## unit
NMC-532_Halogen.xlsx
device | 124 | 9 | 1
Start time |  | 2023-03-14 17:03:18 |  | End time |  | 2023-03-24 08:59:42
NDA file path
List of unit plans
Time | Current | Voltage | Capacity | Energy | Power | Internal resistance | Temperature | Air pressure
hh:mm:ss | mA | V | mAh | Wh | W | mΩ | ℃ | kPa

## test
Test information
Start step ID |  | 1 | Volt. upper |  | - | P/N |  | 2023-03-14 17-03-17
Cycle count |  | 32 | Volt. lower |  | - | Builder |  | -
Record settings |  | 30,s/0V/0mA | Curr. lower |  | - | Remarks |  | NMC-532_Halogen
Voltage range |  | 5V | Curr. upper |  | - | - |  | -
Current range |  | +10,/-10,mA(1,mA/5,mA/10,mA) | Start time |  | 2023-03-14 17:03:18 | Barcode |  | NMC-532_Halogen
Active material |  | 14,825mg | Nominal capacity |  | 2,4mAh
Step plan
Step ID | Step Name | Step Time(hh:mm:ss.ms) | Voltage(V) | C-rate(C) | Current(mA) | Cutoff voltage (V) | Cut-off C-rate(C) | Cut-off curr.(mA) | Energy(Wh) | -ΔV(V) | Power(W) | Resistance(mΩ) | Capacity(mAh) | Record settings | Auxiliary channel recording condition | Max Vi(V) | Min Vi(V) | Max Ti(℃) | Min Ti(℃) | Segment record1 | Segment record2
1 | Rest | 08:00:00.000 | [11 empty] | 30,s/0V/0mA
2 | CC Chg | 50:00:00.000 |  | 0,05 | 0,1186 | 4,3 | [7 empty] | 30,s/0V/0mA
3 | Rest | 00:30:00.000 | [11 empty] | 30,s/0V/0mA
4 | CC DChg | 50:00:00.000 |  | 0,05 | 0,1186 | 3,2 | [7 empty] | 30,s/0V/0mA
5 | Rest | 00:15:00.000 | [11 empty] | 30,s/0V/0mA
6 | Cycle | Start step ID:2 | Cycle count:2
7 | CC Chg | 20:00:00.000 |  | 0,1 | 0,2372 | 4,3 | [7 empty] | 30,s/0V/0mA
8 | Rest | 00:15:00.000 | [11 empty] | 30,s/0V/0mA
9 | CC DChg | 20:00:00.000 |  | 0,1 | 0,2372 | 3,2 | [7 empty] | 30,s/0V/0mA
10 | Rest | 00:15:00.000 | [11 empty] | 30,s/0V/0mA
11 | Cycle | Start step ID:7 | Cycle count:2
12 | CC Chg | 10:00:00.000 |  | 0,2 | 0,4744 | 4,3 | [7 empty] | 30,s/0V/0mA
13 | Rest | 00:15:00.000 | [11 empty] | 30,s/0V/0mA
14 | CC DChg | 20:00:00.000 |  | 0,2 | 0,4744 | 3,2 | [7 empty] | 30,s/0V/0mA
15 | Rest | 00:15:00.000 | [11 empty] | 30,s/0V/0mA
16 | Cycle | Start step ID:12 | Cycle count:2
17 | CC Chg | 02:00:00.000 |  | 1, | 2,372 | 4,3 | [7 empty] | 30,s/0V/0mA
18 | Rest | 00:15:00.000 | [11 empty] | 30,s/0V/0mA
19 | CC DChg | 02:00:00.000 |  | 1, | 2,372 | 3,2 | [7 empty] | 30,s/0V/0mA
20 | Rest | 00:15:00.000 | [11 empty] | 30,s/0V/0mA
21 | Cycle | Start step ID:17 | Cycle count:100
22 | End

## cycle
Cycle ID | Absolute start time | Absolute end time | Charge Cap.(mAh) | DChg cap .(mAh) | Charging capacity(mAh/g) | Discharge specific capacity(mAh/g) | Chg-DChg Eff(%) | Chg Eng.(Wh) | Discharge energy(Wh) | Charge ratio energy(mWh/g) | Discharge specific energy(mWh/g) | Constant current charge ratio(%) | Constant current charge capacity(mAh) | Plateau cap.(mAh) | Platform specific capacity | Platform capacity efficiency(%) | Plateau time | Charge capacitor(F) | Discharge capacitor(F) | Median voltage(V) | Discharge capacity decay rate(%) | Chg time | DChg time | Net discharge capacity(mAh) | Net discharge energy(Wh) | Energy efficiency(%)
1 | 2023-03-14 17:03:18 | 2023-03-17 03:21:31 | 3.3724 | 2.5082 | 227.48 | 169.19 | 74.38 | 0.0130608 | 0.0096524 | 881 | 651.09 | 100 | 3.3724 | 2.4289 | 163.8 | 96.84 | 20:28:00 | 5.4265 | 8.3146 | 3.7915 | 100 | 102317800 | 76086300 | -0.8641 | -0.0034084 | 73.9
2 | 2023-03-17 03:21:31 | 2023-03-19 21:49:26 | 5.3051 | 4.9837 | 357.85 | 336.17 | 93.94 | 0.0205885 | 0.0191635 | 1388.77 | 1292.65 | 100 | 5.3051 | 2.4152 | 162.9 | 96.65 | 20:21:30 | 27.5112 | 16.5471 | 3.7893 | 198.69 | 121244300 | 113543000 | -0.3214 | -0.001425 | 93.08
3 | 2023-03-19 21:49:26 | 2023-03-21 06:27:11 | 5.0622 | 4.9039 | 341.47 | 330.79 | 96.87 | 0.0196808 | 0.0188197 | 1327.54 | 1269.46 | 100 | 5.0622 | 2.3919 | 161.3 | 96.16 | 10:05:00 | 27.137 | 16.453 | 3.7867 | 195.51 | 57785100 | 56086000 | -0.1583 | -0.0008611 | 95.62
4 | 2023-03-21 06:27:11 | 2023-03-21 19:32:46 | 4.7269 | 4.5042 | 318.85 | 303.82 | 95.29 | 0.0185567 | 0.0170542 | 1251.72 | 1150.37 | 100 | 4.7269 | 2.2813 | 153.9 | 94.46 | 04:48:30 | 28.0802 | 16.1824 | 3.7778 | 179.58 | 22043000 | 21495100 | -0.2227 | -0.0015025 | 91.9
5 | 2023-03-21 19:32:46 | 2023-03-21 21:48:10 | 2.0959 | 2.0709 | 141.37 | 139.69 | 98.81 | 0.0083184 | 0.007717 | 561.11 | 520.54 | 100 | 2.0959 | 1.6211 | 109.3 | 78.28 | 00:41:00 | 14.048 | 7.9776 | 3.6981 | 82.56 | 3180400 | 3142600 | -0.025 | -0.0006014 | 92.77
6 | 2023-03-21 21:48:10 | 2023-03-22 00:03:08 | 2.0845 | 2.0658 | 140.61 | 139.35 | 99.1 | 0.0082779 | 0.007697 | 558.37 | 519.19 | 100 | 2.0845 | 1.621 | 109.3 | 78.47 | 00:41:00 | 15.765 | 7.9539 | 3.6968 | 82.36 | 3163200 | 3135000 | -0.0187 | -0.0005809 | 92.98
7 | 2023-03-22 00:03:08 | 2023-03-22 02:17:59 | 2.0813 | 2.0637 | 140.39 | 139.21 | 99.16 | 0.0082673 | 0.0076834 | 557.66 | 518.27 | 100 | 2.0813 | 1.6013 | 108 | 77.59 | 00:40:30 | 15.5225 | 7.9459 | 3.6942 | 82.28 | 3158400 | 3131700 | -0.0176 | -0.000584 | 92.94
8 | 2023-03-22 02:17:59 | 2023-03-22 04:32:38 | 2.0806 | 2.0571 | 140.35 | 138.76 | 98.87 | 0.008266 | 0.0076563 | 557.57 | 516.45 | 100 | 2.0806 | 1.6013 | 108 | 77.84 | 00:40:30 | 15.6996 | 7.94 | 3.6923 | 82.01 | 3157400 | 3121800 | -0.0235 | -0.0006096 | 92.62
9 | 2023-03-22 04:32:39 | 2023-03-22 06:47:05 | 2.0776 | 2.0517 | 140.14 | 138.4 | 98.75 | 0.0082565 | 0.0076342 | 556.93 | 514.95 | 100 | 2.0776 | 1.5815 | 106.7 | 77.08 | 00:40:00 | 15.6244 | 7.9602 | 3.6908 | 81.8 | 3152900 | 3113700 | -0.0259 | -0.0006223 | 92.46
10 | 2023-03-22 06:47:06 | 2023-03-22 09:01:17 | 2.0729 | 2.0477 | 139.82 | 138.12 | 98.78 | 0.0082403 | 0.0076153 | 555.84 | 513.68 | 100 | 2.0729 | 1.5815 | 106.7 | 77.24 | 00:40:00 | 15.146 | 7.9522 | 3.6885 | 81.64 | 3145600 | 3107400 | -0.0252 | -0.000625 | 92.42
11 | 2023-03-22 09:01:17 | 2023-03-22 11:15:18 | 2.0714 | 2.041 | 139.72 | 137.67 | 98.53 | 0.0082361 | 0.007589 | 555.56 | 511.91 | 100 | 2.0714 | 1.5618 | 105.3 | 76.52 | 00:39:30 | 15.1412 | 7.9529 | 3.687 | 81.37 | 3143300 | 3097300 | -0.0304 | -0.0006471 | 92.14
12 | 2023-03-22 11:15:19 | 2023-03-22 13:29:04 | 2.0662 | 2.0365 | 139.37 | 137.37 | 98.56 | 0.008218 | 0.0075686 | 554.33 | 510.53 | 100 | 2.0662 | 1.542 | 104 | 75.72 | 00:39:00 | 15.0939 | 7.9472 | 3.6845 | 81.19 | 3135400 | 3090300 | -0.0297 | -0.0006493 | 92.1
13 | 2023-03-22 13:29:05 | 2023-03-22 15:42:38 | 2.0621 | 2.032 | 139.1 | 137.07 | 98.54 | 0.0082031 | 0.0075496 | 553.33 | 509.25 | 100 | 2.0621 | 1.542 | 104 | 75.88 | 00:39:00 | 14.674 | 7.9462 | 3.6865 | 81.01 | 3129200 | 3083600 | -0.0301 | -0.0006536 | 92.03
14 | 2023-03-22 15:42:38 | 2023-03-22 17:56:01 | 2.0606 | 2.0272 | 138.99 | 136.74 | 98.38 | 0.0081988 | 0.0075296 | 553.04 | 507.9 | 100 | 2.0606 | 1.5222 | 102.7 | 75.09 | 00:38:30 | 14.869 | 7.9075 | 3.6855 | 80.82 | 3126900 | 3076300 | -0.0334 | -0.0006692 | 91.84
15 | 2023-03-22 17:56:02 | 2023-03-22 20:09:08 | 2.055 | 2.0232 | 138.62 | 136.47 | 98.45 | 0.0081778 | 0.0075121 | 551.62 | 506.72 | 100 | 2.055 | 1.5223 | 102.7 | 75.24 | 00:38:30 | 14.5891 | 7.9098 | 3.684 | 80.66 | 3118400 | 3070100 | -0.0319 | -0.0006657 | 91.86
16 | 2023-03-22 20:09:08 | 2023-03-22 22:22:07 | 2.0539 | 2.0179 | 138.54 | 136.12 | 98.25 | 0.0081744 | 0.0074906 | 551.39 | 505.27 | 100 | 2.0539 | 1.5025 | 101.3 | 74.46 | 00:38:00 | 14.5182 | 7.9307 | 3.6824 | 80.45 | 3116800 | 3062200 | -0.036 | -0.0006837 | 91.64
17 | 2023-03-22 22:22:07 | 2023-03-23 00:34:47 | 2.0471 | 2.0126 | 138.09 | 135.75 | 98.31 | 0.0081486 | 0.007468 | 549.65 | 503.75 | 100 | 2.0471 | 1.5025 | 101.3 | 74.65 | 00:38:00 | 14.4334 | 7.9304 | 3.6811 | 80.24 | 3106500 | 3054100 | -0.0346 | -0.0006806 | 91.65
18 | 2023-03-23 00:34:48 | 2023-03-23 02:47:21 | 2.0434 | 2.0112 | 137.84 | 135.66 | 98.42 | 0.0081347 | 0.0074592 | 548.71 | 503.15 | 100 | 2.0434 | 1.4827 | 100 | 73.72 | 00:37:30 | 13.9802 | 7.9425 | 3.6795 | 80.18 | 3100800 | 3052000 | -0.0322 | -0.0006755 | 91.7
19 | 2023-03-23 02:47:21 | 2023-03-23 04:59:48 | 2.0434 | 2.0071 | 137.83 | 135.39 | 98.22 | 0.0081351 | 0.0074425 | 548.74 | 502.03 | 100 | 2.0434 | 1.4827 | 100 | 73.87 | 00:37:30 | 14.2342 | 7.9306 | 3.6782 | 80.02 | 3100800 | 3045800 | -0.0363 | -0.0006925 | 91.49
20 | 2023-03-23 04:59:48 | 2023-03-23 07:11:58 | 2.0382 | 2.0013 | 137.48 | 135 | 98.19 | 0.0081148 | 0.0074185 | 547.37 | 500.41 | 100 | 2.0382 | 1.463 | 98.7 | 73.1 | 00:37:00 | 14.1896 | 7.9208 | 3.6759 | 79.79 | 3092900 | 3037000 | -0.0368 | -0.0006963 | 91.42
21 | 2023-03-23 07:11:59 | 2023-03-23 09:23:55 | 2.0338 | 1.9983 | 137.19 | 134.79 | 98.25 | 0.0080985 | 0.0074045 | 546.27 | 499.46 | 100 | 2.0338 | 1.4629 | 98.7 | 73.21 | 00:37:00 | 13.8277 | 7.8976 | 3.6748 | 79.67 | 3086200 | 3032400 | -0.0355 | -0.000694 | 91.43
22 | 2023-03-23 09:23:55 | 2023-03-23 11:35:47 | 2.032 | 1.9951 | 137.06 | 134.58 | 98.18 | 0.008092 | 0.0073908 | 545.84 | 498.54 | 100 | 2.032 | 1.4432 | 97.3 | 72.34 | 00:36:30 | 14.0056 | 7.9196 | 3.6772 | 79.54 | 3083400 | 3027500 | -0.0369 | -0.0007012 | 91.33
23 | 2023-03-23 11:35:47 | 2023-03-23 13:47:30 | 2.0283 | 1.9933 | 136.82 | 134.46 | 98.27 | 0.0080785 | 0.0073818 | 544.93 | 497.93 | 100 | 2.0283 | 1.4432 | 97.4 | 72.4 | 00:36:30 | 14.0288 | 7.9213 | 3.6766 | 79.47 | 3077800 | 3024700 | -0.035 | -0.0006968 | 91.38
24 | 2023-03-23 13:47:30 | 2023-03-23 15:59:02 | 2.027 | 1.9874 | 136.73 | 134.06 | 98.05 | 0.0080738 | 0.0073585 | 544.61 | 496.36 | 100 | 2.027 | 1.4234 | 96 | 71.62 | 00:36:00 | 13.9316 | 7.8727 | 3.6746 | 79.24 | 3075900 | 3015900 | -0.0396 | -0.0007154 | 91.14
25 | 2023-03-23 15:59:02 | 2023-03-23 18:10:19 | 2.021 | 1.9849 | 136.32 | 133.89 | 98.21 | 0.0080505 | 0.0073467 | 543.04 | 495.56 | 100 | 2.021 | 1.4234 | 96 | 71.71 | 00:36:00 | 13.574 | 7.9053 | 3.6742 | 79.13 | 3066800 | 3012000 | -0.0361 | -0.0007038 | 91.26
26 | 2023-03-23 18:10:20 | 2023-03-23 20:21:31 | 2.0197 | 1.9809 | 136.23 | 133.62 | 98.08 | 0.0080462 | 0.0073301 | 542.75 | 494.44 | 100 | 2.0197 | 1.4235 | 96 | 71.86 | 00:36:00 | 13.5701 | 7.8808 | 3.6726 | 78.98 | 3064700 | 3005900 | -0.0387 | -0.0007161 | 91.1
27 | 2023-03-23 20:21:31 | 2023-03-23 22:32:35 | 2.0165 | 1.9795 | 136.02 | 133.53 | 98.17 | 0.0080348 | 0.0073229 | 541.98 | 493.96 | 100 | 2.0165 | 1.4036 | 94.7 | 70.91 | 00:35:30 | 13.9043 | 7.8622 | 3.6713 | 78.92 | 3059900 | 3003900 | -0.037 | -0.0007119 | 91.14
28 | 2023-03-23 22:32:35 | 2023-03-24 00:43:26 | 2.0137 | 1.9741 | 135.83 | 133.16 | 98.03 | 0.0080239 | 0.007301 | 541.24 | 492.48 | 100 | 2.0137 | 1.4037 | 94.7 | 71.1 | 00:35:30 | 13.5476 | 7.8991 | 3.6704 | 78.7 | 3055700 | 2995600 | -0.0396 | -0.0007229 | 90.99
29 | 2023-03-24 00:43:26 | 2023-03-24 02:54:10 | 2.0099 | 1.9728 | 135.57 | 133.07 | 98.16 | 0.0080101 | 0.0072936 | 540.31 | 491.98 | 100 | 2.0099 | 1.3839 | 93.3 | 70.15 | 00:35:00 | 13.7218 | 7.9001 | 3.6692 | 78.65 | 3049800 | 2993700 | -0.037 | -0.0007165 | 91.06
30 | 2023-03-24 02:54:10 | 2023-03-24 05:04:41 | 2.0077 | 1.9671 | 135.43 | 132.69 | 97.98 | 0.0080021 | 0.0072707 | 539.77 | 490.43 | 100 | 2.0077 | 1.3839 | 93.3 | 70.35 | 00:35:00 | 13.913 | 7.8833 | 3.6677 | 78.43 | 3046600 | 2985100 | -0.0406 | -0.0007314 | 90.86
31 | 2023-03-24 05:04:42 | 2023-03-24 07:15:05 | 2.0037 | 1.9657 | 135.16 | 132.6 | 98.11 | 0.0079874 | 0.0072632 | 538.78 | 489.93 | 100 | 2.0037 | 1.3839 | 93.3 | 70.4 | 00:35:00 | 13.508 | 7.8918 | 3.6671 | 78.37 | 3040500 | 2982900 | -0.038 | -0.0007242 | 90.93
32 | 2023-03-24 07:15:06 | 2023-03-24 08:59:42 | 2.0006 | 1.542 | 134.95 | 104.02 | 77.08 | 0.0079758 | 0.0057866 | 537.99 | 390.33 | 100 | 2.0006 | 1.3641 | 92 | 88.46 | 00:34:30 | 13.7946 | 10.3763 | 3.7169 | 61.48 | 3035800 | 2340000 | -0.4586 | -0.0021892 | 72.55

## step
Cycle ID | Step ID | Step number | Step Type | Step Time | Absolute start time | Absolute end time | Capacity(mAh) | Specific Capacity(mAh/g) | Charge Cap.(mAh) | Charging capacity(mAh/g) | DChg cap .(mAh) | Discharge specific capacity(mAh/g) | Net discharge capacity(mAh) | Energy(Wh) | Specific energy(mWh/g) | Chg Eng.(Wh) | Charge ratio energy(mWh/g) | Discharge energy(Wh) | Discharge specific energy(mWh/g) | Net discharge energy(Wh) | Super capacitor(F) | Start Volt(V) | Start Chg Volt.(V) | Start DChg Volt.(V) | End voltage(V) | End Chg Volt.(V) | End DChg Volt.(V) | Charge median voltage(V) | DChg volt. mid(V) | Starting current(mA) | Termination current(mA) | DCIR(mΩ)
1 | 1 | 1 | Rest | 08:00:00 | 2023-03-14 17:03:18 | 2023-03-15 01:03:16 | 0 | 0 | 0 | 0 | 0 | 0 | 0 | 0 | 0 | 0 | 0 | 0 | 0 | 0 | 0 | 1.812 | 0 | 0 | 1.8237 | 0 | 0 | 0 | 0 | 0 | 0 | 0
1 | 2 | 2 | CC Chg | 28:25:17 | 2023-03-15 01:03:17 | 2023-03-16 05:28:29 | 3.3724 | 227.48 | 3.3724 | 227.48 | 0 | 0 | -3.3724 | 0.0130608 | 881 | 0.0130608 | 881 | 0 | 0 | -0.0130608 | 5.4265 | 1.8365 | 1.8365 | 0 | 4.3 | 4.3 | 0 | 3.8139 | 0 | 0.1186 | 0.1186 | 107944
1 | 3 | 3 | Rest | 00:30:00 | 2023-03-16 05:28:29 | 2023-03-16 05:58:29 | 0 | 0 | 0 | 0 | 0 | 0 | 0 | 0 | 0 | 0 | 0 | 0 | 0 | 0 | 0 | 4.2969 | 0 | 0 | 4.289 | 0 | 0 | 0 | 0 | 0 | 0 | 26136.07575
1 | 4 | 4 | CC DChg | 21:08:06 | 2023-03-16 05:58:29 | 2023-03-17 03:06:31 | 2.5082 | 169.19 | 0 | 0 | 2.5082 | 169.19 | 2.5082 | 0.0096524 | 651.09 | 0 | 0 | 0.0096524 | 651.09 | 0.0096524 | 8.3146 | 4.286 | 0 | 4.286 | 3.2 | 0 | 3.2 | 0 | 3.7915 | -0.1186 | -0.1187 | 25297.24318
1 | 5 | 5 | Rest | 00:15:00 | 2023-03-17 03:06:31 | 2023-03-17 03:21:31 | 0 | 0 | 0 | 0 | 0 | 0 | 0 | 0 | 0 | 0 | 0 | 0 | 0 | 0 | 0 | 3.205 | 0 | 0 | 3.6015 | 0 | 0 | 0 | 0 | 0 | 0 | 42126.54851
2 | 2 | 6 | CC Chg | 22:38:14 | 2023-03-17 03:21:31 | 2023-03-18 01:59:40 | 2.6858 | 181.17 | 2.6858 | 181.17 | 0 | 0 | -2.6858 | 0.0104225 | 703.03 | 0.0104225 | 703.03 | 0 | 0 | -0.0104225 | 13.926 | 3.6057 | 3.6057 | 0 | 4.3 | 4.3 | 0 | 3.8161 | 0 | 0.1186 | 0.1187 | 35419.12674
2 | 3 | 7 | Rest | 00:30:00 | 2023-03-18 01:59:40 | 2023-03-18 02:29:40 | 0 | 0 | 0 | 0 | 0 | 0 | 0 | 0 | 0 | 0 | 0 | 0 | 0 | 0 | 0 | 4.2972 | 0 | 0 | 4.2901 | 0 | 0 | 0 | 0 | 0 | 0 | 23598.82069
2 | 4 | 8 | CC DChg | 21:03:53 | 2023-03-18 02:29:40 | 2023-03-18 23:33:30 | 2.499 | 168.57 | 0 | 0 | 2.499 | 168.57 | 2.499 | 0.009613 | 648.43 | 0 | 0 | 0.009613 | 648.43 | 0.009613 | 8.2733 | 4.2874 | 0 | 4.2874 | 3.2 | 0 | 3.2 | 0 | 3.7893 | -0.1186 | -0.1186 | 22767.51886
2 | 5 | 9 | Rest | 00:15:00 | 2023-03-18 23:33:31 | 2023-03-18 23:48:30 | 0 | 0 | 0 | 0 | 0 | 0 | 0 | 0 | 0 | 0 | 0 | 0 | 0 | 0 | 0 | 3.2042 | 0 | 0 | 3.5992 | 0 | 0 | 0 | 0 | 0 | 0 | 35407.18237
2 | 7 | 10 | CC Chg | 11:02:30 | 2023-03-18 23:48:31 | 2023-03-19 10:50:58 | 2.6193 | 176.68 | 2.6193 | 176.68 | 0 | 0 | -2.6193 | 0.010166 | 685.73 | 0.010166 | 685.73 | 0 | 0 | -0.010166 | 13.5852 | 3.6059 | 3.6059 | 0 | 4.3 | 4.3 | 0 | 3.8163 | 0 | 0.2372 | 0.2372 | 28248.58822
2 | 8 | 11 | Rest | 00:15:00 | 2023-03-19 10:50:58 | 2023-03-19 11:05:58 | 0 | 0 | 0 | 0 | 0 | 0 | 0 | 0 | 0 | 0 | 0 | 0 | 0 | 0 | 0 | 4.2948 | 0 | 0 | 4.2867 | 0 | 0 | 0 | 0 | 0 | 0 | 21922.4277
2 | 9 | 12 | CC DChg | 10:28:29 | 2023-03-19 11:05:58 | 2023-03-19 21:34:26 | 2.4847 | 167.6 | 0 | 0 | 2.4847 | 167.6 | 2.4847 | 0.0095505 | 644.22 | 0 | 0 | 0.0095505 | 644.22 | 0.0095505 | 8.2738 | 4.2811 | 0 | 4.2811 | 3.2 | 0 | 3.2 | 0 | 3.7873 | -0.2372 | -0.2372 | 23610.7603
2 | 10 | 13 | Rest | 00:15:00 | 2023-03-19 21:34:26 | 2023-03-19 21:49:26 | 0 | 0 | 0 | 0 | 0 | 0 | 0 | 0 | 0 | 0 | 0 | 0 | 0 | 0 | 0 | 3.2076 | 0 | 0 | 3.6175 | 0 | 0 | 0 | 0 | 0 | 0 | 32041.82392
3 | 7 | 14 | CC Chg | 10:45:42 | 2023-03-19 21:49:26 | 2023-03-20 08:35:05 | 2.5527 | 172.19 | 2.5527 | 172.19 | 0 | 0 | -2.5527 | 0.009915 | 668.8 | 0.009915 | 668.8 | 0 | 0 | -0.009915 | 13.5803 | 3.6233 | 3.6233 | 0 | 4.3 | 4.3 | 0 | 3.8192 | 0 | 0.2372 | 0.2372 | 24455.03268
3 | 8 | 15 | Rest | 00:15:00 | 2023-03-20 08:35:06 | 2023-03-20 08:50:06 | 0 | 0 | 0 | 0 | 0 | 0 | 0 | 0 | 0 | 0 | 0 | 0 | 0 | 0 | 0 | 4.2942 | 0 | 0 | 4.2869 | 0 | 0 | 0 | 0 | 0 | 0 | 24450.90791
3 | 9 | 16 | CC DChg | 10:29:07 | 2023-03-20 08:50:06 | 2023-03-20 19:19:13 | 2.4873 | 167.77 | 0 | 0 | 2.4873 | 167.77 | 2.4873 | 0.0095583 | 644.74 | 0 | 0 | 0.0095583 | 644.74 | 0.0095583 | 8.2778 | 4.2816 | 0 | 4.2816 | 3.1999 | 0 | 3.1999 | 0 | 3.7867 | -0.2372 | -0.2372 | 22344.95616
3 | 10 | 17 | Rest | 00:15:00 | 2023-03-20 19:19:13 | 2023-03-20 19:34:13 | 0 | 0 | 0 | 0 | 0 | 0 | 0 | 0 | 0 | 0 | 0 | 0 | 0 | 0 | 0 | 3.208 | 0 | 0 | 3.6174 | 0 | 0 | 0 | 0 | 0 | 0 | 34144.07917
3 | 12 | 18 | CC Chg | 05:17:22 | 2023-03-20 19:34:13 | 2023-03-21 00:51:32 | 2.5095 | 169.27 | 2.5095 | 169.27 | 0 | 0 | -2.5095 | 0.0097658 | 658.74 | 0.0097658 | 658.74 | 0 | 0 | -0.0097658 | 13.5567 | 3.6336 | 3.6336 | 0 | 4.3 | 4.3 | 0 | 3.8269 | 0 | 0.4744 | 0.4744 | 34151.27829
3 | 13 | 19 | Rest | 00:15:00 | 2023-03-21 00:51:33 | 2023-03-21 01:06:33 | 0 | 0 | 0 | 0 | 0 | 0 | 0 | 0 | 0 | 0 | 0 | 0 | 0 | 0 | 0 | 4.2891 | 0 | 0 | 4.2756 | 0 | 0 | 0 | 0 | 0 | 0 | 22974.45369
3 | 14 | 20 | CC DChg | 05:05:38 | 2023-03-21 01:06:33 | 2023-03-21 06:12:11 | 2.4167 | 163.01 | 0 | 0 | 2.4167 | 163.01 | 2.4167 | 0.0092614 | 624.72 | 0 | 0 | 0.0092614 | 624.72 | 0.0092614 | 8.1752 | 4.2642 | 0 | 4.2642 | 3.2 | 0 | 3.2 | 0 | 3.7787 | -0.4744 | -0.4744 | 24031.87371
3 | 15 | 21 | Rest | 00:15:00 | 2023-03-21 06:12:11 | 2023-03-21 06:27:11 | 0 | 0 | 0 | 0 | 0 | 0 | 0 | 0 | 0 | 0 | 0 | 0 | 0 | 0 | 0 | 3.2181 | 0 | 0 | 3.6338 | 0 | 0 | 0 | 0 | 0 | 0 | 38152.65297
4 | 12 | 22 | CC Chg | 05:09:47 | 2023-03-21 06:27:11 | 2023-03-21 11:37 | 2.4496 | 165.23 | 2.4496 | 165.23 | 0 | 0 | -2.4496 | 0.0095459 | 643.9 | 0.0095459 | 643.9 | 0 | 0 | -0.0095459 | 13.5773 | 3.6505 | 3.6505 | 0 | 4.3 | 4.3 | 0 | 3.8329 | 0 | 0.4744 | 0.4745 | 35203.10292
4 | 13 | 23 | Rest | 00:15:00 | 2023-03-21 11:36:57 | 2023-03-21 11:51:57 | 0 | 0 | 0 | 0 | 0 | 0 | 0 | 0 | 0 | 0 | 0 | 0 | 0 | 0 | 0 | 4.2887 | 0 | 0 | 4.2749 | 0 | 0 | 0 | 0 | 0 | 0 | 23816.54905
4 | 14 | 24 | CC DChg | 05:05:24 | 2023-03-21 11:51:57 | 2023-03-21 16:57:21 | 2.4151 | 162.9 | 0 | 0 | 2.4151 | 162.9 | 2.4151 | 0.0092498 | 623.93 | 0 | 0 | 0.0092498 | 623.93 | 0.0092498 | 8.1713 | 4.2638 | 0 | 4.2638 | 3.1998 | 0 | 3.1998 | 0 | 3.7778 | -0.4744 | -0.4745 | 23399.94994
4 | 15 | 25 | Rest | 00:15:00 | 2023-03-21 16:57:21 | 2023-03-21 17:12:21 | 0 | 0 | 0 | 0 | 0 | 0 | 0 | 0 | 0 | 0 | 0 | 0 | 0 | 0 | 0 | 3.2239 | 0 | 0 | 3.6338 | 0 | 0 | 0 | 0 | 0 | 0 | 50794.58691
4 | 17 | 26 | CC Chg | 00:57:35 | 2023-03-21 17:12:21 | 2023-03-21 18:09:57 | 2.2774 | 153.62 | 2.2774 | 153.62 | 0 | 0 | -2.2774 | 0.0090109 | 607.81 | 0.0090109 | 607.81 | 0 | 0 | -0.0090109 | 14.5029 | 3.7347 | 3.7347 | 0 | 4.3 | 4.3 | 0 | 3.9025 | 0 | 2.3718 | 2.3722 | 42541.351
4 | 18 | 27 | Rest | 00:15:00 | 2023-03-21 18:09:57 | 2023-03-21 18:24:57 | 0 | 0 | 0 | 0 | 0 | 0 | 0 | 0 | 0 | 0 | 0 | 0 | 0 | 0 | 0 | 4.2452 | 0 | 0 | 4.1967 | 0 | 0 | 0 | 0 | 0 | 0 | 23100.82135
4 | 19 | 28 | CC DChg | 00:52:50 | 2023-03-21 18:24:58 | 2023-03-21 19:17:46 | 2.0891 | 140.92 | 0 | 0 | 2.0891 | 140.92 | 2.0891 | 0.0078044 | 526.43 | 0 | 0 | 0.0078044 | 526.43 | 0.0078044 | 8.0111 | 4.1387 | 0 | 4.1387 | 3.1999 | 0 | 3.1999 | 0 | 3.6994 | -2.3719 | -2.3724 | 24453.3823
4 | 20 | 29 | Rest | 00:15:00 | 2023-03-21 19:17:46 | 2023-03-21 19:32:46 | 0 | 0 | 0 | 0 | 0 | 0 | 0 | 0 | 0 | 0 | 0 | 0 | 0 | 0 | 0 | 3.294 | 0 | 0 | 3.6689 | 0 | 0 | 0 | 0 | 0 | 0 | 39663.97179
5 | 17 | 30 | CC Chg | 00:53:00 | 2023-03-21 19:32:46 | 2023-03-21 20:25:47 | 2.0959 | 141.37 | 2.0959 | 141.37 | 0 | 0 | -2.0959 | 0.0083184 | 561.11 | 0.0083184 | 561.11 | 0 | 0 | -0.0083184 | 14.048 | 3.7629 | 3.7629 | 0 | 4.3 | 4.3 | 0 | 3.9169 | 0 | 2.3719 | 2.3725 | 39631.00909
5 | 18 | 31 | Rest | 00:15:00 | 2023-03-21 20:25:47 | 2023-03-21 20:40:47 | 0 | 0 | 0 | 0 | 0 | 0 | 0 | 0 | 0 | 0 | 0 | 0 | 0 | 0 | 0 | 4.2422 | 0 | 0 | 4.1935 | 0 | 0 | 0 | 0 | 0 | 0 | 24362.99911
5 | 19 | 32 | CC DChg | 00:52:22 | 2023-03-21 20:40:47 | 2023-03-21 21:33:10 | 2.0709 | 139.69 | 0 | 0 | 2.0709 | 139.69 | 2.0709 | 0.007717 | 520.54 | 0 | 0 | 0.007717 | 520.54 | 0.007717 | 7.9776 | 4.1343 | 0 | 4.1343 | 3.1998 | 0 | 3.1998 | 0 | 3.6981 | -2.3718 | -2.3722 | 24960.26274
5 | 20 | 33 | Rest | 00:15:00 | 2023-03-21 21:33:10 | 2023-03-21 21:48:10 | 0 | 0 | 0 | 0 | 0 | 0 | 0 | 0 | 0 | 0 | 0 | 0 | 0 | 0 | 0 | 3.3333 | 0 | 0 | 3.6703 | 0 | 0 | 0 | 0 | 0 | 0 | 56277.58618
6 | 17 | 34 | CC Chg | 00:52:43 | 2023-03-21 21:48:10 | 2023-03-21 22:40:53 | 2.0845 | 140.61 | 2.0845 | 140.61 | 0 | 0 | -2.0845 | 0.0082779 | 558.37 | 0.0082779 | 558.37 | 0 | 0 | -0.0082779 | 15.765 | 3.824 | 3.824 | 0 | 4.3 | 4.3 | 0 | 3.919 | 0 | 2.372 | 2.3724 | 64798.46035
6 | 18 | 35 | Rest | 00:15:00 | 2023-03-21 22:40:53 | 2023-03-21 22:55:53 | 0 | 0 | 0 | 0 | 0 | 0 | 0 | 0 | 0 | 0 | 0 | 0 | 0 | 0 | 0 | 4.2429 | 0 | 0 | 4.1923 | 0 | 0 | 0 | 0 | 0 | 0 | 24068.25025
6 | 19 | 36 | CC DChg | 00:52:15 | 2023-03-21 22:55:53 | 2023-03-21 23:48:08 | 2.0658 | 139.35 | 0 | 0 | 2.0658 | 139.35 | 2.0658 | 0.007697 | 519.19 | 0 | 0 | 0.007697 | 519.19 | 0.007697 | 7.9539 | 4.1348 | 0 | 4.1348 | 3.1998 | 0 | 3.1998 | 0 | 3.6968 | -2.3718 | -2.3724 | 24242.98667
6 | 20 | 37 | Rest | 00:15:00 | 2023-03-21 23:48:08 | 2023-03-22 00:03:08 | 0 | 0 | 0 | 0 | 0 | 0 | 0 | 0 | 0 | 0 | 0 | 0 | 0 | 0 | 0 | 3.3372 | 0 | 0 | 3.6704 | 0 | 0 | 0 | 0 | 0 | 0 | 57916.5222
7 | 17 | 38 | CC Chg | 00:52:38 | 2023-03-22 00:03:08 | 2023-03-22 00:55:47 | 2.0813 | 140.39 | 2.0813 | 140.39 | 0 | 0 | -2.0813 | 0.0082673 | 557.66 | 0.0082673 | 557.66 | 0 | 0 | -0.0082673 | 15.5225 | 3.8173 | 3.8173 | 0 | 4.3 | 4.3 | 0 | 3.9207 | 0 | 2.3719 | 2.3721 | 61932.69076
7 | 18 | 39 | Rest | 00:15:00 | 2023-03-22 00:55:47 | 2023-03-22 01:10:47 | 0 | 0 | 0 | 0 | 0 | 0 | 0 | 0 | 0 | 0 | 0 | 0 | 0 | 0 | 0 | 4.2417 | 0 | 0 | 4.1913 | 0 | 0 | 0 | 0 | 0 | 0 | 24577.17247
7 | 19 | 40 | CC DChg | 00:52:11 | 2023-03-22 01:10:47 | 2023-03-22 02:02:58 | 2.0637 | 139.21 | 0 | 0 | 2.0637 | 139.21 | 2.0637 | 0.0076834 | 518.27 | 0 | 0 | 0.0076834 | 518.27 | 0.0076834 | 7.9459 | 4.1348 | 0 | 4.1348 | 3.1998 | 0 | 3.1998 | 0 | 3.6942 | -2.3719 | -2.3724 | 23820.36384
7 | 20 | 41 | Rest | 00:15:00 | 2023-03-22 02:02:59 | 2023-03-22 02:17:59 | 0 | 0 | 0 | 0 | 0 | 0 | 0 | 0 | 0 | 0 | 0 | 0 | 0 | 0 | 0 | 3.3407 | 0 | 0 | 3.6701 | 0 | 0 | 0 | 0 | 0 | 0 | 59392.58597
8 | 17 | 42 | CC Chg | 00:52:37 | 2023-03-22 02:17:59 | 2023-03-22 03:10:36 | 2.0806 | 140.35 | 2.0806 | 140.35 | 0 | 0 | -2.0806 | 0.008266 | 557.57 | 0.008266 | 557.57 | 0 | 0 | -0.008266 | 15.6996 | 3.8229 | 3.8229 | 0 | 4.3 | 4.3 | 0 | 3.9211 | 0 | 2.3718 | 2.3723 | 64424.73395
8 | 18 | 43 | Rest | 00:15:00 | 2023-03-22 03:10:36 | 2023-03-22 03:25:36 | 0 | 0 | 0 | 0 | 0 | 0 | 0 | 0 | 0 | 0 | 0 | 0 | 0 | 0 | 0 | 4.2423 | 0 | 0 | 4.1894 | 0 | 0 | 0 | 0 | 0 | 0 | 24322.79671
8 | 19 | 44 | CC DChg | 00:52:01 | 2023-03-22 03:25:36 | 2023-03-22 04:17:38 | 2.0571 | 138.76 | 0 | 0 | 2.0571 | 138.76 | 2.0571 | 0.0076563 | 516.45 | 0 | 0 | 0.0076563 | 516.45 | 0.0076563 | 7.94 | 4.1326 | 0 | 4.1326 | 3.1999 | 0 | 3.1999 | 0 | 3.6923 | -2.3718 | -2.3721 | 23947.95577
8 | 20 | 45 | Rest | 00:15:00 | 2023-03-22 04:17:38 | 2023-03-22 04:32:38 | 0 | 0 | 0 | 0 | 0 | 0 | 0 | 0 | 0 | 0 | 0 | 0 | 0 | 0 | 0 | 3.3377 | 0 | 0 | 3.6703 | 0 | 0 | 0 | 0 | 0 | 0 | 58091.49858
9 | 17 | 46 | CC Chg | 00:52:32 | 2023-03-22 04:32:39 | 2023-03-22 05:25:11 | 2.0776 | 140.14 | 2.0776 | 140.14 | 0 | 0 | -2.0776 | 0.0082565 | 556.93 | 0.0082565 | 556.93 | 0 | 0 | -0.0082565 | 15.6244 | 3.8213 | 3.8213 | 0 | 4.3 | 4.3 | 0 | 3.9227 | 0 | 2.3718 | 2.3725 | 63665.80384
9 | 18 | 47 | Rest | 00:15:00 | 2023-03-22 05:25:12 | 2023-03-22 05:40:11 | 0 | 0 | 0 | 0 | 0 | 0 | 0 | 0 | 0 | 0 | 0 | 0 | 0 | 0 | 0 | 4.2431 | 0 | 0 | 4.1883 | 0 | 0 | 0 | 0 | 0 | 0 | 23983.64445
9 | 19 | 48 | CC DChg | 00:51:53 | 2023-03-22 05:40:12 | 2023-03-22 06:32:05 | 2.0517 | 138.4 | 0 | 0 | 2.0517 | 138.4 | 2.0517 | 0.0076342 | 514.95 | 0 | 0 | 0.0076342 | 514.95 | 0.0076342 | 7.9602 | 4.1277 | 0 | 4.1277 | 3.1998 | 0 | 3.1998 | 0 | 3.6908 | -2.372 | -2.3721 | 25548.16879
9 | 20 | 49 | Rest | 00:15:00 | 2023-03-22 06:32:05 | 2023-03-22 06:47:05 | 0 | 0 | 0 | 0 | 0 | 0 | 0 | 0 | 0 | 0 | 0 | 0 | 0 | 0 | 0 | 3.3348 | 0 | 0 | 3.6707 | 0 | 0 | 0 | 0 | 0 | 0 | 56912.31531
10 | 17 | 50 | CC Chg | 00:52:25 | 2023-03-22 06:47:06 | 2023-03-22 07:39:31 | 2.0729 | 139.82 | 2.0729 | 139.82 | 0 | 0 | -2.0729 | 0.0082403 | 555.84 | 0.0082403 | 555.84 | 0 | 0 | -0.0082403 | 15.146 | 3.8073 | 3.8073 | 0 | 4.3 | 4.3 | 0 | 3.921 | 0 | 2.3718 | 2.3723 | 57593.3903
10 | 18 | 51 | Rest | 00:15:00 | 2023-03-22 07:39:31 | 2023-03-22 07:54:31 | 0 | 0 | 0 | 0 | 0 | 0 | 0 | 0 | 0 | 0 | 0 | 0 | 0 | 0 | 0 | 4.2398 | 0 | 0 | 4.1869 | 0 | 0 | 0 | 0 | 0 | 0 | 25376.11103
10 | 19 | 52 | CC DChg | 00:51:47 | 2023-03-22 07:54:31 | 2023-03-22 08:46:19 | 2.0477 | 138.12 | 0 | 0 | 2.0477 | 138.12 | 2.0477 | 0.0076153 | 513.68 | 0 | 0 | 0.0076153 | 513.68 | 0.0076153 | 7.9522 | 4.127 | 0 | 4.127 | 3.2 | 0 | 3.2 | 0 | 3.6885 | -2.3719 | -2.3723 | 25254.12152
10 | 20 | 53 | Rest | 00:15:00 | 2023-03-22 08:46:19 | 2023-03-22 09:01:17 | 0 | 0 | 0 | 0 | 0 | 0 | 0 | 0 | 0 | 0 | 0 | 0 | 0 | 0 | 0 | 3.3318 | 0 | 0 | 3.6704 | 0 | 0 | 0 | 0 | 0 | 0 | 55557.19599
11 | 17 | 54 | CC Chg | 00:52:23 | 2023-03-22 09:01:17 | 2023-03-22 09:53:41 | 2.0714 | 139.72 | 2.0714 | 139.72 | 0 | 0 | -2.0714 | 0.0082361 | 555.56 | 0.0082361 | 555.56 | 0 | 0 | -0.0082361 | 15.1412 | 3.8075 | 3.8075 | 0 | 4.3 | 4.3 | 0 | 3.9219 | 0 | 2.3718 | 2.3721 | 57805.4151
11 | 18 | 55 | Rest | 00:15:00 | 2023-03-22 09:53:41 | 2023-03-22 10:08:41 | 0 | 0 | 0 | 0 | 0 | 0 | 0 | 0 | 0 | 0 | 0 | 0 | 0 | 0 | 0 | 4.2392 | 0 | 0 | 4.1858 | 0 | 0 | 0 | 0 | 0 | 0 | 25631.0821
11 | 19 | 56 | CC DChg | 00:51:37 | 2023-03-22 10:08:41 | 2023-03-22 11:00:18 | 2.041 | 137.67 | 0 | 0 | 2.041 | 137.67 | 2.041 | 0.007589 | 511.91 | 0 | 0 | 0.007589 | 511.91 | 0.007589 | 7.9529 | 4.1237 | 0 | 4.1237 | 3.1998 | 0 | 3.1998 | 0 | 3.687 | -2.3719 | -2.3723 | 26181.43079
11 | 20 | 57 | Rest | 00:15:00 | 2023-03-22 11:00:18 | 2023-03-22 11:15:18 | 0 | 0 | 0 | 0 | 0 | 0 | 0 | 0 | 0 | 0 | 0 | 0 | 0 | 0 | 0 | 3.3256 | 0 | 0 | 3.6711 | 0 | 0 | 0 | 0 | 0 | 0 | 53028.4845
12 | 17 | 58 | CC Chg | 00:52:15 | 2023-03-22 11:15:19 | 2023-03-22 12:07:34 | 2.0662 | 139.37 | 2.0662 | 139.37 | 0 | 0 | -2.0662 | 0.008218 | 554.33 | 0.008218 | 554.33 | 0 | 0 | -0.008218 | 15.0939 | 3.8072 | 3.8072 | 0 | 4.3 | 4.3 | 0 | 3.9243 | 0 | 2.3718 | 2.3723 | 57381.36864
12 | 18 | 59 | Rest | 00:15:00 | 2023-03-22 12:07:34 | 2023-03-22 12:22:34 | 0 | 0 | 0 | 0 | 0 | 0 | 0 | 0 | 0 | 0 | 0 | 0 | 0 | 0 | 0 | 4.2388 | 0 | 0 | 4.1847 | 0 | 0 | 0 | 0 | 0 | 0 | 25798.07409
12 | 19 | 60 | CC DChg | 00:51:30 | 2023-03-22 12:22:34 | 2023-03-22 13:14:04 | 2.0365 | 137.37 | 0 | 0 | 2.0365 | 137.37 | 2.0365 | 0.0075686 | 510.53 | 0 | 0 | 0.0075686 | 510.53 | 0.0075686 | 7.9472 | 4.1224 | 0 | 4.1224 | 3.1999 | 0 | 3.1999 | 0 | 3.6845 | -2.3718 | -2.3724 | 26266.97083
12 | 20 | 61 | Rest | 00:15:00 | 2023-03-22 13:14:05 | 2023-03-22 13:29:04 | 0 | 0 | 0 | 0 | 0 | 0 | 0 | 0 | 0 | 0 | 0 | 0 | 0 | 0 | 0 | 3.3259 | 0 | 0 | 3.6708 | 0 | 0 | 0 | 0 | 0 | 0 | 53110.54871
13 | 17 | 62 | CC Chg | 00:52:09 | 2023-03-22 13:29:05 | 2023-03-22 14:21:14 | 2.0621 | 139.1 | 2.0621 | 139.1 | 0 | 0 | -2.0621 | 0.0082031 | 553.33 | 0.0082031 | 553.33 | 0 | 0 | -0.0082031 | 14.674 | 3.7941 | 3.7941 | 0 | 4.3 | 4.3 | 0 | 3.9255 | 0 | 2.3719 | 2.3723 | 51983.2011
13 | 18 | 63 | Rest | 00:15:00 | 2023-03-22 14:21:14 | 2023-03-22 14:36:14 | 0 | 0 | 0 | 0 | 0 | 0 | 0 | 0 | 0 | 0 | 0 | 0 | 0 | 0 | 0 | 4.2394 | 0 | 0 | 4.1832 | 0 | 0 | 0 | 0 | 0 | 0 | 25545.1518
13 | 19 | 64 | CC DChg | 00:51:23 | 2023-03-22 14:36:14 | 2023-03-22 15:27:38 | 2.032 | 137.07 | 0 | 0 | 2.032 | 137.07 | 2.032 | 0.0075496 | 509.25 | 0 | 0 | 0.0075496 | 509.25 | 0.0075496 | 7.9462 | 4.1205 | 0 | 4.1205 | 3.1999 | 0 | 3.1999 | 0 | 3.6865 | -2.3719 | -2.3725 | 26434.27988
13 | 20 | 65 | Rest | 00:15:00 | 2023-03-22 15:27:38 | 2023-03-22 15:42:38 | 0 | 0 | 0 | 0 | 0 | 0 | 0 | 0 | 0 | 0 | 0 | 0 | 0 | 0 | 0 | 3.3243 | 0 | 0 | 3.6707 | 0 | 0 | 0 | 0 | 0 | 0 | 52435.02771
14 | 17 | 66 | CC Chg | 00:52:06 | 2023-03-22 15:42:38 | 2023-03-22 16:34:45 | 2.0606 | 138.99 | 2.0606 | 138.99 | 0 | 0 | -2.0606 | 0.0081988 | 553.04 | 0.0081988 | 553.04 | 0 | 0 | -0.0081988 | 14.869 | 3.8011 | 3.8011 | 0 | 4.3 | 4.3 | 0 | 3.927 | 0 | 2.3719 | 2.3725 | 54977.02075
14 | 18 | 67 | Rest | 00:15:00 | 2023-03-22 16:34:45 | 2023-03-22 16:49:45 | 0 | 0 | 0 | 0 | 0 | 0 | 0 | 0 | 0 | 0 | 0 | 0 | 0 | 0 | 0 | 4.2376 | 0 | 0 | 4.1824 | 0 | 0 | 0 | 0 | 0 | 0 | 26301.14848
14 | 19 | 68 | CC DChg | 00:51:16 | 2023-03-22 16:49:45 | 2023-03-22 17:41:01 | 2.0272 | 136.74 | 0 | 0 | 2.0272 | 136.74 | 2.0272 | 0.0075296 | 507.9 | 0 | 0 | 0.0075296 | 507.9 | 0.0075296 | 7.9075 | 4.1227 | 0 | 4.1227 | 3.1998 | 0 | 3.1998 | 0 | 3.6855 | -2.3719 | -2.3722 | 25169.90684
14 | 20 | 69 | Rest | 00:15:00 | 2023-03-22 17:41:02 | 2023-03-22 17:56:01 | 0 | 0 | 0 | 0 | 0 | 0 | 0 | 0 | 0 | 0 | 0 | 0 | 0 | 0 | 0 | 3.3157 | 0 | 0 | 3.6712 | 0 | 0 | 0 | 0 | 0 | 0 | 48857.80653
15 | 17 | 70 | CC Chg | 00:51:58 | 2023-03-22 17:56:02 | 2023-03-22 18:47:57 | 2.055 | 138.62 | 2.055 | 138.62 | 0 | 0 | -2.055 | 0.0081778 | 551.62 | 0.0081778 | 551.62 | 0 | 0 | -0.0081778 | 14.5891 | 3.7929 | 3.7929 | 0 | 4.3 | 4.3 | 0 | 3.9283 | 0 | 2.3719 | 2.3724 | 51309.07535
15 | 18 | 71 | Rest | 00:15:00 | 2023-03-22 18:47:57 | 2023-03-22 19:02:57 | 0 | 0 | 0 | 0 | 0 | 0 | 0 | 0 | 0 | 0 | 0 | 0 | 0 | 0 | 0 | 4.24 | 0 | 0 | 4.1806 | 0 | 0 | 0 | 0 | 0 | 0 | 25291.05773
15 | 19 | 72 | CC DChg | 00:51:10 | 2023-03-22 19:02:58 | 2023-03-22 19:54:08 | 2.0232 | 136.47 | 0 | 0 | 2.0232 | 136.47 | 2.0232 | 0.0075121 | 506.72 | 0 | 0 | 0.0075121 | 506.72 | 0.0075121 | 7.9098 | 4.1205 | 0 | 4.1205 | 3.1997 | 0 | 3.1997 | 0 | 3.684 | -2.3718 | -2.3725 | 25338.97733
15 | 20 | 73 | Rest | 00:15:00 | 2023-03-22 19:54:08 | 2023-03-22 20:09:08 | 0 | 0 | 0 | 0 | 0 | 0 | 0 | 0 | 0 | 0 | 0 | 0 | 0 | 0 | 0 | 3.3181 | 0 | 0 | 3.671 | 0 | 0 | 0 | 0 | 0 | 0 | 49904.74327
16 | 17 | 74 | CC Chg | 00:51:56 | 2023-03-22 20:09:08 | 2023-03-22 21:01:05 | 2.0539 | 138.54 | 2.0539 | 138.54 | 0 | 0 | -2.0539 | 0.0081744 | 551.39 | 0.0081744 | 551.39 | 0 | 0 | -0.0081744 | 14.5182 | 3.7907 | 3.7907 | 0 | 4.3 | 4.3 | 0 | 3.9289 | 0 | 2.3719 | 2.3723 | 50465.4434
16 | 18 | 75 | Rest | 00:15:00 | 2023-03-22 21:01:05 | 2023-03-22 21:16:05 | 0 | 0 | 0 | 0 | 0 | 0 | 0 | 0 | 0 | 0 | 0 | 0 | 0 | 0 | 0 | 4.2373 | 0 | 0 | 4.1803 | 0 | 0 | 0 | 0 | 0 | 0 | 26430.15936
16 | 19 | 76 | CC DChg | 00:51:02 | 2023-03-22 21:16:05 | 2023-03-22 22:07:07 | 2.0179 | 136.12 | 0 | 0 | 2.0179 | 136.12 | 2.0179 | 0.0074906 | 505.27 | 0 | 0 | 0.0074906 | 505.27 | 0.0074906 | 7.9307 | 4.1157 | 0 | 4.1157 | 3.1997 | 0 | 3.1997 | 0 | 3.6824 | -2.3718 | -2.3724 | 27237.27072
16 | 20 | 77 | Rest | 00:15:00 | 2023-03-22 22:07:07 | 2023-03-22 22:22:07 | 0 | 0 | 0 | 0 | 0 | 0 | 0 | 0 | 0 | 0 | 0 | 0 | 0 | 0 | 0 | 3.3006 | 0 | 0 | 3.6713 | 0 | 0 | 0 | 0 | 0 | 0 | 42530.94923
17 | 17 | 78 | CC Chg | 00:51:46 | 2023-03-22 22:22:07 | 2023-03-22 23:13:54 | 2.0471 | 138.09 | 2.0471 | 138.09 | 0 | 0 | -2.0471 | 0.0081486 | 549.65 | 0.0081486 | 549.65 | 0 | 0 | -0.0081486 | 14.4334 | 3.7894 | 3.7894 | 0 | 4.3 | 4.3 | 0 | 3.9307 | 0 | 2.3719 | 2.3725 | 49791.51504
17 | 18 | 79 | Rest | 00:15:00 | 2023-03-22 23:13:54 | 2023-03-22 23:28:54 | 0 | 0 | 0 | 0 | 0 | 0 | 0 | 0 | 0 | 0 | 0 | 0 | 0 | 0 | 0 | 4.2359 | 0 | 0 | 4.1787 | 0 | 0 | 0 | 0 | 0 | 0 | 27018.48171
17 | 19 | 80 | CC DChg | 00:50:54 | 2023-03-22 23:28:54 | 2023-03-23 00:19:47 | 2.0126 | 135.75 | 0 | 0 | 2.0126 | 135.75 | 2.0126 | 0.007468 | 503.75 | 0 | 0 | 0.007468 | 503.75 | 0.007468 | 7.9304 | 4.1135 | 0 | 4.1135 | 3.1999 | 0 | 3.1999 | 0 | 3.6811 | -2.3719 | -2.3723 | 27488.39432
17 | 20 | 81 | Rest | 00:15:00 | 2023-03-23 00:19:48 | 2023-03-23 00:34:47 | 0 | 0 | 0 | 0 | 0 | 0 | 0 | 0 | 0 | 0 | 0 | 0 | 0 | 0 | 0 | 3.3016 | 0 | 0 | 3.6716 | 0 | 0 | 0 | 0 | 0 | 0 | 42870.32901
18 | 17 | 82 | CC Chg | 00:51:40 | 2023-03-23 00:34:48 | 2023-03-23 01:26:28 | 2.0434 | 137.84 | 2.0434 | 137.84 | 0 | 0 | -2.0434 | 0.0081347 | 548.71 | 0.0081347 | 548.71 | 0 | 0 | -0.0081347 | 13.9802 | 3.7738 | 3.7738 | 0 | 4.3 | 4.3 | 0 | 3.9318 | 0 | 2.372 | 2.3725 | 43086.36754
18 | 18 | 83 | Rest | 00:15:00 | 2023-03-23 01:26:29 | 2023-03-23 01:41:29 | 0 | 0 | 0 | 0 | 0 | 0 | 0 | 0 | 0 | 0 | 0 | 0 | 0 | 0 | 0 | 4.2353 | 0 | 0 | 4.1774 | 0 | 0 | 0 | 0 | 0 | 0 | 27271.38482
18 | 19 | 84 | CC DChg | 00:50:52 | 2023-03-23 01:41:29 | 2023-03-23 02:32:21 | 2.0112 | 135.66 | 0 | 0 | 2.0112 | 135.66 | 2.0112 | 0.0074592 | 503.15 | 0 | 0 | 0.0074592 | 503.15 | 0.0074592 | 7.9425 | 4.1114 | 0 | 4.1114 | 3.1998 | 0 | 3.1998 | 0 | 3.6795 | -2.3718 | -2.3722 | 27826.85001
18 | 20 | 85 | Rest | 00:15:00 | 2023-03-23 02:32:21 | 2023-03-23 02:47:21 | 0 | 0 | 0 | 0 | 0 | 0 | 0 | 0 | 0 | 0 | 0 | 0 | 0 | 0 | 0 | 3.2973 | 0 | 0 | 3.6713 | 0 | 0 | 0 | 0 | 0 | 0 | 41100.7404
19 | 17 | 86 | CC Chg | 00:51:40 | 2023-03-23 02:47:21 | 2023-03-23 03:39:02 | 2.0434 | 137.83 | 2.0434 | 137.83 | 0 | 0 | -2.0434 | 0.0081351 | 548.74 | 0.0081351 | 548.74 | 0 | 0 | -0.0081351 | 14.2342 | 3.7833 | 3.7833 | 0 | 4.3001 | 4.3001 | 0 | 3.9322 | 0 | 2.3719 | 2.3724 | 47218.93373
19 | 18 | 87 | Rest | 00:15:00 | 2023-03-23 03:39:02 | 2023-03-23 03:54:02 | 0 | 0 | 0 | 0 | 0 | 0 | 0 | 0 | 0 | 0 | 0 | 0 | 0 | 0 | 0 | 4.2386 | 0 | 0 | 4.1768 | 0 | 0 | 0 | 0 | 0 | 0 | 25922.67767
19 | 19 | 88 | CC DChg | 00:50:45 | 2023-03-23 03:54:02 | 2023-03-23 04:44:48 | 2.0071 | 135.39 | 0 | 0 | 2.0071 | 135.39 | 2.0071 | 0.0074425 | 502.03 | 0 | 0 | 0.0074425 | 502.03 | 0.0074425 | 7.9306 | 4.1109 | 0 | 4.1109 | 3.1998 | 0 | 3.1998 | 0 | 3.6782 | -2.3719 | -2.3724 | 27783.63242
19 | 20 | 89 | Rest | 00:15:00 | 2023-03-23 04:44:48 | 2023-03-23 04:59:48 | 0 | 0 | 0 | 0 | 0 | 0 | 0 | 0 | 0 | 0 | 0 | 0 | 0 | 0 | 0 | 3.2956 | 0 | 0 | 3.6715 | 0 | 0 | 0 | 0 | 0 | 0 | 40381.55929
20 | 17 | 90 | CC Chg | 00:51:32 | 2023-03-23 04:59:48 | 2023-03-23 05:51:21 | 2.0382 | 137.48 | 2.0382 | 137.48 | 0 | 0 | -2.0382 | 0.0081148 | 547.37 | 0.0081148 | 547.37 | 0 | 0 | -0.0081148 | 14.1896 | 3.7829 | 3.7829 | 0 | 4.3 | 4.3 | 0 | 3.9336 | 0 | 2.3719 | 2.3723 | 46967.16012
20 | 18 | 91 | Rest | 00:15:00 | 2023-03-23 05:51:21 | 2023-03-23 06:06:21 | 0 | 0 | 0 | 0 | 0 | 0 | 0 | 0 | 0 | 0 | 0 | 0 | 0 | 0 | 0 | 4.2376 | 0 | 0 | 4.1756 | 0 | 0 | 0 | 0 | 0 | 0 | 26303.47721
20 | 19 | 92 | CC DChg | 00:50:37 | 2023-03-23 06:06:21 | 2023-03-23 06:56:58 | 2.0013 | 135 | 0 | 0 | 2.0013 | 135 | 2.0013 | 0.0074185 | 500.41 | 0 | 0 | 0.0074185 | 500.41 | 0.0074185 | 7.9208 | 4.1091 | 0 | 4.1091 | 3.1995 | 0 | 3.1995 | 0 | 3.6759 | -2.3719 | -2.3723 | 28036.35744
20 | 20 | 93 | Rest | 00:15:00 | 2023-03-23 06:56:58 | 2023-03-23 07:11:58 | 0 | 0 | 0 | 0 | 0 | 0 | 0 | 0 | 0 | 0 | 0 | 0 | 0 | 0 | 0 | 3.2942 | 0 | 0 | 3.6716 | 0 | 0 | 0 | 0 | 0 | 0 | 39919.90591
21 | 17 | 94 | CC Chg | 00:51:26 | 2023-03-23 07:11:59 | 2023-03-23 08:03:25 | 2.0338 | 137.19 | 2.0338 | 137.19 | 0 | 0 | -2.0338 | 0.0080985 | 546.27 | 0.0080985 | 546.27 | 0 | 0 | -0.0080985 | 13.8277 | 3.7705 | 3.7705 | 0 | 4.3 | 4.3 | 0 | 3.9311 | 0 | 2.3718 | 2.3726 | 41697.76104
21 | 18 | 95 | Rest | 00:15:00 | 2023-03-23 08:03:25 | 2023-03-23 08:18:25 | 0 | 0 | 0 | 0 | 0 | 0 | 0 | 0 | 0 | 0 | 0 | 0 | 0 | 0 | 0 | 4.2339 | 0 | 0 | 4.1746 | 0 | 0 | 0 | 0 | 0 | 0 | 27860.31894
21 | 19 | 96 | CC DChg | 00:50:32 | 2023-03-23 08:18:25 | 2023-03-23 09:08:55 | 1.9983 | 134.79 | 0 | 0 | 1.9983 | 134.79 | 1.9983 | 0.0074045 | 499.46 | 0 | 0 | 0.0074045 | 499.46 | 0.0074045 | 7.8976 | 4.1105 | 0 | 4.1105 | 3.1996 | 0 | 3.1996 | 0 | 3.6748 | -2.372 | -2.3723 | 27023.72309
21 | 20 | 97 | Rest | 00:15:00 | 2023-03-23 09:08:55 | 2023-03-23 09:23:55 | 0 | 0 | 0 | 0 | 0 | 0 | 0 | 0 | 0 | 0 | 0 | 0 | 0 | 0 | 0 | 3.2933 | 0 | 0 | 3.6717 | 0 | 0 | 0 | 0 | 0 | 0 | 39498.19847
22 | 17 | 98 | CC Chg | 00:51:23 | 2023-03-23 09:23:55 | 2023-03-23 10:15:19 | 2.032 | 137.06 | 2.032 | 137.06 | 0 | 0 | -2.032 | 0.008092 | 545.84 | 0.008092 | 545.84 | 0 | 0 | -0.008092 | 14.0056 | 3.7777 | 3.7777 | 0 | 4.3 | 4.3 | 0 | 3.9319 | 0 | 2.3719 | 2.3725 | 44689.72083
22 | 18 | 99 | Rest | 00:15:00 | 2023-03-23 10:15:19 | 2023-03-23 10:30:19 | 0 | 0 | 0 | 0 | 0 | 0 | 0 | 0 | 0 | 0 | 0 | 0 | 0 | 0 | 0 | 4.2342 | 0 | 0 | 4.174 | 0 | 0 | 0 | 0 | 0 | 0 | 27734.80917
22 | 19 | 100 | CC DChg | 00:50:27 | 2023-03-23 10:30:19 | 2023-03-23 11:20:46 | 1.9951 | 134.58 | 0 | 0 | 1.9951 | 134.58 | 1.9951 | 0.0073908 | 498.54 | 0 | 0 | 0.0073908 | 498.54 | 0.0073908 | 7.9196 | 4.1069 | 0 | 4.1069 | 3.2 | 0 | 3.2 | 0 | 3.6772 | -2.3718 | -2.3723 | 28290.27253
22 | 20 | 101 | Rest | 00:15:00 | 2023-03-23 11:20:47 | 2023-03-23 11:35:47 | 0 | 0 | 0 | 0 | 0 | 0 | 0 | 0 | 0 | 0 | 0 | 0 | 0 | 0 | 0 | 3.3064 | 0 | 0 | 3.6718 | 0 | 0 | 0 | 0 | 0 | 0 | 44851.36884
23 | 17 | 102 | CC Chg | 00:51:17 | 2023-03-23 11:35:47 | 2023-03-23 12:27:05 | 2.0283 | 136.82 | 2.0283 | 136.82 | 0 | 0 | -2.0283 | 0.0080785 | 544.93 | 0.0080785 | 544.93 | 0 | 0 | -0.0080785 | 14.0288 | 3.7795 | 3.7795 | 0 | 4.3 | 4.3 | 0 | 3.9328 | 0 | 2.3719 | 2.3726 | 45406.82616
23 | 18 | 103 | Rest | 00:15:00 | 2023-03-23 12:27:05 | 2023-03-23 12:42:05 | 0 | 0 | 0 | 0 | 0 | 0 | 0 | 0 | 0 | 0 | 0 | 0 | 0 | 0 | 0 | 4.2367 | 0 | 0 | 4.1732 | 0 | 0 | 0 | 0 | 0 | 0 | 26679.81633
23 | 19 | 104 | CC DChg | 00:50:24 | 2023-03-23 12:42:05 | 2023-03-23 13:32:29 | 1.9933 | 134.46 | 0 | 0 | 1.9933 | 134.46 | 1.9933 | 0.0073818 | 497.93 | 0 | 0 | 0.0073818 | 497.93 | 0.0073818 | 7.9213 | 4.1058 | 0 | 4.1058 | 3.1999 | 0 | 3.1999 | 0 | 3.6766 | -2.3719 | -2.3724 | 28416.0368
23 | 20 | 105 | Rest | 00:15:00 | 2023-03-23 13:32:30 | 2023-03-23 13:47:30 | 0 | 0 | 0 | 0 | 0 | 0 | 0 | 0 | 0 | 0 | 0 | 0 | 0 | 0 | 0 | 3.2979 | 0 | 0 | 3.6719 | 0 | 0 | 0 | 0 | 0 | 0 | 41307.68149
24 | 17 | 106 | CC Chg | 00:51:15 | 2023-03-23 13:47:30 | 2023-03-23 14:38:46 | 2.027 | 136.73 | 2.027 | 136.73 | 0 | 0 | -2.027 | 0.0080738 | 544.61 | 0.0080738 | 544.61 | 0 | 0 | -0.0080738 | 13.9316 | 3.7762 | 3.7762 | 0 | 4.3 | 4.3 | 0 | 3.9339 | 0 | 2.372 | 2.3724 | 43971.70386
24 | 18 | 107 | Rest | 00:15:00 | 2023-03-23 14:38:46 | 2023-03-23 14:53:46 | 0 | 0 | 0 | 0 | 0 | 0 | 0 | 0 | 0 | 0 | 0 | 0 | 0 | 0 | 0 | 4.2345 | 0 | 0 | 4.1725 | 0 | 0 | 0 | 0 | 0 | 0 | 27609.40469
24 | 19 | 108 | CC DChg | 00:50:15 | 2023-03-23 14:53:46 | 2023-03-23 15:44:02 | 1.9874 | 134.06 | 0 | 0 | 1.9874 | 134.06 | 1.9874 | 0.0073585 | 496.36 | 0 | 0 | 0.0073585 | 496.36 | 0.0073585 | 7.8727 | 4.1088 | 0 | 4.1088 | 3.2 | 0 | 3.2 | 0 | 3.6746 | -2.3718 | -2.3725 | 26856.78629
24 | 20 | 109 | Rest | 00:15:00 | 2023-03-23 15:44:02 | 2023-03-23 15:59:02 | 0 | 0 | 0 | 0 | 0 | 0 | 0 | 0 | 0 | 0 | 0 | 0 | 0 | 0 | 0 | 3.3043 | 0 | 0 | 3.6721 | 0 | 0 | 0 | 0 | 0 | 0 | 43962.98974
25 | 17 | 110 | CC Chg | 00:51:06 | 2023-03-23 15:59:02 | 2023-03-23 16:50:09 | 2.021 | 136.32 | 2.021 | 136.32 | 0 | 0 | -2.021 | 0.0080505 | 543.04 | 0.0080505 | 543.04 | 0 | 0 | -0.0080505 | 13.574 | 3.764 | 3.764 | 0 | 4.3 | 4.3 | 0 | 3.9348 | 0 | 2.3718 | 2.3724 | 38746.94413
25 | 18 | 111 | Rest | 00:15:00 | 2023-03-23 16:50:09 | 2023-03-23 17:05:09 | 0 | 0 | 0 | 0 | 0 | 0 | 0 | 0 | 0 | 0 | 0 | 0 | 0 | 0 | 0 | 4.2324 | 0 | 0 | 4.1716 | 0 | 0 | 0 | 0 | 0 | 0 | 28493.87009
25 | 19 | 112 | CC DChg | 00:50:12 | 2023-03-23 17:05:09 | 2023-03-23 17:55:21 | 1.9849 | 133.89 | 0 | 0 | 1.9849 | 133.89 | 1.9849 | 0.0073467 | 495.56 | 0 | 0 | 0.0073467 | 495.56 | 0.0073467 | 7.9053 | 4.1035 | 0 | 4.1035 | 3.1996 | 0 | 3.1996 | 0 | 3.6742 | -2.372 | -2.3723 | 28710.07087
25 | 20 | 113 | Rest | 00:15:00 | 2023-03-23 17:55:21 | 2023-03-23 18:10:19 | 0 | 0 | 0 | 0 | 0 | 0 | 0 | 0 | 0 | 0 | 0 | 0 | 0 | 0 | 0 | 3.2909 | 0 | 0 | 3.6723 | 0 | 0 | 0 | 0 | 0 | 0 | 38485.37173
26 | 17 | 114 | CC Chg | 00:51:04 | 2023-03-23 18:10:20 | 2023-03-23 19:01:24 | 2.0197 | 136.23 | 2.0197 | 136.23 | 0 | 0 | -2.0197 | 0.0080462 | 542.75 | 0.0080462 | 542.75 | 0 | 0 | -0.0080462 | 13.5701 | 3.7642 | 3.7642 | 0 | 4.3 | 4.3 | 0 | 3.9352 | 0 | 2.372 | 2.3726 | 38743.84013
26 | 18 | 115 | Rest | 00:15:00 | 2023-03-23 19:01:25 | 2023-03-23 19:16:24 | 0 | 0 | 0 | 0 | 0 | 0 | 0 | 0 | 0 | 0 | 0 | 0 | 0 | 0 | 0 | 4.2346 | 0 | 0 | 4.171 | 0 | 0 | 0 | 0 | 0 | 0 | 27564.92872
26 | 19 | 116 | CC DChg | 00:50:05 | 2023-03-23 19:16:25 | 2023-03-23 20:06:30 | 1.9809 | 133.62 | 0 | 0 | 1.9809 | 133.62 | 1.9809 | 0.0073301 | 494.44 | 0 | 0 | 0.0073301 | 494.44 | 0.0073301 | 7.8808 | 4.1048 | 0 | 4.1048 | 3.1999 | 0 | 3.1999 | 0 | 3.6726 | -2.3718 | -2.3724 | 27911.40948
26 | 20 | 117 | Rest | 00:15:00 | 2023-03-23 20:06:31 | 2023-03-23 20:21:31 | 0 | 0 | 0 | 0 | 0 | 0 | 0 | 0 | 0 | 0 | 0 | 0 | 0 | 0 | 0 | 3.2957 | 0 | 0 | 3.6725 | 0 | 0 | 0 | 0 | 0 | 0 | 40380.70707
27 | 17 | 118 | CC Chg | 00:50:59 | 2023-03-23 20:21:31 | 2023-03-23 21:12:31 | 2.0165 | 136.02 | 2.0165 | 136.02 | 0 | 0 | -2.0165 | 0.0080348 | 541.98 | 0.0080348 | 541.98 | 0 | 0 | -0.0080348 | 13.9043 | 3.7779 | 3.7779 | 0 | 4.3 | 4.3 | 0 | 3.9364 | 0 | 2.3718 | 2.3723 | 44438.63623
27 | 18 | 119 | Rest | 00:15:00 | 2023-03-23 21:12:31 | 2023-03-23 21:27:31 | 0 | 0 | 0 | 0 | 0 | 0 | 0 | 0 | 0 | 0 | 0 | 0 | 0 | 0 | 0 | 4.2325 | 0 | 0 | 4.1709 | 0 | 0 | 0 | 0 | 0 | 0 | 28453.64095
27 | 19 | 120 | CC DChg | 00:50:03 | 2023-03-23 21:27:31 | 2023-03-23 22:17:35 | 1.9795 | 133.53 | 0 | 0 | 1.9795 | 133.53 | 1.9795 | 0.0073229 | 493.96 | 0 | 0 | 0.0073229 | 493.96 | 0.0073229 | 7.8622 | 4.1063 | 0 | 4.1063 | 3.1999 | 0 | 3.1999 | 0 | 3.6713 | -2.3719 | -2.3726 | 27235.31866
27 | 20 | 121 | Rest | 00:15:00 | 2023-03-23 22:17:35 | 2023-03-23 22:32:35 | 0 | 0 | 0 | 0 | 0 | 0 | 0 | 0 | 0 | 0 | 0 | 0 | 0 | 0 | 0 | 3.3026 | 0 | 0 | 3.6724 | 0 | 0 | 0 | 0 | 0 | 0 | 43286.2107
28 | 17 | 122 | CC Chg | 00:50:55 | 2023-03-23 22:32:35 | 2023-03-23 23:23:30 | 2.0137 | 135.83 | 2.0137 | 135.83 | 0 | 0 | -2.0137 | 0.0080239 | 541.24 | 0.0080239 | 541.24 | 0 | 0 | -0.0080239 | 13.5476 | 3.7649 | 3.7649 | 0 | 4.3 | 4.3 | 0 | 3.9375 | 0 | 2.372 | 2.3722 | 38996.79229
28 | 18 | 123 | Rest | 00:15:00 | 2023-03-23 23:23:30 | 2023-03-23 23:38:30 | 0 | 0 | 0 | 0 | 0 | 0 | 0 | 0 | 0 | 0 | 0 | 0 | 0 | 0 | 0 | 4.2316 | 0 | 0 | 4.1697 | 0 | 0 | 0 | 0 | 0 | 0 | 28833.99361
28 | 19 | 124 | CC DChg | 00:49:55 | 2023-03-23 23:38:30 | 2023-03-24 00:28:26 | 1.9741 | 133.16 | 0 | 0 | 1.9741 | 133.16 | 1.9741 | 0.007301 | 492.48 | 0 | 0 | 0.007301 | 492.48 | 0.007301 | 7.8991 | 4.0994 | 0 | 4.0994 | 3.1997 | 0 | 3.1997 | 0 | 3.6704 | -2.3719 | -2.3725 | 29638.43501
28 | 20 | 125 | Rest | 00:15:00 | 2023-03-24 00:28:26 | 2023-03-24 00:43:26 | 0 | 0 | 0 | 0 | 0 | 0 | 0 | 0 | 0 | 0 | 0 | 0 | 0 | 0 | 0 | 3.2928 | 0 | 0 | 3.6728 | 0 | 0 | 0 | 0 | 0 | 0 | 39241.14196
29 | 17 | 126 | CC Chg | 00:50:49 | 2023-03-24 00:43:26 | 2023-03-24 01:34:16 | 2.0099 | 135.57 | 2.0099 | 135.57 | 0 | 0 | -2.0099 | 0.0080101 | 540.31 | 0.0080101 | 540.31 | 0 | 0 | -0.0080101 | 13.7218 | 3.7727 | 3.7727 | 0 | 4.3 | 4.3 | 0 | 3.9377 | 0 | 2.3718 | 2.3725 | 42120.44338
29 | 18 | 127 | Rest | 00:15:00 | 2023-03-24 01:34:16 | 2023-03-24 01:49:16 | 0 | 0 | 0 | 0 | 0 | 0 | 0 | 0 | 0 | 0 | 0 | 0 | 0 | 0 | 0 | 4.2322 | 0 | 0 | 4.1693 | 0 | 0 | 0 | 0 | 0 | 0 | 28578.05086
29 | 19 | 128 | CC DChg | 00:49:53 | 2023-03-24 01:49:16 | 2023-03-24 02:39:10 | 1.9728 | 133.07 | 0 | 0 | 1.9728 | 133.07 | 1.9728 | 0.0072936 | 491.98 | 0 | 0 | 0.0072936 | 491.98 | 0.0072936 | 7.9001 | 4.0989 | 0 | 4.0989 | 3.1999 | 0 | 3.1999 | 0 | 3.6692 | -2.3718 | -2.3723 | 29682.22398
29 | 20 | 129 | Rest | 00:15:00 | 2023-03-24 02:39:10 | 2023-03-24 02:54:10 | 0 | 0 | 0 | 0 | 0 | 0 | 0 | 0 | 0 | 0 | 0 | 0 | 0 | 0 | 0 | 3.2933 | 0 | 0 | 3.6726 | 0 | 0 | 0 | 0 | 0 | 0 | 39371.73679
30 | 17 | 130 | CC Chg | 00:50:46 | 2023-03-24 02:54:10 | 2023-03-24 03:44:57 | 2.0077 | 135.43 | 2.0077 | 135.43 | 0 | 0 | -2.0077 | 0.0080021 | 539.77 | 0.0080021 | 539.77 | 0 | 0 | -0.0080021 | 13.913 | 3.7805 | 3.7805 | 0 | 4.3 | 4.3 | 0 | 3.9389 | 0 | 2.3719 | 2.3724 | 45490.38348
30 | 18 | 131 | Rest | 00:15:00 | 2023-03-24 03:44:57 | 2023-03-24 03:59:56 | 0 | 0 | 0 | 0 | 0 | 0 | 0 | 0 | 0 | 0 | 0 | 0 | 0 | 0 | 0 | 4.2313 | 0 | 0 | 4.1682 | 0 | 0 | 0 | 0 | 0 | 0 | 28958.01664
30 | 19 | 132 | CC DChg | 00:49:45 | 2023-03-24 03:59:56 | 2023-03-24 04:49:41 | 1.9671 | 132.69 | 0 | 0 | 1.9671 | 132.69 | 1.9671 | 0.0072707 | 490.43 | 0 | 0 | 0.0072707 | 490.43 | 0.0072707 | 7.8833 | 4.0981 | 0 | 4.0981 | 3.1998 | 0 | 3.1998 | 0 | 3.6677 | -2.3718 | -2.3724 | 29555.11333
30 | 20 | 133 | Rest | 00:15:00 | 2023-03-24 04:49:42 | 2023-03-24 05:04:41 | 0 | 0 | 0 | 0 | 0 | 0 | 0 | 0 | 0 | 0 | 0 | 0 | 0 | 0 | 0 | 3.3058 | 0 | 0 | 3.673 | 0 | 0 | 0 | 0 | 0 | 0 | 44680.1143
31 | 17 | 134 | CC Chg | 00:50:40 | 2023-03-24 05:04:42 | 2023-03-24 05:55:22 | 2.0037 | 135.16 | 2.0037 | 135.16 | 0 | 0 | -2.0037 | 0.0079874 | 538.78 | 0.0079874 | 538.78 | 0 | 0 | -0.0079874 | 13.508 | 3.766 | 3.766 | 0 | 4.3 | 4.3 | 0 | 3.9398 | 0 | 2.3719 | 2.3723 | 39209.40261
31 | 18 | 135 | Rest | 00:15:00 | 2023-03-24 05:55:22 | 2023-03-24 06:10:22 | 0 | 0 | 0 | 0 | 0 | 0 | 0 | 0 | 0 | 0 | 0 | 0 | 0 | 0 | 0 | 4.2309 | 0 | 0 | 4.168 | 0 | 0 | 0 | 0 | 0 | 0 | 29128.46355
31 | 19 | 136 | CC DChg | 00:49:42 | 2023-03-24 06:10:22 | 2023-03-24 07:00:05 | 1.9657 | 132.6 | 0 | 0 | 1.9657 | 132.6 | 1.9657 | 0.0072632 | 489.93 | 0 | 0 | 0.0072632 | 489.93 | 0.0072632 | 7.8918 | 4.0967 | 0 | 4.0967 | 3.2 | 0 | 3.2 | 0 | 3.6671 | -2.372 | -2.3725 | 30059.14909
31 | 20 | 137 | Rest | 00:15:00 | 2023-03-24 07:00:05 | 2023-03-24 07:15:05 | 0 | 0 | 0 | 0 | 0 | 0 | 0 | 0 | 0 | 0 | 0 | 0 | 0 | 0 | 0 | 3.3092 | 0 | 0 | 3.6728 | 0 | 0 | 0 | 0 | 0 | 0 | 46027.98118
32 | 17 | 138 | CC Chg | 00:50:35 | 2023-03-24 07:15:06 | 2023-03-24 08:05:41 | 2.0006 | 134.95 | 2.0006 | 134.95 | 0 | 0 | -2.0006 | 0.0079758 | 537.99 | 0.0079758 | 537.99 | 0 | 0 | -0.0079758 | 13.7946 | 3.7779 | 3.7779 | 0 | 4.3 | 4.3 | 0 | 3.9411 | 0 | 2.372 | 2.3722 | 44308.97484
32 | 18 | 139 | Rest | 00:15:00 | 2023-03-24 08:05:42 | 2023-03-24 08:20:41 | 0 | 0 | 0 | 0 | 0 | 0 | 0 | 0 | 0 | 0 | 0 | 0 | 0 | 0 | 0 | 4.2327 | 0 | 0 | 4.1666 | 0 | 0 | 0 | 0 | 0 | 0 | 28370.04952
32 | 19 | 140 | CC DChg | 00:39:00 | 2023-03-24 08:20:42 | 2023-03-24 08:59:42 | 1.542 | 104.02 | 0 | 0 | 1.542 | 104.02 | 1.542 | 0.0057866 | 390.33 | 0 | 0 | 0.0057866 | 390.33 | 0.0057866 | 10.3763 | 4.1013 | 0 | 4.1013 | 3.5663 | 0 | 3.5663 | 0 | 3.7169 | -2.3719 | -2.3725 | 27530.20853

## record
Data serial number | Cycle ID | Step ID | Step Type | Time | Total time | Current(mA) | Voltage(V) | Capacity(mAh) | Specific Capacity(mAh/g) | Charge Cap.(mAh) | Charging capacity(mAh/g) | DChg cap .(mAh) | Discharge specific capacity(mAh/g) | Energy(Wh) | Specific energy(mWh/g) | Chg Eng.(Wh) | Charge ratio energy(mWh/g) | Discharge energy(Wh) | Discharge specific energy(mWh/g) | Real time | Power(W) | dQ/dV(mAh/V) | dQm/dV(mAh/V.g) | Contact resistance(mΩ) | Module start-stop switch
1 | 1 | 1 | Rest | 00:00:00 | 00:00:00 | 0 | 1.812 | 0 | 0 | 0 | 0 | 0 | 0 | 0 | 0 | 0 | 0 | 0 | 0 | 2023-03-14 17:03:18 | 0 | 0 | 0 | 0 | Close
2 | 1 | 1 | Rest | 00:00:30 | 00:00:30 | 0 | 1.8121 | 0 | 0 | 0 | 0 | 0 | 0 | 0 | 0 | 0 | 0 | 0 | 0 | 2023-03-14 17:03:48 | 0 | 0 | 0 | 0 | Close
3 | 1 | 1 | Rest | 00:01:00 | 00:01:00 | 0 | 1.8122 | 0 | 0 | 0 | 0 | 0 | 0 | 0 | 0 | 0 | 0 | 0 | 0 | 2023-03-14 17:04:18 | 0 | 0 | 0 | 0 | Close
4 | 1 | 1 | Rest | 00:01:30 | 00:01:30 | 0 | 1.8122 | 0 | 0 | 0 | 0 | 0 | 0 | 0 | 0 | 0 | 0 | 0 | 0 | 2023-03-14 17:04:48 | 0 | 0 | 0 | 0 | Close
5 | 1 | 1 | Rest | 00:02:00 | 00:02:00 | 0 | 1.8122 | 0 | 0 | 0 | 0 | 0 | 0 | 0 | 0 | 0 | 0 | 0 | 0 | 2023-03-14 17:05:18 | 0 | 0 | 0 | 0 | Close
6 | 1 | 1 | Rest | 00:02:30 | 00:02:30 | 0 | 1.8123 | 0 | 0 | 0 | 0 | 0 | 0 | 0 | 0 | 0 | 0 | 0 | 0 | 2023-03-14 17:05:48 | 0 | 0 | 0 | 0 | Close
7 | 1 | 1 | Rest | 00:03:00 | 00:03:00 | 0 | 1.8123 | 0 | 0 | 0 | 0 | 0 | 0 | 0 | 0 | 0 | 0 | 0 | 0 | 2023-03-14 17:06:18 | 0 | 0 | 0 | 0 | Close
8 | 1 | 1 | Rest | 00:03:30 | 00:03:30 | 0 | 1.8123 | 0 | 0 | 0 | 0 | 0 | 0 | 0 | 0 | 0 | 0 | 0 | 0 | 2023-03-14 17:06:48 | 0 | 0 | 0 | 0 | Close
9 | 1 | 1 | Rest | 00:04:00 | 00:04:00 | 0 | 1.8122 | 0 | 0 | 0 | 0 | 0 | 0 | 0 | 0 | 0 | 0 | 0 | 0 | 2023-03-14 17:07:18 | 0 | 0 | 0 | 0 | Close
10 | 1 | 1 | Rest | 00:04:30 | 00:04:30 | 0 | 1.8123 | 0 | 0 | 0 | 0 | 0 | 0 | 0 | 0 | 0 | 0 | 0 | 0 | 2023-03-14 17:07:48 | 0 | 0 | 0 | 0 | Close
11 | 1 | 1 | Rest | 00:05:00 | 00:05:00 | 0 | 1.8123 | 0 | 0 | 0 | 0 | 0 | 0 | 0 | 0 | 0 | 0 | 0 | 0 | 2023-03-14 17:08:18 | 0 | 0 | 0 | 0 | Close
12 | 1 | 1 | Rest | 00:05:30 | 00:05:30 | 0 | 1.8123 | 0 | 0 | 0 | 0 | 0 | 0 | 0 | 0 | 0 | 0 | 0 | 0 | 2023-03-14 17:08:48 | 0 | 0 | 0 | 0 | Close
13 | 1 | 1 | Rest | 00:06:00 | 00:06:00 | 0 | 1.8124 | 0 | 0 | 0 | 0 | 0 | 0 | 0 | 0 | 0 | 0 | 0 | 0 | 2023-03-14 17:09:18 | 0 | 0 | 0 | 0 | Close
14 | 1 | 1 | Rest | 00:06:30 | 00:06:30 | 0 | 1.8124 | 0 | 0 | 0 | 0 | 0 | 0 | 0 | 0 | 0 | 0 | 0 | 0 | 2023-03-14 17:09:48 | 0 | 0 | 0 | 0 | Close
15 | 1 | 1 | Rest | 00:07:00 | 00:07:00 | 0 | 1.8124 | 0 | 0 | 0 | 0 | 0 | 0 | 0 | 0 | 0 | 0 | 0 | 0 | 2023-03-14 17:10:18 | 0 | 0 | 0 | 0 | Close
16 | 1 | 1 | Rest | 00:07:30 | 00:07:30 | 0 | 1.8124 | 0 | 0 | 0 | 0 | 0 | 0 | 0 | 0 | 0 | 0 | 0 | 0 | 2023-03-14 17:10:48 | 0 | 0 | 0 | 0 | Close
17 | 1 | 1 | Rest | 00:08:00 | 00:08:00 | 0 | 1.8125 | 0 | 0 | 0 | 0 | 0 | 0 | 0 | 0 | 0 | 0 | 0 | 0 | 2023-03-14 17:11:18 | 0 | 0 | 0 | 0 | Close
18 | 1 | 1 | Rest | 00:08:30 | 00:08:30 | 0 | 1.8125 | 0 | 0 | 0 | 0 | 0 | 0 | 0 | 0 | 0 | 0 | 0 | 0 | 2023-03-14 17:11:48 | 0 | 0 | 0 | 0 | Close
19 | 1 | 1 | Rest | 00:09:00 | 00:09:00 | 0 | 1.8126 | 0 | 0 | 0 | 0 | 0 | 0 | 0 | 0 | 0 | 0 | 0 | 0 | 2023-03-14 17:12:18 | 0 | 0 | 0 | 0 | Close
20 | 1 | 1 | Rest | 00:09:30 | 00:09:30 | 0 | 1.8126 | 0 | 0 | 0 | 0 | 0 | 0 | 0 | 0 | 0 | 0 | 0 | 0 | 2023-03-14 17:12:48 | 0 | 0 | 0 | 0 | Close
21 | 1 | 1 | Rest | 00:10:00 | 00:10:00 | 0 | 1.8127 | 0 | 0 | 0 | 0 | 0 | 0 | 0 | 0 | 0 | 0 | 0 | 0 | 2023-03-14 17:13:18 | 0 | 0 | 0 | 0 | Close
22 | 1 | 1 | Rest | 00:10:30 | 00:10:30 | 0 | 1.8125 | 0 | 0 | 0 | 0 | 0 | 0 | 0 | 0 | 0 | 0 | 0 | 0 | 2023-03-14 17:13:48 | 0 | 0 | 0 | 0 | Close
23 | 1 | 1 | Rest | 00:11:00 | 00:11:00 | 0 | 1.8126 | 0 | 0 | 0 | 0 | 0 | 0 | 0 | 0 | 0 | 0 | 0 | 0 | 2023-03-14 17:14:18 | 0 | 0 | 0 | 0 | Close
24 | 1 | 1 | Rest | 00:11:30 | 00:11:30 | 0 | 1.8127 | 0 | 0 | 0 | 0 | 0 | 0 | 0 | 0 | 0 | 0 | 0 | 0 | 2023-03-14 17:14:48 | 0 | 0 | 0 | 0 | Close
25 | 1 | 1 | Rest | 00:12:00 | 00:12:00 | 0 | 1.8127 | 0 | 0 | 0 | 0 | 0 | 0 | 0 | 0 | 0 | 0 | 0 | 0 | 2023-03-14 17:15:18 | 0 | 0 | 0 | 0 | Close
26 | 1 | 1 | Rest | 00:12:30 | 00:12:30 | 0 | 1.8127 | 0 | 0 | 0 | 0 | 0 | 0 | 0 | 0 | 0 | 0 | 0 | 0 | 2023-03-14 17:15:48 | 0 | 0 | 0 | 0 | Close
27 | 1 | 1 | Rest | 00:13:00 | 00:13:00 | 0 | 1.8128 | 0 | 0 | 0 | 0 | 0 | 0 | 0 | 0 | 0 | 0 | 0 | 0 | 2023-03-14 17:16:18 | 0 | 0 | 0 | 0 | Close
28 | 1 | 1 | Rest | 00:13:30 | 00:13:30 | 0 | 1.8127 | 0 | 0 | 0 | 0 | 0 | 0 | 0 | 0 | 0 | 0 | 0 | 0 | 2023-03-14 17:16:48 | 0 | 0 | 0 | 0 | Close
29 | 1 | 1 | Rest | 00:14:00 | 00:14:00 | 0 | 1.8128 | 0 | 0 | 0 | 0 | 0 | 0 | 0 | 0 | 0 | 0 | 0 | 0 | 2023-03-14 17:17:18 | 0 | 0 | 0 | 0 | Close
30 | 1 | 1 | Rest | 00:14:30 | 00:14:30 | 0 | 1.8128 | 0 | 0 | 0 | 0 | 0 | 0 | 0 | 0 | 0 | 0 | 0 | 0 | 2023-03-14 17:17:48 | 0 | 0 | 0 | 0 | Close
31 | 1 | 1 | Rest | 00:15:00 | 00:15:00 | 0 | 1.8128 | 0 | 0 | 0 | 0 | 0 | 0 | 0 | 0 | 0 | 0 | 0 | 0 | 2023-03-14 17:18:18 | 0 | 0 | 0 | 0 | Close
32 | 1 | 1 | Rest | 00:15:30 | 00:15:30 | 0 | 1.8129 | 0 | 0 | 0 | 0 | 0 | 0 | 0 | 0 | 0 | 0 | 0 | 0 | 2023-03-14 17:18:48 | 0 | 0 | 0 | 0 | Close
33 | 1 | 1 | Rest | 00:16:00 | 00:16:00 | 0 | 1.8129 | 0 | 0 | 0 | 0 | 0 | 0 | 0 | 0 | 0 | 0 | 0 | 0 | 2023-03-14 17:19:18 | 0 | 0 | 0 | 0 | Close
34 | 1 | 1 | Rest | 00:16:30 | 00:16:30 | 0 | 1.8129 | 0 | 0 | 0 | 0 | 0 | 0 | 0 | 0 | 0 | 0 | 0 | 0 | 2023-03-14 17:19:48 | 0 | 0 | 0 | 0 | Close
35 | 1 | 1 | Rest | 00:17:00 | 00:17:00 | 0 | 1.8129 | 0 | 0 | 0 | 0 | 0 | 0 | 0 | 0 | 0 | 0 | 0 | 0 | 2023-03-14 17:20:18 | 0 | 0 | 0 | 0 | Close
36 | 1 | 1 | Rest | 00:17:30 | 00:17:30 | 0 | 1.813 | 0 | 0 | 0 | 0 | 0 | 0 | 0 | 0 | 0 | 0 | 0 | 0 | 2023-03-14 17:20:48 | 0 | 0 | 0 | 0 | Close
37 | 1 | 1 | Rest | 00:18:00 | 00:18:00 | 0 | 1.813 | 0 | 0 | 0 | 0 | 0 | 0 | 0 | 0 | 0 | 0 | 0 | 0 | 2023-03-14 17:21:18 | 0 | 0 | 0 | 0 | Close
38 | 1 | 1 | Rest | 00:18:30 | 00:18:30 | 0 | 1.813 | 0 | 0 | 0 | 0 | 0 | 0 | 0 | 0 | 0 | 0 | 0 | 0 | 2023-03-14 17:21:48 | 0 | 0 | 0 | 0 | Close
39 | 1 | 1 | Rest | 00:19:00 | 00:19:00 | 0 | 1.813 | 0 | 0 | 0 | 0 | 0 | 0 | 0 | 0 | 0 | 0 | 0 | 0 | 2023-03-14 17:22:18 | 0 | 0 | 0 | 0 | Close
40 | 1 | 1 | Rest | 00:19:30 | 00:19:30 | 0 | 1.8131 | 0 | 0 | 0 | 0 | 0 | 0 | 0 | 0 | 0 | 0 | 0 | 0 | 2023-03-14 17:22:48 | 0 | 0 | 0 | 0 | Close
41 | 1 | 1 | Rest | 00:20:00 | 00:20:00 | 0 | 1.813 | 0 | 0 | 0 | 0 | 0 | 0 | 0 | 0 | 0 | 0 | 0 | 0 | 2023-03-14 17:23:18 | 0 | 0 | 0 | 0 | Close
42 | 1 | 1 | Rest | 00:20:30 | 00:20:30 | 0 | 1.813 | 0 | 0 | 0 | 0 | 0 | 0 | 0 | 0 | 0 | 0 | 0 | 0 | 2023-03-14 17:23:48 | 0 | 0 | 0 | 0 | Close
43 | 1 | 1 | Rest | 00:21:00 | 00:21:00 | 0 | 1.8131 | 0 | 0 | 0 | 0 | 0 | 0 | 0 | 0 | 0 | 0 | 0 | 0 | 2023-03-14 17:24:18 | 0 | 0 | 0 | 0 | Close
44 | 1 | 1 | Rest | 00:21:30 | 00:21:30 | 0 | 1.8131 | 0 | 0 | 0 | 0 | 0 | 0 | 0 | 0 | 0 | 0 | 0 | 0 | 2023-03-14 17:24:48 | 0 | 0 | 0 | 0 | Close
45 | 1 | 1 | Rest | 00:22:00 | 00:22:00 | 0 | 1.8131 | 0 | 0 | 0 | 0 | 0 | 0 | 0 | 0 | 0 | 0 | 0 | 0 | 2023-03-14 17:25:18 | 0 | 0 | 0 | 0 | Close
46 | 1 | 1 | Rest | 00:22:30 | 00:22:30 | 0 | 1.8132 | 0 | 0 | 0 | 0 | 0 | 0 | 0 | 0 | 0 | 0 | 0 | 0 | 2023-03-14 17:25:48 | 0 | 0 | 0 | 0 | Close
47 | 1 | 1 | Rest | 00:23:00 | 00:23:00 | 0 | 1.8132 | 0 | 0 | 0 | 0 | 0 | 0 | 0 | 0 | 0 | 0 | 0 | 0 | 2023-03-14 17:26:18 | 0 | 0 | 0 | 0 | Close
48 | 1 | 1 | Rest | 00:23:30 | 00:23:30 | 0 | 1.8132 | 0 | 0 | 0 | 0 | 0 | 0 | 0 | 0 | 0 | 0 | 0 | 0 | 2023-03-14 17:26:48 | 0 | 0 | 0 | 0 | Close
49 | 1 | 1 | Rest | 00:24:00 | 00:24:00 | 0 | 1.8131 | 0 | 0 | 0 | 0 | 0 | 0 | 0 | 0 | 0 | 0 | 0 | 0 | 2023-03-14 17:27:18 | 0 | 0 | 0 | 0 | Close
50 | 1 | 1 | Rest | 00:24:30 | 00:24:30 | 0 | 1.8132 | 0 | 0 | 0 | 0 | 0 | 0 | 0 | 0 | 0 | 0 | 0 | 0 | 2023-03-14 17:27:48 | 0 | 0 | 0 | 0 | Close
51 | 1 | 1 | Rest | 00:25:00 | 00:25:00 | 0 | 1.8133 | 0 | 0 | 0 | 0 | 0 | 0 | 0 | 0 | 0 | 0 | 0 | 0 | 2023-03-14 17:28:18 | 0 | 0 | 0 | 0 | Close
52 | 1 | 1 | Rest | 00:25:30 | 00:25:30 | 0 | 1.8134 | 0 | 0 | 0 | 0 | 0 | 0 | 0 | 0 | 0 | 0 | 0 | 0 | 2023-03-14 17:28:48 | 0 | 0 | 0 | 0 | Close
53 | 1 | 1 | Rest | 00:26:00 | 00:26:00 | 0 | 1.8133 | 0 | 0 | 0 | 0 | 0 | 0 | 0 | 0 | 0 | 0 | 0 | 0 | 2023-03-14 17:29:18 | 0 | 0 | 0 | 0 | Close
54 | 1 | 1 | Rest | 00:26:30 | 00:26:30 | 0 | 1.8134 | 0 | 0 | 0 | 0 | 0 | 0 | 0 | 0 | 0 | 0 | 0 | 0 | 2023-03-14 17:29:48 | 0 | 0 | 0 | 0 | Close
55 | 1 | 1 | Rest | 00:27:00 | 00:27:00 | 0 | 1.8134 | 0 | 0 | 0 | 0 | 0 | 0 | 0 | 0 | 0 | 0 | 0 | 0 | 2023-03-14 17:30:18 | 0 | 0 | 0 | 0 | Close
56 | 1 | 1 | Rest | 00:27:30 | 00:27:30 | 0 | 1.8134 | 0 | 0 | 0 | 0 | 0 | 0 | 0 | 0 | 0 | 0 | 0 | 0 | 2023-03-14 17:30:48 | 0 | 0 | 0 | 0 | Close
57 | 1 | 1 | Rest | 00:28:00 | 00:28:00 | 0 | 1.8134 | 0 | 0 | 0 | 0 | 0 | 0 | 0 | 0 | 0 | 0 | 0 | 0 | 2023-03-14 17:31:18 | 0 | 0 | 0 | 0 | Close
58 | 1 | 1 | Rest | 00:28:30 | 00:28:30 | 0 | 1.8135 | 0 | 0 | 0 | 0 | 0 | 0 | 0 | 0 | 0 | 0 | 0 | 0 | 2023-03-14 17:31:48 | 0 | 0 | 0 | 0 | Close
59 | 1 | 1 | Rest | 00:29:00 | 00:29:00 | 0 | 1.8135 | 0 | 0 | 0 | 0 | 0 | 0 | 0 | 0 | 0 | 0 | 0 | 0 | 2023-03-14 17:32:18 | 0 | 0 | 0 | 0 | Close
60 | 1 | 1 | Rest | 00:29:30 | 00:29:30 | 0 | 1.8135 | 0 | 0 | 0 | 0 | 0 | 0 | 0 | 0 | 0 | 0 | 0 | 0 | 2023-03-14 17:32:48 | 0 | 0 | 0 | 0 | Close
61 | 1 | 1 | Rest | 00:30:00 | 00:30:00 | 0 | 1.8135 | 0 | 0 | 0 | 0 | 0 | 0 | 0 | 0 | 0 | 0 | 0 | 0 | 2023-03-14 17:33:18 | 0 | 0 | 0 | 0 | Close
62 | 1 | 1 | Rest | 00:30:30 | 00:30:30 | 0 | 1.8135 | 0 | 0 | 0 | 0 | 0 | 0 | 0 | 0 | 0 | 0 | 0 | 0 | 2023-03-14 17:33:48 | 0 | 0 | 0 | 0 | Close
63 | 1 | 1 | Rest | 00:31:00 | 00:31:00 | 0 | 1.8135 | 0 | 0 | 0 | 0 | 0 | 0 | 0 | 0 | 0 | 0 | 0 | 0 | 2023-03-14 17:34:18 | 0 | 0 | 0 | 0 | Close
64 | 1 | 1 | Rest | 00:31:30 | 00:31:30 | 0 | 1.8136 | 0 | 0 | 0 | 0 | 0 | 0 | 0 | 0 | 0 | 0 | 0 | 0 | 2023-03-14 17:34:48 | 0 | 0 | 0 | 0 | Close
65 | 1 | 1 | Rest | 00:32:00 | 00:32:00 | 0 | 1.8136 | 0 | 0 | 0 | 0 | 0 | 0 | 0 | 0 | 0 | 0 | 0 | 0 | 2023-03-14 17:35:18 | 0 | 0 | 0 | 0 | Close
66 | 1 | 1 | Rest | 00:32:30 | 00:32:30 | 0 | 1.8136 | 0 | 0 | 0 | 0 | 0 | 0 | 0 | 0 | 0 | 0 | 0 | 0 | 2023-03-14 17:35:48 | 0 | 0 | 0 | 0 | Close
67 | 1 | 1 | Rest | 00:33:00 | 00:33:00 | 0 | 1.8137 | 0 | 0 | 0 | 0 | 0 | 0 | 0 | 0 | 0 | 0 | 0 | 0 | 2023-03-14 17:36:18 | 0 | 0 | 0 | 0 | Close
68 | 1 | 1 | Rest | 00:33:30 | 00:33:30 | 0 | 1.8137 | 0 | 0 | 0 | 0 | 0 | 0 | 0 | 0 | 0 | 0 | 0 | 0 | 2023-03-14 17:36:48 | 0 | 0 | 0 | 0 | Close
69 | 1 | 1 | Rest | 00:34:00 | 00:34:00 | 0 | 1.8138 | 0 | 0 | 0 | 0 | 0 | 0 | 0 | 0 | 0 | 0 | 0 | 0 | 2023-03-14 17:37:18 | 0 | 0 | 0 | 0 | Close
70 | 1 | 1 | Rest | 00:34:30 | 00:34:30 | 0 | 1.8137 | 0 | 0 | 0 | 0 | 0 | 0 | 0 | 0 | 0 | 0 | 0 | 0 | 2023-03-14 17:37:48 | 0 | 0 | 0 | 0 | Close
71 | 1 | 1 | Rest | 00:35:00 | 00:35:00 | 0 | 1.8138 | 0 | 0 | 0 | 0 | 0 | 0 | 0 | 0 | 0 | 0 | 0 | 0 | 2023-03-14 17:38:18 | 0 | 0 | 0 | 0 | Close
72 | 1 | 1 | Rest | 00:35:30 | 00:35:30 | 0 | 1.8139 | 0 | 0 | 0 | 0 | 0 | 0 | 0 | 0 | 0 | 0 | 0 | 0 | 2023-03-14 17:38:48 | 0 | 0 | 0 | 0 | Close
73 | 1 | 1 | Rest | 00:36:00 | 00:36:00 | 0 | 1.8139 | 0 | 0 | 0 | 0 | 0 | 0 | 0 | 0 | 0 | 0 | 0 | 0 | 2023-03-14 17:39:18 | 0 | 0 | 0 | 0 | Close
74 | 1 | 1 | Rest | 00:36:30 | 00:36:30 | 0 | 1.8139 | 0 | 0 | 0 | 0 | 0 | 0 | 0 | 0 | 0 | 0 | 0 | 0 | 2023-03-14 17:39:48 | 0 | 0 | 0 | 0 | Close
75 | 1 | 1 | Rest | 00:37:00 | 00:37:00 | 0 | 1.814 | 0 | 0 | 0 | 0 | 0 | 0 | 0 | 0 | 0 | 0 | 0 | 0 | 2023-03-14 17:40:18 | 0 | 0 | 0 | 0 | Close
76 | 1 | 1 | Rest | 00:37:30 | 00:37:30 | 0 | 1.814 | 0 | 0 | 0 | 0 | 0 | 0 | 0 | 0 | 0 | 0 | 0 | 0 | 2023-03-14 17:40:48 | 0 | 0 | 0 | 0 | Close
77 | 1 | 1 | Rest | 00:38:00 | 00:38:00 | 0 | 1.814 | 0 | 0 | 0 | 0 | 0 | 0 | 0 | 0 | 0 | 0 | 0 | 0 | 2023-03-14 17:41:18 | 0 | 0 | 0 | 0 | Close
78 | 1 | 1 | Rest | 00:38:30 | 00:38:30 | 0 | 1.814 | 0 | 0 | 0 | 0 | 0 | 0 | 0 | 0 | 0 | 0 | 0 | 0 | 2023-03-14 17:41:48 | 0 | 0 | 0 | 0 | Close
79 | 1 | 1 | Rest | 00:39:00 | 00:39:00 | 0 | 1.8139 | 0 | 0 | 0 | 0 | 0 | 0 | 0 | 0 | 0 | 0 | 0 | 0 | 2023-03-14 17:42:18 | 0 | 0 | 0 | 0 | Close
80 | 1 | 1 | Rest | 00:39:30 | 00:39:30 | 0 | 1.814 | 0 | 0 | 0 | 0 | 0 | 0 | 0 | 0 | 0 | 0 | 0 | 0 | 2023-03-14 17:42:48 | 0 | 0 | 0 | 0 | Close
81 | 1 | 1 | Rest | 00:40:00 | 00:40:00 | 0 | 1.814 | 0 | 0 | 0 | 0 | 0 | 0 | 0 | 0 | 0 | 0 | 0 | 0 | 2023-03-14 17:43:18 | 0 | 0 | 0 | 0 | Close
82 | 1 | 1 | Rest | 00:40:30 | 00:40:30 | 0 | 1.814 | 0 | 0 | 0 | 0 | 0 | 0 | 0 | 0 | 0 | 0 | 0 | 0 | 2023-03-14 17:43:48 | 0 | 0 | 0 | 0 | Close
83 | 1 | 1 | Rest | 00:41:00 | 00:41:00 | 0 | 1.814 | 0 | 0 | 0 | 0 | 0 | 0 | 0 | 0 | 0 | 0 | 0 | 0 | 2023-03-14 17:44:18 | 0 | 0 | 0 | 0 | Close
84 | 1 | 1 | Rest | 00:41:30 | 00:41:30 | 0 | 1.814 | 0 | 0 | 0 | 0 | 0 | 0 | 0 | 0 | 0 | 0 | 0 | 0 | 2023-03-14 17:44:48 | 0 | 0 | 0 | 0 | Close
85 | 1 | 1 | Rest | 00:42:00 | 00:42:00 | 0 | 1.8141 | 0 | 0 | 0 | 0 | 0 | 0 | 0 | 0 | 0 | 0 | 0 | 0 | 2023-03-14 17:45:18 | 0 | 0 | 0 | 0 | Close
86 | 1 | 1 | Rest | 00:42:30 | 00:42:30 | 0 | 1.8141 | 0 | 0 | 0 | 0 | 0 | 0 | 0 | 0 | 0 | 0 | 0 | 0 | 2023-03-14 17:45:48 | 0 | 0 | 0 | 0 | Close
87 | 1 | 1 | Rest | 00:43:00 | 00:43:00 | 0 | 1.8141 | 0 | 0 | 0 | 0 | 0 | 0 | 0 | 0 | 0 | 0 | 0 | 0 | 2023-03-14 17:46:18 | 0 | 0 | 0 | 0 | Close
88 | 1 | 1 | Rest | 00:43:30 | 00:43:30 | 0 | 1.8142 | 0 | 0 | 0 | 0 | 0 | 0 | 0 | 0 | 0 | 0 | 0 | 0 | 2023-03-14 17:46:48 | 0 | 0 | 0 | 0 | Close
89 | 1 | 1 | Rest | 00:44:00 | 00:44:00 | 0 | 1.8142 | 0 | 0 | 0 | 0 | 0 | 0 | 0 | 0 | 0 | 0 | 0 | 0 | 2023-03-14 17:47:18 | 0 | 0 | 0 | 0 | Close
90 | 1 | 1 | Rest | 00:44:30 | 00:44:30 | 0 | 1.8142 | 0 | 0 | 0 | 0 | 0 | 0 | 0 | 0 | 0 | 0 | 0 | 0 | 2023-03-14 17:47:48 | 0 | 0 | 0 | 0 | Close
91 | 1 | 1 | Rest | 00:45:00 | 00:45:00 | 0 | 1.8142 | 0 | 0 | 0 | 0 | 0 | 0 | 0 | 0 | 0 | 0 | 0 | 0 | 2023-03-14 17:48:18 | 0 | 0 | 0 | 0 | Close
92 | 1 | 1 | Rest | 00:45:30 | 00:45:30 | 0 | 1.8142 | 0 | 0 | 0 | 0 | 0 | 0 | 0 | 0 | 0 | 0 | 0 | 0 | 2023-03-14 17:48:48 | 0 | 0 | 0 | 0 | Close
93 | 1 | 1 | Rest | 00:46:00 | 00:46:00 | 0 | 1.8143 | 0 | 0 | 0 | 0 | 0 | 0 | 0 | 0 | 0 | 0 | 0 | 0 | 2023-03-14 17:49:18 | 0 | 0 | 0 | 0 | Close
94 | 1 | 1 | Rest | 00:46:30 | 00:46:30 | 0 | 1.8143 | 0 | 0 | 0 | 0 | 0 | 0 | 0 | 0 | 0 | 0 | 0 | 0 | 2023-03-14 17:49:48 | 0 | 0 | 0 | 0 | Close
95 | 1 | 1 | Rest | 00:47:00 | 00:47:00 | 0 | 1.8142 | 0 | 0 | 0 | 0 | 0 | 0 | 0 | 0 | 0 | 0 | 0 | 0 | 2023-03-14 17:50:18 | 0 | 0 | 0 | 0 | Close
96 | 1 | 1 | Rest | 00:47:30 | 00:47:30 | 0 | 1.8144 | 0 | 0 | 0 | 0 | 0 | 0 | 0 | 0 | 0 | 0 | 0 | 0 | 2023-03-14 17:50:48 | 0 | 0 | 0 | 0 | Close
97 | 1 | 1 | Rest | 00:48:00 | 00:48:00 | 0 | 1.8143 | 0 | 0 | 0 | 0 | 0 | 0 | 0 | 0 | 0 | 0 | 0 | 0 | 2023-03-14 17:51:18 | 0 | 0 | 0 | 0 | Close
98 | 1 | 1 | Rest | 00:48:30 | 00:48:30 | 0 | 1.8143 | 0 | 0 | 0 | 0 | 0 | 0 | 0 | 0 | 0 | 0 | 0 | 0 | 2023-03-14 17:51:48 | 0 | 0 | 0 | 0 | Close
99 | 1 | 1 | Rest | 00:49:00 | 00:49:00 | 0 | 1.8144 | 0 | 0 | 0 | 0 | 0 | 0 | 0 | 0 | 0 | 0 | 0 | 0 | 2023-03-14 17:52:18 | 0 | 0 | 0 | 0 | Close
100 | 1 | 1 | Rest | 00:49:30 | 00:49:30 | 0 | 1.8143 | 0 | 0 | 0 | 0 | 0 | 0 | 0 | 0 | 0 | 0 | 0 | 0 | 2023-03-14 17:52:48 | 0 | 0 | 0 | 0 | Close
101 | 1 | 1 | Rest | 00:50:00 | 00:50:00 | 0 | 1.8144 | 0 | 0 | 0 | 0 | 0 | 0 | 0 | 0 | 0 | 0 | 0 | 0 | 2023-03-14 17:53:18 | 0 | 0 | 0 | 0 | Close
102 | 1 | 1 | Rest | 00:50:30 | 00:50:30 | 0 | 1.8144 | 0 | 0 | 0 | 0 | 0 | 0 | 0 | 0 | 0 | 0 | 0 | 0 | 2023-03-14 17:53:48 | 0 | 0 | 0 | 0 | Close
103 | 1 | 1 | Rest | 00:51:00 | 00:51:00 | 0 | 1.8145 | 0 | 0 | 0 | 0 | 0 | 0 | 0 | 0 | 0 | 0 | 0 | 0 | 2023-03-14 17:54:18 | 0 | 0 | 0 | 0 | Close
104 | 1 | 1 | Rest | 00:51:30 | 00:51:30 | 0 | 1.8145 | 0 | 0 | 0 | 0 | 0 | 0 | 0 | 0 | 0 | 0 | 0 | 0 | 2023-03-14 17:54:48 | 0 | 0 | 0 | 0 | Close
105 | 1 | 1 | Rest | 00:52:00 | 00:52:00 | 0 | 1.8144 | 0 | 0 | 0 | 0 | 0 | 0 | 0 | 0 | 0 | 0 | 0 | 0 | 2023-03-14 17:55:18 | 0 | 0 | 0 | 0 | Close
106 | 1 | 1 | Rest | 00:52:30 | 00:52:30 | 0 | 1.8145 | 0 | 0 | 0 | 0 | 0 | 0 | 0 | 0 | 0 | 0 | 0 | 0 | 2023-03-14 17:55:48 | 0 | 0 | 0 | 0 | Close
107 | 1 | 1 | Rest | 00:53:00 | 00:53:00 | 0 | 1.8145 | 0 | 0 | 0 | 0 | 0 | 0 | 0 | 0 | 0 | 0 | 0 | 0 | 2023-03-14 17:56:18 | 0 | 0 | 0 | 0 | Close
108 | 1 | 1 | Rest | 00:53:30 | 00:53:30 | 0 | 1.8146 | 0 | 0 | 0 | 0 | 0 | 0 | 0 | 0 | 0 | 0 | 0 | 0 | 2023-03-14 17:56:48 | 0 | 0 | 0 | 0 | Close
109 | 1 | 1 | Rest | 00:54:00 | 00:54:00 | 0 | 1.8147 | 0 | 0 | 0 | 0 | 0 | 0 | 0 | 0 | 0 | 0 | 0 | 0 | 2023-03-14 17:57:18 | 0 | 0 | 0 | 0 | Close
110 | 1 | 1 | Rest | 00:54:30 | 00:54:30 | 0 | 1.8147 | 0 | 0 | 0 | 0 | 0 | 0 | 0 | 0 | 0 | 0 | 0 | 0 | 2023-03-14 17:57:48 | 0 | 0 | 0 | 0 | Close
111 | 1 | 1 | Rest | 00:55:00 | 00:55:00 | 0 | 1.8146 | 0 | 0 | 0 | 0 | 0 | 0 | 0 | 0 | 0 | 0 | 0 | 0 | 2023-03-14 17:58:18 | 0 | 0 | 0 | 0 | Close
112 | 1 | 1 | Rest | 00:55:30 | 00:55:30 | 0 | 1.8146 | 0 | 0 | 0 | 0 | 0 | 0 | 0 | 0 | 0 | 0 | 0 | 0 | 2023-03-14 17:58:48 | 0 | 0 | 0 | 0 | Close
113 | 1 | 1 | Rest | 00:56:00 | 00:56:00 | 0 | 1.8147 | 0 | 0 | 0 | 0 | 0 | 0 | 0 | 0 | 0 | 0 | 0 | 0 | 2023-03-14 17:59:18 | 0 | 0 | 0 | 0 | Close
114 | 1 | 1 | Rest | 00:56:30 | 00:56:30 | 0 | 1.8148 | 0 | 0 | 0 | 0 | 0 | 0 | 0 | 0 | 0 | 0 | 0 | 0 | 2023-03-14 17:59:48 | 0 | 0 | 0 | 0 | Close
115 | 1 | 1 | Rest | 00:57:00 | 00:57:00 | 0 | 1.8148 | 0 | 0 | 0 | 0 | 0 | 0 | 0 | 0 | 0 | 0 | 0 | 0 | 2023-03-14 18:00:18 | 0 | 0 | 0 | 0 | Close
116 | 1 | 1 | Rest | 00:57:30 | 00:57:30 | 0 | 1.8148 | 0 | 0 | 0 | 0 | 0 | 0 | 0 | 0 | 0 | 0 | 0 | 0 | 2023-03-14 18:00:48 | 0 | 0 | 0 | 0 | Close
117 | 1 | 1 | Rest | 00:58:00 | 00:58:00 | 0 | 1.8148 | 0 | 0 | 0 | 0 | 0 | 0 | 0 | 0 | 0 | 0 | 0 | 0 | 2023-03-14 18:01:18 | 0 | 0 | 0 | 0 | Close
118 | 1 | 1 | Rest | 00:58:30 | 00:58:30 | 0 | 1.8149 | 0 | 0 | 0 | 0 | 0 | 0 | 0 | 0 | 0 | 0 | 0 | 0 | 2023-03-14 18:01:48 | 0 | 0 | 0 | 0 | Close
119 | 1 | 1 | Rest | 00:59:00 | 00:59:00 | 0 | 1.8148 | 0 | 0 | 0 | 0 | 0 | 0 | 0 | 0 | 0 | 0 | 0 | 0 | 2023-03-14 18:02:18 | 0 | 0 | 0 | 0 | Close
120 | 1 | 1 | Rest | 00:59:30 | 00:59:30 | 0 | 1.8148 | 0 | 0 | 0 | 0 | 0 | 0 | 0 | 0 | 0 | 0 | 0 | 0 | 2023-03-14 18:02:48 | 0 | 0 | 0 | 0 | Close
121 | 1 | 1 | Rest | 01:00:00 | 01:00:00 | 0 | 1.8148 | 0 | 0 | 0 | 0 | 0 | 0 | 0 | 0 | 0 | 0 | 0 | 0 | 2023-03-14 18:03:18 | 0 | 0 | 0 | 0 | Close
122 | 1 | 1 | Rest | 01:00:30 | 01:00:30 | 0 | 1.8149 | 0 | 0 | 0 | 0 | 0 | 0 | 0 | 0 | 0 | 0 | 0 | 0 | 2023-03-14 18:03:48 | 0 | 0 | 0 | 0 | Close
123 | 1 | 1 | Rest | 01:01:00 | 01:01:00 | 0 | 1.8149 | 0 | 0 | 0 | 0 | 0 | 0 | 0 | 0 | 0 | 0 | 0 | 0 | 2023-03-14 18:04:18 | 0 | 0 | 0 | 0 | Close
124 | 1 | 1 | Rest | 01:01:30 | 01:01:30 | 0 | 1.815 | 0 | 0 | 0 | 0 | 0 | 0 | 0 | 0 | 0 | 0 | 0 | 0 | 2023-03-14 18:04:48 | 0 | 0 | 0 | 0 | Close
125 | 1 | 1 | Rest | 01:02:00 | 01:02:00 | 0 | 1.8149 | 0 | 0 | 0 | 0 | 0 | 0 | 0 | 0 | 0 | 0 | 0 | 0 | 2023-03-14 18:05:18 | 0 | 0 | 0 | 0 | Close
126 | 1 | 1 | Rest | 01:02:30 | 01:02:30 | 0 | 1.815 | 0 | 0 | 0 | 0 | 0 | 0 | 0 | 0 | 0 | 0 | 0 | 0 | 2023-03-14 18:05:48 | 0 | 0 | 0 | 0 | Close
127 | 1 | 1 | Rest | 01:03:00 | 01:03:00 | 0 | 1.815 | 0 | 0 | 0 | 0 | 0 | 0 | 0 | 0 | 0 | 0 | 0 | 0 | 2023-03-14 18:06:18 | 0 | 0 | 0 | 0 | Close
128 | 1 | 1 | Rest | 01:03:30 | 01:03:30 | 0 | 1.815 | 0 | 0 | 0 | 0 | 0 | 0 | 0 | 0 | 0 | 0 | 0 | 0 | 2023-03-14 18:06:48 | 0 | 0 | 0 | 0 | Close
129 | 1 | 1 | Rest | 01:04:00 | 01:04:00 | 0 | 1.815 | 0 | 0 | 0 | 0 | 0 | 0 | 0 | 0 | 0 | 0 | 0 | 0 | 2023-03-14 18:07:18 | 0 | 0 | 0 | 0 | Close
130 | 1 | 1 | Rest | 01:04:30 | 01:04:30 | 0 | 1.8151 | 0 | 0 | 0 | 0 | 0 | 0 | 0 | 0 | 0 | 0 | 0 | 0 | 2023-03-14 18:07:48 | 0 | 0 | 0 | 0 | Close
131 | 1 | 1 | Rest | 01:05:00 | 01:05:00 | 0 | 1.815 | 0 | 0 | 0 | 0 | 0 | 0 | 0 | 0 | 0 | 0 | 0 | 0 | 2023-03-14 18:08:18 | 0 | 0 | 0 | 0 | Close
132 | 1 | 1 | Rest | 01:05:30 | 01:05:30 | 0 | 1.8151 | 0 | 0 | 0 | 0 | 0 | 0 | 0 | 0 | 0 | 0 | 0 | 0 | 2023-03-14 18:08:48 | 0 | 0 | 0 | 0 | Close
133 | 1 | 1 | Rest | 01:06:00 | 01:06:00 | 0 | 1.8151 | 0 | 0 | 0 | 0 | 0 | 0 | 0 | 0 | 0 | 0 | 0 | 0 | 2023-03-14 18:09:18 | 0 | 0 | 0 | 0 | Close
134 | 1 | 1 | Rest | 01:06:30 | 01:06:30 | 0 | 1.8151 | 0 | 0 | 0 | 0 | 0 | 0 | 0 | 0 | 0 | 0 | 0 | 0 | 2023-03-14 18:09:48 | 0 | 0 | 0 | 0 | Close
135 | 1 | 1 | Rest | 01:07:00 | 01:07:00 | 0 | 1.8151 | 0 | 0 | 0 | 0 | 0 | 0 | 0 | 0 | 0 | 0 | 0 | 0 | 2023-03-14 18:10:18 | 0 | 0 | 0 | 0 | Close
136 | 1 | 1 | Rest | 01:07:30 | 01:07:30 | 0 | 1.8151 | 0 | 0 | 0 | 0 | 0 | 0 | 0 | 0 | 0 | 0 | 0 | 0 | 2023-03-14 18:10:48 | 0 | 0 | 0 | 0 | Close
137 | 1 | 1 | Rest | 01:08:00 | 01:08:00 | 0 | 1.8152 | 0 | 0 | 0 | 0 | 0 | 0 | 0 | 0 | 0 | 0 | 0 | 0 | 2023-03-14 18:11:18 | 0 | 0 | 0 | 0 | Close
138 | 1 | 1 | Rest | 01:08:30 | 01:08:30 | 0 | 1.8151 | 0 | 0 | 0 | 0 | 0 | 0 | 0 | 0 | 0 | 0 | 0 | 0 | 2023-03-14 18:11:48 | 0 | 0 | 0 | 0 | Close
139 | 1 | 1 | Rest | 01:09:00 | 01:09:00 | 0 | 1.8151 | 0 | 0 | 0 | 0 | 0 | 0 | 0 | 0 | 0 | 0 | 0 | 0 | 2023-03-14 18:12:18 | 0 | 0 | 0 | 0 | Close
140 | 1 | 1 | Rest | 01:09:30 | 01:09:30 | 0 | 1.8152 | 0 | 0 | 0 | 0 | 0 | 0 | 0 | 0 | 0 | 0 | 0 | 0 | 2023-03-14 18:12:48 | 0 | 0 | 0 | 0 | Close
141 | 1 | 1 | Rest | 01:10:00 | 01:10:00 | 0 | 1.8152 | 0 | 0 | 0 | 0 | 0 | 0 | 0 | 0 | 0 | 0 | 0 | 0 | 2023-03-14 18:13:18 | 0 | 0 | 0 | 0 | Close
142 | 1 | 1 | Rest | 01:10:30 | 01:10:30 | 0 | 1.8152 | 0 | 0 | 0 | 0 | 0 | 0 | 0 | 0 | 0 | 0 | 0 | 0 | 2023-03-14 18:13:48 | 0 | 0 | 0 | 0 | Close
143 | 1 | 1 | Rest | 01:11:00 | 01:11:00 | 0 | 1.8153 | 0 | 0 | 0 | 0 | 0 | 0 | 0 | 0 | 0 | 0 | 0 | 0 | 2023-03-14 18:14:18 | 0 | 0 | 0 | 0 | Close
144 | 1 | 1 | Rest | 01:11:30 | 01:11:30 | 0 | 1.8153 | 0 | 0 | 0 | 0 | 0 | 0 | 0 | 0 | 0 | 0 | 0 | 0 | 2023-03-14 18:14:48 | 0 | 0 | 0 | 0 | Close
145 | 1 | 1 | Rest | 01:12:00 | 01:12:00 | 0 | 1.8152 | 0 | 0 | 0 | 0 | 0 | 0 | 0 | 0 | 0 | 0 | 0 | 0 | 2023-03-14 18:15:18 | 0 | 0 | 0 | 0 | Close
146 | 1 | 1 | Rest | 01:12:30 | 01:12:30 | 0 | 1.8153 | 0 | 0 | 0 | 0 | 0 | 0 | 0 | 0 | 0 | 0 | 0 | 0 | 2023-03-14 18:15:48 | 0 | 0 | 0 | 0 | Close
147 | 1 | 1 | Rest | 01:13:00 | 01:13:00 | 0 | 1.8152 | 0 | 0 | 0 | 0 | 0 | 0 | 0 | 0 | 0 | 0 | 0 | 0 | 2023-03-14 18:16:18 | 0 | 0 | 0 | 0 | Close
148 | 1 | 1 | Rest | 01:13:30 | 01:13:30 | 0 | 1.8153 | 0 | 0 | 0 | 0 | 0 | 0 | 0 | 0 | 0 | 0 | 0 | 0 | 2023-03-14 18:16:48 | 0 | 0 | 0 | 0 | Close
149 | 1 | 1 | Rest | 01:14:00 | 01:14:00 | 0 | 1.8153 | 0 | 0 | 0 | 0 | 0 | 0 | 0 | 0 | 0 | 0 | 0 | 0 | 2023-03-14 18:17:18 | 0 | 0 | 0 | 0 | Close
150 | 1 | 1 | Rest | 01:14:30 | 01:14:30 | 0 | 1.8153 | 0 | 0 | 0 | 0 | 0 | 0 | 0 | 0 | 0 | 0 | 0 | 0 | 2023-03-14 18:17:48 | 0 | 0 | 0 | 0 | Close
151 | 1 | 1 | Rest | 01:15:00 | 01:15:00 | 0 | 1.8154 | 0 | 0 | 0 | 0 | 0 | 0 | 0 | 0 | 0 | 0 | 0 | 0 | 2023-03-14 18:18:18 | 0 | 0 | 0 | 0 | Close
152 | 1 | 1 | Rest | 01:15:30 | 01:15:30 | 0 | 1.8153 | 0 | 0 | 0 | 0 | 0 | 0 | 0 | 0 | 0 | 0 | 0 | 0 | 2023-03-14 18:18:48 | 0 | 0 | 0 | 0 | Close
153 | 1 | 1 | Rest | 01:16:00 | 01:16:00 | 0 | 1.8154 | 0 | 0 | 0 | 0 | 0 | 0 | 0 | 0 | 0 | 0 | 0 | 0 | 2023-03-14 18:19:18 | 0 | 0 | 0 | 0 | Close
154 | 1 | 1 | Rest | 01:16:30 | 01:16:30 | 0 | 1.8154 | 0 | 0 | 0 | 0 | 0 | 0 | 0 | 0 | 0 | 0 | 0 | 0 | 2023-03-14 18:19:48 | 0 | 0 | 0 | 0 | Close
155 | 1 | 1 | Rest | 01:17:00 | 01:17:00 | 0 | 1.8154 | 0 | 0 | 0 | 0 | 0 | 0 | 0 | 0 | 0 | 0 | 0 | 0 | 2023-03-14 18:20:18 | 0 | 0 | 0 | 0 | Close
156 | 1 | 1 | Rest | 01:17:30 | 01:17:30 | 0 | 1.8154 | 0 | 0 | 0 | 0 | 0 | 0 | 0 | 0 | 0 | 0 | 0 | 0 | 2023-03-14 18:20:48 | 0 | 0 | 0 | 0 | Close
157 | 1 | 1 | Rest | 01:18:00 | 01:18:00 | 0 | 1.8155 | 0 | 0 | 0 | 0 | 0 | 0 | 0 | 0 | 0 | 0 | 0 | 0 | 2023-03-14 18:21:18 | 0 | 0 | 0 | 0 | Close
158 | 1 | 1 | Rest | 01:18:30 | 01:18:30 | 0 | 1.8155 | 0 | 0 | 0 | 0 | 0 | 0 | 0 | 0 | 0 | 0 | 0 | 0 | 2023-03-14 18:21:48 | 0 | 0 | 0 | 0 | Close
159 | 1 | 1 | Rest | 01:19:00 | 01:19:00 | 0 | 1.8155 | 0 | 0 | 0 | 0 | 0 | 0 | 0 | 0 | 0 | 0 | 0 | 0 | 2023-03-14 18:22:18 | 0 | 0 | 0 | 0 | Close
160 | 1 | 1 | Rest | 01:19:30 | 01:19:30 | 0 | 1.8155 | 0 | 0 | 0 | 0 | 0 | 0 | 0 | 0 | 0 | 0 | 0 | 0 | 2023-03-14 18:22:48 | 0 | 0 | 0 | 0 | Close
161 | 1 | 1 | Rest | 01:20:00 | 01:20:00 | 0 | 1.8155 | 0 | 0 | 0 | 0 | 0 | 0 | 0 | 0 | 0 | 0 | 0 | 0 | 2023-03-14 18:23:18 | 0 | 0 | 0 | 0 | Close
162 | 1 | 1 | Rest | 01:20:30 | 01:20:30 | 0 | 1.8156 | 0 | 0 | 0 | 0 | 0 | 0 | 0 | 0 | 0 | 0 | 0 | 0 | 2023-03-14 18:23:48 | 0 | 0 | 0 | 0 | Close
163 | 1 | 1 | Rest | 01:21:00 | 01:21:00 | 0 | 1.8155 | 0 | 0 | 0 | 0 | 0 | 0 | 0 | 0 | 0 | 0 | 0 | 0 | 2023-03-14 18:24:18 | 0 | 0 | 0 | 0 | Close
164 | 1 | 1 | Rest | 01:21:30 | 01:21:30 | 0 | 1.8156 | 0 | 0 | 0 | 0 | 0 | 0 | 0 | 0 | 0 | 0 | 0 | 0 | 2023-03-14 18:24:48 | 0 | 0 | 0 | 0 | Close
165 | 1 | 1 | Rest | 01:22:00 | 01:22:00 | 0 | 1.8157 | 0 | 0 | 0 | 0 | 0 | 0 | 0 | 0 | 0 | 0 | 0 | 0 | 2023-03-14 18:25:18 | 0 | 0 | 0 | 0 | Close
166 | 1 | 1 | Rest | 01:22:30 | 01:22:30 | 0 | 1.8156 | 0 | 0 | 0 | 0 | 0 | 0 | 0 | 0 | 0 | 0 | 0 | 0 | 2023-03-14 18:25:48 | 0 | 0 | 0 | 0 | Close
167 | 1 | 1 | Rest | 01:23:00 | 01:23:00 | 0 | 1.8156 | 0 | 0 | 0 | 0 | 0 | 0 | 0 | 0 | 0 | 0 | 0 | 0 | 2023-03-14 18:26:18 | 0 | 0 | 0 | 0 | Close
168 | 1 | 1 | Rest | 01:23:30 | 01:23:30 | 0 | 1.8157 | 0 | 0 | 0 | 0 | 0 | 0 | 0 | 0 | 0 | 0 | 0 | 0 | 2023-03-14 18:26:48 | 0 | 0 | 0 | 0 | Close
169 | 1 | 1 | Rest | 01:24:00 | 01:24:00 | 0 | 1.8157 | 0 | 0 | 0 | 0 | 0 | 0 | 0 | 0 | 0 | 0 | 0 | 0 | 2023-03-14 18:27:18 | 0 | 0 | 0 | 0 | Close
170 | 1 | 1 | Rest | 01:24:30 | 01:24:30 | 0 | 1.8156 | 0 | 0 | 0 | 0 | 0 | 0 | 0 | 0 | 0 | 0 | 0 | 0 | 2023-03-14 18:27:48 | 0 | 0 | 0 | 0 | Close
171 | 1 | 1 | Rest | 01:25:00 | 01:25:00 | 0 | 1.8157 | 0 | 0 | 0 | 0 | 0 | 0 | 0 | 0 | 0 | 0 | 0 | 0 | 2023-03-14 18:28:18 | 0 | 0 | 0 | 0 | Close
172 | 1 | 1 | Rest | 01:25:30 | 01:25:30 | 0 | 1.8157 | 0 | 0 | 0 | 0 | 0 | 0 | 0 | 0 | 0 | 0 | 0 | 0 | 2023-03-14 18:28:48 | 0 | 0 | 0 | 0 | Close
173 | 1 | 1 | Rest | 01:26:00 | 01:26:00 | 0 | 1.8157 | 0 | 0 | 0 | 0 | 0 | 0 | 0 | 0 | 0 | 0 | 0 | 0 | 2023-03-14 18:29:18 | 0 | 0 | 0 | 0 | Close
174 | 1 | 1 | Rest | 01:26:30 | 01:26:30 | 0 | 1.8157 | 0 | 0 | 0 | 0 | 0 | 0 | 0 | 0 | 0 | 0 | 0 | 0 | 2023-03-14 18:29:48 | 0 | 0 | 0 | 0 | Close
175 | 1 | 1 | Rest | 01:27:00 | 01:27:00 | 0 | 1.8158 | 0 | 0 | 0 | 0 | 0 | 0 | 0 | 0 | 0 | 0 | 0 | 0 | 2023-03-14 18:30:18 | 0 | 0 | 0 | 0 | Close
176 | 1 | 1 | Rest | 01:27:30 | 01:27:30 | 0 | 1.8158 | 0 | 0 | 0 | 0 | 0 | 0 | 0 | 0 | 0 | 0 | 0 | 0 | 2023-03-14 18:30:48 | 0 | 0 | 0 | 0 | Close
177 | 1 | 1 | Rest | 01:28:00 | 01:28:00 | 0 | 1.8158 | 0 | 0 | 0 | 0 | 0 | 0 | 0 | 0 | 0 | 0 | 0 | 0 | 2023-03-14 18:31:18 | 0 | 0 | 0 | 0 | Close
178 | 1 | 1 | Rest | 01:28:30 | 01:28:30 | 0 | 1.8158 | 0 | 0 | 0 | 0 | 0 | 0 | 0 | 0 | 0 | 0 | 0 | 0 | 2023-03-14 18:31:48 | 0 | 0 | 0 | 0 | Close
179 | 1 | 1 | Rest | 01:29:00 | 01:29:00 | 0 | 1.8157 | 0 | 0 | 0 | 0 | 0 | 0 | 0 | 0 | 0 | 0 | 0 | 0 | 2023-03-14 18:32:18 | 0 | 0 | 0 | 0 | Close
180 | 1 | 1 | Rest | 01:29:30 | 01:29:30 | 0 | 1.8158 | 0 | 0 | 0 | 0 | 0 | 0 | 0 | 0 | 0 | 0 | 0 | 0 | 2023-03-14 18:32:48 | 0 | 0 | 0 | 0 | Close
181 | 1 | 1 | Rest | 01:30:00 | 01:30:00 | 0 | 1.8158 | 0 | 0 | 0 | 0 | 0 | 0 | 0 | 0 | 0 | 0 | 0 | 0 | 2023-03-14 18:33:18 | 0 | 0 | 0 | 0 | Close
182 | 1 | 1 | Rest | 01:30:30 | 01:30:30 | 0 | 1.8158 | 0 | 0 | 0 | 0 | 0 | 0 | 0 | 0 | 0 | 0 | 0 | 0 | 2023-03-14 18:33:48 | 0 | 0 | 0 | 0 | Close
183 | 1 | 1 | Rest | 01:31:00 | 01:31:00 | 0 | 1.8159 | 0 | 0 | 0 | 0 | 0 | 0 | 0 | 0 | 0 | 0 | 0 | 0 | 2023-03-14 18:34:18 | 0 | 0 | 0 | 0 | Close
184 | 1 | 1 | Rest | 01:31:30 | 01:31:30 | 0 | 1.8159 | 0 | 0 | 0 | 0 | 0 | 0 | 0 | 0 | 0 | 0 | 0 | 0 | 2023-03-14 18:34:48 | 0 | 0 | 0 | 0 | Close
185 | 1 | 1 | Rest | 01:32:00 | 01:32:00 | 0 | 1.816 | 0 | 0 | 0 | 0 | 0 | 0 | 0 | 0 | 0 | 0 | 0 | 0 | 2023-03-14 18:35:18 | 0 | 0 | 0 | 0 | Close
186 | 1 | 1 | Rest | 01:32:30 | 01:32:30 | 0 | 1.8159 | 0 | 0 | 0 | 0 | 0 | 0 | 0 | 0 | 0 | 0 | 0 | 0 | 2023-03-14 18:35:48 | 0 | 0 | 0 | 0 | Close
187 | 1 | 1 | Rest | 01:33:00 | 01:33:00 | 0 | 1.816 | 0 | 0 | 0 | 0 | 0 | 0 | 0 | 0 | 0 | 0 | 0 | 0 | 2023-03-14 18:36:18 | 0 | 0 | 0 | 0 | Close
188 | 1 | 1 | Rest | 01:33:30 | 01:33:30 | 0 | 1.816 | 0 | 0 | 0 | 0 | 0 | 0 | 0 | 0 | 0 | 0 | 0 | 0 | 2023-03-14 18:36:48 | 0 | 0 | 0 | 0 | Close
189 | 1 | 1 | Rest | 01:34:00 | 01:34:00 | 0 | 1.816 | 0 | 0 | 0 | 0 | 0 | 0 | 0 | 0 | 0 | 0 | 0 | 0 | 2023-03-14 18:37:18 | 0 | 0 | 0 | 0 | Close
190 | 1 | 1 | Rest | 01:34:30 | 01:34:30 | 0 | 1.816 | 0 | 0 | 0 | 0 | 0 | 0 | 0 | 0 | 0 | 0 | 0 | 0 | 2023-03-14 18:37:48 | 0 | 0 | 0 | 0 | Close
191 | 1 | 1 | Rest | 01:35:00 | 01:35:00 | 0 | 1.816 | 0 | 0 | 0 | 0 | 0 | 0 | 0 | 0 | 0 | 0 | 0 | 0 | 2023-03-14 18:38:18 | 0 | 0 | 0 | 0 | Close
192 | 1 | 1 | Rest | 01:35:30 | 01:35:30 | 0 | 1.816 | 0 | 0 | 0 | 0 | 0 | 0 | 0 | 0 | 0 | 0 | 0 | 0 | 2023-03-14 18:38:48 | 0 | 0 | 0 | 0 | Close
193 | 1 | 1 | Rest | 01:36:00 | 01:36:00 | 0 | 1.816 | 0 | 0 | 0 | 0 | 0 | 0 | 0 | 0 | 0 | 0 | 0 | 0 | 2023-03-14 18:39:18 | 0 | 0 | 0 | 0 | Close
194 | 1 | 1 | Rest | 01:36:30 | 01:36:30 | 0 | 1.816 | 0 | 0 | 0 | 0 | 0 | 0 | 0 | 0 | 0 | 0 | 0 | 0 | 2023-03-14 18:39:48 | 0 | 0 | 0 | 0 | Close
195 | 1 | 1 | Rest | 01:37:00 | 01:37:00 | 0 | 1.8161 | 0 | 0 | 0 | 0 | 0 | 0 | 0 | 0 | 0 | 0 | 0 | 0 | 2023-03-14 18:40:18 | 0 | 0 | 0 | 0 | Close
196 | 1 | 1 | Rest | 01:37:30 | 01:37:30 | 0 | 1.8161 | 0 | 0 | 0 | 0 | 0 | 0 | 0 | 0 | 0 | 0 | 0 | 0 | 2023-03-14 18:40:48 | 0 | 0 | 0 | 0 | Close
197 | 1 | 1 | Rest | 01:38:00 | 01:38:00 | 0 | 1.8161 | 0 | 0 | 0 | 0 | 0 | 0 | 0 | 0 | 0 | 0 | 0 | 0 | 2023-03-14 18:41:18 | 0 | 0 | 0 | 0 | Close
198 | 1 | 1 | Rest | 01:38:30 | 01:38:30 | 0 | 1.8161 | 0 | 0 | 0 | 0 | 0 | 0 | 0 | 0 | 0 | 0 | 0 | 0 | 2023-03-14 18:41:48 | 0 | 0 | 0 | 0 | Close
199 | 1 | 1 | Rest | 01:39:00 | 01:39:00 | 0 | 1.8161 | 0 | 0 | 0 | 0 | 0 | 0 | 0 | 0 | 0 | 0 | 0 | 0 | 2023-03-14 18:42:18 | 0 | 0 | 0 | 0 | Close
200 | 1 | 1 | Rest | 01:39:30 | 01:39:30 | 0 | 1.8162 | 0 | 0 | 0 | 0 | 0 | 0 | 0 | 0 | 0 | 0 | 0 | 0 | 2023-03-14 18:42:48 | 0 | 0 | 0 | 0 | Close
201 | 1 | 1 | Rest | 01:40:00 | 01:40:00 | 0 | 1.8162 | 0 | 0 | 0 | 0 | 0 | 0 | 0 | 0 | 0 | 0 | 0 | 0 | 2023-03-14 18:43:18 | 0 | 0 | 0 | 0 | Close
202 | 1 | 1 | Rest | 01:40:30 | 01:40:30 | 0 | 1.8162 | 0 | 0 | 0 | 0 | 0 | 0 | 0 | 0 | 0 | 0 | 0 | 0 | 2023-03-14 18:43:48 | 0 | 0 | 0 | 0 | Close
203 | 1 | 1 | Rest | 01:41:00 | 01:41:00 | 0 | 1.8163 | 0 | 0 | 0 | 0 | 0 | 0 | 0 | 0 | 0 | 0 | 0 | 0 | 2023-03-14 18:44:18 | 0 | 0 | 0 | 0 | Close
204 | 1 | 1 | Rest | 01:41:30 | 01:41:30 | 0 | 1.8163 | 0 | 0 | 0 | 0 | 0 | 0 | 0 | 0 | 0 | 0 | 0 | 0 | 2023-03-14 18:44:48 | 0 | 0 | 0 | 0 | Close
205 | 1 | 1 | Rest | 01:42:00 | 01:42:00 | 0 | 1.8162 | 0 | 0 | 0 | 0 | 0 | 0 | 0 | 0 | 0 | 0 | 0 | 0 | 2023-03-14 18:45:18 | 0 | 0 | 0 | 0 | Close
206 | 1 | 1 | Rest | 01:42:30 | 01:42:30 | 0 | 1.8163 | 0 | 0 | 0 | 0 | 0 | 0 | 0 | 0 | 0 | 0 | 0 | 0 | 2023-03-14 18:45:48 | 0 | 0 | 0 | 0 | Close
207 | 1 | 1 | Rest | 01:43:00 | 01:43:00 | 0 | 1.8163 | 0 | 0 | 0 | 0 | 0 | 0 | 0 | 0 | 0 | 0 | 0 | 0 | 2023-03-14 18:46:18 | 0 | 0 | 0 | 0 | Close
208 | 1 | 1 | Rest | 01:43:30 | 01:43:30 | 0 | 1.8163 | 0 | 0 | 0 | 0 | 0 | 0 | 0 | 0 | 0 | 0 | 0 | 0 | 2023-03-14 18:46:48 | 0 | 0 | 0 | 0 | Close
209 | 1 | 1 | Rest | 01:44:00 | 01:44:00 | 0 | 1.8164 | 0 | 0 | 0 | 0 | 0 | 0 | 0 | 0 | 0 | 0 | 0 | 0 | 2023-03-14 18:47:18 | 0 | 0 | 0 | 0 | Close
210 | 1 | 1 | Rest | 01:44:30 | 01:44:30 | 0 | 1.8163 | 0 | 0 | 0 | 0 | 0 | 0 | 0 | 0 | 0 | 0 | 0 | 0 | 2023-03-14 18:47:48 | 0 | 0 | 0 | 0 | Close
211 | 1 | 1 | Rest | 01:45:00 | 01:45:00 | 0 | 1.8164 | 0 | 0 | 0 | 0 | 0 | 0 | 0 | 0 | 0 | 0 | 0 | 0 | 2023-03-14 18:48:18 | 0 | 0 | 0 | 0 | Close
212 | 1 | 1 | Rest | 01:45:30 | 01:45:30 | 0 | 1.8164 | 0 | 0 | 0 | 0 | 0 | 0 | 0 | 0 | 0 | 0 | 0 | 0 | 2023-03-14 18:48:48 | 0 | 0 | 0 | 0 | Close
213 | 1 | 1 | Rest | 01:46:00 | 01:46:00 | 0 | 1.8164 | 0 | 0 | 0 | 0 | 0 | 0 | 0 | 0 | 0 | 0 | 0 | 0 | 2023-03-14 18:49:18 | 0 | 0 | 0 | 0 | Close
214 | 1 | 1 | Rest | 01:46:30 | 01:46:30 | 0 | 1.8164 | 0 | 0 | 0 | 0 | 0 | 0 | 0 | 0 | 0 | 0 | 0 | 0 | 2023-03-14 18:49:48 | 0 | 0 | 0 | 0 | Close
215 | 1 | 1 | Rest | 01:47:00 | 01:47:00 | 0 | 1.8164 | 0 | 0 | 0 | 0 | 0 | 0 | 0 | 0 | 0 | 0 | 0 | 0 | 2023-03-14 18:50:18 | 0 | 0 | 0 | 0 | Close
216 | 1 | 1 | Rest | 01:47:30 | 01:47:30 | 0 | 1.8164 | 0 | 0 | 0 | 0 | 0 | 0 | 0 | 0 | 0 | 0 | 0 | 0 | 2023-03-14 18:50:48 | 0 | 0 | 0 | 0 | Close
217 | 1 | 1 | Rest | 01:48:00 | 01:48:00 | 0 | 1.8164 | 0 | 0 | 0 | 0 | 0 | 0 | 0 | 0 | 0 | 0 | 0 | 0 | 2023-03-14 18:51:18 | 0 | 0 | 0 | 0 | Close
218 | 1 | 1 | Rest | 01:48:30 | 01:48:30 | 0 | 1.8165 | 0 | 0 | 0 | 0 | 0 | 0 | 0 | 0 | 0 | 0 | 0 | 0 | 2023-03-14 18:51:48 | 0 | 0 | 0 | 0 | Close
219 | 1 | 1 | Rest | 01:49:00 | 01:49:00 | 0 | 1.8165 | 0 | 0 | 0 | 0 | 0 | 0 | 0 | 0 | 0 | 0 | 0 | 0 | 2023-03-14 18:52:18 | 0 | 0 | 0 | 0 | Close
220 | 1 | 1 | Rest | 01:49:30 | 01:49:30 | 0 | 1.8166 | 0 | 0 | 0 | 0 | 0 | 0 | 0 | 0 | 0 | 0 | 0 | 0 | 2023-03-14 18:52:48 | 0 | 0 | 0 | 0 | Close
221 | 1 | 1 | Rest | 01:50:00 | 01:50:00 | 0 | 1.8165 | 0 | 0 | 0 | 0 | 0 | 0 | 0 | 0 | 0 | 0 | 0 | 0 | 2023-03-14 18:53:18 | 0 | 0 | 0 | 0 | Close
222 | 1 | 1 | Rest | 01:50:30 | 01:50:30 | 0 | 1.8165 | 0 | 0 | 0 | 0 | 0 | 0 | 0 | 0 | 0 | 0 | 0 | 0 | 2023-03-14 18:53:48 | 0 | 0 | 0 | 0 | Close
223 | 1 | 1 | Rest | 01:51:00 | 01:51:00 | 0 | 1.8165 | 0 | 0 | 0 | 0 | 0 | 0 | 0 | 0 | 0 | 0 | 0 | 0 | 2023-03-14 18:54:18 | 0 | 0 | 0 | 0 | Close
224 | 1 | 1 | Rest | 01:51:30 | 01:51:30 | 0 | 1.8165 | 0 | 0 | 0 | 0 | 0 | 0 | 0 | 0 | 0 | 0 | 0 | 0 | 2023-03-14 18:54:48 | 0 | 0 | 0 | 0 | Close
225 | 1 | 1 | Rest | 01:52:00 | 01:52:00 | 0 | 1.8166 | 0 | 0 | 0 | 0 | 0 | 0 | 0 | 0 | 0 | 0 | 0 | 0 | 2023-03-14 18:55:18 | 0 | 0 | 0 | 0 | Close
226 | 1 | 1 | Rest | 01:52:30 | 01:52:30 | 0 | 1.8166 | 0 | 0 | 0 | 0 | 0 | 0 | 0 | 0 | 0 | 0 | 0 | 0 | 2023-03-14 18:55:48 | 0 | 0 | 0 | 0 | Close
227 | 1 | 1 | Rest | 01:53:00 | 01:53:00 | 0 | 1.8166 | 0 | 0 | 0 | 0 | 0 | 0 | 0 | 0 | 0 | 0 | 0 | 0 | 2023-03-14 18:56:18 | 0 | 0 | 0 | 0 | Close
228 | 1 | 1 | Rest | 01:53:30 | 01:53:30 | 0 | 1.8167 | 0 | 0 | 0 | 0 | 0 | 0 | 0 | 0 | 0 | 0 | 0 | 0 | 2023-03-14 18:56:48 | 0 | 0 | 0 | 0 | Close
229 | 1 | 1 | Rest | 01:54:00 | 01:54:00 | 0 | 1.8167 | 0 | 0 | 0 | 0 | 0 | 0 | 0 | 0 | 0 | 0 | 0 | 0 | 2023-03-14 18:57:18 | 0 | 0 | 0 | 0 | Close
230 | 1 | 1 | Rest | 01:54:30 | 01:54:30 | 0 | 1.8166 | 0 | 0 | 0 | 0 | 0 | 0 | 0 | 0 | 0 | 0 | 0 | 0 | 2023-03-14 18:57:48 | 0 | 0 | 0 | 0 | Close
231 | 1 | 1 | Rest | 01:55:00 | 01:55:00 | 0 | 1.8167 | 0 | 0 | 0 | 0 | 0 | 0 | 0 | 0 | 0 | 0 | 0 | 0 | 2023-03-14 18:58:18 | 0 | 0 | 0 | 0 | Close
232 | 1 | 1 | Rest | 01:55:30 | 01:55:30 | 0 | 1.8167 | 0 | 0 | 0 | 0 | 0 | 0 | 0 | 0 | 0 | 0 | 0 | 0 | 2023-03-14 18:58:48 | 0 | 0 | 0 | 0 | Close
233 | 1 | 1 | Rest | 01:56:00 | 01:56:00 | 0 | 1.8167 | 0 | 0 | 0 | 0 | 0 | 0 | 0 | 0 | 0 | 0 | 0 | 0 | 2023-03-14 18:59:18 | 0 | 0 | 0 | 0 | Close
234 | 1 | 1 | Rest | 01:56:30 | 01:56:30 | 0 | 1.8167 | 0 | 0 | 0 | 0 | 0 | 0 | 0 | 0 | 0 | 0 | 0 | 0 | 2023-03-14 18:59:48 | 0 | 0 | 0 | 0 | Close
235 | 1 | 1 | Rest | 01:57:00 | 01:57:00 | 0 | 1.8167 | 0 | 0 | 0 | 0 | 0 | 0 | 0 | 0 | 0 | 0 | 0 | 0 | 2023-03-14 19:00:18 | 0 | 0 | 0 | 0 | Close
236 | 1 | 1 | Rest | 01:57:30 | 01:57:30 | 0 | 1.8167 | 0 | 0 | 0 | 0 | 0 | 0 | 0 | 0 | 0 | 0 | 0 | 0 | 2023-03-14 19:00:48 | 0 | 0 | 0 | 0 | Close
237 | 1 | 1 | Rest | 01:58:00 | 01:58:00 | 0 | 1.8168 | 0 | 0 | 0 | 0 | 0 | 0 | 0 | 0 | 0 | 0 | 0 | 0 | 2023-03-14 19:01:18 | 0 | 0 | 0 | 0 | Close
238 | 1 | 1 | Rest | 01:58:30 | 01:58:30 | 0 | 1.8168 | 0 | 0 | 0 | 0 | 0 | 0 | 0 | 0 | 0 | 0 | 0 | 0 | 2023-03-14 19:01:48 | 0 | 0 | 0 | 0 | Close
239 | 1 | 1 | Rest | 01:59:00 | 01:59:00 | 0 | 1.8168 | 0 | 0 | 0 | 0 | 0 | 0 | 0 | 0 | 0 | 0 | 0 | 0 | 2023-03-14 19:02:18 | 0 | 0 | 0 | 0 | Close
240 | 1 | 1 | Rest | 01:59:30 | 01:59:30 | 0 | 1.8168 | 0 | 0 | 0 | 0 | 0 | 0 | 0 | 0 | 0 | 0 | 0 | 0 | 2023-03-14 19:02:48 | 0 | 0 | 0 | 0 | Close
241 | 1 | 1 | Rest | 02:00:00 | 02:00:00 | 0 | 1.8168 | 0 | 0 | 0 | 0 | 0 | 0 | 0 | 0 | 0 | 0 | 0 | 0 | 2023-03-14 19:03:18 | 0 | 0 | 0 | 0 | Close
242 | 1 | 1 | Rest | 02:00:30 | 02:00:30 | 0 | 1.8168 | 0 | 0 | 0 | 0 | 0 | 0 | 0 | 0 | 0 | 0 | 0 | 0 | 2023-03-14 19:03:48 | 0 | 0 | 0 | 0 | Close
243 | 1 | 1 | Rest | 02:01:00 | 02:01:00 | 0 | 1.8169 | 0 | 0 | 0 | 0 | 0 | 0 | 0 | 0 | 0 | 0 | 0 | 0 | 2023-03-14 19:04:18 | 0 | 0 | 0 | 0 | Close
244 | 1 | 1 | Rest | 02:01:30 | 02:01:30 | 0 | 1.8169 | 0 | 0 | 0 | 0 | 0 | 0 | 0 | 0 | 0 | 0 | 0 | 0 | 2023-03-14 19:04:48 | 0 | 0 | 0 | 0 | Close
245 | 1 | 1 | Rest | 02:02:00 | 02:02:00 | 0 | 1.8169 | 0 | 0 | 0 | 0 | 0 | 0 | 0 | 0 | 0 | 0 | 0 | 0 | 2023-03-14 19:05:18 | 0 | 0 | 0 | 0 | Close
246 | 1 | 1 | Rest | 02:02:30 | 02:02:30 | 0 | 1.817 | 0 | 0 | 0 | 0 | 0 | 0 | 0 | 0 | 0 | 0 | 0 | 0 | 2023-03-14 19:05:48 | 0 | 0 | 0 | 0 | Close
247 | 1 | 1 | Rest | 02:03:00 | 02:03:00 | 0 | 1.817 | 0 | 0 | 0 | 0 | 0 | 0 | 0 | 0 | 0 | 0 | 0 | 0 | 2023-03-14 19:06:18 | 0 | 0 | 0 | 0 | Close
248 | 1 | 1 | Rest | 02:03:30 | 02:03:30 | 0 | 1.817 | 0 | 0 | 0 | 0 | 0 | 0 | 0 | 0 | 0 | 0 | 0 | 0 | 2023-03-14 19:06:48 | 0 | 0 | 0 | 0 | Close
249 | 1 | 1 | Rest | 02:04:00 | 02:04:00 | 0 | 1.817 | 0 | 0 | 0 | 0 | 0 | 0 | 0 | 0 | 0 | 0 | 0 | 0 | 2023-03-14 19:07:18 | 0 | 0 | 0 | 0 | Close
250 | 1 | 1 | Rest | 02:04:30 | 02:04:30 | 0 | 1.817 | 0 | 0 | 0 | 0 | 0 | 0 | 0 | 0 | 0 | 0 | 0 | 0 | 2023-03-14 19:07:48 | 0 | 0 | 0 | 0 | Close
251 | 1 | 1 | Rest | 02:05:00 | 02:05:00 | 0 | 1.8171 | 0 | 0 | 0 | 0 | 0 | 0 | 0 | 0 | 0 | 0 | 0 | 0 | 2023-03-14 19:08:18 | 0 | 0 | 0 | 0 | Close
252 | 1 | 1 | Rest | 02:05:30 | 02:05:30 | 0 | 1.817 | 0 | 0 | 0 | 0 | 0 | 0 | 0 | 0 | 0 | 0 | 0 | 0 | 2023-03-14 19:08:48 | 0 | 0 | 0 | 0 | Close
253 | 1 | 1 | Rest | 02:06:00 | 02:06:00 | 0 | 1.8171 | 0 | 0 | 0 | 0 | 0 | 0 | 0 | 0 | 0 | 0 | 0 | 0 | 2023-03-14 19:09:18 | 0 | 0 | 0 | 0 | Close
254 | 1 | 1 | Rest | 02:06:30 | 02:06:30 | 0 | 1.817 | 0 | 0 | 0 | 0 | 0 | 0 | 0 | 0 | 0 | 0 | 0 | 0 | 2023-03-14 19:09:48 | 0 | 0 | 0 | 0 | Close
255 | 1 | 1 | Rest | 02:07:00 | 02:07:00 | 0 | 1.817 | 0 | 0 | 0 | 0 | 0 | 0 | 0 | 0 | 0 | 0 | 0 | 0 | 2023-03-14 19:10:18 | 0 | 0 | 0 | 0 | Close
256 | 1 | 1 | Rest | 02:07:30 | 02:07:30 | 0 | 1.8171 | 0 | 0 | 0 | 0 | 0 | 0 | 0 | 0 | 0 | 0 | 0 | 0 | 2023-03-14 19:10:48 | 0 | 0 | 0 | 0 | Close
257 | 1 | 1 | Rest | 02:08:00 | 02:08:00 | 0 | 1.8171 | 0 | 0 | 0 | 0 | 0 | 0 | 0 | 0 | 0 | 0 | 0 | 0 | 2023-03-14 19:11:18 | 0 | 0 | 0 | 0 | Close
258 | 1 | 1 | Rest | 02:08:30 | 02:08:30 | 0 | 1.8171 | 0 | 0 | 0 | 0 | 0 | 0 | 0 | 0 | 0 | 0 | 0 | 0 | 2023-03-14 19:11:48 | 0 | 0 | 0 | 0 | Close
259 | 1 | 1 | Rest | 02:09:00 | 02:09:00 | 0 | 1.8172 | 0 | 0 | 0 | 0 | 0 | 0 | 0 | 0 | 0 | 0 | 0 | 0 | 2023-03-14 19:12:18 | 0 | 0 | 0 | 0 | Close
260 | 1 | 1 | Rest | 02:09:30 | 02:09:30 | 0 | 1.8171 | 0 | 0 | 0 | 0 | 0 | 0 | 0 | 0 | 0 | 0 | 0 | 0 | 2023-03-14 19:12:48 | 0 | 0 | 0 | 0 | Close
261 | 1 | 1 | Rest | 02:10:00 | 02:10:00 | 0 | 1.8172 | 0 | 0 | 0 | 0 | 0 | 0 | 0 | 0 | 0 | 0 | 0 | 0 | 2023-03-14 19:13:18 | 0 | 0 | 0 | 0 | Close
262 | 1 | 1 | Rest | 02:10:30 | 02:10:30 | 0 | 1.8171 | 0 | 0 | 0 | 0 | 0 | 0 | 0 | 0 | 0 | 0 | 0 | 0 | 2023-03-14 19:13:48 | 0 | 0 | 0 | 0 | Close
263 | 1 | 1 | Rest | 02:11:00 | 02:11:00 | 0 | 1.8171 | 0 | 0 | 0 | 0 | 0 | 0 | 0 | 0 | 0 | 0 | 0 | 0 | 2023-03-14 19:14:18 | 0 | 0 | 0 | 0 | Close
264 | 1 | 1 | Rest | 02:11:30 | 02:11:30 | 0 | 1.8172 | 0 | 0 | 0 | 0 | 0 | 0 | 0 | 0 | 0 | 0 | 0 | 0 | 2023-03-14 19:14:48 | 0 | 0 | 0 | 0 | Close
265 | 1 | 1 | Rest | 02:12:00 | 02:12:00 | 0 | 1.8172 | 0 | 0 | 0 | 0 | 0 | 0 | 0 | 0 | 0 | 0 | 0 | 0 | 2023-03-14 19:15:18 | 0 | 0 | 0 | 0 | Close
266 | 1 | 1 | Rest | 02:12:30 | 02:12:30 | 0 | 1.8172 | 0 | 0 | 0 | 0 | 0 | 0 | 0 | 0 | 0 | 0 | 0 | 0 | 2023-03-14 19:15:48 | 0 | 0 | 0 | 0 | Close
267 | 1 | 1 | Rest | 02:13:00 | 02:13:00 | 0 | 1.8172 | 0 | 0 | 0 | 0 | 0 | 0 | 0 | 0 | 0 | 0 | 0 | 0 | 2023-03-14 19:16:18 | 0 | 0 | 0 | 0 | Close
268 | 1 | 1 | Rest | 02:13:30 | 02:13:30 | 0 | 1.8172 | 0 | 0 | 0 | 0 | 0 | 0 | 0 | 0 | 0 | 0 | 0 | 0 | 2023-03-14 19:16:48 | 0 | 0 | 0 | 0 | Close
269 | 1 | 1 | Rest | 02:14:00 | 02:14:00 | 0 | 1.8173 | 0 | 0 | 0 | 0 | 0 | 0 | 0 | 0 | 0 | 0 | 0 | 0 | 2023-03-14 19:17:18 | 0 | 0 | 0 | 0 | Close
270 | 1 | 1 | Rest | 02:14:30 | 02:14:30 | 0 | 1.8173 | 0 | 0 | 0 | 0 | 0 | 0 | 0 | 0 | 0 | 0 | 0 | 0 | 2023-03-14 19:17:48 | 0 | 0 | 0 | 0 | Close
271 | 1 | 1 | Rest | 02:15:00 | 02:15:00 | 0 | 1.8173 | 0 | 0 | 0 | 0 | 0 | 0 | 0 | 0 | 0 | 0 | 0 | 0 | 2023-03-14 19:18:18 | 0 | 0 | 0 | 0 | Close
272 | 1 | 1 | Rest | 02:15:30 | 02:15:30 | 0 | 1.8173 | 0 | 0 | 0 | 0 | 0 | 0 | 0 | 0 | 0 | 0 | 0 | 0 | 2023-03-14 19:18:48 | 0 | 0 | 0 | 0 | Close
273 | 1 | 1 | Rest | 02:16:00 | 02:16:00 | 0 | 1.8173 | 0 | 0 | 0 | 0 | 0 | 0 | 0 | 0 | 0 | 0 | 0 | 0 | 2023-03-14 19:19:18 | 0 | 0 | 0 | 0 | Close
274 | 1 | 1 | Rest | 02:16:30 | 02:16:30 | 0 | 1.8173 | 0 | 0 | 0 | 0 | 0 | 0 | 0 | 0 | 0 | 0 | 0 | 0 | 2023-03-14 19:19:48 | 0 | 0 | 0 | 0 | Close
275 | 1 | 1 | Rest | 02:17:00 | 02:17:00 | 0 | 1.8172 | 0 | 0 | 0 | 0 | 0 | 0 | 0 | 0 | 0 | 0 | 0 | 0 | 2023-03-14 19:20:18 | 0 | 0 | 0 | 0 | Close
276 | 1 | 1 | Rest | 02:17:30 | 02:17:30 | 0 | 1.8172 | 0 | 0 | 0 | 0 | 0 | 0 | 0 | 0 | 0 | 0 | 0 | 0 | 2023-03-14 19:20:48 | 0 | 0 | 0 | 0 | Close
277 | 1 | 1 | Rest | 02:18:00 | 02:18:00 | 0 | 1.8174 | 0 | 0 | 0 | 0 | 0 | 0 | 0 | 0 | 0 | 0 | 0 | 0 | 2023-03-14 19:21:18 | 0 | 0 | 0 | 0 | Close
278 | 1 | 1 | Rest | 02:18:30 | 02:18:30 | 0 | 1.8174 | 0 | 0 | 0 | 0 | 0 | 0 | 0 | 0 | 0 | 0 | 0 | 0 | 2023-03-14 19:21:48 | 0 | 0 | 0 | 0 | Close
279 | 1 | 1 | Rest | 02:19:00 | 02:19:00 | 0 | 1.8174 | 0 | 0 | 0 | 0 | 0 | 0 | 0 | 0 | 0 | 0 | 0 | 0 | 2023-03-14 19:22:18 | 0 | 0 | 0 | 0 | Close
280 | 1 | 1 | Rest | 02:19:30 | 02:19:30 | 0 | 1.8173 | 0 | 0 | 0 | 0 | 0 | 0 | 0 | 0 | 0 | 0 | 0 | 0 | 2023-03-14 19:22:48 | 0 | 0 | 0 | 0 | Close
281 | 1 | 1 | Rest | 02:20:00 | 02:20:00 | 0 | 1.8174 | 0 | 0 | 0 | 0 | 0 | 0 | 0 | 0 | 0 | 0 | 0 | 0 | 2023-03-14 19:23:18 | 0 | 0 | 0 | 0 | Close
282 | 1 | 1 | Rest | 02:20:30 | 02:20:30 | 0 | 1.8174 | 0 | 0 | 0 | 0 | 0 | 0 | 0 | 0 | 0 | 0 | 0 | 0 | 2023-03-14 19:23:48 | 0 | 0 | 0 | 0 | Close
283 | 1 | 1 | Rest | 02:21:00 | 02:21:00 | 0 | 1.8174 | 0 | 0 | 0 | 0 | 0 | 0 | 0 | 0 | 0 | 0 | 0 | 0 | 2023-03-14 19:24:18 | 0 | 0 | 0 | 0 | Close
284 | 1 | 1 | Rest | 02:21:30 | 02:21:30 | 0 | 1.8174 | 0 | 0 | 0 | 0 | 0 | 0 | 0 | 0 | 0 | 0 | 0 | 0 | 2023-03-14 19:24:48 | 0 | 0 | 0 | 0 | Close
285 | 1 | 1 | Rest | 02:22:00 | 02:22:00 | 0 | 1.8175 | 0 | 0 | 0 | 0 | 0 | 0 | 0 | 0 | 0 | 0 | 0 | 0 | 2023-03-14 19:25:18 | 0 | 0 | 0 | 0 | Close
286 | 1 | 1 | Rest | 02:22:30 | 02:22:30 | 0 | 1.8175 | 0 | 0 | 0 | 0 | 0 | 0 | 0 | 0 | 0 | 0 | 0 | 0 | 2023-03-14 19:25:48 | 0 | 0 | 0 | 0 | Close
287 | 1 | 1 | Rest | 02:23:00 | 02:23:00 | 0 | 1.8175 | 0 | 0 | 0 | 0 | 0 | 0 | 0 | 0 | 0 | 0 | 0 | 0 | 2023-03-14 19:26:18 | 0 | 0 | 0 | 0 | Close
288 | 1 | 1 | Rest | 02:23:30 | 02:23:30 | 0 | 1.8175 | 0 | 0 | 0 | 0 | 0 | 0 | 0 | 0 | 0 | 0 | 0 | 0 | 2023-03-14 19:26:48 | 0 | 0 | 0 | 0 | Close
289 | 1 | 1 | Rest | 02:24:00 | 02:24:00 | 0 | 1.8176 | 0 | 0 | 0 | 0 | 0 | 0 | 0 | 0 | 0 | 0 | 0 | 0 | 2023-03-14 19:27:18 | 0 | 0 | 0 | 0 | Close
290 | 1 | 1 | Rest | 02:24:30 | 02:24:30 | 0 | 1.8176 | 0 | 0 | 0 | 0 | 0 | 0 | 0 | 0 | 0 | 0 | 0 | 0 | 2023-03-14 19:27:48 | 0 | 0 | 0 | 0 | Close
291 | 1 | 1 | Rest | 02:25:00 | 02:25:00 | 0 | 1.8176 | 0 | 0 | 0 | 0 | 0 | 0 | 0 | 0 | 0 | 0 | 0 | 0 | 2023-03-14 19:28:18 | 0 | 0 | 0 | 0 | Close
292 | 1 | 1 | Rest | 02:25:30 | 02:25:30 | 0 | 1.8176 | 0 | 0 | 0 | 0 | 0 | 0 | 0 | 0 | 0 | 0 | 0 | 0 | 2023-03-14 19:28:48 | 0 | 0 | 0 | 0 | Close
293 | 1 | 1 | Rest | 02:26:00 | 02:26:00 | 0 | 1.8176 | 0 | 0 | 0 | 0 | 0 | 0 | 0 | 0 | 0 | 0 | 0 | 0 | 2023-03-14 19:29:18 | 0 | 0 | 0 | 0 | Close
294 | 1 | 1 | Rest | 02:26:30 | 02:26:30 | 0 | 1.8176 | 0 | 0 | 0 | 0 | 0 | 0 | 0 | 0 | 0 | 0 | 0 | 0 | 2023-03-14 19:29:48 | 0 | 0 | 0 | 0 | Close
295 | 1 | 1 | Rest | 02:27:00 | 02:27:00 | 0 | 1.8176 | 0 | 0 | 0 | 0 | 0 | 0 | 0 | 0 | 0 | 0 | 0 | 0 | 2023-03-14 19:30:18 | 0 | 0 | 0 | 0 | Close
296 | 1 | 1 | Rest | 02:27:30 | 02:27:30 | 0 | 1.8176 | 0 | 0 | 0 | 0 | 0 | 0 | 0 | 0 | 0 | 0 | 0 | 0 | 2023-03-14 19:30:48 | 0 | 0 | 0 | 0 | Close
297 | 1 | 1 | Rest | 02:28:00 | 02:28:00 | 0 | 1.8176 | 0 | 0 | 0 | 0 | 0 | 0 | 0 | 0 | 0 | 0 | 0 | 0 | 2023-03-14 19:31:18 | 0 | 0 | 0 | 0 | Close
298 | 1 | 1 | Rest | 02:28:30 | 02:28:30 | 0 | 1.8176 | 0 | 0 | 0 | 0 | 0 | 0 | 0 | 0 | 0 | 0 | 0 | 0 | 2023-03-14 19:31:48 | 0 | 0 | 0 | 0 | Close
299 | 1 | 1 | Rest | 02:29:00 | 02:29:00 | 0 | 1.8176 | 0 | 0 | 0 | 0 | 0 | 0 | 0 | 0 | 0 | 0 | 0 | 0 | 2023-03-14 19:32:18 | 0 | 0 | 0 | 0 | Close
300 | 1 | 1 | Rest | 02:29:30 | 02:29:30 | 0 | 1.8176 | 0 | 0 | 0 | 0 | 0 | 0 | 0 | 0 | 0 | 0 | 0 | 0 | 2023-03-14 19:32:48 | 0 | 0 | 0 | 0 | Close
301 | 1 | 1 | Rest | 02:30:00 | 02:30:00 | 0 | 1.8177 | 0 | 0 | 0 | 0 | 0 | 0 | 0 | 0 | 0 | 0 | 0 | 0 | 2023-03-14 19:33:18 | 0 | 0 | 0 | 0 | Close
302 | 1 | 1 | Rest | 02:30:30 | 02:30:30 | 0 | 1.8176 | 0 | 0 | 0 | 0 | 0 | 0 | 0 | 0 | 0 | 0 | 0 | 0 | 2023-03-14 19:33:48 | 0 | 0 | 0 | 0 | Close
303 | 1 | 1 | Rest | 02:31:00 | 02:31:00 | 0 | 1.8177 | 0 | 0 | 0 | 0 | 0 | 0 | 0 | 0 | 0 | 0 | 0 | 0 | 2023-03-14 19:34:18 | 0 | 0 | 0 | 0 | Close
304 | 1 | 1 | Rest | 02:31:30 | 02:31:30 | 0 | 1.8178 | 0 | 0 | 0 | 0 | 0 | 0 | 0 | 0 | 0 | 0 | 0 | 0 | 2023-03-14 19:34:48 | 0 | 0 | 0 | 0 | Close
305 | 1 | 1 | Rest | 02:32:00 | 02:32:00 | 0 | 1.8177 | 0 | 0 | 0 | 0 | 0 | 0 | 0 | 0 | 0 | 0 | 0 | 0 | 2023-03-14 19:35:18 | 0 | 0 | 0 | 0 | Close
306 | 1 | 1 | Rest | 02:32:30 | 02:32:30 | 0 | 1.8178 | 0 | 0 | 0 | 0 | 0 | 0 | 0 | 0 | 0 | 0 | 0 | 0 | 2023-03-14 19:35:48 | 0 | 0 | 0 | 0 | Close
307 | 1 | 1 | Rest | 02:33:00 | 02:33:00 | 0 | 1.8178 | 0 | 0 | 0 | 0 | 0 | 0 | 0 | 0 | 0 | 0 | 0 | 0 | 2023-03-14 19:36:18 | 0 | 0 | 0 | 0 | Close
308 | 1 | 1 | Rest | 02:33:30 | 02:33:30 | 0 | 1.8178 | 0 | 0 | 0 | 0 | 0 | 0 | 0 | 0 | 0 | 0 | 0 | 0 | 2023-03-14 19:36:48 | 0 | 0 | 0 | 0 | Close
309 | 1 | 1 | Rest | 02:34:00 | 02:34:00 | 0 | 1.8178 | 0 | 0 | 0 | 0 | 0 | 0 | 0 | 0 | 0 | 0 | 0 | 0 | 2023-03-14 19:37:18 | 0 | 0 | 0 | 0 | Close
310 | 1 | 1 | Rest | 02:34:30 | 02:34:30 | 0 | 1.8178 | 0 | 0 | 0 | 0 | 0 | 0 | 0 | 0 | 0 | 0 | 0 | 0 | 2023-03-14 19:37:48 | 0 | 0 | 0 | 0 | Close
311 | 1 | 1 | Rest | 02:35:00 | 02:35:00 | 0 | 1.8178 | 0 | 0 | 0 | 0 | 0 | 0 | 0 | 0 | 0 | 0 | 0 | 0 | 2023-03-14 19:38:18 | 0 | 0 | 0 | 0 | Close
312 | 1 | 1 | Rest | 02:35:30 | 02:35:30 | 0 | 1.8177 | 0 | 0 | 0 | 0 | 0 | 0 | 0 | 0 | 0 | 0 | 0 | 0 | 2023-03-14 19:38:48 | 0 | 0 | 0 | 0 | Close
313 | 1 | 1 | Rest | 02:36:00 | 02:36:00 | 0 | 1.8179 | 0 | 0 | 0 | 0 | 0 | 0 | 0 | 0 | 0 | 0 | 0 | 0 | 2023-03-14 19:39:18 | 0 | 0 | 0 | 0 | Close
314 | 1 | 1 | Rest | 02:36:30 | 02:36:30 | 0 | 1.8179 | 0 | 0 | 0 | 0 | 0 | 0 | 0 | 0 | 0 | 0 | 0 | 0 | 2023-03-14 19:39:48 | 0 | 0 | 0 | 0 | Close
315 | 1 | 1 | Rest | 02:37:00 | 02:37:00 | 0 | 1.8179 | 0 | 0 | 0 | 0 | 0 | 0 | 0 | 0 | 0 | 0 | 0 | 0 | 2023-03-14 19:40:18 | 0 | 0 | 0 | 0 | Close
316 | 1 | 1 | Rest | 02:37:30 | 02:37:30 | 0 | 1.8179 | 0 | 0 | 0 | 0 | 0 | 0 | 0 | 0 | 0 | 0 | 0 | 0 | 2023-03-14 19:40:48 | 0 | 0 | 0 | 0 | Close
317 | 1 | 1 | Rest | 02:38:00 | 02:38:00 | 0 | 1.8179 | 0 | 0 | 0 | 0 | 0 | 0 | 0 | 0 | 0 | 0 | 0 | 0 | 2023-03-14 19:41:18 | 0 | 0 | 0 | 0 | Close
318 | 1 | 1 | Rest | 02:38:30 | 02:38:30 | 0 | 1.8179 | 0 | 0 | 0 | 0 | 0 | 0 | 0 | 0 | 0 | 0 | 0 | 0 | 2023-03-14 19:41:48 | 0 | 0 | 0 | 0 | Close
319 | 1 | 1 | Rest | 02:39:00 | 02:39:00 | 0 | 1.8179 | 0 | 0 | 0 | 0 | 0 | 0 | 0 | 0 | 0 | 0 | 0 | 0 | 2023-03-14 19:42:18 | 0 | 0 | 0 | 0 | Close
320 | 1 | 1 | Rest | 02:39:30 | 02:39:30 | 0 | 1.8179 | 0 | 0 | 0 | 0 | 0 | 0 | 0 | 0 | 0 | 0 | 0 | 0 | 2023-03-14 19:42:48 | 0 | 0 | 0 | 0 | Close
321 | 1 | 1 | Rest | 02:40:00 | 02:40:00 | 0 | 1.8179 | 0 | 0 | 0 | 0 | 0 | 0 | 0 | 0 | 0 | 0 | 0 | 0 | 2023-03-14 19:43:18 | 0 | 0 | 0 | 0 | Close
322 | 1 | 1 | Rest | 02:40:30 | 02:40:30 | 0 | 1.8179 | 0 | 0 | 0 | 0 | 0 | 0 | 0 | 0 | 0 | 0 | 0 | 0 | 2023-03-14 19:43:48 | 0 | 0 | 0 | 0 | Close
323 | 1 | 1 | Rest | 02:41:00 | 02:41:00 | 0 | 1.818 | 0 | 0 | 0 | 0 | 0 | 0 | 0 | 0 | 0 | 0 | 0 | 0 | 2023-03-14 19:44:18 | 0 | 0 | 0 | 0 | Close
324 | 1 | 1 | Rest | 02:41:30 | 02:41:30 | 0 | 1.818 | 0 | 0 | 0 | 0 | 0 | 0 | 0 | 0 | 0 | 0 | 0 | 0 | 2023-03-14 19:44:48 | 0 | 0 | 0 | 0 | Close
325 | 1 | 1 | Rest | 02:42:00 | 02:42:00 | 0 | 1.8181 | 0 | 0 | 0 | 0 | 0 | 0 | 0 | 0 | 0 | 0 | 0 | 0 | 2023-03-14 19:45:18 | 0 | 0 | 0 | 0 | Close
326 | 1 | 1 | Rest | 02:42:30 | 02:42:30 | 0 | 1.8181 | 0 | 0 | 0 | 0 | 0 | 0 | 0 | 0 | 0 | 0 | 0 | 0 | 2023-03-14 19:45:48 | 0 | 0 | 0 | 0 | Close
327 | 1 | 1 | Rest | 02:43:00 | 02:43:00 | 0 | 1.8181 | 0 | 0 | 0 | 0 | 0 | 0 | 0 | 0 | 0 | 0 | 0 | 0 | 2023-03-14 19:46:18 | 0 | 0 | 0 | 0 | Close
328 | 1 | 1 | Rest | 02:43:30 | 02:43:30 | 0 | 1.8181 | 0 | 0 | 0 | 0 | 0 | 0 | 0 | 0 | 0 | 0 | 0 | 0 | 2023-03-14 19:46:48 | 0 | 0 | 0 | 0 | Close
329 | 1 | 1 | Rest | 02:44:00 | 02:44:00 | 0 | 1.8181 | 0 | 0 | 0 | 0 | 0 | 0 | 0 | 0 | 0 | 0 | 0 | 0 | 2023-03-14 19:47:18 | 0 | 0 | 0 | 0 | Close
330 | 1 | 1 | Rest | 02:44:30 | 02:44:30 | 0 | 1.818 | 0 | 0 | 0 | 0 | 0 | 0 | 0 | 0 | 0 | 0 | 0 | 0 | 2023-03-14 19:47:48 | 0 | 0 | 0 | 0 | Close
331 | 1 | 1 | Rest | 02:45:00 | 02:45:00 | 0 | 1.8181 | 0 | 0 | 0 | 0 | 0 | 0 | 0 | 0 | 0 | 0 | 0 | 0 | 2023-03-14 19:48:18 | 0 | 0 | 0 | 0 | Close
332 | 1 | 1 | Rest | 02:45:30 | 02:45:30 | 0 | 1.8181 | 0 | 0 | 0 | 0 | 0 | 0 | 0 | 0 | 0 | 0 | 0 | 0 | 2023-03-14 19:48:48 | 0 | 0 | 0 | 0 | Close
333 | 1 | 1 | Rest | 02:46:00 | 02:46:00 | 0 | 1.8181 | 0 | 0 | 0 | 0 | 0 | 0 | 0 | 0 | 0 | 0 | 0 | 0 | 2023-03-14 19:49:18 | 0 | 0 | 0 | 0 | Close
334 | 1 | 1 | Rest | 02:46:30 | 02:46:30 | 0 | 1.8181 | 0 | 0 | 0 | 0 | 0 | 0 | 0 | 0 | 0 | 0 | 0 | 0 | 2023-03-14 19:49:48 | 0 | 0 | 0 | 0 | Close
335 | 1 | 1 | Rest | 02:47:00 | 02:47:00 | 0 | 1.8181 | 0 | 0 | 0 | 0 | 0 | 0 | 0 | 0 | 0 | 0 | 0 | 0 | 2023-03-14 19:50:18 | 0 | 0 | 0 | 0 | Close
336 | 1 | 1 | Rest | 02:47:30 | 02:47:30 | 0 | 1.8182 | 0 | 0 | 0 | 0 | 0 | 0 | 0 | 0 | 0 | 0 | 0 | 0 | 2023-03-14 19:50:48 | 0 | 0 | 0 | 0 | Close
337 | 1 | 1 | Rest | 02:48:00 | 02:48:00 | 0 | 1.8181 | 0 | 0 | 0 | 0 | 0 | 0 | 0 | 0 | 0 | 0 | 0 | 0 | 2023-03-14 19:51:18 | 0 | 0 | 0 | 0 | Close
338 | 1 | 1 | Rest | 02:48:30 | 02:48:30 | 0 | 1.8182 | 0 | 0 | 0 | 0 | 0 | 0 | 0 | 0 | 0 | 0 | 0 | 0 | 2023-03-14 19:51:48 | 0 | 0 | 0 | 0 | Close
339 | 1 | 1 | Rest | 02:49:00 | 02:49:00 | 0 | 1.8182 | 0 | 0 | 0 | 0 | 0 | 0 | 0 | 0 | 0 | 0 | 0 | 0 | 2023-03-14 19:52:18 | 0 | 0 | 0 | 0 | Close
340 | 1 | 1 | Rest | 02:49:30 | 02:49:30 | 0 | 1.8183 | 0 | 0 | 0 | 0 | 0 | 0 | 0 | 0 | 0 | 0 | 0 | 0 | 2023-03-14 19:52:48 | 0 | 0 | 0 | 0 | Close
341 | 1 | 1 | Rest | 02:50:00 | 02:50:00 | 0 | 1.8182 | 0 | 0 | 0 | 0 | 0 | 0 | 0 | 0 | 0 | 0 | 0 | 0 | 2023-03-14 19:53:18 | 0 | 0 | 0 | 0 | Close
342 | 1 | 1 | Rest | 02:50:30 | 02:50:30 | 0 | 1.8183 | 0 | 0 | 0 | 0 | 0 | 0 | 0 | 0 | 0 | 0 | 0 | 0 | 2023-03-14 19:53:48 | 0 | 0 | 0 | 0 | Close
343 | 1 | 1 | Rest | 02:51:00 | 02:51:00 | 0 | 1.8182 | 0 | 0 | 0 | 0 | 0 | 0 | 0 | 0 | 0 | 0 | 0 | 0 | 2023-03-14 19:54:18 | 0 | 0 | 0 | 0 | Close
344 | 1 | 1 | Rest | 02:51:30 | 02:51:30 | 0 | 1.8182 | 0 | 0 | 0 | 0 | 0 | 0 | 0 | 0 | 0 | 0 | 0 | 0 | 2023-03-14 19:54:48 | 0 | 0 | 0 | 0 | Close
345 | 1 | 1 | Rest | 02:52:00 | 02:52:00 | 0 | 1.8183 | 0 | 0 | 0 | 0 | 0 | 0 | 0 | 0 | 0 | 0 | 0 | 0 | 2023-03-14 19:55:18 | 0 | 0 | 0 | 0 | Close
346 | 1 | 1 | Rest | 02:52:30 | 02:52:30 | 0 | 1.8183 | 0 | 0 | 0 | 0 | 0 | 0 | 0 | 0 | 0 | 0 | 0 | 0 | 2023-03-14 19:55:48 | 0 | 0 | 0 | 0 | Close
347 | 1 | 1 | Rest | 02:53:00 | 02:53:00 | 0 | 1.8183 | 0 | 0 | 0 | 0 | 0 | 0 | 0 | 0 | 0 | 0 | 0 | 0 | 2023-03-14 19:56:18 | 0 | 0 | 0 | 0 | Close
348 | 1 | 1 | Rest | 02:53:30 | 02:53:30 | 0 | 1.8183 | 0 | 0 | 0 | 0 | 0 | 0 | 0 | 0 | 0 | 0 | 0 | 0 | 2023-03-14 19:56:48 | 0 | 0 | 0 | 0 | Close
349 | 1 | 1 | Rest | 02:54:00 | 02:54:00 | 0 | 1.8184 | 0 | 0 | 0 | 0 | 0 | 0 | 0 | 0 | 0 | 0 | 0 | 0 | 2023-03-14 19:57:18 | 0 | 0 | 0 | 0 | Close
350 | 1 | 1 | Rest | 02:54:30 | 02:54:30 | 0 | 1.8183 | 0 | 0 | 0 | 0 | 0 | 0 | 0 | 0 | 0 | 0 | 0 | 0 | 2023-03-14 19:57:48 | 0 | 0 | 0 | 0 | Close
351 | 1 | 1 | Rest | 02:55:00 | 02:55:00 | 0 | 1.8182 | 0 | 0 | 0 | 0 | 0 | 0 | 0 | 0 | 0 | 0 | 0 | 0 | 2023-03-14 19:58:18 | 0 | 0 | 0 | 0 | Close
352 | 1 | 1 | Rest | 02:55:30 | 02:55:30 | 0 | 1.8183 | 0 | 0 | 0 | 0 | 0 | 0 | 0 | 0 | 0 | 0 | 0 | 0 | 2023-03-14 19:58:48 | 0 | 0 | 0 | 0 | Close
353 | 1 | 1 | Rest | 02:56:00 | 02:56:00 | 0 | 1.8184 | 0 | 0 | 0 | 0 | 0 | 0 | 0 | 0 | 0 | 0 | 0 | 0 | 2023-03-14 19:59:18 | 0 | 0 | 0 | 0 | Close
354 | 1 | 1 | Rest | 02:56:30 | 02:56:30 | 0 | 1.8183 | 0 | 0 | 0 | 0 | 0 | 0 | 0 | 0 | 0 | 0 | 0 | 0 | 2023-03-14 19:59:48 | 0 | 0 | 0 | 0 | Close
355 | 1 | 1 | Rest | 02:57:00 | 02:57:00 | 0 | 1.8184 | 0 | 0 | 0 | 0 | 0 | 0 | 0 | 0 | 0 | 0 | 0 | 0 | 2023-03-14 20:00:18 | 0 | 0 | 0 | 0 | Close
356 | 1 | 1 | Rest | 02:57:30 | 02:57:30 | 0 | 1.8184 | 0 | 0 | 0 | 0 | 0 | 0 | 0 | 0 | 0 | 0 | 0 | 0 | 2023-03-14 20:00:48 | 0 | 0 | 0 | 0 | Close
357 | 1 | 1 | Rest | 02:58:00 | 02:58:00 | 0 | 1.8184 | 0 | 0 | 0 | 0 | 0 | 0 | 0 | 0 | 0 | 0 | 0 | 0 | 2023-03-14 20:01:18 | 0 | 0 | 0 | 0 | Close
358 | 1 | 1 | Rest | 02:58:30 | 02:58:30 | 0 | 1.8183 | 0 | 0 | 0 | 0 | 0 | 0 | 0 | 0 | 0 | 0 | 0 | 0 | 2023-03-14 20:01:48 | 0 | 0 | 0 | 0 | Close
359 | 1 | 1 | Rest | 02:59:00 | 02:59:00 | 0 | 1.8184 | 0 | 0 | 0 | 0 | 0 | 0 | 0 | 0 | 0 | 0 | 0 | 0 | 2023-03-14 20:02:18 | 0 | 0 | 0 | 0 | Close
360 | 1 | 1 | Rest | 02:59:30 | 02:59:30 | 0 | 1.8184 | 0 | 0 | 0 | 0 | 0 | 0 | 0 | 0 | 0 | 0 | 0 | 0 | 2023-03-14 20:02:48 | 0 | 0 | 0 | 0 | Close
361 | 1 | 1 | Rest | 03:00:00 | 03:00:00 | 0 | 1.8185 | 0 | 0 | 0 | 0 | 0 | 0 | 0 | 0 | 0 | 0 | 0 | 0 | 2023-03-14 20:03:18 | 0 | 0 | 0 | 0 | Close
362 | 1 | 1 | Rest | 03:00:30 | 03:00:30 | 0 | 1.8184 | 0 | 0 | 0 | 0 | 0 | 0 | 0 | 0 | 0 | 0 | 0 | 0 | 2023-03-14 20:03:48 | 0 | 0 | 0 | 0 | Close
363 | 1 | 1 | Rest | 03:01:00 | 03:01:00 | 0 | 1.8184 | 0 | 0 | 0 | 0 | 0 | 0 | 0 | 0 | 0 | 0 | 0 | 0 | 2023-03-14 20:04:18 | 0 | 0 | 0 | 0 | Close
364 | 1 | 1 | Rest | 03:01:30 | 03:01:30 | 0 | 1.8184 | 0 | 0 | 0 | 0 | 0 | 0 | 0 | 0 | 0 | 0 | 0 | 0 | 2023-03-14 20:04:48 | 0 | 0 | 0 | 0 | Close
365 | 1 | 1 | Rest | 03:02:00 | 03:02:00 | 0 | 1.8184 | 0 | 0 | 0 | 0 | 0 | 0 | 0 | 0 | 0 | 0 | 0 | 0 | 2023-03-14 20:05:18 | 0 | 0 | 0 | 0 | Close
366 | 1 | 1 | Rest | 03:02:30 | 03:02:30 | 0 | 1.8185 | 0 | 0 | 0 | 0 | 0 | 0 | 0 | 0 | 0 | 0 | 0 | 0 | 2023-03-14 20:05:48 | 0 | 0 | 0 | 0 | Close
367 | 1 | 1 | Rest | 03:03:00 | 03:03:00 | 0 | 1.8185 | 0 | 0 | 0 | 0 | 0 | 0 | 0 | 0 | 0 | 0 | 0 | 0 | 2023-03-14 20:06:18 | 0 | 0 | 0 | 0 | Close
368 | 1 | 1 | Rest | 03:03:30 | 03:03:30 | 0 | 1.8186 | 0 | 0 | 0 | 0 | 0 | 0 | 0 | 0 | 0 | 0 | 0 | 0 | 2023-03-14 20:06:48 | 0 | 0 | 0 | 0 | Close
369 | 1 | 1 | Rest | 03:04:00 | 03:04:00 | 0 | 1.8185 | 0 | 0 | 0 | 0 | 0 | 0 | 0 | 0 | 0 | 0 | 0 | 0 | 2023-03-14 20:07:18 | 0 | 0 | 0 | 0 | Close
370 | 1 | 1 | Rest | 03:04:30 | 03:04:30 | 0 | 1.8186 | 0 | 0 | 0 | 0 | 0 | 0 | 0 | 0 | 0 | 0 | 0 | 0 | 2023-03-14 20:07:48 | 0 | 0 | 0 | 0 | Close
371 | 1 | 1 | Rest | 03:05:00 | 03:05:00 | 0 | 1.8186 | 0 | 0 | 0 | 0 | 0 | 0 | 0 | 0 | 0 | 0 | 0 | 0 | 2023-03-14 20:08:18 | 0 | 0 | 0 | 0 | Close
372 | 1 | 1 | Rest | 03:05:30 | 03:05:30 | 0 | 1.8187 | 0 | 0 | 0 | 0 | 0 | 0 | 0 | 0 | 0 | 0 | 0 | 0 | 2023-03-14 20:08:48 | 0 | 0 | 0 | 0 | Close
373 | 1 | 1 | Rest | 03:06:00 | 03:06:00 | 0 | 1.8186 | 0 | 0 | 0 | 0 | 0 | 0 | 0 | 0 | 0 | 0 | 0 | 0 | 2023-03-14 20:09:18 | 0 | 0 | 0 | 0 | Close
374 | 1 | 1 | Rest | 03:06:30 | 03:06:30 | 0 | 1.8187 | 0 | 0 | 0 | 0 | 0 | 0 | 0 | 0 | 0 | 0 | 0 | 0 | 2023-03-14 20:09:48 | 0 | 0 | 0 | 0 | Close
375 | 1 | 1 | Rest | 03:07:00 | 03:07:00 | 0 | 1.8186 | 0 | 0 | 0 | 0 | 0 | 0 | 0 | 0 | 0 | 0 | 0 | 0 | 2023-03-14 20:10:18 | 0 | 0 | 0 | 0 | Close
376 | 1 | 1 | Rest | 03:07:30 | 03:07:30 | 0 | 1.8187 | 0 | 0 | 0 | 0 | 0 | 0 | 0 | 0 | 0 | 0 | 0 | 0 | 2023-03-14 20:10:48 | 0 | 0 | 0 | 0 | Close
377 | 1 | 1 | Rest | 03:08:00 | 03:08:00 | 0 | 1.8187 | 0 | 0 | 0 | 0 | 0 | 0 | 0 | 0 | 0 | 0 | 0 | 0 | 2023-03-14 20:11:18 | 0 | 0 | 0 | 0 | Close
378 | 1 | 1 | Rest | 03:08:30 | 03:08:30 | 0 | 1.8186 | 0 | 0 | 0 | 0 | 0 | 0 | 0 | 0 | 0 | 0 | 0 | 0 | 2023-03-14 20:11:48 | 0 | 0 | 0 | 0 | Close
379 | 1 | 1 | Rest | 03:09:00 | 03:09:00 | 0 | 1.8187 | 0 | 0 | 0 | 0 | 0 | 0 | 0 | 0 | 0 | 0 | 0 | 0 | 2023-03-14 20:12:18 | 0 | 0 | 0 | 0 | Close
380 | 1 | 1 | Rest | 03:09:30 | 03:09:30 | 0 | 1.8187 | 0 | 0 | 0 | 0 | 0 | 0 | 0 | 0 | 0 | 0 | 0 | 0 | 2023-03-14 20:12:48 | 0 | 0 | 0 | 0 | Close
381 | 1 | 1 | Rest | 03:10:00 | 03:10:00 | 0 | 1.8187 | 0 | 0 | 0 | 0 | 0 | 0 | 0 | 0 | 0 | 0 | 0 | 0 | 2023-03-14 20:13:18 | 0 | 0 | 0 | 0 | Close
382 | 1 | 1 | Rest | 03:10:30 | 03:10:30 | 0 | 1.8187 | 0 | 0 | 0 | 0 | 0 | 0 | 0 | 0 | 0 | 0 | 0 | 0 | 2023-03-14 20:13:48 | 0 | 0 | 0 | 0 | Close
383 | 1 | 1 | Rest | 03:11:00 | 03:11:00 | 0 | 1.8186 | 0 | 0 | 0 | 0 | 0 | 0 | 0 | 0 | 0 | 0 | 0 | 0 | 2023-03-14 20:14:18 | 0 | 0 | 0 | 0 | Close
384 | 1 | 1 | Rest | 03:11:30 | 03:11:30 | 0 | 1.8187 | 0 | 0 | 0 | 0 | 0 | 0 | 0 | 0 | 0 | 0 | 0 | 0 | 2023-03-14 20:14:48 | 0 | 0 | 0 | 0 | Close
385 | 1 | 1 | Rest | 03:12:00 | 03:12:00 | 0 | 1.8187 | 0 | 0 | 0 | 0 | 0 | 0 | 0 | 0 | 0 | 0 | 0 | 0 | 2023-03-14 20:15:18 | 0 | 0 | 0 | 0 | Close
386 | 1 | 1 | Rest | 03:12:30 | 03:12:30 | 0 | 1.8188 | 0 | 0 | 0 | 0 | 0 | 0 | 0 | 0 | 0 | 0 | 0 | 0 | 2023-03-14 20:15:48 | 0 | 0 | 0 | 0 | Close
387 | 1 | 1 | Rest | 03:13:00 | 03:13:00 | 0 | 1.8188 | 0 | 0 | 0 | 0 | 0 | 0 | 0 | 0 | 0 | 0 | 0 | 0 | 2023-03-14 20:16:18 | 0 | 0 | 0 | 0 | Close
388 | 1 | 1 | Rest | 03:13:30 | 03:13:30 | 0 | 1.8189 | 0 | 0 | 0 | 0 | 0 | 0 | 0 | 0 | 0 | 0 | 0 | 0 | 2023-03-14 20:16:48 | 0 | 0 | 0 | 0 | Close
389 | 1 | 1 | Rest | 03:14:00 | 03:14:00 | 0 | 1.8188 | 0 | 0 | 0 | 0 | 0 | 0 | 0 | 0 | 0 | 0 | 0 | 0 | 2023-03-14 20:17:18 | 0 | 0 | 0 | 0 | Close
390 | 1 | 1 | Rest | 03:14:30 | 03:14:30 | 0 | 1.8187 | 0 | 0 | 0 | 0 | 0 | 0 | 0 | 0 | 0 | 0 | 0 | 0 | 2023-03-14 20:17:48 | 0 | 0 | 0 | 0 | Close
391 | 1 | 1 | Rest | 03:15:00 | 03:15:00 | 0 | 1.8189 | 0 | 0 | 0 | 0 | 0 | 0 | 0 | 0 | 0 | 0 | 0 | 0 | 2023-03-14 20:18:18 | 0 | 0 | 0 | 0 | Close
392 | 1 | 1 | Rest | 03:15:30 | 03:15:30 | 0 | 1.8188 | 0 | 0 | 0 | 0 | 0 | 0 | 0 | 0 | 0 | 0 | 0 | 0 | 2023-03-14 20:18:48 | 0 | 0 | 0 | 0 | Close
393 | 1 | 1 | Rest | 03:16:00 | 03:16:00 | 0 | 1.8187 | 0 | 0 | 0 | 0 | 0 | 0 | 0 | 0 | 0 | 0 | 0 | 0 | 2023-03-14 20:19:18 | 0 | 0 | 0 | 0 | Close
394 | 1 | 1 | Rest | 03:16:30 | 03:16:30 | 0 | 1.8189 | 0 | 0 | 0 | 0 | 0 | 0 | 0 | 0 | 0 | 0 | 0 | 0 | 2023-03-14 20:19:48 | 0 | 0 | 0 | 0 | Close
395 | 1 | 1 | Rest | 03:17:00 | 03:17:00 | 0 | 1.8189 | 0 | 0 | 0 | 0 | 0 | 0 | 0 | 0 | 0 | 0 | 0 | 0 | 2023-03-14 20:20:18 | 0 | 0 | 0 | 0 | Close
396 | 1 | 1 | Rest | 03:17:30 | 03:17:30 | 0 | 1.8189 | 0 | 0 | 0 | 0 | 0 | 0 | 0 | 0 | 0 | 0 | 0 | 0 | 2023-03-14 20:20:48 | 0 | 0 | 0 | 0 | Close
397 | 1 | 1 | Rest | 03:18:00 | 03:18:00 | 0 | 1.8188 | 0 | 0 | 0 | 0 | 0 | 0 | 0 | 0 | 0 | 0 | 0 | 0 | 2023-03-14 20:21:18 | 0 | 0 | 0 | 0 | Close
398 | 1 | 1 | Rest | 03:18:30 | 03:18:30 | 0 | 1.8188 | 0 | 0 | 0 | 0 | 0 | 0 | 0 | 0 | 0 | 0 | 0 | 0 | 2023-03-14 20:21:48 | 0 | 0 | 0 | 0 | Close
399 | 1 | 1 | Rest | 03:19:00 | 03:19:00 | 0 | 1.8188 | 0 | 0 | 0 | 0 | 0 | 0 | 0 | 0 | 0 | 0 | 0 | 0 | 2023-03-14 20:22:18 | 0 | 0 | 0 | 0 | Close
400 | 1 | 1 | Rest | 03:19:30 | 03:19:30 | 0 | 1.8189 | 0 | 0 | 0 | 0 | 0 | 0 | 0 | 0 | 0 | 0 | 0 | 0 | 2023-03-14 20:22:48 | 0 | 0 | 0 | 0 | Close
401 | 1 | 1 | Rest | 03:20:00 | 03:20:00 | 0 | 1.8189 | 0 | 0 | 0 | 0 | 0 | 0 | 0 | 0 | 0 | 0 | 0 | 0 | 2023-03-14 20:23:18 | 0 | 0 | 0 | 0 | Close
402 | 1 | 1 | Rest | 03:20:30 | 03:20:30 | 0 | 1.819 | 0 | 0 | 0 | 0 | 0 | 0 | 0 | 0 | 0 | 0 | 0 | 0 | 2023-03-14 20:23:48 | 0 | 0 | 0 | 0 | Close
403 | 1 | 1 | Rest | 03:21:00 | 03:21:00 | 0 | 1.8189 | 0 | 0 | 0 | 0 | 0 | 0 | 0 | 0 | 0 | 0 | 0 | 0 | 2023-03-14 20:24:18 | 0 | 0 | 0 | 0 | Close
404 | 1 | 1 | Rest | 03:21:30 | 03:21:30 | 0 | 1.8189 | 0 | 0 | 0 | 0 | 0 | 0 | 0 | 0 | 0 | 0 | 0 | 0 | 2023-03-14 20:24:48 | 0 | 0 | 0 | 0 | Close
405 | 1 | 1 | Rest | 03:22:00 | 03:22:00 | 0 | 1.8189 | 0 | 0 | 0 | 0 | 0 | 0 | 0 | 0 | 0 | 0 | 0 | 0 | 2023-03-14 20:25:18 | 0 | 0 | 0 | 0 | Close
406 | 1 | 1 | Rest | 03:22:30 | 03:22:30 | 0 | 1.819 | 0 | 0 | 0 | 0 | 0 | 0 | 0 | 0 | 0 | 0 | 0 | 0 | 2023-03-14 20:25:48 | 0 | 0 | 0 | 0 | Close
407 | 1 | 1 | Rest | 03:23:00 | 03:23:00 | 0 | 1.819 | 0 | 0 | 0 | 0 | 0 | 0 | 0 | 0 | 0 | 0 | 0 | 0 | 2023-03-14 20:26:18 | 0 | 0 | 0 | 0 | Close
408 | 1 | 1 | Rest | 03:23:30 | 03:23:30 | 0 | 1.819 | 0 | 0 | 0 | 0 | 0 | 0 | 0 | 0 | 0 | 0 | 0 | 0 | 2023-03-14 20:26:48 | 0 | 0 | 0 | 0 | Close
409 | 1 | 1 | Rest | 03:24:00 | 03:24:00 | 0 | 1.819 | 0 | 0 | 0 | 0 | 0 | 0 | 0 | 0 | 0 | 0 | 0 | 0 | 2023-03-14 20:27:18 | 0 | 0 | 0 | 0 | Close
410 | 1 | 1 | Rest | 03:24:30 | 03:24:30 | 0 | 1.819 | 0 | 0 | 0 | 0 | 0 | 0 | 0 | 0 | 0 | 0 | 0 | 0 | 2023-03-14 20:27:48 | 0 | 0 | 0 | 0 | Close
411 | 1 | 1 | Rest | 03:25:00 | 03:25:00 | 0 | 1.819 | 0 | 0 | 0 | 0 | 0 | 0 | 0 | 0 | 0 | 0 | 0 | 0 | 2023-03-14 20:28:18 | 0 | 0 | 0 | 0 | Close
412 | 1 | 1 | Rest | 03:25:30 | 03:25:30 | 0 | 1.819 | 0 | 0 | 0 | 0 | 0 | 0 | 0 | 0 | 0 | 0 | 0 | 0 | 2023-03-14 20:28:48 | 0 | 0 | 0 | 0 | Close
413 | 1 | 1 | Rest | 03:26:00 | 03:26:00 | 0 | 1.819 | 0 | 0 | 0 | 0 | 0 | 0 | 0 | 0 | 0 | 0 | 0 | 0 | 2023-03-14 20:29:18 | 0 | 0 | 0 | 0 | Close
414 | 1 | 1 | Rest | 03:26:30 | 03:26:30 | 0 | 1.8191 | 0 | 0 | 0 | 0 | 0 | 0 | 0 | 0 | 0 | 0 | 0 | 0 | 2023-03-14 20:29:48 | 0 | 0 | 0 | 0 | Close
415 | 1 | 1 | Rest | 03:27:00 | 03:27:00 | 0 | 1.819 | 0 | 0 | 0 | 0 | 0 | 0 | 0 | 0 | 0 | 0 | 0 | 0 | 2023-03-14 20:30:18 | 0 | 0 | 0 | 0 | Close
416 | 1 | 1 | Rest | 03:27:30 | 03:27:30 | 0 | 1.819 | 0 | 0 | 0 | 0 | 0 | 0 | 0 | 0 | 0 | 0 | 0 | 0 | 2023-03-14 20:30:48 | 0 | 0 | 0 | 0 | Close
417 | 1 | 1 | Rest | 03:28:00 | 03:28:00 | 0 | 1.8191 | 0 | 0 | 0 | 0 | 0 | 0 | 0 | 0 | 0 | 0 | 0 | 0 | 2023-03-14 20:31:18 | 0 | 0 | 0 | 0 | Close
418 | 1 | 1 | Rest | 03:28:30 | 03:28:30 | 0 | 1.8191 | 0 | 0 | 0 | 0 | 0 | 0 | 0 | 0 | 0 | 0 | 0 | 0 | 2023-03-14 20:31:48 | 0 | 0 | 0 | 0 | Close
419 | 1 | 1 | Rest | 03:29:00 | 03:29:00 | 0 | 1.8191 | 0 | 0 | 0 | 0 | 0 | 0 | 0 | 0 | 0 | 0 | 0 | 0 | 2023-03-14 20:32:18 | 0 | 0 | 0 | 0 | Close
420 | 1 | 1 | Rest | 03:29:30 | 03:29:30 | 0 | 1.8192 | 0 | 0 | 0 | 0 | 0 | 0 | 0 | 0 | 0 | 0 | 0 | 0 | 2023-03-14 20:32:48 | 0 | 0 | 0 | 0 | Close
421 | 1 | 1 | Rest | 03:30:00 | 03:30:00 | 0 | 1.8192 | 0 | 0 | 0 | 0 | 0 | 0 | 0 | 0 | 0 | 0 | 0 | 0 | 2023-03-14 20:33:18 | 0 | 0 | 0 | 0 | Close
422 | 1 | 1 | Rest | 03:30:30 | 03:30:30 | 0 | 1.8191 | 0 | 0 | 0 | 0 | 0 | 0 | 0 | 0 | 0 | 0 | 0 | 0 | 2023-03-14 20:33:48 | 0 | 0 | 0 | 0 | Close
423 | 1 | 1 | Rest | 03:31:00 | 03:31:00 | 0 | 1.8192 | 0 | 0 | 0 | 0 | 0 | 0 | 0 | 0 | 0 | 0 | 0 | 0 | 2023-03-14 20:34:18 | 0 | 0 | 0 | 0 | Close
424 | 1 | 1 | Rest | 03:31:30 | 03:31:30 | 0 | 1.8192 | 0 | 0 | 0 | 0 | 0 | 0 | 0 | 0 | 0 | 0 | 0 | 0 | 2023-03-14 20:34:48 | 0 | 0 | 0 | 0 | Close
425 | 1 | 1 | Rest | 03:32:00 | 03:32:00 | 0 | 1.8192 | 0 | 0 | 0 | 0 | 0 | 0 | 0 | 0 | 0 | 0 | 0 | 0 | 2023-03-14 20:35:18 | 0 | 0 | 0 | 0 | Close
426 | 1 | 1 | Rest | 03:32:30 | 03:32:30 | 0 | 1.8192 | 0 | 0 | 0 | 0 | 0 | 0 | 0 | 0 | 0 | 0 | 0 | 0 | 2023-03-14 20:35:48 | 0 | 0 | 0 | 0 | Close
427 | 1 | 1 | Rest | 03:33:00 | 03:33:00 | 0 | 1.8192 | 0 | 0 | 0 | 0 | 0 | 0 | 0 | 0 | 0 | 0 | 0 | 0 | 2023-03-14 20:36:18 | 0 | 0 | 0 | 0 | Close
428 | 1 | 1 | Rest | 03:33:30 | 03:33:30 | 0 | 1.8193 | 0 | 0 | 0 | 0 | 0 | 0 | 0 | 0 | 0 | 0 | 0 | 0 | 2023-03-14 20:36:48 | 0 | 0 | 0 | 0 | Close
429 | 1 | 1 | Rest | 03:34:00 | 03:34:00 | 0 | 1.8192 | 0 | 0 | 0 | 0 | 0 | 0 | 0 | 0 | 0 | 0 | 0 | 0 | 2023-03-14 20:37:18 | 0 | 0 | 0 | 0 | Close
430 | 1 | 1 | Rest | 03:34:30 | 03:34:30 | 0 | 1.8193 | 0 | 0 | 0 | 0 | 0 | 0 | 0 | 0 | 0 | 0 | 0 | 0 | 2023-03-14 20:37:48 | 0 | 0 | 0 | 0 | Close
431 | 1 | 1 | Rest | 03:35:00 | 03:35:00 | 0 | 1.8193 | 0 | 0 | 0 | 0 | 0 | 0 | 0 | 0 | 0 | 0 | 0 | 0 | 2023-03-14 20:38:18 | 0 | 0 | 0 | 0 | Close
432 | 1 | 1 | Rest | 03:35:30 | 03:35:30 | 0 | 1.8192 | 0 | 0 | 0 | 0 | 0 | 0 | 0 | 0 | 0 | 0 | 0 | 0 | 2023-03-14 20:38:48 | 0 | 0 | 0 | 0 | Close
433 | 1 | 1 | Rest | 03:36:00 | 03:36:00 | 0 | 1.8193 | 0 | 0 | 0 | 0 | 0 | 0 | 0 | 0 | 0 | 0 | 0 | 0 | 2023-03-14 20:39:18 | 0 | 0 | 0 | 0 | Close
434 | 1 | 1 | Rest | 03:36:30 | 03:36:30 | 0 | 1.8193 | 0 | 0 | 0 | 0 | 0 | 0 | 0 | 0 | 0 | 0 | 0 | 0 | 2023-03-14 20:39:48 | 0 | 0 | 0 | 0 | Close
435 | 1 | 1 | Rest | 03:37:00 | 03:37:00 | 0 | 1.8193 | 0 | 0 | 0 | 0 | 0 | 0 | 0 | 0 | 0 | 0 | 0 | 0 | 2023-03-14 20:40:18 | 0 | 0 | 0 | 0 | Close
436 | 1 | 1 | Rest | 03:37:30 | 03:37:30 | 0 | 1.8193 | 0 | 0 | 0 | 0 | 0 | 0 | 0 | 0 | 0 | 0 | 0 | 0 | 2023-03-14 20:40:48 | 0 | 0 | 0 | 0 | Close
437 | 1 | 1 | Rest | 03:38:00 | 03:38:00 | 0 | 1.8194 | 0 | 0 | 0 | 0 | 0 | 0 | 0 | 0 | 0 | 0 | 0 | 0 | 2023-03-14 20:41:18 | 0 | 0 | 0 | 0 | Close
438 | 1 | 1 | Rest | 03:38:30 | 03:38:30 | 0 | 1.8193 | 0 | 0 | 0 | 0 | 0 | 0 | 0 | 0 | 0 | 0 | 0 | 0 | 2023-03-14 20:41:48 | 0 | 0 | 0 | 0 | Close
439 | 1 | 1 | Rest | 03:39:00 | 03:39:00 | 0 | 1.8193 | 0 | 0 | 0 | 0 | 0 | 0 | 0 | 0 | 0 | 0 | 0 | 0 | 2023-03-14 20:42:18 | 0 | 0 | 0 | 0 | Close
440 | 1 | 1 | Rest | 03:39:30 | 03:39:30 | 0 | 1.8193 | 0 | 0 | 0 | 0 | 0 | 0 | 0 | 0 | 0 | 0 | 0 | 0 | 2023-03-14 20:42:48 | 0 | 0 | 0 | 0 | Close
441 | 1 | 1 | Rest | 03:40:00 | 03:40:00 | 0 | 1.8193 | 0 | 0 | 0 | 0 | 0 | 0 | 0 | 0 | 0 | 0 | 0 | 0 | 2023-03-14 20:43:18 | 0 | 0 | 0 | 0 | Close
442 | 1 | 1 | Rest | 03:40:30 | 03:40:30 | 0 | 1.8194 | 0 | 0 | 0 | 0 | 0 | 0 | 0 | 0 | 0 | 0 | 0 | 0 | 2023-03-14 20:43:48 | 0 | 0 | 0 | 0 | Close
443 | 1 | 1 | Rest | 03:41:00 | 03:41:00 | 0 | 1.8194 | 0 | 0 | 0 | 0 | 0 | 0 | 0 | 0 | 0 | 0 | 0 | 0 | 2023-03-14 20:44:18 | 0 | 0 | 0 | 0 | Close
444 | 1 | 1 | Rest | 03:41:30 | 03:41:30 | 0 | 1.8195 | 0 | 0 | 0 | 0 | 0 | 0 | 0 | 0 | 0 | 0 | 0 | 0 | 2023-03-14 20:44:48 | 0 | 0 | 0 | 0 | Close
445 | 1 | 1 | Rest | 03:42:00 | 03:42:00 | 0 | 1.8194 | 0 | 0 | 0 | 0 | 0 | 0 | 0 | 0 | 0 | 0 | 0 | 0 | 2023-03-14 20:45:18 | 0 | 0 | 0 | 0 | Close
446 | 1 | 1 | Rest | 03:42:30 | 03:42:30 | 0 | 1.8194 | 0 | 0 | 0 | 0 | 0 | 0 | 0 | 0 | 0 | 0 | 0 | 0 | 2023-03-14 20:45:48 | 0 | 0 | 0 | 0 | Close
447 | 1 | 1 | Rest | 03:43:00 | 03:43:00 | 0 | 1.8195 | 0 | 0 | 0 | 0 | 0 | 0 | 0 | 0 | 0 | 0 | 0 | 0 | 2023-03-14 20:46:18 | 0 | 0 | 0 | 0 | Close
448 | 1 | 1 | Rest | 03:43:30 | 03:43:30 | 0 | 1.8195 | 0 | 0 | 0 | 0 | 0 | 0 | 0 | 0 | 0 | 0 | 0 | 0 | 2023-03-14 20:46:48 | 0 | 0 | 0 | 0 | Close
449 | 1 | 1 | Rest | 03:44:00 | 03:44:00 | 0 | 1.8194 | 0 | 0 | 0 | 0 | 0 | 0 | 0 | 0 | 0 | 0 | 0 | 0 | 2023-03-14 20:47:18 | 0 | 0 | 0 | 0 | Close
450 | 1 | 1 | Rest | 03:44:30 | 03:44:30 | 0 | 1.8195 | 0 | 0 | 0 | 0 | 0 | 0 | 0 | 0 | 0 | 0 | 0 | 0 | 2023-03-14 20:47:48 | 0 | 0 | 0 | 0 | Close
451 | 1 | 1 | Rest | 03:45:00 | 03:45:00 | 0 | 1.8194 | 0 | 0 | 0 | 0 | 0 | 0 | 0 | 0 | 0 | 0 | 0 | 0 | 2023-03-14 20:48:18 | 0 | 0 | 0 | 0 | Close
452 | 1 | 1 | Rest | 03:45:30 | 03:45:30 | 0 | 1.8195 | 0 | 0 | 0 | 0 | 0 | 0 | 0 | 0 | 0 | 0 | 0 | 0 | 2023-03-14 20:48:48 | 0 | 0 | 0 | 0 | Close
453 | 1 | 1 | Rest | 03:46:00 | 03:46:00 | 0 | 1.8195 | 0 | 0 | 0 | 0 | 0 | 0 | 0 | 0 | 0 | 0 | 0 | 0 | 2023-03-14 20:49:18 | 0 | 0 | 0 | 0 | Close
454 | 1 | 1 | Rest | 03:46:30 | 03:46:30 | 0 | 1.8194 | 0 | 0 | 0 | 0 | 0 | 0 | 0 | 0 | 0 | 0 | 0 | 0 | 2023-03-14 20:49:48 | 0 | 0 | 0 | 0 | Close
455 | 1 | 1 | Rest | 03:47:00 | 03:47:00 | 0 | 1.8195 | 0 | 0 | 0 | 0 | 0 | 0 | 0 | 0 | 0 | 0 | 0 | 0 | 2023-03-14 20:50:18 | 0 | 0 | 0 | 0 | Close
456 | 1 | 1 | Rest | 03:47:30 | 03:47:30 | 0 | 1.8195 | 0 | 0 | 0 | 0 | 0 | 0 | 0 | 0 | 0 | 0 | 0 | 0 | 2023-03-14 20:50:48 | 0 | 0 | 0 | 0 | Close
457 | 1 | 1 | Rest | 03:48:00 | 03:48:00 | 0 | 1.8196 | 0 | 0 | 0 | 0 | 0 | 0 | 0 | 0 | 0 | 0 | 0 | 0 | 2023-03-14 20:51:18 | 0 | 0 | 0 | 0 | Close
458 | 1 | 1 | Rest | 03:48:30 | 03:48:30 | 0 | 1.8195 | 0 | 0 | 0 | 0 | 0 | 0 | 0 | 0 | 0 | 0 | 0 | 0 | 2023-03-14 20:51:48 | 0 | 0 | 0 | 0 | Close
459 | 1 | 1 | Rest | 03:49:00 | 03:49:00 | 0 | 1.8196 | 0 | 0 | 0 | 0 | 0 | 0 | 0 | 0 | 0 | 0 | 0 | 0 | 2023-03-14 20:52:18 | 0 | 0 | 0 | 0 | Close
460 | 1 | 1 | Rest | 03:49:30 | 03:49:30 | 0 | 1.8195 | 0 | 0 | 0 | 0 | 0 | 0 | 0 | 0 | 0 | 0 | 0 | 0 | 2023-03-14 20:52:48 | 0 | 0 | 0 | 0 | Close
461 | 1 | 1 | Rest | 03:50:00 | 03:50:00 | 0 | 1.8195 | 0 | 0 | 0 | 0 | 0 | 0 | 0 | 0 | 0 | 0 | 0 | 0 | 2023-03-14 20:53:18 | 0 | 0 | 0 | 0 | Close
462 | 1 | 1 | Rest | 03:50:30 | 03:50:30 | 0 | 1.8196 | 0 | 0 | 0 | 0 | 0 | 0 | 0 | 0 | 0 | 0 | 0 | 0 | 2023-03-14 20:53:48 | 0 | 0 | 0 | 0 | Close
463 | 1 | 1 | Rest | 03:51:00 | 03:51:00 | 0 | 1.8195 | 0 | 0 | 0 | 0 | 0 | 0 | 0 | 0 | 0 | 0 | 0 | 0 | 2023-03-14 20:54:18 | 0 | 0 | 0 | 0 | Close
464 | 1 | 1 | Rest | 03:51:30 | 03:51:30 | 0 | 1.8196 | 0 | 0 | 0 | 0 | 0 | 0 | 0 | 0 | 0 | 0 | 0 | 0 | 2023-03-14 20:54:48 | 0 | 0 | 0 | 0 | Close
465 | 1 | 1 | Rest | 03:52:00 | 03:52:00 | 0 | 1.8196 | 0 | 0 | 0 | 0 | 0 | 0 | 0 | 0 | 0 | 0 | 0 | 0 | 2023-03-14 20:55:18 | 0 | 0 | 0 | 0 | Close
466 | 1 | 1 | Rest | 03:52:30 | 03:52:30 | 0 | 1.8196 | 0 | 0 | 0 | 0 | 0 | 0 | 0 | 0 | 0 | 0 | 0 | 0 | 2023-03-14 20:55:48 | 0 | 0 | 0 | 0 | Close
467 | 1 | 1 | Rest | 03:53:00 | 03:53:00 | 0 | 1.8196 | 0 | 0 | 0 | 0 | 0 | 0 | 0 | 0 | 0 | 0 | 0 | 0 | 2023-03-14 20:56:18 | 0 | 0 | 0 | 0 | Close
468 | 1 | 1 | Rest | 03:53:30 | 03:53:30 | 0 | 1.8196 | 0 | 0 | 0 | 0 | 0 | 0 | 0 | 0 | 0 | 0 | 0 | 0 | 2023-03-14 20:56:48 | 0 | 0 | 0 | 0 | Close
469 | 1 | 1 | Rest | 03:54:00 | 03:54:00 | 0 | 1.8197 | 0 | 0 | 0 | 0 | 0 | 0 | 0 | 0 | 0 | 0 | 0 | 0 | 2023-03-14 20:57:18 | 0 | 0 | 0 | 0 | Close
470 | 1 | 1 | Rest | 03:54:30 | 03:54:30 | 0 | 1.8197 | 0 | 0 | 0 | 0 | 0 | 0 | 0 | 0 | 0 | 0 | 0 | 0 | 2023-03-14 20:57:48 | 0 | 0 | 0 | 0 | Close
471 | 1 | 1 | Rest | 03:55:00 | 03:55:00 | 0 | 1.8197 | 0 | 0 | 0 | 0 | 0 | 0 | 0 | 0 | 0 | 0 | 0 | 0 | 2023-03-14 20:58:18 | 0 | 0 | 0 | 0 | Close
472 | 1 | 1 | Rest | 03:55:30 | 03:55:30 | 0 | 1.8197 | 0 | 0 | 0 | 0 | 0 | 0 | 0 | 0 | 0 | 0 | 0 | 0 | 2023-03-14 20:58:48 | 0 | 0 | 0 | 0 | Close
473 | 1 | 1 | Rest | 03:56:00 | 03:56:00 | 0 | 1.8197 | 0 | 0 | 0 | 0 | 0 | 0 | 0 | 0 | 0 | 0 | 0 | 0 | 2023-03-14 20:59:18 | 0 | 0 | 0 | 0 | Close
474 | 1 | 1 | Rest | 03:56:30 | 03:56:30 | 0 | 1.8197 | 0 | 0 | 0 | 0 | 0 | 0 | 0 | 0 | 0 | 0 | 0 | 0 | 2023-03-14 20:59:48 | 0 | 0 | 0 | 0 | Close
475 | 1 | 1 | Rest | 03:57:00 | 03:57:00 | 0 | 1.8198 | 0 | 0 | 0 | 0 | 0 | 0 | 0 | 0 | 0 | 0 | 0 | 0 | 2023-03-14 21:00:18 | 0 | 0 | 0 | 0 | Close
476 | 1 | 1 | Rest | 03:57:30 | 03:57:30 | 0 | 1.8197 | 0 | 0 | 0 | 0 | 0 | 0 | 0 | 0 | 0 | 0 | 0 | 0 | 2023-03-14 21:00:48 | 0 | 0 | 0 | 0 | Close
477 | 1 | 1 | Rest | 03:58:00 | 03:58:00 | 0 | 1.8197 | 0 | 0 | 0 | 0 | 0 | 0 | 0 | 0 | 0 | 0 | 0 | 0 | 2023-03-14 21:01:18 | 0 | 0 | 0 | 0 | Close
478 | 1 | 1 | Rest | 03:58:30 | 03:58:30 | 0 | 1.8198 | 0 | 0 | 0 | 0 | 0 | 0 | 0 | 0 | 0 | 0 | 0 | 0 | 2023-03-14 21:01:48 | 0 | 0 | 0 | 0 | Close
479 | 1 | 1 | Rest | 03:59:00 | 03:59:00 | 0 | 1.8198 | 0 | 0 | 0 | 0 | 0 | 0 | 0 | 0 | 0 | 0 | 0 | 0 | 2023-03-14 21:02:18 | 0 | 0 | 0 | 0 | Close
480 | 1 | 1 | Rest | 03:59:30 | 03:59:30 | 0 | 1.8197 | 0 | 0 | 0 | 0 | 0 | 0 | 0 | 0 | 0 | 0 | 0 | 0 | 2023-03-14 21:02:48 | 0 | 0 | 0 | 0 | Close
481 | 1 | 1 | Rest | 04:00:00 | 04:00:00 | 0 | 1.8197 | 0 | 0 | 0 | 0 | 0 | 0 | 0 | 0 | 0 | 0 | 0 | 0 | 2023-03-14 21:03:18 | 0 | 0 | 0 | 0 | Close
482 | 1 | 1 | Rest | 04:00:30 | 04:00:30 | 0 | 1.8197 | 0 | 0 | 0 | 0 | 0 | 0 | 0 | 0 | 0 | 0 | 0 | 0 | 2023-03-14 21:03:48 | 0 | 0 | 0 | 0 | Close
483 | 1 | 1 | Rest | 04:01:00 | 04:01:00 | 0 | 1.8198 | 0 | 0 | 0 | 0 | 0 | 0 | 0 | 0 | 0 | 0 | 0 | 0 | 2023-03-14 21:04:18 | 0 | 0 | 0 | 0 | Close
484 | 1 | 1 | Rest | 04:01:30 | 04:01:30 | 0 | 1.8198 | 0 | 0 | 0 | 0 | 0 | 0 | 0 | 0 | 0 | 0 | 0 | 0 | 2023-03-14 21:04:48 | 0 | 0 | 0 | 0 | Close
485 | 1 | 1 | Rest | 04:02:00 | 04:02:00 | 0 | 1.8198 | 0 | 0 | 0 | 0 | 0 | 0 | 0 | 0 | 0 | 0 | 0 | 0 | 2023-03-14 21:05:18 | 0 | 0 | 0 | 0 | Close
486 | 1 | 1 | Rest | 04:02:30 | 04:02:30 | 0 | 1.8198 | 0 | 0 | 0 | 0 | 0 | 0 | 0 | 0 | 0 | 0 | 0 | 0 | 2023-03-14 21:05:48 | 0 | 0 | 0 | 0 | Close
487 | 1 | 1 | Rest | 04:03:00 | 04:03:00 | 0 | 1.8199 | 0 | 0 | 0 | 0 | 0 | 0 | 0 | 0 | 0 | 0 | 0 | 0 | 2023-03-14 21:06:18 | 0 | 0 | 0 | 0 | Close
488 | 1 | 1 | Rest | 04:03:30 | 04:03:30 | 0 | 1.8199 | 0 | 0 | 0 | 0 | 0 | 0 | 0 | 0 | 0 | 0 | 0 | 0 | 2023-03-14 21:06:48 | 0 | 0 | 0 | 0 | Close
489 | 1 | 1 | Rest | 04:04:00 | 04:04:00 | 0 | 1.8198 | 0 | 0 | 0 | 0 | 0 | 0 | 0 | 0 | 0 | 0 | 0 | 0 | 2023-03-14 21:07:18 | 0 | 0 | 0 | 0 | Close
490 | 1 | 1 | Rest | 04:04:30 | 04:04:30 | 0 | 1.8199 | 0 | 0 | 0 | 0 | 0 | 0 | 0 | 0 | 0 | 0 | 0 | 0 | 2023-03-14 21:07:48 | 0 | 0 | 0 | 0 | Close
491 | 1 | 1 | Rest | 04:05:00 | 04:05:00 | 0 | 1.8199 | 0 | 0 | 0 | 0 | 0 | 0 | 0 | 0 | 0 | 0 | 0 | 0 | 2023-03-14 21:08:18 | 0 | 0 | 0 | 0 | Close
492 | 1 | 1 | Rest | 04:05:30 | 04:05:30 | 0 | 1.8199 | 0 | 0 | 0 | 0 | 0 | 0 | 0 | 0 | 0 | 0 | 0 | 0 | 2023-03-14 21:08:48 | 0 | 0 | 0 | 0 | Close
493 | 1 | 1 | Rest | 04:06:00 | 04:06:00 | 0 | 1.8199 | 0 | 0 | 0 | 0 | 0 | 0 | 0 | 0 | 0 | 0 | 0 | 0 | 2023-03-14 21:09:18 | 0 | 0 | 0 | 0 | Close
494 | 1 | 1 | Rest | 04:06:30 | 04:06:30 | 0 | 1.8199 | 0 | 0 | 0 | 0 | 0 | 0 | 0 | 0 | 0 | 0 | 0 | 0 | 2023-03-14 21:09:48 | 0 | 0 | 0 | 0 | Close
495 | 1 | 1 | Rest | 04:07:00 | 04:07:00 | 0 | 1.8199 | 0 | 0 | 0 | 0 | 0 | 0 | 0 | 0 | 0 | 0 | 0 | 0 | 2023-03-14 21:10:18 | 0 | 0 | 0 | 0 | Close
496 | 1 | 1 | Rest | 04:07:30 | 04:07:30 | 0 | 1.8199 | 0 | 0 | 0 | 0 | 0 | 0 | 0 | 0 | 0 | 0 | 0 | 0 | 2023-03-14 21:10:48 | 0 | 0 | 0 | 0 | Close
497 | 1 | 1 | Rest | 04:08:00 | 04:08:00 | 0 | 1.8199 | 0 | 0 | 0 | 0 | 0 | 0 | 0 | 0 | 0 | 0 | 0 | 0 | 2023-03-14 21:11:18 | 0 | 0 | 0 | 0 | Close
498 | 1 | 1 | Rest | 04:08:30 | 04:08:30 | 0 | 1.82 | 0 | 0 | 0 | 0 | 0 | 0 | 0 | 0 | 0 | 0 | 0 | 0 | 2023-03-14 21:11:48 | 0 | 0 | 0 | 0 | Close
499 | 1 | 1 | Rest | 04:09:00 | 04:09:00 | 0 | 1.8199 | 0 | 0 | 0 | 0 | 0 | 0 | 0 | 0 | 0 | 0 | 0 | 0 | 2023-03-14 21:12:18 | 0 | 0 | 0 | 0 | Close
500 | 1 | 1 | Rest | 04:09:30 | 04:09:30 | 0 | 1.82 | 0 | 0 | 0 | 0 | 0 | 0 | 0 | 0 | 0 | 0 | 0 | 0 | 2023-03-14 21:12:48 | 0 | 0 | 0 | 0 | Close
501 | 1 | 1 | Rest | 04:10:00 | 04:10:00 | 0 | 1.8199 | 0 | 0 | 0 | 0 | 0 | 0 | 0 | 0 | 0 | 0 | 0 | 0 | 2023-03-14 21:13:18 | 0 | 0 | 0 | 0 | Close
502 | 1 | 1 | Rest | 04:10:30 | 04:10:30 | 0 | 1.82 | 0 | 0 | 0 | 0 | 0 | 0 | 0 | 0 | 0 | 0 | 0 | 0 | 2023-03-14 21:13:48 | 0 | 0 | 0 | 0 | Close
503 | 1 | 1 | Rest | 04:11:00 | 04:11:00 | 0 | 1.82 | 0 | 0 | 0 | 0 | 0 | 0 | 0 | 0 | 0 | 0 | 0 | 0 | 2023-03-14 21:14:18 | 0 | 0 | 0 | 0 | Close
504 | 1 | 1 | Rest | 04:11:30 | 04:11:30 | 0 | 1.82 | 0 | 0 | 0 | 0 | 0 | 0 | 0 | 0 | 0 | 0 | 0 | 0 | 2023-03-14 21:14:48 | 0 | 0 | 0 | 0 | Close
505 | 1 | 1 | Rest | 04:12:00 | 04:12:00 | 0 | 1.82 | 0 | 0 | 0 | 0 | 0 | 0 | 0 | 0 | 0 | 0 | 0 | 0 | 2023-03-14 21:15:18 | 0 | 0 | 0 | 0 | Close
506 | 1 | 1 | Rest | 04:12:30 | 04:12:30 | 0 | 1.82 | 0 | 0 | 0 | 0 | 0 | 0 | 0 | 0 | 0 | 0 | 0 | 0 | 2023-03-14 21:15:48 | 0 | 0 | 0 | 0 | Close
507 | 1 | 1 | Rest | 04:13:00 | 04:13:00 | 0 | 1.82 | 0 | 0 | 0 | 0 | 0 | 0 | 0 | 0 | 0 | 0 | 0 | 0 | 2023-03-14 21:16:18 | 0 | 0 | 0 | 0 | Close
508 | 1 | 1 | Rest | 04:13:30 | 04:13:30 | 0 | 1.82 | 0 | 0 | 0 | 0 | 0 | 0 | 0 | 0 | 0 | 0 | 0 | 0 | 2023-03-14 21:16:48 | 0 | 0 | 0 | 0 | Close
509 | 1 | 1 | Rest | 04:14:00 | 04:14:00 | 0 | 1.82 | 0 | 0 | 0 | 0 | 0 | 0 | 0 | 0 | 0 | 0 | 0 | 0 | 2023-03-14 21:17:18 | 0 | 0 | 0 | 0 | Close
510 | 1 | 1 | Rest | 04:14:30 | 04:14:30 | 0 | 1.8201 | 0 | 0 | 0 | 0 | 0 | 0 | 0 | 0 | 0 | 0 | 0 | 0 | 2023-03-14 21:17:48 | 0 | 0 | 0 | 0 | Close
511 | 1 | 1 | Rest | 04:15:00 | 04:15:00 | 0 | 1.8201 | 0 | 0 | 0 | 0 | 0 | 0 | 0 | 0 | 0 | 0 | 0 | 0 | 2023-03-14 21:18:18 | 0 | 0 | 0 | 0 | Close
512 | 1 | 1 | Rest | 04:15:30 | 04:15:30 | 0 | 1.82 | 0 | 0 | 0 | 0 | 0 | 0 | 0 | 0 | 0 | 0 | 0 | 0 | 2023-03-14 21:18:48 | 0 | 0 | 0 | 0 | Close
513 | 1 | 1 | Rest | 04:16:00 | 04:16:00 | 0 | 1.8201 | 0 | 0 | 0 | 0 | 0 | 0 | 0 | 0 | 0 | 0 | 0 | 0 | 2023-03-14 21:19:18 | 0 | 0 | 0 | 0 | Close
514 | 1 | 1 | Rest | 04:16:30 | 04:16:30 | 0 | 1.8201 | 0 | 0 | 0 | 0 | 0 | 0 | 0 | 0 | 0 | 0 | 0 | 0 | 2023-03-14 21:19:48 | 0 | 0 | 0 | 0 | Close
515 | 1 | 1 | Rest | 04:17:00 | 04:17:00 | 0 | 1.8201 | 0 | 0 | 0 | 0 | 0 | 0 | 0 | 0 | 0 | 0 | 0 | 0 | 2023-03-14 21:20:18 | 0 | 0 | 0 | 0 | Close
516 | 1 | 1 | Rest | 04:17:30 | 04:17:30 | 0 | 1.8201 | 0 | 0 | 0 | 0 | 0 | 0 | 0 | 0 | 0 | 0 | 0 | 0 | 2023-03-14 21:20:48 | 0 | 0 | 0 | 0 | Close
517 | 1 | 1 | Rest | 04:18:00 | 04:18:00 | 0 | 1.8201 | 0 | 0 | 0 | 0 | 0 | 0 | 0 | 0 | 0 | 0 | 0 | 0 | 2023-03-14 21:21:18 | 0 | 0 | 0 | 0 | Close
518 | 1 | 1 | Rest | 04:18:30 | 04:18:30 | 0 | 1.8202 | 0 | 0 | 0 | 0 | 0 | 0 | 0 | 0 | 0 | 0 | 0 | 0 | 2023-03-14 21:21:48 | 0 | 0 | 0 | 0 | Close
519 | 1 | 1 | Rest | 04:19:00 | 04:19:00 | 0 | 1.8201 | 0 | 0 | 0 | 0 | 0 | 0 | 0 | 0 | 0 | 0 | 0 | 0 | 2023-03-14 21:22:18 | 0 | 0 | 0 | 0 | Close
520 | 1 | 1 | Rest | 04:19:30 | 04:19:30 | 0 | 1.8202 | 0 | 0 | 0 | 0 | 0 | 0 | 0 | 0 | 0 | 0 | 0 | 0 | 2023-03-14 21:22:48 | 0 | 0 | 0 | 0 | Close
521 | 1 | 1 | Rest | 04:20:00 | 04:20:00 | 0 | 1.8202 | 0 | 0 | 0 | 0 | 0 | 0 | 0 | 0 | 0 | 0 | 0 | 0 | 2023-03-14 21:23:18 | 0 | 0 | 0 | 0 | Close
522 | 1 | 1 | Rest | 04:20:30 | 04:20:30 | 0 | 1.8201 | 0 | 0 | 0 | 0 | 0 | 0 | 0 | 0 | 0 | 0 | 0 | 0 | 2023-03-14 21:23:48 | 0 | 0 | 0 | 0 | Close
523 | 1 | 1 | Rest | 04:21:00 | 04:21:00 | 0 | 1.8202 | 0 | 0 | 0 | 0 | 0 | 0 | 0 | 0 | 0 | 0 | 0 | 0 | 2023-03-14 21:24:18 | 0 | 0 | 0 | 0 | Close
524 | 1 | 1 | Rest | 04:21:30 | 04:21:30 | 0 | 1.8202 | 0 | 0 | 0 | 0 | 0 | 0 | 0 | 0 | 0 | 0 | 0 | 0 | 2023-03-14 21:24:48 | 0 | 0 | 0 | 0 | Close
525 | 1 | 1 | Rest | 04:22:00 | 04:22:00 | 0 | 1.8203 | 0 | 0 | 0 | 0 | 0 | 0 | 0 | 0 | 0 | 0 | 0 | 0 | 2023-03-14 21:25:18 | 0 | 0 | 0 | 0 | Close
526 | 1 | 1 | Rest | 04:22:30 | 04:22:30 | 0 | 1.8203 | 0 | 0 | 0 | 0 | 0 | 0 | 0 | 0 | 0 | 0 | 0 | 0 | 2023-03-14 21:25:48 | 0 | 0 | 0 | 0 | Close
527 | 1 | 1 | Rest | 04:23:00 | 04:23:00 | 0 | 1.8203 | 0 | 0 | 0 | 0 | 0 | 0 | 0 | 0 | 0 | 0 | 0 | 0 | 2023-03-14 21:26:18 | 0 | 0 | 0 | 0 | Close
528 | 1 | 1 | Rest | 04:23:30 | 04:23:30 | 0 | 1.8202 | 0 | 0 | 0 | 0 | 0 | 0 | 0 | 0 | 0 | 0 | 0 | 0 | 2023-03-14 21:26:48 | 0 | 0 | 0 | 0 | Close
529 | 1 | 1 | Rest | 04:24:00 | 04:24:00 | 0 | 1.8203 | 0 | 0 | 0 | 0 | 0 | 0 | 0 | 0 | 0 | 0 | 0 | 0 | 2023-03-14 21:27:18 | 0 | 0 | 0 | 0 | Close
530 | 1 | 1 | Rest | 04:24:30 | 04:24:30 | 0 | 1.8203 | 0 | 0 | 0 | 0 | 0 | 0 | 0 | 0 | 0 | 0 | 0 | 0 | 2023-03-14 21:27:48 | 0 | 0 | 0 | 0 | Close
531 | 1 | 1 | Rest | 04:25:00 | 04:25:00 | 0 | 1.8203 | 0 | 0 | 0 | 0 | 0 | 0 | 0 | 0 | 0 | 0 | 0 | 0 | 2023-03-14 21:28:18 | 0 | 0 | 0 | 0 | Close
532 | 1 | 1 | Rest | 04:25:30 | 04:25:30 | 0 | 1.8203 | 0 | 0 | 0 | 0 | 0 | 0 | 0 | 0 | 0 | 0 | 0 | 0 | 2023-03-14 21:28:48 | 0 | 0 | 0 | 0 | Close
533 | 1 | 1 | Rest | 04:26:00 | 04:26:00 | 0 | 1.8203 | 0 | 0 | 0 | 0 | 0 | 0 | 0 | 0 | 0 | 0 | 0 | 0 | 2023-03-14 21:29:18 | 0 | 0 | 0 | 0 | Close
534 | 1 | 1 | Rest | 04:26:30 | 04:26:30 | 0 | 1.8203 | 0 | 0 | 0 | 0 | 0 | 0 | 0 | 0 | 0 | 0 | 0 | 0 | 2023-03-14 21:29:48 | 0 | 0 | 0 | 0 | Close
535 | 1 | 1 | Rest | 04:27:00 | 04:27:00 | 0 | 1.8202 | 0 | 0 | 0 | 0 | 0 | 0 | 0 | 0 | 0 | 0 | 0 | 0 | 2023-03-14 21:30:18 | 0 | 0 | 0 | 0 | Close
536 | 1 | 1 | Rest | 04:27:30 | 04:27:30 | 0 | 1.8204 | 0 | 0 | 0 | 0 | 0 | 0 | 0 | 0 | 0 | 0 | 0 | 0 | 2023-03-14 21:30:48 | 0 | 0 | 0 | 0 | Close
537 | 1 | 1 | Rest | 04:28:00 | 04:28:00 | 0 | 1.8203 | 0 | 0 | 0 | 0 | 0 | 0 | 0 | 0 | 0 | 0 | 0 | 0 | 2023-03-14 21:31:18 | 0 | 0 | 0 | 0 | Close
538 | 1 | 1 | Rest | 04:28:30 | 04:28:30 | 0 | 1.8203 | 0 | 0 | 0 | 0 | 0 | 0 | 0 | 0 | 0 | 0 | 0 | 0 | 2023-03-14 21:31:48 | 0 | 0 | 0 | 0 | Close
539 | 1 | 1 | Rest | 04:29:00 | 04:29:00 | 0 | 1.8203 | 0 | 0 | 0 | 0 | 0 | 0 | 0 | 0 | 0 | 0 | 0 | 0 | 2023-03-14 21:32:18 | 0 | 0 | 0 | 0 | Close
540 | 1 | 1 | Rest | 04:29:30 | 04:29:30 | 0 | 1.8203 | 0 | 0 | 0 | 0 | 0 | 0 | 0 | 0 | 0 | 0 | 0 | 0 | 2023-03-14 21:32:48 | 0 | 0 | 0 | 0 | Close
541 | 1 | 1 | Rest | 04:30:00 | 04:30:00 | 0 | 1.8203 | 0 | 0 | 0 | 0 | 0 | 0 | 0 | 0 | 0 | 0 | 0 | 0 | 2023-03-14 21:33:18 | 0 | 0 | 0 | 0 | Close
542 | 1 | 1 | Rest | 04:30:30 | 04:30:30 | 0 | 1.8204 | 0 | 0 | 0 | 0 | 0 | 0 | 0 | 0 | 0 | 0 | 0 | 0 | 2023-03-14 21:33:48 | 0 | 0 | 0 | 0 | Close
543 | 1 | 1 | Rest | 04:31:00 | 04:31:00 | 0 | 1.8203 | 0 | 0 | 0 | 0 | 0 | 0 | 0 | 0 | 0 | 0 | 0 | 0 | 2023-03-14 21:34:18 | 0 | 0 | 0 | 0 | Close
544 | 1 | 1 | Rest | 04:31:30 | 04:31:30 | 0 | 1.8203 | 0 | 0 | 0 | 0 | 0 | 0 | 0 | 0 | 0 | 0 | 0 | 0 | 2023-03-14 21:34:48 | 0 | 0 | 0 | 0 | Close
545 | 1 | 1 | Rest | 04:32:00 | 04:32:00 | 0 | 1.8203 | 0 | 0 | 0 | 0 | 0 | 0 | 0 | 0 | 0 | 0 | 0 | 0 | 2023-03-14 21:35:18 | 0 | 0 | 0 | 0 | Close
546 | 1 | 1 | Rest | 04:32:30 | 04:32:30 | 0 | 1.8204 | 0 | 0 | 0 | 0 | 0 | 0 | 0 | 0 | 0 | 0 | 0 | 0 | 2023-03-14 21:35:48 | 0 | 0 | 0 | 0 | Close
547 | 1 | 1 | Rest | 04:33:00 | 04:33:00 | 0 | 1.8204 | 0 | 0 | 0 | 0 | 0 | 0 | 0 | 0 | 0 | 0 | 0 | 0 | 2023-03-14 21:36:18 | 0 | 0 | 0 | 0 | Close
548 | 1 | 1 | Rest | 04:33:30 | 04:33:30 | 0 | 1.8204 | 0 | 0 | 0 | 0 | 0 | 0 | 0 | 0 | 0 | 0 | 0 | 0 | 2023-03-14 21:36:48 | 0 | 0 | 0 | 0 | Close
549 | 1 | 1 | Rest | 04:34:00 | 04:34:00 | 0 | 1.8204 | 0 | 0 | 0 | 0 | 0 | 0 | 0 | 0 | 0 | 0 | 0 | 0 | 2023-03-14 21:37:18 | 0 | 0 | 0 | 0 | Close
550 | 1 | 1 | Rest | 04:34:30 | 04:34:30 | 0 | 1.8204 | 0 | 0 | 0 | 0 | 0 | 0 | 0 | 0 | 0 | 0 | 0 | 0 | 2023-03-14 21:37:48 | 0 | 0 | 0 | 0 | Close
551 | 1 | 1 | Rest | 04:35:00 | 04:35:00 | 0 | 1.8204 | 0 | 0 | 0 | 0 | 0 | 0 | 0 | 0 | 0 | 0 | 0 | 0 | 2023-03-14 21:38:18 | 0 | 0 | 0 | 0 | Close
552 | 1 | 1 | Rest | 04:35:30 | 04:35:30 | 0 | 1.8204 | 0 | 0 | 0 | 0 | 0 | 0 | 0 | 0 | 0 | 0 | 0 | 0 | 2023-03-14 21:38:48 | 0 | 0 | 0 | 0 | Close
553 | 1 | 1 | Rest | 04:36:00 | 04:36:00 | 0 | 1.8205 | 0 | 0 | 0 | 0 | 0 | 0 | 0 | 0 | 0 | 0 | 0 | 0 | 2023-03-14 21:39:18 | 0 | 0 | 0 | 0 | Close
554 | 1 | 1 | Rest | 04:36:30 | 04:36:30 | 0 | 1.8205 | 0 | 0 | 0 | 0 | 0 | 0 | 0 | 0 | 0 | 0 | 0 | 0 | 2023-03-14 21:39:48 | 0 | 0 | 0 | 0 | Close
555 | 1 | 1 | Rest | 04:37:00 | 04:37:00 | 0 | 1.8205 | 0 | 0 | 0 | 0 | 0 | 0 | 0 | 0 | 0 | 0 | 0 | 0 | 2023-03-14 21:40:18 | 0 | 0 | 0 | 0 | Close
556 | 1 | 1 | Rest | 04:37:30 | 04:37:30 | 0 | 1.8206 | 0 | 0 | 0 | 0 | 0 | 0 | 0 | 0 | 0 | 0 | 0 | 0 | 2023-03-14 21:40:48 | 0 | 0 | 0 | 0 | Close
557 | 1 | 1 | Rest | 04:38:00 | 04:38:00 | 0 | 1.8205 | 0 | 0 | 0 | 0 | 0 | 0 | 0 | 0 | 0 | 0 | 0 | 0 | 2023-03-14 21:41:18 | 0 | 0 | 0 | 0 | Close
558 | 1 | 1 | Rest | 04:38:30 | 04:38:30 | 0 | 1.8205 | 0 | 0 | 0 | 0 | 0 | 0 | 0 | 0 | 0 | 0 | 0 | 0 | 2023-03-14 21:41:48 | 0 | 0 | 0 | 0 | Close
559 | 1 | 1 | Rest | 04:39:00 | 04:39:00 | 0 | 1.8205 | 0 | 0 | 0 | 0 | 0 | 0 | 0 | 0 | 0 | 0 | 0 | 0 | 2023-03-14 21:42:18 | 0 | 0 | 0 | 0 | Close
560 | 1 | 1 | Rest | 04:39:30 | 04:39:30 | 0 | 1.8206 | 0 | 0 | 0 | 0 | 0 | 0 | 0 | 0 | 0 | 0 | 0 | 0 | 2023-03-14 21:42:48 | 0 | 0 | 0 | 0 | Close
561 | 1 | 1 | Rest | 04:40:00 | 04:40:00 | 0 | 1.8205 | 0 | 0 | 0 | 0 | 0 | 0 | 0 | 0 | 0 | 0 | 0 | 0 | 2023-03-14 21:43:18 | 0 | 0 | 0 | 0 | Close
562 | 1 | 1 | Rest | 04:40:30 | 04:40:30 | 0 | 1.8206 | 0 | 0 | 0 | 0 | 0 | 0 | 0 | 0 | 0 | 0 | 0 | 0 | 2023-03-14 21:43:48 | 0 | 0 | 0 | 0 | Close
563 | 1 | 1 | Rest | 04:41:00 | 04:41:00 | 0 | 1.8205 | 0 | 0 | 0 | 0 | 0 | 0 | 0 | 0 | 0 | 0 | 0 | 0 | 2023-03-14 21:44:18 | 0 | 0 | 0 | 0 | Close
564 | 1 | 1 | Rest | 04:41:30 | 04:41:30 | 0 | 1.8205 | 0 | 0 | 0 | 0 | 0 | 0 | 0 | 0 | 0 | 0 | 0 | 0 | 2023-03-14 21:44:48 | 0 | 0 | 0 | 0 | Close
565 | 1 | 1 | Rest | 04:42:00 | 04:42:00 | 0 | 1.8206 | 0 | 0 | 0 | 0 | 0 | 0 | 0 | 0 | 0 | 0 | 0 | 0 | 2023-03-14 21:45:18 | 0 | 0 | 0 | 0 | Close
566 | 1 | 1 | Rest | 04:42:30 | 04:42:30 | 0 | 1.8206 | 0 | 0 | 0 | 0 | 0 | 0 | 0 | 0 | 0 | 0 | 0 | 0 | 2023-03-14 21:45:48 | 0 | 0 | 0 | 0 | Close
567 | 1 | 1 | Rest | 04:43:00 | 04:43:00 | 0 | 1.8206 | 0 | 0 | 0 | 0 | 0 | 0 | 0 | 0 | 0 | 0 | 0 | 0 | 2023-03-14 21:46:18 | 0 | 0 | 0 | 0 | Close
568 | 1 | 1 | Rest | 04:43:30 | 04:43:30 | 0 | 1.8207 | 0 | 0 | 0 | 0 | 0 | 0 | 0 | 0 | 0 | 0 | 0 | 0 | 2023-03-14 21:46:48 | 0 | 0 | 0 | 0 | Close
569 | 1 | 1 | Rest | 04:44:00 | 04:44:00 | 0 | 1.8206 | 0 | 0 | 0 | 0 | 0 | 0 | 0 | 0 | 0 | 0 | 0 | 0 | 2023-03-14 21:47:18 | 0 | 0 | 0 | 0 | Close
570 | 1 | 1 | Rest | 04:44:30 | 04:44:30 | 0 | 1.8205 | 0 | 0 | 0 | 0 | 0 | 0 | 0 | 0 | 0 | 0 | 0 | 0 | 2023-03-14 21:47:48 | 0 | 0 | 0 | 0 | Close
571 | 1 | 1 | Rest | 04:45:00 | 04:45:00 | 0 | 1.8206 | 0 | 0 | 0 | 0 | 0 | 0 | 0 | 0 | 0 | 0 | 0 | 0 | 2023-03-14 21:48:18 | 0 | 0 | 0 | 0 | Close
572 | 1 | 1 | Rest | 04:45:30 | 04:45:30 | 0 | 1.8206 | 0 | 0 | 0 | 0 | 0 | 0 | 0 | 0 | 0 | 0 | 0 | 0 | 2023-03-14 21:48:48 | 0 | 0 | 0 | 0 | Close
573 | 1 | 1 | Rest | 04:46:00 | 04:46:00 | 0 | 1.8206 | 0 | 0 | 0 | 0 | 0 | 0 | 0 | 0 | 0 | 0 | 0 | 0 | 2023-03-14 21:49:18 | 0 | 0 | 0 | 0 | Close
574 | 1 | 1 | Rest | 04:46:30 | 04:46:30 | 0 | 1.8207 | 0 | 0 | 0 | 0 | 0 | 0 | 0 | 0 | 0 | 0 | 0 | 0 | 2023-03-14 21:49:48 | 0 | 0 | 0 | 0 | Close
575 | 1 | 1 | Rest | 04:47:00 | 04:47:00 | 0 | 1.8207 | 0 | 0 | 0 | 0 | 0 | 0 | 0 | 0 | 0 | 0 | 0 | 0 | 2023-03-14 21:50:18 | 0 | 0 | 0 | 0 | Close
576 | 1 | 1 | Rest | 04:47:30 | 04:47:30 | 0 | 1.8207 | 0 | 0 | 0 | 0 | 0 | 0 | 0 | 0 | 0 | 0 | 0 | 0 | 2023-03-14 21:50:48 | 0 | 0 | 0 | 0 | Close
577 | 1 | 1 | Rest | 04:48:00 | 04:48:00 | 0 | 1.8207 | 0 | 0 | 0 | 0 | 0 | 0 | 0 | 0 | 0 | 0 | 0 | 0 | 2023-03-14 21:51:18 | 0 | 0 | 0 | 0 | Close
578 | 1 | 1 | Rest | 04:48:30 | 04:48:30 | 0 | 1.8207 | 0 | 0 | 0 | 0 | 0 | 0 | 0 | 0 | 0 | 0 | 0 | 0 | 2023-03-14 21:51:48 | 0 | 0 | 0 | 0 | Close
579 | 1 | 1 | Rest | 04:49:00 | 04:49:00 | 0 | 1.8207 | 0 | 0 | 0 | 0 | 0 | 0 | 0 | 0 | 0 | 0 | 0 | 0 | 2023-03-14 21:52:18 | 0 | 0 | 0 | 0 | Close
580 | 1 | 1 | Rest | 04:49:30 | 04:49:30 | 0 | 1.8207 | 0 | 0 | 0 | 0 | 0 | 0 | 0 | 0 | 0 | 0 | 0 | 0 | 2023-03-14 21:52:48 | 0 | 0 | 0 | 0 | Close
581 | 1 | 1 | Rest | 04:50:00 | 04:50:00 | 0 | 1.8207 | 0 | 0 | 0 | 0 | 0 | 0 | 0 | 0 | 0 | 0 | 0 | 0 | 2023-03-14 21:53:18 | 0 | 0 | 0 | 0 | Close
582 | 1 | 1 | Rest | 04:50:30 | 04:50:30 | 0 | 1.8207 | 0 | 0 | 0 | 0 | 0 | 0 | 0 | 0 | 0 | 0 | 0 | 0 | 2023-03-14 21:53:48 | 0 | 0 | 0 | 0 | Close
583 | 1 | 1 | Rest | 04:51:00 | 04:51:00 | 0 | 1.8208 | 0 | 0 | 0 | 0 | 0 | 0 | 0 | 0 | 0 | 0 | 0 | 0 | 2023-03-14 21:54:18 | 0 | 0 | 0 | 0 | Close
584 | 1 | 1 | Rest | 04:51:30 | 04:51:30 | 0 | 1.8207 | 0 | 0 | 0 | 0 | 0 | 0 | 0 | 0 | 0 | 0 | 0 | 0 | 2023-03-14 21:54:48 | 0 | 0 | 0 | 0 | Close
585 | 1 | 1 | Rest | 04:52:00 | 04:52:00 | 0 | 1.8208 | 0 | 0 | 0 | 0 | 0 | 0 | 0 | 0 | 0 | 0 | 0 | 0 | 2023-03-14 21:55:18 | 0 | 0 | 0 | 0 | Close
586 | 1 | 1 | Rest | 04:52:30 | 04:52:30 | 0 | 1.8208 | 0 | 0 | 0 | 0 | 0 | 0 | 0 | 0 | 0 | 0 | 0 | 0 | 2023-03-14 21:55:48 | 0 | 0 | 0 | 0 | Close
587 | 1 | 1 | Rest | 04:53:00 | 04:53:00 | 0 | 1.8207 | 0 | 0 | 0 | 0 | 0 | 0 | 0 | 0 | 0 | 0 | 0 | 0 | 2023-03-14 21:56:18 | 0 | 0 | 0 | 0 | Close
588 | 1 | 1 | Rest | 04:53:30 | 04:53:30 | 0 | 1.8209 | 0 | 0 | 0 | 0 | 0 | 0 | 0 | 0 | 0 | 0 | 0 | 0 | 2023-03-14 21:56:48 | 0 | 0 | 0 | 0 | Close
589 | 1 | 1 | Rest | 04:54:00 | 04:54:00 | 0 | 1.8208 | 0 | 0 | 0 | 0 | 0 | 0 | 0 | 0 | 0 | 0 | 0 | 0 | 2023-03-14 21:57:18 | 0 | 0 | 0 | 0 | Close
590 | 1 | 1 | Rest | 04:54:30 | 04:54:30 | 0 | 1.8208 | 0 | 0 | 0 | 0 | 0 | 0 | 0 | 0 | 0 | 0 | 0 | 0 | 2023-03-14 21:57:48 | 0 | 0 | 0 | 0 | Close
591 | 1 | 1 | Rest | 04:55:00 | 04:55:00 | 0 | 1.8208 | 0 | 0 | 0 | 0 | 0 | 0 | 0 | 0 | 0 | 0 | 0 | 0 | 2023-03-14 21:58:18 | 0 | 0 | 0 | 0 | Close
592 | 1 | 1 | Rest | 04:55:30 | 04:55:30 | 0 | 1.8208 | 0 | 0 | 0 | 0 | 0 | 0 | 0 | 0 | 0 | 0 | 0 | 0 | 2023-03-14 21:58:48 | 0 | 0 | 0 | 0 | Close
593 | 1 | 1 | Rest | 04:56:00 | 04:56:00 | 0 | 1.8209 | 0 | 0 | 0 | 0 | 0 | 0 | 0 | 0 | 0 | 0 | 0 | 0 | 2023-03-14 21:59:18 | 0 | 0 | 0 | 0 | Close
594 | 1 | 1 | Rest | 04:56:30 | 04:56:30 | 0 | 1.8209 | 0 | 0 | 0 | 0 | 0 | 0 | 0 | 0 | 0 | 0 | 0 | 0 | 2023-03-14 21:59:48 | 0 | 0 | 0 | 0 | Close
595 | 1 | 1 | Rest | 04:57:00 | 04:57:00 | 0 | 1.8208 | 0 | 0 | 0 | 0 | 0 | 0 | 0 | 0 | 0 | 0 | 0 | 0 | 2023-03-14 22:00:18 | 0 | 0 | 0 | 0 | Close
596 | 1 | 1 | Rest | 04:57:30 | 04:57:30 | 0 | 1.8209 | 0 | 0 | 0 | 0 | 0 | 0 | 0 | 0 | 0 | 0 | 0 | 0 | 2023-03-14 22:00:48 | 0 | 0 | 0 | 0 | Close
597 | 1 | 1 | Rest | 04:58:00 | 04:58:00 | 0 | 1.8208 | 0 | 0 | 0 | 0 | 0 | 0 | 0 | 0 | 0 | 0 | 0 | 0 | 2023-03-14 22:01:18 | 0 | 0 | 0 | 0 | Close
598 | 1 | 1 | Rest | 04:58:30 | 04:58:30 | 0 | 1.821 | 0 | 0 | 0 | 0 | 0 | 0 | 0 | 0 | 0 | 0 | 0 | 0 | 2023-03-14 22:01:48 | 0 | 0 | 0 | 0 | Close
599 | 1 | 1 | Rest | 04:59:00 | 04:59:00 | 0 | 1.8209 | 0 | 0 | 0 | 0 | 0 | 0 | 0 | 0 | 0 | 0 | 0 | 0 | 2023-03-14 22:02:18 | 0 | 0 | 0 | 0 | Close
600 | 1 | 1 | Rest | 04:59:30 | 04:59:30 | 0 | 1.8209 | 0 | 0 | 0 | 0 | 0 | 0 | 0 | 0 | 0 | 0 | 0 | 0 | 2023-03-14 22:02:48 | 0 | 0 | 0 | 0 | Close
601 | 1 | 1 | Rest | 05:00:00 | 05:00:00 | 0 | 1.8209 | 0 | 0 | 0 | 0 | 0 | 0 | 0 | 0 | 0 | 0 | 0 | 0 | 2023-03-14 22:03:18 | 0 | 0 | 0 | 0 | Close
602 | 1 | 1 | Rest | 05:00:30 | 05:00:30 | 0 | 1.821 | 0 | 0 | 0 | 0 | 0 | 0 | 0 | 0 | 0 | 0 | 0 | 0 | 2023-03-14 22:03:48 | 0 | 0 | 0 | 0 | Close
603 | 1 | 1 | Rest | 05:01:00 | 05:01:00 | 0 | 1.8209 | 0 | 0 | 0 | 0 | 0 | 0 | 0 | 0 | 0 | 0 | 0 | 0 | 2023-03-14 22:04:18 | 0 | 0 | 0 | 0 | Close
604 | 1 | 1 | Rest | 05:01:30 | 05:01:30 | 0 | 1.8209 | 0 | 0 | 0 | 0 | 0 | 0 | 0 | 0 | 0 | 0 | 0 | 0 | 2023-03-14 22:04:48 | 0 | 0 | 0 | 0 | Close
605 | 1 | 1 | Rest | 05:02:00 | 05:02:00 | 0 | 1.8209 | 0 | 0 | 0 | 0 | 0 | 0 | 0 | 0 | 0 | 0 | 0 | 0 | 2023-03-14 22:05:18 | 0 | 0 | 0 | 0 | Close
606 | 1 | 1 | Rest | 05:02:30 | 05:02:30 | 0 | 1.821 | 0 | 0 | 0 | 0 | 0 | 0 | 0 | 0 | 0 | 0 | 0 | 0 | 2023-03-14 22:05:48 | 0 | 0 | 0 | 0 | Close
607 | 1 | 1 | Rest | 05:03:00 | 05:03:00 | 0 | 1.8209 | 0 | 0 | 0 | 0 | 0 | 0 | 0 | 0 | 0 | 0 | 0 | 0 | 2023-03-14 22:06:18 | 0 | 0 | 0 | 0 | Close
608 | 1 | 1 | Rest | 05:03:30 | 05:03:30 | 0 | 1.8209 | 0 | 0 | 0 | 0 | 0 | 0 | 0 | 0 | 0 | 0 | 0 | 0 | 2023-03-14 22:06:48 | 0 | 0 | 0 | 0 | Close
609 | 1 | 1 | Rest | 05:04:00 | 05:04:00 | 0 | 1.821 | 0 | 0 | 0 | 0 | 0 | 0 | 0 | 0 | 0 | 0 | 0 | 0 | 2023-03-14 22:07:18 | 0 | 0 | 0 | 0 | Close
610 | 1 | 1 | Rest | 05:04:30 | 05:04:30 | 0 | 1.8209 | 0 | 0 | 0 | 0 | 0 | 0 | 0 | 0 | 0 | 0 | 0 | 0 | 2023-03-14 22:07:48 | 0 | 0 | 0 | 0 | Close
611 | 1 | 1 | Rest | 05:05:00 | 05:05:00 | 0 | 1.821 | 0 | 0 | 0 | 0 | 0 | 0 | 0 | 0 | 0 | 0 | 0 | 0 | 2023-03-14 22:08:18 | 0 | 0 | 0 | 0 | Close
612 | 1 | 1 | Rest | 05:05:30 | 05:05:30 | 0 | 1.821 | 0 | 0 | 0 | 0 | 0 | 0 | 0 | 0 | 0 | 0 | 0 | 0 | 2023-03-14 22:08:48 | 0 | 0 | 0 | 0 | Close
613 | 1 | 1 | Rest | 05:06:00 | 05:06:00 | 0 | 1.821 | 0 | 0 | 0 | 0 | 0 | 0 | 0 | 0 | 0 | 0 | 0 | 0 | 2023-03-14 22:09:18 | 0 | 0 | 0 | 0 | Close
614 | 1 | 1 | Rest | 05:06:30 | 05:06:30 | 0 | 1.821 | 0 | 0 | 0 | 0 | 0 | 0 | 0 | 0 | 0 | 0 | 0 | 0 | 2023-03-14 22:09:48 | 0 | 0 | 0 | 0 | Close
615 | 1 | 1 | Rest | 05:07:00 | 05:07:00 | 0 | 1.821 | 0 | 0 | 0 | 0 | 0 | 0 | 0 | 0 | 0 | 0 | 0 | 0 | 2023-03-14 22:10:18 | 0 | 0 | 0 | 0 | Close
616 | 1 | 1 | Rest | 05:07:30 | 05:07:30 | 0 | 1.8211 | 0 | 0 | 0 | 0 | 0 | 0 | 0 | 0 | 0 | 0 | 0 | 0 | 2023-03-14 22:10:48 | 0 | 0 | 0 | 0 | Close
617 | 1 | 1 | Rest | 05:08:00 | 05:08:00 | 0 | 1.8211 | 0 | 0 | 0 | 0 | 0 | 0 | 0 | 0 | 0 | 0 | 0 | 0 | 2023-03-14 22:11:18 | 0 | 0 | 0 | 0 | Close
618 | 1 | 1 | Rest | 05:08:30 | 05:08:30 | 0 | 1.8211 | 0 | 0 | 0 | 0 | 0 | 0 | 0 | 0 | 0 | 0 | 0 | 0 | 2023-03-14 22:11:48 | 0 | 0 | 0 | 0 | Close
619 | 1 | 1 | Rest | 05:09:00 | 05:09:00 | 0 | 1.821 | 0 | 0 | 0 | 0 | 0 | 0 | 0 | 0 | 0 | 0 | 0 | 0 | 2023-03-14 22:12:18 | 0 | 0 | 0 | 0 | Close
620 | 1 | 1 | Rest | 05:09:30 | 05:09:30 | 0 | 1.8211 | 0 | 0 | 0 | 0 | 0 | 0 | 0 | 0 | 0 | 0 | 0 | 0 | 2023-03-14 22:12:48 | 0 | 0 | 0 | 0 | Close
621 | 1 | 1 | Rest | 05:10:00 | 05:10:00 | 0 | 1.8211 | 0 | 0 | 0 | 0 | 0 | 0 | 0 | 0 | 0 | 0 | 0 | 0 | 2023-03-14 22:13:18 | 0 | 0 | 0 | 0 | Close
622 | 1 | 1 | Rest | 05:10:30 | 05:10:30 | 0 | 1.8211 | 0 | 0 | 0 | 0 | 0 | 0 | 0 | 0 | 0 | 0 | 0 | 0 | 2023-03-14 22:13:48 | 0 | 0 | 0 | 0 | Close
623 | 1 | 1 | Rest | 05:11:00 | 05:11:00 | 0 | 1.8211 | 0 | 0 | 0 | 0 | 0 | 0 | 0 | 0 | 0 | 0 | 0 | 0 | 2023-03-14 22:14:18 | 0 | 0 | 0 | 0 | Close
624 | 1 | 1 | Rest | 05:11:30 | 05:11:30 | 0 | 1.8211 | 0 | 0 | 0 | 0 | 0 | 0 | 0 | 0 | 0 | 0 | 0 | 0 | 2023-03-14 22:14:48 | 0 | 0 | 0 | 0 | Close
625 | 1 | 1 | Rest | 05:12:00 | 05:12:00 | 0 | 1.8211 | 0 | 0 | 0 | 0 | 0 | 0 | 0 | 0 | 0 | 0 | 0 | 0 | 2023-03-14 22:15:18 | 0 | 0 | 0 | 0 | Close
626 | 1 | 1 | Rest | 05:12:30 | 05:12:30 | 0 | 1.8211 | 0 | 0 | 0 | 0 | 0 | 0 | 0 | 0 | 0 | 0 | 0 | 0 | 2023-03-14 22:15:48 | 0 | 0 | 0 | 0 | Close
627 | 1 | 1 | Rest | 05:13:00 | 05:13:00 | 0 | 1.8211 | 0 | 0 | 0 | 0 | 0 | 0 | 0 | 0 | 0 | 0 | 0 | 0 | 2023-03-14 22:16:18 | 0 | 0 | 0 | 0 | Close
628 | 1 | 1 | Rest | 05:13:30 | 05:13:30 | 0 | 1.8212 | 0 | 0 | 0 | 0 | 0 | 0 | 0 | 0 | 0 | 0 | 0 | 0 | 2023-03-14 22:16:48 | 0 | 0 | 0 | 0 | Close
629 | 1 | 1 | Rest | 05:14:00 | 05:14:00 | 0 | 1.8211 | 0 | 0 | 0 | 0 | 0 | 0 | 0 | 0 | 0 | 0 | 0 | 0 | 2023-03-14 22:17:18 | 0 | 0 | 0 | 0 | Close
630 | 1 | 1 | Rest | 05:14:30 | 05:14:30 | 0 | 1.8213 | 0 | 0 | 0 | 0 | 0 | 0 | 0 | 0 | 0 | 0 | 0 | 0 | 2023-03-14 22:17:48 | 0 | 0 | 0 | 0 | Close
631 | 1 | 1 | Rest | 05:15:00 | 05:15:00 | 0 | 1.8212 | 0 | 0 | 0 | 0 | 0 | 0 | 0 | 0 | 0 | 0 | 0 | 0 | 2023-03-14 22:18:18 | 0 | 0 | 0 | 0 | Close
632 | 1 | 1 | Rest | 05:15:30 | 05:15:30 | 0 | 1.8212 | 0 | 0 | 0 | 0 | 0 | 0 | 0 | 0 | 0 | 0 | 0 | 0 | 2023-03-14 22:18:48 | 0 | 0 | 0 | 0 | Close
633 | 1 | 1 | Rest | 05:16:00 | 05:16:00 | 0 | 1.8212 | 0 | 0 | 0 | 0 | 0 | 0 | 0 | 0 | 0 | 0 | 0 | 0 | 2023-03-14 22:19:18 | 0 | 0 | 0 | 0 | Close
634 | 1 | 1 | Rest | 05:16:30 | 05:16:30 | 0 | 1.8212 | 0 | 0 | 0 | 0 | 0 | 0 | 0 | 0 | 0 | 0 | 0 | 0 | 2023-03-14 22:19:48 | 0 | 0 | 0 | 0 | Close
635 | 1 | 1 | Rest | 05:17:00 | 05:17:00 | 0 | 1.8212 | 0 | 0 | 0 | 0 | 0 | 0 | 0 | 0 | 0 | 0 | 0 | 0 | 2023-03-14 22:20:18 | 0 | 0 | 0 | 0 | Close
636 | 1 | 1 | Rest | 05:17:30 | 05:17:30 | 0 | 1.8213 | 0 | 0 | 0 | 0 | 0 | 0 | 0 | 0 | 0 | 0 | 0 | 0 | 2023-03-14 22:20:48 | 0 | 0 | 0 | 0 | Close
637 | 1 | 1 | Rest | 05:18:00 | 05:18:00 | 0 | 1.8212 | 0 | 0 | 0 | 0 | 0 | 0 | 0 | 0 | 0 | 0 | 0 | 0 | 2023-03-14 22:21:18 | 0 | 0 | 0 | 0 | Close
638 | 1 | 1 | Rest | 05:18:30 | 05:18:30 | 0 | 1.8212 | 0 | 0 | 0 | 0 | 0 | 0 | 0 | 0 | 0 | 0 | 0 | 0 | 2023-03-14 22:21:48 | 0 | 0 | 0 | 0 | Close
639 | 1 | 1 | Rest | 05:19:00 | 05:19:00 | 0 | 1.8213 | 0 | 0 | 0 | 0 | 0 | 0 | 0 | 0 | 0 | 0 | 0 | 0 | 2023-03-14 22:22:18 | 0 | 0 | 0 | 0 | Close
640 | 1 | 1 | Rest | 05:19:30 | 05:19:30 | 0 | 1.8213 | 0 | 0 | 0 | 0 | 0 | 0 | 0 | 0 | 0 | 0 | 0 | 0 | 2023-03-14 22:22:48 | 0 | 0 | 0 | 0 | Close
641 | 1 | 1 | Rest | 05:20:00 | 05:20:00 | 0 | 1.8212 | 0 | 0 | 0 | 0 | 0 | 0 | 0 | 0 | 0 | 0 | 0 | 0 | 2023-03-14 22:23:18 | 0 | 0 | 0 | 0 | Close
642 | 1 | 1 | Rest | 05:20:30 | 05:20:30 | 0 | 1.8213 | 0 | 0 | 0 | 0 | 0 | 0 | 0 | 0 | 0 | 0 | 0 | 0 | 2023-03-14 22:23:48 | 0 | 0 | 0 | 0 | Close
643 | 1 | 1 | Rest | 05:21:00 | 05:21:00 | 0 | 1.8213 | 0 | 0 | 0 | 0 | 0 | 0 | 0 | 0 | 0 | 0 | 0 | 0 | 2023-03-14 22:24:18 | 0 | 0 | 0 | 0 | Close
644 | 1 | 1 | Rest | 05:21:30 | 05:21:30 | 0 | 1.8213 | 0 | 0 | 0 | 0 | 0 | 0 | 0 | 0 | 0 | 0 | 0 | 0 | 2023-03-14 22:24:48 | 0 | 0 | 0 | 0 | Close
645 | 1 | 1 | Rest | 05:22:00 | 05:22:00 | 0 | 1.8213 | 0 | 0 | 0 | 0 | 0 | 0 | 0 | 0 | 0 | 0 | 0 | 0 | 2023-03-14 22:25:18 | 0 | 0 | 0 | 0 | Close
646 | 1 | 1 | Rest | 05:22:30 | 05:22:30 | 0 | 1.8213 | 0 | 0 | 0 | 0 | 0 | 0 | 0 | 0 | 0 | 0 | 0 | 0 | 2023-03-14 22:25:48 | 0 | 0 | 0 | 0 | Close
647 | 1 | 1 | Rest | 05:23:00 | 05:23:00 | 0 | 1.8213 | 0 | 0 | 0 | 0 | 0 | 0 | 0 | 0 | 0 | 0 | 0 | 0 | 2023-03-14 22:26:18 | 0 | 0 | 0 | 0 | Close
648 | 1 | 1 | Rest | 05:23:30 | 05:23:30 | 0 | 1.8213 | 0 | 0 | 0 | 0 | 0 | 0 | 0 | 0 | 0 | 0 | 0 | 0 | 2023-03-14 22:26:48 | 0 | 0 | 0 | 0 | Close
649 | 1 | 1 | Rest | 05:24:00 | 05:24:00 | 0 | 1.8214 | 0 | 0 | 0 | 0 | 0 | 0 | 0 | 0 | 0 | 0 | 0 | 0 | 2023-03-14 22:27:18 | 0 | 0 | 0 | 0 | Close
650 | 1 | 1 | Rest | 05:24:30 | 05:24:30 | 0 | 1.8213 | 0 | 0 | 0 | 0 | 0 | 0 | 0 | 0 | 0 | 0 | 0 | 0 | 2023-03-14 22:27:48 | 0 | 0 | 0 | 0 | Close
651 | 1 | 1 | Rest | 05:25:00 | 05:25:00 | 0 | 1.8213 | 0 | 0 | 0 | 0 | 0 | 0 | 0 | 0 | 0 | 0 | 0 | 0 | 2023-03-14 22:28:18 | 0 | 0 | 0 | 0 | Close
652 | 1 | 1 | Rest | 05:25:30 | 05:25:30 | 0 | 1.8214 | 0 | 0 | 0 | 0 | 0 | 0 | 0 | 0 | 0 | 0 | 0 | 0 | 2023-03-14 22:28:48 | 0 | 0 | 0 | 0 | Close
653 | 1 | 1 | Rest | 05:26:00 | 05:26:00 | 0 | 1.8214 | 0 | 0 | 0 | 0 | 0 | 0 | 0 | 0 | 0 | 0 | 0 | 0 | 2023-03-14 22:29:18 | 0 | 0 | 0 | 0 | Close
654 | 1 | 1 | Rest | 05:26:30 | 05:26:30 | 0 | 1.8214 | 0 | 0 | 0 | 0 | 0 | 0 | 0 | 0 | 0 | 0 | 0 | 0 | 2023-03-14 22:29:48 | 0 | 0 | 0 | 0 | Close
655 | 1 | 1 | Rest | 05:27:00 | 05:27:00 | 0 | 1.8214 | 0 | 0 | 0 | 0 | 0 | 0 | 0 | 0 | 0 | 0 | 0 | 0 | 2023-03-14 22:30:18 | 0 | 0 | 0 | 0 | Close
656 | 1 | 1 | Rest | 05:27:30 | 05:27:30 | 0 | 1.8214 | 0 | 0 | 0 | 0 | 0 | 0 | 0 | 0 | 0 | 0 | 0 | 0 | 2023-03-14 22:30:48 | 0 | 0 | 0 | 0 | Close
657 | 1 | 1 | Rest | 05:28:00 | 05:28:00 | 0 | 1.8213 | 0 | 0 | 0 | 0 | 0 | 0 | 0 | 0 | 0 | 0 | 0 | 0 | 2023-03-14 22:31:18 | 0 | 0 | 0 | 0 | Close
658 | 1 | 1 | Rest | 05:28:30 | 05:28:30 | 0 | 1.8214 | 0 | 0 | 0 | 0 | 0 | 0 | 0 | 0 | 0 | 0 | 0 | 0 | 2023-03-14 22:31:48 | 0 | 0 | 0 | 0 | Close
659 | 1 | 1 | Rest | 05:29:00 | 05:29:00 | 0 | 1.8214 | 0 | 0 | 0 | 0 | 0 | 0 | 0 | 0 | 0 | 0 | 0 | 0 | 2023-03-14 22:32:18 | 0 | 0 | 0 | 0 | Close
660 | 1 | 1 | Rest | 05:29:30 | 05:29:30 | 0 | 1.8214 | 0 | 0 | 0 | 0 | 0 | 0 | 0 | 0 | 0 | 0 | 0 | 0 | 2023-03-14 22:32:48 | 0 | 0 | 0 | 0 | Close
661 | 1 | 1 | Rest | 05:30:00 | 05:30:00 | 0 | 1.8214 | 0 | 0 | 0 | 0 | 0 | 0 | 0 | 0 | 0 | 0 | 0 | 0 | 2023-03-14 22:33:18 | 0 | 0 | 0 | 0 | Close
662 | 1 | 1 | Rest | 05:30:30 | 05:30:30 | 0 | 1.8214 | 0 | 0 | 0 | 0 | 0 | 0 | 0 | 0 | 0 | 0 | 0 | 0 | 2023-03-14 22:33:48 | 0 | 0 | 0 | 0 | Close
663 | 1 | 1 | Rest | 05:31:00 | 05:31:00 | 0 | 1.8215 | 0 | 0 | 0 | 0 | 0 | 0 | 0 | 0 | 0 | 0 | 0 | 0 | 2023-03-14 22:34:18 | 0 | 0 | 0 | 0 | Close
664 | 1 | 1 | Rest | 05:31:30 | 05:31:30 | 0 | 1.8214 | 0 | 0 | 0 | 0 | 0 | 0 | 0 | 0 | 0 | 0 | 0 | 0 | 2023-03-14 22:34:48 | 0 | 0 | 0 | 0 | Close
665 | 1 | 1 | Rest | 05:32:00 | 05:32:00 | 0 | 1.8215 | 0 | 0 | 0 | 0 | 0 | 0 | 0 | 0 | 0 | 0 | 0 | 0 | 2023-03-14 22:35:18 | 0 | 0 | 0 | 0 | Close
666 | 1 | 1 | Rest | 05:32:30 | 05:32:30 | 0 | 1.8214 | 0 | 0 | 0 | 0 | 0 | 0 | 0 | 0 | 0 | 0 | 0 | 0 | 2023-03-14 22:35:48 | 0 | 0 | 0 | 0 | Close
667 | 1 | 1 | Rest | 05:33:00 | 05:33:00 | 0 | 1.8215 | 0 | 0 | 0 | 0 | 0 | 0 | 0 | 0 | 0 | 0 | 0 | 0 | 2023-03-14 22:36:18 | 0 | 0 | 0 | 0 | Close
668 | 1 | 1 | Rest | 05:33:30 | 05:33:30 | 0 | 1.8214 | 0 | 0 | 0 | 0 | 0 | 0 | 0 | 0 | 0 | 0 | 0 | 0 | 2023-03-14 22:36:48 | 0 | 0 | 0 | 0 | Close
669 | 1 | 1 | Rest | 05:34:00 | 05:34:00 | 0 | 1.8215 | 0 | 0 | 0 | 0 | 0 | 0 | 0 | 0 | 0 | 0 | 0 | 0 | 2023-03-14 22:37:18 | 0 | 0 | 0 | 0 | Close
670 | 1 | 1 | Rest | 05:34:30 | 05:34:30 | 0 | 1.8215 | 0 | 0 | 0 | 0 | 0 | 0 | 0 | 0 | 0 | 0 | 0 | 0 | 2023-03-14 22:37:48 | 0 | 0 | 0 | 0 | Close
671 | 1 | 1 | Rest | 05:35:00 | 05:35:00 | 0 | 1.8215 | 0 | 0 | 0 | 0 | 0 | 0 | 0 | 0 | 0 | 0 | 0 | 0 | 2023-03-14 22:38:18 | 0 | 0 | 0 | 0 | Close
672 | 1 | 1 | Rest | 05:35:30 | 05:35:30 | 0 | 1.8214 | 0 | 0 | 0 | 0 | 0 | 0 | 0 | 0 | 0 | 0 | 0 | 0 | 2023-03-14 22:38:48 | 0 | 0 | 0 | 0 | Close
673 | 1 | 1 | Rest | 05:36:00 | 05:36:00 | 0 | 1.8215 | 0 | 0 | 0 | 0 | 0 | 0 | 0 | 0 | 0 | 0 | 0 | 0 | 2023-03-14 22:39:18 | 0 | 0 | 0 | 0 | Close
674 | 1 | 1 | Rest | 05:36:30 | 05:36:30 | 0 | 1.8215 | 0 | 0 | 0 | 0 | 0 | 0 | 0 | 0 | 0 | 0 | 0 | 0 | 2023-03-14 22:39:48 | 0 | 0 | 0 | 0 | Close
675 | 1 | 1 | Rest | 05:37:00 | 05:37:00 | 0 | 1.8215 | 0 | 0 | 0 | 0 | 0 | 0 | 0 | 0 | 0 | 0 | 0 | 0 | 2023-03-14 22:40:18 | 0 | 0 | 0 | 0 | Close
676 | 1 | 1 | Rest | 05:37:30 | 05:37:30 | 0 | 1.8215 | 0 | 0 | 0 | 0 | 0 | 0 | 0 | 0 | 0 | 0 | 0 | 0 | 2023-03-14 22:40:48 | 0 | 0 | 0 | 0 | Close
677 | 1 | 1 | Rest | 05:38:00 | 05:38:00 | 0 | 1.8215 | 0 | 0 | 0 | 0 | 0 | 0 | 0 | 0 | 0 | 0 | 0 | 0 | 2023-03-14 22:41:18 | 0 | 0 | 0 | 0 | Close
678 | 1 | 1 | Rest | 05:38:30 | 05:38:30 | 0 | 1.8216 | 0 | 0 | 0 | 0 | 0 | 0 | 0 | 0 | 0 | 0 | 0 | 0 | 2023-03-14 22:41:48 | 0 | 0 | 0 | 0 | Close
679 | 1 | 1 | Rest | 05:39:00 | 05:39:00 | 0 | 1.8215 | 0 | 0 | 0 | 0 | 0 | 0 | 0 | 0 | 0 | 0 | 0 | 0 | 2023-03-14 22:42:18 | 0 | 0 | 0 | 0 | Close
680 | 1 | 1 | Rest | 05:39:30 | 05:39:30 | 0 | 1.8216 | 0 | 0 | 0 | 0 | 0 | 0 | 0 | 0 | 0 | 0 | 0 | 0 | 2023-03-14 22:42:48 | 0 | 0 | 0 | 0 | Close
681 | 1 | 1 | Rest | 05:40:00 | 05:40:00 | 0 | 1.8215 | 0 | 0 | 0 | 0 | 0 | 0 | 0 | 0 | 0 | 0 | 0 | 0 | 2023-03-14 22:43:18 | 0 | 0 | 0 | 0 | Close
682 | 1 | 1 | Rest | 05:40:30 | 05:40:30 | 0 | 1.8216 | 0 | 0 | 0 | 0 | 0 | 0 | 0 | 0 | 0 | 0 | 0 | 0 | 2023-03-14 22:43:48 | 0 | 0 | 0 | 0 | Close
683 | 1 | 1 | Rest | 05:41:00 | 05:41:00 | 0 | 1.8215 | 0 | 0 | 0 | 0 | 0 | 0 | 0 | 0 | 0 | 0 | 0 | 0 | 2023-03-14 22:44:18 | 0 | 0 | 0 | 0 | Close
684 | 1 | 1 | Rest | 05:41:30 | 05:41:30 | 0 | 1.8216 | 0 | 0 | 0 | 0 | 0 | 0 | 0 | 0 | 0 | 0 | 0 | 0 | 2023-03-14 22:44:48 | 0 | 0 | 0 | 0 | Close
685 | 1 | 1 | Rest | 05:42:00 | 05:42:00 | 0 | 1.8217 | 0 | 0 | 0 | 0 | 0 | 0 | 0 | 0 | 0 | 0 | 0 | 0 | 2023-03-14 22:45:18 | 0 | 0 | 0 | 0 | Close
686 | 1 | 1 | Rest | 05:42:30 | 05:42:30 | 0 | 1.8216 | 0 | 0 | 0 | 0 | 0 | 0 | 0 | 0 | 0 | 0 | 0 | 0 | 2023-03-14 22:45:48 | 0 | 0 | 0 | 0 | Close
687 | 1 | 1 | Rest | 05:43:00 | 05:43:00 | 0 | 1.8216 | 0 | 0 | 0 | 0 | 0 | 0 | 0 | 0 | 0 | 0 | 0 | 0 | 2023-03-14 22:46:18 | 0 | 0 | 0 | 0 | Close
688 | 1 | 1 | Rest | 05:43:30 | 05:43:30 | 0 | 1.8216 | 0 | 0 | 0 | 0 | 0 | 0 | 0 | 0 | 0 | 0 | 0 | 0 | 2023-03-14 22:46:48 | 0 | 0 | 0 | 0 | Close
689 | 1 | 1 | Rest | 05:44:00 | 05:44:00 | 0 | 1.8216 | 0 | 0 | 0 | 0 | 0 | 0 | 0 | 0 | 0 | 0 | 0 | 0 | 2023-03-14 22:47:18 | 0 | 0 | 0 | 0 | Close
690 | 1 | 1 | Rest | 05:44:30 | 05:44:30 | 0 | 1.8216 | 0 | 0 | 0 | 0 | 0 | 0 | 0 | 0 | 0 | 0 | 0 | 0 | 2023-03-14 22:47:48 | 0 | 0 | 0 | 0 | Close
691 | 1 | 1 | Rest | 05:45:00 | 05:45:00 | 0 | 1.8216 | 0 | 0 | 0 | 0 | 0 | 0 | 0 | 0 | 0 | 0 | 0 | 0 | 2023-03-14 22:48:18 | 0 | 0 | 0 | 0 | Close
692 | 1 | 1 | Rest | 05:45:30 | 05:45:30 | 0 | 1.8216 | 0 | 0 | 0 | 0 | 0 | 0 | 0 | 0 | 0 | 0 | 0 | 0 | 2023-03-14 22:48:48 | 0 | 0 | 0 | 0 | Close
693 | 1 | 1 | Rest | 05:46:00 | 05:46:00 | 0 | 1.8217 | 0 | 0 | 0 | 0 | 0 | 0 | 0 | 0 | 0 | 0 | 0 | 0 | 2023-03-14 22:49:18 | 0 | 0 | 0 | 0 | Close
694 | 1 | 1 | Rest | 05:46:30 | 05:46:30 | 0 | 1.8217 | 0 | 0 | 0 | 0 | 0 | 0 | 0 | 0 | 0 | 0 | 0 | 0 | 2023-03-14 22:49:48 | 0 | 0 | 0 | 0 | Close
695 | 1 | 1 | Rest | 05:47:00 | 05:47:00 | 0 | 1.8217 | 0 | 0 | 0 | 0 | 0 | 0 | 0 | 0 | 0 | 0 | 0 | 0 | 2023-03-14 22:50:18 | 0 | 0 | 0 | 0 | Close
696 | 1 | 1 | Rest | 05:47:30 | 05:47:30 | 0 | 1.8217 | 0 | 0 | 0 | 0 | 0 | 0 | 0 | 0 | 0 | 0 | 0 | 0 | 2023-03-14 22:50:48 | 0 | 0 | 0 | 0 | Close
697 | 1 | 1 | Rest | 05:48:00 | 05:48:00 | 0 | 1.8218 | 0 | 0 | 0 | 0 | 0 | 0 | 0 | 0 | 0 | 0 | 0 | 0 | 2023-03-14 22:51:18 | 0 | 0 | 0 | 0 | Close
698 | 1 | 1 | Rest | 05:48:30 | 05:48:30 | 0 | 1.8217 | 0 | 0 | 0 | 0 | 0 | 0 | 0 | 0 | 0 | 0 | 0 | 0 | 2023-03-14 22:51:48 | 0 | 0 | 0 | 0 | Close
699 | 1 | 1 | Rest | 05:49:00 | 05:49:00 | 0 | 1.8217 | 0 | 0 | 0 | 0 | 0 | 0 | 0 | 0 | 0 | 0 | 0 | 0 | 2023-03-14 22:52:18 | 0 | 0 | 0 | 0 | Close
700 | 1 | 1 | Rest | 05:49:30 | 05:49:30 | 0 | 1.8217 | 0 | 0 | 0 | 0 | 0 | 0 | 0 | 0 | 0 | 0 | 0 | 0 | 2023-03-14 22:52:48 | 0 | 0 | 0 | 0 | Close
701 | 1 | 1 | Rest | 05:50:00 | 05:50:00 | 0 | 1.8217 | 0 | 0 | 0 | 0 | 0 | 0 | 0 | 0 | 0 | 0 | 0 | 0 | 2023-03-14 22:53:18 | 0 | 0 | 0 | 0 | Close
702 | 1 | 1 | Rest | 05:50:30 | 05:50:30 | 0 | 1.8218 | 0 | 0 | 0 | 0 | 0 | 0 | 0 | 0 | 0 | 0 | 0 | 0 | 2023-03-14 22:53:48 | 0 | 0 | 0 | 0 | Close
703 | 1 | 1 | Rest | 05:51:00 | 05:51:00 | 0 | 1.8217 | 0 | 0 | 0 | 0 | 0 | 0 | 0 | 0 | 0 | 0 | 0 | 0 | 2023-03-14 22:54:18 | 0 | 0 | 0 | 0 | Close
704 | 1 | 1 | Rest | 05:51:30 | 05:51:30 | 0 | 1.8218 | 0 | 0 | 0 | 0 | 0 | 0 | 0 | 0 | 0 | 0 | 0 | 0 | 2023-03-14 22:54:48 | 0 | 0 | 0 | 0 | Close
705 | 1 | 1 | Rest | 05:52:00 | 05:52:00 | 0 | 1.8218 | 0 | 0 | 0 | 0 | 0 | 0 | 0 | 0 | 0 | 0 | 0 | 0 | 2023-03-14 22:55:18 | 0 | 0 | 0 | 0 | Close
706 | 1 | 1 | Rest | 05:52:30 | 05:52:30 | 0 | 1.8218 | 0 | 0 | 0 | 0 | 0 | 0 | 0 | 0 | 0 | 0 | 0 | 0 | 2023-03-14 22:55:48 | 0 | 0 | 0 | 0 | Close
707 | 1 | 1 | Rest | 05:53:00 | 05:53:00 | 0 | 1.8218 | 0 | 0 | 0 | 0 | 0 | 0 | 0 | 0 | 0 | 0 | 0 | 0 | 2023-03-14 22:56:18 | 0 | 0 | 0 | 0 | Close
708 | 1 | 1 | Rest | 05:53:30 | 05:53:30 | 0 | 1.8218 | 0 | 0 | 0 | 0 | 0 | 0 | 0 | 0 | 0 | 0 | 0 | 0 | 2023-03-14 22:56:48 | 0 | 0 | 0 | 0 | Close
709 | 1 | 1 | Rest | 05:54:00 | 05:54:00 | 0 | 1.8218 | 0 | 0 | 0 | 0 | 0 | 0 | 0 | 0 | 0 | 0 | 0 | 0 | 2023-03-14 22:57:18 | 0 | 0 | 0 | 0 | Close
710 | 1 | 1 | Rest | 05:54:30 | 05:54:30 | 0 | 1.8218 | 0 | 0 | 0 | 0 | 0 | 0 | 0 | 0 | 0 | 0 | 0 | 0 | 2023-03-14 22:57:48 | 0 | 0 | 0 | 0 | Close
711 | 1 | 1 | Rest | 05:55:00 | 05:55:00 | 0 | 1.8218 | 0 | 0 | 0 | 0 | 0 | 0 | 0 | 0 | 0 | 0 | 0 | 0 | 2023-03-14 22:58:18 | 0 | 0 | 0 | 0 | Close
712 | 1 | 1 | Rest | 05:55:30 | 05:55:30 | 0 | 1.8218 | 0 | 0 | 0 | 0 | 0 | 0 | 0 | 0 | 0 | 0 | 0 | 0 | 2023-03-14 22:58:48 | 0 | 0 | 0 | 0 | Close
713 | 1 | 1 | Rest | 05:56:00 | 05:56:00 | 0 | 1.8219 | 0 | 0 | 0 | 0 | 0 | 0 | 0 | 0 | 0 | 0 | 0 | 0 | 2023-03-14 22:59:18 | 0 | 0 | 0 | 0 | Close
714 | 1 | 1 | Rest | 05:56:30 | 05:56:30 | 0 | 1.8219 | 0 | 0 | 0 | 0 | 0 | 0 | 0 | 0 | 0 | 0 | 0 | 0 | 2023-03-14 22:59:48 | 0 | 0 | 0 | 0 | Close
715 | 1 | 1 | Rest | 05:57:00 | 05:57:00 | 0 | 1.8219 | 0 | 0 | 0 | 0 | 0 | 0 | 0 | 0 | 0 | 0 | 0 | 0 | 2023-03-14 23:00:18 | 0 | 0 | 0 | 0 | Close
716 | 1 | 1 | Rest | 05:57:30 | 05:57:30 | 0 | 1.8219 | 0 | 0 | 0 | 0 | 0 | 0 | 0 | 0 | 0 | 0 | 0 | 0 | 2023-03-14 23:00:48 | 0 | 0 | 0 | 0 | Close
717 | 1 | 1 | Rest | 05:58:00 | 05:58:00 | 0 | 1.8219 | 0 | 0 | 0 | 0 | 0 | 0 | 0 | 0 | 0 | 0 | 0 | 0 | 2023-03-14 23:01:18 | 0 | 0 | 0 | 0 | Close
718 | 1 | 1 | Rest | 05:58:30 | 05:58:30 | 0 | 1.8219 | 0 | 0 | 0 | 0 | 0 | 0 | 0 | 0 | 0 | 0 | 0 | 0 | 2023-03-14 23:01:48 | 0 | 0 | 0 | 0 | Close
719 | 1 | 1 | Rest | 05:59:00 | 05:59:00 | 0 | 1.8219 | 0 | 0 | 0 | 0 | 0 | 0 | 0 | 0 | 0 | 0 | 0 | 0 | 2023-03-14 23:02:18 | 0 | 0 | 0 | 0 | Close
720 | 1 | 1 | Rest | 05:59:30 | 05:59:30 | 0 | 1.8219 | 0 | 0 | 0 | 0 | 0 | 0 | 0 | 0 | 0 | 0 | 0 | 0 | 2023-03-14 23:02:48 | 0 | 0 | 0 | 0 | Close
721 | 1 | 1 | Rest | 06:00:00 | 06:00:00 | 0 | 1.822 | 0 | 0 | 0 | 0 | 0 | 0 | 0 | 0 | 0 | 0 | 0 | 0 | 2023-03-14 23:03:18 | 0 | 0 | 0 | 0 | Close
722 | 1 | 1 | Rest | 06:00:30 | 06:00:30 | 0 | 1.8219 | 0 | 0 | 0 | 0 | 0 | 0 | 0 | 0 | 0 | 0 | 0 | 0 | 2023-03-14 23:03:48 | 0 | 0 | 0 | 0 | Close
723 | 1 | 1 | Rest | 06:01:00 | 06:01:00 | 0 | 1.8219 | 0 | 0 | 0 | 0 | 0 | 0 | 0 | 0 | 0 | 0 | 0 | 0 | 2023-03-14 23:04:18 | 0 | 0 | 0 | 0 | Close
724 | 1 | 1 | Rest | 06:01:30 | 06:01:30 | 0 | 1.8219 | 0 | 0 | 0 | 0 | 0 | 0 | 0 | 0 | 0 | 0 | 0 | 0 | 2023-03-14 23:04:48 | 0 | 0 | 0 | 0 | Close
725 | 1 | 1 | Rest | 06:02:00 | 06:02:00 | 0 | 1.822 | 0 | 0 | 0 | 0 | 0 | 0 | 0 | 0 | 0 | 0 | 0 | 0 | 2023-03-14 23:05:18 | 0 | 0 | 0 | 0 | Close
726 | 1 | 1 | Rest | 06:02:30 | 06:02:30 | 0 | 1.822 | 0 | 0 | 0 | 0 | 0 | 0 | 0 | 0 | 0 | 0 | 0 | 0 | 2023-03-14 23:05:48 | 0 | 0 | 0 | 0 | Close
727 | 1 | 1 | Rest | 06:03:00 | 06:03:00 | 0 | 1.822 | 0 | 0 | 0 | 0 | 0 | 0 | 0 | 0 | 0 | 0 | 0 | 0 | 2023-03-14 23:06:18 | 0 | 0 | 0 | 0 | Close
728 | 1 | 1 | Rest | 06:03:30 | 06:03:30 | 0 | 1.822 | 0 | 0 | 0 | 0 | 0 | 0 | 0 | 0 | 0 | 0 | 0 | 0 | 2023-03-14 23:06:48 | 0 | 0 | 0 | 0 | Close
729 | 1 | 1 | Rest | 06:04:00 | 06:04:00 | 0 | 1.822 | 0 | 0 | 0 | 0 | 0 | 0 | 0 | 0 | 0 | 0 | 0 | 0 | 2023-03-14 23:07:18 | 0 | 0 | 0 | 0 | Close
730 | 1 | 1 | Rest | 06:04:30 | 06:04:30 | 0 | 1.822 | 0 | 0 | 0 | 0 | 0 | 0 | 0 | 0 | 0 | 0 | 0 | 0 | 2023-03-14 23:07:48 | 0 | 0 | 0 | 0 | Close
731 | 1 | 1 | Rest | 06:05:00 | 06:05:00 | 0 | 1.8221 | 0 | 0 | 0 | 0 | 0 | 0 | 0 | 0 | 0 | 0 | 0 | 0 | 2023-03-14 23:08:18 | 0 | 0 | 0 | 0 | Close
732 | 1 | 1 | Rest | 06:05:30 | 06:05:30 | 0 | 1.822 | 0 | 0 | 0 | 0 | 0 | 0 | 0 | 0 | 0 | 0 | 0 | 0 | 2023-03-14 23:08:48 | 0 | 0 | 0 | 0 | Close
733 | 1 | 1 | Rest | 06:06:00 | 06:06:00 | 0 | 1.822 | 0 | 0 | 0 | 0 | 0 | 0 | 0 | 0 | 0 | 0 | 0 | 0 | 2023-03-14 23:09:18 | 0 | 0 | 0 | 0 | Close
734 | 1 | 1 | Rest | 06:06:30 | 06:06:30 | 0 | 1.8221 | 0 | 0 | 0 | 0 | 0 | 0 | 0 | 0 | 0 | 0 | 0 | 0 | 2023-03-14 23:09:48 | 0 | 0 | 0 | 0 | Close
735 | 1 | 1 | Rest | 06:07:00 | 06:07:00 | 0 | 1.822 | 0 | 0 | 0 | 0 | 0 | 0 | 0 | 0 | 0 | 0 | 0 | 0 | 2023-03-14 23:10:18 | 0 | 0 | 0 | 0 | Close
736 | 1 | 1 | Rest | 06:07:30 | 06:07:30 | 0 | 1.8221 | 0 | 0 | 0 | 0 | 0 | 0 | 0 | 0 | 0 | 0 | 0 | 0 | 2023-03-14 23:10:48 | 0 | 0 | 0 | 0 | Close
737 | 1 | 1 | Rest | 06:08:00 | 06:08:00 | 0 | 1.8221 | 0 | 0 | 0 | 0 | 0 | 0 | 0 | 0 | 0 | 0 | 0 | 0 | 2023-03-14 23:11:18 | 0 | 0 | 0 | 0 | Close
738 | 1 | 1 | Rest | 06:08:30 | 06:08:30 | 0 | 1.8221 | 0 | 0 | 0 | 0 | 0 | 0 | 0 | 0 | 0 | 0 | 0 | 0 | 2023-03-14 23:11:48 | 0 | 0 | 0 | 0 | Close
739 | 1 | 1 | Rest | 06:09:00 | 06:09:00 | 0 | 1.8221 | 0 | 0 | 0 | 0 | 0 | 0 | 0 | 0 | 0 | 0 | 0 | 0 | 2023-03-14 23:12:18 | 0 | 0 | 0 | 0 | Close
740 | 1 | 1 | Rest | 06:09:30 | 06:09:30 | 0 | 1.8221 | 0 | 0 | 0 | 0 | 0 | 0 | 0 | 0 | 0 | 0 | 0 | 0 | 2023-03-14 23:12:48 | 0 | 0 | 0 | 0 | Close
741 | 1 | 1 | Rest | 06:10:00 | 06:10:00 | 0 | 1.8221 | 0 | 0 | 0 | 0 | 0 | 0 | 0 | 0 | 0 | 0 | 0 | 0 | 2023-03-14 23:13:18 | 0 | 0 | 0 | 0 | Close
742 | 1 | 1 | Rest | 06:10:30 | 06:10:30 | 0 | 1.8221 | 0 | 0 | 0 | 0 | 0 | 0 | 0 | 0 | 0 | 0 | 0 | 0 | 2023-03-14 23:13:48 | 0 | 0 | 0 | 0 | Close
743 | 1 | 1 | Rest | 06:11:00 | 06:11:00 | 0 | 1.8221 | 0 | 0 | 0 | 0 | 0 | 0 | 0 | 0 | 0 | 0 | 0 | 0 | 2023-03-14 23:14:18 | 0 | 0 | 0 | 0 | Close
744 | 1 | 1 | Rest | 06:11:30 | 06:11:30 | 0 | 1.8222 | 0 | 0 | 0 | 0 | 0 | 0 | 0 | 0 | 0 | 0 | 0 | 0 | 2023-03-14 23:14:48 | 0 | 0 | 0 | 0 | Close
745 | 1 | 1 | Rest | 06:12:00 | 06:12:00 | 0 | 1.8221 | 0 | 0 | 0 | 0 | 0 | 0 | 0 | 0 | 0 | 0 | 0 | 0 | 2023-03-14 23:15:18 | 0 | 0 | 0 | 0 | Close
746 | 1 | 1 | Rest | 06:12:30 | 06:12:30 | 0 | 1.8221 | 0 | 0 | 0 | 0 | 0 | 0 | 0 | 0 | 0 | 0 | 0 | 0 | 2023-03-14 23:15:48 | 0 | 0 | 0 | 0 | Close
747 | 1 | 1 | Rest | 06:13:00 | 06:13:00 | 0 | 1.8221 | 0 | 0 | 0 | 0 | 0 | 0 | 0 | 0 | 0 | 0 | 0 | 0 | 2023-03-14 23:16:18 | 0 | 0 | 0 | 0 | Close
748 | 1 | 1 | Rest | 06:13:30 | 06:13:30 | 0 | 1.8221 | 0 | 0 | 0 | 0 | 0 | 0 | 0 | 0 | 0 | 0 | 0 | 0 | 2023-03-14 23:16:48 | 0 | 0 | 0 | 0 | Close
749 | 1 | 1 | Rest | 06:14:00 | 06:14:00 | 0 | 1.8222 | 0 | 0 | 0 | 0 | 0 | 0 | 0 | 0 | 0 | 0 | 0 | 0 | 2023-03-14 23:17:18 | 0 | 0 | 0 | 0 | Close
750 | 1 | 1 | Rest | 06:14:30 | 06:14:30 | 0 | 1.8221 | 0 | 0 | 0 | 0 | 0 | 0 | 0 | 0 | 0 | 0 | 0 | 0 | 2023-03-14 23:17:48 | 0 | 0 | 0 | 0 | Close
751 | 1 | 1 | Rest | 06:15:00 | 06:15:00 | 0 | 1.8221 | 0 | 0 | 0 | 0 | 0 | 0 | 0 | 0 | 0 | 0 | 0 | 0 | 2023-03-14 23:18:18 | 0 | 0 | 0 | 0 | Close
752 | 1 | 1 | Rest | 06:15:30 | 06:15:30 | 0 | 1.8222 | 0 | 0 | 0 | 0 | 0 | 0 | 0 | 0 | 0 | 0 | 0 | 0 | 2023-03-14 23:18:48 | 0 | 0 | 0 | 0 | Close
753 | 1 | 1 | Rest | 06:16:00 | 06:16:00 | 0 | 1.8222 | 0 | 0 | 0 | 0 | 0 | 0 | 0 | 0 | 0 | 0 | 0 | 0 | 2023-03-14 23:19:18 | 0 | 0 | 0 | 0 | Close
754 | 1 | 1 | Rest | 06:16:30 | 06:16:30 | 0 | 1.8223 | 0 | 0 | 0 | 0 | 0 | 0 | 0 | 0 | 0 | 0 | 0 | 0 | 2023-03-14 23:19:48 | 0 | 0 | 0 | 0 | Close
755 | 1 | 1 | Rest | 06:17:00 | 06:17:00 | 0 | 1.8222 | 0 | 0 | 0 | 0 | 0 | 0 | 0 | 0 | 0 | 0 | 0 | 0 | 2023-03-14 23:20:18 | 0 | 0 | 0 | 0 | Close
756 | 1 | 1 | Rest | 06:17:30 | 06:17:30 | 0 | 1.8222 | 0 | 0 | 0 | 0 | 0 | 0 | 0 | 0 | 0 | 0 | 0 | 0 | 2023-03-14 23:20:48 | 0 | 0 | 0 | 0 | Close
757 | 1 | 1 | Rest | 06:18:00 | 06:18:00 | 0 | 1.8223 | 0 | 0 | 0 | 0 | 0 | 0 | 0 | 0 | 0 | 0 | 0 | 0 | 2023-03-14 23:21:18 | 0 | 0 | 0 | 0 | Close
758 | 1 | 1 | Rest | 06:18:30 | 06:18:30 | 0 | 1.8222 | 0 | 0 | 0 | 0 | 0 | 0 | 0 | 0 | 0 | 0 | 0 | 0 | 2023-03-14 23:21:48 | 0 | 0 | 0 | 0 | Close
759 | 1 | 1 | Rest | 06:19:00 | 06:19:00 | 0 | 1.8222 | 0 | 0 | 0 | 0 | 0 | 0 | 0 | 0 | 0 | 0 | 0 | 0 | 2023-03-14 23:22:18 | 0 | 0 | 0 | 0 | Close
760 | 1 | 1 | Rest | 06:19:30 | 06:19:30 | 0 | 1.8222 | 0 | 0 | 0 | 0 | 0 | 0 | 0 | 0 | 0 | 0 | 0 | 0 | 2023-03-14 23:22:48 | 0 | 0 | 0 | 0 | Close
761 | 1 | 1 | Rest | 06:20:00 | 06:20:00 | 0 | 1.8223 | 0 | 0 | 0 | 0 | 0 | 0 | 0 | 0 | 0 | 0 | 0 | 0 | 2023-03-14 23:23:18 | 0 | 0 | 0 | 0 | Close
762 | 1 | 1 | Rest | 06:20:30 | 06:20:30 | 0 | 1.8223 | 0 | 0 | 0 | 0 | 0 | 0 | 0 | 0 | 0 | 0 | 0 | 0 | 2023-03-14 23:23:48 | 0 | 0 | 0 | 0 | Close
763 | 1 | 1 | Rest | 06:21:00 | 06:21:00 | 0 | 1.8223 | 0 | 0 | 0 | 0 | 0 | 0 | 0 | 0 | 0 | 0 | 0 | 0 | 2023-03-14 23:24:18 | 0 | 0 | 0 | 0 | Close
764 | 1 | 1 | Rest | 06:21:30 | 06:21:30 | 0 | 1.8223 | 0 | 0 | 0 | 0 | 0 | 0 | 0 | 0 | 0 | 0 | 0 | 0 | 2023-03-14 23:24:48 | 0 | 0 | 0 | 0 | Close
765 | 1 | 1 | Rest | 06:22:00 | 06:22:00 | 0 | 1.8223 | 0 | 0 | 0 | 0 | 0 | 0 | 0 | 0 | 0 | 0 | 0 | 0 | 2023-03-14 23:25:18 | 0 | 0 | 0 | 0 | Close
766 | 1 | 1 | Rest | 06:22:30 | 06:22:30 | 0 | 1.8223 | 0 | 0 | 0 | 0 | 0 | 0 | 0 | 0 | 0 | 0 | 0 | 0 | 2023-03-14 23:25:48 | 0 | 0 | 0 | 0 | Close
767 | 1 | 1 | Rest | 06:23:00 | 06:23:00 | 0 | 1.8223 | 0 | 0 | 0 | 0 | 0 | 0 | 0 | 0 | 0 | 0 | 0 | 0 | 2023-03-14 23:26:18 | 0 | 0 | 0 | 0 | Close
768 | 1 | 1 | Rest | 06:23:30 | 06:23:30 | 0 | 1.8223 | 0 | 0 | 0 | 0 | 0 | 0 | 0 | 0 | 0 | 0 | 0 | 0 | 2023-03-14 23:26:48 | 0 | 0 | 0 | 0 | Close
769 | 1 | 1 | Rest | 06:24:00 | 06:24:00 | 0 | 1.8223 | 0 | 0 | 0 | 0 | 0 | 0 | 0 | 0 | 0 | 0 | 0 | 0 | 2023-03-14 23:27:18 | 0 | 0 | 0 | 0 | Close
770 | 1 | 1 | Rest | 06:24:30 | 06:24:30 | 0 | 1.8224 | 0 | 0 | 0 | 0 | 0 | 0 | 0 | 0 | 0 | 0 | 0 | 0 | 2023-03-14 23:27:48 | 0 | 0 | 0 | 0 | Close
771 | 1 | 1 | Rest | 06:25:00 | 06:25:00 | 0 | 1.8223 | 0 | 0 | 0 | 0 | 0 | 0 | 0 | 0 | 0 | 0 | 0 | 0 | 2023-03-14 23:28:18 | 0 | 0 | 0 | 0 | Close
772 | 1 | 1 | Rest | 06:25:30 | 06:25:30 | 0 | 1.8224 | 0 | 0 | 0 | 0 | 0 | 0 | 0 | 0 | 0 | 0 | 0 | 0 | 2023-03-14 23:28:48 | 0 | 0 | 0 | 0 | Close
773 | 1 | 1 | Rest | 06:26:00 | 06:26:00 | 0 | 1.8223 | 0 | 0 | 0 | 0 | 0 | 0 | 0 | 0 | 0 | 0 | 0 | 0 | 2023-03-14 23:29:18 | 0 | 0 | 0 | 0 | Close
774 | 1 | 1 | Rest | 06:26:30 | 06:26:30 | 0 | 1.8223 | 0 | 0 | 0 | 0 | 0 | 0 | 0 | 0 | 0 | 0 | 0 | 0 | 2023-03-14 23:29:48 | 0 | 0 | 0 | 0 | Close
775 | 1 | 1 | Rest | 06:27:00 | 06:27:00 | 0 | 1.8224 | 0 | 0 | 0 | 0 | 0 | 0 | 0 | 0 | 0 | 0 | 0 | 0 | 2023-03-14 23:30:18 | 0 | 0 | 0 | 0 | Close
776 | 1 | 1 | Rest | 06:27:30 | 06:27:30 | 0 | 1.8224 | 0 | 0 | 0 | 0 | 0 | 0 | 0 | 0 | 0 | 0 | 0 | 0 | 2023-03-14 23:30:48 | 0 | 0 | 0 | 0 | Close
777 | 1 | 1 | Rest | 06:28:00 | 06:28:00 | 0 | 1.8223 | 0 | 0 | 0 | 0 | 0 | 0 | 0 | 0 | 0 | 0 | 0 | 0 | 2023-03-14 23:31:18 | 0 | 0 | 0 | 0 | Close
778 | 1 | 1 | Rest | 06:28:30 | 06:28:30 | 0 | 1.8224 | 0 | 0 | 0 | 0 | 0 | 0 | 0 | 0 | 0 | 0 | 0 | 0 | 2023-03-14 23:31:48 | 0 | 0 | 0 | 0 | Close
779 | 1 | 1 | Rest | 06:29:00 | 06:29:00 | 0 | 1.8224 | 0 | 0 | 0 | 0 | 0 | 0 | 0 | 0 | 0 | 0 | 0 | 0 | 2023-03-14 23:32:18 | 0 | 0 | 0 | 0 | Close
780 | 1 | 1 | Rest | 06:29:30 | 06:29:30 | 0 | 1.8224 | 0 | 0 | 0 | 0 | 0 | 0 | 0 | 0 | 0 | 0 | 0 | 0 | 2023-03-14 23:32:48 | 0 | 0 | 0 | 0 | Close
781 | 1 | 1 | Rest | 06:30:00 | 06:30:00 | 0 | 1.8224 | 0 | 0 | 0 | 0 | 0 | 0 | 0 | 0 | 0 | 0 | 0 | 0 | 2023-03-14 23:33:18 | 0 | 0 | 0 | 0 | Close
782 | 1 | 1 | Rest | 06:30:30 | 06:30:30 | 0 | 1.8225 | 0 | 0 | 0 | 0 | 0 | 0 | 0 | 0 | 0 | 0 | 0 | 0 | 2023-03-14 23:33:48 | 0 | 0 | 0 | 0 | Close
783 | 1 | 1 | Rest | 06:31:00 | 06:31:00 | 0 | 1.8225 | 0 | 0 | 0 | 0 | 0 | 0 | 0 | 0 | 0 | 0 | 0 | 0 | 2023-03-14 23:34:18 | 0 | 0 | 0 | 0 | Close
784 | 1 | 1 | Rest | 06:31:30 | 06:31:30 | 0 | 1.8224 | 0 | 0 | 0 | 0 | 0 | 0 | 0 | 0 | 0 | 0 | 0 | 0 | 2023-03-14 23:34:48 | 0 | 0 | 0 | 0 | Close
785 | 1 | 1 | Rest | 06:32:00 | 06:32:00 | 0 | 1.8224 | 0 | 0 | 0 | 0 | 0 | 0 | 0 | 0 | 0 | 0 | 0 | 0 | 2023-03-14 23:35:18 | 0 | 0 | 0 | 0 | Close
786 | 1 | 1 | Rest | 06:32:30 | 06:32:30 | 0 | 1.8224 | 0 | 0 | 0 | 0 | 0 | 0 | 0 | 0 | 0 | 0 | 0 | 0 | 2023-03-14 23:35:48 | 0 | 0 | 0 | 0 | Close
787 | 1 | 1 | Rest | 06:33:00 | 06:33:00 | 0 | 1.8224 | 0 | 0 | 0 | 0 | 0 | 0 | 0 | 0 | 0 | 0 | 0 | 0 | 2023-03-14 23:36:18 | 0 | 0 | 0 | 0 | Close
788 | 1 | 1 | Rest | 06:33:30 | 06:33:30 | 0 | 1.8224 | 0 | 0 | 0 | 0 | 0 | 0 | 0 | 0 | 0 | 0 | 0 | 0 | 2023-03-14 23:36:48 | 0 | 0 | 0 | 0 | Close
789 | 1 | 1 | Rest | 06:34:00 | 06:34:00 | 0 | 1.8225 | 0 | 0 | 0 | 0 | 0 | 0 | 0 | 0 | 0 | 0 | 0 | 0 | 2023-03-14 23:37:18 | 0 | 0 | 0 | 0 | Close
790 | 1 | 1 | Rest | 06:34:30 | 06:34:30 | 0 | 1.8225 | 0 | 0 | 0 | 0 | 0 | 0 | 0 | 0 | 0 | 0 | 0 | 0 | 2023-03-14 23:37:48 | 0 | 0 | 0 | 0 | Close
791 | 1 | 1 | Rest | 06:35:00 | 06:35:00 | 0 | 1.8225 | 0 | 0 | 0 | 0 | 0 | 0 | 0 | 0 | 0 | 0 | 0 | 0 | 2023-03-14 23:38:18 | 0 | 0 | 0 | 0 | Close
792 | 1 | 1 | Rest | 06:35:30 | 06:35:30 | 0 | 1.8225 | 0 | 0 | 0 | 0 | 0 | 0 | 0 | 0 | 0 | 0 | 0 | 0 | 2023-03-14 23:38:48 | 0 | 0 | 0 | 0 | Close
793 | 1 | 1 | Rest | 06:36:00 | 06:36:00 | 0 | 1.8225 | 0 | 0 | 0 | 0 | 0 | 0 | 0 | 0 | 0 | 0 | 0 | 0 | 2023-03-14 23:39:18 | 0 | 0 | 0 | 0 | Close
794 | 1 | 1 | Rest | 06:36:30 | 06:36:30 | 0 | 1.8224 | 0 | 0 | 0 | 0 | 0 | 0 | 0 | 0 | 0 | 0 | 0 | 0 | 2023-03-14 23:39:48 | 0 | 0 | 0 | 0 | Close
795 | 1 | 1 | Rest | 06:37:00 | 06:37:00 | 0 | 1.8225 | 0 | 0 | 0 | 0 | 0 | 0 | 0 | 0 | 0 | 0 | 0 | 0 | 2023-03-14 23:40:18 | 0 | 0 | 0 | 0 | Close
796 | 1 | 1 | Rest | 06:37:30 | 06:37:30 | 0 | 1.8225 | 0 | 0 | 0 | 0 | 0 | 0 | 0 | 0 | 0 | 0 | 0 | 0 | 2023-03-14 23:40:48 | 0 | 0 | 0 | 0 | Close
797 | 1 | 1 | Rest | 06:38:00 | 06:38:00 | 0 | 1.8225 | 0 | 0 | 0 | 0 | 0 | 0 | 0 | 0 | 0 | 0 | 0 | 0 | 2023-03-14 23:41:18 | 0 | 0 | 0 | 0 | Close
798 | 1 | 1 | Rest | 06:38:30 | 06:38:30 | 0 | 1.8225 | 0 | 0 | 0 | 0 | 0 | 0 | 0 | 0 | 0 | 0 | 0 | 0 | 2023-03-14 23:41:48 | 0 | 0 | 0 | 0 | Close
799 | 1 | 1 | Rest | 06:39:00 | 06:39:00 | 0 | 1.8225 | 0 | 0 | 0 | 0 | 0 | 0 | 0 | 0 | 0 | 0 | 0 | 0 | 2023-03-14 23:42:18 | 0 | 0 | 0 | 0 | Close
800 | 1 | 1 | Rest | 06:39:30 | 06:39:30 | 0 | 1.8225 | 0 | 0 | 0 | 0 | 0 | 0 | 0 | 0 | 0 | 0 | 0 | 0 | 2023-03-14 23:42:48 | 0 | 0 | 0 | 0 | Close
801 | 1 | 1 | Rest | 06:40:00 | 06:40:00 | 0 | 1.8226 | 0 | 0 | 0 | 0 | 0 | 0 | 0 | 0 | 0 | 0 | 0 | 0 | 2023-03-14 23:43:18 | 0 | 0 | 0 | 0 | Close
802 | 1 | 1 | Rest | 06:40:30 | 06:40:30 | 0 | 1.8225 | 0 | 0 | 0 | 0 | 0 | 0 | 0 | 0 | 0 | 0 | 0 | 0 | 2023-03-14 23:43:48 | 0 | 0 | 0 | 0 | Close
803 | 1 | 1 | Rest | 06:41:00 | 06:41:00 | 0 | 1.8225 | 0 | 0 | 0 | 0 | 0 | 0 | 0 | 0 | 0 | 0 | 0 | 0 | 2023-03-14 23:44:18 | 0 | 0 | 0 | 0 | Close
804 | 1 | 1 | Rest | 06:41:30 | 06:41:30 | 0 | 1.8226 | 0 | 0 | 0 | 0 | 0 | 0 | 0 | 0 | 0 | 0 | 0 | 0 | 2023-03-14 23:44:48 | 0 | 0 | 0 | 0 | Close
805 | 1 | 1 | Rest | 06:42:00 | 06:42:00 | 0 | 1.8225 | 0 | 0 | 0 | 0 | 0 | 0 | 0 | 0 | 0 | 0 | 0 | 0 | 2023-03-14 23:45:18 | 0 | 0 | 0 | 0 | Close
806 | 1 | 1 | Rest | 06:42:30 | 06:42:30 | 0 | 1.8226 | 0 | 0 | 0 | 0 | 0 | 0 | 0 | 0 | 0 | 0 | 0 | 0 | 2023-03-14 23:45:48 | 0 | 0 | 0 | 0 | Close
807 | 1 | 1 | Rest | 06:43:00 | 06:43:00 | 0 | 1.8225 | 0 | 0 | 0 | 0 | 0 | 0 | 0 | 0 | 0 | 0 | 0 | 0 | 2023-03-14 23:46:18 | 0 | 0 | 0 | 0 | Close
808 | 1 | 1 | Rest | 06:43:30 | 06:43:30 | 0 | 1.8225 | 0 | 0 | 0 | 0 | 0 | 0 | 0 | 0 | 0 | 0 | 0 | 0 | 2023-03-14 23:46:48 | 0 | 0 | 0 | 0 | Close
809 | 1 | 1 | Rest | 06:44:00 | 06:44:00 | 0 | 1.8226 | 0 | 0 | 0 | 0 | 0 | 0 | 0 | 0 | 0 | 0 | 0 | 0 | 2023-03-14 23:47:18 | 0 | 0 | 0 | 0 | Close
810 | 1 | 1 | Rest | 06:44:30 | 06:44:30 | 0 | 1.8225 | 0 | 0 | 0 | 0 | 0 | 0 | 0 | 0 | 0 | 0 | 0 | 0 | 2023-03-14 23:47:48 | 0 | 0 | 0 | 0 | Close
811 | 1 | 1 | Rest | 06:45:00 | 06:45:00 | 0 | 1.8225 | 0 | 0 | 0 | 0 | 0 | 0 | 0 | 0 | 0 | 0 | 0 | 0 | 2023-03-14 23:48:18 | 0 | 0 | 0 | 0 | Close
812 | 1 | 1 | Rest | 06:45:30 | 06:45:30 | 0 | 1.8226 | 0 | 0 | 0 | 0 | 0 | 0 | 0 | 0 | 0 | 0 | 0 | 0 | 2023-03-14 23:48:48 | 0 | 0 | 0 | 0 | Close
813 | 1 | 1 | Rest | 06:46:00 | 06:46:00 | 0 | 1.8226 | 0 | 0 | 0 | 0 | 0 | 0 | 0 | 0 | 0 | 0 | 0 | 0 | 2023-03-14 23:49:18 | 0 | 0 | 0 | 0 | Close
814 | 1 | 1 | Rest | 06:46:30 | 06:46:30 | 0 | 1.8226 | 0 | 0 | 0 | 0 | 0 | 0 | 0 | 0 | 0 | 0 | 0 | 0 | 2023-03-14 23:49:48 | 0 | 0 | 0 | 0 | Close
815 | 1 | 1 | Rest | 06:47:00 | 06:47:00 | 0 | 1.8227 | 0 | 0 | 0 | 0 | 0 | 0 | 0 | 0 | 0 | 0 | 0 | 0 | 2023-03-14 23:50:18 | 0 | 0 | 0 | 0 | Close
816 | 1 | 1 | Rest | 06:47:30 | 06:47:30 | 0 | 1.8227 | 0 | 0 | 0 | 0 | 0 | 0 | 0 | 0 | 0 | 0 | 0 | 0 | 2023-03-14 23:50:48 | 0 | 0 | 0 | 0 | Close
817 | 1 | 1 | Rest | 06:48:00 | 06:48:00 | 0 | 1.8227 | 0 | 0 | 0 | 0 | 0 | 0 | 0 | 0 | 0 | 0 | 0 | 0 | 2023-03-14 23:51:18 | 0 | 0 | 0 | 0 | Close
818 | 1 | 1 | Rest | 06:48:30 | 06:48:30 | 0 | 1.8227 | 0 | 0 | 0 | 0 | 0 | 0 | 0 | 0 | 0 | 0 | 0 | 0 | 2023-03-14 23:51:48 | 0 | 0 | 0 | 0 | Close
819 | 1 | 1 | Rest | 06:49:00 | 06:49:00 | 0 | 1.8226 | 0 | 0 | 0 | 0 | 0 | 0 | 0 | 0 | 0 | 0 | 0 | 0 | 2023-03-14 23:52:18 | 0 | 0 | 0 | 0 | Close
820 | 1 | 1 | Rest | 06:49:30 | 06:49:30 | 0 | 1.8226 | 0 | 0 | 0 | 0 | 0 | 0 | 0 | 0 | 0 | 0 | 0 | 0 | 2023-03-14 23:52:48 | 0 | 0 | 0 | 0 | Close
821 | 1 | 1 | Rest | 06:50:00 | 06:50:00 | 0 | 1.8227 | 0 | 0 | 0 | 0 | 0 | 0 | 0 | 0 | 0 | 0 | 0 | 0 | 2023-03-14 23:53:18 | 0 | 0 | 0 | 0 | Close
822 | 1 | 1 | Rest | 06:50:30 | 06:50:30 | 0 | 1.8227 | 0 | 0 | 0 | 0 | 0 | 0 | 0 | 0 | 0 | 0 | 0 | 0 | 2023-03-14 23:53:48 | 0 | 0 | 0 | 0 | Close
823 | 1 | 1 | Rest | 06:51:00 | 06:51:00 | 0 | 1.8227 | 0 | 0 | 0 | 0 | 0 | 0 | 0 | 0 | 0 | 0 | 0 | 0 | 2023-03-14 23:54:18 | 0 | 0 | 0 | 0 | Close
824 | 1 | 1 | Rest | 06:51:30 | 06:51:30 | 0 | 1.8227 | 0 | 0 | 0 | 0 | 0 | 0 | 0 | 0 | 0 | 0 | 0 | 0 | 2023-03-14 23:54:48 | 0 | 0 | 0 | 0 | Close
825 | 1 | 1 | Rest | 06:52:00 | 06:52:00 | 0 | 1.8228 | 0 | 0 | 0 | 0 | 0 | 0 | 0 | 0 | 0 | 0 | 0 | 0 | 2023-03-14 23:55:18 | 0 | 0 | 0 | 0 | Close
826 | 1 | 1 | Rest | 06:52:30 | 06:52:30 | 0 | 1.8228 | 0 | 0 | 0 | 0 | 0 | 0 | 0 | 0 | 0 | 0 | 0 | 0 | 2023-03-14 23:55:48 | 0 | 0 | 0 | 0 | Close
827 | 1 | 1 | Rest | 06:53:00 | 06:53:00 | 0 | 1.8228 | 0 | 0 | 0 | 0 | 0 | 0 | 0 | 0 | 0 | 0 | 0 | 0 | 2023-03-14 23:56:18 | 0 | 0 | 0 | 0 | Close
828 | 1 | 1 | Rest | 06:53:30 | 06:53:30 | 0 | 1.8227 | 0 | 0 | 0 | 0 | 0 | 0 | 0 | 0 | 0 | 0 | 0 | 0 | 2023-03-14 23:56:48 | 0 | 0 | 0 | 0 | Close
829 | 1 | 1 | Rest | 06:54:00 | 06:54:00 | 0 | 1.8228 | 0 | 0 | 0 | 0 | 0 | 0 | 0 | 0 | 0 | 0 | 0 | 0 | 2023-03-14 23:57:18 | 0 | 0 | 0 | 0 | Close
830 | 1 | 1 | Rest | 06:54:30 | 06:54:30 | 0 | 1.8227 | 0 | 0 | 0 | 0 | 0 | 0 | 0 | 0 | 0 | 0 | 0 | 0 | 2023-03-14 23:57:48 | 0 | 0 | 0 | 0 | Close
831 | 1 | 1 | Rest | 06:55:00 | 06:55:00 | 0 | 1.8228 | 0 | 0 | 0 | 0 | 0 | 0 | 0 | 0 | 0 | 0 | 0 | 0 | 2023-03-14 23:58:18 | 0 | 0 | 0 | 0 | Close
832 | 1 | 1 | Rest | 06:55:30 | 06:55:30 | 0 | 1.8228 | 0 | 0 | 0 | 0 | 0 | 0 | 0 | 0 | 0 | 0 | 0 | 0 | 2023-03-14 23:58:48 | 0 | 0 | 0 | 0 | Close
833 | 1 | 1 | Rest | 06:56:00 | 06:56:00 | 0 | 1.8228 | 0 | 0 | 0 | 0 | 0 | 0 | 0 | 0 | 0 | 0 | 0 | 0 | 2023-03-14 23:59:18 | 0 | 0 | 0 | 0 | Close
834 | 1 | 1 | Rest | 06:56:30 | 06:56:30 | 0 | 1.8228 | 0 | 0 | 0 | 0 | 0 | 0 | 0 | 0 | 0 | 0 | 0 | 0 | 2023-03-14 23:59:48 | 0 | 0 | 0 | 0 | Close
835 | 1 | 1 | Rest | 06:57:00 | 06:57:00 | 0 | 1.8228 | 0 | 0 | 0 | 0 | 0 | 0 | 0 | 0 | 0 | 0 | 0 | 0 | 2023-03-15 00:00:16 | 0 | 0 | 0 | 0 | Close
836 | 1 | 1 | Rest | 06:57:30 | 06:57:30 | 0 | 1.8228 | 0 | 0 | 0 | 0 | 0 | 0 | 0 | 0 | 0 | 0 | 0 | 0 | 2023-03-15 00:00:46 | 0 | 0 | 0 | 0 | Close
837 | 1 | 1 | Rest | 06:58:00 | 06:58:00 | 0 | 1.8228 | 0 | 0 | 0 | 0 | 0 | 0 | 0 | 0 | 0 | 0 | 0 | 0 | 2023-03-15 00:01:16 | 0 | 0 | 0 | 0 | Close
838 | 1 | 1 | Rest | 06:58:30 | 06:58:30 | 0 | 1.8228 | 0 | 0 | 0 | 0 | 0 | 0 | 0 | 0 | 0 | 0 | 0 | 0 | 2023-03-15 00:01:46 | 0 | 0 | 0 | 0 | Close
839 | 1 | 1 | Rest | 06:59:00 | 06:59:00 | 0 | 1.8228 | 0 | 0 | 0 | 0 | 0 | 0 | 0 | 0 | 0 | 0 | 0 | 0 | 2023-03-15 00:02:16 | 0 | 0 | 0 | 0 | Close
840 | 1 | 1 | Rest | 06:59:30 | 06:59:30 | 0 | 1.8228 | 0 | 0 | 0 | 0 | 0 | 0 | 0 | 0 | 0 | 0 | 0 | 0 | 2023-03-15 00:02:46 | 0 | 0 | 0 | 0 | Close
841 | 1 | 1 | Rest | 07:00:00 | 07:00:00 | 0 | 1.8229 | 0 | 0 | 0 | 0 | 0 | 0 | 0 | 0 | 0 | 0 | 0 | 0 | 2023-03-15 00:03:16 | 0 | 0 | 0 | 0 | Close
842 | 1 | 1 | Rest | 07:00:30 | 07:00:30 | 0 | 1.8228 | 0 | 0 | 0 | 0 | 0 | 0 | 0 | 0 | 0 | 0 | 0 | 0 | 2023-03-15 00:03:46 | 0 | 0 | 0 | 0 | Close
843 | 1 | 1 | Rest | 07:01:00 | 07:01:00 | 0 | 1.8228 | 0 | 0 | 0 | 0 | 0 | 0 | 0 | 0 | 0 | 0 | 0 | 0 | 2023-03-15 00:04:16 | 0 | 0 | 0 | 0 | Close
844 | 1 | 1 | Rest | 07:01:30 | 07:01:30 | 0 | 1.8228 | 0 | 0 | 0 | 0 | 0 | 0 | 0 | 0 | 0 | 0 | 0 | 0 | 2023-03-15 00:04:46 | 0 | 0 | 0 | 0 | Close
845 | 1 | 1 | Rest | 07:02:00 | 07:02:00 | 0 | 1.8229 | 0 | 0 | 0 | 0 | 0 | 0 | 0 | 0 | 0 | 0 | 0 | 0 | 2023-03-15 00:05:16 | 0 | 0 | 0 | 0 | Close
846 | 1 | 1 | Rest | 07:02:30 | 07:02:30 | 0 | 1.8228 | 0 | 0 | 0 | 0 | 0 | 0 | 0 | 0 | 0 | 0 | 0 | 0 | 2023-03-15 00:05:46 | 0 | 0 | 0 | 0 | Close
847 | 1 | 1 | Rest | 07:03:00 | 07:03:00 | 0 | 1.8228 | 0 | 0 | 0 | 0 | 0 | 0 | 0 | 0 | 0 | 0 | 0 | 0 | 2023-03-15 00:06:16 | 0 | 0 | 0 | 0 | Close
848 | 1 | 1 | Rest | 07:03:30 | 07:03:30 | 0 | 1.8228 | 0 | 0 | 0 | 0 | 0 | 0 | 0 | 0 | 0 | 0 | 0 | 0 | 2023-03-15 00:06:46 | 0 | 0 | 0 | 0 | Close
849 | 1 | 1 | Rest | 07:04:00 | 07:04:00 | 0 | 1.8228 | 0 | 0 | 0 | 0 | 0 | 0 | 0 | 0 | 0 | 0 | 0 | 0 | 2023-03-15 00:07:16 | 0 | 0 | 0 | 0 | Close
850 | 1 | 1 | Rest | 07:04:30 | 07:04:30 | 0 | 1.8228 | 0 | 0 | 0 | 0 | 0 | 0 | 0 | 0 | 0 | 0 | 0 | 0 | 2023-03-15 00:07:46 | 0 | 0 | 0 | 0 | Close
851 | 1 | 1 | Rest | 07:05:00 | 07:05:00 | 0 | 1.8228 | 0 | 0 | 0 | 0 | 0 | 0 | 0 | 0 | 0 | 0 | 0 | 0 | 2023-03-15 00:08:16 | 0 | 0 | 0 | 0 | Close
852 | 1 | 1 | Rest | 07:05:30 | 07:05:30 | 0 | 1.8228 | 0 | 0 | 0 | 0 | 0 | 0 | 0 | 0 | 0 | 0 | 0 | 0 | 2023-03-15 00:08:46 | 0 | 0 | 0 | 0 | Close
853 | 1 | 1 | Rest | 07:06:00 | 07:06:00 | 0 | 1.8229 | 0 | 0 | 0 | 0 | 0 | 0 | 0 | 0 | 0 | 0 | 0 | 0 | 2023-03-15 00:09:16 | 0 | 0 | 0 | 0 | Close
854 | 1 | 1 | Rest | 07:06:30 | 07:06:30 | 0 | 1.8229 | 0 | 0 | 0 | 0 | 0 | 0 | 0 | 0 | 0 | 0 | 0 | 0 | 2023-03-15 00:09:46 | 0 | 0 | 0 | 0 | Close
855 | 1 | 1 | Rest | 07:07:00 | 07:07:00 | 0 | 1.8229 | 0 | 0 | 0 | 0 | 0 | 0 | 0 | 0 | 0 | 0 | 0 | 0 | 2023-03-15 00:10:16 | 0 | 0 | 0 | 0 | Close
856 | 1 | 1 | Rest | 07:07:30 | 07:07:30 | 0 | 1.8229 | 0 | 0 | 0 | 0 | 0 | 0 | 0 | 0 | 0 | 0 | 0 | 0 | 2023-03-15 00:10:46 | 0 | 0 | 0 | 0 | Close
857 | 1 | 1 | Rest | 07:08:00 | 07:08:00 | 0 | 1.8229 | 0 | 0 | 0 | 0 | 0 | 0 | 0 | 0 | 0 | 0 | 0 | 0 | 2023-03-15 00:11:16 | 0 | 0 | 0 | 0 | Close
858 | 1 | 1 | Rest | 07:08:30 | 07:08:30 | 0 | 1.8229 | 0 | 0 | 0 | 0 | 0 | 0 | 0 | 0 | 0 | 0 | 0 | 0 | 2023-03-15 00:11:46 | 0 | 0 | 0 | 0 | Close
859 | 1 | 1 | Rest | 07:09:00 | 07:09:00 | 0 | 1.8229 | 0 | 0 | 0 | 0 | 0 | 0 | 0 | 0 | 0 | 0 | 0 | 0 | 2023-03-15 00:12:16 | 0 | 0 | 0 | 0 | Close
860 | 1 | 1 | Rest | 07:09:30 | 07:09:30 | 0 | 1.823 | 0 | 0 | 0 | 0 | 0 | 0 | 0 | 0 | 0 | 0 | 0 | 0 | 2023-03-15 00:12:46 | 0 | 0 | 0 | 0 | Close
861 | 1 | 1 | Rest | 07:10:00 | 07:10:00 | 0 | 1.823 | 0 | 0 | 0 | 0 | 0 | 0 | 0 | 0 | 0 | 0 | 0 | 0 | 2023-03-15 00:13:16 | 0 | 0 | 0 | 0 | Close
862 | 1 | 1 | Rest | 07:10:30 | 07:10:30 | 0 | 1.8229 | 0 | 0 | 0 | 0 | 0 | 0 | 0 | 0 | 0 | 0 | 0 | 0 | 2023-03-15 00:13:46 | 0 | 0 | 0 | 0 | Close
863 | 1 | 1 | Rest | 07:11:00 | 07:11:00 | 0 | 1.8229 | 0 | 0 | 0 | 0 | 0 | 0 | 0 | 0 | 0 | 0 | 0 | 0 | 2023-03-15 00:14:16 | 0 | 0 | 0 | 0 | Close
864 | 1 | 1 | Rest | 07:11:30 | 07:11:30 | 0 | 1.823 | 0 | 0 | 0 | 0 | 0 | 0 | 0 | 0 | 0 | 0 | 0 | 0 | 2023-03-15 00:14:46 | 0 | 0 | 0 | 0 | Close
865 | 1 | 1 | Rest | 07:12:00 | 07:12:00 | 0 | 1.823 | 0 | 0 | 0 | 0 | 0 | 0 | 0 | 0 | 0 | 0 | 0 | 0 | 2023-03-15 00:15:16 | 0 | 0 | 0 | 0 | Close
866 | 1 | 1 | Rest | 07:12:30 | 07:12:30 | 0 | 1.823 | 0 | 0 | 0 | 0 | 0 | 0 | 0 | 0 | 0 | 0 | 0 | 0 | 2023-03-15 00:15:46 | 0 | 0 | 0 | 0 | Close
867 | 1 | 1 | Rest | 07:13:00 | 07:13:00 | 0 | 1.823 | 0 | 0 | 0 | 0 | 0 | 0 | 0 | 0 | 0 | 0 | 0 | 0 | 2023-03-15 00:16:16 | 0 | 0 | 0 | 0 | Close
868 | 1 | 1 | Rest | 07:13:30 | 07:13:30 | 0 | 1.8229 | 0 | 0 | 0 | 0 | 0 | 0 | 0 | 0 | 0 | 0 | 0 | 0 | 2023-03-15 00:16:46 | 0 | 0 | 0 | 0 | Close
869 | 1 | 1 | Rest | 07:14:00 | 07:14:00 | 0 | 1.823 | 0 | 0 | 0 | 0 | 0 | 0 | 0 | 0 | 0 | 0 | 0 | 0 | 2023-03-15 00:17:16 | 0 | 0 | 0 | 0 | Close
870 | 1 | 1 | Rest | 07:14:30 | 07:14:30 | 0 | 1.823 | 0 | 0 | 0 | 0 | 0 | 0 | 0 | 0 | 0 | 0 | 0 | 0 | 2023-03-15 00:17:46 | 0 | 0 | 0 | 0 | Close
871 | 1 | 1 | Rest | 07:15:00 | 07:15:00 | 0 | 1.823 | 0 | 0 | 0 | 0 | 0 | 0 | 0 | 0 | 0 | 0 | 0 | 0 | 2023-03-15 00:18:16 | 0 | 0 | 0 | 0 | Close
872 | 1 | 1 | Rest | 07:15:30 | 07:15:30 | 0 | 1.823 | 0 | 0 | 0 | 0 | 0 | 0 | 0 | 0 | 0 | 0 | 0 | 0 | 2023-03-15 00:18:46 | 0 | 0 | 0 | 0 | Close
873 | 1 | 1 | Rest | 07:16:00 | 07:16:00 | 0 | 1.823 | 0 | 0 | 0 | 0 | 0 | 0 | 0 | 0 | 0 | 0 | 0 | 0 | 2023-03-15 00:19:16 | 0 | 0 | 0 | 0 | Close
874 | 1 | 1 | Rest | 07:16:30 | 07:16:30 | 0 | 1.823 | 0 | 0 | 0 | 0 | 0 | 0 | 0 | 0 | 0 | 0 | 0 | 0 | 2023-03-15 00:19:46 | 0 | 0 | 0 | 0 | Close
875 | 1 | 1 | Rest | 07:17:00 | 07:17:00 | 0 | 1.823 | 0 | 0 | 0 | 0 | 0 | 0 | 0 | 0 | 0 | 0 | 0 | 0 | 2023-03-15 00:20:16 | 0 | 0 | 0 | 0 | Close
876 | 1 | 1 | Rest | 07:17:30 | 07:17:30 | 0 | 1.823 | 0 | 0 | 0 | 0 | 0 | 0 | 0 | 0 | 0 | 0 | 0 | 0 | 2023-03-15 00:20:46 | 0 | 0 | 0 | 0 | Close
877 | 1 | 1 | Rest | 07:18:00 | 07:18:00 | 0 | 1.823 | 0 | 0 | 0 | 0 | 0 | 0 | 0 | 0 | 0 | 0 | 0 | 0 | 2023-03-15 00:21:16 | 0 | 0 | 0 | 0 | Close
878 | 1 | 1 | Rest | 07:18:30 | 07:18:30 | 0 | 1.823 | 0 | 0 | 0 | 0 | 0 | 0 | 0 | 0 | 0 | 0 | 0 | 0 | 2023-03-15 00:21:46 | 0 | 0 | 0 | 0 | Close
879 | 1 | 1 | Rest | 07:19:00 | 07:19:00 | 0 | 1.8231 | 0 | 0 | 0 | 0 | 0 | 0 | 0 | 0 | 0 | 0 | 0 | 0 | 2023-03-15 00:22:16 | 0 | 0 | 0 | 0 | Close
880 | 1 | 1 | Rest | 07:19:30 | 07:19:30 | 0 | 1.823 | 0 | 0 | 0 | 0 | 0 | 0 | 0 | 0 | 0 | 0 | 0 | 0 | 2023-03-15 00:22:46 | 0 | 0 | 0 | 0 | Close
881 | 1 | 1 | Rest | 07:20:00 | 07:20:00 | 0 | 1.823 | 0 | 0 | 0 | 0 | 0 | 0 | 0 | 0 | 0 | 0 | 0 | 0 | 2023-03-15 00:23:16 | 0 | 0 | 0 | 0 | Close
882 | 1 | 1 | Rest | 07:20:30 | 07:20:30 | 0 | 1.823 | 0 | 0 | 0 | 0 | 0 | 0 | 0 | 0 | 0 | 0 | 0 | 0 | 2023-03-15 00:23:46 | 0 | 0 | 0 | 0 | Close
883 | 1 | 1 | Rest | 07:21:00 | 07:21:00 | 0 | 1.8231 | 0 | 0 | 0 | 0 | 0 | 0 | 0 | 0 | 0 | 0 | 0 | 0 | 2023-03-15 00:24:16 | 0 | 0 | 0 | 0 | Close
884 | 1 | 1 | Rest | 07:21:30 | 07:21:30 | 0 | 1.8231 | 0 | 0 | 0 | 0 | 0 | 0 | 0 | 0 | 0 | 0 | 0 | 0 | 2023-03-15 00:24:46 | 0 | 0 | 0 | 0 | Close
885 | 1 | 1 | Rest | 07:22:00 | 07:22:00 | 0 | 1.8231 | 0 | 0 | 0 | 0 | 0 | 0 | 0 | 0 | 0 | 0 | 0 | 0 | 2023-03-15 00:25:16 | 0 | 0 | 0 | 0 | Close
886 | 1 | 1 | Rest | 07:22:30 | 07:22:30 | 0 | 1.8231 | 0 | 0 | 0 | 0 | 0 | 0 | 0 | 0 | 0 | 0 | 0 | 0 | 2023-03-15 00:25:46 | 0 | 0 | 0 | 0 | Close
887 | 1 | 1 | Rest | 07:23:00 | 07:23:00 | 0 | 1.8231 | 0 | 0 | 0 | 0 | 0 | 0 | 0 | 0 | 0 | 0 | 0 | 0 | 2023-03-15 00:26:16 | 0 | 0 | 0 | 0 | Close
888 | 1 | 1 | Rest | 07:23:30 | 07:23:30 | 0 | 1.8231 | 0 | 0 | 0 | 0 | 0 | 0 | 0 | 0 | 0 | 0 | 0 | 0 | 2023-03-15 00:26:46 | 0 | 0 | 0 | 0 | Close
889 | 1 | 1 | Rest | 07:24:00 | 07:24:00 | 0 | 1.8232 | 0 | 0 | 0 | 0 | 0 | 0 | 0 | 0 | 0 | 0 | 0 | 0 | 2023-03-15 00:27:16 | 0 | 0 | 0 | 0 | Close
890 | 1 | 1 | Rest | 07:24:30 | 07:24:30 | 0 | 1.8231 | 0 | 0 | 0 | 0 | 0 | 0 | 0 | 0 | 0 | 0 | 0 | 0 | 2023-03-15 00:27:46 | 0 | 0 | 0 | 0 | Close
891 | 1 | 1 | Rest | 07:25:00 | 07:25:00 | 0 | 1.8232 | 0 | 0 | 0 | 0 | 0 | 0 | 0 | 0 | 0 | 0 | 0 | 0 | 2023-03-15 00:28:16 | 0 | 0 | 0 | 0 | Close
892 | 1 | 1 | Rest | 07:25:30 | 07:25:30 | 0 | 1.8231 | 0 | 0 | 0 | 0 | 0 | 0 | 0 | 0 | 0 | 0 | 0 | 0 | 2023-03-15 00:28:46 | 0 | 0 | 0 | 0 | Close
893 | 1 | 1 | Rest | 07:26:00 | 07:26:00 | 0 | 1.8232 | 0 | 0 | 0 | 0 | 0 | 0 | 0 | 0 | 0 | 0 | 0 | 0 | 2023-03-15 00:29:16 | 0 | 0 | 0 | 0 | Close
894 | 1 | 1 | Rest | 07:26:30 | 07:26:30 | 0 | 1.8232 | 0 | 0 | 0 | 0 | 0 | 0 | 0 | 0 | 0 | 0 | 0 | 0 | 2023-03-15 00:29:46 | 0 | 0 | 0 | 0 | Close
895 | 1 | 1 | Rest | 07:27:00 | 07:27:00 | 0 | 1.8231 | 0 | 0 | 0 | 0 | 0 | 0 | 0 | 0 | 0 | 0 | 0 | 0 | 2023-03-15 00:30:16 | 0 | 0 | 0 | 0 | Close
896 | 1 | 1 | Rest | 07:27:30 | 07:27:30 | 0 | 1.8232 | 0 | 0 | 0 | 0 | 0 | 0 | 0 | 0 | 0 | 0 | 0 | 0 | 2023-03-15 00:30:46 | 0 | 0 | 0 | 0 | Close
897 | 1 | 1 | Rest | 07:28:00 | 07:28:00 | 0 | 1.8233 | 0 | 0 | 0 | 0 | 0 | 0 | 0 | 0 | 0 | 0 | 0 | 0 | 2023-03-15 00:31:16 | 0 | 0 | 0 | 0 | Close
898 | 1 | 1 | Rest | 07:28:30 | 07:28:30 | 0 | 1.8232 | 0 | 0 | 0 | 0 | 0 | 0 | 0 | 0 | 0 | 0 | 0 | 0 | 2023-03-15 00:31:46 | 0 | 0 | 0 | 0 | Close
899 | 1 | 1 | Rest | 07:29:00 | 07:29:00 | 0 | 1.8232 | 0 | 0 | 0 | 0 | 0 | 0 | 0 | 0 | 0 | 0 | 0 | 0 | 2023-03-15 00:32:16 | 0 | 0 | 0 | 0 | Close
900 | 1 | 1 | Rest | 07:29:30 | 07:29:30 | 0 | 1.8232 | 0 | 0 | 0 | 0 | 0 | 0 | 0 | 0 | 0 | 0 | 0 | 0 | 2023-03-15 00:32:46 | 0 | 0 | 0 | 0 | Close
901 | 1 | 1 | Rest | 07:30:00 | 07:30:00 | 0 | 1.8231 | 0 | 0 | 0 | 0 | 0 | 0 | 0 | 0 | 0 | 0 | 0 | 0 | 2023-03-15 00:33:16 | 0 | 0 | 0 | 0 | Close
902 | 1 | 1 | Rest | 07:30:30 | 07:30:30 | 0 | 1.8232 | 0 | 0 | 0 | 0 | 0 | 0 | 0 | 0 | 0 | 0 | 0 | 0 | 2023-03-15 00:33:46 | 0 | 0 | 0 | 0 | Close
903 | 1 | 1 | Rest | 07:31:00 | 07:31:00 | 0 | 1.8232 | 0 | 0 | 0 | 0 | 0 | 0 | 0 | 0 | 0 | 0 | 0 | 0 | 2023-03-15 00:34:16 | 0 | 0 | 0 | 0 | Close
904 | 1 | 1 | Rest | 07:31:30 | 07:31:30 | 0 | 1.8232 | 0 | 0 | 0 | 0 | 0 | 0 | 0 | 0 | 0 | 0 | 0 | 0 | 2023-03-15 00:34:46 | 0 | 0 | 0 | 0 | Close
905 | 1 | 1 | Rest | 07:32:00 | 07:32:00 | 0 | 1.8232 | 0 | 0 | 0 | 0 | 0 | 0 | 0 | 0 | 0 | 0 | 0 | 0 | 2023-03-15 00:35:16 | 0 | 0 | 0 | 0 | Close
906 | 1 | 1 | Rest | 07:32:30 | 07:32:30 | 0 | 1.8233 | 0 | 0 | 0 | 0 | 0 | 0 | 0 | 0 | 0 | 0 | 0 | 0 | 2023-03-15 00:35:46 | 0 | 0 | 0 | 0 | Close
907 | 1 | 1 | Rest | 07:33:00 | 07:33:00 | 0 | 1.8232 | 0 | 0 | 0 | 0 | 0 | 0 | 0 | 0 | 0 | 0 | 0 | 0 | 2023-03-15 00:36:16 | 0 | 0 | 0 | 0 | Close
908 | 1 | 1 | Rest | 07:33:30 | 07:33:30 | 0 | 1.8232 | 0 | 0 | 0 | 0 | 0 | 0 | 0 | 0 | 0 | 0 | 0 | 0 | 2023-03-15 00:36:46 | 0 | 0 | 0 | 0 | Close
909 | 1 | 1 | Rest | 07:34:00 | 07:34:00 | 0 | 1.8233 | 0 | 0 | 0 | 0 | 0 | 0 | 0 | 0 | 0 | 0 | 0 | 0 | 2023-03-15 00:37:16 | 0 | 0 | 0 | 0 | Close
910 | 1 | 1 | Rest | 07:34:30 | 07:34:30 | 0 | 1.8233 | 0 | 0 | 0 | 0 | 0 | 0 | 0 | 0 | 0 | 0 | 0 | 0 | 2023-03-15 00:37:46 | 0 | 0 | 0 | 0 | Close
911 | 1 | 1 | Rest | 07:35:00 | 07:35:00 | 0 | 1.8234 | 0 | 0 | 0 | 0 | 0 | 0 | 0 | 0 | 0 | 0 | 0 | 0 | 2023-03-15 00:38:16 | 0 | 0 | 0 | 0 | Close
912 | 1 | 1 | Rest | 07:35:30 | 07:35:30 | 0 | 1.8234 | 0 | 0 | 0 | 0 | 0 | 0 | 0 | 0 | 0 | 0 | 0 | 0 | 2023-03-15 00:38:46 | 0 | 0 | 0 | 0 | Close
913 | 1 | 1 | Rest | 07:36:00 | 07:36:00 | 0 | 1.8233 | 0 | 0 | 0 | 0 | 0 | 0 | 0 | 0 | 0 | 0 | 0 | 0 | 2023-03-15 00:39:16 | 0 | 0 | 0 | 0 | Close
914 | 1 | 1 | Rest | 07:36:30 | 07:36:30 | 0 | 1.8232 | 0 | 0 | 0 | 0 | 0 | 0 | 0 | 0 | 0 | 0 | 0 | 0 | 2023-03-15 00:39:46 | 0 | 0 | 0 | 0 | Close
915 | 1 | 1 | Rest | 07:37:00 | 07:37:00 | 0 | 1.8233 | 0 | 0 | 0 | 0 | 0 | 0 | 0 | 0 | 0 | 0 | 0 | 0 | 2023-03-15 00:40:16 | 0 | 0 | 0 | 0 | Close
916 | 1 | 1 | Rest | 07:37:30 | 07:37:30 | 0 | 1.8233 | 0 | 0 | 0 | 0 | 0 | 0 | 0 | 0 | 0 | 0 | 0 | 0 | 2023-03-15 00:40:46 | 0 | 0 | 0 | 0 | Close
917 | 1 | 1 | Rest | 07:38:00 | 07:38:00 | 0 | 1.8233 | 0 | 0 | 0 | 0 | 0 | 0 | 0 | 0 | 0 | 0 | 0 | 0 | 2023-03-15 00:41:16 | 0 | 0 | 0 | 0 | Close
918 | 1 | 1 | Rest | 07:38:30 | 07:38:30 | 0 | 1.8234 | 0 | 0 | 0 | 0 | 0 | 0 | 0 | 0 | 0 | 0 | 0 | 0 | 2023-03-15 00:41:46 | 0 | 0 | 0 | 0 | Close
919 | 1 | 1 | Rest | 07:39:00 | 07:39:00 | 0 | 1.8234 | 0 | 0 | 0 | 0 | 0 | 0 | 0 | 0 | 0 | 0 | 0 | 0 | 2023-03-15 00:42:16 | 0 | 0 | 0 | 0 | Close
920 | 1 | 1 | Rest | 07:39:30 | 07:39:30 | 0 | 1.8234 | 0 | 0 | 0 | 0 | 0 | 0 | 0 | 0 | 0 | 0 | 0 | 0 | 2023-03-15 00:42:46 | 0 | 0 | 0 | 0 | Close
921 | 1 | 1 | Rest | 07:40:00 | 07:40:00 | 0 | 1.8234 | 0 | 0 | 0 | 0 | 0 | 0 | 0 | 0 | 0 | 0 | 0 | 0 | 2023-03-15 00:43:16 | 0 | 0 | 0 | 0 | Close
922 | 1 | 1 | Rest | 07:40:30 | 07:40:30 | 0 | 1.8234 | 0 | 0 | 0 | 0 | 0 | 0 | 0 | 0 | 0 | 0 | 0 | 0 | 2023-03-15 00:43:46 | 0 | 0 | 0 | 0 | Close
923 | 1 | 1 | Rest | 07:41:00 | 07:41:00 | 0 | 1.8234 | 0 | 0 | 0 | 0 | 0 | 0 | 0 | 0 | 0 | 0 | 0 | 0 | 2023-03-15 00:44:16 | 0 | 0 | 0 | 0 | Close
924 | 1 | 1 | Rest | 07:41:30 | 07:41:30 | 0 | 1.8234 | 0 | 0 | 0 | 0 | 0 | 0 | 0 | 0 | 0 | 0 | 0 | 0 | 2023-03-15 00:44:46 | 0 | 0 | 0 | 0 | Close
925 | 1 | 1 | Rest | 07:42:00 | 07:42:00 | 0 | 1.8233 | 0 | 0 | 0 | 0 | 0 | 0 | 0 | 0 | 0 | 0 | 0 | 0 | 2023-03-15 00:45:16 | 0 | 0 | 0 | 0 | Close
926 | 1 | 1 | Rest | 07:42:30 | 07:42:30 | 0 | 1.8234 | 0 | 0 | 0 | 0 | 0 | 0 | 0 | 0 | 0 | 0 | 0 | 0 | 2023-03-15 00:45:46 | 0 | 0 | 0 | 0 | Close
927 | 1 | 1 | Rest | 07:43:00 | 07:43:00 | 0 | 1.8233 | 0 | 0 | 0 | 0 | 0 | 0 | 0 | 0 | 0 | 0 | 0 | 0 | 2023-03-15 00:46:16 | 0 | 0 | 0 | 0 | Close
928 | 1 | 1 | Rest | 07:43:30 | 07:43:30 | 0 | 1.8234 | 0 | 0 | 0 | 0 | 0 | 0 | 0 | 0 | 0 | 0 | 0 | 0 | 2023-03-15 00:46:46 | 0 | 0 | 0 | 0 | Close
929 | 1 | 1 | Rest | 07:44:00 | 07:44:00 | 0 | 1.8234 | 0 | 0 | 0 | 0 | 0 | 0 | 0 | 0 | 0 | 0 | 0 | 0 | 2023-03-15 00:47:16 | 0 | 0 | 0 | 0 | Close
930 | 1 | 1 | Rest | 07:44:30 | 07:44:30 | 0 | 1.8234 | 0 | 0 | 0 | 0 | 0 | 0 | 0 | 0 | 0 | 0 | 0 | 0 | 2023-03-15 00:47:46 | 0 | 0 | 0 | 0 | Close
931 | 1 | 1 | Rest | 07:45:00 | 07:45:00 | 0 | 1.8234 | 0 | 0 | 0 | 0 | 0 | 0 | 0 | 0 | 0 | 0 | 0 | 0 | 2023-03-15 00:48:16 | 0 | 0 | 0 | 0 | Close
932 | 1 | 1 | Rest | 07:45:30 | 07:45:30 | 0 | 1.8234 | 0 | 0 | 0 | 0 | 0 | 0 | 0 | 0 | 0 | 0 | 0 | 0 | 2023-03-15 00:48:46 | 0 | 0 | 0 | 0 | Close
933 | 1 | 1 | Rest | 07:46:00 | 07:46:00 | 0 | 1.8234 | 0 | 0 | 0 | 0 | 0 | 0 | 0 | 0 | 0 | 0 | 0 | 0 | 2023-03-15 00:49:16 | 0 | 0 | 0 | 0 | Close
934 | 1 | 1 | Rest | 07:46:30 | 07:46:30 | 0 | 1.8234 | 0 | 0 | 0 | 0 | 0 | 0 | 0 | 0 | 0 | 0 | 0 | 0 | 2023-03-15 00:49:46 | 0 | 0 | 0 | 0 | Close
935 | 1 | 1 | Rest | 07:47:00 | 07:47:00 | 0 | 1.8235 | 0 | 0 | 0 | 0 | 0 | 0 | 0 | 0 | 0 | 0 | 0 | 0 | 2023-03-15 00:50:16 | 0 | 0 | 0 | 0 | Close
936 | 1 | 1 | Rest | 07:47:30 | 07:47:30 | 0 | 1.8234 | 0 | 0 | 0 | 0 | 0 | 0 | 0 | 0 | 0 | 0 | 0 | 0 | 2023-03-15 00:50:46 | 0 | 0 | 0 | 0 | Close
937 | 1 | 1 | Rest | 07:48:00 | 07:48:00 | 0 | 1.8236 | 0 | 0 | 0 | 0 | 0 | 0 | 0 | 0 | 0 | 0 | 0 | 0 | 2023-03-15 00:51:16 | 0 | 0 | 0 | 0 | Close
938 | 1 | 1 | Rest | 07:48:30 | 07:48:30 | 0 | 1.8235 | 0 | 0 | 0 | 0 | 0 | 0 | 0 | 0 | 0 | 0 | 0 | 0 | 2023-03-15 00:51:46 | 0 | 0 | 0 | 0 | Close
939 | 1 | 1 | Rest | 07:49:00 | 07:49:00 | 0 | 1.8234 | 0 | 0 | 0 | 0 | 0 | 0 | 0 | 0 | 0 | 0 | 0 | 0 | 2023-03-15 00:52:16 | 0 | 0 | 0 | 0 | Close
940 | 1 | 1 | Rest | 07:49:30 | 07:49:30 | 0 | 1.8235 | 0 | 0 | 0 | 0 | 0 | 0 | 0 | 0 | 0 | 0 | 0 | 0 | 2023-03-15 00:52:46 | 0 | 0 | 0 | 0 | Close
941 | 1 | 1 | Rest | 07:50:00 | 07:50:00 | 0 | 1.8235 | 0 | 0 | 0 | 0 | 0 | 0 | 0 | 0 | 0 | 0 | 0 | 0 | 2023-03-15 00:53:16 | 0 | 0 | 0 | 0 | Close
942 | 1 | 1 | Rest | 07:50:30 | 07:50:30 | 0 | 1.8234 | 0 | 0 | 0 | 0 | 0 | 0 | 0 | 0 | 0 | 0 | 0 | 0 | 2023-03-15 00:53:46 | 0 | 0 | 0 | 0 | Close
943 | 1 | 1 | Rest | 07:51:00 | 07:51:00 | 0 | 1.8235 | 0 | 0 | 0 | 0 | 0 | 0 | 0 | 0 | 0 | 0 | 0 | 0 | 2023-03-15 00:54:16 | 0 | 0 | 0 | 0 | Close
944 | 1 | 1 | Rest | 07:51:30 | 07:51:30 | 0 | 1.8235 | 0 | 0 | 0 | 0 | 0 | 0 | 0 | 0 | 0 | 0 | 0 | 0 | 2023-03-15 00:54:46 | 0 | 0 | 0 | 0 | Close
945 | 1 | 1 | Rest | 07:52:00 | 07:52:00 | 0 | 1.8235 | 0 | 0 | 0 | 0 | 0 | 0 | 0 | 0 | 0 | 0 | 0 | 0 | 2023-03-15 00:55:16 | 0 | 0 | 0 | 0 | Close
946 | 1 | 1 | Rest | 07:52:30 | 07:52:30 | 0 | 1.8235 | 0 | 0 | 0 | 0 | 0 | 0 | 0 | 0 | 0 | 0 | 0 | 0 | 2023-03-15 00:55:46 | 0 | 0 | 0 | 0 | Close
947 | 1 | 1 | Rest | 07:53:00 | 07:53:00 | 0 | 1.8236 | 0 | 0 | 0 | 0 | 0 | 0 | 0 | 0 | 0 | 0 | 0 | 0 | 2023-03-15 00:56:16 | 0 | 0 | 0 | 0 | Close
948 | 1 | 1 | Rest | 07:53:30 | 07:53:30 | 0 | 1.8236 | 0 | 0 | 0 | 0 | 0 | 0 | 0 | 0 | 0 | 0 | 0 | 0 | 2023-03-15 00:56:46 | 0 | 0 | 0 | 0 | Close
949 | 1 | 1 | Rest | 07:54:00 | 07:54:00 | 0 | 1.8235 | 0 | 0 | 0 | 0 | 0 | 0 | 0 | 0 | 0 | 0 | 0 | 0 | 2023-03-15 00:57:16 | 0 | 0 | 0 | 0 | Close
950 | 1 | 1 | Rest | 07:54:30 | 07:54:30 | 0 | 1.8236 | 0 | 0 | 0 | 0 | 0 | 0 | 0 | 0 | 0 | 0 | 0 | 0 | 2023-03-15 00:57:46 | 0 | 0 | 0 | 0 | Close
951 | 1 | 1 | Rest | 07:55:00 | 07:55:00 | 0 | 1.8235 | 0 | 0 | 0 | 0 | 0 | 0 | 0 | 0 | 0 | 0 | 0 | 0 | 2023-03-15 00:58:16 | 0 | 0 | 0 | 0 | Close
952 | 1 | 1 | Rest | 07:55:30 | 07:55:30 | 0 | 1.8235 | 0 | 0 | 0 | 0 | 0 | 0 | 0 | 0 | 0 | 0 | 0 | 0 | 2023-03-15 00:58:46 | 0 | 0 | 0 | 0 | Close
953 | 1 | 1 | Rest | 07:56:00 | 07:56:00 | 0 | 1.8236 | 0 | 0 | 0 | 0 | 0 | 0 | 0 | 0 | 0 | 0 | 0 | 0 | 2023-03-15 00:59:16 | 0 | 0 | 0 | 0 | Close
954 | 1 | 1 | Rest | 07:56:30 | 07:56:30 | 0 | 1.8236 | 0 | 0 | 0 | 0 | 0 | 0 | 0 | 0 | 0 | 0 | 0 | 0 | 2023-03-15 00:59:46 | 0 | 0 | 0 | 0 | Close
955 | 1 | 1 | Rest | 07:57:00 | 07:57:00 | 0 | 1.8236 | 0 | 0 | 0 | 0 | 0 | 0 | 0 | 0 | 0 | 0 | 0 | 0 | 2023-03-15 01:00:16 | 0 | 0 | 0 | 0 | Close
956 | 1 | 1 | Rest | 07:57:30 | 07:57:30 | 0 | 1.8236 | 0 | 0 | 0 | 0 | 0 | 0 | 0 | 0 | 0 | 0 | 0 | 0 | 2023-03-15 01:00:46 | 0 | 0 | 0 | 0 | Close
957 | 1 | 1 | Rest | 07:58:00 | 07:58:00 | 0 | 1.8236 | 0 | 0 | 0 | 0 | 0 | 0 | 0 | 0 | 0 | 0 | 0 | 0 | 2023-03-15 01:01:16 | 0 | 0 | 0 | 0 | Close
958 | 1 | 1 | Rest | 07:58:30 | 07:58:30 | 0 | 1.8236 | 0 | 0 | 0 | 0 | 0 | 0 | 0 | 0 | 0 | 0 | 0 | 0 | 2023-03-15 01:01:46 | 0 | 0 | 0 | 0 | Close
959 | 1 | 1 | Rest | 07:59:00 | 07:59:00 | 0 | 1.8236 | 0 | 0 | 0 | 0 | 0 | 0 | 0 | 0 | 0 | 0 | 0 | 0 | 2023-03-15 01:02:16 | 0 | 0 | 0 | 0 | Close
960 | 1 | 1 | Rest | 07:59:30 | 07:59:30 | 0 | 1.8237 | 0 | 0 | 0 | 0 | 0 | 0 | 0 | 0 | 0 | 0 | 0 | 0 | 2023-03-15 01:02:46 | 0 | 0 | 0 | 0 | Close
961 | 1 | 1 | Rest | 08:00:00 | 08:00:00 | 0 | 1.8237 | 0 | 0 | 0 | 0 | 0 | 0 | 0 | 0 | 0 | 0 | 0 | 0 | 2023-03-15 01:03:16 | 0 | 0 | 0 | 0 | Close
962 | 1 | 2 | CC Chg | 00:00:00 | 00:00:00 | 0.11858 | 1.8365 | 0 | 0 | 0 | 0 | 0 | 0 | 0 | 0 | 0 | 0 | 0 | 0 | 2023-03-15 01:03:17 | 0.00021777 | 0 | 0 | 0 | Close
963 | 1 | 2 | CC Chg | 00:00:30 | 08:00:30 | 0.11868 | 2.0634 | 0.00099 | 0.07 | 0.00099 | 0.07 | 0 | 0 | 1.96e-06 | 0.13 | 1.96e-06 | 0.13 | 0 | 0 | 2023-03-15 01:03:47 | 0.00024488 | 0.0044 | 0.294 | 0 | Close
964 | 1 | 2 | CC Chg | 00:01:00 | 08:01:00 | 0.11871 | 2.1746 | 0.00198 | 0.13 | 0.00198 | 0.13 | 0 | 0 | 4.05e-06 | 0.27 | 4.05e-06 | 0.27 | 0 | 0 | 2023-03-15 01:04:17 | 0.00025815 | 0.0089 | 0.6 | 0 | Close
965 | 1 | 2 | CC Chg | 00:01:30 | 08:01:30 | 0.11869 | 2.2747 | 0.00297 | 0.2 | 0.00297 | 0.2 | 0 | 0 | 6.25e-06 | 0.42 | 6.25e-06 | 0.42 | 0 | 0 | 2023-03-15 01:04:47 | 0.00026998 | 0.0099 | 0.6665 | 0 | Close
966 | 1 | 2 | CC Chg | 00:02:00 | 08:02:00 | 0.11869 | 2.3711 | 0.00396 | 0.27 | 0.00396 | 0.27 | 0 | 0 | 8.55e-06 | 0.58 | 8.55e-06 | 0.58 | 0 | 0 | 2023-03-15 01:05:17 | 0.00028143 | 0.0103 | 0.6921 | 0 | Close
967 | 1 | 2 | CC Chg | 00:02:30 | 08:02:30 | 0.11869 | 2.4662 | 0.00495 | 0.33 | 0.00495 | 0.33 | 0 | 0 | 1.095e-05 | 0.74 | 1.095e-05 | 0.74 | 0 | 0 | 2023-03-15 01:05:47 | 0.00029271 | 0.0104 | 0.7016 | 0 | Close
968 | 1 | 2 | CC Chg | 00:03:00 | 08:03:00 | 0.11869 | 2.5599 | 0.00593 | 0.4 | 0.00593 | 0.4 | 0 | 0 | 1.343e-05 | 0.91 | 1.343e-05 | 0.91 | 0 | 0 | 2023-03-15 01:06:17 | 0.00030383 | 0.0106 | 0.712 | 0 | Close
969 | 1 | 2 | CC Chg | 00:03:30 | 08:03:30 | 0.11869 | 2.6516 | 0.00692 | 0.47 | 0.00692 | 0.47 | 0 | 0 | 1.601e-05 | 1.08 | 1.601e-05 | 1.08 | 0 | 0 | 2023-03-15 01:06:47 | 0.00031472 | 0.0108 | 0.7276 | 0 | Close
970 | 1 | 2 | CC Chg | 00:04:00 | 08:04:00 | 0.11868 | 2.7432 | 0.00791 | 0.53 | 0.00791 | 0.53 | 0 | 0 | 1.868e-05 | 1.26 | 1.868e-05 | 1.26 | 0 | 0 | 2023-03-15 01:07:17 | 0.00032556 | 0.0108 | 0.7284 | 0 | Close
971 | 1 | 2 | CC Chg | 00:04:30 | 08:04:30 | 0.11869 | 2.834 | 0.0089 | 0.6 | 0.0089 | 0.6 | 0 | 0 | 2.144e-05 | 1.45 | 2.144e-05 | 1.45 | 0 | 0 | 2023-03-15 01:07:47 | 0.00033637 | 0.0109 | 0.7348 | 0 | Close
972 | 1 | 2 | CC Chg | 00:05:00 | 08:05:00 | 0.1187 | 2.9241 | 0.00989 | 0.67 | 0.00989 | 0.67 | 0 | 0 | 2.428e-05 | 1.64 | 2.428e-05 | 1.64 | 0 | 0 | 2023-03-15 01:08:17 | 0.00034709 | 0.011 | 0.7405 | 0 | Close
973 | 1 | 2 | CC Chg | 00:05:30 | 08:05:30 | 0.11868 | 3.0136 | 0.01088 | 0.73 | 0.01088 | 0.73 | 0 | 0 | 2.722e-05 | 1.84 | 2.722e-05 | 1.84 | 0 | 0 | 2023-03-15 01:08:47 | 0.00035765 | 0.0111 | 0.7454 | 0 | Close
974 | 1 | 2 | CC Chg | 00:06:00 | 08:06:00 | 0.11869 | 3.1014 | 0.01187 | 0.8 | 0.01187 | 0.8 | 0 | 0 | 3.024e-05 | 2.04 | 3.024e-05 | 2.04 | 0 | 0 | 2023-03-15 01:09:17 | 0.00036811 | 0.0113 | 0.7599 | 0 | Close
975 | 1 | 2 | CC Chg | 00:06:30 | 08:06:30 | 0.1187 | 3.1718 | 0.01286 | 0.87 | 0.01286 | 0.87 | 0 | 0 | 3.335e-05 | 2.25 | 3.335e-05 | 2.25 | 0 | 0 | 2023-03-15 01:09:47 | 0.00037649 | 0.014 | 0.9477 | 0 | Close
976 | 1 | 2 | CC Chg | 00:07:00 | 08:07:00 | 0.11869 | 3.2284 | 0.01385 | 0.93 | 0.01385 | 0.93 | 0 | 0 | 3.651e-05 | 2.46 | 3.651e-05 | 2.46 | 0 | 0 | 2023-03-15 01:10:17 | 0.00038318 | 0.0175 | 1.1788 | 0 | Close
977 | 1 | 2 | CC Chg | 00:07:30 | 08:07:30 | 0.11871 | 3.2845 | 0.01484 | 1 | 0.01484 | 1 | 0 | 0 | 3.974e-05 | 2.68 | 3.974e-05 | 2.68 | 0 | 0 | 2023-03-15 01:10:47 | 0.0003899 | 0.0176 | 1.1893 | 0 | Close
978 | 1 | 2 | CC Chg | 00:08:00 | 08:08:00 | 0.11869 | 3.3447 | 0.01583 | 1.07 | 0.01583 | 1.07 | 0 | 0 | 4.301e-05 | 2.9 | 4.301e-05 | 2.9 | 0 | 0 | 2023-03-15 01:11:17 | 0.00039698 | 0.0164 | 1.1082 | 0 | Close
979 | 1 | 2 | CC Chg | 00:08:30 | 08:08:30 | 0.11869 | 3.4099 | 0.01681 | 1.13 | 0.01681 | 1.13 | 0 | 0 | 4.635e-05 | 3.13 | 4.635e-05 | 3.13 | 0 | 0 | 2023-03-15 01:11:47 | 0.00040472 | 0.0152 | 1.0233 | 0 | Close
980 | 1 | 2 | CC Chg | 00:09:00 | 08:09:00 | 0.11869 | 3.474 | 0.0178 | 1.2 | 0.0178 | 1.2 | 0 | 0 | 4.976e-05 | 3.36 | 4.976e-05 | 3.36 | 0 | 0 | 2023-03-15 01:12:17 | 0.00041233 | 0.0154 | 1.0408 | 0 | Close
981 | 1 | 2 | CC Chg | 00:09:30 | 08:09:30 | 0.11869 | 3.5321 | 0.01879 | 1.27 | 0.01879 | 1.27 | 0 | 0 | 5.322e-05 | 3.59 | 5.322e-05 | 3.59 | 0 | 0 | 2023-03-15 01:12:47 | 0.00041922 | 0.017 | 1.1483 | 0 | Close
982 | 1 | 2 | CC Chg | 00:10:00 | 08:10:00 | 0.11869 | 3.5796 | 0.01978 | 1.33 | 0.01978 | 1.33 | 0 | 0 | 5.674e-05 | 3.83 | 5.674e-05 | 3.83 | 0 | 0 | 2023-03-15 01:13:17 | 0.00042486 | 0.0208 | 1.4045 | 0 | Close
983 | 1 | 2 | CC Chg | 00:10:30 | 08:10:30 | 0.11868 | 3.6114 | 0.02077 | 1.4 | 0.02077 | 1.4 | 0 | 0 | 6.03e-05 | 4.07 | 6.03e-05 | 4.07 | 0 | 0 | 2023-03-15 01:13:47 | 0.0004286 | 0.0311 | 2.098 | 0 | Close
984 | 1 | 2 | CC Chg | 00:11:00 | 08:11:00 | 0.11869 | 3.6291 | 0.02176 | 1.47 | 0.02176 | 1.47 | 0 | 0 | 6.388e-05 | 4.31 | 6.388e-05 | 4.31 | 0 | 0 | 2023-03-15 01:14:17 | 0.00043074 | 0.0559 | 3.7693 | 0 | Close
985 | 1 | 2 | CC Chg | 00:11:30 | 08:11:30 | 0.11869 | 3.6393 | 0.02275 | 1.53 | 0.02275 | 1.53 | 0 | 0 | 6.748e-05 | 4.55 | 6.748e-05 | 4.55 | 0 | 0 | 2023-03-15 01:14:47 | 0.00043195 | 0.097 | 6.5409 | 0 | Close
986 | 1 | 2 | CC Chg | 00:12:00 | 08:12:00 | 0.11869 | 3.6456 | 0.02374 | 1.6 | 0.02374 | 1.6 | 0 | 0 | 7.108e-05 | 4.79 | 7.108e-05 | 4.79 | 0 | 0 | 2023-03-15 01:15:17 | 0.0004327 | 0.157 | 10.59 | 0 | Close
987 | 1 | 2 | CC Chg | 00:12:30 | 08:12:30 | 0.11868 | 3.65 | 0.02473 | 1.67 | 0.02473 | 1.67 | 0 | 0 | 7.469e-05 | 5.04 | 7.469e-05 | 5.04 | 0 | 0 | 2023-03-15 01:15:47 | 0.00043318 | 0.2248 | 15.1628 | 0 | Close
988 | 1 | 2 | CC Chg | 00:13:00 | 08:13:00 | 0.11869 | 3.6532 | 0.02572 | 1.73 | 0.02572 | 1.73 | 0 | 0 | 7.83e-05 | 5.28 | 7.83e-05 | 5.28 | 0 | 0 | 2023-03-15 01:16:17 | 0.0004336 | 0.3091 | 20.8488 | 0 | Close
989 | 1 | 2 | CC Chg | 00:13:30 | 08:13:30 | 0.11869 | 3.6555 | 0.02671 | 1.8 | 0.02671 | 1.8 | 0 | 0 | 8.191e-05 | 5.53 | 8.191e-05 | 5.53 | 0 | 0 | 2023-03-15 01:16:47 | 0.00043387 | 0.43 | 29.0066 | 0 | Close
990 | 1 | 2 | CC Chg | 00:14:00 | 08:14:00 | 0.11869 | 3.6572 | 0.02769 | 1.87 | 0.02769 | 1.87 | 0 | 0 | 8.553e-05 | 5.77 | 8.553e-05 | 5.77 | 0 | 0 | 2023-03-15 01:17:17 | 0.00043407 | 0.5818 | 39.2446 | 0 | Close
991 | 1 | 2 | CC Chg | 00:14:30 | 08:14:30 | 0.1187 | 3.6587 | 0.02868 | 1.93 | 0.02868 | 1.93 | 0 | 0 | 8.915e-05 | 6.01 | 8.915e-05 | 6.01 | 0 | 0 | 2023-03-15 01:17:47 | 0.00043429 | 0.6594 | 44.4777 | 0 | Close
992 | 1 | 2 | CC Chg | 00:15:00 | 08:15:00 | 0.11868 | 3.6601 | 0.02967 | 2 | 0.02967 | 2 | 0 | 0 | 9.277e-05 | 6.26 | 9.277e-05 | 6.26 | 0 | 0 | 2023-03-15 01:18:17 | 0.00043438 | 0.7065 | 47.6553 | 0 | Close
993 | 1 | 2 | CC Chg | 00:15:30 | 08:15:30 | 0.1187 | 3.6614 | 0.03066 | 2.07 | 0.03066 | 2.07 | 0 | 0 | 9.639e-05 | 6.5 | 9.639e-05 | 6.5 | 0 | 0 | 2023-03-15 01:18:47 | 0.00043461 | 0.7608 | 51.3208 | 0 | Close
994 | 1 | 2 | CC Chg | 00:16:00 | 08:16:00 | 0.11869 | 3.6626 | 0.03165 | 2.13 | 0.03165 | 2.13 | 0 | 0 | 0.00010001 | 6.75 | 0.00010001 | 6.75 | 0 | 0 | 2023-03-15 01:19:17 | 0.00043471 | 0.8242 | 55.5982 | 0 | Close
995 | 1 | 2 | CC Chg | 00:16:30 | 08:16:30 | 0.11869 | 3.6639 | 0.03264 | 2.2 | 0.03264 | 2.2 | 0 | 0 | 0.00010363 | 6.99 | 0.00010363 | 6.99 | 0 | 0 | 2023-03-15 01:19:47 | 0.00043487 | 0.7608 | 51.3204 | 0 | Close
996 | 1 | 2 | CC Chg | 00:17:00 | 08:17:00 | 0.11869 | 3.6651 | 0.03363 | 2.27 | 0.03363 | 2.27 | 0 | 0 | 0.00010726 | 7.23 | 0.00010726 | 7.23 | 0 | 0 | 2023-03-15 01:20:17 | 0.00043501 | 0.8242 | 55.5972 | 0 | Close
997 | 1 | 2 | CC Chg | 00:17:30 | 08:17:30 | 0.11869 | 3.6662 | 0.03462 | 2.34 | 0.03462 | 2.34 | 0 | 0 | 0.00011088 | 7.48 | 0.00011088 | 7.48 | 0 | 0 | 2023-03-15 01:20:47 | 0.00043514 | 0.8992 | 60.651 | 0 | Close
998 | 1 | 2 | CC Chg | 00:18:00 | 08:18:00 | 0.1187 | 3.6672 | 0.03561 | 2.4 | 0.03561 | 2.4 | 0 | 0 | 0.00011451 | 7.72 | 0.00011451 | 7.72 | 0 | 0 | 2023-03-15 01:21:17 | 0.0004353 | 0.9891 | 66.7182 | 0 | Close
999 | 1 | 2 | CC Chg | 00:18:30 | 08:18:30 | 0.1187 | 3.6682 | 0.0366 | 2.47 | 0.0366 | 2.47 | 0 | 0 | 0.00011814 | 7.97 | 0.00011814 | 7.97 | 0 | 0 | 2023-03-15 01:21:47 | 0.00043542 | 0.9891 | 66.7186 | 0 | Close
1000 | 1 | 2 | CC Chg | 00:19:00 | 08:19:00 | 0.11869 | 3.6688 | 0.03759 | 2.54 | 0.03759 | 2.54 | 0 | 0 | 0.00012177 | 8.21 | 0.00012177 | 8.21 | 0 | 0 | 2023-03-15 01:22:17 | 0.00043545 | 1.6485 | 111.1957 | 0 | Close
1001 | 1 | 2 | CC Chg | 00:19:30 | 08:19:30 | 0.11869 | 3.6694 | 0.03857 | 2.6 | 0.03857 | 2.6 | 0 | 0 | 0.0001254 | 8.46 | 0.0001254 | 8.46 | 0 | 0 | 2023-03-15 01:22:47 | 0.00043552 | 1.6485 | 111.1964 | 0 | Close
1002 | 1 | 2 | CC Chg | 00:20:00 | 08:20:00 | 0.11869 | 3.6699 | 0.03956 | 2.67 | 0.03956 | 2.67 | 0 | 0 | 0.00012903 | 8.7 | 0.00012903 | 8.7 | 0 | 0 | 2023-03-15 01:23:17 | 0.00043558 | 1.9781 | 133.4304 | 0 | Close
1003 | 1 | 2 | CC Chg | 00:20:30 | 08:20:30 | 0.11868 | 3.6702 | 0.04055 | 2.74 | 0.04055 | 2.74 | 0 | 0 | 0.00013265 | 8.95 | 0.00013265 | 8.95 | 0 | 0 | 2023-03-15 01:23:47 | 0.00043558 | 3.2969 | 222.3871 | 0 | Close
1004 | 1 | 2 | CC Chg | 00:21:00 | 08:21:00 | 0.11869 | 3.6708 | 0.04154 | 2.8 | 0.04154 | 2.8 | 0 | 0 | 0.00013629 | 9.19 | 0.00013629 | 9.19 | 0 | 0 | 2023-03-15 01:24:17 | 0.00043569 | 1.6484 | 111.1939 | 0 | Close
1005 | 1 | 2 | CC Chg | 00:21:30 | 08:21:30 | 0.1187 | 3.6713 | 0.04253 | 2.87 | 0.04253 | 2.87 | 0 | 0 | 0.00013992 | 9.44 | 0.00013992 | 9.44 | 0 | 0 | 2023-03-15 01:24:47 | 0.00043578 | 1.9781 | 133.4334 | 0 | Close
1006 | 1 | 2 | CC Chg | 00:22:00 | 08:22:00 | 0.11868 | 3.6719 | 0.04352 | 2.94 | 0.04352 | 2.94 | 0 | 0 | 0.00014355 | 9.68 | 0.00014355 | 9.68 | 0 | 0 | 2023-03-15 01:25:17 | 0.00043578 | 1.6485 | 111.1945 | 0 | Close
1007 | 1 | 2 | CC Chg | 00:22:30 | 08:22:30 | 0.11869 | 3.6726 | 0.04451 | 3 | 0.04451 | 3 | 0 | 0 | 0.00014718 | 9.93 | 0.00014718 | 9.93 | 0 | 0 | 2023-03-15 01:25:47 | 0.0004359 | 1.413 | 95.3093 | 0 | Close
1008 | 1 | 2 | CC Chg | 00:23:00 | 08:23:00 | 0.11868 | 3.6732 | 0.0455 | 3.07 | 0.0455 | 3.07 | 0 | 0 | 0.00015081 | 10.17 | 0.00015081 | 10.17 | 0 | 0 | 2023-03-15 01:26:17 | 0.00043594 | 1.6485 | 111.1954 | 0 | Close
1009 | 1 | 2 | CC Chg | 00:23:30 | 08:23:30 | 0.11869 | 3.6738 | 0.04649 | 3.14 | 0.04649 | 3.14 | 0 | 0 | 0.00015445 | 10.42 | 0.00015445 | 10.42 | 0 | 0 | 2023-03-15 01:26:47 | 0.00043604 | 1.6484 | 111.1911 | 0 | Close
1010 | 1 | 2 | CC Chg | 00:24:00 | 08:24:00 | 0.11868 | 3.6744 | 0.04748 | 3.2 | 0.04748 | 3.2 | 0 | 0 | 0.00015808 | 10.66 | 0.00015808 | 10.66 | 0 | 0 | 2023-03-15 01:27:17 | 0.00043608 | 1.6484 | 111.1936 | 0 | Close
1011 | 1 | 2 | CC Chg | 00:24:30 | 08:24:30 | 0.11868 | 3.675 | 0.04846 | 3.27 | 0.04846 | 3.27 | 0 | 0 | 0.00016171 | 10.91 | 0.00016171 | 10.91 | 0 | 0 | 2023-03-15 01:27:47 | 0.00043615 | 1.6484 | 111.1929 | 0 | Close
1012 | 1 | 2 | CC Chg | 00:25:00 | 08:25:00 | 0.11869 | 3.6754 | 0.04945 | 3.34 | 0.04945 | 3.34 | 0 | 0 | 0.00016535 | 11.15 | 0.00016535 | 11.15 | 0 | 0 | 2023-03-15 01:28:17 | 0.00043623 | 2.4727 | 166.7913 | 0 | Close
1013 | 1 | 2 | CC Chg | 00:25:30 | 08:25:30 | 0.11869 | 3.6758 | 0.05044 | 3.4 | 0.05044 | 3.4 | 0 | 0 | 0.00016898 | 11.4 | 0.00016898 | 11.4 | 0 | 0 | 2023-03-15 01:28:47 | 0.00043628 | 2.4727 | 166.7903 | 0 | Close
1014 | 1 | 2 | CC Chg | 00:26:00 | 08:26:00 | 0.11869 | 3.676 | 0.05143 | 3.47 | 0.05143 | 3.47 | 0 | 0 | 0.00017262 | 11.64 | 0.00017262 | 11.64 | 0 | 0 | 2023-03-15 01:29:17 | 0.0004363 | 4.9453 | 333.5807 | 0 | Close
1015 | 1 | 2 | CC Chg | 00:26:30 | 08:26:30 | 0.11869 | 3.6761 | 0.05242 | 3.54 | 0.05242 | 3.54 | 0 | 0 | 0.00017626 | 11.89 | 0.00017626 | 11.89 | 0 | 0 | 2023-03-15 01:29:47 | 0.00043632 | 9.8908 | 667.1726 | 0 | Close
1016 | 1 | 2 | CC Chg | 00:27:00 | 08:27:00 | 0.11869 | 3.6763 | 0.05341 | 3.6 | 0.05341 | 3.6 | 0 | 0 | 0.00017989 | 12.13 | 0.00017989 | 12.13 | 0 | 0 | 2023-03-15 01:30:17 | 0.00043634 | 4.9454 | 333.5844 | 0 | Close
1017 | 1 | 2 | CC Chg | 00:27:30 | 08:27:30 | 0.11869 | 3.6765 | 0.0544 | 3.67 | 0.0544 | 3.67 | 0 | 0 | 0.00018353 | 12.38 | 0.00018353 | 12.38 | 0 | 0 | 2023-03-15 01:30:47 | 0.00043636 | 4.9454 | 333.5863 | 0 | Close
1018 | 1 | 2 | CC Chg | 00:28:00 | 08:28:00 | 0.11869 | 3.6768 | 0.05539 | 3.74 | 0.05539 | 3.74 | 0 | 0 | 0.00018716 | 12.62 | 0.00018716 | 12.62 | 0 | 0 | 2023-03-15 01:31:17 | 0.0004364 | 3.2969 | 222.3871 | 0 | Close
1019 | 1 | 2 | CC Chg | 00:28:30 | 08:28:30 | 0.11869 | 3.6771 | 0.05638 | 3.8 | 0.05638 | 3.8 | 0 | 0 | 0.0001908 | 12.87 | 0.0001908 | 12.87 | 0 | 0 | 2023-03-15 01:31:47 | 0.00043643 | 3.2968 | 222.3821 | 0 | Close
1020 | 1 | 2 | CC Chg | 00:29:00 | 08:29:00 | 0.11869 | 3.6775 | 0.05737 | 3.87 | 0.05737 | 3.87 | 0 | 0 | 0.00019444 | 13.12 | 0.00019444 | 13.12 | 0 | 0 | 2023-03-15 01:32:17 | 0.00043648 | 2.4727 | 166.7913 | 0 | Close
1021 | 1 | 2 | CC Chg | 00:29:30 | 08:29:30 | 0.1187 | 3.6779 | 0.05836 | 3.94 | 0.05836 | 3.94 | 0 | 0 | 0.00019808 | 13.36 | 0.00019808 | 13.36 | 0 | 0 | 2023-03-15 01:32:47 | 0.00043657 | 2.4727 | 166.7894 | 0 | Close
1022 | 1 | 2 | CC Chg | 00:30:00 | 08:30:00 | 0.11868 | 3.6783 | 0.05934 | 4 | 0.05934 | 4 | 0 | 0 | 0.00020171 | 13.61 | 0.00020171 | 13.61 | 0 | 0 | 2023-03-15 01:33:17 | 0.00043654 | 2.4727 | 166.7931 | 0 | Close
1023 | 1 | 2 | CC Chg | 00:30:30 | 08:30:30 | 0.1187 | 3.6788 | 0.06033 | 4.07 | 0.06033 | 4.07 | 0 | 0 | 0.00020535 | 13.85 | 0.00020535 | 13.85 | 0 | 0 | 2023-03-15 01:33:47 | 0.00043667 | 1.9781 | 133.43 | 0 | Close
1024 | 1 | 2 | CC Chg | 00:31:00 | 08:31:00 | 0.1187 | 3.6791 | 0.06132 | 4.14 | 0.06132 | 4.14 | 0 | 0 | 0.00020899 | 14.1 | 0.00020899 | 14.1 | 0 | 0 | 2023-03-15 01:34:17 | 0.00043671 | 3.2969 | 222.3859 | 0 | Close
1025 | 1 | 2 | CC Chg | 00:31:30 | 08:31:30 | 0.11869 | 3.6796 | 0.06231 | 4.2 | 0.06231 | 4.2 | 0 | 0 | 0.00021263 | 14.34 | 0.00021263 | 14.34 | 0 | 0 | 2023-03-15 01:34:47 | 0.00043673 | 1.9781 | 133.43 | 0 | Close
1026 | 1 | 2 | CC Chg | 00:32:00 | 08:32:00 | 0.1187 | 3.6797 | 0.0633 | 4.27 | 0.0633 | 4.27 | 0 | 0 | 0.00021627 | 14.59 | 0.00021627 | 14.59 | 0 | 0 | 2023-03-15 01:35:17 | 0.00043678 | 9.8906 | 667.1538 | 0 | Close
1027 | 1 | 2 | CC Chg | 00:32:30 | 08:32:30 | 0.11867 | 3.6798 | 0.06429 | 4.34 | 0.06429 | 4.34 | 0 | 0 | 0.00021991 | 14.83 | 0.00021991 | 14.83 | 0 | 0 | 2023-03-15 01:35:47 | 0.00043668 | 9.8904 | 667.1426 | 0 | Close
1028 | 1 | 2 | CC Chg | 00:33:00 | 08:33:00 | 0.11868 | 3.6799 | 0.06528 | 4.4 | 0.06528 | 4.4 | 0 | 0 | 0.00022355 | 15.08 | 0.00022355 | 15.08 | 0 | 0 | 2023-03-15 01:36:17 | 0.00043673 | 9.8904 | 667.1426 | 0 | Close
1029 | 1 | 2 | CC Chg | 00:33:30 | 08:33:30 | 0.11868 | 3.68 | 0.06627 | 4.47 | 0.06627 | 4.47 | 0 | 0 | 0.00022719 | 15.32 | 0.00022719 | 15.32 | 0 | 0 | 2023-03-15 01:36:47 | 0.00043674 | 9.8907 | 667.1613 | 0 | Close
1030 | 1 | 2 | CC Chg | 00:34:00 | 08:34:00 | 0.11868 | 3.6802 | 0.06726 | 4.54 | 0.06726 | 4.54 | 0 | 0 | 0.00023083 | 15.57 | 0.00023083 | 15.57 | 0 | 0 | 2023-03-15 01:37:17 | 0.00043677 | 4.9452 | 333.5732 | 0 | Close
1031 | 1 | 2 | CC Chg | 00:34:30 | 08:34:30 | 0.11869 | 3.6804 | 0.06825 | 4.6 | 0.06825 | 4.6 | 0 | 0 | 0.00023447 | 15.82 | 0.00023447 | 15.82 | 0 | 0 | 2023-03-15 01:37:47 | 0.00043683 | 4.9454 | 333.5825 | 0 | Close
1032 | 1 | 2 | CC Chg | 00:35:00 | 08:35:00 | 0.11869 | 3.6808 | 0.06924 | 4.67 | 0.06924 | 4.67 | 0 | 0 | 0.00023811 | 16.06 | 0.00023811 | 16.06 | 0 | 0 | 2023-03-15 01:38:17 | 0.00043687 | 2.4727 | 166.7894 | 0 | Close
1033 | 1 | 2 | CC Chg | 00:35:30 | 08:35:30 | 0.11868 | 3.681 | 0.07022 | 4.74 | 0.07022 | 4.74 | 0 | 0 | 0.00024175 | 16.31 | 0.00024175 | 16.31 | 0 | 0 | 2023-03-15 01:38:47 | 0.00043686 | 4.9453 | 333.575 | 0 | Close
1034 | 1 | 2 | CC Chg | 00:36:00 | 08:36:00 | 0.1187 | 3.6814 | 0.07121 | 4.8 | 0.07121 | 4.8 | 0 | 0 | 0.00024539 | 16.55 | 0.00024539 | 16.55 | 0 | 0 | 2023-03-15 01:39:17 | 0.00043698 | 2.4726 | 166.7875 | 0 | Close
1035 | 1 | 2 | CC Chg | 00:36:30 | 08:36:30 | 0.11869 | 3.6817 | 0.0722 | 4.87 | 0.0722 | 4.87 | 0 | 0 | 0.00024903 | 16.8 | 0.00024903 | 16.8 | 0 | 0 | 2023-03-15 01:39:47 | 0.00043698 | 3.2969 | 222.3871 | 0 | Close
1036 | 1 | 2 | CC Chg | 00:37:00 | 08:37:00 | 0.11869 | 3.6821 | 0.07319 | 4.94 | 0.07319 | 4.94 | 0 | 0 | 0.00025267 | 17.04 | 0.00025267 | 17.04 | 0 | 0 | 2023-03-15 01:40:17 | 0.00043703 | 2.4727 | 166.7913 | 0 | Close
1037 | 1 | 2 | CC Chg | 00:37:30 | 08:37:30 | 0.11868 | 3.6824 | 0.07418 | 5 | 0.07418 | 5 | 0 | 0 | 0.00025631 | 17.29 | 0.00025631 | 17.29 | 0 | 0 | 2023-03-15 01:40:47 | 0.00043703 | 3.2969 | 222.3859 | 0 | Close
1038 | 1 | 2 | CC Chg | 00:38:00 | 08:38:00 | 0.11867 | 3.6826 | 0.07517 | 5.07 | 0.07517 | 5.07 | 0 | 0 | 0.00025996 | 17.54 | 0.00025996 | 17.54 | 0 | 0 | 2023-03-15 01:41:17 | 0.00043701 | 4.9453 | 333.575 | 0 | Close
1039 | 1 | 2 | CC Chg | 00:38:30 | 08:38:30 | 0.11869 | 3.6828 | 0.07616 | 5.14 | 0.07616 | 5.14 | 0 | 0 | 0.0002636 | 17.78 | 0.0002636 | 17.78 | 0 | 0 | 2023-03-15 01:41:47 | 0.00043711 | 4.9453 | 333.5807 | 0 | Close
1040 | 1 | 2 | CC Chg | 00:39:00 | 08:39:00 | 0.1187 | 3.6828 | 0.07715 | 5.2 | 0.07715 | 5.2 | 0 | 0 | 0.00026724 | 18.03 | 0.00026724 | 18.03 | 0 | 0 | 2023-03-15 01:42:17 | 0.00043715 | 0 | 0 | 0 | Close
1041 | 1 | 2 | CC Chg | 00:39:30 | 08:39:30 | 0.1187 | 3.6829 | 0.07814 | 5.27 | 0.07814 | 5.27 | 0 | 0 | 0.00027088 | 18.27 | 0.00027088 | 18.27 | 0 | 0 | 2023-03-15 01:42:47 | 0.00043716 | 9.8904 | 667.1463 | 0 | Close
1042 | 1 | 2 | CC Chg | 00:40:00 | 08:40:00 | 0.11867 | 3.6829 | 0.07913 | 5.34 | 0.07913 | 5.34 | 0 | 0 | 0.00027453 | 18.52 | 0.00027453 | 18.52 | 0 | 0 | 2023-03-15 01:43:17 | 0.00043705 | 0 | 0 | 0 | Close
1043 | 1 | 2 | CC Chg | 00:40:30 | 08:40:30 | 0.11868 | 3.6831 | 0.08011 | 5.4 | 0.08011 | 5.4 | 0 | 0 | 0.00027817 | 18.76 | 0.00027817 | 18.76 | 0 | 0 | 2023-03-15 01:43:47 | 0.00043711 | 4.9452 | 333.5713 | 0 | Close
1044 | 1 | 2 | CC Chg | 00:41:00 | 08:41:00 | 0.11868 | 3.6832 | 0.0811 | 5.47 | 0.0811 | 5.47 | 0 | 0 | 0.00028181 | 19.01 | 0.00028181 | 19.01 | 0 | 0 | 2023-03-15 01:44:17 | 0.00043712 | 9.8905 | 667.1501 | 0 | Close
1045 | 1 | 2 | CC Chg | 00:41:30 | 08:41:30 | 0.11868 | 3.6835 | 0.08209 | 5.54 | 0.08209 | 5.54 | 0 | 0 | 0.00028546 | 19.26 | 0.00028546 | 19.26 | 0 | 0 | 2023-03-15 01:44:47 | 0.00043716 | 3.2968 | 222.3834 | 0 | Close
1046 | 1 | 2 | CC Chg | 00:42:00 | 08:42:00 | 0.11868 | 3.6838 | 0.08308 | 5.6 | 0.08308 | 5.6 | 0 | 0 | 0.0002891 | 19.5 | 0.0002891 | 19.5 | 0 | 0 | 2023-03-15 01:45:17 | 0.00043719 | 3.2968 | 222.3796 | 0 | Close
1047 | 1 | 2 | CC Chg | 00:42:30 | 08:42:30 | 0.11868 | 3.6841 | 0.08407 | 5.67 | 0.08407 | 5.67 | 0 | 0 | 0.00029274 | 19.75 | 0.00029274 | 19.75 | 0 | 0 | 2023-03-15 01:45:47 | 0.00043723 | 3.2967 | 222.3771 | 0 | Close
1048 | 1 | 2 | CC Chg | 00:43:00 | 08:43:00 | 0.11868 | 3.6845 | 0.08506 | 5.74 | 0.08506 | 5.74 | 0 | 0 | 0.00029639 | 19.99 | 0.00029639 | 19.99 | 0 | 0 | 2023-03-15 01:46:17 | 0.00043728 | 2.4726 | 166.7847 | 0 | Close
1049 | 1 | 2 | CC Chg | 00:43:30 | 08:43:30 | 0.11869 | 3.6847 | 0.08605 | 5.8 | 0.08605 | 5.8 | 0 | 0 | 0.00030003 | 20.24 | 0.00030003 | 20.24 | 0 | 0 | 2023-03-15 01:46:47 | 0.00043734 | 4.9453 | 333.5769 | 0 | Close
1050 | 1 | 2 | CC Chg | 00:44:00 | 08:44:00 | 0.11868 | 3.685 | 0.08704 | 5.87 | 0.08704 | 5.87 | 0 | 0 | 0.00030367 | 20.48 | 0.00030367 | 20.48 | 0 | 0 | 2023-03-15 01:47:17 | 0.00043734 | 3.2968 | 222.3821 | 0 | Close
1051 | 1 | 2 | CC Chg | 00:44:30 | 08:44:30 | 0.11868 | 3.6853 | 0.08803 | 5.94 | 0.08803 | 5.94 | 0 | 0 | 0.00030732 | 20.73 | 0.00030732 | 20.73 | 0 | 0 | 2023-03-15 01:47:47 | 0.00043737 | 3.2968 | 222.3809 | 0 | Close
1052 | 1 | 2 | CC Chg | 00:45:00 | 08:45:00 | 0.11868 | 3.6854 | 0.08902 | 6 | 0.08902 | 6 | 0 | 0 | 0.00031096 | 20.98 | 0.00031096 | 20.98 | 0 | 0 | 2023-03-15 01:48:17 | 0.00043738 | 9.8902 | 667.1276 | 0 | Close
1053 | 1 | 2 | CC Chg | 00:45:30 | 08:45:30 | 0.11869 | 3.6854 | 0.09001 | 6.07 | 0.09001 | 6.07 | 0 | 0 | 0.00031461 | 21.22 | 0.00031461 | 21.22 | 0 | 0 | 2023-03-15 01:48:47 | 0.00043742 | 0 | 0 | 0 | Close
1054 | 1 | 2 | CC Chg | 00:46:00 | 08:46:00 | 0.11869 | 3.6855 | 0.09099 | 6.14 | 0.09099 | 6.14 | 0 | 0 | 0.00031825 | 21.47 | 0.00031825 | 21.47 | 0 | 0 | 2023-03-15 01:49:17 | 0.00043743 | 9.8903 | 667.1388 | 0 | Close
1055 | 1 | 2 | CC Chg | 00:46:30 | 08:46:30 | 0.11869 | 3.6855 | 0.09198 | 6.2 | 0.09198 | 6.2 | 0 | 0 | 0.0003219 | 21.71 | 0.0003219 | 21.71 | 0 | 0 | 2023-03-15 01:49:47 | 0.00043743 | 0 | 0 | 0 | Close
1056 | 1 | 2 | CC Chg | 00:47:00 | 08:47:00 | 0.11868 | 3.6856 | 0.09297 | 6.27 | 0.09297 | 6.27 | 0 | 0 | 0.00032554 | 21.96 | 0.00032554 | 21.96 | 0 | 0 | 2023-03-15 01:50:17 | 0.00043741 | 9.8901 | 667.1201 | 0 | Close
1057 | 1 | 2 | CC Chg | 00:47:30 | 08:47:30 | 0.11869 | 3.6858 | 0.09396 | 6.34 | 0.09396 | 6.34 | 0 | 0 | 0.00032919 | 22.21 | 0.00032919 | 22.21 | 0 | 0 | 2023-03-15 01:50:47 | 0.00043747 | 4.945 | 333.5582 | 0 | Close
1058 | 1 | 2 | CC Chg | 00:48:00 | 08:48:00 | 0.11868 | 3.6861 | 0.09495 | 6.4 | 0.09495 | 6.4 | 0 | 0 | 0.00033284 | 22.45 | 0.00033284 | 22.45 | 0 | 0 | 2023-03-15 01:51:17 | 0.00043747 | 3.2967 | 222.3721 | 0 | Close
1059 | 1 | 2 | CC Chg | 00:48:30 | 08:48:30 | 0.11868 | 3.6863 | 0.09594 | 6.47 | 0.09594 | 6.47 | 0 | 0 | 0.00033648 | 22.7 | 0.00033648 | 22.7 | 0 | 0 | 2023-03-15 01:51:47 | 0.00043749 | 4.9448 | 333.5469 | 0 | Close
1060 | 1 | 2 | CC Chg | 00:49:00 | 08:49:00 | 0.11868 | 3.6865 | 0.09693 | 6.54 | 0.09693 | 6.54 | 0 | 0 | 0.00034013 | 22.94 | 0.00034013 | 22.94 | 0 | 0 | 2023-03-15 01:52:17 | 0.00043751 | 4.9451 | 333.5657 | 0 | Close
1061 | 1 | 2 | CC Chg | 00:49:30 | 08:49:30 | 0.11868 | 3.6868 | 0.09792 | 6.6 | 0.09792 | 6.6 | 0 | 0 | 0.00034377 | 23.19 | 0.00034377 | 23.19 | 0 | 0 | 2023-03-15 01:52:47 | 0.00043755 | 3.2967 | 222.3746 | 0 | Close
1062 | 1 | 2 | CC Chg | 00:50:00 | 08:50:00 | 0.11869 | 3.6871 | 0.09891 | 6.67 | 0.09891 | 6.67 | 0 | 0 | 0.00034742 | 23.43 | 0.00034742 | 23.43 | 0 | 0 | 2023-03-15 01:53:17 | 0.00043762 | 3.2967 | 222.3771 | 0 | Close
1063 | 1 | 2 | CC Chg | 00:50:30 | 08:50:30 | 0.11868 | 3.6873 | 0.0999 | 6.74 | 0.0999 | 6.74 | 0 | 0 | 0.00035107 | 23.68 | 0.00035107 | 23.68 | 0 | 0 | 2023-03-15 01:53:47 | 0.00043761 | 4.9451 | 333.5657 | 0 | Close
1064 | 1 | 2 | CC Chg | 00:51:00 | 08:51:00 | 0.11869 | 3.6874 | 0.10088 | 6.81 | 0.10088 | 6.81 | 0 | 0 | 0.00035471 | 23.93 | 0.00035471 | 23.93 | 0 | 0 | 2023-03-15 01:54:17 | 0.00043766 | 9.8902 | 667.1313 | 0 | Close
1065 | 1 | 2 | CC Chg | 00:51:30 | 08:51:30 | 0.11869 | 3.6875 | 0.10187 | 6.87 | 0.10187 | 6.87 | 0 | 0 | 0.00035836 | 24.17 | 0.00035836 | 24.17 | 0 | 0 | 2023-03-15 01:54:47 | 0.00043767 | 9.8903 | 667.1388 | 0 | Close
1066 | 1 | 2 | CC Chg | 00:52:00 | 08:52:00 | 0.11868 | 3.6875 | 0.10286 | 6.94 | 0.10286 | 6.94 | 0 | 0 | 0.00036201 | 24.42 | 0.00036201 | 24.42 | 0 | 0 | 2023-03-15 01:55:17 | 0.00043763 | 0 | 0 | 0 | Close
1067 | 1 | 2 | CC Chg | 00:52:30 | 08:52:30 | 0.11868 | 3.6876 | 0.10385 | 7.01 | 0.10385 | 7.01 | 0 | 0 | 0.00036565 | 24.66 | 0.00036565 | 24.66 | 0 | 0 | 2023-03-15 01:55:47 | 0.00043764 | 9.8901 | 667.1239 | 0 | Close
1068 | 1 | 2 | CC Chg | 00:53:00 | 08:53:00 | 0.11868 | 3.6877 | 0.10484 | 7.07 | 0.10484 | 7.07 | 0 | 0 | 0.0003693 | 24.91 | 0.0003693 | 24.91 | 0 | 0 | 2023-03-15 01:56:17 | 0.00043766 | 9.8902 | 667.1313 | 0 | Close
1069 | 1 | 2 | CC Chg | 00:53:30 | 08:53:30 | 0.11868 | 3.6878 | 0.10583 | 7.14 | 0.10583 | 7.14 | 0 | 0 | 0.00037295 | 25.16 | 0.00037295 | 25.16 | 0 | 0 | 2023-03-15 01:56:47 | 0.00043767 | 9.8901 | 667.1239 | 0 | Close
1070 | 1 | 2 | CC Chg | 00:54:00 | 08:54:00 | 0.11867 | 3.688 | 0.10682 | 7.21 | 0.10682 | 7.21 | 0 | 0 | 0.0003766 | 25.4 | 0.0003766 | 25.4 | 0 | 0 | 2023-03-15 01:57:17 | 0.00043765 | 4.945 | 333.5582 | 0 | Close
1071 | 1 | 2 | CC Chg | 00:54:30 | 08:54:30 | 0.11868 | 3.6882 | 0.10781 | 7.27 | 0.10781 | 7.27 | 0 | 0 | 0.00038024 | 25.65 | 0.00038024 | 25.65 | 0 | 0 | 2023-03-15 01:57:47 | 0.00043772 | 4.9452 | 333.5694 | 0 | Close
1072 | 1 | 2 | CC Chg | 00:55:00 | 08:55:00 | 0.11869 | 3.6884 | 0.1088 | 7.34 | 0.1088 | 7.34 | 0 | 0 | 0.00038389 | 25.89 | 0.00038389 | 25.89 | 0 | 0 | 2023-03-15 01:58:17 | 0.00043778 | 4.945 | 333.5582 | 0 | Close
1073 | 1 | 2 | CC Chg | 00:55:30 | 08:55:30 | 0.11868 | 3.6887 | 0.10979 | 7.41 | 0.10979 | 7.41 | 0 | 0 | 0.00038754 | 26.14 | 0.00038754 | 26.14 | 0 | 0 | 2023-03-15 01:58:47 | 0.00043777 | 3.2967 | 222.3721 | 0 | Close
1074 | 1 | 2 | CC Chg | 00:56:00 | 08:56:00 | 0.11868 | 3.6889 | 0.11077 | 7.47 | 0.11077 | 7.47 | 0 | 0 | 0.00039119 | 26.39 | 0.00039119 | 26.39 | 0 | 0 | 2023-03-15 01:59:17 | 0.0004378 | 4.9449 | 333.5544 | 0 | Close
1075 | 1 | 2 | CC Chg | 00:56:30 | 08:56:30 | 0.11868 | 3.6891 | 0.11176 | 7.54 | 0.11176 | 7.54 | 0 | 0 | 0.00039484 | 26.63 | 0.00039484 | 26.63 | 0 | 0 | 2023-03-15 01:59:47 | 0.00043782 | 4.945 | 333.5582 | 0 | Close
1076 | 1 | 2 | CC Chg | 00:57:00 | 08:57:00 | 0.11869 | 3.6892 | 0.11275 | 7.61 | 0.11275 | 7.61 | 0 | 0 | 0.00039848 | 26.88 | 0.00039848 | 26.88 | 0 | 0 | 2023-03-15 02:00:17 | 0.00043787 | 9.8899 | 667.1089 | 0 | Close
1077 | 1 | 2 | CC Chg | 00:57:30 | 08:57:30 | 0.11869 | 3.6894 | 0.11374 | 7.67 | 0.11374 | 7.67 | 0 | 0 | 0.00040213 | 27.13 | 0.00040213 | 27.13 | 0 | 0 | 2023-03-15 02:00:47 | 0.00043789 | 4.9451 | 333.5619 | 0 | Close
1078 | 1 | 2 | CC Chg | 00:58:00 | 08:58:00 | 0.11868 | 3.6894 | 0.11473 | 7.74 | 0.11473 | 7.74 | 0 | 0 | 0.00040578 | 27.37 | 0.00040578 | 27.37 | 0 | 0 | 2023-03-15 02:01:17 | 0.00043786 | 0 | 0 | 0 | Close
1079 | 1 | 2 | CC Chg | 00:58:30 | 08:58:30 | 0.11868 | 3.6894 | 0.11572 | 7.81 | 0.11572 | 7.81 | 0 | 0 | 0.00040943 | 27.62 | 0.00040943 | 27.62 | 0 | 0 | 2023-03-15 02:01:47 | 0.00043786 | 0 | 0 | 0 | Close
1080 | 1 | 2 | CC Chg | 00:59:00 | 08:59:00 | 0.11867 | 3.6895 | 0.11671 | 7.87 | 0.11671 | 7.87 | 0 | 0 | 0.00041308 | 27.86 | 0.00041308 | 27.86 | 0 | 0 | 2023-03-15 02:02:17 | 0.00043783 | 9.8902 | 667.1313 | 0 | Close
1081 | 1 | 2 | CC Chg | 00:59:30 | 08:59:30 | 0.1187 | 3.6895 | 0.1177 | 7.94 | 0.1177 | 7.94 | 0 | 0 | 0.00041673 | 28.11 | 0.00041673 | 28.11 | 0 | 0 | 2023-03-15 02:02:47 | 0.00043794 | 0 | 0 | 0 | Close
1082 | 1 | 2 | CC Chg | 01:00:00 | 09:00:00 | 0.11869 | 3.6897 | 0.11869 | 8.01 | 0.11869 | 8.01 | 0 | 0 | 0.00042038 | 28.36 | 0.00042038 | 28.36 | 0 | 0 | 2023-03-15 02:03:17 | 0.00043793 | 4.9451 | 333.5657 | 0 | Close
1083 | 1 | 2 | CC Chg | 01:00:30 | 09:00:30 | 0.11867 | 3.6899 | 0.11968 | 8.07 | 0.11968 | 8.07 | 0 | 0 | 0.00042403 | 28.6 | 0.00042403 | 28.6 | 0 | 0 | 2023-03-15 02:03:47 | 0.00043788 | 4.945 | 333.5582 | 0 | Close
1084 | 1 | 2 | CC Chg | 01:01:00 | 09:01:00 | 0.11868 | 3.6902 | 0.12066 | 8.14 | 0.12066 | 8.14 | 0 | 0 | 0.00042768 | 28.85 | 0.00042768 | 28.85 | 0 | 0 | 2023-03-15 02:04:17 | 0.00043795 | 3.2966 | 222.3696 | 0 | Close
1085 | 1 | 2 | CC Chg | 01:01:30 | 09:01:30 | 0.11869 | 3.6904 | 0.12165 | 8.21 | 0.12165 | 8.21 | 0 | 0 | 0.00043133 | 29.09 | 0.00043133 | 29.09 | 0 | 0 | 2023-03-15 02:04:47 | 0.00043801 | 4.945 | 333.5582 | 0 | Close
1086 | 1 | 2 | CC Chg | 01:02:00 | 09:02:00 | 0.11868 | 3.6906 | 0.12264 | 8.27 | 0.12264 | 8.27 | 0 | 0 | 0.00043498 | 29.34 | 0.00043498 | 29.34 | 0 | 0 | 2023-03-15 02:05:17 | 0.000438 | 4.9451 | 333.5657 | 0 | Close
1087 | 1 | 2 | CC Chg | 01:02:30 | 09:02:30 | 0.11868 | 3.6909 | 0.12363 | 8.34 | 0.12363 | 8.34 | 0 | 0 | 0.00043863 | 29.59 | 0.00043863 | 29.59 | 0 | 0 | 2023-03-15 02:05:47 | 0.00043804 | 3.2966 | 222.3696 | 0 | Close
1088 | 1 | 2 | CC Chg | 01:03:00 | 09:03:00 | 0.1187 | 3.6911 | 0.12462 | 8.41 | 0.12462 | 8.41 | 0 | 0 | 0.00044228 | 29.83 | 0.00044228 | 29.83 | 0 | 0 | 2023-03-15 02:06:17 | 0.00043813 | 4.9451 | 333.5657 | 0 | Close
1089 | 1 | 2 | CC Chg | 01:03:30 | 09:03:30 | 0.11868 | 3.6911 | 0.12561 | 8.47 | 0.12561 | 8.47 | 0 | 0 | 0.00044593 | 30.08 | 0.00044593 | 30.08 | 0 | 0 | 2023-03-15 02:06:47 | 0.00043806 | 0 | 0 | 0 | Close
1090 | 1 | 2 | CC Chg | 01:04:00 | 09:04:00 | 0.11867 | 3.6912 | 0.1266 | 8.54 | 0.1266 | 8.54 | 0 | 0 | 0.00044958 | 30.33 | 0.00044958 | 30.33 | 0 | 0 | 2023-03-15 02:07:17 | 0.00043803 | 9.8901 | 667.1239 | 0 | Close
1091 | 1 | 2 | CC Chg | 01:04:30 | 09:04:30 | 0.11868 | 3.6912 | 0.12759 | 8.61 | 0.12759 | 8.61 | 0 | 0 | 0.00045323 | 30.57 | 0.00045323 | 30.57 | 0 | 0 | 2023-03-15 02:07:47 | 0.00043807 | 0 | 0 | 0 | Close
1092 | 1 | 2 | CC Chg | 01:05:00 | 09:05:00 | 0.11869 | 3.6912 | 0.12858 | 8.67 | 0.12858 | 8.67 | 0 | 0 | 0.00045688 | 30.82 | 0.00045688 | 30.82 | 0 | 0 | 2023-03-15 02:08:17 | 0.00043811 | 0 | 0 | 0 | Close
1093 | 1 | 2 | CC Chg | 01:05:30 | 09:05:30 | 0.11868 | 3.6913 | 0.12957 | 8.74 | 0.12957 | 8.74 | 0 | 0 | 0.00046053 | 31.06 | 0.00046053 | 31.06 | 0 | 0 | 2023-03-15 02:08:47 | 0.00043808 | 9.89 | 667.1164 | 0 | Close
1094 | 1 | 2 | CC Chg | 01:06:00 | 09:06:00 | 0.11867 | 3.6914 | 0.13055 | 8.81 | 0.13055 | 8.81 | 0 | 0 | 0.00046418 | 31.31 | 0.00046418 | 31.31 | 0 | 0 | 2023-03-15 02:09:17 | 0.00043806 | 9.89 | 667.1164 | 0 | Close
1095 | 1 | 2 | CC Chg | 01:06:30 | 09:06:30 | 0.11867 | 3.6916 | 0.13154 | 8.87 | 0.13154 | 8.87 | 0 | 0 | 0.00046783 | 31.56 | 0.00046783 | 31.56 | 0 | 0 | 2023-03-15 02:09:47 | 0.00043808 | 4.9451 | 333.5619 | 0 | Close
1096 | 1 | 2 | CC Chg | 01:07:00 | 09:07:00 | 0.11867 | 3.6918 | 0.13253 | 8.94 | 0.13253 | 8.94 | 0 | 0 | 0.00047148 | 31.8 | 0.00047148 | 31.8 | 0 | 0 | 2023-03-15 02:10:17 | 0.00043811 | 4.9449 | 333.5544 | 0 | Close
1097 | 1 | 2 | CC Chg | 01:07:30 | 09:07:30 | 0.11869 | 3.692 | 0.13352 | 9.01 | 0.13352 | 9.01 | 0 | 0 | 0.00047513 | 32.05 | 0.00047513 | 32.05 | 0 | 0 | 2023-03-15 02:10:47 | 0.0004382 | 4.9449 | 333.5507 | 0 | Close
1098 | 1 | 2 | CC Chg | 01:08:00 | 09:08:00 | 0.11868 | 3.6922 | 0.13451 | 9.07 | 0.13451 | 9.07 | 0 | 0 | 0.00047878 | 32.3 | 0.00047878 | 32.3 | 0 | 0 | 2023-03-15 02:11:17 | 0.00043819 | 4.9451 | 333.5619 | 0 | Close
1099 | 1 | 2 | CC Chg | 01:08:30 | 09:08:30 | 0.11869 | 3.6924 | 0.1355 | 9.14 | 0.1355 | 9.14 | 0 | 0 | 0.00048244 | 32.54 | 0.00048244 | 32.54 | 0 | 0 | 2023-03-15 02:11:47 | 0.00043825 | 4.9448 | 333.5469 | 0 | Close
1100 | 1 | 2 | CC Chg | 01:09:00 | 09:09:00 | 0.11868 | 3.6927 | 0.13649 | 9.21 | 0.13649 | 9.21 | 0 | 0 | 0.00048609 | 32.79 | 0.00048609 | 32.79 | 0 | 0 | 2023-03-15 02:12:17 | 0.00043825 | 3.2967 | 222.3721 | 0 | Close
1101 | 1 | 2 | CC Chg | 01:09:30 | 09:09:30 | 0.11868 | 3.6927 | 0.13748 | 9.27 | 0.13748 | 9.27 | 0 | 0 | 0.00048974 | 33.03 | 0.00048974 | 33.03 | 0 | 0 | 2023-03-15 02:12:47 | 0.00043825 | 0 | 0 | 0 | Close
1102 | 1 | 2 | CC Chg | 01:10:00 | 09:10:00 | 0.11868 | 3.6928 | 0.13847 | 9.34 | 0.13847 | 9.34 | 0 | 0 | 0.00049339 | 33.28 | 0.00049339 | 33.28 | 0 | 0 | 2023-03-15 02:13:17 | 0.00043826 | 9.8899 | 667.1089 | 0 | Close
1103 | 1 | 2 | CC Chg | 01:10:30 | 09:10:30 | 0.11867 | 3.6928 | 0.13946 | 9.41 | 0.13946 | 9.41 | 0 | 0 | 0.00049704 | 33.53 | 0.00049704 | 33.53 | 0 | 0 | 2023-03-15 02:13:47 | 0.00043822 | 0 | 0 | 0 | Close
1104 | 1 | 2 | CC Chg | 01:11:00 | 09:11:00 | 0.11868 | 3.693 | 0.14044 | 9.47 | 0.14044 | 9.47 | 0 | 0 | 0.0005007 | 33.77 | 0.0005007 | 33.77 | 0 | 0 | 2023-03-15 02:14:17 | 0.00043829 | 4.9451 | 333.5619 | 0 | Close
1105 | 1 | 2 | CC Chg | 01:11:30 | 09:11:30 | 0.11868 | 3.693 | 0.14143 | 9.54 | 0.14143 | 9.54 | 0 | 0 | 0.00050435 | 34.02 | 0.00050435 | 34.02 | 0 | 0 | 2023-03-15 02:14:47 | 0.00043829 | 0 | 0 | 0 | Close
1106 | 1 | 2 | CC Chg | 01:12:00 | 09:12:00 | 0.11867 | 3.6931 | 0.14242 | 9.61 | 0.14242 | 9.61 | 0 | 0 | 0.000508 | 34.27 | 0.000508 | 34.27 | 0 | 0 | 2023-03-15 02:15:17 | 0.00043826 | 9.8901 | 667.1239 | 0 | Close
1107 | 1 | 2 | CC Chg | 01:12:30 | 09:12:30 | 0.11869 | 3.6933 | 0.14341 | 9.67 | 0.14341 | 9.67 | 0 | 0 | 0.00051165 | 34.51 | 0.00051165 | 34.51 | 0 | 0 | 2023-03-15 02:15:47 | 0.00043836 | 4.9449 | 333.5544 | 0 | Close
1108 | 1 | 2 | CC Chg | 01:13:00 | 09:13:00 | 0.11869 | 3.6935 | 0.1444 | 9.74 | 0.1444 | 9.74 | 0 | 0 | 0.00051531 | 34.76 | 0.00051531 | 34.76 | 0 | 0 | 2023-03-15 02:16:17 | 0.00043838 | 4.9452 | 333.5694 | 0 | Close
1109 | 1 | 2 | CC Chg | 01:13:30 | 09:13:30 | 0.1187 | 3.6936 | 0.14539 | 9.81 | 0.14539 | 9.81 | 0 | 0 | 0.00051896 | 35.01 | 0.00051896 | 35.01 | 0 | 0 | 2023-03-15 02:16:47 | 0.00043843 | 9.8904 | 667.1463 | 0 | Close
1110 | 1 | 2 | CC Chg | 01:14:00 | 09:14:00 | 0.11869 | 3.6938 | 0.14638 | 9.87 | 0.14638 | 9.87 | 0 | 0 | 0.00052261 | 35.25 | 0.00052261 | 35.25 | 0 | 0 | 2023-03-15 02:17:17 | 0.00043842 | 4.9451 | 333.5619 | 0 | Close
1111 | 1 | 2 | CC Chg | 01:14:30 | 09:14:30 | 0.11868 | 3.6941 | 0.14737 | 9.94 | 0.14737 | 9.94 | 0 | 0 | 0.00052627 | 35.5 | 0.00052627 | 35.5 | 0 | 0 | 2023-03-15 02:17:47 | 0.00043842 | 3.2967 | 222.3721 | 0 | Close
1112 | 1 | 2 | CC Chg | 01:15:00 | 09:15:00 | 0.11869 | 3.6942 | 0.14836 | 10.01 | 0.14836 | 10.01 | 0 | 0 | 0.00052992 | 35.75 | 0.00052992 | 35.75 | 0 | 0 | 2023-03-15 02:18:17 | 0.00043846 | 9.8904 | 667.1463 | 0 | Close
1113 | 1 | 2 | CC Chg | 01:15:30 | 09:15:30 | 0.11869 | 3.6944 | 0.14935 | 10.07 | 0.14935 | 10.07 | 0 | 0 | 0.00053357 | 35.99 | 0.00053357 | 35.99 | 0 | 0 | 2023-03-15 02:18:47 | 0.00043849 | 4.9449 | 333.5544 | 0 | Close
1114 | 1 | 2 | CC Chg | 01:16:00 | 09:16:00 | 0.11869 | 3.6944 | 0.15033 | 10.14 | 0.15033 | 10.14 | 0 | 0 | 0.00053723 | 36.24 | 0.00053723 | 36.24 | 0 | 0 | 2023-03-15 02:19:17 | 0.00043849 | 0 | 0 | 0 | Close
1115 | 1 | 2 | CC Chg | 01:16:30 | 09:16:30 | 0.11867 | 3.6945 | 0.15132 | 10.21 | 0.15132 | 10.21 | 0 | 0 | 0.00054088 | 36.48 | 0.00054088 | 36.48 | 0 | 0 | 2023-03-15 02:19:47 | 0.00043843 | 9.89 | 667.1164 | 0 | Close
1116 | 1 | 2 | CC Chg | 01:17:00 | 09:17:00 | 0.11867 | 3.6945 | 0.15231 | 10.27 | 0.15231 | 10.27 | 0 | 0 | 0.00054454 | 36.73 | 0.00054454 | 36.73 | 0 | 0 | 2023-03-15 02:20:17 | 0.00043843 | 0 | 0 | 0 | Close
1117 | 1 | 2 | CC Chg | 01:17:30 | 09:17:30 | 0.11868 | 3.6946 | 0.1533 | 10.34 | 0.1533 | 10.34 | 0 | 0 | 0.00054819 | 36.98 | 0.00054819 | 36.98 | 0 | 0 | 2023-03-15 02:20:47 | 0.00043848 | 9.8902 | 667.1313 | 0 | Close
1118 | 1 | 2 | CC Chg | 01:18:00 | 09:18:00 | 0.11867 | 3.6947 | 0.15429 | 10.41 | 0.15429 | 10.41 | 0 | 0 | 0.00055184 | 37.22 | 0.00055184 | 37.22 | 0 | 0 | 2023-03-15 02:21:17 | 0.00043845 | 9.8903 | 667.1388 | 0 | Close
1119 | 1 | 2 | CC Chg | 01:18:30 | 09:18:30 | 0.11871 | 3.6948 | 0.15528 | 10.47 | 0.15528 | 10.47 | 0 | 0 | 0.0005555 | 37.47 | 0.0005555 | 37.47 | 0 | 0 | 2023-03-15 02:21:47 | 0.00043861 | 9.8903 | 667.1388 | 0 | Close
1120 | 1 | 2 | CC Chg | 01:19:00 | 09:19:00 | 0.11867 | 3.695 | 0.15627 | 10.54 | 0.15627 | 10.54 | 0 | 0 | 0.00055915 | 37.72 | 0.00055915 | 37.72 | 0 | 0 | 2023-03-15 02:22:17 | 0.00043849 | 4.945 | 333.5582 | 0 | Close
1121 | 1 | 2 | CC Chg | 01:19:30 | 09:19:30 | 0.11869 | 3.6951 | 0.15726 | 10.61 | 0.15726 | 10.61 | 0 | 0 | 0.00056281 | 37.96 | 0.00056281 | 37.96 | 0 | 0 | 2023-03-15 02:22:47 | 0.00043857 | 9.8902 | 667.1313 | 0 | Close
1122 | 1 | 2 | CC Chg | 01:20:00 | 09:20:00 | 0.11869 | 3.6953 | 0.15825 | 10.67 | 0.15825 | 10.67 | 0 | 0 | 0.00056646 | 38.21 | 0.00056646 | 38.21 | 0 | 0 | 2023-03-15 02:23:17 | 0.0004386 | 4.9451 | 333.5657 | 0 | Close
1123 | 1 | 2 | CC Chg | 01:20:30 | 09:20:30 | 0.11869 | 3.6955 | 0.15924 | 10.74 | 0.15924 | 10.74 | 0 | 0 | 0.00057012 | 38.46 | 0.00057012 | 38.46 | 0 | 0 | 2023-03-15 02:23:47 | 0.00043862 | 4.9452 | 333.5732 | 0 | Close
1124 | 1 | 2 | CC Chg | 01:21:00 | 09:21:00 | 0.11867 | 3.6957 | 0.16022 | 10.81 | 0.16022 | 10.81 | 0 | 0 | 0.00057377 | 38.7 | 0.00057377 | 38.7 | 0 | 0 | 2023-03-15 02:24:17 | 0.00043857 | 4.9451 | 333.5657 | 0 | Close
1125 | 1 | 2 | CC Chg | 01:21:30 | 09:21:30 | 0.11869 | 3.6958 | 0.16121 | 10.87 | 0.16121 | 10.87 | 0 | 0 | 0.00057743 | 38.95 | 0.00057743 | 38.95 | 0 | 0 | 2023-03-15 02:24:47 | 0.00043865 | 9.8904 | 667.1463 | 0 | Close
1126 | 1 | 2 | CC Chg | 01:22:00 | 09:22:00 | 0.11869 | 3.6959 | 0.1622 | 10.94 | 0.1622 | 10.94 | 0 | 0 | 0.00058108 | 39.2 | 0.00058108 | 39.2 | 0 | 0 | 2023-03-15 02:25:17 | 0.00043867 | 9.8906 | 667.1538 | 0 | Close
1127 | 1 | 2 | CC Chg | 01:22:30 | 09:22:30 | 0.11869 | 3.696 | 0.16319 | 11.01 | 0.16319 | 11.01 | 0 | 0 | 0.00058474 | 39.44 | 0.00058474 | 39.44 | 0 | 0 | 2023-03-15 02:25:47 | 0.00043868 | 9.8908 | 667.1688 | 0 | Close
1128 | 1 | 2 | CC Chg | 01:23:00 | 09:23:00 | 0.11869 | 3.696 | 0.16418 | 11.07 | 0.16418 | 11.07 | 0 | 0 | 0.00058839 | 39.69 | 0.00058839 | 39.69 | 0 | 0 | 2023-03-15 02:26:17 | 0.00043868 | 0 | 0 | 0 | Close
1129 | 1 | 2 | CC Chg | 01:23:30 | 09:23:30 | 0.11868 | 3.696 | 0.16517 | 11.14 | 0.16517 | 11.14 | 0 | 0 | 0.00059205 | 39.94 | 0.00059205 | 39.94 | 0 | 0 | 2023-03-15 02:26:47 | 0.00043864 | 0 | 0 | 0 | Close
1130 | 1 | 2 | CC Chg | 01:24:00 | 09:24:00 | 0.11867 | 3.6961 | 0.16616 | 11.21 | 0.16616 | 11.21 | 0 | 0 | 0.0005957 | 40.18 | 0.0005957 | 40.18 | 0 | 0 | 2023-03-15 02:27:17 | 0.00043862 | 9.8906 | 667.1538 | 0 | Close
1131 | 1 | 2 | CC Chg | 01:24:30 | 09:24:30 | 0.11868 | 3.6962 | 0.16715 | 11.27 | 0.16715 | 11.27 | 0 | 0 | 0.00059936 | 40.43 | 0.00059936 | 40.43 | 0 | 0 | 2023-03-15 02:27:47 | 0.00043867 | 9.8904 | 667.1463 | 0 | Close
1132 | 1 | 2 | CC Chg | 01:25:00 | 09:25:00 | 0.11868 | 3.6964 | 0.16814 | 11.34 | 0.16814 | 11.34 | 0 | 0 | 0.00060302 | 40.68 | 0.00060302 | 40.68 | 0 | 0 | 2023-03-15 02:28:17 | 0.00043869 | 4.9452 | 333.5732 | 0 | Close
1133 | 1 | 2 | CC Chg | 01:25:30 | 09:25:30 | 0.11867 | 3.6965 | 0.16913 | 11.41 | 0.16913 | 11.41 | 0 | 0 | 0.00060667 | 40.92 | 0.00060667 | 40.92 | 0 | 0 | 2023-03-15 02:28:47 | 0.00043866 | 9.89 | 667.1164 | 0 | Close
1134 | 1 | 2 | CC Chg | 01:26:00 | 09:26:00 | 0.11869 | 3.6968 | 0.17012 | 11.47 | 0.17012 | 11.47 | 0 | 0 | 0.00061033 | 41.17 | 0.00061033 | 41.17 | 0 | 0 | 2023-03-15 02:29:17 | 0.00043877 | 3.2968 | 222.3796 | 0 | Close
1135 | 1 | 2 | CC Chg | 01:26:30 | 09:26:30 | 0.11868 | 3.697 | 0.1711 | 11.54 | 0.1711 | 11.54 | 0 | 0 | 0.00061398 | 41.42 | 0.00061398 | 41.42 | 0 | 0 | 2023-03-15 02:29:47 | 0.00043876 | 4.945 | 333.5582 | 0 | Close
1136 | 1 | 2 | CC Chg | 01:27:00 | 09:27:00 | 0.1187 | 3.6972 | 0.17209 | 11.61 | 0.17209 | 11.61 | 0 | 0 | 0.00061764 | 41.66 | 0.00061764 | 41.66 | 0 | 0 | 2023-03-15 02:30:17 | 0.00043886 | 4.9451 | 333.5619 | 0 | Close
1137 | 1 | 2 | CC Chg | 01:27:30 | 09:27:30 | 0.11868 | 3.6973 | 0.17308 | 11.68 | 0.17308 | 11.68 | 0 | 0 | 0.0006213 | 41.91 | 0.0006213 | 41.91 | 0 | 0 | 2023-03-15 02:30:47 | 0.0004388 | 9.89 | 667.1164 | 0 | Close
1138 | 1 | 2 | CC Chg | 01:28:00 | 09:28:00 | 0.11867 | 3.6974 | 0.17407 | 11.74 | 0.17407 | 11.74 | 0 | 0 | 0.00062495 | 42.16 | 0.00062495 | 42.16 | 0 | 0 | 2023-03-15 02:31:17 | 0.00043877 | 9.8903 | 667.1388 | 0 | Close
1139 | 1 | 2 | CC Chg | 01:28:30 | 09:28:30 | 0.11868 | 3.6974 | 0.17506 | 11.81 | 0.17506 | 11.81 | 0 | 0 | 0.00062861 | 42.4 | 0.00062861 | 42.4 | 0 | 0 | 2023-03-15 02:31:47 | 0.00043881 | 0 | 0 | 0 | Close
1140 | 1 | 2 | CC Chg | 01:29:00 | 09:29:00 | 0.11868 | 3.6974 | 0.17605 | 11.88 | 0.17605 | 11.88 | 0 | 0 | 0.00063227 | 42.65 | 0.00063227 | 42.65 | 0 | 0 | 2023-03-15 02:32:17 | 0.00043881 | 0 | 0 | 0 | Close
1141 | 1 | 2 | CC Chg | 01:29:30 | 09:29:30 | 0.11868 | 3.6975 | 0.17704 | 11.94 | 0.17704 | 11.94 | 0 | 0 | 0.00063592 | 42.9 | 0.00063592 | 42.9 | 0 | 0 | 2023-03-15 02:32:47 | 0.00043882 | 9.8902 | 667.1313 | 0 | Close
1142 | 1 | 2 | CC Chg | 01:30:00 | 09:30:00 | 0.11868 | 3.6976 | 0.17803 | 12.01 | 0.17803 | 12.01 | 0 | 0 | 0.00063958 | 43.14 | 0.00063958 | 43.14 | 0 | 0 | 2023-03-15 02:33:17 | 0.00043883 | 9.8903 | 667.1388 | 0 | Close
1143 | 1 | 2 | CC Chg | 01:30:30 | 09:30:30 | 0.11867 | 3.6977 | 0.17902 | 12.08 | 0.17902 | 12.08 | 0 | 0 | 0.00064324 | 43.39 | 0.00064324 | 43.39 | 0 | 0 | 2023-03-15 02:33:47 | 0.00043881 | 9.8906 | 667.1538 | 0 | Close
1144 | 1 | 2 | CC Chg | 01:31:00 | 09:31:00 | 0.11868 | 3.698 | 0.18001 | 12.14 | 0.18001 | 12.14 | 0 | 0 | 0.00064689 | 43.64 | 0.00064689 | 43.64 | 0 | 0 | 2023-03-15 02:34:17 | 0.00043888 | 3.2967 | 222.3721 | 0 | Close
1145 | 1 | 2 | CC Chg | 01:31:30 | 09:31:30 | 0.11868 | 3.698 | 0.18099 | 12.21 | 0.18099 | 12.21 | 0 | 0 | 0.00065055 | 43.88 | 0.00065055 | 43.88 | 0 | 0 | 2023-03-15 02:34:47 | 0.00043888 | 0 | 0 | 0 | Close
1146 | 1 | 2 | CC Chg | 01:32:00 | 09:32:00 | 0.11868 | 3.6982 | 0.18198 | 12.28 | 0.18198 | 12.28 | 0 | 0 | 0.00065421 | 44.13 | 0.00065421 | 44.13 | 0 | 0 | 2023-03-15 02:35:17 | 0.0004389 | 4.9451 | 333.5619 | 0 | Close
1147 | 1 | 2 | CC Chg | 01:32:30 | 09:32:30 | 0.11869 | 3.6984 | 0.18297 | 12.34 | 0.18297 | 12.34 | 0 | 0 | 0.00065787 | 44.38 | 0.00065787 | 44.38 | 0 | 0 | 2023-03-15 02:35:47 | 0.00043896 | 4.9451 | 333.5657 | 0 | Close
1148 | 1 | 2 | CC Chg | 01:33:00 | 09:33:00 | 0.11868 | 3.6986 | 0.18396 | 12.41 | 0.18396 | 12.41 | 0 | 0 | 0.00066152 | 44.62 | 0.00066152 | 44.62 | 0 | 0 | 2023-03-15 02:36:17 | 0.00043895 | 4.9451 | 333.5619 | 0 | Close
1149 | 1 | 2 | CC Chg | 01:33:30 | 09:33:30 | 0.11869 | 3.6987 | 0.18495 | 12.48 | 0.18495 | 12.48 | 0 | 0 | 0.00066518 | 44.87 | 0.00066518 | 44.87 | 0 | 0 | 2023-03-15 02:36:47 | 0.000439 | 9.8902 | 667.1313 | 0 | Close
1150 | 1 | 2 | CC Chg | 01:34:00 | 09:34:00 | 0.11868 | 3.6988 | 0.18594 | 12.54 | 0.18594 | 12.54 | 0 | 0 | 0.00066884 | 45.12 | 0.00066884 | 45.12 | 0 | 0 | 2023-03-15 02:37:17 | 0.00043897 | 9.8904 | 667.1463 | 0 | Close
1151 | 1 | 2 | CC Chg | 01:34:30 | 09:34:30 | 0.11868 | 3.6989 | 0.18693 | 12.61 | 0.18693 | 12.61 | 0 | 0 | 0.0006725 | 45.36 | 0.0006725 | 45.36 | 0 | 0 | 2023-03-15 02:37:47 | 0.00043899 | 9.8903 | 667.1388 | 0 | Close
1152 | 1 | 2 | CC Chg | 01:35:00 | 09:35:00 | 0.11869 | 3.6988 | 0.18792 | 12.68 | 0.18792 | 12.68 | 0 | 0 | 0.00067616 | 45.61 | 0.00067616 | 45.61 | 0 | 0 | 2023-03-15 02:38:17 | 0.00043901 | -9.89 | -667.1164 | 0 | Close
1153 | 1 | 2 | CC Chg | 01:35:30 | 09:35:30 | 0.11867 | 3.6989 | 0.18891 | 12.74 | 0.18891 | 12.74 | 0 | 0 | 0.00067982 | 45.86 | 0.00067982 | 45.86 | 0 | 0 | 2023-03-15 02:38:47 | 0.00043895 | 9.8902 | 667.1313 | 0 | Close
1154 | 1 | 2 | CC Chg | 01:36:00 | 09:36:00 | 0.11868 | 3.699 | 0.1899 | 12.81 | 0.1899 | 12.81 | 0 | 0 | 0.00068347 | 46.1 | 0.00068347 | 46.1 | 0 | 0 | 2023-03-15 02:39:17 | 0.000439 | 9.89 | 667.1164 | 0 | Close
1155 | 1 | 2 | CC Chg | 01:36:30 | 09:36:30 | 0.11867 | 3.6991 | 0.19088 | 12.88 | 0.19088 | 12.88 | 0 | 0 | 0.00068713 | 46.35 | 0.00068713 | 46.35 | 0 | 0 | 2023-03-15 02:39:47 | 0.00043897 | 9.8904 | 667.1463 | 0 | Close
1156 | 1 | 2 | CC Chg | 01:37:00 | 09:37:00 | 0.11869 | 3.6991 | 0.19187 | 12.94 | 0.19187 | 12.94 | 0 | 0 | 0.00069079 | 46.6 | 0.00069079 | 46.6 | 0 | 0 | 2023-03-15 02:40:17 | 0.00043905 | 0 | 0 | 0 | Close
1157 | 1 | 2 | CC Chg | 01:37:30 | 09:37:30 | 0.11869 | 3.6993 | 0.19286 | 13.01 | 0.19286 | 13.01 | 0 | 0 | 0.00069445 | 46.84 | 0.00069445 | 46.84 | 0 | 0 | 2023-03-15 02:40:47 | 0.00043907 | 4.945 | 333.5582 | 0 | Close
1158 | 1 | 2 | CC Chg | 01:38:00 | 09:38:00 | 0.11869 | 3.6994 | 0.19385 | 13.08 | 0.19385 | 13.08 | 0 | 0 | 0.00069811 | 47.09 | 0.00069811 | 47.09 | 0 | 0 | 2023-03-15 02:41:17 | 0.00043908 | 9.8904 | 667.1463 | 0 | Close
1159 | 1 | 2 | CC Chg | 01:38:30 | 09:38:30 | 0.11868 | 3.6996 | 0.19484 | 13.14 | 0.19484 | 13.14 | 0 | 0 | 0.00070177 | 47.34 | 0.00070177 | 47.34 | 0 | 0 | 2023-03-15 02:41:47 | 0.00043907 | 4.945 | 333.5582 | 0 | Close
1160 | 1 | 2 | CC Chg | 01:39:00 | 09:39:00 | 0.11868 | 3.6998 | 0.19583 | 13.21 | 0.19583 | 13.21 | 0 | 0 | 0.00070543 | 47.58 | 0.00070543 | 47.58 | 0 | 0 | 2023-03-15 02:42:17 | 0.00043909 | 4.9452 | 333.5732 | 0 | Close
1161 | 1 | 2 | CC Chg | 01:39:30 | 09:39:30 | 0.11868 | 3.6999 | 0.19682 | 13.28 | 0.19682 | 13.28 | 0 | 0 | 0.00070909 | 47.83 | 0.00070909 | 47.83 | 0 | 0 | 2023-03-15 02:42:47 | 0.0004391 | 9.89 | 667.1164 | 0 | Close
1162 | 1 | 2 | CC Chg | 01:40:00 | 09:40:00 | 0.11869 | 3.7001 | 0.19781 | 13.34 | 0.19781 | 13.34 | 0 | 0 | 0.00071275 | 48.08 | 0.00071275 | 48.08 | 0 | 0 | 2023-03-15 02:43:17 | 0.00043916 | 4.9451 | 333.5657 | 0 | Close
1163 | 1 | 2 | CC Chg | 01:40:30 | 09:40:30 | 0.1187 | 3.7002 | 0.1988 | 13.41 | 0.1988 | 13.41 | 0 | 0 | 0.0007164 | 48.32 | 0.0007164 | 48.32 | 0 | 0 | 2023-03-15 02:43:47 | 0.00043921 | 9.8904 | 667.1463 | 0 | Close
1164 | 1 | 2 | CC Chg | 01:41:00 | 09:41:00 | 0.11869 | 3.7002 | 0.19979 | 13.48 | 0.19979 | 13.48 | 0 | 0 | 0.00072006 | 48.57 | 0.00072006 | 48.57 | 0 | 0 | 2023-03-15 02:44:17 | 0.00043918 | 0 | 0 | 0 | Close
1165 | 1 | 2 | CC Chg | 01:41:30 | 09:41:30 | 0.11869 | 3.7002 | 0.20077 | 13.54 | 0.20077 | 13.54 | 0 | 0 | 0.00072372 | 48.82 | 0.00072372 | 48.82 | 0 | 0 | 2023-03-15 02:44:47 | 0.00043918 | 0 | 0 | 0 | Close
1166 | 1 | 2 | CC Chg | 01:42:00 | 09:42:00 | 0.11869 | 3.7003 | 0.20176 | 13.61 | 0.20176 | 13.61 | 0 | 0 | 0.00072738 | 49.06 | 0.00072738 | 49.06 | 0 | 0 | 2023-03-15 02:45:17 | 0.00043919 | 9.8904 | 667.1463 | 0 | Close
1167 | 1 | 2 | CC Chg | 01:42:30 | 09:42:30 | 0.11869 | 3.7004 | 0.20275 | 13.68 | 0.20275 | 13.68 | 0 | 0 | 0.00073104 | 49.31 | 0.00073104 | 49.31 | 0 | 0 | 2023-03-15 02:45:47 | 0.0004392 | 9.8904 | 667.1463 | 0 | Close
1168 | 1 | 2 | CC Chg | 01:43:00 | 09:43:00 | 0.1187 | 3.7005 | 0.20374 | 13.74 | 0.20374 | 13.74 | 0 | 0 | 0.0007347 | 49.56 | 0.0007347 | 49.56 | 0 | 0 | 2023-03-15 02:46:17 | 0.00043925 | 9.8904 | 667.1463 | 0 | Close
1169 | 1 | 2 | CC Chg | 01:43:30 | 09:43:30 | 0.11868 | 3.7006 | 0.20473 | 13.81 | 0.20473 | 13.81 | 0 | 0 | 0.00073836 | 49.81 | 0.00073836 | 49.81 | 0 | 0 | 2023-03-15 02:46:47 | 0.00043919 | 9.89 | 667.1164 | 0 | Close
1170 | 1 | 2 | CC Chg | 01:44:00 | 09:44:00 | 0.11868 | 3.7007 | 0.20572 | 13.88 | 0.20572 | 13.88 | 0 | 0 | 0.00074202 | 50.05 | 0.00074202 | 50.05 | 0 | 0 | 2023-03-15 02:47:17 | 0.0004392 | 9.8902 | 667.1313 | 0 | Close
1171 | 1 | 2 | CC Chg | 01:44:30 | 09:44:30 | 0.11869 | 3.7009 | 0.20671 | 13.94 | 0.20671 | 13.94 | 0 | 0 | 0.00074568 | 50.3 | 0.00074568 | 50.3 | 0 | 0 | 2023-03-15 02:47:47 | 0.00043926 | 4.9452 | 333.5732 | 0 | Close
1172 | 1 | 2 | CC Chg | 01:45:00 | 09:45:00 | 0.11869 | 3.701 | 0.2077 | 14.01 | 0.2077 | 14.01 | 0 | 0 | 0.00074934 | 50.55 | 0.00074934 | 50.55 | 0 | 0 | 2023-03-15 02:48:17 | 0.00043927 | 9.8904 | 667.1463 | 0 | Close
1173 | 1 | 2 | CC Chg | 01:45:30 | 09:45:30 | 0.11868 | 3.7013 | 0.20869 | 14.08 | 0.20869 | 14.08 | 0 | 0 | 0.000753 | 50.79 | 0.000753 | 50.79 | 0 | 0 | 2023-03-15 02:48:47 | 0.00043927 | 3.2968 | 222.3821 | 0 | Close
1174 | 1 | 2 | CC Chg | 01:46:00 | 09:46:00 | 0.11869 | 3.7014 | 0.20968 | 14.14 | 0.20968 | 14.14 | 0 | 0 | 0.00075667 | 51.04 | 0.00075667 | 51.04 | 0 | 0 | 2023-03-15 02:49:17 | 0.00043932 | 9.8902 | 667.1313 | 0 | Close
1175 | 1 | 2 | CC Chg | 01:46:30 | 09:46:30 | 0.11868 | 3.7015 | 0.21067 | 14.21 | 0.21067 | 14.21 | 0 | 0 | 0.00076033 | 51.29 | 0.00076033 | 51.29 | 0 | 0 | 2023-03-15 02:49:47 | 0.00043929 | 9.8907 | 667.1613 | 0 | Close
1176 | 1 | 2 | CC Chg | 01:47:00 | 09:47:00 | 0.11868 | 3.7016 | 0.21165 | 14.28 | 0.21165 | 14.28 | 0 | 0 | 0.00076399 | 51.53 | 0.00076399 | 51.53 | 0 | 0 | 2023-03-15 02:50:17 | 0.00043931 | 9.8904 | 667.1463 | 0 | Close
1177 | 1 | 2 | CC Chg | 01:47:30 | 09:47:30 | 0.11868 | 3.7016 | 0.21264 | 14.34 | 0.21264 | 14.34 | 0 | 0 | 0.00076765 | 51.78 | 0.00076765 | 51.78 | 0 | 0 | 2023-03-15 02:50:47 | 0.00043931 | 0 | 0 | 0 | Close
1178 | 1 | 2 | CC Chg | 01:48:00 | 09:48:00 | 0.11868 | 3.7015 | 0.21363 | 14.41 | 0.21363 | 14.41 | 0 | 0 | 0.00077131 | 52.03 | 0.00077131 | 52.03 | 0 | 0 | 2023-03-15 02:51:17 | 0.00043929 | -9.8904 | -667.1463 | 0 | Close
1179 | 1 | 2 | CC Chg | 01:48:30 | 09:48:30 | 0.11867 | 3.7017 | 0.21462 | 14.48 | 0.21462 | 14.48 | 0 | 0 | 0.00077497 | 52.27 | 0.00077497 | 52.27 | 0 | 0 | 2023-03-15 02:51:47 | 0.00043928 | 4.9453 | 333.5807 | 0 | Close
1180 | 1 | 2 | CC Chg | 01:49:00 | 09:49:00 | 0.11868 | 3.7017 | 0.21561 | 14.54 | 0.21561 | 14.54 | 0 | 0 | 0.00077863 | 52.52 | 0.00077863 | 52.52 | 0 | 0 | 2023-03-15 02:52:17 | 0.00043932 | 0 | 0 | 0 | Close
1181 | 1 | 2 | CC Chg | 01:49:30 | 09:49:30 | 0.11868 | 3.7018 | 0.2166 | 14.61 | 0.2166 | 14.61 | 0 | 0 | 0.00078229 | 52.77 | 0.00078229 | 52.77 | 0 | 0 | 2023-03-15 02:52:47 | 0.00043933 | 9.8904 | 667.1463 | 0 | Close
1182 | 1 | 2 | CC Chg | 01:50:00 | 09:50:00 | 0.11868 | 3.7019 | 0.21759 | 14.68 | 0.21759 | 14.68 | 0 | 0 | 0.00078595 | 53.02 | 0.00078595 | 53.02 | 0 | 0 | 2023-03-15 02:53:17 | 0.00043934 | 9.8902 | 667.1313 | 0 | Close
1183 | 1 | 2 | CC Chg | 01:50:30 | 09:50:30 | 0.11867 | 3.702 | 0.21858 | 14.74 | 0.21858 | 14.74 | 0 | 0 | 0.00078962 | 53.26 | 0.00078962 | 53.26 | 0 | 0 | 2023-03-15 02:53:47 | 0.00043932 | 9.8902 | 667.1313 | 0 | Close
1184 | 1 | 2 | CC Chg | 01:51:00 | 09:51:00 | 0.11868 | 3.7021 | 0.21957 | 14.81 | 0.21957 | 14.81 | 0 | 0 | 0.00079328 | 53.51 | 0.00079328 | 53.51 | 0 | 0 | 2023-03-15 02:54:17 | 0.00043937 | 9.8902 | 667.1313 | 0 | Close
1185 | 1 | 2 | CC Chg | 01:51:30 | 09:51:30 | 0.11869 | 3.7023 | 0.22056 | 14.88 | 0.22056 | 14.88 | 0 | 0 | 0.00079694 | 53.76 | 0.00079694 | 53.76 | 0 | 0 | 2023-03-15 02:54:47 | 0.00043943 | 4.9451 | 333.5657 | 0 | Close
1186 | 1 | 2 | CC Chg | 01:52:00 | 09:52:00 | 0.11867 | 3.7024 | 0.22154 | 14.94 | 0.22154 | 14.94 | 0 | 0 | 0.0008006 | 54 | 0.0008006 | 54 | 0 | 0 | 2023-03-15 02:55:17 | 0.00043936 | 9.8904 | 667.1463 | 0 | Close
1187 | 1 | 2 | CC Chg | 01:52:30 | 09:52:30 | 0.11868 | 3.7027 | 0.22253 | 15.01 | 0.22253 | 15.01 | 0 | 0 | 0.00080426 | 54.25 | 0.00080426 | 54.25 | 0 | 0 | 2023-03-15 02:55:47 | 0.00043944 | 3.2967 | 222.3771 | 0 | Close
1188 | 1 | 2 | CC Chg | 01:53:00 | 09:53:00 | 0.11869 | 3.7027 | 0.22352 | 15.08 | 0.22352 | 15.08 | 0 | 0 | 0.00080792 | 54.5 | 0.00080792 | 54.5 | 0 | 0 | 2023-03-15 02:56:17 | 0.00043947 | 0 | 0 | 0 | Close
1189 | 1 | 2 | CC Chg | 01:53:30 | 09:53:30 | 0.1187 | 3.7028 | 0.22451 | 15.14 | 0.22451 | 15.14 | 0 | 0 | 0.00081159 | 54.74 | 0.00081159 | 54.74 | 0 | 0 | 2023-03-15 02:56:47 | 0.00043952 | 9.89 | 667.1164 | 0 | Close
1190 | 1 | 2 | CC Chg | 01:54:00 | 09:54:00 | 0.11868 | 3.7029 | 0.2255 | 15.21 | 0.2255 | 15.21 | 0 | 0 | 0.00081525 | 54.99 | 0.00081525 | 54.99 | 0 | 0 | 2023-03-15 02:57:17 | 0.00043946 | 9.8902 | 667.1313 | 0 | Close
1191 | 1 | 2 | CC Chg | 01:54:30 | 09:54:30 | 0.11868 | 3.7028 | 0.22649 | 15.28 | 0.22649 | 15.28 | 0 | 0 | 0.00081891 | 55.24 | 0.00081891 | 55.24 | 0 | 0 | 2023-03-15 02:57:47 | 0.00043945 | -9.89 | -667.1164 | 0 | Close
1192 | 1 | 2 | CC Chg | 01:55:00 | 09:55:00 | 0.11868 | 3.7028 | 0.22748 | 15.34 | 0.22748 | 15.34 | 0 | 0 | 0.00082257 | 55.49 | 0.00082257 | 55.49 | 0 | 0 | 2023-03-15 02:58:17 | 0.00043945 | 0 | 0 | 0 | Close
1193 | 1 | 2 | CC Chg | 01:55:30 | 09:55:30 | 0.11868 | 3.7028 | 0.22847 | 15.41 | 0.22847 | 15.41 | 0 | 0 | 0.00082623 | 55.73 | 0.00082623 | 55.73 | 0 | 0 | 2023-03-15 02:58:47 | 0.00043945 | 0 | 0 | 0 | Close
1194 | 1 | 2 | CC Chg | 01:56:00 | 09:56:00 | 0.11868 | 3.703 | 0.22946 | 15.48 | 0.22946 | 15.48 | 0 | 0 | 0.0008299 | 55.98 | 0.0008299 | 55.98 | 0 | 0 | 2023-03-15 02:59:17 | 0.00043947 | 4.945 | 333.5582 | 0 | Close
1195 | 1 | 2 | CC Chg | 01:56:30 | 09:56:30 | 0.11868 | 3.703 | 0.23045 | 15.54 | 0.23045 | 15.54 | 0 | 0 | 0.00083356 | 56.23 | 0.00083356 | 56.23 | 0 | 0 | 2023-03-15 02:59:47 | 0.00043947 | 0 | 0 | 0 | Close
1196 | 1 | 2 | CC Chg | 01:57:00 | 09:57:00 | 0.11868 | 3.7031 | 0.23143 | 15.61 | 0.23143 | 15.61 | 0 | 0 | 0.00083722 | 56.47 | 0.00083722 | 56.47 | 0 | 0 | 2023-03-15 03:00:17 | 0.00043948 | 9.8898 | 667.1014 | 0 | Close
1197 | 1 | 2 | CC Chg | 01:57:30 | 09:57:30 | 0.11866 | 3.7034 | 0.23242 | 15.68 | 0.23242 | 15.68 | 0 | 0 | 0.00084088 | 56.72 | 0.00084088 | 56.72 | 0 | 0 | 2023-03-15 03:00:47 | 0.00043945 | 3.2966 | 222.3671 | 0 | Close
1198 | 1 | 2 | CC Chg | 01:58:00 | 09:58:00 | 0.11868 | 3.7035 | 0.23341 | 15.74 | 0.23341 | 15.74 | 0 | 0 | 0.00084455 | 56.97 | 0.00084455 | 56.97 | 0 | 0 | 2023-03-15 03:01:17 | 0.00043953 | 9.8898 | 667.1014 | 0 | Close
1199 | 1 | 2 | CC Chg | 01:58:30 | 09:58:30 | 0.11868 | 3.7036 | 0.2344 | 15.81 | 0.2344 | 15.81 | 0 | 0 | 0.00084821 | 57.21 | 0.00084821 | 57.21 | 0 | 0 | 2023-03-15 03:01:47 | 0.00043954 | 9.8898 | 667.1014 | 0 | Close
1200 | 1 | 2 | CC Chg | 01:59:00 | 09:59:00 | 0.11867 | 3.7038 | 0.23539 | 15.88 | 0.23539 | 15.88 | 0 | 0 | 0.00085187 | 57.46 | 0.00085187 | 57.46 | 0 | 0 | 2023-03-15 03:02:17 | 0.00043953 | 4.9449 | 333.5507 | 0 | Close
1201 | 1 | 2 | CC Chg | 01:59:30 | 09:59:30 | 0.11868 | 3.7038 | 0.23638 | 15.94 | 0.23638 | 15.94 | 0 | 0 | 0.00085554 | 57.71 | 0.00085554 | 57.71 | 0 | 0 | 2023-03-15 03:02:47 | 0.00043957 | 0 | 0 | 0 | Close
1202 | 1 | 2 | CC Chg | 02:00:00 | 10:00:00 | 0.11868 | 3.7039 | 0.23737 | 16.01 | 0.23737 | 16.01 | 0 | 0 | 0.0008592 | 57.96 | 0.0008592 | 57.96 | 0 | 0 | 2023-03-15 03:03:17 | 0.00043958 | 9.8893 | 667.0714 | 0 | Close
1203 | 1 | 2 | CC Chg | 02:00:30 | 10:00:30 | 0.11867 | 3.7039 | 0.23836 | 16.08 | 0.23836 | 16.08 | 0 | 0 | 0.00086286 | 58.2 | 0.00086286 | 58.2 | 0 | 0 | 2023-03-15 03:03:47 | 0.00043954 | 0 | 0 | 0 | Close
1204 | 1 | 2 | CC Chg | 02:01:00 | 10:01:00 | 0.11868 | 3.7039 | 0.23935 | 16.14 | 0.23935 | 16.14 | 0 | 0 | 0.00086652 | 58.45 | 0.00086652 | 58.45 | 0 | 0 | 2023-03-15 03:04:17 | 0.00043958 | 0 | 0 | 0 | Close
1205 | 1 | 2 | CC Chg | 02:01:30 | 10:01:30 | 0.11867 | 3.704 | 0.24034 | 16.21 | 0.24034 | 16.21 | 0 | 0 | 0.00087019 | 58.7 | 0.00087019 | 58.7 | 0 | 0 | 2023-03-15 03:04:47 | 0.00043955 | 9.8898 | 667.1014 | 0 | Close
1206 | 1 | 2 | CC Chg | 02:02:00 | 10:02:00 | 0.11868 | 3.7041 | 0.24132 | 16.28 | 0.24132 | 16.28 | 0 | 0 | 0.00087385 | 58.94 | 0.00087385 | 58.94 | 0 | 0 | 2023-03-15 03:05:17 | 0.0004396 | 9.8896 | 667.0864 | 0 | Close
1207 | 1 | 2 | CC Chg | 02:02:30 | 10:02:30 | 0.11866 | 3.7042 | 0.24231 | 16.34 | 0.24231 | 16.34 | 0 | 0 | 0.00087751 | 59.19 | 0.00087751 | 59.19 | 0 | 0 | 2023-03-15 03:05:47 | 0.00043954 | 9.8891 | 667.0564 | 0 | Close
1208 | 1 | 2 | CC Chg | 02:03:00 | 10:03:00 | 0.11867 | 3.7043 | 0.2433 | 16.41 | 0.2433 | 16.41 | 0 | 0 | 0.00088118 | 59.44 | 0.00088118 | 59.44 | 0 | 0 | 2023-03-15 03:06:17 | 0.00043959 | 9.8893 | 667.0714 | 0 | Close
1209 | 1 | 2 | CC Chg | 02:03:30 | 10:03:30 | 0.11867 | 3.7045 | 0.24429 | 16.48 | 0.24429 | 16.48 | 0 | 0 | 0.00088484 | 59.69 | 0.00088484 | 59.69 | 0 | 0 | 2023-03-15 03:06:47 | 0.00043961 | 4.9446 | 333.5282 | 0 | Close
1210 | 1 | 2 | CC Chg | 02:04:00 | 10:04:00 | 0.11866 | 3.7046 | 0.24528 | 16.55 | 0.24528 | 16.55 | 0 | 0 | 0.0008885 | 59.93 | 0.0008885 | 59.93 | 0 | 0 | 2023-03-15 03:07:17 | 0.00043959 | 9.8896 | 667.0864 | 0 | Close
1211 | 1 | 2 | CC Chg | 02:04:30 | 10:04:30 | 0.11867 | 3.7047 | 0.24627 | 16.61 | 0.24627 | 16.61 | 0 | 0 | 0.00089217 | 60.18 | 0.00089217 | 60.18 | 0 | 0 | 2023-03-15 03:07:47 | 0.00043964 | 9.8893 | 667.0714 | 0 | Close
1212 | 1 | 2 | CC Chg | 02:05:00 | 10:05:00 | 0.11867 | 3.7049 | 0.24726 | 16.68 | 0.24726 | 16.68 | 0 | 0 | 0.00089583 | 60.43 | 0.00089583 | 60.43 | 0 | 0 | 2023-03-15 03:08:17 | 0.00043966 | 4.9447 | 333.5357 | 0 | Close
1213 | 1 | 2 | CC Chg | 02:05:30 | 10:05:30 | 0.11867 | 3.705 | 0.24825 | 16.75 | 0.24825 | 16.75 | 0 | 0 | 0.00089949 | 60.67 | 0.00089949 | 60.67 | 0 | 0 | 2023-03-15 03:08:47 | 0.00043967 | 9.8893 | 667.0714 | 0 | Close
1214 | 1 | 2 | CC Chg | 02:06:00 | 10:06:00 | 0.11868 | 3.7049 | 0.24924 | 16.81 | 0.24924 | 16.81 | 0 | 0 | 0.00090316 | 60.92 | 0.00090316 | 60.92 | 0 | 0 | 2023-03-15 03:09:17 | 0.0004397 | -9.8893 | -667.0714 | 0 | Close
1215 | 1 | 2 | CC Chg | 02:06:30 | 10:06:30 | 0.11866 | 3.705 | 0.25022 | 16.88 | 0.25022 | 16.88 | 0 | 0 | 0.00090682 | 61.17 | 0.00090682 | 61.17 | 0 | 0 | 2023-03-15 03:09:47 | 0.00043964 | 9.8893 | 667.0714 | 0 | Close
1216 | 1 | 2 | CC Chg | 02:07:00 | 10:07:00 | 0.11867 | 3.705 | 0.25121 | 16.95 | 0.25121 | 16.95 | 0 | 0 | 0.00091049 | 61.42 | 0.00091049 | 61.42 | 0 | 0 | 2023-03-15 03:10:17 | 0.00043967 | 0 | 0 | 0 | Close
1217 | 1 | 2 | CC Chg | 02:07:30 | 10:07:30 | 0.11866 | 3.705 | 0.2522 | 17.01 | 0.2522 | 17.01 | 0 | 0 | 0.00091415 | 61.66 | 0.00091415 | 61.66 | 0 | 0 | 2023-03-15 03:10:47 | 0.00043964 | 0 | 0 | 0 | Close
1218 | 1 | 2 | CC Chg | 02:08:00 | 10:08:00 | 0.11866 | 3.7051 | 0.25319 | 17.08 | 0.25319 | 17.08 | 0 | 0 | 0.00091781 | 61.91 | 0.00091781 | 61.91 | 0 | 0 | 2023-03-15 03:11:17 | 0.00043965 | 9.8889 | 667.0414 | 0 | Close
1219 | 1 | 2 | CC Chg | 02:08:30 | 10:08:30 | 0.11867 | 3.7052 | 0.25418 | 17.15 | 0.25418 | 17.15 | 0 | 0 | 0.00092148 | 62.16 | 0.00092148 | 62.16 | 0 | 0 | 2023-03-15 03:11:47 | 0.0004397 | 9.8891 | 667.0564 | 0 | Close
1220 | 1 | 2 | CC Chg | 02:09:00 | 10:09:00 | 0.11867 | 3.7054 | 0.25517 | 17.21 | 0.25517 | 17.21 | 0 | 0 | 0.00092514 | 62.4 | 0.00092514 | 62.4 | 0 | 0 | 2023-03-15 03:12:17 | 0.00043972 | 4.9443 | 333.5132 | 0 | Close
1221 | 1 | 2 | CC Chg | 02:09:30 | 10:09:30 | 0.11865 | 3.7055 | 0.25616 | 17.28 | 0.25616 | 17.28 | 0 | 0 | 0.00092881 | 62.65 | 0.00092881 | 62.65 | 0 | 0 | 2023-03-15 03:12:47 | 0.00043966 | 9.8893 | 667.0714 | 0 | Close
1222 | 1 | 2 | CC Chg | 02:10:00 | 10:10:00 | 0.11867 | 3.7056 | 0.25715 | 17.35 | 0.25715 | 17.35 | 0 | 0 | 0.00093247 | 62.9 | 0.00093247 | 62.9 | 0 | 0 | 2023-03-15 03:13:17 | 0.00043974 | 9.8891 | 667.0564 | 0 | Close
1223 | 1 | 2 | CC Chg | 02:10:30 | 10:10:30 | 0.11867 | 3.7058 | 0.25814 | 17.41 | 0.25814 | 17.41 | 0 | 0 | 0.00093614 | 63.15 | 0.00093614 | 63.15 | 0 | 0 | 2023-03-15 03:13:47 | 0.00043977 | 4.9443 | 333.5132 | 0 | Close
1224 | 1 | 2 | CC Chg | 02:11:00 | 10:11:00 | 0.11867 | 3.7058 | 0.25912 | 17.48 | 0.25912 | 17.48 | 0 | 0 | 0.0009398 | 63.39 | 0.0009398 | 63.39 | 0 | 0 | 2023-03-15 03:14:17 | 0.00043977 | 0 | 0 | 0 | Close
1225 | 1 | 2 | CC Chg | 02:11:30 | 10:11:30 | 0.11867 | 3.7059 | 0.26011 | 17.55 | 0.26011 | 17.55 | 0 | 0 | 0.00094347 | 63.64 | 0.00094347 | 63.64 | 0 | 0 | 2023-03-15 03:14:47 | 0.00043978 | 9.8887 | 667.0264 | 0 | Close
1226 | 1 | 2 | CC Chg | 02:12:00 | 10:12:00 | 0.11867 | 3.7059 | 0.2611 | 17.61 | 0.2611 | 17.61 | 0 | 0 | 0.00094713 | 63.89 | 0.00094713 | 63.89 | 0 | 0 | 2023-03-15 03:15:17 | 0.00043978 | 0 | 0 | 0 | Close
1227 | 1 | 2 | CC Chg | 02:12:30 | 10:12:30 | 0.11867 | 3.7059 | 0.26209 | 17.68 | 0.26209 | 17.68 | 0 | 0 | 0.00095079 | 64.13 | 0.00095079 | 64.13 | 0 | 0 | 2023-03-15 03:15:47 | 0.00043978 | 0 | 0 | 0 | Close
1228 | 1 | 2 | CC Chg | 02:13:00 | 10:13:00 | 0.11865 | 3.7059 | 0.26308 | 17.75 | 0.26308 | 17.75 | 0 | 0 | 0.00095446 | 64.38 | 0.00095446 | 64.38 | 0 | 0 | 2023-03-15 03:16:17 | 0.00043971 | 0 | 0 | 0 | Close
1229 | 1 | 2 | CC Chg | 02:13:30 | 10:13:30 | 0.11868 | 3.7061 | 0.26407 | 17.81 | 0.26407 | 17.81 | 0 | 0 | 0.00095812 | 64.63 | 0.00095812 | 64.63 | 0 | 0 | 2023-03-15 03:16:47 | 0.00043984 | 4.9444 | 333.5207 | 0 | Close
1230 | 1 | 2 | CC Chg | 02:14:00 | 10:14:00 | 0.11866 | 3.7061 | 0.26506 | 17.88 | 0.26506 | 17.88 | 0 | 0 | 0.00096179 | 64.88 | 0.00096179 | 64.88 | 0 | 0 | 2023-03-15 03:17:17 | 0.00043977 | 0 | 0 | 0 | Close
1231 | 1 | 2 | CC Chg | 02:14:30 | 10:14:30 | 0.11867 | 3.7062 | 0.26605 | 17.95 | 0.26605 | 17.95 | 0 | 0 | 0.00096545 | 65.12 | 0.00096545 | 65.12 | 0 | 0 | 2023-03-15 03:17:47 | 0.00043981 | 9.8884 | 667.0114 | 0 | Close
1232 | 1 | 2 | CC Chg | 02:15:00 | 10:15:00 | 0.11867 | 3.7064 | 0.26704 | 18.01 | 0.26704 | 18.01 | 0 | 0 | 0.00096912 | 65.37 | 0.00096912 | 65.37 | 0 | 0 | 2023-03-15 03:18:17 | 0.00043984 | 4.9441 | 333.4982 | 0 | Close
1233 | 1 | 2 | CC Chg | 02:15:30 | 10:15:30 | 0.11866 | 3.7065 | 0.26802 | 18.08 | 0.26802 | 18.08 | 0 | 0 | 0.00097278 | 65.62 | 0.00097278 | 65.62 | 0 | 0 | 2023-03-15 03:18:47 | 0.00043981 | 9.888 | 666.9815 | 0 | Close
1234 | 1 | 2 | CC Chg | 02:16:00 | 10:16:00 | 0.11866 | 3.7066 | 0.26901 | 18.15 | 0.26901 | 18.15 | 0 | 0 | 0.00097645 | 65.86 | 0.00097645 | 65.86 | 0 | 0 | 2023-03-15 03:19:17 | 0.00043983 | 9.8887 | 667.0264 | 0 | Close
1235 | 1 | 2 | CC Chg | 02:16:30 | 10:16:30 | 0.11866 | 3.7068 | 0.27 | 18.21 | 0.27 | 18.21 | 0 | 0 | 0.00098011 | 66.11 | 0.00098011 | 66.11 | 0 | 0 | 2023-03-15 03:19:47 | 0.00043985 | 4.9442 | 333.5057 | 0 | Close
1236 | 1 | 2 | CC Chg | 02:17:00 | 10:17:00 | 0.11867 | 3.7069 | 0.27099 | 18.28 | 0.27099 | 18.28 | 0 | 0 | 0.00098378 | 66.36 | 0.00098378 | 66.36 | 0 | 0 | 2023-03-15 03:20:17 | 0.0004399 | 9.8884 | 667.0114 | 0 | Close
1237 | 1 | 2 | CC Chg | 02:17:30 | 10:17:30 | 0.11865 | 3.7069 | 0.27198 | 18.35 | 0.27198 | 18.35 | 0 | 0 | 0.00098744 | 66.61 | 0.00098744 | 66.61 | 0 | 0 | 2023-03-15 03:20:47 | 0.00043982 | 0 | 0 | 0 | Close
1238 | 1 | 2 | CC Chg | 02:18:00 | 10:18:00 | 0.11865 | 3.7069 | 0.27297 | 18.41 | 0.27297 | 18.41 | 0 | 0 | 0.00099111 | 66.85 | 0.00099111 | 66.85 | 0 | 0 | 2023-03-15 03:21:17 | 0.00043982 | 0 | 0 | 0 | Close
1239 | 1 | 2 | CC Chg | 02:18:30 | 10:18:30 | 0.11866 | 3.7069 | 0.27396 | 18.48 | 0.27396 | 18.48 | 0 | 0 | 0.00099478 | 67.1 | 0.00099478 | 67.1 | 0 | 0 | 2023-03-15 03:21:47 | 0.00043986 | 0 | 0 | 0 | Close
1240 | 1 | 2 | CC Chg | 02:19:00 | 10:19:00 | 0.11867 | 3.7069 | 0.27495 | 18.55 | 0.27495 | 18.55 | 0 | 0 | 0.00099844 | 67.35 | 0.00099844 | 67.35 | 0 | 0 | 2023-03-15 03:22:17 | 0.0004399 | 0 | 0 | 0 | Close
1241 | 1 | 2 | CC Chg | 02:19:30 | 10:19:30 | 0.11867 | 3.707 | 0.27594 | 18.61 | 0.27594 | 18.61 | 0 | 0 | 0.00100211 | 67.6 | 0.00100211 | 67.6 | 0 | 0 | 2023-03-15 03:22:47 | 0.00043991 | 9.8887 | 667.0264 | 0 | Close
1242 | 1 | 2 | CC Chg | 02:20:00 | 10:20:00 | 0.11867 | 3.7072 | 0.27692 | 18.68 | 0.27692 | 18.68 | 0 | 0 | 0.00100577 | 67.84 | 0.00100577 | 67.84 | 0 | 0 | 2023-03-15 03:23:17 | 0.00043993 | 4.9442 | 333.5057 | 0 | Close
1243 | 1 | 2 | CC Chg | 02:20:30 | 10:20:30 | 0.11867 | 3.7072 | 0.27791 | 18.75 | 0.27791 | 18.75 | 0 | 0 | 0.00100944 | 68.09 | 0.00100944 | 68.09 | 0 | 0 | 2023-03-15 03:23:47 | 0.00043993 | 0 | 0 | 0 | Close
1244 | 1 | 2 | CC Chg | 02:21:00 | 10:21:00 | 0.11867 | 3.7074 | 0.2789 | 18.81 | 0.2789 | 18.81 | 0 | 0 | 0.0010131 | 68.34 | 0.0010131 | 68.34 | 0 | 0 | 2023-03-15 03:24:17 | 0.00043996 | 4.9442 | 333.5057 | 0 | Close
1245 | 1 | 2 | CC Chg | 02:21:30 | 10:21:30 | 0.11867 | 3.7074 | 0.27989 | 18.88 | 0.27989 | 18.88 | 0 | 0 | 0.00101677 | 68.58 | 0.00101677 | 68.58 | 0 | 0 | 2023-03-15 03:24:47 | 0.00043996 | 0 | 0 | 0 | Close
1246 | 1 | 2 | CC Chg | 02:22:00 | 10:22:00 | 0.11866 | 3.7075 | 0.28088 | 18.95 | 0.28088 | 18.95 | 0 | 0 | 0.00102044 | 68.83 | 0.00102044 | 68.83 | 0 | 0 | 2023-03-15 03:25:17 | 0.00043993 | 9.8882 | 666.9964 | 0 | Close
1247 | 1 | 2 | CC Chg | 02:22:30 | 10:22:30 | 0.11867 | 3.7077 | 0.28187 | 19.01 | 0.28187 | 19.01 | 0 | 0 | 0.0010241 | 69.08 | 0.0010241 | 69.08 | 0 | 0 | 2023-03-15 03:25:47 | 0.00043999 | 4.9441 | 333.4982 | 0 | Close
1248 | 1 | 2 | CC Chg | 02:23:00 | 10:23:00 | 0.11865 | 3.7077 | 0.28286 | 19.08 | 0.28286 | 19.08 | 0 | 0 | 0.00102777 | 69.33 | 0.00102777 | 69.33 | 0 | 0 | 2023-03-15 03:26:17 | 0.00043992 | 0 | 0 | 0 | Close
1249 | 1 | 2 | CC Chg | 02:23:30 | 10:23:30 | 0.11865 | 3.7078 | 0.28385 | 19.15 | 0.28385 | 19.15 | 0 | 0 | 0.00103144 | 69.57 | 0.00103144 | 69.57 | 0 | 0 | 2023-03-15 03:26:47 | 0.00043993 | 9.8882 | 666.9964 | 0 | Close
1250 | 1 | 2 | CC Chg | 02:24:00 | 10:24:00 | 0.11867 | 3.7078 | 0.28484 | 19.21 | 0.28484 | 19.21 | 0 | 0 | 0.0010351 | 69.82 | 0.0010351 | 69.82 | 0 | 0 | 2023-03-15 03:27:17 | 0.00044 | 0 | 0 | 0 | Close
1251 | 1 | 2 | CC Chg | 02:24:30 | 10:24:30 | 0.11868 | 3.7078 | 0.28582 | 19.28 | 0.28582 | 19.28 | 0 | 0 | 0.00103877 | 70.07 | 0.00103877 | 70.07 | 0 | 0 | 2023-03-15 03:27:47 | 0.00044004 | 0 | 0 | 0 | Close
1252 | 1 | 2 | CC Chg | 02:25:00 | 10:25:00 | 0.11867 | 3.7079 | 0.28681 | 19.35 | 0.28681 | 19.35 | 0 | 0 | 0.00104244 | 70.32 | 0.00104244 | 70.32 | 0 | 0 | 2023-03-15 03:28:17 | 0.00044002 | 9.8884 | 667.0114 | 0 | Close
1253 | 1 | 2 | CC Chg | 02:25:30 | 10:25:30 | 0.11864 | 3.7079 | 0.2878 | 19.41 | 0.2878 | 19.41 | 0 | 0 | 0.0010461 | 70.56 | 0.0010461 | 70.56 | 0 | 0 | 2023-03-15 03:28:47 | 0.00043991 | 0 | 0 | 0 | Close
1254 | 1 | 2 | CC Chg | 02:26:00 | 10:26:00 | 0.11867 | 3.708 | 0.28879 | 19.48 | 0.28879 | 19.48 | 0 | 0 | 0.00104977 | 70.81 | 0.00104977 | 70.81 | 0 | 0 | 2023-03-15 03:29:17 | 0.00044003 | 9.8882 | 666.9964 | 0 | Close
1255 | 1 | 2 | CC Chg | 02:26:30 | 10:26:30 | 0.11868 | 3.7081 | 0.28978 | 19.55 | 0.28978 | 19.55 | 0 | 0 | 0.00105343 | 71.06 | 0.00105343 | 71.06 | 0 | 0 | 2023-03-15 03:29:47 | 0.00044008 | 9.8884 | 667.0114 | 0 | Close
1256 | 1 | 2 | CC Chg | 02:27:00 | 10:27:00 | 0.11866 | 3.7083 | 0.29077 | 19.61 | 0.29077 | 19.61 | 0 | 0 | 0.0010571 | 71.31 | 0.0010571 | 71.31 | 0 | 0 | 2023-03-15 03:30:17 | 0.00044003 | 4.9443 | 333.5132 | 0 | Close
1257 | 1 | 2 | CC Chg | 02:27:30 | 10:27:30 | 0.11866 | 3.7083 | 0.29176 | 19.68 | 0.29176 | 19.68 | 0 | 0 | 0.00106077 | 71.55 | 0.00106077 | 71.55 | 0 | 0 | 2023-03-15 03:30:47 | 0.00044003 | 0 | 0 | 0 | Close
1258 | 1 | 2 | CC Chg | 02:28:00 | 10:28:00 | 0.11867 | 3.7085 | 0.29275 | 19.75 | 0.29275 | 19.75 | 0 | 0 | 0.00106444 | 71.8 | 0.00106444 | 71.8 | 0 | 0 | 2023-03-15 03:31:17 | 0.00044009 | 4.9443 | 333.5132 | 0 | Close
1259 | 1 | 2 | CC Chg | 02:28:30 | 10:28:30 | 0.11867 | 3.7086 | 0.29373 | 19.81 | 0.29373 | 19.81 | 0 | 0 | 0.0010681 | 72.05 | 0.0010681 | 72.05 | 0 | 0 | 2023-03-15 03:31:47 | 0.0004401 | 9.8887 | 667.0264 | 0 | Close
1260 | 1 | 2 | CC Chg | 02:29:00 | 10:29:00 | 0.11866 | 3.7086 | 0.29472 | 19.88 | 0.29472 | 19.88 | 0 | 0 | 0.00107177 | 72.29 | 0.00107177 | 72.29 | 0 | 0 | 2023-03-15 03:32:17 | 0.00044006 | 0 | 0 | 0 | Close
1261 | 1 | 2 | CC Chg | 02:29:30 | 10:29:30 | 0.11865 | 3.7086 | 0.29571 | 19.95 | 0.29571 | 19.95 | 0 | 0 | 0.00107544 | 72.54 | 0.00107544 | 72.54 | 0 | 0 | 2023-03-15 03:32:47 | 0.00044003 | 0 | 0 | 0 | Close
1262 | 1 | 2 | CC Chg | 02:30:00 | 10:30:00 | 0.11866 | 3.7086 | 0.2967 | 20.01 | 0.2967 | 20.01 | 0 | 0 | 0.00107911 | 72.79 | 0.00107911 | 72.79 | 0 | 0 | 2023-03-15 03:33:17 | 0.00044006 | 0 | 0 | 0 | Close
1263 | 1 | 2 | CC Chg | 02:30:30 | 10:30:30 | 0.11866 | 3.7087 | 0.29769 | 20.08 | 0.29769 | 20.08 | 0 | 0 | 0.00108277 | 73.04 | 0.00108277 | 73.04 | 0 | 0 | 2023-03-15 03:33:47 | 0.00044007 | 9.8884 | 667.0114 | 0 | Close
1264 | 1 | 2 | CC Chg | 02:31:00 | 10:31:00 | 0.11866 | 3.7087 | 0.29868 | 20.15 | 0.29868 | 20.15 | 0 | 0 | 0.00108644 | 73.28 | 0.00108644 | 73.28 | 0 | 0 | 2023-03-15 03:34:17 | 0.00044007 | 0 | 0 | 0 | Close
1265 | 1 | 2 | CC Chg | 02:31:30 | 10:31:30 | 0.11867 | 3.7088 | 0.29967 | 20.21 | 0.29967 | 20.21 | 0 | 0 | 0.00109011 | 73.53 | 0.00109011 | 73.53 | 0 | 0 | 2023-03-15 03:34:47 | 0.00044012 | 9.8887 | 667.0264 | 0 | Close
1266 | 1 | 2 | CC Chg | 02:32:00 | 10:32:00 | 0.11866 | 3.7089 | 0.30066 | 20.28 | 0.30066 | 20.28 | 0 | 0 | 0.00109377 | 73.78 | 0.00109377 | 73.78 | 0 | 0 | 2023-03-15 03:35:17 | 0.0004401 | 9.8884 | 667.0114 | 0 | Close
1267 | 1 | 2 | CC Chg | 02:32:30 | 10:32:30 | 0.11866 | 3.709 | 0.30165 | 20.35 | 0.30165 | 20.35 | 0 | 0 | 0.00109744 | 74.03 | 0.00109744 | 74.03 | 0 | 0 | 2023-03-15 03:35:47 | 0.00044011 | 9.8884 | 667.0114 | 0 | Close
1268 | 1 | 2 | CC Chg | 02:33:00 | 10:33:00 | 0.11866 | 3.7091 | 0.30263 | 20.41 | 0.30263 | 20.41 | 0 | 0 | 0.00110111 | 74.27 | 0.00110111 | 74.27 | 0 | 0 | 2023-03-15 03:36:17 | 0.00044012 | 9.8887 | 667.0264 | 0 | Close
1269 | 1 | 2 | CC Chg | 02:33:30 | 10:33:30 | 0.11865 | 3.7093 | 0.30362 | 20.48 | 0.30362 | 20.48 | 0 | 0 | 0.00110478 | 74.52 | 0.00110478 | 74.52 | 0 | 0 | 2023-03-15 03:36:47 | 0.00044011 | 4.944 | 333.4907 | 0 | Close
1270 | 1 | 2 | CC Chg | 02:34:00 | 10:34:00 | 0.11867 | 3.7094 | 0.30461 | 20.55 | 0.30461 | 20.55 | 0 | 0 | 0.00110845 | 74.77 | 0.00110845 | 74.77 | 0 | 0 | 2023-03-15 03:37:17 | 0.00044019 | 9.8887 | 667.0264 | 0 | Close
1271 | 1 | 2 | CC Chg | 02:34:30 | 10:34:30 | 0.11867 | 3.7095 | 0.3056 | 20.61 | 0.3056 | 20.61 | 0 | 0 | 0.00111211 | 75.02 | 0.00111211 | 75.02 | 0 | 0 | 2023-03-15 03:37:47 | 0.00044021 | 9.8884 | 667.0114 | 0 | Close
1272 | 1 | 2 | CC Chg | 02:35:00 | 10:35:00 | 0.11867 | 3.7095 | 0.30659 | 20.68 | 0.30659 | 20.68 | 0 | 0 | 0.00111578 | 75.26 | 0.00111578 | 75.26 | 0 | 0 | 2023-03-15 03:38:17 | 0.00044021 | 0 | 0 | 0 | Close
1273 | 1 | 2 | CC Chg | 02:35:30 | 10:35:30 | 0.11866 | 3.7095 | 0.30758 | 20.75 | 0.30758 | 20.75 | 0 | 0 | 0.00111945 | 75.51 | 0.00111945 | 75.51 | 0 | 0 | 2023-03-15 03:38:47 | 0.00044017 | 0 | 0 | 0 | Close
1274 | 1 | 2 | CC Chg | 02:36:00 | 10:36:00 | 0.11866 | 3.7096 | 0.30857 | 20.81 | 0.30857 | 20.81 | 0 | 0 | 0.00112312 | 75.76 | 0.00112312 | 75.76 | 0 | 0 | 2023-03-15 03:39:17 | 0.00044018 | 9.8884 | 667.0114 | 0 | Close
1275 | 1 | 2 | CC Chg | 02:36:30 | 10:36:30 | 0.11867 | 3.7096 | 0.30956 | 20.88 | 0.30956 | 20.88 | 0 | 0 | 0.00112679 | 76.01 | 0.00112679 | 76.01 | 0 | 0 | 2023-03-15 03:39:47 | 0.00044022 | 0 | 0 | 0 | Close
1276 | 1 | 2 | CC Chg | 02:37:00 | 10:37:00 | 0.11866 | 3.7096 | 0.31055 | 20.95 | 0.31055 | 20.95 | 0 | 0 | 0.00113045 | 76.25 | 0.00113045 | 76.25 | 0 | 0 | 2023-03-15 03:40:17 | 0.00044018 | 0 | 0 | 0 | Close
1277 | 1 | 2 | CC Chg | 02:37:30 | 10:37:30 | 0.11866 | 3.7097 | 0.31153 | 21.01 | 0.31153 | 21.01 | 0 | 0 | 0.00113412 | 76.5 | 0.00113412 | 76.5 | 0 | 0 | 2023-03-15 03:40:47 | 0.00044019 | 9.8884 | 667.0114 | 0 | Close
1278 | 1 | 2 | CC Chg | 02:38:00 | 10:38:00 | 0.11867 | 3.7099 | 0.31252 | 21.08 | 0.31252 | 21.08 | 0 | 0 | 0.00113779 | 76.75 | 0.00113779 | 76.75 | 0 | 0 | 2023-03-15 03:41:17 | 0.00044025 | 4.9441 | 333.4982 | 0 | Close
1279 | 1 | 2 | CC Chg | 02:38:30 | 10:38:30 | 0.11867 | 3.71 | 0.31351 | 21.15 | 0.31351 | 21.15 | 0 | 0 | 0.00114146 | 77 | 0.00114146 | 77 | 0 | 0 | 2023-03-15 03:41:47 | 0.00044027 | 9.8889 | 667.0414 | 0 | Close
1280 | 1 | 2 | CC Chg | 02:39:00 | 10:39:00 | 0.11865 | 3.7101 | 0.3145 | 21.21 | 0.3145 | 21.21 | 0 | 0 | 0.00114513 | 77.24 | 0.00114513 | 77.24 | 0 | 0 | 2023-03-15 03:42:17 | 0.0004402 | 9.888 | 666.9815 | 0 | Close
1281 | 1 | 2 | CC Chg | 02:39:30 | 10:39:30 | 0.11866 | 3.7102 | 0.31549 | 21.28 | 0.31549 | 21.28 | 0 | 0 | 0.0011488 | 77.49 | 0.0011488 | 77.49 | 0 | 0 | 2023-03-15 03:42:47 | 0.00044025 | 9.8882 | 666.9964 | 0 | Close
1282 | 1 | 2 | CC Chg | 02:40:00 | 10:40:00 | 0.11866 | 3.7104 | 0.31648 | 21.35 | 0.31648 | 21.35 | 0 | 0 | 0.00115247 | 77.74 | 0.00115247 | 77.74 | 0 | 0 | 2023-03-15 03:43:17 | 0.00044028 | 4.9444 | 333.5207 | 0 | Close
1283 | 1 | 2 | CC Chg | 02:40:30 | 10:40:30 | 0.11867 | 3.7104 | 0.31747 | 21.41 | 0.31747 | 21.41 | 0 | 0 | 0.00115614 | 77.99 | 0.00115614 | 77.99 | 0 | 0 | 2023-03-15 03:43:47 | 0.00044031 | 0 | 0 | 0 | Close
1284 | 1 | 2 | CC Chg | 02:41:00 | 10:41:00 | 0.11866 | 3.7103 | 0.31846 | 21.48 | 0.31846 | 21.48 | 0 | 0 | 0.0011598 | 78.23 | 0.0011598 | 78.23 | 0 | 0 | 2023-03-15 03:44:17 | 0.00044026 | -9.8889 | -667.0414 | 0 | Close
1285 | 1 | 2 | CC Chg | 02:41:30 | 10:41:30 | 0.11866 | 3.7104 | 0.31944 | 21.55 | 0.31944 | 21.55 | 0 | 0 | 0.00116347 | 78.48 | 0.00116347 | 78.48 | 0 | 0 | 2023-03-15 03:44:47 | 0.00044028 | 9.8882 | 666.9964 | 0 | Close
1286 | 1 | 2 | CC Chg | 02:42:00 | 10:42:00 | 0.11866 | 3.7104 | 0.32043 | 21.61 | 0.32043 | 21.61 | 0 | 0 | 0.00116714 | 78.73 | 0.00116714 | 78.73 | 0 | 0 | 2023-03-15 03:45:17 | 0.00044028 | 0 | 0 | 0 | Close
1287 | 1 | 2 | CC Chg | 02:42:30 | 10:42:30 | 0.11866 | 3.7105 | 0.32142 | 21.68 | 0.32142 | 21.68 | 0 | 0 | 0.00117081 | 78.98 | 0.00117081 | 78.98 | 0 | 0 | 2023-03-15 03:45:47 | 0.00044029 | 9.8889 | 667.0414 | 0 | Close
1288 | 1 | 2 | CC Chg | 02:43:00 | 10:43:00 | 0.11865 | 3.7106 | 0.32241 | 21.75 | 0.32241 | 21.75 | 0 | 0 | 0.00117448 | 79.22 | 0.00117448 | 79.22 | 0 | 0 | 2023-03-15 03:46:17 | 0.00044026 | 9.8882 | 666.9964 | 0 | Close
1289 | 1 | 2 | CC Chg | 02:43:30 | 10:43:30 | 0.11867 | 3.7107 | 0.3234 | 21.81 | 0.3234 | 21.81 | 0 | 0 | 0.00117815 | 79.47 | 0.00117815 | 79.47 | 0 | 0 | 2023-03-15 03:46:47 | 0.00044035 | 9.8884 | 667.0114 | 0 | Close
1290 | 1 | 2 | CC Chg | 02:44:00 | 10:44:00 | 0.11867 | 3.7108 | 0.32439 | 21.88 | 0.32439 | 21.88 | 0 | 0 | 0.00118182 | 79.72 | 0.00118182 | 79.72 | 0 | 0 | 2023-03-15 03:47:17 | 0.00044036 | 9.8884 | 667.0114 | 0 | Close
1291 | 1 | 2 | CC Chg | 02:44:30 | 10:44:30 | 0.11867 | 3.7108 | 0.32538 | 21.95 | 0.32538 | 21.95 | 0 | 0 | 0.00118549 | 79.97 | 0.00118549 | 79.97 | 0 | 0 | 2023-03-15 03:47:47 | 0.00044036 | 0 | 0 | 0 | Close
1292 | 1 | 2 | CC Chg | 02:45:00 | 10:45:00 | 0.11867 | 3.711 | 0.32637 | 22.01 | 0.32637 | 22.01 | 0 | 0 | 0.00118916 | 80.21 | 0.00118916 | 80.21 | 0 | 0 | 2023-03-15 03:48:17 | 0.00044038 | 4.9441 | 333.4982 | 0 | Close
1293 | 1 | 2 | CC Chg | 02:45:30 | 10:45:30 | 0.11866 | 3.7111 | 0.32736 | 22.08 | 0.32736 | 22.08 | 0 | 0 | 0.00119283 | 80.46 | 0.00119283 | 80.46 | 0 | 0 | 2023-03-15 03:48:47 | 0.00044036 | 9.8889 | 667.0414 | 0 | Close
1294 | 1 | 2 | CC Chg | 02:46:00 | 10:46:00 | 0.11867 | 3.7112 | 0.32834 | 22.15 | 0.32834 | 22.15 | 0 | 0 | 0.0011965 | 80.71 | 0.0011965 | 80.71 | 0 | 0 | 2023-03-15 03:49:17 | 0.00044041 | 9.8887 | 667.0264 | 0 | Close
1295 | 1 | 2 | CC Chg | 02:46:30 | 10:46:30 | 0.11867 | 3.7112 | 0.32933 | 22.21 | 0.32933 | 22.21 | 0 | 0 | 0.00120017 | 80.96 | 0.00120017 | 80.96 | 0 | 0 | 2023-03-15 03:49:47 | 0.00044041 | 0 | 0 | 0 | Close
1296 | 1 | 2 | CC Chg | 02:47:00 | 10:47:00 | 0.11865 | 3.7112 | 0.33032 | 22.28 | 0.33032 | 22.28 | 0 | 0 | 0.00120384 | 81.2 | 0.00120384 | 81.2 | 0 | 0 | 2023-03-15 03:50:17 | 0.00044033 | 0 | 0 | 0 | Close
1297 | 1 | 2 | CC Chg | 02:47:30 | 10:47:30 | 0.11866 | 3.7111 | 0.33131 | 22.35 | 0.33131 | 22.35 | 0 | 0 | 0.00120751 | 81.45 | 0.00120751 | 81.45 | 0 | 0 | 2023-03-15 03:50:47 | 0.00044036 | -9.8884 | -667.0114 | 0 | Close
1298 | 1 | 2 | CC Chg | 02:48:00 | 10:48:00 | 0.11865 | 3.7112 | 0.3323 | 22.41 | 0.3323 | 22.41 | 0 | 0 | 0.00121118 | 81.7 | 0.00121118 | 81.7 | 0 | 0 | 2023-03-15 03:51:17 | 0.00044033 | 9.8887 | 667.0264 | 0 | Close
1299 | 1 | 2 | CC Chg | 02:48:30 | 10:48:30 | 0.11866 | 3.7113 | 0.33329 | 22.48 | 0.33329 | 22.48 | 0 | 0 | 0.00121485 | 81.95 | 0.00121485 | 81.95 | 0 | 0 | 2023-03-15 03:51:47 | 0.00044038 | 9.8884 | 667.0114 | 0 | Close
1300 | 1 | 2 | CC Chg | 02:49:00 | 10:49:00 | 0.11867 | 3.7114 | 0.33428 | 22.55 | 0.33428 | 22.55 | 0 | 0 | 0.00121852 | 82.19 | 0.00121852 | 82.19 | 0 | 0 | 2023-03-15 03:52:17 | 0.00044043 | 9.8887 | 667.0264 | 0 | Close
1301 | 1 | 2 | CC Chg | 02:49:30 | 10:49:30 | 0.11866 | 3.7114 | 0.33527 | 22.61 | 0.33527 | 22.61 | 0 | 0 | 0.00122219 | 82.44 | 0.00122219 | 82.44 | 0 | 0 | 2023-03-15 03:52:47 | 0.00044039 | 0 | 0 | 0 | Close
1302 | 1 | 2 | CC Chg | 02:50:00 | 10:50:00 | 0.11866 | 3.7116 | 0.33626 | 22.68 | 0.33626 | 22.68 | 0 | 0 | 0.00122586 | 82.69 | 0.00122586 | 82.69 | 0 | 0 | 2023-03-15 03:53:17 | 0.00044042 | 4.9441 | 333.4982 | 0 | Close
1303 | 1 | 2 | CC Chg | 02:50:30 | 10:50:30 | 0.11866 | 3.7117 | 0.33724 | 22.75 | 0.33724 | 22.75 | 0 | 0 | 0.00122953 | 82.94 | 0.00122953 | 82.94 | 0 | 0 | 2023-03-15 03:53:47 | 0.00044043 | 9.8889 | 667.0414 | 0 | Close
1304 | 1 | 2 | CC Chg | 02:51:00 | 10:51:00 | 0.11865 | 3.7118 | 0.33823 | 22.82 | 0.33823 | 22.82 | 0 | 0 | 0.0012332 | 83.18 | 0.0012332 | 83.18 | 0 | 0 | 2023-03-15 03:54:17 | 0.00044041 | 9.8887 | 667.0264 | 0 | Close
1305 | 1 | 2 | CC Chg | 02:51:30 | 10:51:30 | 0.11867 | 3.7119 | 0.33922 | 22.88 | 0.33922 | 22.88 | 0 | 0 | 0.00123687 | 83.43 | 0.00123687 | 83.43 | 0 | 0 | 2023-03-15 03:54:47 | 0.00044049 | 9.8887 | 667.0264 | 0 | Close
1306 | 1 | 2 | CC Chg | 02:52:00 | 10:52:00 | 0.11866 | 3.712 | 0.34021 | 22.95 | 0.34021 | 22.95 | 0 | 0 | 0.00124054 | 83.68 | 0.00124054 | 83.68 | 0 | 0 | 2023-03-15 03:55:17 | 0.00044047 | 9.8887 | 667.0264 | 0 | Close
1307 | 1 | 2 | CC Chg | 02:52:30 | 10:52:30 | 0.11867 | 3.712 | 0.3412 | 23.02 | 0.3412 | 23.02 | 0 | 0 | 0.00124421 | 83.93 | 0.00124421 | 83.93 | 0 | 0 | 2023-03-15 03:55:47 | 0.0004405 | 0 | 0 | 0 | Close
1308 | 1 | 2 | CC Chg | 02:53:00 | 10:53:00 | 0.11866 | 3.712 | 0.34219 | 23.08 | 0.34219 | 23.08 | 0 | 0 | 0.00124788 | 84.17 | 0.00124788 | 84.17 | 0 | 0 | 2023-03-15 03:56:17 | 0.00044047 | 0 | 0 | 0 | Close
1309 | 1 | 2 | CC Chg | 02:53:30 | 10:53:30 | 0.11866 | 3.7119 | 0.34318 | 23.15 | 0.34318 | 23.15 | 0 | 0 | 0.00125155 | 84.42 | 0.00125155 | 84.42 | 0 | 0 | 2023-03-15 03:56:47 | 0.00044045 | -9.8884 | -667.0114 | 0 | Close
1310 | 1 | 2 | CC Chg | 02:54:00 | 10:54:00 | 0.11866 | 3.712 | 0.34417 | 23.22 | 0.34417 | 23.22 | 0 | 0 | 0.00125522 | 84.67 | 0.00125522 | 84.67 | 0 | 0 | 2023-03-15 03:57:17 | 0.00044047 | 9.8884 | 667.0114 | 0 | Close
1311 | 1 | 2 | CC Chg | 02:54:30 | 10:54:30 | 0.11866 | 3.7121 | 0.34515 | 23.28 | 0.34515 | 23.28 | 0 | 0 | 0.00125889 | 84.92 | 0.00125889 | 84.92 | 0 | 0 | 2023-03-15 03:57:47 | 0.00044048 | 9.8889 | 667.0414 | 0 | Close
1312 | 1 | 2 | CC Chg | 02:55:00 | 10:55:00 | 0.11866 | 3.7122 | 0.34614 | 23.35 | 0.34614 | 23.35 | 0 | 0 | 0.00126256 | 85.16 | 0.00126256 | 85.16 | 0 | 0 | 2023-03-15 03:58:17 | 0.00044049 | 9.8884 | 667.0114 | 0 | Close
1313 | 1 | 2 | CC Chg | 02:55:30 | 10:55:30 | 0.11867 | 3.7122 | 0.34713 | 23.42 | 0.34713 | 23.42 | 0 | 0 | 0.00126623 | 85.41 | 0.00126623 | 85.41 | 0 | 0 | 2023-03-15 03:58:47 | 0.00044053 | 0 | 0 | 0 | Close
1314 | 1 | 2 | CC Chg | 02:56:00 | 10:56:00 | 0.11867 | 3.7125 | 0.34812 | 23.48 | 0.34812 | 23.48 | 0 | 0 | 0.0012699 | 85.66 | 0.0012699 | 85.66 | 0 | 0 | 2023-03-15 03:59:17 | 0.00044056 | 3.2962 | 222.3421 | 0 | Close
1315 | 1 | 2 | CC Chg | 02:56:30 | 10:56:30 | 0.11867 | 3.7124 | 0.34911 | 23.55 | 0.34911 | 23.55 | 0 | 0 | 0.00127358 | 85.91 | 0.00127358 | 85.91 | 0 | 0 | 2023-03-15 03:59:47 | 0.00044055 | -9.8884 | -667.0114 | 0 | Close
1316 | 1 | 2 | CC Chg | 02:57:00 | 10:57:00 | 0.11866 | 3.7126 | 0.3501 | 23.62 | 0.3501 | 23.62 | 0 | 0 | 0.00127725 | 86.15 | 0.00127725 | 86.15 | 0 | 0 | 2023-03-15 04:00:17 | 0.00044054 | 4.9441 | 333.4982 | 0 | Close
1317 | 1 | 2 | CC Chg | 02:57:30 | 10:57:30 | 0.11866 | 3.7127 | 0.35109 | 23.68 | 0.35109 | 23.68 | 0 | 0 | 0.00128092 | 86.4 | 0.00128092 | 86.4 | 0 | 0 | 2023-03-15 04:00:47 | 0.00044055 | 9.8884 | 667.0114 | 0 | Close
1318 | 1 | 2 | CC Chg | 02:58:00 | 10:58:00 | 0.11867 | 3.7127 | 0.35208 | 23.75 | 0.35208 | 23.75 | 0 | 0 | 0.00128459 | 86.65 | 0.00128459 | 86.65 | 0 | 0 | 2023-03-15 04:01:17 | 0.00044059 | 0 | 0 | 0 | Close
1319 | 1 | 2 | CC Chg | 02:58:30 | 10:58:30 | 0.11867 | 3.7128 | 0.35307 | 23.82 | 0.35307 | 23.82 | 0 | 0 | 0.00128826 | 86.9 | 0.00128826 | 86.9 | 0 | 0 | 2023-03-15 04:01:47 | 0.0004406 | 9.8887 | 667.0264 | 0 | Close
1320 | 1 | 2 | CC Chg | 02:59:00 | 10:59:00 | 0.11866 | 3.7129 | 0.35405 | 23.88 | 0.35405 | 23.88 | 0 | 0 | 0.00129193 | 87.15 | 0.00129193 | 87.15 | 0 | 0 | 2023-03-15 04:02:17 | 0.00044057 | 9.8882 | 666.9964 | 0 | Close
1321 | 1 | 2 | CC Chg | 02:59:30 | 10:59:30 | 0.11865 | 3.7128 | 0.35504 | 23.95 | 0.35504 | 23.95 | 0 | 0 | 0.0012956 | 87.39 | 0.0012956 | 87.39 | 0 | 0 | 2023-03-15 04:02:47 | 0.00044052 | -9.8882 | -666.9964 | 0 | Close
1322 | 1 | 2 | CC Chg | 03:00:00 | 11:00:00 | 0.11866 | 3.7128 | 0.35603 | 24.02 | 0.35603 | 24.02 | 0 | 0 | 0.00129927 | 87.64 | 0.00129927 | 87.64 | 0 | 0 | 2023-03-15 04:03:17 | 0.00044056 | 0 | 0 | 0 | Close
1323 | 1 | 2 | CC Chg | 03:00:30 | 11:00:30 | 0.11866 | 3.713 | 0.35702 | 24.08 | 0.35702 | 24.08 | 0 | 0 | 0.00130295 | 87.89 | 0.00130295 | 87.89 | 0 | 0 | 2023-03-15 04:03:47 | 0.00044058 | 4.9443 | 333.5132 | 0 | Close
1324 | 1 | 2 | CC Chg | 03:01:00 | 11:01:00 | 0.11866 | 3.713 | 0.35801 | 24.15 | 0.35801 | 24.15 | 0 | 0 | 0.00130662 | 88.14 | 0.00130662 | 88.14 | 0 | 0 | 2023-03-15 04:04:17 | 0.00044058 | 0 | 0 | 0 | Close
1325 | 1 | 2 | CC Chg | 03:01:30 | 11:01:30 | 0.11868 | 3.713 | 0.359 | 24.22 | 0.359 | 24.22 | 0 | 0 | 0.00131029 | 88.38 | 0.00131029 | 88.38 | 0 | 0 | 2023-03-15 04:04:47 | 0.00044066 | 0 | 0 | 0 | Close
1326 | 1 | 2 | CC Chg | 03:02:00 | 11:02:00 | 0.11865 | 3.7131 | 0.35999 | 24.28 | 0.35999 | 24.28 | 0 | 0 | 0.00131396 | 88.63 | 0.00131396 | 88.63 | 0 | 0 | 2023-03-15 04:05:17 | 0.00044056 | 9.8889 | 667.0414 | 0 | Close
1327 | 1 | 2 | CC Chg | 03:02:30 | 11:02:30 | 0.11867 | 3.7132 | 0.36098 | 24.35 | 0.36098 | 24.35 | 0 | 0 | 0.00131763 | 88.88 | 0.00131763 | 88.88 | 0 | 0 | 2023-03-15 04:05:47 | 0.00044065 | 9.8882 | 666.9964 | 0 | Close
1328 | 1 | 2 | CC Chg | 03:03:00 | 11:03:00 | 0.11866 | 3.7134 | 0.36197 | 24.42 | 0.36197 | 24.42 | 0 | 0 | 0.0013213 | 89.13 | 0.0013213 | 89.13 | 0 | 0 | 2023-03-15 04:06:17 | 0.00044063 | 4.9442 | 333.5057 | 0 | Close
1329 | 1 | 2 | CC Chg | 03:03:30 | 11:03:30 | 0.11867 | 3.7135 | 0.36295 | 24.48 | 0.36295 | 24.48 | 0 | 0 | 0.00132498 | 89.37 | 0.00132498 | 89.37 | 0 | 0 | 2023-03-15 04:06:47 | 0.00044068 | 9.8884 | 667.0114 | 0 | Close
1330 | 1 | 2 | CC Chg | 03:04:00 | 11:04:00 | 0.11866 | 3.7136 | 0.36394 | 24.55 | 0.36394 | 24.55 | 0 | 0 | 0.00132865 | 89.62 | 0.00132865 | 89.62 | 0 | 0 | 2023-03-15 04:07:17 | 0.00044066 | 9.888 | 666.9815 | 0 | Close
1331 | 1 | 2 | CC Chg | 03:04:30 | 11:04:30 | 0.11866 | 3.7137 | 0.36493 | 24.62 | 0.36493 | 24.62 | 0 | 0 | 0.00133232 | 89.87 | 0.00133232 | 89.87 | 0 | 0 | 2023-03-15 04:07:47 | 0.00044067 | 9.8882 | 666.9964 | 0 | Close
1332 | 1 | 2 | CC Chg | 03:05:00 | 11:05:00 | 0.11865 | 3.7137 | 0.36592 | 24.68 | 0.36592 | 24.68 | 0 | 0 | 0.00133599 | 90.12 | 0.00133599 | 90.12 | 0 | 0 | 2023-03-15 04:08:17 | 0.00044063 | 0 | 0 | 0 | Close
1333 | 1 | 2 | CC Chg | 03:05:30 | 11:05:30 | 0.11866 | 3.7138 | 0.36691 | 24.75 | 0.36691 | 24.75 | 0 | 0 | 0.00133966 | 90.37 | 0.00133966 | 90.37 | 0 | 0 | 2023-03-15 04:08:47 | 0.00044068 | 9.8887 | 667.0264 | 0 | Close
1334 | 1 | 2 | CC Chg | 03:06:00 | 11:06:00 | 0.11867 | 3.7137 | 0.3679 | 24.82 | 0.3679 | 24.82 | 0 | 0 | 0.00134334 | 90.61 | 0.00134334 | 90.61 | 0 | 0 | 2023-03-15 04:09:17 | 0.0004407 | -9.888 | -666.9815 | 0 | Close
1335 | 1 | 2 | CC Chg | 03:06:30 | 11:06:30 | 0.11866 | 3.7138 | 0.36889 | 24.88 | 0.36889 | 24.88 | 0 | 0 | 0.00134701 | 90.86 | 0.00134701 | 90.86 | 0 | 0 | 2023-03-15 04:09:47 | 0.00044068 | 9.8884 | 667.0114 | 0 | Close
1336 | 1 | 2 | CC Chg | 03:07:00 | 11:07:00 | 0.11865 | 3.7138 | 0.36988 | 24.95 | 0.36988 | 24.95 | 0 | 0 | 0.00135068 | 91.11 | 0.00135068 | 91.11 | 0 | 0 | 2023-03-15 04:10:17 | 0.00044064 | 0 | 0 | 0 | Close
1337 | 1 | 2 | CC Chg | 03:07:30 | 11:07:30 | 0.11866 | 3.7138 | 0.37086 | 25.02 | 0.37086 | 25.02 | 0 | 0 | 0.00135435 | 91.36 | 0.00135435 | 91.36 | 0 | 0 | 2023-03-15 04:10:47 | 0.00044068 | 0 | 0 | 0 | Close
1338 | 1 | 2 | CC Chg | 03:08:00 | 11:08:00 | 0.11867 | 3.7139 | 0.37185 | 25.08 | 0.37185 | 25.08 | 0 | 0 | 0.00135803 | 91.6 | 0.00135803 | 91.6 | 0 | 0 | 2023-03-15 04:11:17 | 0.00044073 | 9.8882 | 666.9964 | 0 | Close
1339 | 1 | 2 | CC Chg | 03:08:30 | 11:08:30 | 0.11866 | 3.7141 | 0.37284 | 25.15 | 0.37284 | 25.15 | 0 | 0 | 0.0013617 | 91.85 | 0.0013617 | 91.85 | 0 | 0 | 2023-03-15 04:11:47 | 0.00044072 | 4.9441 | 333.4982 | 0 | Close
1340 | 1 | 2 | CC Chg | 03:09:00 | 11:09:00 | 0.11866 | 3.7142 | 0.37383 | 25.22 | 0.37383 | 25.22 | 0 | 0 | 0.00136537 | 92.1 | 0.00136537 | 92.1 | 0 | 0 | 2023-03-15 04:12:17 | 0.00044073 | 9.8884 | 667.0114 | 0 | Close
1341 | 1 | 2 | CC Chg | 03:09:30 | 11:09:30 | 0.11866 | 3.7143 | 0.37482 | 25.28 | 0.37482 | 25.28 | 0 | 0 | 0.00136904 | 92.35 | 0.00136904 | 92.35 | 0 | 0 | 2023-03-15 04:12:47 | 0.00044074 | 9.888 | 666.9815 | 0 | Close
1342 | 1 | 2 | CC Chg | 03:10:00 | 11:10:00 | 0.11868 | 3.7144 | 0.37581 | 25.35 | 0.37581 | 25.35 | 0 | 0 | 0.00137272 | 92.59 | 0.00137272 | 92.59 | 0 | 0 | 2023-03-15 04:13:17 | 0.00044082 | 9.8889 | 667.0414 | 0 | Close
1343 | 1 | 2 | CC Chg | 03:10:30 | 11:10:30 | 0.11866 | 3.7144 | 0.3768 | 25.42 | 0.3768 | 25.42 | 0 | 0 | 0.00137639 | 92.84 | 0.00137639 | 92.84 | 0 | 0 | 2023-03-15 04:13:47 | 0.00044075 | 0 | 0 | 0 | Close
1344 | 1 | 2 | CC Chg | 03:11:00 | 11:11:00 | 0.11866 | 3.7145 | 0.37779 | 25.48 | 0.37779 | 25.48 | 0 | 0 | 0.00138006 | 93.09 | 0.00138006 | 93.09 | 0 | 0 | 2023-03-15 04:14:17 | 0.00044076 | 9.8876 | 666.9515 | 0 | Close
1345 | 1 | 2 | CC Chg | 03:11:30 | 11:11:30 | 0.11865 | 3.7144 | 0.37878 | 25.55 | 0.37878 | 25.55 | 0 | 0 | 0.00138374 | 93.34 | 0.00138374 | 93.34 | 0 | 0 | 2023-03-15 04:14:47 | 0.00044071 | -9.8884 | -667.0114 | 0 | Close
1346 | 1 | 2 | CC Chg | 03:12:00 | 11:12:00 | 0.11866 | 3.7145 | 0.37976 | 25.62 | 0.37976 | 25.62 | 0 | 0 | 0.00138741 | 93.59 | 0.00138741 | 93.59 | 0 | 0 | 2023-03-15 04:15:17 | 0.00044076 | 9.888 | 666.9815 | 0 | Close
1347 | 1 | 2 | CC Chg | 03:12:30 | 11:12:30 | 0.11865 | 3.7145 | 0.38075 | 25.68 | 0.38075 | 25.68 | 0 | 0 | 0.00139108 | 93.83 | 0.00139108 | 93.83 | 0 | 0 | 2023-03-15 04:15:47 | 0.00044073 | 0 | 0 | 0 | Close
1348 | 1 | 2 | CC Chg | 03:13:00 | 11:13:00 | 0.11865 | 3.7146 | 0.38174 | 25.75 | 0.38174 | 25.75 | 0 | 0 | 0.00139476 | 94.08 | 0.00139476 | 94.08 | 0 | 0 | 2023-03-15 04:16:17 | 0.00044074 | 9.888 | 666.9815 | 0 | Close
1349 | 1 | 2 | CC Chg | 03:13:30 | 11:13:30 | 0.11866 | 3.7147 | 0.38273 | 25.82 | 0.38273 | 25.82 | 0 | 0 | 0.00139843 | 94.33 | 0.00139843 | 94.33 | 0 | 0 | 2023-03-15 04:16:47 | 0.00044079 | 9.8889 | 667.0414 | 0 | Close
1350 | 1 | 2 | CC Chg | 03:14:00 | 11:14:00 | 0.11866 | 3.7148 | 0.38372 | 25.88 | 0.38372 | 25.88 | 0 | 0 | 0.0014021 | 94.58 | 0.0014021 | 94.58 | 0 | 0 | 2023-03-15 04:17:17 | 0.0004408 | 9.888 | 666.9815 | 0 | Close
1351 | 1 | 2 | CC Chg | 03:14:30 | 11:14:30 | 0.11866 | 3.7149 | 0.38471 | 25.95 | 0.38471 | 25.95 | 0 | 0 | 0.00140578 | 94.82 | 0.00140578 | 94.82 | 0 | 0 | 2023-03-15 04:17:47 | 0.00044081 | 9.8884 | 667.0114 | 0 | Close
1352 | 1 | 2 | CC Chg | 03:15:00 | 11:15:00 | 0.11866 | 3.715 | 0.3857 | 26.02 | 0.3857 | 26.02 | 0 | 0 | 0.00140945 | 95.07 | 0.00140945 | 95.07 | 0 | 0 | 2023-03-15 04:18:17 | 0.00044082 | 9.888 | 666.9815 | 0 | Close
1353 | 1 | 2 | CC Chg | 03:15:30 | 11:15:30 | 0.11866 | 3.7151 | 0.38669 | 26.08 | 0.38669 | 26.08 | 0 | 0 | 0.00141312 | 95.32 | 0.00141312 | 95.32 | 0 | 0 | 2023-03-15 04:18:47 | 0.00044083 | 9.8884 | 667.0114 | 0 | Close
1354 | 1 | 2 | CC Chg | 03:16:00 | 11:16:00 | 0.11866 | 3.7152 | 0.38767 | 26.15 | 0.38767 | 26.15 | 0 | 0 | 0.0014168 | 95.57 | 0.0014168 | 95.57 | 0 | 0 | 2023-03-15 04:19:17 | 0.00044085 | 9.8884 | 667.0114 | 0 | Close
1355 | 1 | 2 | CC Chg | 03:16:30 | 11:16:30 | 0.11867 | 3.7152 | 0.38866 | 26.22 | 0.38866 | 26.22 | 0 | 0 | 0.00142047 | 95.82 | 0.00142047 | 95.82 | 0 | 0 | 2023-03-15 04:19:47 | 0.00044088 | 0 | 0 | 0 | Close
1356 | 1 | 2 | CC Chg | 03:17:00 | 11:17:00 | 0.11867 | 3.7153 | 0.38965 | 26.28 | 0.38965 | 26.28 | 0 | 0 | 0.00142414 | 96.06 | 0.00142414 | 96.06 | 0 | 0 | 2023-03-15 04:20:17 | 0.00044089 | 9.888 | 666.9815 | 0 | Close
1357 | 1 | 2 | CC Chg | 03:17:30 | 11:17:30 | 0.11865 | 3.7152 | 0.39064 | 26.35 | 0.39064 | 26.35 | 0 | 0 | 0.00142782 | 96.31 | 0.00142782 | 96.31 | 0 | 0 | 2023-03-15 04:20:47 | 0.00044081 | -9.8889 | -667.0414 | 0 | Close
1358 | 1 | 2 | CC Chg | 03:18:00 | 11:18:00 | 0.11866 | 3.7153 | 0.39163 | 26.42 | 0.39163 | 26.42 | 0 | 0 | 0.00143149 | 96.56 | 0.00143149 | 96.56 | 0 | 0 | 2023-03-15 04:21:17 | 0.00044086 | 9.888 | 666.9815 | 0 | Close
1359 | 1 | 2 | CC Chg | 03:18:30 | 11:18:30 | 0.11866 | 3.7153 | 0.39262 | 26.48 | 0.39262 | 26.48 | 0 | 0 | 0.00143516 | 96.81 | 0.00143516 | 96.81 | 0 | 0 | 2023-03-15 04:21:47 | 0.00044086 | 0 | 0 | 0 | Close
1360 | 1 | 2 | CC Chg | 03:19:00 | 11:19:00 | 0.11866 | 3.7154 | 0.39361 | 26.55 | 0.39361 | 26.55 | 0 | 0 | 0.00143884 | 97.05 | 0.00143884 | 97.05 | 0 | 0 | 2023-03-15 04:22:17 | 0.00044087 | 9.8884 | 667.0114 | 0 | Close
1361 | 1 | 2 | CC Chg | 03:19:30 | 11:19:30 | 0.11866 | 3.7156 | 0.3946 | 26.62 | 0.3946 | 26.62 | 0 | 0 | 0.00144251 | 97.3 | 0.00144251 | 97.3 | 0 | 0 | 2023-03-15 04:22:47 | 0.00044089 | 4.944 | 333.4907 | 0 | Close
1362 | 1 | 2 | CC Chg | 03:20:00 | 11:20:00 | 0.11866 | 3.7156 | 0.39559 | 26.68 | 0.39559 | 26.68 | 0 | 0 | 0.00144619 | 97.55 | 0.00144619 | 97.55 | 0 | 0 | 2023-03-15 04:23:17 | 0.00044089 | 0 | 0 | 0 | Close
1363 | 1 | 2 | CC Chg | 03:20:30 | 11:20:30 | 0.11867 | 3.7157 | 0.39657 | 26.75 | 0.39657 | 26.75 | 0 | 0 | 0.00144986 | 97.8 | 0.00144986 | 97.8 | 0 | 0 | 2023-03-15 04:23:47 | 0.00044094 | 9.8884 | 667.0114 | 0 | Close
1364 | 1 | 2 | CC Chg | 03:21:00 | 11:21:00 | 0.11867 | 3.7158 | 0.39756 | 26.82 | 0.39756 | 26.82 | 0 | 0 | 0.00145354 | 98.05 | 0.00145354 | 98.05 | 0 | 0 | 2023-03-15 04:24:17 | 0.00044095 | 9.888 | 666.9815 | 0 | Close
1365 | 1 | 2 | CC Chg | 03:21:30 | 11:21:30 | 0.11866 | 3.7159 | 0.39855 | 26.88 | 0.39855 | 26.88 | 0 | 0 | 0.00145721 | 98.29 | 0.00145721 | 98.29 | 0 | 0 | 2023-03-15 04:24:47 | 0.00044093 | 9.8884 | 667.0114 | 0 | Close
1366 | 1 | 2 | CC Chg | 03:22:00 | 11:22:00 | 0.11865 | 3.7159 | 0.39954 | 26.95 | 0.39954 | 26.95 | 0 | 0 | 0.00146088 | 98.54 | 0.00146088 | 98.54 | 0 | 0 | 2023-03-15 04:25:17 | 0.00044089 | 0 | 0 | 0 | Close
1367 | 1 | 2 | CC Chg | 03:22:30 | 11:22:30 | 0.11865 | 3.716 | 0.40053 | 27.02 | 0.40053 | 27.02 | 0 | 0 | 0.00146456 | 98.79 | 0.00146456 | 98.79 | 0 | 0 | 2023-03-15 04:25:47 | 0.0004409 | 9.8884 | 667.0114 | 0 | Close
1368 | 1 | 2 | CC Chg | 03:23:00 | 11:23:00 | 0.11865 | 3.7161 | 0.40152 | 27.08 | 0.40152 | 27.08 | 0 | 0 | 0.00146823 | 99.04 | 0.00146823 | 99.04 | 0 | 0 | 2023-03-15 04:26:17 | 0.00044092 | 9.888 | 666.9815 | 0 | Close
1369 | 1 | 2 | CC Chg | 03:23:30 | 11:23:30 | 0.11866 | 3.716 | 0.40251 | 27.15 | 0.40251 | 27.15 | 0 | 0 | 0.00147191 | 99.29 | 0.00147191 | 99.29 | 0 | 0 | 2023-03-15 04:26:47 | 0.00044094 | -9.8884 | -667.0114 | 0 | Close
1370 | 1 | 2 | CC Chg | 03:24:00 | 11:24:00 | 0.11864 | 3.716 | 0.4035 | 27.22 | 0.4035 | 27.22 | 0 | 0 | 0.00147558 | 99.53 | 0.00147558 | 99.53 | 0 | 0 | 2023-03-15 04:27:17 | 0.00044087 | 0 | 0 | 0 | Close
1371 | 1 | 2 | CC Chg | 03:24:30 | 11:24:30 | 0.11866 | 3.716 | 0.40448 | 27.28 | 0.40448 | 27.28 | 0 | 0 | 0.00147926 | 99.78 | 0.00147926 | 99.78 | 0 | 0 | 2023-03-15 04:27:47 | 0.00044094 | 0 | 0 | 0 | Close
1372 | 1 | 2 | CC Chg | 03:25:00 | 11:25:00 | 0.11865 | 3.7161 | 0.40547 | 27.35 | 0.40547 | 27.35 | 0 | 0 | 0.00148293 | 100.03 | 0.00148293 | 100.03 | 0 | 0 | 2023-03-15 04:28:17 | 0.00044092 | 9.8884 | 667.0114 | 0 | Close
1373 | 1 | 2 | CC Chg | 03:25:30 | 11:25:30 | 0.11865 | 3.7162 | 0.40646 | 27.42 | 0.40646 | 27.42 | 0 | 0 | 0.0014866 | 100.28 | 0.0014866 | 100.28 | 0 | 0 | 2023-03-15 04:28:47 | 0.00044093 | 9.888 | 666.9815 | 0 | Close
1374 | 1 | 2 | CC Chg | 03:26:00 | 11:26:00 | 0.11866 | 3.7163 | 0.40745 | 27.48 | 0.40745 | 27.48 | 0 | 0 | 0.00149028 | 100.52 | 0.00149028 | 100.52 | 0 | 0 | 2023-03-15 04:29:17 | 0.00044098 | 9.8876 | 666.9515 | 0 | Close
1375 | 1 | 2 | CC Chg | 03:26:30 | 11:26:30 | 0.11866 | 3.7164 | 0.40844 | 27.55 | 0.40844 | 27.55 | 0 | 0 | 0.00149395 | 100.77 | 0.00149395 | 100.77 | 0 | 0 | 2023-03-15 04:29:47 | 0.00044099 | 9.8884 | 667.0114 | 0 | Close
1376 | 1 | 2 | CC Chg | 03:27:00 | 11:27:00 | 0.11866 | 3.7166 | 0.40943 | 27.62 | 0.40943 | 27.62 | 0 | 0 | 0.00149763 | 101.02 | 0.00149763 | 101.02 | 0 | 0 | 2023-03-15 04:30:17 | 0.00044101 | 4.9438 | 333.4757 | 0 | Close
1377 | 1 | 2 | CC Chg | 03:27:30 | 11:27:30 | 0.11865 | 3.7166 | 0.41042 | 27.68 | 0.41042 | 27.68 | 0 | 0 | 0.0015013 | 101.27 | 0.0015013 | 101.27 | 0 | 0 | 2023-03-15 04:30:47 | 0.00044097 | 0 | 0 | 0 | Close
1378 | 1 | 2 | CC Chg | 03:28:00 | 11:28:00 | 0.11867 | 3.7166 | 0.41141 | 27.75 | 0.41141 | 27.75 | 0 | 0 | 0.00150498 | 101.52 | 0.00150498 | 101.52 | 0 | 0 | 2023-03-15 04:31:17 | 0.00044105 | 0 | 0 | 0 | Close
1379 | 1 | 2 | CC Chg | 03:28:30 | 11:28:30 | 0.11866 | 3.7167 | 0.4124 | 27.82 | 0.4124 | 27.82 | 0 | 0 | 0.00150865 | 101.76 | 0.00150865 | 101.76 | 0 | 0 | 2023-03-15 04:31:47 | 0.00044102 | 9.888 | 666.9815 | 0 | Close
1380 | 1 | 2 | CC Chg | 03:29:00 | 11:29:00 | 0.11865 | 3.7167 | 0.41338 | 27.88 | 0.41338 | 27.88 | 0 | 0 | 0.00151233 | 102.01 | 0.00151233 | 102.01 | 0 | 0 | 2023-03-15 04:32:17 | 0.00044099 | 0 | 0 | 0 | Close
1381 | 1 | 2 | CC Chg | 03:29:30 | 11:29:30 | 0.11866 | 3.7167 | 0.41437 | 27.95 | 0.41437 | 27.95 | 0 | 0 | 0.001516 | 102.26 | 0.001516 | 102.26 | 0 | 0 | 2023-03-15 04:32:47 | 0.00044102 | 0 | 0 | 0 | Close
1382 | 1 | 2 | CC Chg | 03:30:00 | 11:30:00 | 0.11866 | 3.7168 | 0.41536 | 28.02 | 0.41536 | 28.02 | 0 | 0 | 0.00151968 | 102.51 | 0.00151968 | 102.51 | 0 | 0 | 2023-03-15 04:33:17 | 0.00044104 | 9.8889 | 667.0414 | 0 | Close
1383 | 1 | 2 | CC Chg | 03:30:30 | 11:30:30 | 0.11867 | 3.7169 | 0.41635 | 28.08 | 0.41635 | 28.08 | 0 | 0 | 0.00152335 | 102.76 | 0.00152335 | 102.76 | 0 | 0 | 2023-03-15 04:33:47 | 0.00044108 | 9.888 | 666.9815 | 0 | Close
1384 | 1 | 2 | CC Chg | 03:31:00 | 11:31:00 | 0.11866 | 3.7169 | 0.41734 | 28.15 | 0.41734 | 28.15 | 0 | 0 | 0.00152703 | 103 | 0.00152703 | 103 | 0 | 0 | 2023-03-15 04:34:17 | 0.00044105 | 0 | 0 | 0 | Close
1385 | 1 | 2 | CC Chg | 03:31:30 | 11:31:30 | 0.11866 | 3.7171 | 0.41833 | 28.22 | 0.41833 | 28.22 | 0 | 0 | 0.00153071 | 103.25 | 0.00153071 | 103.25 | 0 | 0 | 2023-03-15 04:34:47 | 0.00044107 | 4.9442 | 333.5057 | 0 | Close
1386 | 1 | 2 | CC Chg | 03:32:00 | 11:32:00 | 0.11867 | 3.7171 | 0.41932 | 28.28 | 0.41932 | 28.28 | 0 | 0 | 0.00153438 | 103.5 | 0.00153438 | 103.5 | 0 | 0 | 2023-03-15 04:35:17 | 0.00044111 | 0 | 0 | 0 | Close
1387 | 1 | 2 | CC Chg | 03:32:30 | 11:32:30 | 0.11867 | 3.7172 | 0.42031 | 28.35 | 0.42031 | 28.35 | 0 | 0 | 0.00153806 | 103.75 | 0.00153806 | 103.75 | 0 | 0 | 2023-03-15 04:35:47 | 0.00044112 | 9.888 | 666.9815 | 0 | Close
1388 | 1 | 2 | CC Chg | 03:33:00 | 11:33:00 | 0.11867 | 3.7174 | 0.42129 | 28.42 | 0.42129 | 28.42 | 0 | 0 | 0.00154173 | 104 | 0.00154173 | 104 | 0 | 0 | 2023-03-15 04:36:17 | 0.00044114 | 4.944 | 333.4907 | 0 | Close
1389 | 1 | 2 | CC Chg | 03:33:30 | 11:33:30 | 0.11866 | 3.7174 | 0.42228 | 28.48 | 0.42228 | 28.48 | 0 | 0 | 0.00154541 | 104.24 | 0.00154541 | 104.24 | 0 | 0 | 2023-03-15 04:36:47 | 0.00044111 | 0 | 0 | 0 | Close
1390 | 1 | 2 | CC Chg | 03:34:00 | 11:34:00 | 0.11865 | 3.7175 | 0.42327 | 28.55 | 0.42327 | 28.55 | 0 | 0 | 0.00154908 | 104.49 | 0.00154908 | 104.49 | 0 | 0 | 2023-03-15 04:37:17 | 0.00044108 | 9.8884 | 667.0114 | 0 | Close
1391 | 1 | 2 | CC Chg | 03:34:30 | 11:34:30 | 0.11866 | 3.7175 | 0.42426 | 28.62 | 0.42426 | 28.62 | 0 | 0 | 0.00155276 | 104.74 | 0.00155276 | 104.74 | 0 | 0 | 2023-03-15 04:37:47 | 0.00044112 | 0 | 0 | 0 | Close
1392 | 1 | 2 | CC Chg | 03:35:00 | 11:35:00 | 0.11866 | 3.7175 | 0.42525 | 28.68 | 0.42525 | 28.68 | 0 | 0 | 0.00155644 | 104.99 | 0.00155644 | 104.99 | 0 | 0 | 2023-03-15 04:38:17 | 0.00044112 | 0 | 0 | 0 | Close
1393 | 1 | 2 | CC Chg | 03:35:30 | 11:35:30 | 0.11866 | 3.7176 | 0.42624 | 28.75 | 0.42624 | 28.75 | 0 | 0 | 0.00156011 | 105.24 | 0.00156011 | 105.24 | 0 | 0 | 2023-03-15 04:38:47 | 0.00044113 | 9.888 | 666.9815 | 0 | Close
1394 | 1 | 2 | CC Chg | 03:36:00 | 11:36:00 | 0.11866 | 3.7176 | 0.42723 | 28.82 | 0.42723 | 28.82 | 0 | 0 | 0.00156379 | 105.48 | 0.00156379 | 105.48 | 0 | 0 | 2023-03-15 04:39:17 | 0.00044113 | 0 | 0 | 0 | Close
1395 | 1 | 2 | CC Chg | 03:36:30 | 11:36:30 | 0.11866 | 3.7176 | 0.42822 | 28.88 | 0.42822 | 28.88 | 0 | 0 | 0.00156746 | 105.73 | 0.00156746 | 105.73 | 0 | 0 | 2023-03-15 04:39:47 | 0.00044113 | 0 | 0 | 0 | Close
1396 | 1 | 2 | CC Chg | 03:37:00 | 11:37:00 | 0.11866 | 3.7177 | 0.42921 | 28.95 | 0.42921 | 28.95 | 0 | 0 | 0.00157114 | 105.98 | 0.00157114 | 105.98 | 0 | 0 | 2023-03-15 04:40:17 | 0.00044114 | 9.888 | 666.9815 | 0 | Close
1397 | 1 | 2 | CC Chg | 03:37:30 | 11:37:30 | 0.11867 | 3.7178 | 0.43019 | 29.02 | 0.43019 | 29.02 | 0 | 0 | 0.00157482 | 106.23 | 0.00157482 | 106.23 | 0 | 0 | 2023-03-15 04:40:47 | 0.00044119 | 9.888 | 666.9815 | 0 | Close
1398 | 1 | 2 | CC Chg | 03:38:00 | 11:38:00 | 0.11864 | 3.7179 | 0.43118 | 29.08 | 0.43118 | 29.08 | 0 | 0 | 0.00157849 | 106.48 | 0.00157849 | 106.48 | 0 | 0 | 2023-03-15 04:41:17 | 0.00044109 | 9.8889 | 667.0414 | 0 | Close
1399 | 1 | 2 | CC Chg | 03:38:30 | 11:38:30 | 0.11865 | 3.718 | 0.43217 | 29.15 | 0.43217 | 29.15 | 0 | 0 | 0.00158217 | 106.72 | 0.00158217 | 106.72 | 0 | 0 | 2023-03-15 04:41:47 | 0.00044114 | 9.888 | 666.9815 | 0 | Close
1400 | 1 | 2 | CC Chg | 03:39:00 | 11:39:00 | 0.11865 | 3.7181 | 0.43316 | 29.22 | 0.43316 | 29.22 | 0 | 0 | 0.00158585 | 106.97 | 0.00158585 | 106.97 | 0 | 0 | 2023-03-15 04:42:17 | 0.00044115 | 9.888 | 666.9815 | 0 | Close
1401 | 1 | 2 | CC Chg | 03:39:30 | 11:39:30 | 0.11866 | 3.7182 | 0.43415 | 29.28 | 0.43415 | 29.28 | 0 | 0 | 0.00158952 | 107.22 | 0.00158952 | 107.22 | 0 | 0 | 2023-03-15 04:42:47 | 0.0004412 | 9.888 | 666.9815 | 0 | Close
1402 | 1 | 2 | CC Chg | 03:40:00 | 11:40:00 | 0.11867 | 3.7182 | 0.43514 | 29.35 | 0.43514 | 29.35 | 0 | 0 | 0.0015932 | 107.47 | 0.0015932 | 107.47 | 0 | 0 | 2023-03-15 04:43:17 | 0.00044124 | 0 | 0 | 0 | Close
1403 | 1 | 2 | CC Chg | 03:40:30 | 11:40:30 | 0.11866 | 3.7182 | 0.43613 | 29.42 | 0.43613 | 29.42 | 0 | 0 | 0.00159688 | 107.72 | 0.00159688 | 107.72 | 0 | 0 | 2023-03-15 04:43:47 | 0.0004412 | 0 | 0 | 0 | Close
1404 | 1 | 2 | CC Chg | 03:41:00 | 11:41:00 | 0.11866 | 3.7183 | 0.43712 | 29.49 | 0.43712 | 29.49 | 0 | 0 | 0.00160055 | 107.96 | 0.00160055 | 107.96 | 0 | 0 | 2023-03-15 04:44:17 | 0.00044121 | 9.888 | 666.9815 | 0 | Close
1405 | 1 | 2 | CC Chg | 03:41:30 | 11:41:30 | 0.11865 | 3.7183 | 0.4381 | 29.55 | 0.4381 | 29.55 | 0 | 0 | 0.00160423 | 108.21 | 0.00160423 | 108.21 | 0 | 0 | 2023-03-15 04:44:47 | 0.00044118 | 0 | 0 | 0 | Close
1406 | 1 | 2 | CC Chg | 03:42:00 | 11:42:00 | 0.11864 | 3.7183 | 0.43909 | 29.62 | 0.43909 | 29.62 | 0 | 0 | 0.00160791 | 108.46 | 0.00160791 | 108.46 | 0 | 0 | 2023-03-15 04:45:17 | 0.00044114 | 0 | 0 | 0 | Close
1407 | 1 | 2 | CC Chg | 03:42:30 | 11:42:30 | 0.11866 | 3.7184 | 0.44008 | 29.69 | 0.44008 | 29.69 | 0 | 0 | 0.00161158 | 108.71 | 0.00161158 | 108.71 | 0 | 0 | 2023-03-15 04:45:47 | 0.00044123 | 9.888 | 666.9815 | 0 | Close
1408 | 1 | 2 | CC Chg | 03:43:00 | 11:43:00 | 0.11865 | 3.7184 | 0.44107 | 29.75 | 0.44107 | 29.75 | 0 | 0 | 0.00161526 | 108.96 | 0.00161526 | 108.96 | 0 | 0 | 2023-03-15 04:46:17 | 0.00044119 | 0 | 0 | 0 | Close
1409 | 1 | 2 | CC Chg | 03:43:30 | 11:43:30 | 0.11867 | 3.7185 | 0.44206 | 29.82 | 0.44206 | 29.82 | 0 | 0 | 0.00161894 | 109.2 | 0.00161894 | 109.2 | 0 | 0 | 2023-03-15 04:46:47 | 0.00044127 | 9.8884 | 667.0114 | 0 | Close
1410 | 1 | 2 | CC Chg | 03:44:00 | 11:44:00 | 0.11865 | 3.7186 | 0.44305 | 29.89 | 0.44305 | 29.89 | 0 | 0 | 0.00162261 | 109.45 | 0.00162261 | 109.45 | 0 | 0 | 2023-03-15 04:47:17 | 0.00044121 | 9.8884 | 667.0114 | 0 | Close
1411 | 1 | 2 | CC Chg | 03:44:30 | 11:44:30 | 0.11866 | 3.7188 | 0.44404 | 29.95 | 0.44404 | 29.95 | 0 | 0 | 0.00162629 | 109.7 | 0.00162629 | 109.7 | 0 | 0 | 2023-03-15 04:47:47 | 0.00044127 | 4.9442 | 333.5057 | 0 | Close
1412 | 1 | 2 | CC Chg | 03:45:00 | 11:45:00 | 0.11866 | 3.7189 | 0.44503 | 30.02 | 0.44503 | 30.02 | 0 | 0 | 0.00162997 | 109.95 | 0.00162997 | 109.95 | 0 | 0 | 2023-03-15 04:48:17 | 0.00044128 | 9.888 | 666.9815 | 0 | Close
1413 | 1 | 2 | CC Chg | 03:45:30 | 11:45:30 | 0.11867 | 3.7189 | 0.44602 | 30.09 | 0.44602 | 30.09 | 0 | 0 | 0.00163364 | 110.2 | 0.00163364 | 110.2 | 0 | 0 | 2023-03-15 04:48:47 | 0.00044132 | 0 | 0 | 0 | Close
1414 | 1 | 2 | CC Chg | 03:46:00 | 11:46:00 | 0.11866 | 3.7189 | 0.447 | 30.15 | 0.447 | 30.15 | 0 | 0 | 0.00163732 | 110.44 | 0.00163732 | 110.44 | 0 | 0 | 2023-03-15 04:49:17 | 0.00044128 | 0 | 0 | 0 | Close
1415 | 1 | 2 | CC Chg | 03:46:30 | 11:46:30 | 0.11866 | 3.7189 | 0.44799 | 30.22 | 0.44799 | 30.22 | 0 | 0 | 0.001641 | 110.69 | 0.001641 | 110.69 | 0 | 0 | 2023-03-15 04:49:47 | 0.00044128 | 0 | 0 | 0 | Close
1416 | 1 | 2 | CC Chg | 03:47:00 | 11:47:00 | 0.11866 | 3.7189 | 0.44898 | 30.29 | 0.44898 | 30.29 | 0 | 0 | 0.00164468 | 110.94 | 0.00164468 | 110.94 | 0 | 0 | 2023-03-15 04:50:17 | 0.00044128 | 0 | 0 | 0 | Close
1417 | 1 | 2 | CC Chg | 03:47:30 | 11:47:30 | 0.11867 | 3.719 | 0.44997 | 30.35 | 0.44997 | 30.35 | 0 | 0 | 0.00164835 | 111.19 | 0.00164835 | 111.19 | 0 | 0 | 2023-03-15 04:50:47 | 0.00044133 | 9.8889 | 667.0414 | 0 | Close
1418 | 1 | 2 | CC Chg | 03:48:00 | 11:48:00 | 0.11868 | 3.7191 | 0.45096 | 30.42 | 0.45096 | 30.42 | 0 | 0 | 0.00165203 | 111.44 | 0.00165203 | 111.44 | 0 | 0 | 2023-03-15 04:51:17 | 0.00044138 | 9.8884 | 667.0114 | 0 | Close
1419 | 1 | 2 | CC Chg | 03:48:30 | 11:48:30 | 0.11866 | 3.7191 | 0.45195 | 30.49 | 0.45195 | 30.49 | 0 | 0 | 0.00165571 | 111.68 | 0.00165571 | 111.68 | 0 | 0 | 2023-03-15 04:51:47 | 0.00044131 | 0 | 0 | 0 | Close
1420 | 1 | 2 | CC Chg | 03:49:00 | 11:49:00 | 0.11866 | 3.7192 | 0.45294 | 30.55 | 0.45294 | 30.55 | 0 | 0 | 0.00165939 | 111.93 | 0.00165939 | 111.93 | 0 | 0 | 2023-03-15 04:52:17 | 0.00044132 | 9.8884 | 667.0114 | 0 | Close
1421 | 1 | 2 | CC Chg | 03:49:30 | 11:49:30 | 0.11866 | 3.7194 | 0.45393 | 30.62 | 0.45393 | 30.62 | 0 | 0 | 0.00166307 | 112.18 | 0.00166307 | 112.18 | 0 | 0 | 2023-03-15 04:52:47 | 0.00044134 | 4.9444 | 333.5207 | 0 | Close
1422 | 1 | 2 | CC Chg | 03:50:00 | 11:50:00 | 0.11865 | 3.7194 | 0.45492 | 30.69 | 0.45492 | 30.69 | 0 | 0 | 0.00166674 | 112.43 | 0.00166674 | 112.43 | 0 | 0 | 2023-03-15 04:53:17 | 0.00044131 | 0 | 0 | 0 | Close
1423 | 1 | 2 | CC Chg | 03:50:30 | 11:50:30 | 0.11867 | 3.7195 | 0.4559 | 30.75 | 0.4559 | 30.75 | 0 | 0 | 0.00167042 | 112.68 | 0.00167042 | 112.68 | 0 | 0 | 2023-03-15 04:53:47 | 0.00044139 | 9.8889 | 667.0414 | 0 | Close
1424 | 1 | 2 | CC Chg | 03:51:00 | 11:51:00 | 0.11868 | 3.7196 | 0.45689 | 30.82 | 0.45689 | 30.82 | 0 | 0 | 0.0016741 | 112.92 | 0.0016741 | 112.92 | 0 | 0 | 2023-03-15 04:54:17 | 0.00044144 | 9.8889 | 667.0414 | 0 | Close
1425 | 1 | 2 | CC Chg | 03:51:30 | 11:51:30 | 0.11867 | 3.7195 | 0.45788 | 30.89 | 0.45788 | 30.89 | 0 | 0 | 0.00167778 | 113.17 | 0.00167778 | 113.17 | 0 | 0 | 2023-03-15 04:54:47 | 0.00044139 | -9.8884 | -667.0114 | 0 | Close
1426 | 1 | 2 | CC Chg | 03:52:00 | 11:52:00 | 0.11866 | 3.7197 | 0.45887 | 30.95 | 0.45887 | 30.95 | 0 | 0 | 0.00168146 | 113.42 | 0.00168146 | 113.42 | 0 | 0 | 2023-03-15 04:55:17 | 0.00044138 | 4.9447 | 333.5357 | 0 | Close
1427 | 1 | 2 | CC Chg | 03:52:30 | 11:52:30 | 0.11868 | 3.7196 | 0.45986 | 31.02 | 0.45986 | 31.02 | 0 | 0 | 0.00168514 | 113.67 | 0.00168514 | 113.67 | 0 | 0 | 2023-03-15 04:55:47 | 0.00044144 | -9.8884 | -667.0114 | 0 | Close
1428 | 1 | 2 | CC Chg | 03:53:00 | 11:53:00 | 0.11866 | 3.7197 | 0.46085 | 31.09 | 0.46085 | 31.09 | 0 | 0 | 0.00168881 | 113.92 | 0.00168881 | 113.92 | 0 | 0 | 2023-03-15 04:56:17 | 0.00044138 | 9.8893 | 667.0714 | 0 | Close
1429 | 1 | 2 | CC Chg | 03:53:30 | 11:53:30 | 0.11865 | 3.7197 | 0.46184 | 31.15 | 0.46184 | 31.15 | 0 | 0 | 0.00169249 | 114.16 | 0.00169249 | 114.16 | 0 | 0 | 2023-03-15 04:56:47 | 0.00044134 | 0 | 0 | 0 | Close
1430 | 1 | 2 | CC Chg | 03:54:00 | 11:54:00 | 0.11866 | 3.7197 | 0.46283 | 31.22 | 0.46283 | 31.22 | 0 | 0 | 0.00169617 | 114.41 | 0.00169617 | 114.41 | 0 | 0 | 2023-03-15 04:57:17 | 0.00044138 | 0 | 0 | 0 | Close
1431 | 1 | 2 | CC Chg | 03:54:30 | 11:54:30 | 0.11866 | 3.7198 | 0.46382 | 31.29 | 0.46382 | 31.29 | 0 | 0 | 0.00169985 | 114.66 | 0.00169985 | 114.66 | 0 | 0 | 2023-03-15 04:57:47 | 0.00044139 | 9.8884 | 667.0114 | 0 | Close
1432 | 1 | 2 | CC Chg | 03:55:00 | 11:55:00 | 0.11866 | 3.7199 | 0.4648 | 31.35 | 0.4648 | 31.35 | 0 | 0 | 0.00170353 | 114.91 | 0.00170353 | 114.91 | 0 | 0 | 2023-03-15 04:58:17 | 0.0004414 | 9.8889 | 667.0414 | 0 | Close
1433 | 1 | 2 | CC Chg | 03:55:30 | 11:55:30 | 0.11867 | 3.7201 | 0.46579 | 31.42 | 0.46579 | 31.42 | 0 | 0 | 0.00170721 | 115.16 | 0.00170721 | 115.16 | 0 | 0 | 2023-03-15 04:58:47 | 0.00044146 | 4.9442 | 333.5057 | 0 | Close
1434 | 1 | 2 | CC Chg | 03:56:00 | 11:56:00 | 0.11867 | 3.7202 | 0.46678 | 31.49 | 0.46678 | 31.49 | 0 | 0 | 0.00171088 | 115.41 | 0.00171088 | 115.41 | 0 | 0 | 2023-03-15 04:59:17 | 0.00044148 | 9.8893 | 667.0714 | 0 | Close
1435 | 1 | 2 | CC Chg | 03:56:30 | 11:56:30 | 0.11866 | 3.7202 | 0.46777 | 31.55 | 0.46777 | 31.55 | 0 | 0 | 0.00171456 | 115.65 | 0.00171456 | 115.65 | 0 | 0 | 2023-03-15 04:59:47 | 0.00044144 | 0 | 0 | 0 | Close
1436 | 1 | 2 | CC Chg | 03:57:00 | 11:57:00 | 0.11867 | 3.7202 | 0.46876 | 31.62 | 0.46876 | 31.62 | 0 | 0 | 0.00171824 | 115.9 | 0.00171824 | 115.9 | 0 | 0 | 2023-03-15 05:00:17 | 0.00044148 | 0 | 0 | 0 | Close
1437 | 1 | 2 | CC Chg | 03:57:30 | 11:57:30 | 0.11866 | 3.7203 | 0.46975 | 31.69 | 0.46975 | 31.69 | 0 | 0 | 0.00172192 | 116.15 | 0.00172192 | 116.15 | 0 | 0 | 2023-03-15 05:00:47 | 0.00044145 | 9.8884 | 667.0114 | 0 | Close
1438 | 1 | 2 | CC Chg | 03:58:00 | 11:58:00 | 0.11867 | 3.7203 | 0.47074 | 31.75 | 0.47074 | 31.75 | 0 | 0 | 0.0017256 | 116.4 | 0.0017256 | 116.4 | 0 | 0 | 2023-03-15 05:01:17 | 0.00044149 | 0 | 0 | 0 | Close
1439 | 1 | 2 | CC Chg | 03:58:30 | 11:58:30 | 0.11866 | 3.7204 | 0.47173 | 31.82 | 0.47173 | 31.82 | 0 | 0 | 0.00172928 | 116.65 | 0.00172928 | 116.65 | 0 | 0 | 2023-03-15 05:01:47 | 0.00044146 | 9.8884 | 667.0114 | 0 | Close
1440 | 1 | 2 | CC Chg | 03:59:00 | 11:59:00 | 0.11867 | 3.7204 | 0.47272 | 31.89 | 0.47272 | 31.89 | 0 | 0 | 0.00173296 | 116.89 | 0.00173296 | 116.89 | 0 | 0 | 2023-03-15 05:02:17 | 0.0004415 | 0 | 0 | 0 | Close
1441 | 1 | 2 | CC Chg | 03:59:30 | 11:59:30 | 0.11867 | 3.7204 | 0.4737 | 31.95 | 0.4737 | 31.95 | 0 | 0 | 0.00173664 | 117.14 | 0.00173664 | 117.14 | 0 | 0 | 2023-03-15 05:02:47 | 0.0004415 | 0 | 0 | 0 | Close
1442 | 1 | 2 | CC Chg | 04:00:00 | 12:00:00 | 0.11866 | 3.7205 | 0.47469 | 32.02 | 0.47469 | 32.02 | 0 | 0 | 0.00174032 | 117.39 | 0.00174032 | 117.39 | 0 | 0 | 2023-03-15 05:03:17 | 0.00044147 | 9.8889 | 667.0414 | 0 | Close
1443 | 1 | 2 | CC Chg | 04:00:30 | 12:00:30 | 0.11867 | 3.7206 | 0.47568 | 32.09 | 0.47568 | 32.09 | 0 | 0 | 0.001744 | 117.64 | 0.001744 | 117.64 | 0 | 0 | 2023-03-15 05:03:47 | 0.00044152 | 9.8884 | 667.0114 | 0 | Close
1444 | 1 | 2 | CC Chg | 04:01:00 | 12:01:00 | 0.11865 | 3.7207 | 0.47667 | 32.15 | 0.47667 | 32.15 | 0 | 0 | 0.00174767 | 117.89 | 0.00174767 | 117.89 | 0 | 0 | 2023-03-15 05:04:17 | 0.00044146 | 9.8889 | 667.0414 | 0 | Close
1445 | 1 | 2 | CC Chg | 04:01:30 | 12:01:30 | 0.11866 | 3.7208 | 0.47766 | 32.22 | 0.47766 | 32.22 | 0 | 0 | 0.00175135 | 118.14 | 0.00175135 | 118.14 | 0 | 0 | 2023-03-15 05:04:47 | 0.00044151 | 9.8893 | 667.0714 | 0 | Close
1446 | 1 | 2 | CC Chg | 04:02:00 | 12:02:00 | 0.11867 | 3.7209 | 0.47865 | 32.29 | 0.47865 | 32.29 | 0 | 0 | 0.00175503 | 118.38 | 0.00175503 | 118.38 | 0 | 0 | 2023-03-15 05:05:17 | 0.00044156 | 9.8889 | 667.0414 | 0 | Close
1447 | 1 | 2 | CC Chg | 04:02:30 | 12:02:30 | 0.11866 | 3.7209 | 0.47964 | 32.35 | 0.47964 | 32.35 | 0 | 0 | 0.00175871 | 118.63 | 0.00175871 | 118.63 | 0 | 0 | 2023-03-15 05:05:47 | 0.00044152 | 0 | 0 | 0 | Close
1448 | 1 | 2 | CC Chg | 04:03:00 | 12:03:00 | 0.11866 | 3.7209 | 0.48063 | 32.42 | 0.48063 | 32.42 | 0 | 0 | 0.00176239 | 118.88 | 0.00176239 | 118.88 | 0 | 0 | 2023-03-15 05:06:17 | 0.00044152 | 0 | 0 | 0 | Close
1449 | 1 | 2 | CC Chg | 04:03:30 | 12:03:30 | 0.11866 | 3.721 | 0.48162 | 32.49 | 0.48162 | 32.49 | 0 | 0 | 0.00176607 | 119.13 | 0.00176607 | 119.13 | 0 | 0 | 2023-03-15 05:06:47 | 0.00044153 | 9.8889 | 667.0414 | 0 | Close
1450 | 1 | 2 | CC Chg | 04:04:00 | 12:04:00 | 0.11868 | 3.7211 | 0.4826 | 32.55 | 0.4826 | 32.55 | 0 | 0 | 0.00176975 | 119.38 | 0.00176975 | 119.38 | 0 | 0 | 2023-03-15 05:07:17 | 0.00044162 | 9.8889 | 667.0414 | 0 | Close
1451 | 1 | 2 | CC Chg | 04:04:30 | 12:04:30 | 0.11866 | 3.721 | 0.48359 | 32.62 | 0.48359 | 32.62 | 0 | 0 | 0.00177343 | 119.62 | 0.00177343 | 119.62 | 0 | 0 | 2023-03-15 05:07:47 | 0.00044153 | -9.8884 | -667.0114 | 0 | Close
1452 | 1 | 2 | CC Chg | 04:05:00 | 12:05:00 | 0.11867 | 3.7211 | 0.48458 | 32.69 | 0.48458 | 32.69 | 0 | 0 | 0.00177711 | 119.87 | 0.00177711 | 119.87 | 0 | 0 | 2023-03-15 05:08:17 | 0.00044158 | 9.8893 | 667.0714 | 0 | Close
1453 | 1 | 2 | CC Chg | 04:05:30 | 12:05:30 | 0.11867 | 3.7212 | 0.48557 | 32.75 | 0.48557 | 32.75 | 0 | 0 | 0.00178079 | 120.12 | 0.00178079 | 120.12 | 0 | 0 | 2023-03-15 05:08:47 | 0.00044159 | 9.8889 | 667.0414 | 0 | Close
1454 | 1 | 2 | CC Chg | 04:06:00 | 12:06:00 | 0.11868 | 3.7212 | 0.48656 | 32.82 | 0.48656 | 32.82 | 0 | 0 | 0.00178447 | 120.37 | 0.00178447 | 120.37 | 0 | 0 | 2023-03-15 05:09:17 | 0.00044163 | 0 | 0 | 0 | Close
1455 | 1 | 2 | CC Chg | 04:06:30 | 12:06:30 | 0.11867 | 3.7213 | 0.48755 | 32.89 | 0.48755 | 32.89 | 0 | 0 | 0.00178815 | 120.62 | 0.00178815 | 120.62 | 0 | 0 | 2023-03-15 05:09:47 | 0.00044161 | 9.8884 | 667.0114 | 0 | Close
1456 | 1 | 2 | CC Chg | 04:07:00 | 12:07:00 | 0.11867 | 3.7214 | 0.48854 | 32.95 | 0.48854 | 32.95 | 0 | 0 | 0.00179183 | 120.87 | 0.00179183 | 120.87 | 0 | 0 | 2023-03-15 05:10:17 | 0.00044162 | 9.8893 | 667.0714 | 0 | Close
1457 | 1 | 2 | CC Chg | 04:07:30 | 12:07:30 | 0.11866 | 3.7214 | 0.48953 | 33.02 | 0.48953 | 33.02 | 0 | 0 | 0.00179551 | 121.11 | 0.00179551 | 121.11 | 0 | 0 | 2023-03-15 05:10:47 | 0.00044158 | 0 | 0 | 0 | Close
1458 | 1 | 2 | CC Chg | 04:08:00 | 12:08:00 | 0.11866 | 3.7215 | 0.49052 | 33.09 | 0.49052 | 33.09 | 0 | 0 | 0.00179919 | 121.36 | 0.00179919 | 121.36 | 0 | 0 | 2023-03-15 05:11:17 | 0.00044159 | 9.8893 | 667.0714 | 0 | Close
1459 | 1 | 2 | CC Chg | 04:08:30 | 12:08:30 | 0.11867 | 3.7216 | 0.4915 | 33.15 | 0.4915 | 33.15 | 0 | 0 | 0.00180287 | 121.61 | 0.00180287 | 121.61 | 0 | 0 | 2023-03-15 05:11:47 | 0.00044164 | 9.8884 | 667.0114 | 0 | Close
1460 | 1 | 2 | CC Chg | 04:09:00 | 12:09:00 | 0.11867 | 3.7217 | 0.49249 | 33.22 | 0.49249 | 33.22 | 0 | 0 | 0.00180655 | 121.86 | 0.00180655 | 121.86 | 0 | 0 | 2023-03-15 05:12:17 | 0.00044165 | 9.8893 | 667.0714 | 0 | Close
1461 | 1 | 2 | CC Chg | 04:09:30 | 12:09:30 | 0.11867 | 3.7218 | 0.49348 | 33.29 | 0.49348 | 33.29 | 0 | 0 | 0.00181023 | 122.11 | 0.00181023 | 122.11 | 0 | 0 | 2023-03-15 05:12:47 | 0.00044167 | 9.8884 | 667.0114 | 0 | Close
1462 | 1 | 2 | CC Chg | 04:10:00 | 12:10:00 | 0.11865 | 3.7218 | 0.49447 | 33.35 | 0.49447 | 33.35 | 0 | 0 | 0.00181391 | 122.35 | 0.00181391 | 122.35 | 0 | 0 | 2023-03-15 05:13:17 | 0.00044159 | 0 | 0 | 0 | Close
1463 | 1 | 2 | CC Chg | 04:10:30 | 12:10:30 | 0.11867 | 3.7218 | 0.49546 | 33.42 | 0.49546 | 33.42 | 0 | 0 | 0.00181759 | 122.6 | 0.00181759 | 122.6 | 0 | 0 | 2023-03-15 05:13:47 | 0.00044167 | 0 | 0 | 0 | Close
1464 | 1 | 2 | CC Chg | 04:11:00 | 12:11:00 | 0.11866 | 3.7218 | 0.49645 | 33.49 | 0.49645 | 33.49 | 0 | 0 | 0.00182127 | 122.85 | 0.00182127 | 122.85 | 0 | 0 | 2023-03-15 05:14:17 | 0.00044163 | 0 | 0 | 0 | Close
1465 | 1 | 2 | CC Chg | 04:11:30 | 12:11:30 | 0.11866 | 3.7219 | 0.49744 | 33.55 | 0.49744 | 33.55 | 0 | 0 | 0.00182495 | 123.1 | 0.00182495 | 123.1 | 0 | 0 | 2023-03-15 05:14:47 | 0.00044164 | 9.8898 | 667.1014 | 0 | Close
1466 | 1 | 2 | CC Chg | 04:12:00 | 12:12:00 | 0.11866 | 3.7219 | 0.49843 | 33.62 | 0.49843 | 33.62 | 0 | 0 | 0.00182863 | 123.35 | 0.00182863 | 123.35 | 0 | 0 | 2023-03-15 05:15:17 | 0.00044164 | 0 | 0 | 0 | Close
1467 | 1 | 2 | CC Chg | 04:12:30 | 12:12:30 | 0.11867 | 3.722 | 0.49942 | 33.69 | 0.49942 | 33.69 | 0 | 0 | 0.00183231 | 123.6 | 0.00183231 | 123.6 | 0 | 0 | 2023-03-15 05:15:47 | 0.00044169 | 9.8898 | 667.1014 | 0 | Close
1468 | 1 | 2 | CC Chg | 04:13:00 | 12:13:00 | 0.11868 | 3.722 | 0.5004 | 33.75 | 0.5004 | 33.75 | 0 | 0 | 0.001836 | 123.84 | 0.001836 | 123.84 | 0 | 0 | 2023-03-15 05:16:17 | 0.00044173 | 0 | 0 | 0 | Close
1469 | 1 | 2 | CC Chg | 04:13:30 | 12:13:30 | 0.11867 | 3.7222 | 0.50139 | 33.82 | 0.50139 | 33.82 | 0 | 0 | 0.00183968 | 124.09 | 0.00183968 | 124.09 | 0 | 0 | 2023-03-15 05:16:47 | 0.00044171 | 4.9447 | 333.5357 | 0 | Close
1470 | 1 | 2 | CC Chg | 04:14:00 | 12:14:00 | 0.11868 | 3.7223 | 0.50238 | 33.89 | 0.50238 | 33.89 | 0 | 0 | 0.00184336 | 124.34 | 0.00184336 | 124.34 | 0 | 0 | 2023-03-15 05:17:17 | 0.00044176 | 9.8884 | 667.0114 | 0 | Close
1471 | 1 | 2 | CC Chg | 04:14:30 | 12:14:30 | 0.11866 | 3.7222 | 0.50337 | 33.95 | 0.50337 | 33.95 | 0 | 0 | 0.00184704 | 124.59 | 0.00184704 | 124.59 | 0 | 0 | 2023-03-15 05:17:47 | 0.00044168 | -9.8893 | -667.0714 | 0 | Close
1472 | 1 | 2 | CC Chg | 04:15:00 | 12:15:00 | 0.11866 | 3.7224 | 0.50436 | 34.02 | 0.50436 | 34.02 | 0 | 0 | 0.00185072 | 124.84 | 0.00185072 | 124.84 | 0 | 0 | 2023-03-15 05:18:17 | 0.0004417 | 4.9447 | 333.5357 | 0 | Close
1473 | 1 | 2 | CC Chg | 04:15:30 | 12:15:30 | 0.11867 | 3.7224 | 0.50535 | 34.09 | 0.50535 | 34.09 | 0 | 0 | 0.0018544 | 125.09 | 0.0018544 | 125.09 | 0 | 0 | 2023-03-15 05:18:47 | 0.00044174 | 0 | 0 | 0 | Close
1474 | 1 | 2 | CC Chg | 04:16:00 | 12:16:00 | 0.11867 | 3.7225 | 0.50634 | 34.15 | 0.50634 | 34.15 | 0 | 0 | 0.00185808 | 125.33 | 0.00185808 | 125.33 | 0 | 0 | 2023-03-15 05:19:17 | 0.00044175 | 9.8893 | 667.0714 | 0 | Close
1475 | 1 | 2 | CC Chg | 04:16:30 | 12:16:30 | 0.11867 | 3.7225 | 0.50733 | 34.22 | 0.50733 | 34.22 | 0 | 0 | 0.00186176 | 125.58 | 0.00186176 | 125.58 | 0 | 0 | 2023-03-15 05:19:47 | 0.00044175 | 0 | 0 | 0 | Close
1476 | 1 | 2 | CC Chg | 04:17:00 | 12:17:00 | 0.11866 | 3.7225 | 0.50832 | 34.29 | 0.50832 | 34.29 | 0 | 0 | 0.00186544 | 125.83 | 0.00186544 | 125.83 | 0 | 0 | 2023-03-15 05:20:17 | 0.00044171 | 0 | 0 | 0 | Close
1477 | 1 | 2 | CC Chg | 04:17:30 | 12:17:30 | 0.11868 | 3.7225 | 0.5093 | 34.35 | 0.5093 | 34.35 | 0 | 0 | 0.00186912 | 126.08 | 0.00186912 | 126.08 | 0 | 0 | 2023-03-15 05:20:47 | 0.00044179 | 0 | 0 | 0 | Close
1478 | 1 | 2 | CC Chg | 04:18:00 | 12:18:00 | 0.11867 | 3.7226 | 0.51029 | 34.42 | 0.51029 | 34.42 | 0 | 0 | 0.00187281 | 126.33 | 0.00187281 | 126.33 | 0 | 0 | 2023-03-15 05:21:17 | 0.00044176 | 9.8893 | 667.0714 | 0 | Close
1479 | 1 | 2 | CC Chg | 04:18:30 | 12:18:30 | 0.11866 | 3.7227 | 0.51128 | 34.49 | 0.51128 | 34.49 | 0 | 0 | 0.00187649 | 126.58 | 0.00187649 | 126.58 | 0 | 0 | 2023-03-15 05:21:47 | 0.00044174 | 9.8893 | 667.0714 | 0 | Close
1480 | 1 | 2 | CC Chg | 04:19:00 | 12:19:00 | 0.11866 | 3.7228 | 0.51227 | 34.55 | 0.51227 | 34.55 | 0 | 0 | 0.00188017 | 126.82 | 0.00188017 | 126.82 | 0 | 0 | 2023-03-15 05:22:17 | 0.00044175 | 9.8884 | 667.0114 | 0 | Close
1481 | 1 | 2 | CC Chg | 04:19:30 | 12:19:30 | 0.11869 | 3.7229 | 0.51326 | 34.62 | 0.51326 | 34.62 | 0 | 0 | 0.00188385 | 127.07 | 0.00188385 | 127.07 | 0 | 0 | 2023-03-15 05:22:47 | 0.00044187 | 9.8893 | 667.0714 | 0 | Close
1482 | 1 | 2 | CC Chg | 04:20:00 | 12:20:00 | 0.11867 | 3.7229 | 0.51425 | 34.69 | 0.51425 | 34.69 | 0 | 0 | 0.00188753 | 127.32 | 0.00188753 | 127.32 | 0 | 0 | 2023-03-15 05:23:17 | 0.0004418 | 0 | 0 | 0 | Close
1483 | 1 | 2 | CC Chg | 04:20:30 | 12:20:30 | 0.11866 | 3.723 | 0.51524 | 34.75 | 0.51524 | 34.75 | 0 | 0 | 0.00189121 | 127.57 | 0.00189121 | 127.57 | 0 | 0 | 2023-03-15 05:23:47 | 0.00044177 | 9.8898 | 667.1014 | 0 | Close
1484 | 1 | 2 | CC Chg | 04:21:00 | 12:21:00 | 0.11867 | 3.7231 | 0.51623 | 34.82 | 0.51623 | 34.82 | 0 | 0 | 0.0018949 | 127.82 | 0.0018949 | 127.82 | 0 | 0 | 2023-03-15 05:24:17 | 0.00044182 | 9.8889 | 667.0414 | 0 | Close
1485 | 1 | 2 | CC Chg | 04:21:30 | 12:21:30 | 0.11867 | 3.7232 | 0.51722 | 34.89 | 0.51722 | 34.89 | 0 | 0 | 0.00189858 | 128.07 | 0.00189858 | 128.07 | 0 | 0 | 2023-03-15 05:24:47 | 0.00044183 | 9.8884 | 667.0114 | 0 | Close
1486 | 1 | 2 | CC Chg | 04:22:00 | 12:22:00 | 0.11867 | 3.7232 | 0.5182 | 34.95 | 0.5182 | 34.95 | 0 | 0 | 0.00190226 | 128.31 | 0.00190226 | 128.31 | 0 | 0 | 2023-03-15 05:25:17 | 0.00044183 | 0 | 0 | 0 | Close
1487 | 1 | 2 | CC Chg | 04:22:30 | 12:22:30 | 0.11867 | 3.7232 | 0.51919 | 35.02 | 0.51919 | 35.02 | 0 | 0 | 0.00190594 | 128.56 | 0.00190594 | 128.56 | 0 | 0 | 2023-03-15 05:25:47 | 0.00044183 | 0 | 0 | 0 | Close
1488 | 1 | 2 | CC Chg | 04:23:00 | 12:23:00 | 0.11867 | 3.7232 | 0.52018 | 35.09 | 0.52018 | 35.09 | 0 | 0 | 0.00190962 | 128.81 | 0.00190962 | 128.81 | 0 | 0 | 2023-03-15 05:26:17 | 0.00044183 | 0 | 0 | 0 | Close
1489 | 1 | 2 | CC Chg | 04:23:30 | 12:23:30 | 0.11867 | 3.7233 | 0.52117 | 35.15 | 0.52117 | 35.15 | 0 | 0 | 0.0019133 | 129.06 | 0.0019133 | 129.06 | 0 | 0 | 2023-03-15 05:26:47 | 0.00044184 | 9.8889 | 667.0414 | 0 | Close
1490 | 1 | 2 | CC Chg | 04:24:00 | 12:24:00 | 0.11867 | 3.7233 | 0.52216 | 35.22 | 0.52216 | 35.22 | 0 | 0 | 0.00191699 | 129.31 | 0.00191699 | 129.31 | 0 | 0 | 2023-03-15 05:27:17 | 0.00044184 | 0 | 0 | 0 | Close
1491 | 1 | 2 | CC Chg | 04:24:30 | 12:24:30 | 0.11868 | 3.7234 | 0.52315 | 35.29 | 0.52315 | 35.29 | 0 | 0 | 0.00192067 | 129.56 | 0.00192067 | 129.56 | 0 | 0 | 2023-03-15 05:27:47 | 0.00044189 | 9.8889 | 667.0414 | 0 | Close
1492 | 1 | 2 | CC Chg | 04:25:00 | 12:25:00 | 0.11866 | 3.7234 | 0.52414 | 35.35 | 0.52414 | 35.35 | 0 | 0 | 0.00192435 | 129.8 | 0.00192435 | 129.8 | 0 | 0 | 2023-03-15 05:28:17 | 0.00044182 | 0 | 0 | 0 | Close
1493 | 1 | 2 | CC Chg | 04:25:30 | 12:25:30 | 0.11866 | 3.7235 | 0.52513 | 35.42 | 0.52513 | 35.42 | 0 | 0 | 0.00192803 | 130.05 | 0.00192803 | 130.05 | 0 | 0 | 2023-03-15 05:28:47 | 0.00044183 | 9.8889 | 667.0414 | 0 | Close
1494 | 1 | 2 | CC Chg | 04:26:00 | 12:26:00 | 0.11867 | 3.7236 | 0.52612 | 35.49 | 0.52612 | 35.49 | 0 | 0 | 0.00193171 | 130.3 | 0.00193171 | 130.3 | 0 | 0 | 2023-03-15 05:29:17 | 0.00044188 | 9.8889 | 667.0414 | 0 | Close
1495 | 1 | 2 | CC Chg | 04:26:30 | 12:26:30 | 0.11866 | 3.7237 | 0.5271 | 35.56 | 0.5271 | 35.56 | 0 | 0 | 0.0019354 | 130.55 | 0.0019354 | 130.55 | 0 | 0 | 2023-03-15 05:29:47 | 0.00044185 | 9.8889 | 667.0414 | 0 | Close
1496 | 1 | 2 | CC Chg | 04:27:00 | 12:27:00 | 0.11867 | 3.7238 | 0.52809 | 35.62 | 0.52809 | 35.62 | 0 | 0 | 0.00193908 | 130.8 | 0.00193908 | 130.8 | 0 | 0 | 2023-03-15 05:30:17 | 0.0004419 | 9.8893 | 667.0714 | 0 | Close
1497 | 1 | 2 | CC Chg | 04:27:30 | 12:27:30 | 0.11866 | 3.7238 | 0.52908 | 35.69 | 0.52908 | 35.69 | 0 | 0 | 0.00194276 | 131.05 | 0.00194276 | 131.05 | 0 | 0 | 2023-03-15 05:30:47 | 0.00044187 | 0 | 0 | 0 | Close
1498 | 1 | 2 | CC Chg | 04:28:00 | 12:28:00 | 0.11866 | 3.7239 | 0.53007 | 35.76 | 0.53007 | 35.76 | 0 | 0 | 0.00194644 | 131.29 | 0.00194644 | 131.29 | 0 | 0 | 2023-03-15 05:31:17 | 0.00044188 | 9.8889 | 667.0414 | 0 | Close
1499 | 1 | 2 | CC Chg | 04:28:30 | 12:28:30 | 0.11867 | 3.7239 | 0.53106 | 35.82 | 0.53106 | 35.82 | 0 | 0 | 0.00195013 | 131.54 | 0.00195013 | 131.54 | 0 | 0 | 2023-03-15 05:31:47 | 0.00044192 | 0 | 0 | 0 | Close
1500 | 1 | 2 | CC Chg | 04:29:00 | 12:29:00 | 0.11867 | 3.7239 | 0.53205 | 35.89 | 0.53205 | 35.89 | 0 | 0 | 0.00195381 | 131.79 | 0.00195381 | 131.79 | 0 | 0 | 2023-03-15 05:32:17 | 0.00044192 | 0 | 0 | 0 | Close
1501 | 1 | 2 | CC Chg | 04:29:30 | 12:29:30 | 0.11869 | 3.724 | 0.53304 | 35.96 | 0.53304 | 35.96 | 0 | 0 | 0.00195749 | 132.04 | 0.00195749 | 132.04 | 0 | 0 | 2023-03-15 05:32:47 | 0.000442 | 9.8889 | 667.0414 | 0 | Close
1502 | 1 | 2 | CC Chg | 04:30:00 | 12:30:00 | 0.11865 | 3.724 | 0.53403 | 36.02 | 0.53403 | 36.02 | 0 | 0 | 0.00196118 | 132.29 | 0.00196118 | 132.29 | 0 | 0 | 2023-03-15 05:33:17 | 0.00044185 | 0 | 0 | 0 | Close
1503 | 1 | 2 | CC Chg | 04:30:30 | 12:30:30 | 0.11868 | 3.724 | 0.53502 | 36.09 | 0.53502 | 36.09 | 0 | 0 | 0.00196486 | 132.54 | 0.00196486 | 132.54 | 0 | 0 | 2023-03-15 05:33:47 | 0.00044196 | 0 | 0 | 0 | Close
1504 | 1 | 2 | CC Chg | 04:31:00 | 12:31:00 | 0.11868 | 3.7241 | 0.536 | 36.16 | 0.536 | 36.16 | 0 | 0 | 0.00196854 | 132.79 | 0.00196854 | 132.79 | 0 | 0 | 2023-03-15 05:34:17 | 0.00044198 | 9.8889 | 667.0414 | 0 | Close
1505 | 1 | 2 | CC Chg | 04:31:30 | 12:31:30 | 0.11866 | 3.7241 | 0.53699 | 36.22 | 0.53699 | 36.22 | 0 | 0 | 0.00197222 | 133.03 | 0.00197222 | 133.03 | 0 | 0 | 2023-03-15 05:34:47 | 0.0004419 | 0 | 0 | 0 | Close
1506 | 1 | 2 | CC Chg | 04:32:00 | 12:32:00 | 0.11866 | 3.7243 | 0.53798 | 36.29 | 0.53798 | 36.29 | 0 | 0 | 0.00197591 | 133.28 | 0.00197591 | 133.28 | 0 | 0 | 2023-03-15 05:35:17 | 0.00044193 | 4.9444 | 333.5207 | 0 | Close
1507 | 1 | 2 | CC Chg | 04:32:30 | 12:32:30 | 0.11868 | 3.7243 | 0.53897 | 36.36 | 0.53897 | 36.36 | 0 | 0 | 0.00197959 | 133.53 | 0.00197959 | 133.53 | 0 | 0 | 2023-03-15 05:35:47 | 0.000442 | 0 | 0 | 0 | Close
1508 | 1 | 2 | CC Chg | 04:33:00 | 12:33:00 | 0.11867 | 3.7244 | 0.53996 | 36.42 | 0.53996 | 36.42 | 0 | 0 | 0.00198327 | 133.78 | 0.00198327 | 133.78 | 0 | 0 | 2023-03-15 05:36:17 | 0.00044197 | 9.8893 | 667.0714 | 0 | Close
1509 | 1 | 2 | CC Chg | 04:33:30 | 12:33:30 | 0.11867 | 3.7245 | 0.54095 | 36.49 | 0.54095 | 36.49 | 0 | 0 | 0.00198696 | 134.03 | 0.00198696 | 134.03 | 0 | 0 | 2023-03-15 05:36:47 | 0.00044199 | 9.8889 | 667.0414 | 0 | Close
1510 | 1 | 2 | CC Chg | 04:34:00 | 12:34:00 | 0.11868 | 3.7245 | 0.54194 | 36.56 | 0.54194 | 36.56 | 0 | 0 | 0.00199064 | 134.28 | 0.00199064 | 134.28 | 0 | 0 | 2023-03-15 05:37:17 | 0.00044202 | 0 | 0 | 0 | Close
1511 | 1 | 2 | CC Chg | 04:34:30 | 12:34:30 | 0.11868 | 3.7246 | 0.54293 | 36.62 | 0.54293 | 36.62 | 0 | 0 | 0.00199432 | 134.52 | 0.00199432 | 134.52 | 0 | 0 | 2023-03-15 05:37:47 | 0.00044204 | 9.8893 | 667.0714 | 0 | Close
1512 | 1 | 2 | CC Chg | 04:35:00 | 12:35:00 | 0.11866 | 3.7246 | 0.54392 | 36.69 | 0.54392 | 36.69 | 0 | 0 | 0.00199801 | 134.77 | 0.00199801 | 134.77 | 0 | 0 | 2023-03-15 05:38:17 | 0.00044196 | 0 | 0 | 0 | Close
1513 | 1 | 2 | CC Chg | 04:35:30 | 12:35:30 | 0.11867 | 3.7246 | 0.5449 | 36.76 | 0.5449 | 36.76 | 0 | 0 | 0.00200169 | 135.02 | 0.00200169 | 135.02 | 0 | 0 | 2023-03-15 05:38:47 | 0.000442 | 0 | 0 | 0 | Close
1514 | 1 | 2 | CC Chg | 04:36:00 | 12:36:00 | 0.11867 | 3.7246 | 0.54589 | 36.82 | 0.54589 | 36.82 | 0 | 0 | 0.00200537 | 135.27 | 0.00200537 | 135.27 | 0 | 0 | 2023-03-15 05:39:17 | 0.000442 | 0 | 0 | 0 | Close
1515 | 1 | 2 | CC Chg | 04:36:30 | 12:36:30 | 0.11867 | 3.7246 | 0.54688 | 36.89 | 0.54688 | 36.89 | 0 | 0 | 0.00200906 | 135.52 | 0.00200906 | 135.52 | 0 | 0 | 2023-03-15 05:39:47 | 0.000442 | 0 | 0 | 0 | Close
1516 | 1 | 2 | CC Chg | 04:37:00 | 12:37:00 | 0.11865 | 3.7247 | 0.54787 | 36.96 | 0.54787 | 36.96 | 0 | 0 | 0.00201274 | 135.77 | 0.00201274 | 135.77 | 0 | 0 | 2023-03-15 05:40:17 | 0.00044194 | 9.8893 | 667.0714 | 0 | Close
1517 | 1 | 2 | CC Chg | 04:37:30 | 12:37:30 | 0.11867 | 3.7248 | 0.54886 | 37.02 | 0.54886 | 37.02 | 0 | 0 | 0.00201642 | 136.01 | 0.00201642 | 136.01 | 0 | 0 | 2023-03-15 05:40:47 | 0.00044202 | 9.8884 | 667.0114 | 0 | Close
1518 | 1 | 2 | CC Chg | 04:38:00 | 12:38:00 | 0.11867 | 3.7249 | 0.54985 | 37.09 | 0.54985 | 37.09 | 0 | 0 | 0.00202011 | 136.26 | 0.00202011 | 136.26 | 0 | 0 | 2023-03-15 05:41:17 | 0.00044203 | 9.8889 | 667.0414 | 0 | Close
1519 | 1 | 2 | CC Chg | 04:38:30 | 12:38:30 | 0.11866 | 3.725 | 0.55084 | 37.16 | 0.55084 | 37.16 | 0 | 0 | 0.00202379 | 136.51 | 0.00202379 | 136.51 | 0 | 0 | 2023-03-15 05:41:47 | 0.00044201 | 9.8884 | 667.0114 | 0 | Close
1520 | 1 | 2 | CC Chg | 04:39:00 | 12:39:00 | 0.11867 | 3.725 | 0.55183 | 37.22 | 0.55183 | 37.22 | 0 | 0 | 0.00202747 | 136.76 | 0.00202747 | 136.76 | 0 | 0 | 2023-03-15 05:42:17 | 0.00044205 | 0 | 0 | 0 | Close
1521 | 1 | 2 | CC Chg | 04:39:30 | 12:39:30 | 0.11866 | 3.7251 | 0.55282 | 37.29 | 0.55282 | 37.29 | 0 | 0 | 0.00203116 | 137.01 | 0.00203116 | 137.01 | 0 | 0 | 2023-03-15 05:42:47 | 0.00044202 | 9.8889 | 667.0414 | 0 | Close
1522 | 1 | 2 | CC Chg | 04:40:00 | 12:40:00 | 0.11867 | 3.7252 | 0.5538 | 37.36 | 0.5538 | 37.36 | 0 | 0 | 0.00203484 | 137.26 | 0.00203484 | 137.26 | 0 | 0 | 2023-03-15 05:43:17 | 0.00044207 | 9.888 | 666.9815 | 0 | Close
1523 | 1 | 2 | CC Chg | 04:40:30 | 12:40:30 | 0.11867 | 3.7252 | 0.55479 | 37.42 | 0.55479 | 37.42 | 0 | 0 | 0.00203852 | 137.51 | 0.00203852 | 137.51 | 0 | 0 | 2023-03-15 05:43:47 | 0.00044207 | 0 | 0 | 0 | Close
1524 | 1 | 2 | CC Chg | 04:41:00 | 12:41:00 | 0.11866 | 3.7251 | 0.55578 | 37.49 | 0.55578 | 37.49 | 0 | 0 | 0.00204221 | 137.75 | 0.00204221 | 137.75 | 0 | 0 | 2023-03-15 05:44:17 | 0.00044202 | -9.888 | -666.9815 | 0 | Close
1525 | 1 | 2 | CC Chg | 04:41:30 | 12:41:30 | 0.11867 | 3.7252 | 0.55677 | 37.56 | 0.55677 | 37.56 | 0 | 0 | 0.00204589 | 138 | 0.00204589 | 138 | 0 | 0 | 2023-03-15 05:44:47 | 0.00044207 | 9.8889 | 667.0414 | 0 | Close
1526 | 1 | 2 | CC Chg | 04:42:00 | 12:42:00 | 0.11866 | 3.7253 | 0.55776 | 37.62 | 0.55776 | 37.62 | 0 | 0 | 0.00204957 | 138.25 | 0.00204957 | 138.25 | 0 | 0 | 2023-03-15 05:45:17 | 0.00044204 | 9.8889 | 667.0414 | 0 | Close
1527 | 1 | 2 | CC Chg | 04:42:30 | 12:42:30 | 0.11866 | 3.7253 | 0.55875 | 37.69 | 0.55875 | 37.69 | 0 | 0 | 0.00205326 | 138.5 | 0.00205326 | 138.5 | 0 | 0 | 2023-03-15 05:45:47 | 0.00044204 | 0 | 0 | 0 | Close
1528 | 1 | 2 | CC Chg | 04:43:00 | 12:43:00 | 0.11866 | 3.7253 | 0.55974 | 37.76 | 0.55974 | 37.76 | 0 | 0 | 0.00205694 | 138.75 | 0.00205694 | 138.75 | 0 | 0 | 2023-03-15 05:46:17 | 0.00044204 | 0 | 0 | 0 | Close
1529 | 1 | 2 | CC Chg | 04:43:30 | 12:43:30 | 0.11868 | 3.7254 | 0.56073 | 37.82 | 0.56073 | 37.82 | 0 | 0 | 0.00206063 | 139 | 0.00206063 | 139 | 0 | 0 | 2023-03-15 05:46:47 | 0.00044213 | 9.8884 | 667.0114 | 0 | Close
1530 | 1 | 2 | CC Chg | 04:44:00 | 12:44:00 | 0.11868 | 3.7255 | 0.56172 | 37.89 | 0.56172 | 37.89 | 0 | 0 | 0.00206431 | 139.25 | 0.00206431 | 139.25 | 0 | 0 | 2023-03-15 05:47:17 | 0.00044214 | 9.8889 | 667.0414 | 0 | Close
1531 | 1 | 2 | CC Chg | 04:44:30 | 12:44:30 | 0.11866 | 3.7256 | 0.5627 | 37.96 | 0.5627 | 37.96 | 0 | 0 | 0.00206799 | 139.49 | 0.00206799 | 139.49 | 0 | 0 | 2023-03-15 05:47:47 | 0.00044208 | 9.8884 | 667.0114 | 0 | Close
1532 | 1 | 2 | CC Chg | 04:45:00 | 12:45:00 | 0.11868 | 3.7256 | 0.56369 | 38.02 | 0.56369 | 38.02 | 0 | 0 | 0.00207168 | 139.74 | 0.00207168 | 139.74 | 0 | 0 | 2023-03-15 05:48:17 | 0.00044215 | 0 | 0 | 0 | Close
1533 | 1 | 2 | CC Chg | 04:45:30 | 12:45:30 | 0.11866 | 3.7257 | 0.56468 | 38.09 | 0.56468 | 38.09 | 0 | 0 | 0.00207536 | 139.99 | 0.00207536 | 139.99 | 0 | 0 | 2023-03-15 05:48:47 | 0.00044209 | 9.8889 | 667.0414 | 0 | Close
1534 | 1 | 2 | CC Chg | 04:46:00 | 12:46:00 | 0.11865 | 3.7258 | 0.56567 | 38.16 | 0.56567 | 38.16 | 0 | 0 | 0.00207905 | 140.24 | 0.00207905 | 140.24 | 0 | 0 | 2023-03-15 05:49:17 | 0.00044207 | 9.8884 | 667.0114 | 0 | Close
1535 | 1 | 2 | CC Chg | 04:46:30 | 12:46:30 | 0.11867 | 3.7258 | 0.56666 | 38.22 | 0.56666 | 38.22 | 0 | 0 | 0.00208273 | 140.49 | 0.00208273 | 140.49 | 0 | 0 | 2023-03-15 05:49:47 | 0.00044214 | 0 | 0 | 0 | Close
1536 | 1 | 2 | CC Chg | 04:47:00 | 12:47:00 | 0.11868 | 3.726 | 0.56765 | 38.29 | 0.56765 | 38.29 | 0 | 0 | 0.00208641 | 140.74 | 0.00208641 | 140.74 | 0 | 0 | 2023-03-15 05:50:17 | 0.0004422 | 4.9444 | 333.5207 | 0 | Close
1537 | 1 | 2 | CC Chg | 04:47:30 | 12:47:30 | 0.11866 | 3.7259 | 0.56864 | 38.36 | 0.56864 | 38.36 | 0 | 0 | 0.0020901 | 140.98 | 0.0020901 | 140.98 | 0 | 0 | 2023-03-15 05:50:47 | 0.00044212 | -9.8889 | -667.0414 | 0 | Close
1538 | 1 | 2 | CC Chg | 04:48:00 | 12:48:00 | 0.11867 | 3.7258 | 0.56963 | 38.42 | 0.56963 | 38.42 | 0 | 0 | 0.00209378 | 141.23 | 0.00209378 | 141.23 | 0 | 0 | 2023-03-15 05:51:17 | 0.00044214 | -9.8871 | -666.9215 | 0 | Close
1539 | 1 | 2 | CC Chg | 04:48:30 | 12:48:30 | 0.11866 | 3.7259 | 0.57062 | 38.49 | 0.57062 | 38.49 | 0 | 0 | 0.00209747 | 141.48 | 0.00209747 | 141.48 | 0 | 0 | 2023-03-15 05:51:47 | 0.00044212 | 9.8884 | 667.0114 | 0 | Close
1540 | 1 | 2 | CC Chg | 04:49:00 | 12:49:00 | 0.11865 | 3.726 | 0.5716 | 38.56 | 0.5716 | 38.56 | 0 | 0 | 0.00210115 | 141.73 | 0.00210115 | 141.73 | 0 | 0 | 2023-03-15 05:52:17 | 0.00044209 | 9.8893 | 667.0714 | 0 | Close
1541 | 1 | 2 | CC Chg | 04:49:30 | 12:49:30 | 0.11866 | 3.7261 | 0.57259 | 38.62 | 0.57259 | 38.62 | 0 | 0 | 0.00210484 | 141.98 | 0.00210484 | 141.98 | 0 | 0 | 2023-03-15 05:52:47 | 0.00044214 | 9.8889 | 667.0414 | 0 | Close
1542 | 1 | 2 | CC Chg | 04:50:00 | 12:50:00 | 0.11866 | 3.7261 | 0.57358 | 38.69 | 0.57358 | 38.69 | 0 | 0 | 0.00210852 | 142.23 | 0.00210852 | 142.23 | 0 | 0 | 2023-03-15 05:53:17 | 0.00044214 | 0 | 0 | 0 | Close
1543 | 1 | 2 | CC Chg | 04:50:30 | 12:50:30 | 0.11866 | 3.7262 | 0.57457 | 38.76 | 0.57457 | 38.76 | 0 | 0 | 0.00211221 | 142.48 | 0.00211221 | 142.48 | 0 | 0 | 2023-03-15 05:53:47 | 0.00044215 | 9.888 | 666.9815 | 0 | Close
1544 | 1 | 2 | CC Chg | 04:51:00 | 12:51:00 | 0.11866 | 3.7262 | 0.57556 | 38.82 | 0.57556 | 38.82 | 0 | 0 | 0.00211589 | 142.72 | 0.00211589 | 142.72 | 0 | 0 | 2023-03-15 05:54:17 | 0.00044215 | 0 | 0 | 0 | Close
1545 | 1 | 2 | CC Chg | 04:51:30 | 12:51:30 | 0.11866 | 3.7264 | 0.57655 | 38.89 | 0.57655 | 38.89 | 0 | 0 | 0.00211958 | 142.97 | 0.00211958 | 142.97 | 0 | 0 | 2023-03-15 05:54:47 | 0.00044217 | 4.944 | 333.4907 | 0 | Close
1546 | 1 | 2 | CC Chg | 04:52:00 | 12:52:00 | 0.11867 | 3.7265 | 0.57754 | 38.96 | 0.57754 | 38.96 | 0 | 0 | 0.00212326 | 143.22 | 0.00212326 | 143.22 | 0 | 0 | 2023-03-15 05:55:17 | 0.00044222 | 9.8884 | 667.0114 | 0 | Close
1547 | 1 | 2 | CC Chg | 04:52:30 | 12:52:30 | 0.11867 | 3.7265 | 0.57853 | 39.02 | 0.57853 | 39.02 | 0 | 0 | 0.00212695 | 143.47 | 0.00212695 | 143.47 | 0 | 0 | 2023-03-15 05:55:47 | 0.00044222 | 0 | 0 | 0 | Close
1548 | 1 | 2 | CC Chg | 04:53:00 | 12:53:00 | 0.11865 | 3.7266 | 0.57952 | 39.09 | 0.57952 | 39.09 | 0 | 0 | 0.00213063 | 143.72 | 0.00213063 | 143.72 | 0 | 0 | 2023-03-15 05:56:17 | 0.00044216 | 9.888 | 666.9815 | 0 | Close
1549 | 1 | 2 | CC Chg | 04:53:30 | 12:53:30 | 0.11866 | 3.7266 | 0.5805 | 39.16 | 0.5805 | 39.16 | 0 | 0 | 0.00213432 | 143.97 | 0.00213432 | 143.97 | 0 | 0 | 2023-03-15 05:56:47 | 0.0004422 | 0 | 0 | 0 | Close
1550 | 1 | 2 | CC Chg | 04:54:00 | 12:54:00 | 0.11867 | 3.7267 | 0.58149 | 39.22 | 0.58149 | 39.22 | 0 | 0 | 0.002138 | 144.22 | 0.002138 | 144.22 | 0 | 0 | 2023-03-15 05:57:17 | 0.00044225 | 9.8884 | 667.0114 | 0 | Close
1551 | 1 | 2 | CC Chg | 04:54:30 | 12:54:30 | 0.11866 | 3.7267 | 0.58248 | 39.29 | 0.58248 | 39.29 | 0 | 0 | 0.00214169 | 144.46 | 0.00214169 | 144.46 | 0 | 0 | 2023-03-15 05:57:47 | 0.00044221 | 0 | 0 | 0 | Close
1552 | 1 | 2 | CC Chg | 04:55:00 | 12:55:00 | 0.11867 | 3.7268 | 0.58347 | 39.36 | 0.58347 | 39.36 | 0 | 0 | 0.00214537 | 144.71 | 0.00214537 | 144.71 | 0 | 0 | 2023-03-15 05:58:17 | 0.00044226 | 9.8884 | 667.0114 | 0 | Close
1553 | 1 | 2 | CC Chg | 04:55:30 | 12:55:30 | 0.11866 | 3.7267 | 0.58446 | 39.42 | 0.58446 | 39.42 | 0 | 0 | 0.00214906 | 144.96 | 0.00214906 | 144.96 | 0 | 0 | 2023-03-15 05:58:47 | 0.00044221 | -9.8893 | -667.0714 | 0 | Close
1554 | 1 | 2 | CC Chg | 04:56:00 | 12:56:00 | 0.11866 | 3.7268 | 0.58545 | 39.49 | 0.58545 | 39.49 | 0 | 0 | 0.00215274 | 145.21 | 0.00215274 | 145.21 | 0 | 0 | 2023-03-15 05:59:17 | 0.00044222 | 9.888 | 666.9815 | 0 | Close
1555 | 1 | 2 | CC Chg | 04:56:30 | 12:56:30 | 0.11867 | 3.7269 | 0.58644 | 39.56 | 0.58644 | 39.56 | 0 | 0 | 0.00215643 | 145.46 | 0.00215643 | 145.46 | 0 | 0 | 2023-03-15 05:59:47 | 0.00044227 | 9.888 | 666.9815 | 0 | Close
1556 | 1 | 2 | CC Chg | 04:57:00 | 12:57:00 | 0.11866 | 3.7269 | 0.58743 | 39.62 | 0.58743 | 39.62 | 0 | 0 | 0.00216011 | 145.71 | 0.00216011 | 145.71 | 0 | 0 | 2023-03-15 06:00:17 | 0.00044223 | 0 | 0 | 0 | Close
1557 | 1 | 2 | CC Chg | 04:57:30 | 12:57:30 | 0.11867 | 3.727 | 0.58841 | 39.69 | 0.58841 | 39.69 | 0 | 0 | 0.0021638 | 145.96 | 0.0021638 | 145.96 | 0 | 0 | 2023-03-15 06:00:47 | 0.00044228 | 9.8889 | 667.0414 | 0 | Close
1558 | 1 | 2 | CC Chg | 04:58:00 | 12:58:00 | 0.11867 | 3.727 | 0.5894 | 39.76 | 0.5894 | 39.76 | 0 | 0 | 0.00216748 | 146.2 | 0.00216748 | 146.2 | 0 | 0 | 2023-03-15 06:01:17 | 0.00044228 | 0 | 0 | 0 | Close
1559 | 1 | 2 | CC Chg | 04:58:30 | 12:58:30 | 0.11867 | 3.7271 | 0.59039 | 39.82 | 0.59039 | 39.82 | 0 | 0 | 0.00217117 | 146.45 | 0.00217117 | 146.45 | 0 | 0 | 2023-03-15 06:01:47 | 0.00044229 | 9.8884 | 667.0114 | 0 | Close
1560 | 1 | 2 | CC Chg | 04:59:00 | 12:59:00 | 0.11867 | 3.7274 | 0.59138 | 39.89 | 0.59138 | 39.89 | 0 | 0 | 0.00217485 | 146.7 | 0.00217485 | 146.7 | 0 | 0 | 2023-03-15 06:02:17 | 0.00044233 | 3.2966 | 222.3671 | 0 | Close
1561 | 1 | 2 | CC Chg | 04:59:30 | 12:59:30 | 0.11867 | 3.7273 | 0.59237 | 39.96 | 0.59237 | 39.96 | 0 | 0 | 0.00217854 | 146.95 | 0.00217854 | 146.95 | 0 | 0 | 2023-03-15 06:02:47 | 0.00044232 | -9.888 | -666.9815 | 0 | Close
1562 | 1 | 2 | CC Chg | 05:00:00 | 13:00:00 | 0.11867 | 3.7274 | 0.59336 | 40.02 | 0.59336 | 40.02 | 0 | 0 | 0.00218223 | 147.2 | 0.00218223 | 147.2 | 0 | 0 | 2023-03-15 06:03:17 | 0.00044233 | 9.8893 | 667.0714 | 0 | Close
1563 | 1 | 2 | CC Chg | 05:00:30 | 13:00:30 | 0.11867 | 3.7273 | 0.59435 | 40.09 | 0.59435 | 40.09 | 0 | 0 | 0.00218591 | 147.45 | 0.00218591 | 147.45 | 0 | 0 | 2023-03-15 06:03:47 | 0.00044232 | -9.8884 | -667.0114 | 0 | Close
1564 | 1 | 2 | CC Chg | 05:01:00 | 13:01:00 | 0.11866 | 3.7274 | 0.59534 | 40.16 | 0.59534 | 40.16 | 0 | 0 | 0.0021896 | 147.7 | 0.0021896 | 147.7 | 0 | 0 | 2023-03-15 06:04:17 | 0.00044229 | 9.8889 | 667.0414 | 0 | Close
1565 | 1 | 2 | CC Chg | 05:01:30 | 13:01:30 | 0.11867 | 3.7275 | 0.59633 | 40.22 | 0.59633 | 40.22 | 0 | 0 | 0.00219328 | 147.94 | 0.00219328 | 147.94 | 0 | 0 | 2023-03-15 06:04:47 | 0.00044234 | 9.8884 | 667.0114 | 0 | Close
1566 | 1 | 2 | CC Chg | 05:02:00 | 13:02:00 | 0.11866 | 3.7274 | 0.59731 | 40.29 | 0.59731 | 40.29 | 0 | 0 | 0.00219697 | 148.19 | 0.00219697 | 148.19 | 0 | 0 | 2023-03-15 06:05:17 | 0.00044229 | -9.8884 | -667.0114 | 0 | Close
1567 | 1 | 2 | CC Chg | 05:02:30 | 13:02:30 | 0.11867 | 3.7275 | 0.5983 | 40.36 | 0.5983 | 40.36 | 0 | 0 | 0.00220066 | 148.44 | 0.00220066 | 148.44 | 0 | 0 | 2023-03-15 06:05:47 | 0.00044234 | 9.8889 | 667.0414 | 0 | Close
1568 | 1 | 2 | CC Chg | 05:03:00 | 13:03:00 | 0.11867 | 3.7276 | 0.59929 | 40.42 | 0.59929 | 40.42 | 0 | 0 | 0.00220434 | 148.69 | 0.00220434 | 148.69 | 0 | 0 | 2023-03-15 06:06:17 | 0.00044235 | 9.8884 | 667.0114 | 0 | Close
1569 | 1 | 2 | CC Chg | 05:03:30 | 13:03:30 | 0.11866 | 3.7276 | 0.60028 | 40.49 | 0.60028 | 40.49 | 0 | 0 | 0.00220803 | 148.94 | 0.00220803 | 148.94 | 0 | 0 | 2023-03-15 06:06:47 | 0.00044232 | 0 | 0 | 0 | Close
1570 | 1 | 2 | CC Chg | 05:04:00 | 13:04:00 | 0.11866 | 3.7278 | 0.60127 | 40.56 | 0.60127 | 40.56 | 0 | 0 | 0.00221171 | 149.19 | 0.00221171 | 149.19 | 0 | 0 | 2023-03-15 06:07:17 | 0.00044234 | 4.9442 | 333.5057 | 0 | Close
1571 | 1 | 2 | CC Chg | 05:04:30 | 13:04:30 | 0.11867 | 3.7279 | 0.60226 | 40.62 | 0.60226 | 40.62 | 0 | 0 | 0.0022154 | 149.44 | 0.0022154 | 149.44 | 0 | 0 | 2023-03-15 06:07:47 | 0.00044239 | 9.8889 | 667.0414 | 0 | Close
1572 | 1 | 2 | CC Chg | 05:05:00 | 13:05:00 | 0.11866 | 3.7279 | 0.60325 | 40.69 | 0.60325 | 40.69 | 0 | 0 | 0.00221909 | 149.69 | 0.00221909 | 149.69 | 0 | 0 | 2023-03-15 06:08:17 | 0.00044235 | 0 | 0 | 0 | Close
1573 | 1 | 2 | CC Chg | 05:05:30 | 13:05:30 | 0.11866 | 3.7279 | 0.60424 | 40.76 | 0.60424 | 40.76 | 0 | 0 | 0.00222277 | 149.93 | 0.00222277 | 149.93 | 0 | 0 | 2023-03-15 06:08:47 | 0.00044235 | 0 | 0 | 0 | Close
1574 | 1 | 2 | CC Chg | 05:06:00 | 13:06:00 | 0.11866 | 3.728 | 0.60523 | 40.82 | 0.60523 | 40.82 | 0 | 0 | 0.00222646 | 150.18 | 0.00222646 | 150.18 | 0 | 0 | 2023-03-15 06:09:17 | 0.00044236 | 9.888 | 666.9815 | 0 | Close
1575 | 1 | 2 | CC Chg | 05:06:30 | 13:06:30 | 0.11866 | 3.7281 | 0.60621 | 40.89 | 0.60621 | 40.89 | 0 | 0 | 0.00223015 | 150.43 | 0.00223015 | 150.43 | 0 | 0 | 2023-03-15 06:09:47 | 0.00044238 | 9.8893 | 667.0714 | 0 | Close
1576 | 1 | 2 | CC Chg | 05:07:00 | 13:07:00 | 0.11867 | 3.7281 | 0.6072 | 40.96 | 0.6072 | 40.96 | 0 | 0 | 0.00223383 | 150.68 | 0.00223383 | 150.68 | 0 | 0 | 2023-03-15 06:10:17 | 0.00044241 | 0 | 0 | 0 | Close
1577 | 1 | 2 | CC Chg | 05:07:30 | 13:07:30 | 0.11867 | 3.7281 | 0.60819 | 41.02 | 0.60819 | 41.02 | 0 | 0 | 0.00223752 | 150.93 | 0.00223752 | 150.93 | 0 | 0 | 2023-03-15 06:10:47 | 0.00044241 | 0 | 0 | 0 | Close
1578 | 1 | 2 | CC Chg | 05:08:00 | 13:08:00 | 0.11867 | 3.7281 | 0.60918 | 41.09 | 0.60918 | 41.09 | 0 | 0 | 0.00224121 | 151.18 | 0.00224121 | 151.18 | 0 | 0 | 2023-03-15 06:11:17 | 0.00044241 | 0 | 0 | 0 | Close
1579 | 1 | 2 | CC Chg | 05:08:30 | 13:08:30 | 0.11868 | 3.7282 | 0.61017 | 41.16 | 0.61017 | 41.16 | 0 | 0 | 0.00224489 | 151.43 | 0.00224489 | 151.43 | 0 | 0 | 2023-03-15 06:11:47 | 0.00044246 | 9.8889 | 667.0414 | 0 | Close
1580 | 1 | 2 | CC Chg | 05:09:00 | 13:09:00 | 0.11866 | 3.7283 | 0.61116 | 41.22 | 0.61116 | 41.22 | 0 | 0 | 0.00224858 | 151.67 | 0.00224858 | 151.67 | 0 | 0 | 2023-03-15 06:12:17 | 0.0004424 | 9.8884 | 667.0114 | 0 | Close
1581 | 1 | 2 | CC Chg | 05:09:30 | 13:09:30 | 0.11867 | 3.7284 | 0.61215 | 41.29 | 0.61215 | 41.29 | 0 | 0 | 0.00225227 | 151.92 | 0.00225227 | 151.92 | 0 | 0 | 2023-03-15 06:12:47 | 0.00044245 | 9.8889 | 667.0414 | 0 | Close
1582 | 1 | 2 | CC Chg | 05:10:00 | 13:10:00 | 0.11866 | 3.7285 | 0.61314 | 41.36 | 0.61314 | 41.36 | 0 | 0 | 0.00225595 | 152.17 | 0.00225595 | 152.17 | 0 | 0 | 2023-03-15 06:13:17 | 0.00044242 | 9.8893 | 667.0714 | 0 | Close
1583 | 1 | 2 | CC Chg | 05:10:30 | 13:10:30 | 0.11866 | 3.7286 | 0.61413 | 41.42 | 0.61413 | 41.42 | 0 | 0 | 0.00225964 | 152.42 | 0.00225964 | 152.42 | 0 | 0 | 2023-03-15 06:13:47 | 0.00044244 | 9.8884 | 667.0114 | 0 | Close
1584 | 1 | 2 | CC Chg | 05:11:00 | 13:11:00 | 0.11867 | 3.7286 | 0.61511 | 41.49 | 0.61511 | 41.49 | 0 | 0 | 0.00226333 | 152.67 | 0.00226333 | 152.67 | 0 | 0 | 2023-03-15 06:14:17 | 0.00044247 | 0 | 0 | 0 | Close
1585 | 1 | 2 | CC Chg | 05:11:30 | 13:11:30 | 0.11866 | 3.7288 | 0.6161 | 41.56 | 0.6161 | 41.56 | 0 | 0 | 0.00226701 | 152.92 | 0.00226701 | 152.92 | 0 | 0 | 2023-03-15 06:14:47 | 0.00044246 | 4.9444 | 333.5207 | 0 | Close
1586 | 1 | 2 | CC Chg | 05:12:00 | 13:12:00 | 0.11866 | 3.7287 | 0.61709 | 41.63 | 0.61709 | 41.63 | 0 | 0 | 0.0022707 | 153.17 | 0.0022707 | 153.17 | 0 | 0 | 2023-03-15 06:15:17 | 0.00044245 | -9.8884 | -667.0114 | 0 | Close
1587 | 1 | 2 | CC Chg | 05:12:30 | 13:12:30 | 0.11866 | 3.7288 | 0.61808 | 41.69 | 0.61808 | 41.69 | 0 | 0 | 0.00227439 | 153.42 | 0.00227439 | 153.42 | 0 | 0 | 2023-03-15 06:15:47 | 0.00044246 | 9.8893 | 667.0714 | 0 | Close
1588 | 1 | 2 | CC Chg | 05:13:00 | 13:13:00 | 0.11867 | 3.7287 | 0.61907 | 41.76 | 0.61907 | 41.76 | 0 | 0 | 0.00227808 | 153.66 | 0.00227808 | 153.66 | 0 | 0 | 2023-03-15 06:16:17 | 0.00044248 | -9.8889 | -667.0414 | 0 | Close
1589 | 1 | 2 | CC Chg | 05:13:30 | 13:13:30 | 0.11866 | 3.7289 | 0.62006 | 41.83 | 0.62006 | 41.83 | 0 | 0 | 0.00228176 | 153.91 | 0.00228176 | 153.91 | 0 | 0 | 2023-03-15 06:16:47 | 0.00044247 | 4.9444 | 333.5207 | 0 | Close
1590 | 1 | 2 | CC Chg | 05:14:00 | 13:14:00 | 0.11867 | 3.729 | 0.62105 | 41.89 | 0.62105 | 41.89 | 0 | 0 | 0.00228545 | 154.16 | 0.00228545 | 154.16 | 0 | 0 | 2023-03-15 06:17:17 | 0.00044252 | 9.8893 | 667.0714 | 0 | Close
1591 | 1 | 2 | CC Chg | 05:14:30 | 13:14:30 | 0.11867 | 3.729 | 0.62204 | 41.96 | 0.62204 | 41.96 | 0 | 0 | 0.00228914 | 154.41 | 0.00228914 | 154.41 | 0 | 0 | 2023-03-15 06:17:47 | 0.00044252 | 0 | 0 | 0 | Close
1592 | 1 | 2 | CC Chg | 05:15:00 | 13:15:00 | 0.11866 | 3.729 | 0.62303 | 42.03 | 0.62303 | 42.03 | 0 | 0 | 0.00229283 | 154.66 | 0.00229283 | 154.66 | 0 | 0 | 2023-03-15 06:18:17 | 0.00044248 | 0 | 0 | 0 | Close
1593 | 1 | 2 | CC Chg | 05:15:30 | 13:15:30 | 0.11867 | 3.7291 | 0.62401 | 42.09 | 0.62401 | 42.09 | 0 | 0 | 0.00229651 | 154.91 | 0.00229651 | 154.91 | 0 | 0 | 2023-03-15 06:18:47 | 0.00044253 | 9.8893 | 667.0714 | 0 | Close
1594 | 1 | 2 | CC Chg | 05:16:00 | 13:16:00 | 0.11868 | 3.7293 | 0.625 | 42.16 | 0.625 | 42.16 | 0 | 0 | 0.0023002 | 155.16 | 0.0023002 | 155.16 | 0 | 0 | 2023-03-15 06:19:17 | 0.00044259 | 4.9442 | 333.5057 | 0 | Close
1595 | 1 | 2 | CC Chg | 05:16:30 | 13:16:30 | 0.11867 | 3.7293 | 0.62599 | 42.23 | 0.62599 | 42.23 | 0 | 0 | 0.00230389 | 155.41 | 0.00230389 | 155.41 | 0 | 0 | 2023-03-15 06:19:47 | 0.00044256 | 0 | 0 | 0 | Close
1596 | 1 | 2 | CC Chg | 05:17:00 | 13:17:00 | 0.11867 | 3.7293 | 0.62698 | 42.29 | 0.62698 | 42.29 | 0 | 0 | 0.00230758 | 155.65 | 0.00230758 | 155.65 | 0 | 0 | 2023-03-15 06:20:17 | 0.00044256 | 0 | 0 | 0 | Close
1597 | 1 | 2 | CC Chg | 05:17:30 | 13:17:30 | 0.11867 | 3.7294 | 0.62797 | 42.36 | 0.62797 | 42.36 | 0 | 0 | 0.00231127 | 155.9 | 0.00231127 | 155.9 | 0 | 0 | 2023-03-15 06:20:47 | 0.00044257 | 9.8884 | 667.0114 | 0 | Close
1598 | 1 | 2 | CC Chg | 05:18:00 | 13:18:00 | 0.11866 | 3.7294 | 0.62896 | 42.43 | 0.62896 | 42.43 | 0 | 0 | 0.00231495 | 156.15 | 0.00231495 | 156.15 | 0 | 0 | 2023-03-15 06:21:17 | 0.00044253 | 0 | 0 | 0 | Close
1599 | 1 | 2 | CC Chg | 05:18:30 | 13:18:30 | 0.11867 | 3.7295 | 0.62995 | 42.49 | 0.62995 | 42.49 | 0 | 0 | 0.00231864 | 156.4 | 0.00231864 | 156.4 | 0 | 0 | 2023-03-15 06:21:47 | 0.00044258 | 9.8889 | 667.0414 | 0 | Close
1600 | 1 | 2 | CC Chg | 05:19:00 | 13:19:00 | 0.11866 | 3.7295 | 0.63094 | 42.56 | 0.63094 | 42.56 | 0 | 0 | 0.00232233 | 156.65 | 0.00232233 | 156.65 | 0 | 0 | 2023-03-15 06:22:17 | 0.00044254 | 0 | 0 | 0 | Close
1601 | 1 | 2 | CC Chg | 05:19:30 | 13:19:30 | 0.11865 | 3.7295 | 0.63193 | 42.63 | 0.63193 | 42.63 | 0 | 0 | 0.00232602 | 156.9 | 0.00232602 | 156.9 | 0 | 0 | 2023-03-15 06:22:47 | 0.00044251 | 0 | 0 | 0 | Close
1602 | 1 | 2 | CC Chg | 05:20:00 | 13:20:00 | 0.11865 | 3.7296 | 0.63291 | 42.69 | 0.63291 | 42.69 | 0 | 0 | 0.00232971 | 157.15 | 0.00232971 | 157.15 | 0 | 0 | 2023-03-15 06:23:17 | 0.00044252 | 9.8898 | 667.1014 | 0 | Close
1603 | 1 | 2 | CC Chg | 05:20:30 | 13:20:30 | 0.11866 | 3.7296 | 0.6339 | 42.76 | 0.6339 | 42.76 | 0 | 0 | 0.00233339 | 157.4 | 0.00233339 | 157.4 | 0 | 0 | 2023-03-15 06:23:47 | 0.00044255 | 0 | 0 | 0 | Close
1604 | 1 | 2 | CC Chg | 05:21:00 | 13:21:00 | 0.11867 | 3.7297 | 0.63489 | 42.83 | 0.63489 | 42.83 | 0 | 0 | 0.00233708 | 157.64 | 0.00233708 | 157.64 | 0 | 0 | 2023-03-15 06:24:17 | 0.0004426 | 9.8884 | 667.0114 | 0 | Close
1605 | 1 | 2 | CC Chg | 05:21:30 | 13:21:30 | 0.11866 | 3.7297 | 0.63588 | 42.89 | 0.63588 | 42.89 | 0 | 0 | 0.00234077 | 157.89 | 0.00234077 | 157.89 | 0 | 0 | 2023-03-15 06:24:47 | 0.00044257 | 0 | 0 | 0 | Close
1606 | 1 | 2 | CC Chg | 05:22:00 | 13:22:00 | 0.11867 | 3.7299 | 0.63687 | 42.96 | 0.63687 | 42.96 | 0 | 0 | 0.00234446 | 158.14 | 0.00234446 | 158.14 | 0 | 0 | 2023-03-15 06:25:17 | 0.00044263 | 4.9449 | 333.5507 | 0 | Close
1607 | 1 | 2 | CC Chg | 05:22:30 | 13:22:30 | 0.11867 | 3.7299 | 0.63786 | 43.03 | 0.63786 | 43.03 | 0 | 0 | 0.00234815 | 158.39 | 0.00234815 | 158.39 | 0 | 0 | 2023-03-15 06:25:47 | 0.00044263 | 0 | 0 | 0 | Close
1608 | 1 | 2 | CC Chg | 05:23:00 | 13:23:00 | 0.11866 | 3.7299 | 0.63885 | 43.09 | 0.63885 | 43.09 | 0 | 0 | 0.00235184 | 158.64 | 0.00235184 | 158.64 | 0 | 0 | 2023-03-15 06:26:17 | 0.00044259 | 0 | 0 | 0 | Close
1609 | 1 | 2 | CC Chg | 05:23:30 | 13:23:30 | 0.11867 | 3.7302 | 0.63984 | 43.16 | 0.63984 | 43.16 | 0 | 0 | 0.00235553 | 158.89 | 0.00235553 | 158.89 | 0 | 0 | 2023-03-15 06:26:47 | 0.00044266 | 3.2966 | 222.3671 | 0 | Close
1610 | 1 | 2 | CC Chg | 05:24:00 | 13:24:00 | 0.11867 | 3.7301 | 0.64083 | 43.23 | 0.64083 | 43.23 | 0 | 0 | 0.00235921 | 159.14 | 0.00235921 | 159.14 | 0 | 0 | 2023-03-15 06:27:17 | 0.00044265 | -9.8893 | -667.0714 | 0 | Close
1611 | 1 | 2 | CC Chg | 05:24:30 | 13:24:30 | 0.11867 | 3.7302 | 0.64181 | 43.29 | 0.64181 | 43.29 | 0 | 0 | 0.0023629 | 159.39 | 0.0023629 | 159.39 | 0 | 0 | 2023-03-15 06:27:47 | 0.00044266 | 9.8889 | 667.0414 | 0 | Close
1612 | 1 | 2 | CC Chg | 05:25:00 | 13:25:00 | 0.11866 | 3.7302 | 0.6428 | 43.36 | 0.6428 | 43.36 | 0 | 0 | 0.00236659 | 159.64 | 0.00236659 | 159.64 | 0 | 0 | 2023-03-15 06:28:17 | 0.00044263 | 0 | 0 | 0 | Close
1613 | 1 | 2 | CC Chg | 05:25:30 | 13:25:30 | 0.11867 | 3.7302 | 0.64379 | 43.43 | 0.64379 | 43.43 | 0 | 0 | 0.00237028 | 159.88 | 0.00237028 | 159.88 | 0 | 0 | 2023-03-15 06:28:47 | 0.00044266 | 0 | 0 | 0 | Close
1614 | 1 | 2 | CC Chg | 05:26:00 | 13:26:00 | 0.11867 | 3.7302 | 0.64478 | 43.49 | 0.64478 | 43.49 | 0 | 0 | 0.00237397 | 160.13 | 0.00237397 | 160.13 | 0 | 0 | 2023-03-15 06:29:17 | 0.00044266 | 0 | 0 | 0 | Close
1615 | 1 | 2 | CC Chg | 05:26:30 | 13:26:30 | 0.11869 | 3.7303 | 0.64577 | 43.56 | 0.64577 | 43.56 | 0 | 0 | 0.00237766 | 160.38 | 0.00237766 | 160.38 | 0 | 0 | 2023-03-15 06:29:47 | 0.00044275 | 9.8898 | 667.1014 | 0 | Close
1616 | 1 | 2 | CC Chg | 05:27:00 | 13:27:00 | 0.11867 | 3.7303 | 0.64676 | 43.63 | 0.64676 | 43.63 | 0 | 0 | 0.00238135 | 160.63 | 0.00238135 | 160.63 | 0 | 0 | 2023-03-15 06:30:17 | 0.00044267 | 0 | 0 | 0 | Close
1617 | 1 | 2 | CC Chg | 05:27:30 | 13:27:30 | 0.11867 | 3.7305 | 0.64775 | 43.69 | 0.64775 | 43.69 | 0 | 0 | 0.00238504 | 160.88 | 0.00238504 | 160.88 | 0 | 0 | 2023-03-15 06:30:47 | 0.0004427 | 4.9453 | 333.5807 | 0 | Close
1618 | 1 | 2 | CC Chg | 05:28:00 | 13:28:00 | 0.11867 | 3.7304 | 0.64874 | 43.76 | 0.64874 | 43.76 | 0 | 0 | 0.00238873 | 161.13 | 0.00238873 | 161.13 | 0 | 0 | 2023-03-15 06:31:17 | 0.00044269 | -9.8889 | -667.0414 | 0 | Close
1619 | 1 | 2 | CC Chg | 05:28:30 | 13:28:30 | 0.11869 | 3.7306 | 0.64973 | 43.83 | 0.64973 | 43.83 | 0 | 0 | 0.00239242 | 161.38 | 0.00239242 | 161.38 | 0 | 0 | 2023-03-15 06:31:47 | 0.00044278 | 4.9449 | 333.5507 | 0 | Close
1620 | 1 | 2 | CC Chg | 05:29:00 | 13:29:00 | 0.11869 | 3.7306 | 0.65072 | 43.89 | 0.65072 | 43.89 | 0 | 0 | 0.00239611 | 161.63 | 0.00239611 | 161.63 | 0 | 0 | 2023-03-15 06:32:17 | 0.00044278 | 0 | 0 | 0 | Close
1621 | 1 | 2 | CC Chg | 05:29:30 | 13:29:30 | 0.11869 | 3.7308 | 0.6517 | 43.96 | 0.6517 | 43.96 | 0 | 0 | 0.0023998 | 161.87 | 0.0023998 | 161.87 | 0 | 0 | 2023-03-15 06:32:47 | 0.00044281 | 4.9444 | 333.5207 | 0 | Close
1622 | 1 | 2 | CC Chg | 05:30:00 | 13:30:00 | 0.11867 | 3.7308 | 0.65269 | 44.03 | 0.65269 | 44.03 | 0 | 0 | 0.00240348 | 162.12 | 0.00240348 | 162.12 | 0 | 0 | 2023-03-15 06:33:17 | 0.00044273 | 0 | 0 | 0 | Close
1623 | 1 | 2 | CC Chg | 05:30:30 | 13:30:30 | 0.11869 | 3.7308 | 0.65368 | 44.09 | 0.65368 | 44.09 | 0 | 0 | 0.00240717 | 162.37 | 0.00240717 | 162.37 | 0 | 0 | 2023-03-15 06:33:47 | 0.00044281 | 0 | 0 | 0 | Close
1624 | 1 | 2 | CC Chg | 05:31:00 | 13:31:00 | 0.11868 | 3.7309 | 0.65467 | 44.16 | 0.65467 | 44.16 | 0 | 0 | 0.00241086 | 162.62 | 0.00241086 | 162.62 | 0 | 0 | 2023-03-15 06:34:17 | 0.00044278 | 9.8902 | 667.1313 | 0 | Close
1625 | 1 | 2 | CC Chg | 05:31:30 | 13:31:30 | 0.11868 | 3.731 | 0.65566 | 44.23 | 0.65566 | 44.23 | 0 | 0 | 0.00241455 | 162.87 | 0.00241455 | 162.87 | 0 | 0 | 2023-03-15 06:34:47 | 0.0004428 | 9.8893 | 667.0714 | 0 | Close
1626 | 1 | 2 | CC Chg | 05:32:00 | 13:32:00 | 0.11867 | 3.731 | 0.65665 | 44.29 | 0.65665 | 44.29 | 0 | 0 | 0.00241824 | 163.12 | 0.00241824 | 163.12 | 0 | 0 | 2023-03-15 06:35:17 | 0.00044276 | 0 | 0 | 0 | Close
1627 | 1 | 2 | CC Chg | 05:32:30 | 13:32:30 | 0.11867 | 3.731 | 0.65764 | 44.36 | 0.65764 | 44.36 | 0 | 0 | 0.00242193 | 163.37 | 0.00242193 | 163.37 | 0 | 0 | 2023-03-15 06:35:47 | 0.00044276 | 0 | 0 | 0 | Close
1628 | 1 | 2 | CC Chg | 05:33:00 | 13:33:00 | 0.11869 | 3.7311 | 0.65863 | 44.43 | 0.65863 | 44.43 | 0 | 0 | 0.00242562 | 163.62 | 0.00242562 | 163.62 | 0 | 0 | 2023-03-15 06:36:17 | 0.00044284 | 9.8898 | 667.1014 | 0 | Close
1629 | 1 | 2 | CC Chg | 05:33:30 | 13:33:30 | 0.11867 | 3.7312 | 0.65962 | 44.49 | 0.65962 | 44.49 | 0 | 0 | 0.00242931 | 163.87 | 0.00242931 | 163.87 | 0 | 0 | 2023-03-15 06:36:47 | 0.00044278 | 9.8902 | 667.1313 | 0 | Close
1630 | 1 | 2 | CC Chg | 05:34:00 | 13:34:00 | 0.11868 | 3.7313 | 0.6606 | 44.56 | 0.6606 | 44.56 | 0 | 0 | 0.002433 | 164.11 | 0.002433 | 164.11 | 0 | 0 | 2023-03-15 06:37:17 | 0.00044283 | 9.8893 | 667.0714 | 0 | Close
1631 | 1 | 2 | CC Chg | 05:34:30 | 13:34:30 | 0.11868 | 3.7313 | 0.66159 | 44.63 | 0.66159 | 44.63 | 0 | 0 | 0.00243669 | 164.36 | 0.00243669 | 164.36 | 0 | 0 | 2023-03-15 06:37:47 | 0.00044283 | 0 | 0 | 0 | Close
1632 | 1 | 2 | CC Chg | 05:35:00 | 13:35:00 | 0.11868 | 3.7315 | 0.66258 | 44.69 | 0.66258 | 44.69 | 0 | 0 | 0.00244038 | 164.61 | 0.00244038 | 164.61 | 0 | 0 | 2023-03-15 06:38:17 | 0.00044285 | 4.9449 | 333.5507 | 0 | Close
1633 | 1 | 2 | CC Chg | 05:35:30 | 13:35:30 | 0.11867 | 3.7315 | 0.66357 | 44.76 | 0.66357 | 44.76 | 0 | 0 | 0.00244408 | 164.86 | 0.00244408 | 164.86 | 0 | 0 | 2023-03-15 06:38:47 | 0.00044282 | 0 | 0 | 0 | Close
1634 | 1 | 2 | CC Chg | 05:36:00 | 13:36:00 | 0.11869 | 3.7316 | 0.66456 | 44.83 | 0.66456 | 44.83 | 0 | 0 | 0.00244777 | 165.11 | 0.00244777 | 165.11 | 0 | 0 | 2023-03-15 06:39:17 | 0.0004429 | 9.8893 | 667.0714 | 0 | Close
1635 | 1 | 2 | CC Chg | 05:36:30 | 13:36:30 | 0.11867 | 3.7315 | 0.66555 | 44.89 | 0.66555 | 44.89 | 0 | 0 | 0.00245146 | 165.36 | 0.00245146 | 165.36 | 0 | 0 | 2023-03-15 06:39:47 | 0.00044282 | -9.8898 | -667.1014 | 0 | Close
1636 | 1 | 2 | CC Chg | 05:37:00 | 13:37:00 | 0.11868 | 3.7316 | 0.66654 | 44.96 | 0.66654 | 44.96 | 0 | 0 | 0.00245515 | 165.61 | 0.00245515 | 165.61 | 0 | 0 | 2023-03-15 06:40:17 | 0.00044287 | 9.8898 | 667.1014 | 0 | Close
1637 | 1 | 2 | CC Chg | 05:37:30 | 13:37:30 | 0.11868 | 3.7316 | 0.66753 | 45.03 | 0.66753 | 45.03 | 0 | 0 | 0.00245884 | 165.86 | 0.00245884 | 165.86 | 0 | 0 | 2023-03-15 06:40:47 | 0.00044287 | 0 | 0 | 0 | Close
1638 | 1 | 2 | CC Chg | 05:38:00 | 13:38:00 | 0.11867 | 3.7317 | 0.66852 | 45.09 | 0.66852 | 45.09 | 0 | 0 | 0.00246253 | 166.11 | 0.00246253 | 166.11 | 0 | 0 | 2023-03-15 06:41:17 | 0.00044284 | 9.8898 | 667.1014 | 0 | Close
1639 | 1 | 2 | CC Chg | 05:38:30 | 13:38:30 | 0.11867 | 3.7317 | 0.66951 | 45.16 | 0.66951 | 45.16 | 0 | 0 | 0.00246622 | 166.36 | 0.00246622 | 166.36 | 0 | 0 | 2023-03-15 06:41:47 | 0.00044284 | 0 | 0 | 0 | Close
1640 | 1 | 2 | CC Chg | 05:39:00 | 13:39:00 | 0.11867 | 3.7318 | 0.67049 | 45.23 | 0.67049 | 45.23 | 0 | 0 | 0.00246991 | 166.6 | 0.00246991 | 166.6 | 0 | 0 | 2023-03-15 06:42:17 | 0.00044285 | 9.8898 | 667.1014 | 0 | Close
1641 | 1 | 2 | CC Chg | 05:39:30 | 13:39:30 | 0.11868 | 3.7318 | 0.67148 | 45.29 | 0.67148 | 45.29 | 0 | 0 | 0.0024736 | 166.85 | 0.0024736 | 166.85 | 0 | 0 | 2023-03-15 06:42:47 | 0.00044289 | 0 | 0 | 0 | Close
1642 | 1 | 2 | CC Chg | 05:40:00 | 13:40:00 | 0.11869 | 3.7319 | 0.67247 | 45.36 | 0.67247 | 45.36 | 0 | 0 | 0.00247729 | 167.1 | 0.00247729 | 167.1 | 0 | 0 | 2023-03-15 06:43:17 | 0.00044294 | 9.8907 | 667.1613 | 0 | Close
1643 | 1 | 2 | CC Chg | 05:40:30 | 13:40:30 | 0.11867 | 3.732 | 0.67346 | 45.43 | 0.67346 | 45.43 | 0 | 0 | 0.00248098 | 167.35 | 0.00248098 | 167.35 | 0 | 0 | 2023-03-15 06:43:47 | 0.00044288 | 9.8902 | 667.1313 | 0 | Close
1644 | 1 | 2 | CC Chg | 05:41:00 | 13:41:00 | 0.11867 | 3.7321 | 0.67445 | 45.49 | 0.67445 | 45.49 | 0 | 0 | 0.00248467 | 167.6 | 0.00248467 | 167.6 | 0 | 0 | 2023-03-15 06:44:17 | 0.00044289 | 9.8898 | 667.1014 | 0 | Close
1645 | 1 | 2 | CC Chg | 05:41:30 | 13:41:30 | 0.11867 | 3.7322 | 0.67544 | 45.56 | 0.67544 | 45.56 | 0 | 0 | 0.00248836 | 167.85 | 0.00248836 | 167.85 | 0 | 0 | 2023-03-15 06:44:47 | 0.0004429 | 9.8902 | 667.1313 | 0 | Close
1646 | 1 | 2 | CC Chg | 05:42:00 | 13:42:00 | 0.11868 | 3.7323 | 0.67643 | 45.63 | 0.67643 | 45.63 | 0 | 0 | 0.00249206 | 168.1 | 0.00249206 | 168.1 | 0 | 0 | 2023-03-15 06:45:17 | 0.00044295 | 9.8898 | 667.1014 | 0 | Close
1647 | 1 | 2 | CC Chg | 05:42:30 | 13:42:30 | 0.1187 | 3.7323 | 0.67742 | 45.69 | 0.67742 | 45.69 | 0 | 0 | 0.00249575 | 168.35 | 0.00249575 | 168.35 | 0 | 0 | 2023-03-15 06:45:47 | 0.00044302 | 0 | 0 | 0 | Close
1648 | 1 | 2 | CC Chg | 05:43:00 | 13:43:00 | 0.11868 | 3.7323 | 0.67841 | 45.76 | 0.67841 | 45.76 | 0 | 0 | 0.00249944 | 168.6 | 0.00249944 | 168.6 | 0 | 0 | 2023-03-15 06:46:17 | 0.00044295 | 0 | 0 | 0 | Close
1649 | 1 | 2 | CC Chg | 05:43:30 | 13:43:30 | 0.11868 | 3.7323 | 0.6794 | 45.83 | 0.6794 | 45.83 | 0 | 0 | 0.00250313 | 168.85 | 0.00250313 | 168.85 | 0 | 0 | 2023-03-15 06:46:47 | 0.00044295 | 0 | 0 | 0 | Close
1650 | 1 | 2 | CC Chg | 05:44:00 | 13:44:00 | 0.11868 | 3.7323 | 0.68039 | 45.89 | 0.68039 | 45.89 | 0 | 0 | 0.00250682 | 169.09 | 0.00250682 | 169.09 | 0 | 0 | 2023-03-15 06:47:17 | 0.00044295 | 0 | 0 | 0 | Close
1651 | 1 | 2 | CC Chg | 05:44:30 | 13:44:30 | 0.11869 | 3.7323 | 0.68137 | 45.96 | 0.68137 | 45.96 | 0 | 0 | 0.00251051 | 169.34 | 0.00251051 | 169.34 | 0 | 0 | 2023-03-15 06:47:47 | 0.00044299 | 0 | 0 | 0 | Close
1652 | 1 | 2 | CC Chg | 05:45:00 | 13:45:00 | 0.11869 | 3.7325 | 0.68236 | 46.03 | 0.68236 | 46.03 | 0 | 0 | 0.0025142 | 169.59 | 0.0025142 | 169.59 | 0 | 0 | 2023-03-15 06:48:17 | 0.00044301 | 4.9453 | 333.5807 | 0 | Close
1653 | 1 | 2 | CC Chg | 05:45:30 | 13:45:30 | 0.11868 | 3.7325 | 0.68335 | 46.09 | 0.68335 | 46.09 | 0 | 0 | 0.0025179 | 169.84 | 0.0025179 | 169.84 | 0 | 0 | 2023-03-15 06:48:47 | 0.00044297 | 0 | 0 | 0 | Close
1654 | 1 | 2 | CC Chg | 05:46:00 | 13:46:00 | 0.11868 | 3.7326 | 0.68434 | 46.16 | 0.68434 | 46.16 | 0 | 0 | 0.00252159 | 170.09 | 0.00252159 | 170.09 | 0 | 0 | 2023-03-15 06:49:17 | 0.00044298 | 9.8898 | 667.1014 | 0 | Close
1655 | 1 | 2 | CC Chg | 05:46:30 | 13:46:30 | 0.11868 | 3.7327 | 0.68533 | 46.23 | 0.68533 | 46.23 | 0 | 0 | 0.00252528 | 170.34 | 0.00252528 | 170.34 | 0 | 0 | 2023-03-15 06:49:47 | 0.000443 | 9.8898 | 667.1014 | 0 | Close
1656 | 1 | 2 | CC Chg | 05:47:00 | 13:47:00 | 0.11869 | 3.7327 | 0.68632 | 46.29 | 0.68632 | 46.29 | 0 | 0 | 0.00252897 | 170.59 | 0.00252897 | 170.59 | 0 | 0 | 2023-03-15 06:50:17 | 0.00044303 | 0 | 0 | 0 | Close
1657 | 1 | 2 | CC Chg | 05:47:30 | 13:47:30 | 0.11868 | 3.7329 | 0.68731 | 46.36 | 0.68731 | 46.36 | 0 | 0 | 0.00253266 | 170.84 | 0.00253266 | 170.84 | 0 | 0 | 2023-03-15 06:50:47 | 0.00044302 | 4.9449 | 333.5507 | 0 | Close
1658 | 1 | 2 | CC Chg | 05:48:00 | 13:48:00 | 0.11867 | 3.7329 | 0.6883 | 46.43 | 0.6883 | 46.43 | 0 | 0 | 0.00253635 | 171.09 | 0.00253635 | 171.09 | 0 | 0 | 2023-03-15 06:51:17 | 0.00044298 | 0 | 0 | 0 | Close
1659 | 1 | 2 | CC Chg | 05:48:30 | 13:48:30 | 0.11868 | 3.7329 | 0.68929 | 46.49 | 0.68929 | 46.49 | 0 | 0 | 0.00254005 | 171.34 | 0.00254005 | 171.34 | 0 | 0 | 2023-03-15 06:51:47 | 0.00044302 | 0 | 0 | 0 | Close
1660 | 1 | 2 | CC Chg | 05:49:00 | 13:49:00 | 0.11869 | 3.733 | 0.69028 | 46.56 | 0.69028 | 46.56 | 0 | 0 | 0.00254374 | 171.58 | 0.00254374 | 171.58 | 0 | 0 | 2023-03-15 06:52:17 | 0.00044307 | 9.8911 | 667.1913 | 0 | Close
1661 | 1 | 2 | CC Chg | 05:49:30 | 13:49:30 | 0.11868 | 3.733 | 0.69126 | 46.63 | 0.69126 | 46.63 | 0 | 0 | 0.00254743 | 171.83 | 0.00254743 | 171.83 | 0 | 0 | 2023-03-15 06:52:47 | 0.00044303 | 0 | 0 | 0 | Close
1662 | 1 | 2 | CC Chg | 05:50:00 | 13:50:00 | 0.11868 | 3.733 | 0.69225 | 46.69 | 0.69225 | 46.69 | 0 | 0 | 0.00255112 | 172.08 | 0.00255112 | 172.08 | 0 | 0 | 2023-03-15 06:53:17 | 0.00044303 | 0 | 0 | 0 | Close
1663 | 1 | 2 | CC Chg | 05:50:30 | 13:50:30 | 0.11869 | 3.7331 | 0.69324 | 46.76 | 0.69324 | 46.76 | 0 | 0 | 0.00255481 | 172.33 | 0.00255481 | 172.33 | 0 | 0 | 2023-03-15 06:53:47 | 0.00044308 | 9.8907 | 667.1613 | 0 | Close
1664 | 1 | 2 | CC Chg | 05:51:00 | 13:51:00 | 0.11868 | 3.7332 | 0.69423 | 46.83 | 0.69423 | 46.83 | 0 | 0 | 0.00255851 | 172.58 | 0.00255851 | 172.58 | 0 | 0 | 2023-03-15 06:54:17 | 0.00044306 | 9.8898 | 667.1014 | 0 | Close
1665 | 1 | 2 | CC Chg | 05:51:30 | 13:51:30 | 0.11867 | 3.7332 | 0.69522 | 46.9 | 0.69522 | 46.9 | 0 | 0 | 0.0025622 | 172.83 | 0.0025622 | 172.83 | 0 | 0 | 2023-03-15 06:54:47 | 0.00044302 | 0 | 0 | 0 | Close
1666 | 1 | 2 | CC Chg | 05:52:00 | 13:52:00 | 0.1187 | 3.7332 | 0.69621 | 46.96 | 0.69621 | 46.96 | 0 | 0 | 0.00256589 | 173.08 | 0.00256589 | 173.08 | 0 | 0 | 2023-03-15 06:55:17 | 0.00044313 | 0 | 0 | 0 | Close
1667 | 1 | 2 | CC Chg | 05:52:30 | 13:52:30 | 0.11869 | 3.7333 | 0.6972 | 47.03 | 0.6972 | 47.03 | 0 | 0 | 0.00256958 | 173.33 | 0.00256958 | 173.33 | 0 | 0 | 2023-03-15 06:55:47 | 0.00044311 | 9.8907 | 667.1613 | 0 | Close
1668 | 1 | 2 | CC Chg | 05:53:00 | 13:53:00 | 0.11868 | 3.7334 | 0.69819 | 47.1 | 0.69819 | 47.1 | 0 | 0 | 0.00257328 | 173.58 | 0.00257328 | 173.58 | 0 | 0 | 2023-03-15 06:56:17 | 0.00044308 | 9.8907 | 667.1613 | 0 | Close
1669 | 1 | 2 | CC Chg | 05:53:30 | 13:53:30 | 0.1187 | 3.7336 | 0.69918 | 47.16 | 0.69918 | 47.16 | 0 | 0 | 0.00257697 | 173.83 | 0.00257697 | 173.83 | 0 | 0 | 2023-03-15 06:56:47 | 0.00044318 | 4.9451 | 333.5657 | 0 | Close
1670 | 1 | 2 | CC Chg | 05:54:00 | 13:54:00 | 0.11869 | 3.7337 | 0.70017 | 47.23 | 0.70017 | 47.23 | 0 | 0 | 0.00258066 | 174.07 | 0.00258066 | 174.07 | 0 | 0 | 2023-03-15 06:57:17 | 0.00044315 | 9.8907 | 667.1613 | 0 | Close
1671 | 1 | 2 | CC Chg | 05:54:30 | 13:54:30 | 0.1187 | 3.7337 | 0.70115 | 47.3 | 0.70115 | 47.3 | 0 | 0 | 0.00258435 | 174.32 | 0.00258435 | 174.32 | 0 | 0 | 2023-03-15 06:57:47 | 0.00044319 | 0 | 0 | 0 | Close
1672 | 1 | 2 | CC Chg | 05:55:00 | 13:55:00 | 0.11869 | 3.7336 | 0.70214 | 47.36 | 0.70214 | 47.36 | 0 | 0 | 0.00258805 | 174.57 | 0.00258805 | 174.57 | 0 | 0 | 2023-03-15 06:58:17 | 0.00044314 | -9.892 | -667.2513 | 0 | Close
1673 | 1 | 2 | CC Chg | 05:55:30 | 13:55:30 | 0.11867 | 3.7338 | 0.70313 | 47.43 | 0.70313 | 47.43 | 0 | 0 | 0.00259174 | 174.82 | 0.00259174 | 174.82 | 0 | 0 | 2023-03-15 06:58:47 | 0.00044309 | 4.9449 | 333.5507 | 0 | Close
1674 | 1 | 2 | CC Chg | 05:56:00 | 13:56:00 | 0.11869 | 3.7337 | 0.70412 | 47.5 | 0.70412 | 47.5 | 0 | 0 | 0.00259543 | 175.07 | 0.00259543 | 175.07 | 0 | 0 | 2023-03-15 06:59:17 | 0.00044315 | -9.8902 | -667.1313 | 0 | Close
1675 | 1 | 2 | CC Chg | 05:56:30 | 13:56:30 | 0.11867 | 3.7337 | 0.70511 | 47.56 | 0.70511 | 47.56 | 0 | 0 | 0.00259913 | 175.32 | 0.00259913 | 175.32 | 0 | 0 | 2023-03-15 06:59:47 | 0.00044308 | 0 | 0 | 0 | Close
1676 | 1 | 2 | CC Chg | 05:57:00 | 13:57:00 | 0.1187 | 3.7338 | 0.7061 | 47.63 | 0.7061 | 47.63 | 0 | 0 | 0.00260282 | 175.57 | 0.00260282 | 175.57 | 0 | 0 | 2023-03-15 07:00:17 | 0.0004432 | 9.8911 | 667.1913 | 0 | Close
1677 | 1 | 2 | CC Chg | 05:57:30 | 13:57:30 | 0.11869 | 3.7339 | 0.70709 | 47.7 | 0.70709 | 47.7 | 0 | 0 | 0.00260651 | 175.82 | 0.00260651 | 175.82 | 0 | 0 | 2023-03-15 07:00:47 | 0.00044318 | 9.8902 | 667.1313 | 0 | Close
1678 | 1 | 2 | CC Chg | 05:58:00 | 13:58:00 | 0.11869 | 3.734 | 0.70808 | 47.76 | 0.70808 | 47.76 | 0 | 0 | 0.0026102 | 176.07 | 0.0026102 | 176.07 | 0 | 0 | 2023-03-15 07:01:17 | 0.00044319 | 9.8911 | 667.1913 | 0 | Close
1679 | 1 | 2 | CC Chg | 05:58:30 | 13:58:30 | 0.11869 | 3.7341 | 0.70907 | 47.83 | 0.70907 | 47.83 | 0 | 0 | 0.0026139 | 176.32 | 0.0026139 | 176.32 | 0 | 0 | 2023-03-15 07:01:47 | 0.0004432 | 9.8907 | 667.1613 | 0 | Close
1680 | 1 | 2 | CC Chg | 05:59:00 | 13:59:00 | 0.11869 | 3.7341 | 0.71006 | 47.9 | 0.71006 | 47.9 | 0 | 0 | 0.00261759 | 176.57 | 0.00261759 | 176.57 | 0 | 0 | 2023-03-15 07:02:17 | 0.0004432 | 0 | 0 | 0 | Close
1681 | 1 | 2 | CC Chg | 05:59:30 | 13:59:30 | 0.11869 | 3.7342 | 0.71105 | 47.96 | 0.71105 | 47.96 | 0 | 0 | 0.00262128 | 176.82 | 0.00262128 | 176.82 | 0 | 0 | 2023-03-15 07:02:47 | 0.00044321 | 9.8902 | 667.1313 | 0 | Close
1682 | 1 | 2 | CC Chg | 06:00:00 | 14:00:00 | 0.1187 | 3.7343 | 0.71203 | 48.03 | 0.71203 | 48.03 | 0 | 0 | 0.00262498 | 177.06 | 0.00262498 | 177.06 | 0 | 0 | 2023-03-15 07:03:17 | 0.00044326 | 9.8902 | 667.1313 | 0 | Close
1683 | 1 | 2 | CC Chg | 06:00:30 | 14:00:30 | 0.11869 | 3.7344 | 0.71302 | 48.1 | 0.71302 | 48.1 | 0 | 0 | 0.00262867 | 177.31 | 0.00262867 | 177.31 | 0 | 0 | 2023-03-15 07:03:47 | 0.00044324 | 9.8907 | 667.1613 | 0 | Close
1684 | 1 | 2 | CC Chg | 06:01:00 | 14:01:00 | 0.11869 | 3.7344 | 0.71401 | 48.16 | 0.71401 | 48.16 | 0 | 0 | 0.00263236 | 177.56 | 0.00263236 | 177.56 | 0 | 0 | 2023-03-15 07:04:17 | 0.00044324 | 0 | 0 | 0 | Close
1685 | 1 | 2 | CC Chg | 06:01:30 | 14:01:30 | 0.11869 | 3.7344 | 0.715 | 48.23 | 0.715 | 48.23 | 0 | 0 | 0.00263606 | 177.81 | 0.00263606 | 177.81 | 0 | 0 | 2023-03-15 07:04:47 | 0.00044324 | 0 | 0 | 0 | Close
1686 | 1 | 2 | CC Chg | 06:02:00 | 14:02:00 | 0.11868 | 3.7345 | 0.71599 | 48.3 | 0.71599 | 48.3 | 0 | 0 | 0.00263975 | 178.06 | 0.00263975 | 178.06 | 0 | 0 | 2023-03-15 07:05:17 | 0.00044321 | 9.8907 | 667.1613 | 0 | Close
1687 | 1 | 2 | CC Chg | 06:02:30 | 14:02:30 | 0.11868 | 3.7345 | 0.71698 | 48.36 | 0.71698 | 48.36 | 0 | 0 | 0.00264345 | 178.31 | 0.00264345 | 178.31 | 0 | 0 | 2023-03-15 07:05:47 | 0.00044321 | 0 | 0 | 0 | Close
1688 | 1 | 2 | CC Chg | 06:03:00 | 14:03:00 | 0.11868 | 3.7345 | 0.71797 | 48.43 | 0.71797 | 48.43 | 0 | 0 | 0.00264714 | 178.56 | 0.00264714 | 178.56 | 0 | 0 | 2023-03-15 07:06:17 | 0.00044321 | 0 | 0 | 0 | Close
1689 | 1 | 2 | CC Chg | 06:03:30 | 14:03:30 | 0.11868 | 3.7345 | 0.71896 | 48.5 | 0.71896 | 48.5 | 0 | 0 | 0.00265083 | 178.81 | 0.00265083 | 178.81 | 0 | 0 | 2023-03-15 07:06:47 | 0.00044321 | 0 | 0 | 0 | Close
1690 | 1 | 2 | CC Chg | 06:04:00 | 14:04:00 | 0.11869 | 3.7346 | 0.71995 | 48.56 | 0.71995 | 48.56 | 0 | 0 | 0.00265453 | 179.06 | 0.00265453 | 179.06 | 0 | 0 | 2023-03-15 07:07:17 | 0.00044326 | 9.8907 | 667.1613 | 0 | Close
1691 | 1 | 2 | CC Chg | 06:04:30 | 14:04:30 | 0.11868 | 3.7347 | 0.72094 | 48.63 | 0.72094 | 48.63 | 0 | 0 | 0.00265822 | 179.31 | 0.00265822 | 179.31 | 0 | 0 | 2023-03-15 07:07:47 | 0.00044323 | 9.8902 | 667.1313 | 0 | Close
1692 | 1 | 2 | CC Chg | 06:05:00 | 14:05:00 | 0.11868 | 3.7348 | 0.72193 | 48.7 | 0.72193 | 48.7 | 0 | 0 | 0.00266191 | 179.56 | 0.00266191 | 179.56 | 0 | 0 | 2023-03-15 07:08:17 | 0.00044325 | 9.8907 | 667.1613 | 0 | Close
1693 | 1 | 2 | CC Chg | 06:05:30 | 14:05:30 | 0.11868 | 3.7349 | 0.72291 | 48.76 | 0.72291 | 48.76 | 0 | 0 | 0.00266561 | 179.8 | 0.00266561 | 179.8 | 0 | 0 | 2023-03-15 07:08:47 | 0.00044326 | 9.8902 | 667.1313 | 0 | Close
1694 | 1 | 2 | CC Chg | 06:06:00 | 14:06:00 | 0.11868 | 3.7349 | 0.7239 | 48.83 | 0.7239 | 48.83 | 0 | 0 | 0.0026693 | 180.05 | 0.0026693 | 180.05 | 0 | 0 | 2023-03-15 07:09:17 | 0.00044326 | 0 | 0 | 0 | Close
1695 | 1 | 2 | CC Chg | 06:06:30 | 14:06:30 | 0.11869 | 3.735 | 0.72489 | 48.9 | 0.72489 | 48.9 | 0 | 0 | 0.002673 | 180.3 | 0.002673 | 180.3 | 0 | 0 | 2023-03-15 07:09:47 | 0.00044331 | 9.8911 | 667.1913 | 0 | Close
1696 | 1 | 2 | CC Chg | 06:07:00 | 14:07:00 | 0.11869 | 3.735 | 0.72588 | 48.96 | 0.72588 | 48.96 | 0 | 0 | 0.00267669 | 180.55 | 0.00267669 | 180.55 | 0 | 0 | 2023-03-15 07:10:17 | 0.00044331 | 0 | 0 | 0 | Close
1697 | 1 | 2 | CC Chg | 06:07:30 | 14:07:30 | 0.11869 | 3.7351 | 0.72687 | 49.03 | 0.72687 | 49.03 | 0 | 0 | 0.00268038 | 180.8 | 0.00268038 | 180.8 | 0 | 0 | 2023-03-15 07:10:47 | 0.00044332 | 9.8907 | 667.1613 | 0 | Close
1698 | 1 | 2 | CC Chg | 06:08:00 | 14:08:00 | 0.11868 | 3.7351 | 0.72786 | 49.1 | 0.72786 | 49.1 | 0 | 0 | 0.00268408 | 181.05 | 0.00268408 | 181.05 | 0 | 0 | 2023-03-15 07:11:17 | 0.00044328 | 0 | 0 | 0 | Close
1699 | 1 | 2 | CC Chg | 06:08:30 | 14:08:30 | 0.11867 | 3.7351 | 0.72885 | 49.16 | 0.72885 | 49.16 | 0 | 0 | 0.00268777 | 181.3 | 0.00268777 | 181.3 | 0 | 0 | 2023-03-15 07:11:47 | 0.00044324 | 0 | 0 | 0 | Close
1700 | 1 | 2 | CC Chg | 06:09:00 | 14:09:00 | 0.11867 | 3.7352 | 0.72984 | 49.23 | 0.72984 | 49.23 | 0 | 0 | 0.00269147 | 181.55 | 0.00269147 | 181.55 | 0 | 0 | 2023-03-15 07:12:17 | 0.00044326 | 9.8902 | 667.1313 | 0 | Close
1701 | 1 | 2 | CC Chg | 06:09:30 | 14:09:30 | 0.11869 | 3.7352 | 0.73083 | 49.3 | 0.73083 | 49.3 | 0 | 0 | 0.00269516 | 181.8 | 0.00269516 | 181.8 | 0 | 0 | 2023-03-15 07:12:47 | 0.00044333 | 0 | 0 | 0 | Close
1702 | 1 | 2 | CC Chg | 06:10:00 | 14:10:00 | 0.11868 | 3.7353 | 0.73182 | 49.36 | 0.73182 | 49.36 | 0 | 0 | 0.00269886 | 182.05 | 0.00269886 | 182.05 | 0 | 0 | 2023-03-15 07:13:17 | 0.00044331 | 9.8907 | 667.1613 | 0 | Close
1703 | 1 | 2 | CC Chg | 06:10:30 | 14:10:30 | 0.11869 | 3.7353 | 0.7328 | 49.43 | 0.7328 | 49.43 | 0 | 0 | 0.00270255 | 182.3 | 0.00270255 | 182.3 | 0 | 0 | 2023-03-15 07:13:47 | 0.00044334 | 0 | 0 | 0 | Close
1704 | 1 | 2 | CC Chg | 06:11:00 | 14:11:00 | 0.11869 | 3.7354 | 0.73379 | 49.5 | 0.73379 | 49.5 | 0 | 0 | 0.00270624 | 182.55 | 0.00270624 | 182.55 | 0 | 0 | 2023-03-15 07:14:17 | 0.00044335 | 9.8907 | 667.1613 | 0 | Close
1705 | 1 | 2 | CC Chg | 06:11:30 | 14:11:30 | 0.11869 | 3.7355 | 0.73478 | 49.56 | 0.73478 | 49.56 | 0 | 0 | 0.00270994 | 182.8 | 0.00270994 | 182.8 | 0 | 0 | 2023-03-15 07:14:47 | 0.00044337 | 9.8902 | 667.1313 | 0 | Close
1706 | 1 | 2 | CC Chg | 06:12:00 | 14:12:00 | 0.11869 | 3.7356 | 0.73577 | 49.63 | 0.73577 | 49.63 | 0 | 0 | 0.00271363 | 183.04 | 0.00271363 | 183.04 | 0 | 0 | 2023-03-15 07:15:17 | 0.00044338 | 9.8898 | 667.1014 | 0 | Close
1707 | 1 | 2 | CC Chg | 06:12:30 | 14:12:30 | 0.11868 | 3.7357 | 0.73676 | 49.7 | 0.73676 | 49.7 | 0 | 0 | 0.00271733 | 183.29 | 0.00271733 | 183.29 | 0 | 0 | 2023-03-15 07:15:47 | 0.00044335 | 9.8902 | 667.1313 | 0 | Close
1708 | 1 | 2 | CC Chg | 06:13:00 | 14:13:00 | 0.11868 | 3.7357 | 0.73775 | 49.76 | 0.73775 | 49.76 | 0 | 0 | 0.00272102 | 183.54 | 0.00272102 | 183.54 | 0 | 0 | 2023-03-15 07:16:17 | 0.00044335 | 0 | 0 | 0 | Close
1709 | 1 | 2 | CC Chg | 06:13:30 | 14:13:30 | 0.11868 | 3.7358 | 0.73874 | 49.83 | 0.73874 | 49.83 | 0 | 0 | 0.00272472 | 183.79 | 0.00272472 | 183.79 | 0 | 0 | 2023-03-15 07:16:47 | 0.00044336 | 9.8902 | 667.1313 | 0 | Close
1710 | 1 | 2 | CC Chg | 06:14:00 | 14:14:00 | 0.11869 | 3.7357 | 0.73973 | 49.9 | 0.73973 | 49.9 | 0 | 0 | 0.00272841 | 184.04 | 0.00272841 | 184.04 | 0 | 0 | 2023-03-15 07:17:17 | 0.00044339 | -9.8898 | -667.1014 | 0 | Close
1711 | 1 | 2 | CC Chg | 06:14:30 | 14:14:30 | 0.11869 | 3.7358 | 0.74072 | 49.96 | 0.74072 | 49.96 | 0 | 0 | 0.00273211 | 184.29 | 0.00273211 | 184.29 | 0 | 0 | 2023-03-15 07:17:47 | 0.0004434 | 9.8902 | 667.1313 | 0 | Close
1712 | 1 | 2 | CC Chg | 06:15:00 | 14:15:00 | 0.11868 | 3.7358 | 0.74171 | 50.03 | 0.74171 | 50.03 | 0 | 0 | 0.0027358 | 184.54 | 0.0027358 | 184.54 | 0 | 0 | 2023-03-15 07:18:17 | 0.00044336 | 0 | 0 | 0 | Close
1713 | 1 | 2 | CC Chg | 06:15:30 | 14:15:30 | 0.11869 | 3.7359 | 0.74269 | 50.1 | 0.74269 | 50.1 | 0 | 0 | 0.0027395 | 184.79 | 0.0027395 | 184.79 | 0 | 0 | 2023-03-15 07:18:47 | 0.00044341 | 9.8902 | 667.1313 | 0 | Close
1714 | 1 | 2 | CC Chg | 06:16:00 | 14:16:00 | 0.11868 | 3.7359 | 0.74368 | 50.16 | 0.74368 | 50.16 | 0 | 0 | 0.00274319 | 185.04 | 0.00274319 | 185.04 | 0 | 0 | 2023-03-15 07:19:17 | 0.00044338 | 0 | 0 | 0 | Close
1715 | 1 | 2 | CC Chg | 06:16:30 | 14:16:30 | 0.11868 | 3.736 | 0.74467 | 50.23 | 0.74467 | 50.23 | 0 | 0 | 0.00274689 | 185.29 | 0.00274689 | 185.29 | 0 | 0 | 2023-03-15 07:19:47 | 0.00044339 | 9.8898 | 667.1014 | 0 | Close
1716 | 1 | 2 | CC Chg | 06:17:00 | 14:17:00 | 0.11869 | 3.7361 | 0.74566 | 50.3 | 0.74566 | 50.3 | 0 | 0 | 0.00275058 | 185.54 | 0.00275058 | 185.54 | 0 | 0 | 2023-03-15 07:20:17 | 0.00044344 | 9.8907 | 667.1613 | 0 | Close
1717 | 1 | 2 | CC Chg | 06:17:30 | 14:17:30 | 0.11868 | 3.7361 | 0.74665 | 50.36 | 0.74665 | 50.36 | 0 | 0 | 0.00275428 | 185.79 | 0.00275428 | 185.79 | 0 | 0 | 2023-03-15 07:20:47 | 0.0004434 | 0 | 0 | 0 | Close
1718 | 1 | 2 | CC Chg | 06:18:00 | 14:18:00 | 0.1187 | 3.7363 | 0.74764 | 50.43 | 0.74764 | 50.43 | 0 | 0 | 0.00275797 | 186.04 | 0.00275797 | 186.04 | 0 | 0 | 2023-03-15 07:21:17 | 0.0004435 | 4.9453 | 333.5807 | 0 | Close
1719 | 1 | 2 | CC Chg | 06:18:30 | 14:18:30 | 0.11868 | 3.7364 | 0.74863 | 50.5 | 0.74863 | 50.5 | 0 | 0 | 0.00276167 | 186.28 | 0.00276167 | 186.28 | 0 | 0 | 2023-03-15 07:21:47 | 0.00044344 | 9.8907 | 667.1613 | 0 | Close
1720 | 1 | 2 | CC Chg | 06:19:00 | 14:19:00 | 0.11869 | 3.7364 | 0.74962 | 50.56 | 0.74962 | 50.56 | 0 | 0 | 0.00276536 | 186.53 | 0.00276536 | 186.53 | 0 | 0 | 2023-03-15 07:22:17 | 0.00044347 | 0 | 0 | 0 | Close
1721 | 1 | 2 | CC Chg | 06:19:30 | 14:19:30 | 0.1187 | 3.7364 | 0.75061 | 50.63 | 0.75061 | 50.63 | 0 | 0 | 0.00276906 | 186.78 | 0.00276906 | 186.78 | 0 | 0 | 2023-03-15 07:22:47 | 0.00044351 | 0 | 0 | 0 | Close
1722 | 1 | 2 | CC Chg | 06:20:00 | 14:20:00 | 0.11868 | 3.7365 | 0.7516 | 50.7 | 0.7516 | 50.7 | 0 | 0 | 0.00277275 | 187.03 | 0.00277275 | 187.03 | 0 | 0 | 2023-03-15 07:23:17 | 0.00044345 | 9.8907 | 667.1613 | 0 | Close
1723 | 1 | 2 | CC Chg | 06:20:30 | 14:20:30 | 0.11869 | 3.7365 | 0.75259 | 50.76 | 0.75259 | 50.76 | 0 | 0 | 0.00277645 | 187.28 | 0.00277645 | 187.28 | 0 | 0 | 2023-03-15 07:23:47 | 0.00044349 | 0 | 0 | 0 | Close
1724 | 1 | 2 | CC Chg | 06:21:00 | 14:21:00 | 0.11868 | 3.7365 | 0.75357 | 50.83 | 0.75357 | 50.83 | 0 | 0 | 0.00278015 | 187.53 | 0.00278015 | 187.53 | 0 | 0 | 2023-03-15 07:24:17 | 0.00044345 | 0 | 0 | 0 | Close
1725 | 1 | 2 | CC Chg | 06:21:30 | 14:21:30 | 0.11868 | 3.7366 | 0.75456 | 50.9 | 0.75456 | 50.9 | 0 | 0 | 0.00278384 | 187.78 | 0.00278384 | 187.78 | 0 | 0 | 2023-03-15 07:24:47 | 0.00044346 | 9.8907 | 667.1613 | 0 | Close
1726 | 1 | 2 | CC Chg | 06:22:00 | 14:22:00 | 0.11868 | 3.7366 | 0.75555 | 50.96 | 0.75555 | 50.96 | 0 | 0 | 0.00278754 | 188.03 | 0.00278754 | 188.03 | 0 | 0 | 2023-03-15 07:25:17 | 0.00044346 | 0 | 0 | 0 | Close
1727 | 1 | 2 | CC Chg | 06:22:30 | 14:22:30 | 0.11869 | 3.7367 | 0.75654 | 51.03 | 0.75654 | 51.03 | 0 | 0 | 0.00279123 | 188.28 | 0.00279123 | 188.28 | 0 | 0 | 2023-03-15 07:25:47 | 0.00044351 | 9.8898 | 667.1014 | 0 | Close
1728 | 1 | 2 | CC Chg | 06:23:00 | 14:23:00 | 0.11867 | 3.7368 | 0.75753 | 51.1 | 0.75753 | 51.1 | 0 | 0 | 0.00279493 | 188.53 | 0.00279493 | 188.53 | 0 | 0 | 2023-03-15 07:26:17 | 0.00044345 | 9.8907 | 667.1613 | 0 | Close
1729 | 1 | 2 | CC Chg | 06:23:30 | 14:23:30 | 0.11867 | 3.7369 | 0.75852 | 51.16 | 0.75852 | 51.16 | 0 | 0 | 0.00279862 | 188.78 | 0.00279862 | 188.78 | 0 | 0 | 2023-03-15 07:26:47 | 0.00044346 | 9.8907 | 667.1613 | 0 | Close
1730 | 1 | 2 | CC Chg | 06:24:00 | 14:24:00 | 0.11868 | 3.7369 | 0.75951 | 51.23 | 0.75951 | 51.23 | 0 | 0 | 0.00280232 | 189.03 | 0.00280232 | 189.03 | 0 | 0 | 2023-03-15 07:27:17 | 0.0004435 | 0 | 0 | 0 | Close
1731 | 1 | 2 | CC Chg | 06:24:30 | 14:24:30 | 0.11868 | 3.7371 | 0.7605 | 51.3 | 0.7605 | 51.3 | 0 | 0 | 0.00280602 | 189.28 | 0.00280602 | 189.28 | 0 | 0 | 2023-03-15 07:27:47 | 0.00044352 | 4.9449 | 333.5507 | 0 | Close
1732 | 1 | 2 | CC Chg | 06:25:00 | 14:25:00 | 0.11868 | 3.7371 | 0.76149 | 51.37 | 0.76149 | 51.37 | 0 | 0 | 0.00280971 | 189.53 | 0.00280971 | 189.53 | 0 | 0 | 2023-03-15 07:28:17 | 0.00044352 | 0 | 0 | 0 | Close
1733 | 1 | 2 | CC Chg | 06:25:30 | 14:25:30 | 0.1187 | 3.7371 | 0.76248 | 51.43 | 0.76248 | 51.43 | 0 | 0 | 0.00281341 | 189.77 | 0.00281341 | 189.77 | 0 | 0 | 2023-03-15 07:28:47 | 0.00044359 | 0 | 0 | 0 | Close
1734 | 1 | 2 | CC Chg | 06:26:00 | 14:26:00 | 0.11868 | 3.7371 | 0.76346 | 51.5 | 0.76346 | 51.5 | 0 | 0 | 0.0028171 | 190.02 | 0.0028171 | 190.02 | 0 | 0 | 2023-03-15 07:29:17 | 0.00044352 | 0 | 0 | 0 | Close
1735 | 1 | 2 | CC Chg | 06:26:30 | 14:26:30 | 0.11869 | 3.7372 | 0.76445 | 51.57 | 0.76445 | 51.57 | 0 | 0 | 0.0028208 | 190.27 | 0.0028208 | 190.27 | 0 | 0 | 2023-03-15 07:29:47 | 0.00044357 | 9.8916 | 667.2213 | 0 | Close
1736 | 1 | 2 | CC Chg | 06:27:00 | 14:27:00 | 0.11868 | 3.7372 | 0.76544 | 51.63 | 0.76544 | 51.63 | 0 | 0 | 0.0028245 | 190.52 | 0.0028245 | 190.52 | 0 | 0 | 2023-03-15 07:30:17 | 0.00044353 | 0 | 0 | 0 | Close
1737 | 1 | 2 | CC Chg | 06:27:30 | 14:27:30 | 0.11868 | 3.7372 | 0.76643 | 51.7 | 0.76643 | 51.7 | 0 | 0 | 0.00282819 | 190.77 | 0.00282819 | 190.77 | 0 | 0 | 2023-03-15 07:30:47 | 0.00044353 | 0 | 0 | 0 | Close
1738 | 1 | 2 | CC Chg | 06:28:00 | 14:28:00 | 0.11869 | 3.7373 | 0.76742 | 51.77 | 0.76742 | 51.77 | 0 | 0 | 0.00283189 | 191.02 | 0.00283189 | 191.02 | 0 | 0 | 2023-03-15 07:31:17 | 0.00044358 | 9.8898 | 667.1014 | 0 | Close
1739 | 1 | 2 | CC Chg | 06:28:30 | 14:28:30 | 0.11867 | 3.7374 | 0.76841 | 51.83 | 0.76841 | 51.83 | 0 | 0 | 0.00283558 | 191.27 | 0.00283558 | 191.27 | 0 | 0 | 2023-03-15 07:31:47 | 0.00044352 | 9.8907 | 667.1613 | 0 | Close
1740 | 1 | 2 | CC Chg | 06:29:00 | 14:29:00 | 0.11869 | 3.7374 | 0.7694 | 51.9 | 0.7694 | 51.9 | 0 | 0 | 0.00283928 | 191.52 | 0.00283928 | 191.52 | 0 | 0 | 2023-03-15 07:32:17 | 0.00044359 | 0 | 0 | 0 | Close
1741 | 1 | 2 | CC Chg | 06:29:30 | 14:29:30 | 0.11866 | 3.7375 | 0.77039 | 51.97 | 0.77039 | 51.97 | 0 | 0 | 0.00284298 | 191.77 | 0.00284298 | 191.77 | 0 | 0 | 2023-03-15 07:32:47 | 0.00044349 | 9.8907 | 667.1613 | 0 | Close
1742 | 1 | 2 | CC Chg | 06:30:00 | 14:30:00 | 0.11868 | 3.7376 | 0.77138 | 52.03 | 0.77138 | 52.03 | 0 | 0 | 0.00284667 | 192.02 | 0.00284667 | 192.02 | 0 | 0 | 2023-03-15 07:33:17 | 0.00044358 | 9.8898 | 667.1014 | 0 | Close
1743 | 1 | 2 | CC Chg | 06:30:30 | 14:30:30 | 0.11869 | 3.7377 | 0.77237 | 52.1 | 0.77237 | 52.1 | 0 | 0 | 0.00285037 | 192.27 | 0.00285037 | 192.27 | 0 | 0 | 2023-03-15 07:33:47 | 0.00044363 | 9.8907 | 667.1613 | 0 | Close
1744 | 1 | 2 | CC Chg | 06:31:00 | 14:31:00 | 0.11868 | 3.7378 | 0.77335 | 52.17 | 0.77335 | 52.17 | 0 | 0 | 0.00285407 | 192.52 | 0.00285407 | 192.52 | 0 | 0 | 2023-03-15 07:34:17 | 0.0004436 | 9.8898 | 667.1014 | 0 | Close
1745 | 1 | 2 | CC Chg | 06:31:30 | 14:31:30 | 0.11869 | 3.7378 | 0.77434 | 52.23 | 0.77434 | 52.23 | 0 | 0 | 0.00285776 | 192.77 | 0.00285776 | 192.77 | 0 | 0 | 2023-03-15 07:34:47 | 0.00044364 | 0 | 0 | 0 | Close
1746 | 1 | 2 | CC Chg | 06:32:00 | 14:32:00 | 0.11868 | 3.7378 | 0.77533 | 52.3 | 0.77533 | 52.3 | 0 | 0 | 0.00286146 | 193.02 | 0.00286146 | 193.02 | 0 | 0 | 2023-03-15 07:35:17 | 0.0004436 | 0 | 0 | 0 | Close
1747 | 1 | 2 | CC Chg | 06:32:30 | 14:32:30 | 0.11868 | 3.7379 | 0.77632 | 52.37 | 0.77632 | 52.37 | 0 | 0 | 0.00286516 | 193.27 | 0.00286516 | 193.27 | 0 | 0 | 2023-03-15 07:35:47 | 0.00044361 | 9.8898 | 667.1014 | 0 | Close
1748 | 1 | 2 | CC Chg | 06:33:00 | 14:33:00 | 0.11869 | 3.7378 | 0.77731 | 52.43 | 0.77731 | 52.43 | 0 | 0 | 0.00286885 | 193.51 | 0.00286885 | 193.51 | 0 | 0 | 2023-03-15 07:36:17 | 0.00044364 | -9.8898 | -667.1014 | 0 | Close
1749 | 1 | 2 | CC Chg | 06:33:30 | 14:33:30 | 0.11868 | 3.7379 | 0.7783 | 52.5 | 0.7783 | 52.5 | 0 | 0 | 0.00287255 | 193.76 | 0.00287255 | 193.76 | 0 | 0 | 2023-03-15 07:36:47 | 0.00044361 | 9.8907 | 667.1613 | 0 | Close
1750 | 1 | 2 | CC Chg | 06:34:00 | 14:34:00 | 0.11868 | 3.738 | 0.77929 | 52.57 | 0.77929 | 52.57 | 0 | 0 | 0.00287625 | 194.01 | 0.00287625 | 194.01 | 0 | 0 | 2023-03-15 07:37:17 | 0.00044363 | 9.8907 | 667.1613 | 0 | Close
1751 | 1 | 2 | CC Chg | 06:34:30 | 14:34:30 | 0.11867 | 3.7381 | 0.78028 | 52.63 | 0.78028 | 52.63 | 0 | 0 | 0.00287994 | 194.26 | 0.00287994 | 194.26 | 0 | 0 | 2023-03-15 07:37:47 | 0.0004436 | 9.8907 | 667.1613 | 0 | Close
1752 | 1 | 2 | CC Chg | 06:35:00 | 14:35:00 | 0.11868 | 3.7381 | 0.78127 | 52.7 | 0.78127 | 52.7 | 0 | 0 | 0.00288364 | 194.51 | 0.00288364 | 194.51 | 0 | 0 | 2023-03-15 07:38:17 | 0.00044364 | 0 | 0 | 0 | Close
1753 | 1 | 2 | CC Chg | 06:35:30 | 14:35:30 | 0.11868 | 3.7382 | 0.78226 | 52.77 | 0.78226 | 52.77 | 0 | 0 | 0.00288734 | 194.76 | 0.00288734 | 194.76 | 0 | 0 | 2023-03-15 07:38:47 | 0.00044365 | 9.8907 | 667.1613 | 0 | Close
1754 | 1 | 2 | CC Chg | 06:36:00 | 14:36:00 | 0.11868 | 3.7383 | 0.78324 | 52.83 | 0.78324 | 52.83 | 0 | 0 | 0.00289104 | 195.01 | 0.00289104 | 195.01 | 0 | 0 | 2023-03-15 07:39:17 | 0.00044366 | 9.8907 | 667.1613 | 0 | Close
1755 | 1 | 2 | CC Chg | 06:36:30 | 14:36:30 | 0.1187 | 3.7384 | 0.78423 | 52.9 | 0.78423 | 52.9 | 0 | 0 | 0.00289473 | 195.26 | 0.00289473 | 195.26 | 0 | 0 | 2023-03-15 07:39:47 | 0.00044375 | 9.8907 | 667.1613 | 0 | Close
1756 | 1 | 2 | CC Chg | 06:37:00 | 14:37:00 | 0.11868 | 3.7384 | 0.78522 | 52.97 | 0.78522 | 52.97 | 0 | 0 | 0.00289843 | 195.51 | 0.00289843 | 195.51 | 0 | 0 | 2023-03-15 07:40:17 | 0.00044367 | 0 | 0 | 0 | Close
1757 | 1 | 2 | CC Chg | 06:37:30 | 14:37:30 | 0.11868 | 3.7385 | 0.78621 | 53.03 | 0.78621 | 53.03 | 0 | 0 | 0.00290213 | 195.76 | 0.00290213 | 195.76 | 0 | 0 | 2023-03-15 07:40:47 | 0.00044369 | 9.8898 | 667.1014 | 0 | Close
1758 | 1 | 2 | CC Chg | 06:38:00 | 14:38:00 | 0.11868 | 3.7386 | 0.7872 | 53.1 | 0.7872 | 53.1 | 0 | 0 | 0.00290583 | 196.01 | 0.00290583 | 196.01 | 0 | 0 | 2023-03-15 07:41:17 | 0.0004437 | 9.8907 | 667.1613 | 0 | Close
1759 | 1 | 2 | CC Chg | 06:38:30 | 14:38:30 | 0.1187 | 3.7386 | 0.78819 | 53.17 | 0.78819 | 53.17 | 0 | 0 | 0.00290952 | 196.26 | 0.00290952 | 196.26 | 0 | 0 | 2023-03-15 07:41:47 | 0.00044377 | 0 | 0 | 0 | Close
1760 | 1 | 2 | CC Chg | 06:39:00 | 14:39:00 | 0.11869 | 3.7386 | 0.78918 | 53.23 | 0.78918 | 53.23 | 0 | 0 | 0.00291322 | 196.51 | 0.00291322 | 196.51 | 0 | 0 | 2023-03-15 07:42:17 | 0.00044373 | 0 | 0 | 0 | Close
1761 | 1 | 2 | CC Chg | 06:39:30 | 14:39:30 | 0.11868 | 3.7386 | 0.79017 | 53.3 | 0.79017 | 53.3 | 0 | 0 | 0.00291692 | 196.76 | 0.00291692 | 196.76 | 0 | 0 | 2023-03-15 07:42:47 | 0.0004437 | 0 | 0 | 0 | Close
1762 | 1 | 2 | CC Chg | 06:40:00 | 14:40:00 | 0.11869 | 3.7387 | 0.79116 | 53.37 | 0.79116 | 53.37 | 0 | 0 | 0.00292062 | 197.01 | 0.00292062 | 197.01 | 0 | 0 | 2023-03-15 07:43:17 | 0.00044375 | 9.8907 | 667.1613 | 0 | Close
1763 | 1 | 2 | CC Chg | 06:40:30 | 14:40:30 | 0.11868 | 3.7387 | 0.79215 | 53.43 | 0.79215 | 53.43 | 0 | 0 | 0.00292431 | 197.26 | 0.00292431 | 197.26 | 0 | 0 | 2023-03-15 07:43:47 | 0.00044371 | 0 | 0 | 0 | Close
1764 | 1 | 2 | CC Chg | 06:41:00 | 14:41:00 | 0.11869 | 3.7387 | 0.79314 | 53.5 | 0.79314 | 53.5 | 0 | 0 | 0.00292801 | 197.51 | 0.00292801 | 197.51 | 0 | 0 | 2023-03-15 07:44:17 | 0.00044375 | 0 | 0 | 0 | Close
1765 | 1 | 2 | CC Chg | 06:41:30 | 14:41:30 | 0.11869 | 3.7389 | 0.79412 | 53.57 | 0.79412 | 53.57 | 0 | 0 | 0.00293171 | 197.75 | 0.00293171 | 197.75 | 0 | 0 | 2023-03-15 07:44:47 | 0.00044377 | 4.9453 | 333.5807 | 0 | Close
1766 | 1 | 2 | CC Chg | 06:42:00 | 14:42:00 | 0.11868 | 3.7389 | 0.79511 | 53.63 | 0.79511 | 53.63 | 0 | 0 | 0.00293541 | 198 | 0.00293541 | 198 | 0 | 0 | 2023-03-15 07:45:17 | 0.00044373 | 0 | 0 | 0 | Close
1767 | 1 | 2 | CC Chg | 06:42:30 | 14:42:30 | 0.11867 | 3.739 | 0.7961 | 53.7 | 0.7961 | 53.7 | 0 | 0 | 0.00293911 | 198.25 | 0.00293911 | 198.25 | 0 | 0 | 2023-03-15 07:45:47 | 0.00044371 | 9.8898 | 667.1014 | 0 | Close
1768 | 1 | 2 | CC Chg | 06:43:00 | 14:43:00 | 0.11868 | 3.7391 | 0.79709 | 53.77 | 0.79709 | 53.77 | 0 | 0 | 0.0029428 | 198.5 | 0.0029428 | 198.5 | 0 | 0 | 2023-03-15 07:46:17 | 0.00044376 | 9.8898 | 667.1014 | 0 | Close
1769 | 1 | 2 | CC Chg | 06:43:30 | 14:43:30 | 0.11868 | 3.7392 | 0.79808 | 53.83 | 0.79808 | 53.83 | 0 | 0 | 0.0029465 | 198.75 | 0.0029465 | 198.75 | 0 | 0 | 2023-03-15 07:46:47 | 0.00044377 | 9.8916 | 667.2213 | 0 | Close
1770 | 1 | 2 | CC Chg | 06:44:00 | 14:44:00 | 0.11869 | 3.7393 | 0.79907 | 53.9 | 0.79907 | 53.9 | 0 | 0 | 0.0029502 | 199 | 0.0029502 | 199 | 0 | 0 | 2023-03-15 07:47:17 | 0.00044382 | 9.8898 | 667.1014 | 0 | Close
1771 | 1 | 2 | CC Chg | 06:44:30 | 14:44:30 | 0.11869 | 3.7392 | 0.80006 | 53.97 | 0.80006 | 53.97 | 0 | 0 | 0.0029539 | 199.25 | 0.0029539 | 199.25 | 0 | 0 | 2023-03-15 07:47:47 | 0.00044381 | -9.8898 | -667.1014 | 0 | Close
1772 | 1 | 2 | CC Chg | 06:45:00 | 14:45:00 | 0.11868 | 3.7393 | 0.80105 | 54.03 | 0.80105 | 54.03 | 0 | 0 | 0.0029576 | 199.5 | 0.0029576 | 199.5 | 0 | 0 | 2023-03-15 07:48:17 | 0.00044378 | 9.8898 | 667.1014 | 0 | Close
1773 | 1 | 2 | CC Chg | 06:45:30 | 14:45:30 | 0.11868 | 3.7393 | 0.80204 | 54.1 | 0.80204 | 54.1 | 0 | 0 | 0.00296129 | 199.75 | 0.00296129 | 199.75 | 0 | 0 | 2023-03-15 07:48:47 | 0.00044378 | 0 | 0 | 0 | Close
1774 | 1 | 2 | CC Chg | 06:46:00 | 14:46:00 | 0.11869 | 3.7393 | 0.80303 | 54.17 | 0.80303 | 54.17 | 0 | 0 | 0.00296499 | 200 | 0.00296499 | 200 | 0 | 0 | 2023-03-15 07:49:17 | 0.00044382 | 0 | 0 | 0 | Close
1775 | 1 | 2 | CC Chg | 06:46:30 | 14:46:30 | 0.11868 | 3.7394 | 0.80401 | 54.23 | 0.80401 | 54.23 | 0 | 0 | 0.00296869 | 200.25 | 0.00296869 | 200.25 | 0 | 0 | 2023-03-15 07:49:47 | 0.00044379 | 9.8898 | 667.1014 | 0 | Close
1776 | 1 | 2 | CC Chg | 06:47:00 | 14:47:00 | 0.11869 | 3.7395 | 0.805 | 54.3 | 0.805 | 54.3 | 0 | 0 | 0.00297239 | 200.5 | 0.00297239 | 200.5 | 0 | 0 | 2023-03-15 07:50:17 | 0.00044384 | 9.8907 | 667.1613 | 0 | Close
1777 | 1 | 2 | CC Chg | 06:47:30 | 14:47:30 | 0.11869 | 3.7396 | 0.80599 | 54.37 | 0.80599 | 54.37 | 0 | 0 | 0.00297609 | 200.75 | 0.00297609 | 200.75 | 0 | 0 | 2023-03-15 07:50:47 | 0.00044385 | 9.8898 | 667.1014 | 0 | Close
1778 | 1 | 2 | CC Chg | 06:48:00 | 14:48:00 | 0.11868 | 3.7396 | 0.80698 | 54.43 | 0.80698 | 54.43 | 0 | 0 | 0.00297979 | 201 | 0.00297979 | 201 | 0 | 0 | 2023-03-15 07:51:17 | 0.00044382 | 0 | 0 | 0 | Close
1779 | 1 | 2 | CC Chg | 06:48:30 | 14:48:30 | 0.11869 | 3.7397 | 0.80797 | 54.5 | 0.80797 | 54.5 | 0 | 0 | 0.00298349 | 201.25 | 0.00298349 | 201.25 | 0 | 0 | 2023-03-15 07:51:47 | 0.00044386 | 9.8907 | 667.1613 | 0 | Close
1780 | 1 | 2 | CC Chg | 06:49:00 | 14:49:00 | 0.11869 | 3.7398 | 0.80896 | 54.57 | 0.80896 | 54.57 | 0 | 0 | 0.00298718 | 201.5 | 0.00298718 | 201.5 | 0 | 0 | 2023-03-15 07:52:17 | 0.00044388 | 9.8898 | 667.1014 | 0 | Close
1781 | 1 | 2 | CC Chg | 06:49:30 | 14:49:30 | 0.11869 | 3.7399 | 0.80995 | 54.63 | 0.80995 | 54.63 | 0 | 0 | 0.00299088 | 201.75 | 0.00299088 | 201.75 | 0 | 0 | 2023-03-15 07:52:47 | 0.00044389 | 9.8907 | 667.1613 | 0 | Close
1782 | 1 | 2 | CC Chg | 06:50:00 | 14:50:00 | 0.11868 | 3.7399 | 0.81094 | 54.7 | 0.81094 | 54.7 | 0 | 0 | 0.00299458 | 202 | 0.00299458 | 202 | 0 | 0 | 2023-03-15 07:53:17 | 0.00044385 | 0 | 0 | 0 | Close
1783 | 1 | 2 | CC Chg | 06:50:30 | 14:50:30 | 0.11868 | 3.74 | 0.81193 | 54.77 | 0.81193 | 54.77 | 0 | 0 | 0.00299828 | 202.24 | 0.00299828 | 202.24 | 0 | 0 | 2023-03-15 07:53:47 | 0.00044386 | 9.8907 | 667.1613 | 0 | Close
1784 | 1 | 2 | CC Chg | 06:51:00 | 14:51:00 | 0.11868 | 3.74 | 0.81292 | 54.83 | 0.81292 | 54.83 | 0 | 0 | 0.00300198 | 202.49 | 0.00300198 | 202.49 | 0 | 0 | 2023-03-15 07:54:17 | 0.00044386 | 0 | 0 | 0 | Close
1785 | 1 | 2 | CC Chg | 06:51:30 | 14:51:30 | 0.11869 | 3.74 | 0.8139 | 54.9 | 0.8139 | 54.9 | 0 | 0 | 0.00300568 | 202.74 | 0.00300568 | 202.74 | 0 | 0 | 2023-03-15 07:54:47 | 0.0004439 | 0 | 0 | 0 | Close
1786 | 1 | 2 | CC Chg | 06:52:00 | 14:52:00 | 0.11869 | 3.74 | 0.81489 | 54.97 | 0.81489 | 54.97 | 0 | 0 | 0.00300938 | 202.99 | 0.00300938 | 202.99 | 0 | 0 | 2023-03-15 07:55:17 | 0.0004439 | 0 | 0 | 0 | Close
1787 | 1 | 2 | CC Chg | 06:52:30 | 14:52:30 | 0.11869 | 3.7401 | 0.81588 | 55.03 | 0.81588 | 55.03 | 0 | 0 | 0.00301308 | 203.24 | 0.00301308 | 203.24 | 0 | 0 | 2023-03-15 07:55:47 | 0.00044391 | 9.8898 | 667.1014 | 0 | Close
1788 | 1 | 2 | CC Chg | 06:53:00 | 14:53:00 | 0.11868 | 3.7402 | 0.81687 | 55.1 | 0.81687 | 55.1 | 0 | 0 | 0.00301678 | 203.49 | 0.00301678 | 203.49 | 0 | 0 | 2023-03-15 07:56:17 | 0.00044389 | 9.8907 | 667.1613 | 0 | Close
1789 | 1 | 2 | CC Chg | 06:53:30 | 14:53:30 | 0.11869 | 3.7402 | 0.81786 | 55.17 | 0.81786 | 55.17 | 0 | 0 | 0.00302048 | 203.74 | 0.00302048 | 203.74 | 0 | 0 | 2023-03-15 07:56:47 | 0.00044392 | 0 | 0 | 0 | Close
1790 | 1 | 2 | CC Chg | 06:54:00 | 14:54:00 | 0.11869 | 3.7403 | 0.81885 | 55.23 | 0.81885 | 55.23 | 0 | 0 | 0.00302417 | 203.99 | 0.00302417 | 203.99 | 0 | 0 | 2023-03-15 07:57:17 | 0.00044394 | 9.8907 | 667.1613 | 0 | Close
1791 | 1 | 2 | CC Chg | 06:54:30 | 14:54:30 | 0.11868 | 3.7404 | 0.81984 | 55.3 | 0.81984 | 55.3 | 0 | 0 | 0.00302787 | 204.24 | 0.00302787 | 204.24 | 0 | 0 | 2023-03-15 07:57:47 | 0.00044391 | 9.8907 | 667.1613 | 0 | Close
1792 | 1 | 2 | CC Chg | 06:55:00 | 14:55:00 | 0.11868 | 3.7405 | 0.82083 | 55.37 | 0.82083 | 55.37 | 0 | 0 | 0.00303157 | 204.49 | 0.00303157 | 204.49 | 0 | 0 | 2023-03-15 07:58:17 | 0.00044392 | 9.8898 | 667.1014 | 0 | Close
1793 | 1 | 2 | CC Chg | 06:55:30 | 14:55:30 | 0.11869 | 3.7406 | 0.82182 | 55.43 | 0.82182 | 55.43 | 0 | 0 | 0.00303527 | 204.74 | 0.00303527 | 204.74 | 0 | 0 | 2023-03-15 07:58:47 | 0.00044397 | 9.8907 | 667.1613 | 0 | Close
1794 | 1 | 2 | CC Chg | 06:56:00 | 14:56:00 | 0.11868 | 3.7406 | 0.82281 | 55.5 | 0.82281 | 55.5 | 0 | 0 | 0.00303897 | 204.99 | 0.00303897 | 204.99 | 0 | 0 | 2023-03-15 07:59:17 | 0.00044393 | 0 | 0 | 0 | Close
1795 | 1 | 2 | CC Chg | 06:56:30 | 14:56:30 | 0.11869 | 3.7406 | 0.8238 | 55.57 | 0.8238 | 55.57 | 0 | 0 | 0.00304267 | 205.24 | 0.00304267 | 205.24 | 0 | 0 | 2023-03-15 07:59:47 | 0.00044397 | 0 | 0 | 0 | Close
1796 | 1 | 2 | CC Chg | 06:57:00 | 14:57:00 | 0.11869 | 3.7407 | 0.82478 | 55.63 | 0.82478 | 55.63 | 0 | 0 | 0.00304637 | 205.49 | 0.00304637 | 205.49 | 0 | 0 | 2023-03-15 08:00:17 | 0.00044398 | 9.8907 | 667.1613 | 0 | Close
1797 | 1 | 2 | CC Chg | 06:57:30 | 14:57:30 | 0.11868 | 3.7407 | 0.82577 | 55.7 | 0.82577 | 55.7 | 0 | 0 | 0.00305007 | 205.74 | 0.00305007 | 205.74 | 0 | 0 | 2023-03-15 08:00:47 | 0.00044395 | 0 | 0 | 0 | Close
1798 | 1 | 2 | CC Chg | 06:58:00 | 14:58:00 | 0.11868 | 3.7408 | 0.82676 | 55.77 | 0.82676 | 55.77 | 0 | 0 | 0.00305377 | 205.99 | 0.00305377 | 205.99 | 0 | 0 | 2023-03-15 08:01:17 | 0.00044396 | 9.8898 | 667.1014 | 0 | Close
1799 | 1 | 2 | CC Chg | 06:58:30 | 14:58:30 | 0.11869 | 3.7408 | 0.82775 | 55.83 | 0.82775 | 55.83 | 0 | 0 | 0.00305747 | 206.24 | 0.00305747 | 206.24 | 0 | 0 | 2023-03-15 08:01:47 | 0.000444 | 0 | 0 | 0 | Close
1800 | 1 | 2 | CC Chg | 06:59:00 | 14:59:00 | 0.11869 | 3.7409 | 0.82874 | 55.9 | 0.82874 | 55.9 | 0 | 0 | 0.00306117 | 206.49 | 0.00306117 | 206.49 | 0 | 0 | 2023-03-15 08:02:17 | 0.00044401 | 9.8898 | 667.1014 | 0 | Close
1801 | 1 | 2 | CC Chg | 06:59:30 | 14:59:30 | 0.11868 | 3.7409 | 0.82973 | 55.97 | 0.82973 | 55.97 | 0 | 0 | 0.00306487 | 206.74 | 0.00306487 | 206.74 | 0 | 0 | 2023-03-15 08:02:47 | 0.00044397 | 0 | 0 | 0 | Close
1802 | 1 | 2 | CC Chg | 07:00:00 | 15:00:00 | 0.11868 | 3.7409 | 0.83072 | 56.03 | 0.83072 | 56.03 | 0 | 0 | 0.00306857 | 206.99 | 0.00306857 | 206.99 | 0 | 0 | 2023-03-15 08:03:17 | 0.00044397 | 0 | 0 | 0 | Close
1803 | 1 | 2 | CC Chg | 07:00:30 | 15:00:30 | 0.11869 | 3.741 | 0.83171 | 56.1 | 0.83171 | 56.1 | 0 | 0 | 0.00307227 | 207.24 | 0.00307227 | 207.24 | 0 | 0 | 2023-03-15 08:03:47 | 0.00044402 | 9.8907 | 667.1613 | 0 | Close
1804 | 1 | 2 | CC Chg | 07:01:00 | 15:01:00 | 0.11869 | 3.7411 | 0.8327 | 56.17 | 0.8327 | 56.17 | 0 | 0 | 0.00307597 | 207.49 | 0.00307597 | 207.49 | 0 | 0 | 2023-03-15 08:04:17 | 0.00044403 | 9.8907 | 667.1613 | 0 | Close
1805 | 1 | 2 | CC Chg | 07:01:30 | 15:01:30 | 0.11869 | 3.7412 | 0.83369 | 56.24 | 0.83369 | 56.24 | 0 | 0 | 0.00307967 | 207.73 | 0.00307967 | 207.73 | 0 | 0 | 2023-03-15 08:04:47 | 0.00044404 | 9.8907 | 667.1613 | 0 | Close
1806 | 1 | 2 | CC Chg | 07:02:00 | 15:02:00 | 0.11869 | 3.7412 | 0.83467 | 56.3 | 0.83467 | 56.3 | 0 | 0 | 0.00308337 | 207.98 | 0.00308337 | 207.98 | 0 | 0 | 2023-03-15 08:05:17 | 0.00044404 | 0 | 0 | 0 | Close
1807 | 1 | 2 | CC Chg | 07:02:30 | 15:02:30 | 0.11868 | 3.7414 | 0.83566 | 56.37 | 0.83566 | 56.37 | 0 | 0 | 0.00308707 | 208.23 | 0.00308707 | 208.23 | 0 | 0 | 2023-03-15 08:05:47 | 0.00044403 | 4.9458 | 333.6106 | 0 | Close
1808 | 1 | 2 | CC Chg | 07:03:00 | 15:03:00 | 0.11869 | 3.7414 | 0.83665 | 56.44 | 0.83665 | 56.44 | 0 | 0 | 0.00309077 | 208.48 | 0.00309077 | 208.48 | 0 | 0 | 2023-03-15 08:06:17 | 0.00044407 | 0 | 0 | 0 | Close
1809 | 1 | 2 | CC Chg | 07:03:30 | 15:03:30 | 0.11869 | 3.7414 | 0.83764 | 56.5 | 0.83764 | 56.5 | 0 | 0 | 0.00309447 | 208.73 | 0.00309447 | 208.73 | 0 | 0 | 2023-03-15 08:06:47 | 0.00044407 | 0 | 0 | 0 | Close
1810 | 1 | 2 | CC Chg | 07:04:00 | 15:04:00 | 0.11869 | 3.7415 | 0.83863 | 56.57 | 0.83863 | 56.57 | 0 | 0 | 0.00309817 | 208.98 | 0.00309817 | 208.98 | 0 | 0 | 2023-03-15 08:07:17 | 0.00044408 | 9.8916 | 667.2213 | 0 | Close
1811 | 1 | 2 | CC Chg | 07:04:30 | 15:04:30 | 0.1187 | 3.7414 | 0.83962 | 56.64 | 0.83962 | 56.64 | 0 | 0 | 0.00310187 | 209.23 | 0.00310187 | 209.23 | 0 | 0 | 2023-03-15 08:07:47 | 0.0004441 | -9.8907 | -667.1613 | 0 | Close
1812 | 1 | 2 | CC Chg | 07:05:00 | 15:05:00 | 0.11867 | 3.7415 | 0.84061 | 56.7 | 0.84061 | 56.7 | 0 | 0 | 0.00310557 | 209.48 | 0.00310557 | 209.48 | 0 | 0 | 2023-03-15 08:08:17 | 0.000444 | 9.8907 | 667.1613 | 0 | Close
1813 | 1 | 2 | CC Chg | 07:05:30 | 15:05:30 | 0.11868 | 3.7416 | 0.8416 | 56.77 | 0.8416 | 56.77 | 0 | 0 | 0.00310928 | 209.73 | 0.00310928 | 209.73 | 0 | 0 | 2023-03-15 08:08:47 | 0.00044405 | 9.8907 | 667.1613 | 0 | Close
1814 | 1 | 2 | CC Chg | 07:06:00 | 15:06:00 | 0.11868 | 3.7417 | 0.84259 | 56.84 | 0.84259 | 56.84 | 0 | 0 | 0.00311298 | 209.98 | 0.00311298 | 209.98 | 0 | 0 | 2023-03-15 08:09:17 | 0.00044406 | 9.8898 | 667.1014 | 0 | Close
1815 | 1 | 2 | CC Chg | 07:06:30 | 15:06:30 | 0.11869 | 3.7417 | 0.84358 | 56.9 | 0.84358 | 56.9 | 0 | 0 | 0.00311668 | 210.23 | 0.00311668 | 210.23 | 0 | 0 | 2023-03-15 08:09:47 | 0.0004441 | 0 | 0 | 0 | Close
1816 | 1 | 2 | CC Chg | 07:07:00 | 15:07:00 | 0.1187 | 3.7418 | 0.84457 | 56.97 | 0.84457 | 56.97 | 0 | 0 | 0.00312038 | 210.48 | 0.00312038 | 210.48 | 0 | 0 | 2023-03-15 08:10:17 | 0.00044415 | 9.8907 | 667.1613 | 0 | Close
1817 | 1 | 2 | CC Chg | 07:07:30 | 15:07:30 | 0.11869 | 3.7418 | 0.84555 | 57.04 | 0.84555 | 57.04 | 0 | 0 | 0.00312408 | 210.73 | 0.00312408 | 210.73 | 0 | 0 | 2023-03-15 08:10:47 | 0.00044411 | 0 | 0 | 0 | Close
1818 | 1 | 2 | CC Chg | 07:08:00 | 15:08:00 | 0.11868 | 3.7419 | 0.84654 | 57.1 | 0.84654 | 57.1 | 0 | 0 | 0.00312778 | 210.98 | 0.00312778 | 210.98 | 0 | 0 | 2023-03-15 08:11:17 | 0.00044409 | 9.8907 | 667.1613 | 0 | Close
1819 | 1 | 2 | CC Chg | 07:08:30 | 15:08:30 | 0.11869 | 3.742 | 0.84753 | 57.17 | 0.84753 | 57.17 | 0 | 0 | 0.00313148 | 211.23 | 0.00313148 | 211.23 | 0 | 0 | 2023-03-15 08:11:47 | 0.00044414 | 9.8898 | 667.1014 | 0 | Close
1820 | 1 | 2 | CC Chg | 07:09:00 | 15:09:00 | 0.11869 | 3.7421 | 0.84852 | 57.24 | 0.84852 | 57.24 | 0 | 0 | 0.00313518 | 211.48 | 0.00313518 | 211.48 | 0 | 0 | 2023-03-15 08:12:17 | 0.00044415 | 9.8916 | 667.2213 | 0 | Close
1821 | 1 | 2 | CC Chg | 07:09:30 | 15:09:30 | 0.11869 | 3.7421 | 0.84951 | 57.3 | 0.84951 | 57.3 | 0 | 0 | 0.00313888 | 211.73 | 0.00313888 | 211.73 | 0 | 0 | 2023-03-15 08:12:47 | 0.00044415 | 0 | 0 | 0 | Close
1822 | 1 | 2 | CC Chg | 07:10:00 | 15:10:00 | 0.11869 | 3.7422 | 0.8505 | 57.37 | 0.8505 | 57.37 | 0 | 0 | 0.00314258 | 211.98 | 0.00314258 | 211.98 | 0 | 0 | 2023-03-15 08:13:17 | 0.00044416 | 9.8907 | 667.1613 | 0 | Close
1823 | 1 | 2 | CC Chg | 07:10:30 | 15:10:30 | 0.1187 | 3.7422 | 0.85149 | 57.44 | 0.85149 | 57.44 | 0 | 0 | 0.00314628 | 212.23 | 0.00314628 | 212.23 | 0 | 0 | 2023-03-15 08:13:47 | 0.0004442 | 0 | 0 | 0 | Close
1824 | 1 | 2 | CC Chg | 07:11:00 | 15:11:00 | 0.11869 | 3.7422 | 0.85248 | 57.5 | 0.85248 | 57.5 | 0 | 0 | 0.00314999 | 212.48 | 0.00314999 | 212.48 | 0 | 0 | 2023-03-15 08:14:17 | 0.00044416 | 0 | 0 | 0 | Close
1825 | 1 | 2 | CC Chg | 07:11:30 | 15:11:30 | 0.1187 | 3.7423 | 0.85347 | 57.57 | 0.85347 | 57.57 | 0 | 0 | 0.00315369 | 212.73 | 0.00315369 | 212.73 | 0 | 0 | 2023-03-15 08:14:47 | 0.00044421 | 9.8907 | 667.1613 | 0 | Close
1826 | 1 | 2 | CC Chg | 07:12:00 | 15:12:00 | 0.11869 | 3.7423 | 0.85446 | 57.64 | 0.85446 | 57.64 | 0 | 0 | 0.00315739 | 212.98 | 0.00315739 | 212.98 | 0 | 0 | 2023-03-15 08:15:17 | 0.00044417 | 0 | 0 | 0 | Close
1827 | 1 | 2 | CC Chg | 07:12:30 | 15:12:30 | 0.11869 | 3.7424 | 0.85545 | 57.7 | 0.85545 | 57.7 | 0 | 0 | 0.00316109 | 213.23 | 0.00316109 | 213.23 | 0 | 0 | 2023-03-15 08:15:47 | 0.00044419 | 9.8907 | 667.1613 | 0 | Close
1828 | 1 | 2 | CC Chg | 07:13:00 | 15:13:00 | 0.11869 | 3.7424 | 0.85643 | 57.77 | 0.85643 | 57.77 | 0 | 0 | 0.00316479 | 213.48 | 0.00316479 | 213.48 | 0 | 0 | 2023-03-15 08:16:17 | 0.00044419 | 0 | 0 | 0 | Close
1829 | 1 | 2 | CC Chg | 07:13:30 | 15:13:30 | 0.1187 | 3.7425 | 0.85742 | 57.84 | 0.85742 | 57.84 | 0 | 0 | 0.00316849 | 213.73 | 0.00316849 | 213.73 | 0 | 0 | 2023-03-15 08:16:47 | 0.00044423 | 9.8916 | 667.2213 | 0 | Close
1830 | 1 | 2 | CC Chg | 07:14:00 | 15:14:00 | 0.11868 | 3.7425 | 0.85841 | 57.9 | 0.85841 | 57.9 | 0 | 0 | 0.00317219 | 213.98 | 0.00317219 | 213.98 | 0 | 0 | 2023-03-15 08:17:17 | 0.00044416 | 0 | 0 | 0 | Close
1831 | 1 | 2 | CC Chg | 07:14:30 | 15:14:30 | 0.11869 | 3.7427 | 0.8594 | 57.97 | 0.8594 | 57.97 | 0 | 0 | 0.0031759 | 214.23 | 0.0031759 | 214.23 | 0 | 0 | 2023-03-15 08:17:47 | 0.00044422 | 4.9453 | 333.5807 | 0 | Close
1832 | 1 | 2 | CC Chg | 07:15:00 | 15:15:00 | 0.11868 | 3.7428 | 0.86039 | 58.04 | 0.86039 | 58.04 | 0 | 0 | 0.0031796 | 214.48 | 0.0031796 | 214.48 | 0 | 0 | 2023-03-15 08:18:17 | 0.0004442 | 9.8907 | 667.1613 | 0 | Close
1833 | 1 | 2 | CC Chg | 07:15:30 | 15:15:30 | 0.11869 | 3.7428 | 0.86138 | 58.1 | 0.86138 | 58.1 | 0 | 0 | 0.0031833 | 214.73 | 0.0031833 | 214.73 | 0 | 0 | 2023-03-15 08:18:47 | 0.00044423 | 0 | 0 | 0 | Close
1834 | 1 | 2 | CC Chg | 07:16:00 | 15:16:00 | 0.11869 | 3.7428 | 0.86237 | 58.17 | 0.86237 | 58.17 | 0 | 0 | 0.003187 | 214.97 | 0.003187 | 214.97 | 0 | 0 | 2023-03-15 08:19:17 | 0.00044423 | 0 | 0 | 0 | Close
1835 | 1 | 2 | CC Chg | 07:16:30 | 15:16:30 | 0.11868 | 3.7428 | 0.86336 | 58.24 | 0.86336 | 58.24 | 0 | 0 | 0.0031907 | 215.22 | 0.0031907 | 215.22 | 0 | 0 | 2023-03-15 08:19:47 | 0.0004442 | 0 | 0 | 0 | Close
1836 | 1 | 2 | CC Chg | 07:17:00 | 15:17:00 | 0.11869 | 3.7429 | 0.86435 | 58.3 | 0.86435 | 58.3 | 0 | 0 | 0.0031944 | 215.47 | 0.0031944 | 215.47 | 0 | 0 | 2023-03-15 08:20:17 | 0.00044424 | 9.8907 | 667.1613 | 0 | Close
1837 | 1 | 2 | CC Chg | 07:17:30 | 15:17:30 | 0.11868 | 3.7429 | 0.86534 | 58.37 | 0.86534 | 58.37 | 0 | 0 | 0.00319811 | 215.72 | 0.00319811 | 215.72 | 0 | 0 | 2023-03-15 08:20:47 | 0.00044421 | 0 | 0 | 0 | Close
1838 | 1 | 2 | CC Chg | 07:18:00 | 15:18:00 | 0.11868 | 3.743 | 0.86632 | 58.44 | 0.86632 | 58.44 | 0 | 0 | 0.00320181 | 215.97 | 0.00320181 | 215.97 | 0 | 0 | 2023-03-15 08:21:17 | 0.00044422 | 9.8907 | 667.1613 | 0 | Close
1839 | 1 | 2 | CC Chg | 07:18:30 | 15:18:30 | 0.11869 | 3.743 | 0.86731 | 58.5 | 0.86731 | 58.5 | 0 | 0 | 0.00320551 | 216.22 | 0.00320551 | 216.22 | 0 | 0 | 2023-03-15 08:21:47 | 0.00044426 | 0 | 0 | 0 | Close
1840 | 1 | 2 | CC Chg | 07:19:00 | 15:19:00 | 0.11869 | 3.7431 | 0.8683 | 58.57 | 0.8683 | 58.57 | 0 | 0 | 0.00320921 | 216.47 | 0.00320921 | 216.47 | 0 | 0 | 2023-03-15 08:22:17 | 0.00044427 | 9.8907 | 667.1613 | 0 | Close
1841 | 1 | 2 | CC Chg | 07:19:30 | 15:19:30 | 0.11869 | 3.7432 | 0.86929 | 58.64 | 0.86929 | 58.64 | 0 | 0 | 0.00321292 | 216.72 | 0.00321292 | 216.72 | 0 | 0 | 2023-03-15 08:22:47 | 0.00044428 | 9.8898 | 667.1014 | 0 | Close
1842 | 1 | 2 | CC Chg | 07:20:00 | 15:20:00 | 0.11868 | 3.7433 | 0.87028 | 58.7 | 0.87028 | 58.7 | 0 | 0 | 0.00321662 | 216.97 | 0.00321662 | 216.97 | 0 | 0 | 2023-03-15 08:23:17 | 0.00044425 | 9.8907 | 667.1613 | 0 | Close
1843 | 1 | 2 | CC Chg | 07:20:30 | 15:20:30 | 0.11869 | 3.7433 | 0.87127 | 58.77 | 0.87127 | 58.77 | 0 | 0 | 0.00322032 | 217.22 | 0.00322032 | 217.22 | 0 | 0 | 2023-03-15 08:23:47 | 0.00044429 | 0 | 0 | 0 | Close
1844 | 1 | 2 | CC Chg | 07:21:00 | 15:21:00 | 0.11868 | 3.7433 | 0.87226 | 58.84 | 0.87226 | 58.84 | 0 | 0 | 0.00322402 | 217.47 | 0.00322402 | 217.47 | 0 | 0 | 2023-03-15 08:24:17 | 0.00044425 | 0 | 0 | 0 | Close
1845 | 1 | 2 | CC Chg | 07:21:30 | 15:21:30 | 0.11869 | 3.7435 | 0.87325 | 58.9 | 0.87325 | 58.9 | 0 | 0 | 0.00322772 | 217.72 | 0.00322772 | 217.72 | 0 | 0 | 2023-03-15 08:24:47 | 0.00044432 | 4.9449 | 333.5507 | 0 | Close
1846 | 1 | 2 | CC Chg | 07:22:00 | 15:22:00 | 0.11869 | 3.7436 | 0.87424 | 58.97 | 0.87424 | 58.97 | 0 | 0 | 0.00323143 | 217.97 | 0.00323143 | 217.97 | 0 | 0 | 2023-03-15 08:25:17 | 0.00044433 | 9.8898 | 667.1014 | 0 | Close
1847 | 1 | 2 | CC Chg | 07:22:30 | 15:22:30 | 0.11868 | 3.7436 | 0.87523 | 59.04 | 0.87523 | 59.04 | 0 | 0 | 0.00323513 | 218.22 | 0.00323513 | 218.22 | 0 | 0 | 2023-03-15 08:25:47 | 0.00044429 | 0 | 0 | 0 | Close
1848 | 1 | 2 | CC Chg | 07:23:00 | 15:23:00 | 0.11867 | 3.7436 | 0.87621 | 59.1 | 0.87621 | 59.1 | 0 | 0 | 0.00323883 | 218.47 | 0.00323883 | 218.47 | 0 | 0 | 2023-03-15 08:26:17 | 0.00044425 | 0 | 0 | 0 | Close
1849 | 1 | 2 | CC Chg | 07:23:30 | 15:23:30 | 0.11868 | 3.7436 | 0.8772 | 59.17 | 0.8772 | 59.17 | 0 | 0 | 0.00324253 | 218.72 | 0.00324253 | 218.72 | 0 | 0 | 2023-03-15 08:26:47 | 0.00044429 | 0 | 0 | 0 | Close
1850 | 1 | 2 | CC Chg | 07:24:00 | 15:24:00 | 0.11869 | 3.7436 | 0.87819 | 59.24 | 0.87819 | 59.24 | 0 | 0 | 0.00324624 | 218.97 | 0.00324624 | 218.97 | 0 | 0 | 2023-03-15 08:27:17 | 0.00044433 | 0 | 0 | 0 | Close
1851 | 1 | 2 | CC Chg | 07:24:30 | 15:24:30 | 0.11868 | 3.7437 | 0.87918 | 59.3 | 0.87918 | 59.3 | 0 | 0 | 0.00324994 | 219.22 | 0.00324994 | 219.22 | 0 | 0 | 2023-03-15 08:27:47 | 0.0004443 | 9.8898 | 667.1014 | 0 | Close
1852 | 1 | 2 | CC Chg | 07:25:00 | 15:25:00 | 0.11869 | 3.7437 | 0.88017 | 59.37 | 0.88017 | 59.37 | 0 | 0 | 0.00325364 | 219.47 | 0.00325364 | 219.47 | 0 | 0 | 2023-03-15 08:28:17 | 0.00044434 | 0 | 0 | 0 | Close
1853 | 1 | 2 | CC Chg | 07:25:30 | 15:25:30 | 0.11868 | 3.7438 | 0.88116 | 59.44 | 0.88116 | 59.44 | 0 | 0 | 0.00325734 | 219.72 | 0.00325734 | 219.72 | 0 | 0 | 2023-03-15 08:28:47 | 0.00044431 | 9.8907 | 667.1613 | 0 | Close
1854 | 1 | 2 | CC Chg | 07:26:00 | 15:26:00 | 0.11868 | 3.7439 | 0.88215 | 59.5 | 0.88215 | 59.5 | 0 | 0 | 0.00326105 | 219.97 | 0.00326105 | 219.97 | 0 | 0 | 2023-03-15 08:29:17 | 0.00044433 | 9.8898 | 667.1014 | 0 | Close
1855 | 1 | 2 | CC Chg | 07:26:30 | 15:26:30 | 0.11869 | 3.744 | 0.88314 | 59.57 | 0.88314 | 59.57 | 0 | 0 | 0.00326475 | 220.22 | 0.00326475 | 220.22 | 0 | 0 | 2023-03-15 08:29:47 | 0.00044438 | 9.8898 | 667.1014 | 0 | Close
1856 | 1 | 2 | CC Chg | 07:27:00 | 15:27:00 | 0.11868 | 3.744 | 0.88413 | 59.64 | 0.88413 | 59.64 | 0 | 0 | 0.00326845 | 220.47 | 0.00326845 | 220.47 | 0 | 0 | 2023-03-15 08:30:17 | 0.00044434 | 0 | 0 | 0 | Close
1857 | 1 | 2 | CC Chg | 07:27:30 | 15:27:30 | 0.11869 | 3.7441 | 0.88512 | 59.7 | 0.88512 | 59.7 | 0 | 0 | 0.00327216 | 220.72 | 0.00327216 | 220.72 | 0 | 0 | 2023-03-15 08:30:47 | 0.00044439 | 9.8907 | 667.1613 | 0 | Close
1858 | 1 | 2 | CC Chg | 07:28:00 | 15:28:00 | 0.11869 | 3.7443 | 0.88611 | 59.77 | 0.88611 | 59.77 | 0 | 0 | 0.00327586 | 220.97 | 0.00327586 | 220.97 | 0 | 0 | 2023-03-15 08:31:17 | 0.00044441 | 4.9449 | 333.5507 | 0 | Close
1859 | 1 | 2 | CC Chg | 07:28:30 | 15:28:30 | 0.11869 | 3.7443 | 0.88709 | 59.84 | 0.88709 | 59.84 | 0 | 0 | 0.00327956 | 221.22 | 0.00327956 | 221.22 | 0 | 0 | 2023-03-15 08:31:47 | 0.00044441 | 0 | 0 | 0 | Close
1860 | 1 | 2 | CC Chg | 07:29:00 | 15:29:00 | 0.11867 | 3.7442 | 0.88808 | 59.9 | 0.88808 | 59.9 | 0 | 0 | 0.00328326 | 221.47 | 0.00328326 | 221.47 | 0 | 0 | 2023-03-15 08:32:17 | 0.00044432 | -9.8898 | -667.1014 | 0 | Close
1861 | 1 | 2 | CC Chg | 07:29:30 | 15:29:30 | 0.11868 | 3.7443 | 0.88907 | 59.97 | 0.88907 | 59.97 | 0 | 0 | 0.00328697 | 221.72 | 0.00328697 | 221.72 | 0 | 0 | 2023-03-15 08:32:47 | 0.00044437 | 9.8907 | 667.1613 | 0 | Close
1862 | 1 | 2 | CC Chg | 07:30:00 | 15:30:00 | 0.11868 | 3.7443 | 0.89006 | 60.04 | 0.89006 | 60.04 | 0 | 0 | 0.00329067 | 221.97 | 0.00329067 | 221.97 | 0 | 0 | 2023-03-15 08:33:17 | 0.00044437 | 0 | 0 | 0 | Close
1863 | 1 | 2 | CC Chg | 07:30:30 | 15:30:30 | 0.11868 | 3.7443 | 0.89105 | 60.1 | 0.89105 | 60.1 | 0 | 0 | 0.00329437 | 222.22 | 0.00329437 | 222.22 | 0 | 0 | 2023-03-15 08:33:47 | 0.00044437 | 0 | 0 | 0 | Close
1864 | 1 | 2 | CC Chg | 07:31:00 | 15:31:00 | 0.11869 | 3.7443 | 0.89204 | 60.17 | 0.89204 | 60.17 | 0 | 0 | 0.00329808 | 222.47 | 0.00329808 | 222.47 | 0 | 0 | 2023-03-15 08:34:17 | 0.00044441 | 0 | 0 | 0 | Close
1865 | 1 | 2 | CC Chg | 07:31:30 | 15:31:30 | 0.11868 | 3.7444 | 0.89303 | 60.24 | 0.89303 | 60.24 | 0 | 0 | 0.00330178 | 222.72 | 0.00330178 | 222.72 | 0 | 0 | 2023-03-15 08:34:47 | 0.00044439 | 9.8898 | 667.1014 | 0 | Close
1866 | 1 | 2 | CC Chg | 07:32:00 | 15:32:00 | 0.11867 | 3.7445 | 0.89402 | 60.3 | 0.89402 | 60.3 | 0 | 0 | 0.00330548 | 222.97 | 0.00330548 | 222.97 | 0 | 0 | 2023-03-15 08:35:17 | 0.00044436 | 9.8898 | 667.1014 | 0 | Close
1867 | 1 | 2 | CC Chg | 07:32:30 | 15:32:30 | 0.11868 | 3.7446 | 0.89501 | 60.37 | 0.89501 | 60.37 | 0 | 0 | 0.00330919 | 223.22 | 0.00330919 | 223.22 | 0 | 0 | 2023-03-15 08:35:47 | 0.00044441 | 9.8898 | 667.1014 | 0 | Close
1868 | 1 | 2 | CC Chg | 07:33:00 | 15:33:00 | 0.11869 | 3.7447 | 0.896 | 60.44 | 0.896 | 60.44 | 0 | 0 | 0.00331289 | 223.47 | 0.00331289 | 223.47 | 0 | 0 | 2023-03-15 08:36:17 | 0.00044446 | 9.8898 | 667.1014 | 0 | Close
1869 | 1 | 2 | CC Chg | 07:33:30 | 15:33:30 | 0.11867 | 3.7448 | 0.89698 | 60.5 | 0.89698 | 60.5 | 0 | 0 | 0.00331659 | 223.72 | 0.00331659 | 223.72 | 0 | 0 | 2023-03-15 08:36:47 | 0.0004444 | 9.8898 | 667.1014 | 0 | Close
1870 | 1 | 2 | CC Chg | 07:34:00 | 15:34:00 | 0.11867 | 3.7449 | 0.89797 | 60.57 | 0.89797 | 60.57 | 0 | 0 | 0.0033203 | 223.97 | 0.0033203 | 223.97 | 0 | 0 | 2023-03-15 08:37:17 | 0.00044441 | 9.8898 | 667.1014 | 0 | Close
1871 | 1 | 2 | CC Chg | 07:34:30 | 15:34:30 | 0.11868 | 3.745 | 0.89896 | 60.64 | 0.89896 | 60.64 | 0 | 0 | 0.003324 | 224.22 | 0.003324 | 224.22 | 0 | 0 | 2023-03-15 08:37:47 | 0.00044446 | 9.8898 | 667.1014 | 0 | Close
1872 | 1 | 2 | CC Chg | 07:35:00 | 15:35:00 | 0.11868 | 3.745 | 0.89995 | 60.7 | 0.89995 | 60.7 | 0 | 0 | 0.0033277 | 224.47 | 0.0033277 | 224.47 | 0 | 0 | 2023-03-15 08:38:17 | 0.00044446 | 0 | 0 | 0 | Close
1873 | 1 | 2 | CC Chg | 07:35:30 | 15:35:30 | 0.11867 | 3.745 | 0.90094 | 60.77 | 0.90094 | 60.77 | 0 | 0 | 0.00333141 | 224.72 | 0.00333141 | 224.72 | 0 | 0 | 2023-03-15 08:38:47 | 0.00044442 | 0 | 0 | 0 | Close
1874 | 1 | 2 | CC Chg | 07:36:00 | 15:36:00 | 0.11868 | 3.745 | 0.90193 | 60.84 | 0.90193 | 60.84 | 0 | 0 | 0.00333511 | 224.97 | 0.00333511 | 224.97 | 0 | 0 | 2023-03-15 08:39:17 | 0.00044446 | 0 | 0 | 0 | Close
1875 | 1 | 2 | CC Chg | 07:36:30 | 15:36:30 | 0.11868 | 3.745 | 0.90292 | 60.91 | 0.90292 | 60.91 | 0 | 0 | 0.00333882 | 225.22 | 0.00333882 | 225.22 | 0 | 0 | 2023-03-15 08:39:47 | 0.00044446 | 0 | 0 | 0 | Close
1876 | 1 | 2 | CC Chg | 07:37:00 | 15:37:00 | 0.11868 | 3.7451 | 0.90391 | 60.97 | 0.90391 | 60.97 | 0 | 0 | 0.00334252 | 225.47 | 0.00334252 | 225.47 | 0 | 0 | 2023-03-15 08:40:17 | 0.00044447 | 9.8898 | 667.1014 | 0 | Close
1877 | 1 | 2 | CC Chg | 07:37:30 | 15:37:30 | 0.11868 | 3.7452 | 0.9049 | 61.04 | 0.9049 | 61.04 | 0 | 0 | 0.00334622 | 225.71 | 0.00334622 | 225.71 | 0 | 0 | 2023-03-15 08:40:47 | 0.00044448 | 9.8898 | 667.1014 | 0 | Close
1878 | 1 | 2 | CC Chg | 07:38:00 | 15:38:00 | 0.11867 | 3.7453 | 0.90588 | 61.11 | 0.90588 | 61.11 | 0 | 0 | 0.00334993 | 225.96 | 0.00334993 | 225.96 | 0 | 0 | 2023-03-15 08:41:17 | 0.00044445 | 9.8898 | 667.1014 | 0 | Close
1879 | 1 | 2 | CC Chg | 07:38:30 | 15:38:30 | 0.11868 | 3.7453 | 0.90687 | 61.17 | 0.90687 | 61.17 | 0 | 0 | 0.00335363 | 226.21 | 0.00335363 | 226.21 | 0 | 0 | 2023-03-15 08:41:47 | 0.00044449 | 0 | 0 | 0 | Close
1880 | 1 | 2 | CC Chg | 07:39:00 | 15:39:00 | 0.11869 | 3.7454 | 0.90786 | 61.24 | 0.90786 | 61.24 | 0 | 0 | 0.00335734 | 226.46 | 0.00335734 | 226.46 | 0 | 0 | 2023-03-15 08:42:17 | 0.00044454 | 9.8898 | 667.1014 | 0 | Close
1881 | 1 | 2 | CC Chg | 07:39:30 | 15:39:30 | 0.11869 | 3.7455 | 0.90885 | 61.31 | 0.90885 | 61.31 | 0 | 0 | 0.00336104 | 226.71 | 0.00336104 | 226.71 | 0 | 0 | 2023-03-15 08:42:47 | 0.00044455 | 9.8898 | 667.1014 | 0 | Close
1882 | 1 | 2 | CC Chg | 07:40:00 | 15:40:00 | 0.11867 | 3.7455 | 0.90984 | 61.37 | 0.90984 | 61.37 | 0 | 0 | 0.00336474 | 226.96 | 0.00336474 | 226.96 | 0 | 0 | 2023-03-15 08:43:17 | 0.00044448 | 0 | 0 | 0 | Close
1883 | 1 | 2 | CC Chg | 07:40:30 | 15:40:30 | 0.11867 | 3.7455 | 0.91083 | 61.44 | 0.91083 | 61.44 | 0 | 0 | 0.00336845 | 227.21 | 0.00336845 | 227.21 | 0 | 0 | 2023-03-15 08:43:47 | 0.00044448 | 0 | 0 | 0 | Close
1884 | 1 | 2 | CC Chg | 07:41:00 | 15:41:00 | 0.11868 | 3.7457 | 0.91182 | 61.51 | 0.91182 | 61.51 | 0 | 0 | 0.00337215 | 227.46 | 0.00337215 | 227.46 | 0 | 0 | 2023-03-15 08:44:17 | 0.00044454 | 4.9449 | 333.5507 | 0 | Close
1885 | 1 | 2 | CC Chg | 07:41:30 | 15:41:30 | 0.11867 | 3.7456 | 0.91281 | 61.57 | 0.91281 | 61.57 | 0 | 0 | 0.00337586 | 227.71 | 0.00337586 | 227.71 | 0 | 0 | 2023-03-15 08:44:47 | 0.00044449 | -9.8907 | -667.1613 | 0 | Close
1886 | 1 | 2 | CC Chg | 07:42:00 | 15:42:00 | 0.11868 | 3.7457 | 0.9138 | 61.64 | 0.9138 | 61.64 | 0 | 0 | 0.00337956 | 227.96 | 0.00337956 | 227.96 | 0 | 0 | 2023-03-15 08:45:17 | 0.00044454 | 9.8898 | 667.1014 | 0 | Close
1887 | 1 | 2 | CC Chg | 07:42:30 | 15:42:30 | 0.11869 | 3.7457 | 0.91479 | 61.71 | 0.91479 | 61.71 | 0 | 0 | 0.00338327 | 228.21 | 0.00338327 | 228.21 | 0 | 0 | 2023-03-15 08:45:47 | 0.00044458 | 0 | 0 | 0 | Close
1888 | 1 | 2 | CC Chg | 07:43:00 | 15:43:00 | 0.11868 | 3.7458 | 0.91577 | 61.77 | 0.91577 | 61.77 | 0 | 0 | 0.00338697 | 228.46 | 0.00338697 | 228.46 | 0 | 0 | 2023-03-15 08:46:17 | 0.00044455 | 9.8889 | 667.0414 | 0 | Close
1889 | 1 | 2 | CC Chg | 07:43:30 | 15:43:30 | 0.11867 | 3.7458 | 0.91676 | 61.84 | 0.91676 | 61.84 | 0 | 0 | 0.00339067 | 228.71 | 0.00339067 | 228.71 | 0 | 0 | 2023-03-15 08:46:47 | 0.00044451 | 0 | 0 | 0 | Close
1890 | 1 | 2 | CC Chg | 07:44:00 | 15:44:00 | 0.11868 | 3.7459 | 0.91775 | 61.91 | 0.91775 | 61.91 | 0 | 0 | 0.00339438 | 228.96 | 0.00339438 | 228.96 | 0 | 0 | 2023-03-15 08:47:17 | 0.00044456 | 9.8889 | 667.0414 | 0 | Close
1891 | 1 | 2 | CC Chg | 07:44:30 | 15:44:30 | 0.11868 | 3.746 | 0.91874 | 61.97 | 0.91874 | 61.97 | 0 | 0 | 0.00339808 | 229.21 | 0.00339808 | 229.21 | 0 | 0 | 2023-03-15 08:47:47 | 0.00044458 | 9.8907 | 667.1613 | 0 | Close
1892 | 1 | 2 | CC Chg | 07:45:00 | 15:45:00 | 0.11868 | 3.7461 | 0.91973 | 62.04 | 0.91973 | 62.04 | 0 | 0 | 0.00340179 | 229.46 | 0.00340179 | 229.46 | 0 | 0 | 2023-03-15 08:48:17 | 0.00044459 | 9.8898 | 667.1014 | 0 | Close
1893 | 1 | 2 | CC Chg | 07:45:30 | 15:45:30 | 0.11867 | 3.7462 | 0.92072 | 62.11 | 0.92072 | 62.11 | 0 | 0 | 0.00340549 | 229.71 | 0.00340549 | 229.71 | 0 | 0 | 2023-03-15 08:48:47 | 0.00044456 | 9.8907 | 667.1613 | 0 | Close
1894 | 1 | 2 | CC Chg | 07:46:00 | 15:46:00 | 0.11869 | 3.7462 | 0.92171 | 62.17 | 0.92171 | 62.17 | 0 | 0 | 0.0034092 | 229.96 | 0.0034092 | 229.96 | 0 | 0 | 2023-03-15 08:49:17 | 0.00044464 | 0 | 0 | 0 | Close
1895 | 1 | 2 | CC Chg | 07:46:30 | 15:46:30 | 0.11869 | 3.7463 | 0.9227 | 62.24 | 0.9227 | 62.24 | 0 | 0 | 0.0034129 | 230.21 | 0.0034129 | 230.21 | 0 | 0 | 2023-03-15 08:49:47 | 0.00044465 | 9.8898 | 667.1014 | 0 | Close
1896 | 1 | 2 | CC Chg | 07:47:00 | 15:47:00 | 0.11868 | 3.7463 | 0.92369 | 62.31 | 0.92369 | 62.31 | 0 | 0 | 0.00341661 | 230.46 | 0.00341661 | 230.46 | 0 | 0 | 2023-03-15 08:50:17 | 0.00044461 | 0 | 0 | 0 | Close
1897 | 1 | 2 | CC Chg | 07:47:30 | 15:47:30 | 0.11868 | 3.7464 | 0.92468 | 62.37 | 0.92468 | 62.37 | 0 | 0 | 0.00342031 | 230.71 | 0.00342031 | 230.71 | 0 | 0 | 2023-03-15 08:50:47 | 0.00044462 | 9.8898 | 667.1014 | 0 | Close
1898 | 1 | 2 | CC Chg | 07:48:00 | 15:48:00 | 0.11868 | 3.7464 | 0.92566 | 62.44 | 0.92566 | 62.44 | 0 | 0 | 0.00342402 | 230.96 | 0.00342402 | 230.96 | 0 | 0 | 2023-03-15 08:51:17 | 0.00044462 | 0 | 0 | 0 | Close
1899 | 1 | 2 | CC Chg | 07:48:30 | 15:48:30 | 0.11866 | 3.7464 | 0.92665 | 62.51 | 0.92665 | 62.51 | 0 | 0 | 0.00342772 | 231.21 | 0.00342772 | 231.21 | 0 | 0 | 2023-03-15 08:51:47 | 0.00044455 | 0 | 0 | 0 | Close
1900 | 1 | 2 | CC Chg | 07:49:00 | 15:49:00 | 0.11868 | 3.7465 | 0.92764 | 62.57 | 0.92764 | 62.57 | 0 | 0 | 0.00343143 | 231.46 | 0.00343143 | 231.46 | 0 | 0 | 2023-03-15 08:52:17 | 0.00044463 | 9.8898 | 667.1014 | 0 | Close
1901 | 1 | 2 | CC Chg | 07:49:30 | 15:49:30 | 0.11868 | 3.7465 | 0.92863 | 62.64 | 0.92863 | 62.64 | 0 | 0 | 0.00343513 | 231.71 | 0.00343513 | 231.71 | 0 | 0 | 2023-03-15 08:52:47 | 0.00044463 | 0 | 0 | 0 | Close
1902 | 1 | 2 | CC Chg | 07:50:00 | 15:50:00 | 0.11867 | 3.7466 | 0.92962 | 62.71 | 0.92962 | 62.71 | 0 | 0 | 0.00343884 | 231.96 | 0.00343884 | 231.96 | 0 | 0 | 2023-03-15 08:53:17 | 0.00044461 | 9.8907 | 667.1613 | 0 | Close
1903 | 1 | 2 | CC Chg | 07:50:30 | 15:50:30 | 0.11866 | 3.7466 | 0.93061 | 62.77 | 0.93061 | 62.77 | 0 | 0 | 0.00344255 | 232.21 | 0.00344255 | 232.21 | 0 | 0 | 2023-03-15 08:53:47 | 0.00044457 | 0 | 0 | 0 | Close
1904 | 1 | 2 | CC Chg | 07:51:00 | 15:51:00 | 0.11867 | 3.7467 | 0.9316 | 62.84 | 0.9316 | 62.84 | 0 | 0 | 0.00344625 | 232.46 | 0.00344625 | 232.46 | 0 | 0 | 2023-03-15 08:54:17 | 0.00044462 | 9.8898 | 667.1014 | 0 | Close
1905 | 1 | 2 | CC Chg | 07:51:30 | 15:51:30 | 0.11867 | 3.7468 | 0.93259 | 62.91 | 0.93259 | 62.91 | 0 | 0 | 0.00344996 | 232.71 | 0.00344996 | 232.71 | 0 | 0 | 2023-03-15 08:54:47 | 0.00044463 | 9.8898 | 667.1014 | 0 | Close
1906 | 1 | 2 | CC Chg | 07:52:00 | 15:52:00 | 0.11869 | 3.7469 | 0.93358 | 62.97 | 0.93358 | 62.97 | 0 | 0 | 0.00345366 | 232.96 | 0.00345366 | 232.96 | 0 | 0 | 2023-03-15 08:55:17 | 0.00044472 | 9.8907 | 667.1613 | 0 | Close
1907 | 1 | 2 | CC Chg | 07:52:30 | 15:52:30 | 0.11868 | 3.7469 | 0.93457 | 63.04 | 0.93457 | 63.04 | 0 | 0 | 0.00345737 | 233.21 | 0.00345737 | 233.21 | 0 | 0 | 2023-03-15 08:55:47 | 0.00044468 | 0 | 0 | 0 | Close
1908 | 1 | 2 | CC Chg | 07:53:00 | 15:53:00 | 0.11868 | 3.747 | 0.93555 | 63.11 | 0.93555 | 63.11 | 0 | 0 | 0.00346107 | 233.46 | 0.00346107 | 233.46 | 0 | 0 | 2023-03-15 08:56:17 | 0.00044469 | 9.8889 | 667.0414 | 0 | Close
1909 | 1 | 2 | CC Chg | 07:53:30 | 15:53:30 | 0.11868 | 3.747 | 0.93654 | 63.17 | 0.93654 | 63.17 | 0 | 0 | 0.00346478 | 233.71 | 0.00346478 | 233.71 | 0 | 0 | 2023-03-15 08:56:47 | 0.00044469 | 0 | 0 | 0 | Close
1910 | 1 | 2 | CC Chg | 07:54:00 | 15:54:00 | 0.11868 | 3.747 | 0.93753 | 63.24 | 0.93753 | 63.24 | 0 | 0 | 0.00346848 | 233.96 | 0.00346848 | 233.96 | 0 | 0 | 2023-03-15 08:57:17 | 0.00044469 | 0 | 0 | 0 | Close
1911 | 1 | 2 | CC Chg | 07:54:30 | 15:54:30 | 0.11867 | 3.747 | 0.93852 | 63.31 | 0.93852 | 63.31 | 0 | 0 | 0.00347219 | 234.21 | 0.00347219 | 234.21 | 0 | 0 | 2023-03-15 08:57:47 | 0.00044466 | 0 | 0 | 0 | Close
1912 | 1 | 2 | CC Chg | 07:55:00 | 15:55:00 | 0.11868 | 3.7471 | 0.93951 | 63.37 | 0.93951 | 63.37 | 0 | 0 | 0.00347589 | 234.46 | 0.00347589 | 234.46 | 0 | 0 | 2023-03-15 08:58:17 | 0.00044471 | 9.8898 | 667.1014 | 0 | Close
1913 | 1 | 2 | CC Chg | 07:55:30 | 15:55:30 | 0.11868 | 3.7472 | 0.9405 | 63.44 | 0.9405 | 63.44 | 0 | 0 | 0.0034796 | 234.71 | 0.0034796 | 234.71 | 0 | 0 | 2023-03-15 08:58:47 | 0.00044472 | 9.8898 | 667.1014 | 0 | Close
1914 | 1 | 2 | CC Chg | 07:56:00 | 15:56:00 | 0.11867 | 3.7473 | 0.94149 | 63.51 | 0.94149 | 63.51 | 0 | 0 | 0.00348331 | 234.96 | 0.00348331 | 234.96 | 0 | 0 | 2023-03-15 08:59:17 | 0.00044469 | 9.8898 | 667.1014 | 0 | Close
1915 | 1 | 2 | CC Chg | 07:56:30 | 15:56:30 | 0.11869 | 3.7474 | 0.94248 | 63.57 | 0.94248 | 63.57 | 0 | 0 | 0.00348701 | 235.21 | 0.00348701 | 235.21 | 0 | 0 | 2023-03-15 08:59:47 | 0.00044478 | 9.8889 | 667.0414 | 0 | Close
1916 | 1 | 2 | CC Chg | 07:57:00 | 15:57:00 | 0.11867 | 3.7475 | 0.94347 | 63.64 | 0.94347 | 63.64 | 0 | 0 | 0.00349072 | 235.46 | 0.00349072 | 235.46 | 0 | 0 | 2023-03-15 09:00:14 | 0.00044472 | 9.8898 | 667.1014 | 0 | Close
1917 | 1 | 2 | CC Chg | 07:57:30 | 15:57:30 | 0.11868 | 3.7475 | 0.94446 | 63.71 | 0.94446 | 63.71 | 0 | 0 | 0.00349442 | 235.71 | 0.00349442 | 235.71 | 0 | 0 | 2023-03-15 09:00:44 | 0.00044475 | 0 | 0 | 0 | Close
1918 | 1 | 2 | CC Chg | 07:58:00 | 15:58:00 | 0.11868 | 3.7476 | 0.94544 | 63.77 | 0.94544 | 63.77 | 0 | 0 | 0.00349813 | 235.96 | 0.00349813 | 235.96 | 0 | 0 | 2023-03-15 09:01:14 | 0.00044477 | 9.8889 | 667.0414 | 0 | Close
1919 | 1 | 2 | CC Chg | 07:58:30 | 15:58:30 | 0.11868 | 3.7476 | 0.94643 | 63.84 | 0.94643 | 63.84 | 0 | 0 | 0.00350184 | 236.21 | 0.00350184 | 236.21 | 0 | 0 | 2023-03-15 09:01:44 | 0.00044477 | 0 | 0 | 0 | Close
1920 | 1 | 2 | CC Chg | 07:59:00 | 15:59:00 | 0.11868 | 3.7477 | 0.94742 | 63.91 | 0.94742 | 63.91 | 0 | 0 | 0.00350554 | 236.46 | 0.00350554 | 236.46 | 0 | 0 | 2023-03-15 09:02:14 | 0.00044478 | 9.8889 | 667.0414 | 0 | Close
1921 | 1 | 2 | CC Chg | 07:59:30 | 15:59:30 | 0.11867 | 3.7477 | 0.94841 | 63.97 | 0.94841 | 63.97 | 0 | 0 | 0.00350925 | 236.71 | 0.00350925 | 236.71 | 0 | 0 | 2023-03-15 09:02:44 | 0.00044474 | 0 | 0 | 0 | Close
1922 | 1 | 2 | CC Chg | 08:00:00 | 16:00:00 | 0.11868 | 3.7477 | 0.9494 | 64.04 | 0.9494 | 64.04 | 0 | 0 | 0.00351296 | 236.96 | 0.00351296 | 236.96 | 0 | 0 | 2023-03-15 09:03:14 | 0.00044478 | 0 | 0 | 0 | Close
1923 | 1 | 2 | CC Chg | 08:00:30 | 16:00:30 | 0.11867 | 3.7478 | 0.95039 | 64.11 | 0.95039 | 64.11 | 0 | 0 | 0.00351666 | 237.21 | 0.00351666 | 237.21 | 0 | 0 | 2023-03-15 09:03:44 | 0.00044475 | 9.8889 | 667.0414 | 0 | Close
1924 | 1 | 2 | CC Chg | 08:01:00 | 16:01:00 | 0.11867 | 3.7478 | 0.95138 | 64.17 | 0.95138 | 64.17 | 0 | 0 | 0.00352037 | 237.46 | 0.00352037 | 237.46 | 0 | 0 | 2023-03-15 09:04:14 | 0.00044475 | 0 | 0 | 0 | Close
1925 | 1 | 2 | CC Chg | 08:01:30 | 16:01:30 | 0.11867 | 3.7478 | 0.95237 | 64.24 | 0.95237 | 64.24 | 0 | 0 | 0.00352407 | 237.71 | 0.00352407 | 237.71 | 0 | 0 | 2023-03-15 09:04:44 | 0.00044475 | 0 | 0 | 0 | Close
1926 | 1 | 2 | CC Chg | 08:02:00 | 16:02:00 | 0.11866 | 3.7479 | 0.95336 | 64.31 | 0.95336 | 64.31 | 0 | 0 | 0.00352778 | 237.96 | 0.00352778 | 237.96 | 0 | 0 | 2023-03-15 09:05:14 | 0.00044473 | 9.8889 | 667.0414 | 0 | Close
1927 | 1 | 2 | CC Chg | 08:02:30 | 16:02:30 | 0.11868 | 3.748 | 0.95434 | 64.37 | 0.95434 | 64.37 | 0 | 0 | 0.00353149 | 238.21 | 0.00353149 | 238.21 | 0 | 0 | 2023-03-15 09:05:44 | 0.00044481 | 9.8898 | 667.1014 | 0 | Close
1928 | 1 | 2 | CC Chg | 08:03:00 | 16:03:00 | 0.11867 | 3.7481 | 0.95533 | 64.44 | 0.95533 | 64.44 | 0 | 0 | 0.00353519 | 238.46 | 0.00353519 | 238.46 | 0 | 0 | 2023-03-15 09:06:14 | 0.00044479 | 9.8898 | 667.1014 | 0 | Close
1929 | 1 | 2 | CC Chg | 08:03:30 | 16:03:30 | 0.11866 | 3.7482 | 0.95632 | 64.51 | 0.95632 | 64.51 | 0 | 0 | 0.0035389 | 238.71 | 0.0035389 | 238.71 | 0 | 0 | 2023-03-15 09:06:44 | 0.00044476 | 9.888 | 666.9815 | 0 | Close
1930 | 1 | 2 | CC Chg | 08:04:00 | 16:04:00 | 0.11867 | 3.7482 | 0.95731 | 64.57 | 0.95731 | 64.57 | 0 | 0 | 0.00354261 | 238.96 | 0.00354261 | 238.96 | 0 | 0 | 2023-03-15 09:07:14 | 0.0004448 | 0 | 0 | 0 | Close
1931 | 1 | 2 | CC Chg | 08:04:30 | 16:04:30 | 0.11866 | 3.7483 | 0.9583 | 64.64 | 0.9583 | 64.64 | 0 | 0 | 0.00354631 | 239.21 | 0.00354631 | 239.21 | 0 | 0 | 2023-03-15 09:07:44 | 0.00044477 | 9.8898 | 667.1014 | 0 | Close
1932 | 1 | 2 | CC Chg | 08:05:00 | 16:05:00 | 0.11867 | 3.7483 | 0.95929 | 64.71 | 0.95929 | 64.71 | 0 | 0 | 0.00355002 | 239.46 | 0.00355002 | 239.46 | 0 | 0 | 2023-03-15 09:08:14 | 0.00044481 | 0 | 0 | 0 | Close
1933 | 1 | 2 | CC Chg | 08:05:30 | 16:05:30 | 0.11867 | 3.7484 | 0.96028 | 64.77 | 0.96028 | 64.77 | 0 | 0 | 0.00355373 | 239.71 | 0.00355373 | 239.71 | 0 | 0 | 2023-03-15 09:08:44 | 0.00044482 | 9.8898 | 667.1014 | 0 | Close
1934 | 1 | 2 | CC Chg | 08:06:00 | 16:06:00 | 0.11867 | 3.7483 | 0.96127 | 64.84 | 0.96127 | 64.84 | 0 | 0 | 0.00355743 | 239.96 | 0.00355743 | 239.96 | 0 | 0 | 2023-03-15 09:09:14 | 0.00044481 | -9.8889 | -667.0414 | 0 | Close
1935 | 1 | 2 | CC Chg | 08:06:30 | 16:06:30 | 0.11867 | 3.7484 | 0.96226 | 64.91 | 0.96226 | 64.91 | 0 | 0 | 0.00356114 | 240.21 | 0.00356114 | 240.21 | 0 | 0 | 2023-03-15 09:09:44 | 0.00044482 | 9.8889 | 667.0414 | 0 | Close
1936 | 1 | 2 | CC Chg | 08:07:00 | 16:07:00 | 0.11866 | 3.7485 | 0.96324 | 64.97 | 0.96324 | 64.97 | 0 | 0 | 0.00356485 | 240.46 | 0.00356485 | 240.46 | 0 | 0 | 2023-03-15 09:10:14 | 0.0004448 | 9.8898 | 667.1014 | 0 | Close
1937 | 1 | 2 | CC Chg | 08:07:30 | 16:07:30 | 0.11867 | 3.7485 | 0.96423 | 65.04 | 0.96423 | 65.04 | 0 | 0 | 0.00356855 | 240.71 | 0.00356855 | 240.71 | 0 | 0 | 2023-03-15 09:10:44 | 0.00044483 | 0 | 0 | 0 | Close
1938 | 1 | 2 | CC Chg | 08:08:00 | 16:08:00 | 0.11867 | 3.7486 | 0.96522 | 65.11 | 0.96522 | 65.11 | 0 | 0 | 0.00357226 | 240.96 | 0.00357226 | 240.96 | 0 | 0 | 2023-03-15 09:11:14 | 0.00044485 | 9.888 | 666.9815 | 0 | Close
1939 | 1 | 2 | CC Chg | 08:08:30 | 16:08:30 | 0.11868 | 3.7487 | 0.96621 | 65.17 | 0.96621 | 65.17 | 0 | 0 | 0.00357597 | 241.21 | 0.00357597 | 241.21 | 0 | 0 | 2023-03-15 09:11:44 | 0.0004449 | 9.8898 | 667.1014 | 0 | Close
1940 | 1 | 2 | CC Chg | 08:09:00 | 16:09:00 | 0.11867 | 3.7487 | 0.9672 | 65.24 | 0.9672 | 65.24 | 0 | 0 | 0.00357968 | 241.46 | 0.00357968 | 241.46 | 0 | 0 | 2023-03-15 09:12:14 | 0.00044486 | 0 | 0 | 0 | Close
1941 | 1 | 2 | CC Chg | 08:09:30 | 16:09:30 | 0.11868 | 3.7488 | 0.96819 | 65.31 | 0.96819 | 65.31 | 0 | 0 | 0.00358338 | 241.71 | 0.00358338 | 241.71 | 0 | 0 | 2023-03-15 09:12:44 | 0.00044491 | 9.8889 | 667.0414 | 0 | Close
1942 | 1 | 2 | CC Chg | 08:10:00 | 16:10:00 | 0.11867 | 3.7489 | 0.96918 | 65.37 | 0.96918 | 65.37 | 0 | 0 | 0.00358709 | 241.96 | 0.00358709 | 241.96 | 0 | 0 | 2023-03-15 09:13:14 | 0.00044488 | 9.888 | 666.9815 | 0 | Close
1943 | 1 | 2 | CC Chg | 08:10:30 | 16:10:30 | 0.11867 | 3.749 | 0.97017 | 65.44 | 0.97017 | 65.44 | 0 | 0 | 0.0035908 | 242.21 | 0.0035908 | 242.21 | 0 | 0 | 2023-03-15 09:13:44 | 0.00044489 | 9.8889 | 667.0414 | 0 | Close
1944 | 1 | 2 | CC Chg | 08:11:00 | 16:11:00 | 0.11867 | 3.7489 | 0.97116 | 65.51 | 0.97116 | 65.51 | 0 | 0 | 0.0035945 | 242.46 | 0.0035945 | 242.46 | 0 | 0 | 2023-03-15 09:14:14 | 0.00044488 | -9.8898 | -667.1014 | 0 | Close
1945 | 1 | 2 | CC Chg | 08:11:30 | 16:11:30 | 0.11868 | 3.749 | 0.97214 | 65.57 | 0.97214 | 65.57 | 0 | 0 | 0.00359821 | 242.71 | 0.00359821 | 242.71 | 0 | 0 | 2023-03-15 09:14:44 | 0.00044493 | 9.8889 | 667.0414 | 0 | Close
1946 | 1 | 2 | CC Chg | 08:12:00 | 16:12:00 | 0.11868 | 3.749 | 0.97313 | 65.64 | 0.97313 | 65.64 | 0 | 0 | 0.00360192 | 242.96 | 0.00360192 | 242.96 | 0 | 0 | 2023-03-15 09:15:14 | 0.00044493 | 0 | 0 | 0 | Close
1947 | 1 | 2 | CC Chg | 08:12:30 | 16:12:30 | 0.11868 | 3.749 | 0.97412 | 65.71 | 0.97412 | 65.71 | 0 | 0 | 0.00360563 | 243.21 | 0.00360563 | 243.21 | 0 | 0 | 2023-03-15 09:15:44 | 0.00044493 | 0 | 0 | 0 | Close
1948 | 1 | 2 | CC Chg | 08:13:00 | 16:13:00 | 0.11867 | 3.7491 | 0.97511 | 65.77 | 0.97511 | 65.77 | 0 | 0 | 0.00360933 | 243.46 | 0.00360933 | 243.46 | 0 | 0 | 2023-03-15 09:16:14 | 0.00044491 | 9.8889 | 667.0414 | 0 | Close
1949 | 1 | 2 | CC Chg | 08:13:30 | 16:13:30 | 0.11866 | 3.7492 | 0.9761 | 65.84 | 0.9761 | 65.84 | 0 | 0 | 0.00361304 | 243.71 | 0.00361304 | 243.71 | 0 | 0 | 2023-03-15 09:16:44 | 0.00044488 | 9.8898 | 667.1014 | 0 | Close
1950 | 1 | 2 | CC Chg | 08:14:00 | 16:14:00 | 0.11866 | 3.7493 | 0.97709 | 65.91 | 0.97709 | 65.91 | 0 | 0 | 0.00361675 | 243.96 | 0.00361675 | 243.96 | 0 | 0 | 2023-03-15 09:17:14 | 0.00044489 | 9.8889 | 667.0414 | 0 | Close
1951 | 1 | 2 | CC Chg | 08:14:30 | 16:14:30 | 0.11868 | 3.7494 | 0.97808 | 65.97 | 0.97808 | 65.97 | 0 | 0 | 0.00362046 | 244.21 | 0.00362046 | 244.21 | 0 | 0 | 2023-03-15 09:17:44 | 0.00044498 | 9.8889 | 667.0414 | 0 | Close
1952 | 1 | 2 | CC Chg | 08:15:00 | 16:15:00 | 0.11868 | 3.7496 | 0.97907 | 66.04 | 0.97907 | 66.04 | 0 | 0 | 0.00362417 | 244.46 | 0.00362417 | 244.46 | 0 | 0 | 2023-03-15 09:18:14 | 0.000445 | 4.9444 | 333.5207 | 0 | Close
1953 | 1 | 2 | CC Chg | 08:15:30 | 16:15:30 | 0.11866 | 3.7496 | 0.98006 | 66.11 | 0.98006 | 66.11 | 0 | 0 | 0.00362787 | 244.71 | 0.00362787 | 244.71 | 0 | 0 | 2023-03-15 09:18:44 | 0.00044493 | 0 | 0 | 0 | Close
1954 | 1 | 2 | CC Chg | 08:16:00 | 16:16:00 | 0.11867 | 3.7496 | 0.98104 | 66.18 | 0.98104 | 66.18 | 0 | 0 | 0.00363158 | 244.96 | 0.00363158 | 244.96 | 0 | 0 | 2023-03-15 09:19:14 | 0.00044497 | 0 | 0 | 0 | Close
1955 | 1 | 2 | CC Chg | 08:16:30 | 16:16:30 | 0.11868 | 3.7496 | 0.98203 | 66.24 | 0.98203 | 66.24 | 0 | 0 | 0.00363529 | 245.21 | 0.00363529 | 245.21 | 0 | 0 | 2023-03-15 09:19:44 | 0.000445 | 0 | 0 | 0 | Close
1956 | 1 | 2 | CC Chg | 08:17:00 | 16:17:00 | 0.11866 | 3.7497 | 0.98302 | 66.31 | 0.98302 | 66.31 | 0 | 0 | 0.003639 | 245.46 | 0.003639 | 245.46 | 0 | 0 | 2023-03-15 09:20:14 | 0.00044494 | 9.8889 | 667.0414 | 0 | Close
1957 | 1 | 2 | CC Chg | 08:17:30 | 16:17:30 | 0.11867 | 3.7496 | 0.98401 | 66.38 | 0.98401 | 66.38 | 0 | 0 | 0.00364271 | 245.71 | 0.00364271 | 245.71 | 0 | 0 | 2023-03-15 09:20:44 | 0.00044497 | -9.888 | -666.9815 | 0 | Close
1958 | 1 | 2 | CC Chg | 08:18:00 | 16:18:00 | 0.11866 | 3.7497 | 0.985 | 66.44 | 0.985 | 66.44 | 0 | 0 | 0.00364641 | 245.96 | 0.00364641 | 245.96 | 0 | 0 | 2023-03-15 09:21:14 | 0.00044494 | 9.8898 | 667.1014 | 0 | Close
1959 | 1 | 2 | CC Chg | 08:18:30 | 16:18:30 | 0.11868 | 3.7497 | 0.98599 | 66.51 | 0.98599 | 66.51 | 0 | 0 | 0.00365012 | 246.21 | 0.00365012 | 246.21 | 0 | 0 | 2023-03-15 09:21:44 | 0.00044501 | 0 | 0 | 0 | Close
1960 | 1 | 2 | CC Chg | 08:19:00 | 16:19:00 | 0.11867 | 3.7498 | 0.98698 | 66.58 | 0.98698 | 66.58 | 0 | 0 | 0.00365383 | 246.46 | 0.00365383 | 246.46 | 0 | 0 | 2023-03-15 09:22:14 | 0.00044499 | 9.8889 | 667.0414 | 0 | Close
1961 | 1 | 2 | CC Chg | 08:19:30 | 16:19:30 | 0.11865 | 3.7499 | 0.98797 | 66.64 | 0.98797 | 66.64 | 0 | 0 | 0.00365754 | 246.71 | 0.00365754 | 246.71 | 0 | 0 | 2023-03-15 09:22:44 | 0.00044493 | 9.888 | 666.9815 | 0 | Close
1962 | 1 | 2 | CC Chg | 08:20:00 | 16:20:00 | 0.11867 | 3.75 | 0.98896 | 66.71 | 0.98896 | 66.71 | 0 | 0 | 0.00366125 | 246.96 | 0.00366125 | 246.96 | 0 | 0 | 2023-03-15 09:23:14 | 0.00044501 | 9.8898 | 667.1014 | 0 | Close
1963 | 1 | 2 | CC Chg | 08:20:30 | 16:20:30 | 0.11866 | 3.75 | 0.98994 | 66.78 | 0.98994 | 66.78 | 0 | 0 | 0.00366495 | 247.21 | 0.00366495 | 247.21 | 0 | 0 | 2023-03-15 09:23:44 | 0.00044498 | 0 | 0 | 0 | Close
1964 | 1 | 2 | CC Chg | 08:21:00 | 16:21:00 | 0.11866 | 3.7501 | 0.99093 | 66.84 | 0.99093 | 66.84 | 0 | 0 | 0.00366866 | 247.46 | 0.00366866 | 247.46 | 0 | 0 | 2023-03-15 09:24:14 | 0.00044499 | 9.888 | 666.9815 | 0 | Close
1965 | 1 | 2 | CC Chg | 08:21:30 | 16:21:30 | 0.11866 | 3.7501 | 0.99192 | 66.91 | 0.99192 | 66.91 | 0 | 0 | 0.00367237 | 247.71 | 0.00367237 | 247.71 | 0 | 0 | 2023-03-15 09:24:44 | 0.00044499 | 0 | 0 | 0 | Close
1966 | 1 | 2 | CC Chg | 08:22:00 | 16:22:00 | 0.11866 | 3.7502 | 0.99291 | 66.98 | 0.99291 | 66.98 | 0 | 0 | 0.00367608 | 247.96 | 0.00367608 | 247.96 | 0 | 0 | 2023-03-15 09:25:14 | 0.000445 | 9.8889 | 667.0414 | 0 | Close
1967 | 1 | 2 | CC Chg | 08:22:30 | 16:22:30 | 0.11868 | 3.7504 | 0.9939 | 67.04 | 0.9939 | 67.04 | 0 | 0 | 0.00367979 | 248.22 | 0.00367979 | 248.22 | 0 | 0 | 2023-03-15 09:25:44 | 0.0004451 | 4.944 | 333.4907 | 0 | Close
1968 | 1 | 2 | CC Chg | 08:23:00 | 16:23:00 | 0.11867 | 3.7505 | 0.99489 | 67.11 | 0.99489 | 67.11 | 0 | 0 | 0.0036835 | 248.47 | 0.0036835 | 248.47 | 0 | 0 | 2023-03-15 09:26:14 | 0.00044507 | 9.8889 | 667.0414 | 0 | Close
1969 | 1 | 2 | CC Chg | 08:23:30 | 16:23:30 | 0.11866 | 3.7504 | 0.99588 | 67.18 | 0.99588 | 67.18 | 0 | 0 | 0.00368721 | 248.72 | 0.00368721 | 248.72 | 0 | 0 | 2023-03-15 09:26:44 | 0.00044502 | -9.8889 | -667.0414 | 0 | Close
1970 | 1 | 2 | CC Chg | 08:24:00 | 16:24:00 | 0.11866 | 3.7505 | 0.99687 | 67.24 | 0.99687 | 67.24 | 0 | 0 | 0.00369091 | 248.97 | 0.00369091 | 248.97 | 0 | 0 | 2023-03-15 09:27:14 | 0.00044503 | 9.888 | 666.9815 | 0 | Close
1971 | 1 | 2 | CC Chg | 08:24:30 | 16:24:30 | 0.11866 | 3.7505 | 0.99786 | 67.31 | 0.99786 | 67.31 | 0 | 0 | 0.00369462 | 249.22 | 0.00369462 | 249.22 | 0 | 0 | 2023-03-15 09:27:44 | 0.00044503 | 0 | 0 | 0 | Close
1972 | 1 | 2 | CC Chg | 08:25:00 | 16:25:00 | 0.11868 | 3.7506 | 0.99884 | 67.38 | 0.99884 | 67.38 | 0 | 0 | 0.00369833 | 249.47 | 0.00369833 | 249.47 | 0 | 0 | 2023-03-15 09:28:14 | 0.00044512 | 9.888 | 666.9815 | 0 | Close
1973 | 1 | 2 | CC Chg | 08:25:30 | 16:25:30 | 0.11866 | 3.7507 | 0.99983 | 67.44 | 0.99983 | 67.44 | 0 | 0 | 0.00370204 | 249.72 | 0.00370204 | 249.72 | 0 | 0 | 2023-03-15 09:28:44 | 0.00044506 | 9.8889 | 667.0414 | 0 | Close
1974 | 1 | 2 | CC Chg | 08:26:00 | 16:26:00 | 0.11867 | 3.7506 | 1.00082 | 67.51 | 1.00082 | 67.51 | 0 | 0 | 0.00370575 | 249.97 | 0.00370575 | 249.97 | 0 | 0 | 2023-03-15 09:29:14 | 0.00044508 | -9.8898 | -667.1014 | 0 | Close
1975 | 1 | 2 | CC Chg | 08:26:30 | 16:26:30 | 0.11867 | 3.7508 | 1.00181 | 67.58 | 1.00181 | 67.58 | 0 | 0 | 0.00370946 | 250.22 | 0.00370946 | 250.22 | 0 | 0 | 2023-03-15 09:29:44 | 0.00044511 | 4.944 | 333.4907 | 0 | Close
1976 | 1 | 2 | CC Chg | 08:27:00 | 16:27:00 | 0.11866 | 3.7508 | 1.0028 | 67.64 | 1.0028 | 67.64 | 0 | 0 | 0.00371317 | 250.47 | 0.00371317 | 250.47 | 0 | 0 | 2023-03-15 09:30:14 | 0.00044507 | 0 | 0 | 0 | Close
1977 | 1 | 2 | CC Chg | 08:27:30 | 16:27:30 | 0.11865 | 3.751 | 1.00379 | 67.71 | 1.00379 | 67.71 | 0 | 0 | 0.00371688 | 250.72 | 0.00371688 | 250.72 | 0 | 0 | 2023-03-15 09:30:44 | 0.00044506 | 4.9444 | 333.5207 | 0 | Close
1978 | 1 | 2 | CC Chg | 08:28:00 | 16:28:00 | 0.11866 | 3.751 | 1.00478 | 67.78 | 1.00478 | 67.78 | 0 | 0 | 0.00372059 | 250.97 | 0.00372059 | 250.97 | 0 | 0 | 2023-03-15 09:31:14 | 0.00044509 | 0 | 0 | 0 | Close
1979 | 1 | 2 | CC Chg | 08:28:30 | 16:28:30 | 0.11867 | 3.7511 | 1.00577 | 67.84 | 1.00577 | 67.84 | 0 | 0 | 0.00372429 | 251.22 | 0.00372429 | 251.22 | 0 | 0 | 2023-03-15 09:31:44 | 0.00044514 | 9.8889 | 667.0414 | 0 | Close
1980 | 1 | 2 | CC Chg | 08:29:00 | 16:29:00 | 0.11866 | 3.7511 | 1.00676 | 67.91 | 1.00676 | 67.91 | 0 | 0 | 0.003728 | 251.47 | 0.003728 | 251.47 | 0 | 0 | 2023-03-15 09:32:14 | 0.00044511 | 0 | 0 | 0 | Close
1981 | 1 | 2 | CC Chg | 08:29:30 | 16:29:30 | 0.11866 | 3.7512 | 1.00774 | 67.98 | 1.00774 | 67.98 | 0 | 0 | 0.00373171 | 251.72 | 0.00373171 | 251.72 | 0 | 0 | 2023-03-15 09:32:44 | 0.00044512 | 9.8898 | 667.1014 | 0 | Close
1982 | 1 | 2 | CC Chg | 08:30:00 | 16:30:00 | 0.11867 | 3.7512 | 1.00873 | 68.04 | 1.00873 | 68.04 | 0 | 0 | 0.00373542 | 251.97 | 0.00373542 | 251.97 | 0 | 0 | 2023-03-15 09:33:14 | 0.00044515 | 0 | 0 | 0 | Close
1983 | 1 | 2 | CC Chg | 08:30:30 | 16:30:30 | 0.11868 | 3.7512 | 1.00972 | 68.11 | 1.00972 | 68.11 | 0 | 0 | 0.00373913 | 252.22 | 0.00373913 | 252.22 | 0 | 0 | 2023-03-15 09:33:44 | 0.00044519 | 0 | 0 | 0 | Close
1984 | 1 | 2 | CC Chg | 08:31:00 | 16:31:00 | 0.11866 | 3.7513 | 1.01071 | 68.18 | 1.01071 | 68.18 | 0 | 0 | 0.00374284 | 252.47 | 0.00374284 | 252.47 | 0 | 0 | 2023-03-15 09:34:14 | 0.00044513 | 9.888 | 666.9815 | 0 | Close
1985 | 1 | 2 | CC Chg | 08:31:30 | 16:31:30 | 0.11865 | 3.7513 | 1.0117 | 68.24 | 1.0117 | 68.24 | 0 | 0 | 0.00374655 | 252.72 | 0.00374655 | 252.72 | 0 | 0 | 2023-03-15 09:34:44 | 0.00044509 | 0 | 0 | 0 | Close
1986 | 1 | 2 | CC Chg | 08:32:00 | 16:32:00 | 0.11866 | 3.7515 | 1.01269 | 68.31 | 1.01269 | 68.31 | 0 | 0 | 0.00375026 | 252.97 | 0.00375026 | 252.97 | 0 | 0 | 2023-03-15 09:35:14 | 0.00044515 | 4.944 | 333.4907 | 0 | Close
1987 | 1 | 2 | CC Chg | 08:32:30 | 16:32:30 | 0.11865 | 3.7515 | 1.01368 | 68.38 | 1.01368 | 68.38 | 0 | 0 | 0.00375397 | 253.22 | 0.00375397 | 253.22 | 0 | 0 | 2023-03-15 09:35:44 | 0.00044512 | 0 | 0 | 0 | Close
1988 | 1 | 2 | CC Chg | 08:33:00 | 16:33:00 | 0.11867 | 3.7516 | 1.01467 | 68.44 | 1.01467 | 68.44 | 0 | 0 | 0.00375768 | 253.47 | 0.00375768 | 253.47 | 0 | 0 | 2023-03-15 09:36:14 | 0.0004452 | 9.888 | 666.9815 | 0 | Close
1989 | 1 | 2 | CC Chg | 08:33:30 | 16:33:30 | 0.11865 | 3.7517 | 1.01566 | 68.51 | 1.01566 | 68.51 | 0 | 0 | 0.00376139 | 253.72 | 0.00376139 | 253.72 | 0 | 0 | 2023-03-15 09:36:44 | 0.00044514 | 9.888 | 666.9815 | 0 | Close
1990 | 1 | 2 | CC Chg | 08:34:00 | 16:34:00 | 0.11866 | 3.7518 | 1.01664 | 68.58 | 1.01664 | 68.58 | 0 | 0 | 0.0037651 | 253.97 | 0.0037651 | 253.97 | 0 | 0 | 2023-03-15 09:37:14 | 0.00044519 | 9.8889 | 667.0414 | 0 | Close
1991 | 1 | 2 | CC Chg | 08:34:30 | 16:34:30 | 0.11866 | 3.7518 | 1.01763 | 68.64 | 1.01763 | 68.64 | 0 | 0 | 0.00376881 | 254.22 | 0.00376881 | 254.22 | 0 | 0 | 2023-03-15 09:37:44 | 0.00044519 | 0 | 0 | 0 | Close
1992 | 1 | 2 | CC Chg | 08:35:00 | 16:35:00 | 0.11866 | 3.7519 | 1.01862 | 68.71 | 1.01862 | 68.71 | 0 | 0 | 0.00377252 | 254.47 | 0.00377252 | 254.47 | 0 | 0 | 2023-03-15 09:38:14 | 0.0004452 | 9.8889 | 667.0414 | 0 | Close
1993 | 1 | 2 | CC Chg | 08:35:30 | 16:35:30 | 0.11866 | 3.7518 | 1.01961 | 68.78 | 1.01961 | 68.78 | 0 | 0 | 0.00377623 | 254.72 | 0.00377623 | 254.72 | 0 | 0 | 2023-03-15 09:38:44 | 0.00044519 | -9.888 | -666.9815 | 0 | Close
1994 | 1 | 2 | CC Chg | 08:36:00 | 16:36:00 | 0.11866 | 3.7519 | 1.0206 | 68.84 | 1.0206 | 68.84 | 0 | 0 | 0.00377994 | 254.97 | 0.00377994 | 254.97 | 0 | 0 | 2023-03-15 09:39:14 | 0.0004452 | 9.8889 | 667.0414 | 0 | Close
1995 | 1 | 2 | CC Chg | 08:36:30 | 16:36:30 | 0.11867 | 3.752 | 1.02159 | 68.91 | 1.02159 | 68.91 | 0 | 0 | 0.00378365 | 255.22 | 0.00378365 | 255.22 | 0 | 0 | 2023-03-15 09:39:44 | 0.00044525 | 9.888 | 666.9815 | 0 | Close
1996 | 1 | 2 | CC Chg | 08:37:00 | 16:37:00 | 0.11866 | 3.7521 | 1.02258 | 68.98 | 1.02258 | 68.98 | 0 | 0 | 0.00378736 | 255.47 | 0.00378736 | 255.47 | 0 | 0 | 2023-03-15 09:40:14 | 0.00044522 | 9.8898 | 667.1014 | 0 | Close
1997 | 1 | 2 | CC Chg | 08:37:30 | 16:37:30 | 0.11866 | 3.7521 | 1.02357 | 69.04 | 1.02357 | 69.04 | 0 | 0 | 0.00379107 | 255.72 | 0.00379107 | 255.72 | 0 | 0 | 2023-03-15 09:40:44 | 0.00044522 | 0 | 0 | 0 | Close
1998 | 1 | 2 | CC Chg | 08:38:00 | 16:38:00 | 0.11867 | 3.7522 | 1.02456 | 69.11 | 1.02456 | 69.11 | 0 | 0 | 0.00379478 | 255.97 | 0.00379478 | 255.97 | 0 | 0 | 2023-03-15 09:41:14 | 0.00044527 | 9.8889 | 667.0414 | 0 | Close
1999 | 1 | 2 | CC Chg | 08:38:30 | 16:38:30 | 0.11866 | 3.7523 | 1.02554 | 69.18 | 1.02554 | 69.18 | 0 | 0 | 0.00379849 | 256.22 | 0.00379849 | 256.22 | 0 | 0 | 2023-03-15 09:41:44 | 0.00044525 | 9.888 | 666.9815 | 0 | Close
2000 | 1 | 2 | CC Chg | 08:39:00 | 16:39:00 | 0.11867 | 3.7523 | 1.02653 | 69.24 | 1.02653 | 69.24 | 0 | 0 | 0.0038022 | 256.47 | 0.0038022 | 256.47 | 0 | 0 | 2023-03-15 09:42:14 | 0.00044529 | 0 | 0 | 0 | Close
2001 | 1 | 2 | CC Chg | 08:39:30 | 16:39:30 | 0.11867 | 3.7524 | 1.02752 | 69.31 | 1.02752 | 69.31 | 0 | 0 | 0.00380591 | 256.72 | 0.00380591 | 256.72 | 0 | 0 | 2023-03-15 09:42:44 | 0.0004453 | 9.888 | 666.9815 | 0 | Close
2002 | 1 | 2 | CC Chg | 08:40:00 | 16:40:00 | 0.11867 | 3.7524 | 1.02851 | 69.38 | 1.02851 | 69.38 | 0 | 0 | 0.00380962 | 256.97 | 0.00380962 | 256.97 | 0 | 0 | 2023-03-15 09:43:14 | 0.0004453 | 0 | 0 | 0 | Close
2003 | 1 | 2 | CC Chg | 08:40:30 | 16:40:30 | 0.11867 | 3.7525 | 1.0295 | 69.44 | 1.0295 | 69.44 | 0 | 0 | 0.00381333 | 257.22 | 0.00381333 | 257.22 | 0 | 0 | 2023-03-15 09:43:44 | 0.00044531 | 9.888 | 666.9815 | 0 | Close
2004 | 1 | 2 | CC Chg | 08:41:00 | 16:41:00 | 0.11866 | 3.7525 | 1.03049 | 69.51 | 1.03049 | 69.51 | 0 | 0 | 0.00381704 | 257.47 | 0.00381704 | 257.47 | 0 | 0 | 2023-03-15 09:44:14 | 0.00044527 | 0 | 0 | 0 | Close
2005 | 1 | 2 | CC Chg | 08:41:30 | 16:41:30 | 0.11866 | 3.7526 | 1.03148 | 69.58 | 1.03148 | 69.58 | 0 | 0 | 0.00382075 | 257.72 | 0.00382075 | 257.72 | 0 | 0 | 2023-03-15 09:44:44 | 0.00044528 | 9.8889 | 667.0414 | 0 | Close
2006 | 1 | 2 | CC Chg | 08:42:00 | 16:42:00 | 0.11866 | 3.7526 | 1.03247 | 69.64 | 1.03247 | 69.64 | 0 | 0 | 0.00382446 | 257.97 | 0.00382446 | 257.97 | 0 | 0 | 2023-03-15 09:45:14 | 0.00044528 | 0 | 0 | 0 | Close
2007 | 1 | 2 | CC Chg | 08:42:30 | 16:42:30 | 0.11866 | 3.7527 | 1.03345 | 69.71 | 1.03345 | 69.71 | 0 | 0 | 0.00382818 | 258.22 | 0.00382818 | 258.22 | 0 | 0 | 2023-03-15 09:45:44 | 0.0004453 | 9.888 | 666.9815 | 0 | Close
2008 | 1 | 2 | CC Chg | 08:43:00 | 16:43:00 | 0.11867 | 3.7528 | 1.03444 | 69.78 | 1.03444 | 69.78 | 0 | 0 | 0.00383189 | 258.47 | 0.00383189 | 258.47 | 0 | 0 | 2023-03-15 09:46:14 | 0.00044534 | 9.888 | 666.9815 | 0 | Close
2009 | 1 | 2 | CC Chg | 08:43:30 | 16:43:30 | 0.11866 | 3.7529 | 1.03543 | 69.84 | 1.03543 | 69.84 | 0 | 0 | 0.0038356 | 258.72 | 0.0038356 | 258.72 | 0 | 0 | 2023-03-15 09:46:44 | 0.00044532 | 9.8889 | 667.0414 | 0 | Close
2010 | 1 | 2 | CC Chg | 08:44:00 | 16:44:00 | 0.11867 | 3.7529 | 1.03642 | 69.91 | 1.03642 | 69.91 | 0 | 0 | 0.00383931 | 258.98 | 0.00383931 | 258.98 | 0 | 0 | 2023-03-15 09:47:14 | 0.00044536 | 0 | 0 | 0 | Close
2011 | 1 | 2 | CC Chg | 08:44:30 | 16:44:30 | 0.11866 | 3.753 | 1.03741 | 69.98 | 1.03741 | 69.98 | 0 | 0 | 0.00384302 | 259.23 | 0.00384302 | 259.23 | 0 | 0 | 2023-03-15 09:47:44 | 0.00044533 | 9.8889 | 667.0414 | 0 | Close
2012 | 1 | 2 | CC Chg | 08:45:00 | 16:45:00 | 0.11866 | 3.7531 | 1.0384 | 70.04 | 1.0384 | 70.04 | 0 | 0 | 0.00384673 | 259.48 | 0.00384673 | 259.48 | 0 | 0 | 2023-03-15 09:48:14 | 0.00044534 | 9.8889 | 667.0414 | 0 | Close
2013 | 1 | 2 | CC Chg | 08:45:30 | 16:45:30 | 0.11866 | 3.7531 | 1.03939 | 70.11 | 1.03939 | 70.11 | 0 | 0 | 0.00385044 | 259.73 | 0.00385044 | 259.73 | 0 | 0 | 2023-03-15 09:48:44 | 0.00044534 | 0 | 0 | 0 | Close
2014 | 1 | 2 | CC Chg | 08:46:00 | 16:46:00 | 0.11866 | 3.7533 | 1.04038 | 70.18 | 1.04038 | 70.18 | 0 | 0 | 0.00385415 | 259.98 | 0.00385415 | 259.98 | 0 | 0 | 2023-03-15 09:49:14 | 0.00044537 | 4.944 | 333.4907 | 0 | Close
2015 | 1 | 2 | CC Chg | 08:46:30 | 16:46:30 | 0.11865 | 3.7533 | 1.04137 | 70.24 | 1.04137 | 70.24 | 0 | 0 | 0.00385786 | 260.23 | 0.00385786 | 260.23 | 0 | 0 | 2023-03-15 09:49:44 | 0.00044533 | 0 | 0 | 0 | Close
2016 | 1 | 2 | CC Chg | 08:47:00 | 16:47:00 | 0.11865 | 3.7533 | 1.04235 | 70.31 | 1.04235 | 70.31 | 0 | 0 | 0.00386158 | 260.48 | 0.00386158 | 260.48 | 0 | 0 | 2023-03-15 09:50:14 | 0.00044533 | 0 | 0 | 0 | Close
2017 | 1 | 2 | CC Chg | 08:47:30 | 16:47:30 | 0.11866 | 3.7534 | 1.04334 | 70.38 | 1.04334 | 70.38 | 0 | 0 | 0.00386529 | 260.73 | 0.00386529 | 260.73 | 0 | 0 | 2023-03-15 09:50:44 | 0.00044538 | 9.8889 | 667.0414 | 0 | Close
2018 | 1 | 2 | CC Chg | 08:48:00 | 16:48:00 | 0.11866 | 3.7535 | 1.04433 | 70.44 | 1.04433 | 70.44 | 0 | 0 | 0.003869 | 260.98 | 0.003869 | 260.98 | 0 | 0 | 2023-03-15 09:51:14 | 0.00044539 | 9.888 | 666.9815 | 0 | Close
2019 | 1 | 2 | CC Chg | 08:48:30 | 16:48:30 | 0.11866 | 3.7535 | 1.04532 | 70.51 | 1.04532 | 70.51 | 0 | 0 | 0.00387271 | 261.23 | 0.00387271 | 261.23 | 0 | 0 | 2023-03-15 09:51:44 | 0.00044539 | 0 | 0 | 0 | Close
2020 | 1 | 2 | CC Chg | 08:49:00 | 16:49:00 | 0.11866 | 3.7536 | 1.04631 | 70.58 | 1.04631 | 70.58 | 0 | 0 | 0.00387642 | 261.48 | 0.00387642 | 261.48 | 0 | 0 | 2023-03-15 09:52:14 | 0.0004454 | 9.888 | 666.9815 | 0 | Close
2021 | 1 | 2 | CC Chg | 08:49:30 | 16:49:30 | 0.11867 | 3.7537 | 1.0473 | 70.64 | 1.0473 | 70.64 | 0 | 0 | 0.00388013 | 261.73 | 0.00388013 | 261.73 | 0 | 0 | 2023-03-15 09:52:44 | 0.00044545 | 9.8898 | 667.1014 | 0 | Close
2022 | 1 | 2 | CC Chg | 08:50:00 | 16:50:00 | 0.11866 | 3.7537 | 1.04829 | 70.71 | 1.04829 | 70.71 | 0 | 0 | 0.00388385 | 261.98 | 0.00388385 | 261.98 | 0 | 0 | 2023-03-15 09:53:14 | 0.00044541 | 0 | 0 | 0 | Close
2023 | 1 | 2 | CC Chg | 08:50:30 | 16:50:30 | 0.11866 | 3.7537 | 1.04928 | 70.78 | 1.04928 | 70.78 | 0 | 0 | 0.00388756 | 262.23 | 0.00388756 | 262.23 | 0 | 0 | 2023-03-15 09:53:44 | 0.00044541 | 0 | 0 | 0 | Close
2024 | 1 | 2 | CC Chg | 08:51:00 | 16:51:00 | 0.11865 | 3.754 | 1.05026 | 70.84 | 1.05026 | 70.84 | 0 | 0 | 0.00389127 | 262.48 | 0.00389127 | 262.48 | 0 | 0 | 2023-03-15 09:54:14 | 0.00044541 | 3.296 | 222.3272 | 0 | Close
2025 | 1 | 2 | CC Chg | 08:51:30 | 16:51:30 | 0.11866 | 3.7541 | 1.05125 | 70.91 | 1.05125 | 70.91 | 0 | 0 | 0.00389498 | 262.73 | 0.00389498 | 262.73 | 0 | 0 | 2023-03-15 09:54:44 | 0.00044546 | 9.888 | 666.9815 | 0 | Close
2026 | 1 | 2 | CC Chg | 08:52:00 | 16:52:00 | 0.11866 | 3.7541 | 1.05224 | 70.98 | 1.05224 | 70.98 | 0 | 0 | 0.00389869 | 262.98 | 0.00389869 | 262.98 | 0 | 0 | 2023-03-15 09:55:14 | 0.00044546 | 0 | 0 | 0 | Close
2027 | 1 | 2 | CC Chg | 08:52:30 | 16:52:30 | 0.11866 | 3.7541 | 1.05323 | 71.04 | 1.05323 | 71.04 | 0 | 0 | 0.00390241 | 263.23 | 0.00390241 | 263.23 | 0 | 0 | 2023-03-15 09:55:44 | 0.00044546 | 0 | 0 | 0 | Close
2028 | 1 | 2 | CC Chg | 08:53:00 | 16:53:00 | 0.11866 | 3.7541 | 1.05422 | 71.11 | 1.05422 | 71.11 | 0 | 0 | 0.00390612 | 263.48 | 0.00390612 | 263.48 | 0 | 0 | 2023-03-15 09:56:14 | 0.00044546 | 0 | 0 | 0 | Close
2029 | 1 | 2 | CC Chg | 08:53:30 | 16:53:30 | 0.11867 | 3.7542 | 1.05521 | 71.18 | 1.05521 | 71.18 | 0 | 0 | 0.00390983 | 263.73 | 0.00390983 | 263.73 | 0 | 0 | 2023-03-15 09:56:44 | 0.00044551 | 9.888 | 666.9815 | 0 | Close
2030 | 1 | 2 | CC Chg | 08:54:00 | 16:54:00 | 0.11866 | 3.7543 | 1.0562 | 71.24 | 1.0562 | 71.24 | 0 | 0 | 0.00391354 | 263.98 | 0.00391354 | 263.98 | 0 | 0 | 2023-03-15 09:57:14 | 0.00044549 | 9.888 | 666.9815 | 0 | Close
2031 | 1 | 2 | CC Chg | 08:54:30 | 16:54:30 | 0.11868 | 3.7544 | 1.05719 | 71.31 | 1.05719 | 71.31 | 0 | 0 | 0.00391726 | 264.23 | 0.00391726 | 264.23 | 0 | 0 | 2023-03-15 09:57:44 | 0.00044557 | 9.8898 | 667.1014 | 0 | Close
2032 | 1 | 2 | CC Chg | 08:55:00 | 16:55:00 | 0.11865 | 3.7544 | 1.05818 | 71.38 | 1.05818 | 71.38 | 0 | 0 | 0.00392097 | 264.48 | 0.00392097 | 264.48 | 0 | 0 | 2023-03-15 09:58:14 | 0.00044546 | 0 | 0 | 0 | Close
2033 | 1 | 2 | CC Chg | 08:55:30 | 16:55:30 | 0.11866 | 3.7545 | 1.05916 | 71.44 | 1.05916 | 71.44 | 0 | 0 | 0.00392468 | 264.73 | 0.00392468 | 264.73 | 0 | 0 | 2023-03-15 09:58:44 | 0.00044551 | 9.888 | 666.9815 | 0 | Close
2034 | 1 | 2 | CC Chg | 08:56:00 | 16:56:00 | 0.11867 | 3.7545 | 1.06015 | 71.51 | 1.06015 | 71.51 | 0 | 0 | 0.00392839 | 264.98 | 0.00392839 | 264.98 | 0 | 0 | 2023-03-15 09:59:14 | 0.00044555 | 0 | 0 | 0 | Close
2035 | 1 | 2 | CC Chg | 08:56:30 | 16:56:30 | 0.11866 | 3.7547 | 1.06114 | 71.58 | 1.06114 | 71.58 | 0 | 0 | 0.00393211 | 265.23 | 0.00393211 | 265.23 | 0 | 0 | 2023-03-15 09:59:44 | 0.00044553 | 4.944 | 333.4907 | 0 | Close
2036 | 1 | 2 | CC Chg | 08:57:00 | 16:57:00 | 0.11867 | 3.7548 | 1.06213 | 71.64 | 1.06213 | 71.64 | 0 | 0 | 0.00393582 | 265.49 | 0.00393582 | 265.49 | 0 | 0 | 2023-03-15 10:00:14 | 0.00044558 | 9.888 | 666.9815 | 0 | Close
2037 | 1 | 2 | CC Chg | 08:57:30 | 16:57:30 | 0.11867 | 3.7548 | 1.06312 | 71.71 | 1.06312 | 71.71 | 0 | 0 | 0.00393953 | 265.74 | 0.00393953 | 265.74 | 0 | 0 | 2023-03-15 10:00:44 | 0.00044558 | 0 | 0 | 0 | Close
2038 | 1 | 2 | CC Chg | 08:58:00 | 16:58:00 | 0.11866 | 3.7549 | 1.06411 | 71.78 | 1.06411 | 71.78 | 0 | 0 | 0.00394325 | 265.99 | 0.00394325 | 265.99 | 0 | 0 | 2023-03-15 10:01:14 | 0.00044556 | 9.888 | 666.9815 | 0 | Close
2039 | 1 | 2 | CC Chg | 08:58:30 | 16:58:30 | 0.11867 | 3.7549 | 1.0651 | 71.84 | 1.0651 | 71.84 | 0 | 0 | 0.00394696 | 266.24 | 0.00394696 | 266.24 | 0 | 0 | 2023-03-15 10:01:44 | 0.00044559 | 0 | 0 | 0 | Close
2040 | 1 | 2 | CC Chg | 08:59:00 | 16:59:00 | 0.11865 | 3.7549 | 1.06609 | 71.91 | 1.06609 | 71.91 | 0 | 0 | 0.00395067 | 266.49 | 0.00395067 | 266.49 | 0 | 0 | 2023-03-15 10:02:14 | 0.00044552 | 0 | 0 | 0 | Close
2041 | 1 | 2 | CC Chg | 08:59:30 | 16:59:30 | 0.11866 | 3.755 | 1.06708 | 71.98 | 1.06708 | 71.98 | 0 | 0 | 0.00395438 | 266.74 | 0.00395438 | 266.74 | 0 | 0 | 2023-03-15 10:02:44 | 0.00044557 | 9.888 | 666.9815 | 0 | Close
2042 | 1 | 2 | CC Chg | 09:00:00 | 17:00:00 | 0.11866 | 3.7551 | 1.06806 | 72.04 | 1.06806 | 72.04 | 0 | 0 | 0.0039581 | 266.99 | 0.0039581 | 266.99 | 0 | 0 | 2023-03-15 10:03:14 | 0.00044558 | 9.8898 | 667.1014 | 0 | Close
2043 | 1 | 2 | CC Chg | 09:00:30 | 17:00:30 | 0.11867 | 3.7552 | 1.06905 | 72.11 | 1.06905 | 72.11 | 0 | 0 | 0.00396181 | 267.24 | 0.00396181 | 267.24 | 0 | 0 | 2023-03-15 10:03:44 | 0.00044563 | 9.8889 | 667.0414 | 0 | Close
2044 | 1 | 2 | CC Chg | 09:01:00 | 17:01:00 | 0.11866 | 3.7553 | 1.07004 | 72.18 | 1.07004 | 72.18 | 0 | 0 | 0.00396552 | 267.49 | 0.00396552 | 267.49 | 0 | 0 | 2023-03-15 10:04:14 | 0.0004456 | 9.8889 | 667.0414 | 0 | Close
2045 | 1 | 2 | CC Chg | 09:01:30 | 17:01:30 | 0.11867 | 3.7554 | 1.07103 | 72.24 | 1.07103 | 72.24 | 0 | 0 | 0.00396924 | 267.74 | 0.00396924 | 267.74 | 0 | 0 | 2023-03-15 10:04:44 | 0.00044565 | 9.888 | 666.9815 | 0 | Close
2046 | 1 | 2 | CC Chg | 09:02:00 | 17:02:00 | 0.11867 | 3.7554 | 1.07202 | 72.31 | 1.07202 | 72.31 | 0 | 0 | 0.00397295 | 267.99 | 0.00397295 | 267.99 | 0 | 0 | 2023-03-15 10:05:14 | 0.00044565 | 0 | 0 | 0 | Close
2047 | 1 | 2 | CC Chg | 09:02:30 | 17:02:30 | 0.11868 | 3.7555 | 1.07301 | 72.38 | 1.07301 | 72.38 | 0 | 0 | 0.00397667 | 268.24 | 0.00397667 | 268.24 | 0 | 0 | 2023-03-15 10:05:44 | 0.0004457 | 9.8889 | 667.0414 | 0 | Close
2048 | 1 | 2 | CC Chg | 09:03:00 | 17:03:00 | 0.11868 | 3.7556 | 1.074 | 72.45 | 1.074 | 72.45 | 0 | 0 | 0.00398038 | 268.49 | 0.00398038 | 268.49 | 0 | 0 | 2023-03-15 10:06:14 | 0.00044571 | 9.8889 | 667.0414 | 0 | Close
2049 | 1 | 2 | CC Chg | 09:03:30 | 17:03:30 | 0.11868 | 3.7556 | 1.07499 | 72.51 | 1.07499 | 72.51 | 0 | 0 | 0.00398409 | 268.74 | 0.00398409 | 268.74 | 0 | 0 | 2023-03-15 10:06:44 | 0.00044571 | 0 | 0 | 0 | Close
2050 | 1 | 2 | CC Chg | 09:04:00 | 17:04:00 | 0.11868 | 3.7557 | 1.07598 | 72.58 | 1.07598 | 72.58 | 0 | 0 | 0.00398781 | 268.99 | 0.00398781 | 268.99 | 0 | 0 | 2023-03-15 10:07:14 | 0.00044573 | 9.888 | 666.9815 | 0 | Close
2051 | 1 | 2 | CC Chg | 09:04:30 | 17:04:30 | 0.11866 | 3.7557 | 1.07696 | 72.65 | 1.07696 | 72.65 | 0 | 0 | 0.00399152 | 269.24 | 0.00399152 | 269.24 | 0 | 0 | 2023-03-15 10:07:44 | 0.00044565 | 0 | 0 | 0 | Close
2052 | 1 | 2 | CC Chg | 09:05:00 | 17:05:00 | 0.11866 | 3.7558 | 1.07795 | 72.71 | 1.07795 | 72.71 | 0 | 0 | 0.00399524 | 269.49 | 0.00399524 | 269.49 | 0 | 0 | 2023-03-15 10:08:14 | 0.00044566 | 9.8898 | 667.1014 | 0 | Close
2053 | 1 | 2 | CC Chg | 09:05:30 | 17:05:30 | 0.11868 | 3.7559 | 1.07894 | 72.78 | 1.07894 | 72.78 | 0 | 0 | 0.00399895 | 269.74 | 0.00399895 | 269.74 | 0 | 0 | 2023-03-15 10:08:44 | 0.00044575 | 9.8889 | 667.0414 | 0 | Close
2054 | 1 | 2 | CC Chg | 09:06:00 | 17:06:00 | 0.11866 | 3.756 | 1.07993 | 72.85 | 1.07993 | 72.85 | 0 | 0 | 0.00400266 | 269.99 | 0.00400266 | 269.99 | 0 | 0 | 2023-03-15 10:09:14 | 0.00044569 | 9.8889 | 667.0414 | 0 | Close
2055 | 1 | 2 | CC Chg | 09:06:30 | 17:06:30 | 0.11867 | 3.7561 | 1.08092 | 72.91 | 1.08092 | 72.91 | 0 | 0 | 0.00400638 | 270.24 | 0.00400638 | 270.24 | 0 | 0 | 2023-03-15 10:09:44 | 0.00044574 | 9.888 | 666.9815 | 0 | Close
2056 | 1 | 2 | CC Chg | 09:07:00 | 17:07:00 | 0.11867 | 3.7561 | 1.08191 | 72.98 | 1.08191 | 72.98 | 0 | 0 | 0.00401009 | 270.5 | 0.00401009 | 270.5 | 0 | 0 | 2023-03-15 10:10:14 | 0.00044574 | 0 | 0 | 0 | Close
2057 | 1 | 2 | CC Chg | 09:07:30 | 17:07:30 | 0.11867 | 3.7562 | 1.0829 | 73.05 | 1.0829 | 73.05 | 0 | 0 | 0.00401381 | 270.75 | 0.00401381 | 270.75 | 0 | 0 | 2023-03-15 10:10:44 | 0.00044575 | 9.8898 | 667.1014 | 0 | Close
2058 | 1 | 2 | CC Chg | 09:08:00 | 17:08:00 | 0.11869 | 3.7564 | 1.08389 | 73.11 | 1.08389 | 73.11 | 0 | 0 | 0.00401752 | 271 | 0.00401752 | 271 | 0 | 0 | 2023-03-15 10:11:14 | 0.00044585 | 4.9449 | 333.5507 | 0 | Close
2059 | 1 | 2 | CC Chg | 09:08:30 | 17:08:30 | 0.11867 | 3.7564 | 1.08488 | 73.18 | 1.08488 | 73.18 | 0 | 0 | 0.00402124 | 271.25 | 0.00402124 | 271.25 | 0 | 0 | 2023-03-15 10:11:44 | 0.00044577 | 0 | 0 | 0 | Close
2060 | 1 | 2 | CC Chg | 09:09:00 | 17:09:00 | 0.11867 | 3.7565 | 1.08586 | 73.25 | 1.08586 | 73.25 | 0 | 0 | 0.00402495 | 271.5 | 0.00402495 | 271.5 | 0 | 0 | 2023-03-15 10:12:14 | 0.00044578 | 9.8898 | 667.1014 | 0 | Close
2061 | 1 | 2 | CC Chg | 09:09:30 | 17:09:30 | 0.11866 | 3.7566 | 1.08685 | 73.31 | 1.08685 | 73.31 | 0 | 0 | 0.00402867 | 271.75 | 0.00402867 | 271.75 | 0 | 0 | 2023-03-15 10:12:44 | 0.00044576 | 9.8889 | 667.0414 | 0 | Close
2062 | 1 | 2 | CC Chg | 09:10:00 | 17:10:00 | 0.11866 | 3.7565 | 1.08784 | 73.38 | 1.08784 | 73.38 | 0 | 0 | 0.00403238 | 272 | 0.00403238 | 272 | 0 | 0 | 2023-03-15 10:13:14 | 0.00044575 | -9.8898 | -667.1014 | 0 | Close
2063 | 1 | 2 | CC Chg | 09:10:30 | 17:10:30 | 0.11867 | 3.7567 | 1.08883 | 73.45 | 1.08883 | 73.45 | 0 | 0 | 0.0040361 | 272.25 | 0.0040361 | 272.25 | 0 | 0 | 2023-03-15 10:13:44 | 0.00044581 | 4.9444 | 333.5207 | 0 | Close
2064 | 1 | 2 | CC Chg | 09:11:00 | 17:11:00 | 0.11868 | 3.7567 | 1.08982 | 73.51 | 1.08982 | 73.51 | 0 | 0 | 0.00403981 | 272.5 | 0.00403981 | 272.5 | 0 | 0 | 2023-03-15 10:14:14 | 0.00044585 | 0 | 0 | 0 | Close
2065 | 1 | 2 | CC Chg | 09:11:30 | 17:11:30 | 0.11867 | 3.7568 | 1.09081 | 73.58 | 1.09081 | 73.58 | 0 | 0 | 0.00404353 | 272.75 | 0.00404353 | 272.75 | 0 | 0 | 2023-03-15 10:14:44 | 0.00044582 | 9.8898 | 667.1014 | 0 | Close
2066 | 1 | 2 | CC Chg | 09:12:00 | 17:12:00 | 0.11867 | 3.7568 | 1.0918 | 73.65 | 1.0918 | 73.65 | 0 | 0 | 0.00404724 | 273 | 0.00404724 | 273 | 0 | 0 | 2023-03-15 10:15:14 | 0.00044582 | 0 | 0 | 0 | Close
2067 | 1 | 2 | CC Chg | 09:12:30 | 17:12:30 | 0.11867 | 3.757 | 1.09279 | 73.71 | 1.09279 | 73.71 | 0 | 0 | 0.00405096 | 273.25 | 0.00405096 | 273.25 | 0 | 0 | 2023-03-15 10:15:44 | 0.00044584 | 4.9444 | 333.5207 | 0 | Close
2068 | 1 | 2 | CC Chg | 09:13:00 | 17:13:00 | 0.11867 | 3.757 | 1.09378 | 73.78 | 1.09378 | 73.78 | 0 | 0 | 0.00405467 | 273.5 | 0.00405467 | 273.5 | 0 | 0 | 2023-03-15 10:16:14 | 0.00044584 | 0 | 0 | 0 | Close
2069 | 1 | 2 | CC Chg | 09:13:30 | 17:13:30 | 0.11869 | 3.7571 | 1.09476 | 73.85 | 1.09476 | 73.85 | 0 | 0 | 0.00405839 | 273.75 | 0.00405839 | 273.75 | 0 | 0 | 2023-03-15 10:16:44 | 0.00044593 | 9.8889 | 667.0414 | 0 | Close
2070 | 1 | 2 | CC Chg | 09:14:00 | 17:14:00 | 0.11866 | 3.7572 | 1.09575 | 73.91 | 1.09575 | 73.91 | 0 | 0 | 0.0040621 | 274 | 0.0040621 | 274 | 0 | 0 | 2023-03-15 10:17:14 | 0.00044583 | 9.8898 | 667.1014 | 0 | Close
2071 | 1 | 2 | CC Chg | 09:14:30 | 17:14:30 | 0.11868 | 3.7573 | 1.09674 | 73.98 | 1.09674 | 73.98 | 0 | 0 | 0.00406582 | 274.25 | 0.00406582 | 274.25 | 0 | 0 | 2023-03-15 10:17:44 | 0.00044592 | 9.8898 | 667.1014 | 0 | Close
2072 | 1 | 2 | CC Chg | 09:15:00 | 17:15:00 | 0.11867 | 3.7573 | 1.09773 | 74.05 | 1.09773 | 74.05 | 0 | 0 | 0.00406954 | 274.5 | 0.00406954 | 274.5 | 0 | 0 | 2023-03-15 10:18:14 | 0.00044588 | 0 | 0 | 0 | Close
2073 | 1 | 2 | CC Chg | 09:15:30 | 17:15:30 | 0.11867 | 3.7574 | 1.09872 | 74.11 | 1.09872 | 74.11 | 0 | 0 | 0.00407325 | 274.76 | 0.00407325 | 274.76 | 0 | 0 | 2023-03-15 10:18:44 | 0.00044589 | 9.8889 | 667.0414 | 0 | Close
2074 | 1 | 2 | CC Chg | 09:16:00 | 17:16:00 | 0.11867 | 3.7574 | 1.09971 | 74.18 | 1.09971 | 74.18 | 0 | 0 | 0.00407697 | 275.01 | 0.00407697 | 275.01 | 0 | 0 | 2023-03-15 10:19:14 | 0.00044589 | 0 | 0 | 0 | Close
2075 | 1 | 2 | CC Chg | 09:16:30 | 17:16:30 | 0.11866 | 3.7574 | 1.1007 | 74.25 | 1.1007 | 74.25 | 0 | 0 | 0.00408068 | 275.26 | 0.00408068 | 275.26 | 0 | 0 | 2023-03-15 10:19:44 | 0.00044585 | 0 | 0 | 0 | Close
2076 | 1 | 2 | CC Chg | 09:17:00 | 17:17:00 | 0.11867 | 3.7576 | 1.10169 | 74.31 | 1.10169 | 74.31 | 0 | 0 | 0.0040844 | 275.51 | 0.0040844 | 275.51 | 0 | 0 | 2023-03-15 10:20:14 | 0.00044591 | 4.9449 | 333.5507 | 0 | Close
2077 | 1 | 2 | CC Chg | 09:17:30 | 17:17:30 | 0.11867 | 3.7576 | 1.10268 | 74.38 | 1.10268 | 74.38 | 0 | 0 | 0.00408811 | 275.76 | 0.00408811 | 275.76 | 0 | 0 | 2023-03-15 10:20:44 | 0.00044591 | 0 | 0 | 0 | Close
2078 | 1 | 2 | CC Chg | 09:18:00 | 17:18:00 | 0.11868 | 3.7577 | 1.10367 | 74.45 | 1.10367 | 74.45 | 0 | 0 | 0.00409183 | 276.01 | 0.00409183 | 276.01 | 0 | 0 | 2023-03-15 10:21:14 | 0.00044596 | 9.8898 | 667.1014 | 0 | Close
2079 | 1 | 2 | CC Chg | 09:18:30 | 17:18:30 | 0.11868 | 3.7578 | 1.10465 | 74.51 | 1.10465 | 74.51 | 0 | 0 | 0.00409555 | 276.26 | 0.00409555 | 276.26 | 0 | 0 | 2023-03-15 10:21:44 | 0.00044598 | 9.8898 | 667.1014 | 0 | Close
2080 | 1 | 2 | CC Chg | 09:19:00 | 17:19:00 | 0.11868 | 3.7578 | 1.10564 | 74.58 | 1.10564 | 74.58 | 0 | 0 | 0.00409926 | 276.51 | 0.00409926 | 276.51 | 0 | 0 | 2023-03-15 10:22:14 | 0.00044598 | 0 | 0 | 0 | Close
2081 | 1 | 2 | CC Chg | 09:19:30 | 17:19:30 | 0.11867 | 3.7579 | 1.10663 | 74.65 | 1.10663 | 74.65 | 0 | 0 | 0.00410298 | 276.76 | 0.00410298 | 276.76 | 0 | 0 | 2023-03-15 10:22:44 | 0.00044595 | 9.8898 | 667.1014 | 0 | Close
2082 | 1 | 2 | CC Chg | 09:20:00 | 17:20:00 | 0.11868 | 3.758 | 1.10762 | 74.71 | 1.10762 | 74.71 | 0 | 0 | 0.0041067 | 277.01 | 0.0041067 | 277.01 | 0 | 0 | 2023-03-15 10:23:14 | 0.000446 | 9.8898 | 667.1014 | 0 | Close
2083 | 1 | 2 | CC Chg | 09:20:30 | 17:20:30 | 0.11867 | 3.7582 | 1.10861 | 74.78 | 1.10861 | 74.78 | 0 | 0 | 0.00411041 | 277.26 | 0.00411041 | 277.26 | 0 | 0 | 2023-03-15 10:23:44 | 0.00044599 | 4.9449 | 333.5507 | 0 | Close
2084 | 1 | 2 | CC Chg | 09:21:00 | 17:21:00 | 0.11867 | 3.7582 | 1.1096 | 74.85 | 1.1096 | 74.85 | 0 | 0 | 0.00411413 | 277.51 | 0.00411413 | 277.51 | 0 | 0 | 2023-03-15 10:24:14 | 0.00044599 | 0 | 0 | 0 | Close
2085 | 1 | 2 | CC Chg | 09:21:30 | 17:21:30 | 0.11867 | 3.7582 | 1.11059 | 74.91 | 1.11059 | 74.91 | 0 | 0 | 0.00411785 | 277.76 | 0.00411785 | 277.76 | 0 | 0 | 2023-03-15 10:24:44 | 0.00044599 | 0 | 0 | 0 | Close
2086 | 1 | 2 | CC Chg | 09:22:00 | 17:22:00 | 0.11867 | 3.7584 | 1.11158 | 74.98 | 1.11158 | 74.98 | 0 | 0 | 0.00412156 | 278.01 | 0.00412156 | 278.01 | 0 | 0 | 2023-03-15 10:25:14 | 0.00044601 | 4.9449 | 333.5507 | 0 | Close
2087 | 1 | 2 | CC Chg | 09:22:30 | 17:22:30 | 0.11868 | 3.7584 | 1.11257 | 75.05 | 1.11257 | 75.05 | 0 | 0 | 0.00412528 | 278.27 | 0.00412528 | 278.27 | 0 | 0 | 2023-03-15 10:25:44 | 0.00044605 | 0 | 0 | 0 | Close
2088 | 1 | 2 | CC Chg | 09:23:00 | 17:23:00 | 0.11868 | 3.7585 | 1.11355 | 75.11 | 1.11355 | 75.11 | 0 | 0 | 0.004129 | 278.52 | 0.004129 | 278.52 | 0 | 0 | 2023-03-15 10:26:14 | 0.00044606 | 9.8889 | 667.0414 | 0 | Close
2089 | 1 | 2 | CC Chg | 09:23:30 | 17:23:30 | 0.11868 | 3.7585 | 1.11454 | 75.18 | 1.11454 | 75.18 | 0 | 0 | 0.00413271 | 278.77 | 0.00413271 | 278.77 | 0 | 0 | 2023-03-15 10:26:44 | 0.00044606 | 0 | 0 | 0 | Close
2090 | 1 | 2 | CC Chg | 09:24:00 | 17:24:00 | 0.11867 | 3.7586 | 1.11553 | 75.25 | 1.11553 | 75.25 | 0 | 0 | 0.00413643 | 279.02 | 0.00413643 | 279.02 | 0 | 0 | 2023-03-15 10:27:14 | 0.00044603 | 9.8889 | 667.0414 | 0 | Close
2091 | 1 | 2 | CC Chg | 09:24:30 | 17:24:30 | 0.11868 | 3.7588 | 1.11652 | 75.31 | 1.11652 | 75.31 | 0 | 0 | 0.00414015 | 279.27 | 0.00414015 | 279.27 | 0 | 0 | 2023-03-15 10:27:44 | 0.00044609 | 4.9444 | 333.5207 | 0 | Close
2092 | 1 | 2 | CC Chg | 09:25:00 | 17:25:00 | 0.11868 | 3.7588 | 1.11751 | 75.38 | 1.11751 | 75.38 | 0 | 0 | 0.00414386 | 279.52 | 0.00414386 | 279.52 | 0 | 0 | 2023-03-15 10:28:14 | 0.00044609 | 0 | 0 | 0 | Close
2093 | 1 | 2 | CC Chg | 09:25:30 | 17:25:30 | 0.11867 | 3.7589 | 1.1185 | 75.45 | 1.1185 | 75.45 | 0 | 0 | 0.00414758 | 279.77 | 0.00414758 | 279.77 | 0 | 0 | 2023-03-15 10:28:44 | 0.00044607 | 9.8889 | 667.0414 | 0 | Close
2094 | 1 | 2 | CC Chg | 09:26:00 | 17:26:00 | 0.11867 | 3.759 | 1.11949 | 75.51 | 1.11949 | 75.51 | 0 | 0 | 0.0041513 | 280.02 | 0.0041513 | 280.02 | 0 | 0 | 2023-03-15 10:29:14 | 0.00044608 | 9.8889 | 667.0414 | 0 | Close
2095 | 1 | 2 | CC Chg | 09:26:30 | 17:26:30 | 0.11868 | 3.7591 | 1.12048 | 75.58 | 1.12048 | 75.58 | 0 | 0 | 0.00415502 | 280.27 | 0.00415502 | 280.27 | 0 | 0 | 2023-03-15 10:29:44 | 0.00044613 | 9.8889 | 667.0414 | 0 | Close
2096 | 1 | 2 | CC Chg | 09:27:00 | 17:27:00 | 0.11867 | 3.7592 | 1.12147 | 75.65 | 1.12147 | 75.65 | 0 | 0 | 0.00415873 | 280.52 | 0.00415873 | 280.52 | 0 | 0 | 2023-03-15 10:30:14 | 0.0004461 | 9.8907 | 667.1613 | 0 | Close
2097 | 1 | 2 | CC Chg | 09:27:30 | 17:27:30 | 0.11867 | 3.7593 | 1.12246 | 75.71 | 1.12246 | 75.71 | 0 | 0 | 0.00416245 | 280.77 | 0.00416245 | 280.77 | 0 | 0 | 2023-03-15 10:30:44 | 0.00044612 | 9.8889 | 667.0414 | 0 | Close
2098 | 1 | 2 | CC Chg | 09:28:00 | 17:28:00 | 0.11868 | 3.7593 | 1.12344 | 75.78 | 1.12344 | 75.78 | 0 | 0 | 0.00416617 | 281.02 | 0.00416617 | 281.02 | 0 | 0 | 2023-03-15 10:31:14 | 0.00044615 | 0 | 0 | 0 | Close
2099 | 1 | 2 | CC Chg | 09:28:30 | 17:28:30 | 0.11866 | 3.7594 | 1.12443 | 75.85 | 1.12443 | 75.85 | 0 | 0 | 0.00416989 | 281.27 | 0.00416989 | 281.27 | 0 | 0 | 2023-03-15 10:31:44 | 0.00044609 | 9.8907 | 667.1613 | 0 | Close
2100 | 1 | 2 | CC Chg | 09:29:00 | 17:29:00 | 0.11867 | 3.7594 | 1.12542 | 75.91 | 1.12542 | 75.91 | 0 | 0 | 0.00417361 | 281.52 | 0.00417361 | 281.52 | 0 | 0 | 2023-03-15 10:32:14 | 0.00044613 | 0 | 0 | 0 | Close
2101 | 1 | 2 | CC Chg | 09:29:30 | 17:29:30 | 0.11867 | 3.7594 | 1.12641 | 75.98 | 1.12641 | 75.98 | 0 | 0 | 0.00417732 | 281.78 | 0.00417732 | 281.78 | 0 | 0 | 2023-03-15 10:32:44 | 0.00044613 | 0 | 0 | 0 | Close
2102 | 1 | 2 | CC Chg | 09:30:00 | 17:30:00 | 0.11868 | 3.7596 | 1.1274 | 76.05 | 1.1274 | 76.05 | 0 | 0 | 0.00418104 | 282.03 | 0.00418104 | 282.03 | 0 | 0 | 2023-03-15 10:33:14 | 0.00044619 | 4.9453 | 333.5807 | 0 | Close
2103 | 1 | 2 | CC Chg | 09:30:30 | 17:30:30 | 0.11868 | 3.7596 | 1.12839 | 76.11 | 1.12839 | 76.11 | 0 | 0 | 0.00418476 | 282.28 | 0.00418476 | 282.28 | 0 | 0 | 2023-03-15 10:33:44 | 0.00044619 | 0 | 0 | 0 | Close
2104 | 1 | 2 | CC Chg | 09:31:00 | 17:31:00 | 0.11867 | 3.7597 | 1.12938 | 76.18 | 1.12938 | 76.18 | 0 | 0 | 0.00418848 | 282.53 | 0.00418848 | 282.53 | 0 | 0 | 2023-03-15 10:34:14 | 0.00044616 | 9.8898 | 667.1014 | 0 | Close
2105 | 1 | 2 | CC Chg | 09:31:30 | 17:31:30 | 0.11867 | 3.7599 | 1.13037 | 76.25 | 1.13037 | 76.25 | 0 | 0 | 0.0041922 | 282.78 | 0.0041922 | 282.78 | 0 | 0 | 2023-03-15 10:34:44 | 0.00044619 | 4.9449 | 333.5507 | 0 | Close
2106 | 1 | 2 | CC Chg | 09:32:00 | 17:32:00 | 0.11866 | 3.7599 | 1.13136 | 76.31 | 1.13136 | 76.31 | 0 | 0 | 0.00419591 | 283.03 | 0.00419591 | 283.03 | 0 | 0 | 2023-03-15 10:35:14 | 0.00044615 | 0 | 0 | 0 | Close
2107 | 1 | 2 | CC Chg | 09:32:30 | 17:32:30 | 0.11867 | 3.76 | 1.13234 | 76.38 | 1.13234 | 76.38 | 0 | 0 | 0.00419963 | 283.28 | 0.00419963 | 283.28 | 0 | 0 | 2023-03-15 10:35:44 | 0.0004462 | 9.8889 | 667.0414 | 0 | Close
2108 | 1 | 2 | CC Chg | 09:33:00 | 17:33:00 | 0.11868 | 3.76 | 1.13333 | 76.45 | 1.13333 | 76.45 | 0 | 0 | 0.00420335 | 283.53 | 0.00420335 | 283.53 | 0 | 0 | 2023-03-15 10:36:14 | 0.00044624 | 0 | 0 | 0 | Close
2109 | 1 | 2 | CC Chg | 09:33:30 | 17:33:30 | 0.11867 | 3.7601 | 1.13432 | 76.51 | 1.13432 | 76.51 | 0 | 0 | 0.00420707 | 283.78 | 0.00420707 | 283.78 | 0 | 0 | 2023-03-15 10:36:44 | 0.00044621 | 9.8898 | 667.1014 | 0 | Close
2110 | 1 | 2 | CC Chg | 09:34:00 | 17:34:00 | 0.11868 | 3.7602 | 1.13531 | 76.58 | 1.13531 | 76.58 | 0 | 0 | 0.00421079 | 284.03 | 0.00421079 | 284.03 | 0 | 0 | 2023-03-15 10:37:14 | 0.00044626 | 9.8898 | 667.1014 | 0 | Close
2111 | 1 | 2 | CC Chg | 09:34:30 | 17:34:30 | 0.11867 | 3.7602 | 1.1363 | 76.65 | 1.1363 | 76.65 | 0 | 0 | 0.00421451 | 284.28 | 0.00421451 | 284.28 | 0 | 0 | 2023-03-15 10:37:44 | 0.00044622 | 0 | 0 | 0 | Close
2112 | 1 | 2 | CC Chg | 09:35:00 | 17:35:00 | 0.11867 | 3.7604 | 1.13729 | 76.71 | 1.13729 | 76.71 | 0 | 0 | 0.00421823 | 284.53 | 0.00421823 | 284.53 | 0 | 0 | 2023-03-15 10:38:14 | 0.00044625 | 4.9453 | 333.5807 | 0 | Close
2113 | 1 | 2 | CC Chg | 09:35:30 | 17:35:30 | 0.11868 | 3.7604 | 1.13828 | 76.78 | 1.13828 | 76.78 | 0 | 0 | 0.00422194 | 284.79 | 0.00422194 | 284.79 | 0 | 0 | 2023-03-15 10:38:44 | 0.00044628 | 0 | 0 | 0 | Close
2114 | 1 | 2 | CC Chg | 09:36:00 | 17:36:00 | 0.11867 | 3.7605 | 1.13927 | 76.85 | 1.13927 | 76.85 | 0 | 0 | 0.00422566 | 285.04 | 0.00422566 | 285.04 | 0 | 0 | 2023-03-15 10:39:14 | 0.00044626 | 9.8889 | 667.0414 | 0 | Close
2115 | 1 | 2 | CC Chg | 09:36:30 | 17:36:30 | 0.11867 | 3.7606 | 1.14026 | 76.91 | 1.14026 | 76.91 | 0 | 0 | 0.00422938 | 285.29 | 0.00422938 | 285.29 | 0 | 0 | 2023-03-15 10:39:44 | 0.00044627 | 9.8907 | 667.1613 | 0 | Close
2116 | 1 | 2 | CC Chg | 09:37:00 | 17:37:00 | 0.11868 | 3.7606 | 1.14125 | 76.98 | 1.14125 | 76.98 | 0 | 0 | 0.0042331 | 285.54 | 0.0042331 | 285.54 | 0 | 0 | 2023-03-15 10:40:14 | 0.00044631 | 0 | 0 | 0 | Close
2117 | 1 | 2 | CC Chg | 09:37:30 | 17:37:30 | 0.11868 | 3.7607 | 1.14223 | 77.05 | 1.14223 | 77.05 | 0 | 0 | 0.00423682 | 285.79 | 0.00423682 | 285.79 | 0 | 0 | 2023-03-15 10:40:44 | 0.00044632 | 9.8889 | 667.0414 | 0 | Close
2118 | 1 | 2 | CC Chg | 09:38:00 | 17:38:00 | 0.11868 | 3.7608 | 1.14322 | 77.11 | 1.14322 | 77.11 | 0 | 0 | 0.00424054 | 286.04 | 0.00424054 | 286.04 | 0 | 0 | 2023-03-15 10:41:14 | 0.00044633 | 9.8889 | 667.0414 | 0 | Close
2119 | 1 | 2 | CC Chg | 09:38:30 | 17:38:30 | 0.11867 | 3.7609 | 1.14421 | 77.18 | 1.14421 | 77.18 | 0 | 0 | 0.00424426 | 286.29 | 0.00424426 | 286.29 | 0 | 0 | 2023-03-15 10:41:44 | 0.00044631 | 9.8907 | 667.1613 | 0 | Close
2120 | 1 | 2 | CC Chg | 09:39:00 | 17:39:00 | 0.11867 | 3.761 | 1.1452 | 77.25 | 1.1452 | 77.25 | 0 | 0 | 0.00424798 | 286.54 | 0.00424798 | 286.54 | 0 | 0 | 2023-03-15 10:42:14 | 0.00044632 | 9.8889 | 667.0414 | 0 | Close
2121 | 1 | 2 | CC Chg | 09:39:30 | 17:39:30 | 0.11867 | 3.7611 | 1.14619 | 77.31 | 1.14619 | 77.31 | 0 | 0 | 0.0042517 | 286.79 | 0.0042517 | 286.79 | 0 | 0 | 2023-03-15 10:42:44 | 0.00044633 | 9.8907 | 667.1613 | 0 | Close
2122 | 1 | 2 | CC Chg | 09:40:00 | 17:40:00 | 0.11867 | 3.7612 | 1.14718 | 77.38 | 1.14718 | 77.38 | 0 | 0 | 0.00425542 | 287.04 | 0.00425542 | 287.04 | 0 | 0 | 2023-03-15 10:43:14 | 0.00044634 | 9.8889 | 667.0414 | 0 | Close
2123 | 1 | 2 | CC Chg | 09:40:30 | 17:40:30 | 0.11868 | 3.7614 | 1.14817 | 77.45 | 1.14817 | 77.45 | 0 | 0 | 0.00425914 | 287.29 | 0.00425914 | 287.29 | 0 | 0 | 2023-03-15 10:43:44 | 0.0004464 | 4.9453 | 333.5807 | 0 | Close
2124 | 1 | 2 | CC Chg | 09:41:00 | 17:41:00 | 0.11867 | 3.7613 | 1.14916 | 77.51 | 1.14916 | 77.51 | 0 | 0 | 0.00426286 | 287.55 | 0.00426286 | 287.55 | 0 | 0 | 2023-03-15 10:44:14 | 0.00044635 | -9.8889 | -667.0414 | 0 | Close
2125 | 1 | 2 | CC Chg | 09:41:30 | 17:41:30 | 0.11868 | 3.7614 | 1.15015 | 77.58 | 1.15015 | 77.58 | 0 | 0 | 0.00426658 | 287.8 | 0.00426658 | 287.8 | 0 | 0 | 2023-03-15 10:44:44 | 0.0004464 | 9.8889 | 667.0414 | 0 | Close
2126 | 1 | 2 | CC Chg | 09:42:00 | 17:42:00 | 0.11868 | 3.7615 | 1.15114 | 77.65 | 1.15114 | 77.65 | 0 | 0 | 0.0042703 | 288.05 | 0.0042703 | 288.05 | 0 | 0 | 2023-03-15 10:45:14 | 0.00044641 | 9.8916 | 667.2213 | 0 | Close
2127 | 1 | 2 | CC Chg | 09:42:30 | 17:42:30 | 0.11868 | 3.7616 | 1.15212 | 77.71 | 1.15212 | 77.71 | 0 | 0 | 0.00427402 | 288.3 | 0.00427402 | 288.3 | 0 | 0 | 2023-03-15 10:45:44 | 0.00044643 | 9.8889 | 667.0414 | 0 | Close
2128 | 1 | 2 | CC Chg | 09:43:00 | 17:43:00 | 0.11867 | 3.7616 | 1.15311 | 77.78 | 1.15311 | 77.78 | 0 | 0 | 0.00427774 | 288.55 | 0.00427774 | 288.55 | 0 | 0 | 2023-03-15 10:46:14 | 0.00044639 | 0 | 0 | 0 | Close
2129 | 1 | 2 | CC Chg | 09:43:30 | 17:43:30 | 0.11868 | 3.7616 | 1.1541 | 77.85 | 1.1541 | 77.85 | 0 | 0 | 0.00428146 | 288.8 | 0.00428146 | 288.8 | 0 | 0 | 2023-03-15 10:46:44 | 0.00044643 | 0 | 0 | 0 | Close
2130 | 1 | 2 | CC Chg | 09:44:00 | 17:44:00 | 0.11868 | 3.7618 | 1.15509 | 77.92 | 1.15509 | 77.92 | 0 | 0 | 0.00428518 | 289.05 | 0.00428518 | 289.05 | 0 | 0 | 2023-03-15 10:47:14 | 0.00044645 | 4.9458 | 333.6106 | 0 | Close
2131 | 1 | 2 | CC Chg | 09:44:30 | 17:44:30 | 0.11868 | 3.7619 | 1.15608 | 77.98 | 1.15608 | 77.98 | 0 | 0 | 0.0042889 | 289.3 | 0.0042889 | 289.3 | 0 | 0 | 2023-03-15 10:47:44 | 0.00044646 | 9.8889 | 667.0414 | 0 | Close
2132 | 1 | 2 | CC Chg | 09:45:00 | 17:45:00 | 0.11867 | 3.762 | 1.15707 | 78.05 | 1.15707 | 78.05 | 0 | 0 | 0.00429262 | 289.55 | 0.00429262 | 289.55 | 0 | 0 | 2023-03-15 10:48:14 | 0.00044644 | 9.8889 | 667.0414 | 0 | Close
2133 | 1 | 2 | CC Chg | 09:45:30 | 17:45:30 | 0.11868 | 3.7621 | 1.15806 | 78.12 | 1.15806 | 78.12 | 0 | 0 | 0.00429634 | 289.8 | 0.00429634 | 289.8 | 0 | 0 | 2023-03-15 10:48:44 | 0.00044649 | 9.8907 | 667.1613 | 0 | Close
2134 | 1 | 2 | CC Chg | 09:46:00 | 17:46:00 | 0.11868 | 3.7621 | 1.15905 | 78.18 | 1.15905 | 78.18 | 0 | 0 | 0.00430006 | 290.05 | 0.00430006 | 290.05 | 0 | 0 | 2023-03-15 10:49:14 | 0.00044649 | 0 | 0 | 0 | Close
2135 | 1 | 2 | CC Chg | 09:46:30 | 17:46:30 | 0.11866 | 3.7623 | 1.16004 | 78.25 | 1.16004 | 78.25 | 0 | 0 | 0.00430378 | 290.31 | 0.00430378 | 290.31 | 0 | 0 | 2023-03-15 10:49:44 | 0.00044643 | 4.9453 | 333.5807 | 0 | Close
2136 | 1 | 2 | CC Chg | 09:47:00 | 17:47:00 | 0.11868 | 3.7623 | 1.16102 | 78.32 | 1.16102 | 78.32 | 0 | 0 | 0.0043075 | 290.56 | 0.0043075 | 290.56 | 0 | 0 | 2023-03-15 10:50:14 | 0.00044651 | 0 | 0 | 0 | Close
2137 | 1 | 2 | CC Chg | 09:47:30 | 17:47:30 | 0.11868 | 3.7624 | 1.16201 | 78.38 | 1.16201 | 78.38 | 0 | 0 | 0.00431122 | 290.81 | 0.00431122 | 290.81 | 0 | 0 | 2023-03-15 10:50:44 | 0.00044652 | 9.8907 | 667.1613 | 0 | Close
2138 | 1 | 2 | CC Chg | 09:48:00 | 17:48:00 | 0.11868 | 3.7624 | 1.163 | 78.45 | 1.163 | 78.45 | 0 | 0 | 0.00431494 | 291.06 | 0.00431494 | 291.06 | 0 | 0 | 2023-03-15 10:51:14 | 0.00044652 | 0 | 0 | 0 | Close
2139 | 1 | 2 | CC Chg | 09:48:30 | 17:48:30 | 0.11868 | 3.7625 | 1.16399 | 78.52 | 1.16399 | 78.52 | 0 | 0 | 0.00431867 | 291.31 | 0.00431867 | 291.31 | 0 | 0 | 2023-03-15 10:51:44 | 0.00044653 | 9.8898 | 667.1014 | 0 | Close
2140 | 1 | 2 | CC Chg | 09:49:00 | 17:49:00 | 0.11868 | 3.7625 | 1.16498 | 78.58 | 1.16498 | 78.58 | 0 | 0 | 0.00432239 | 291.56 | 0.00432239 | 291.56 | 0 | 0 | 2023-03-15 10:52:14 | 0.00044653 | 0 | 0 | 0 | Close
2141 | 1 | 2 | CC Chg | 09:49:30 | 17:49:30 | 0.11867 | 3.7627 | 1.16597 | 78.65 | 1.16597 | 78.65 | 0 | 0 | 0.00432611 | 291.81 | 0.00432611 | 291.81 | 0 | 0 | 2023-03-15 10:52:44 | 0.00044652 | 4.9453 | 333.5807 | 0 | Close
2142 | 1 | 2 | CC Chg | 09:50:00 | 17:50:00 | 0.11868 | 3.7628 | 1.16696 | 78.72 | 1.16696 | 78.72 | 0 | 0 | 0.00432983 | 292.06 | 0.00432983 | 292.06 | 0 | 0 | 2023-03-15 10:53:14 | 0.00044657 | 9.8907 | 667.1613 | 0 | Close
2143 | 1 | 2 | CC Chg | 09:50:30 | 17:50:30 | 0.11868 | 3.7628 | 1.16795 | 78.78 | 1.16795 | 78.78 | 0 | 0 | 0.00433355 | 292.31 | 0.00433355 | 292.31 | 0 | 0 | 2023-03-15 10:53:44 | 0.00044657 | 0 | 0 | 0 | Close
2144 | 1 | 2 | CC Chg | 09:51:00 | 17:51:00 | 0.11868 | 3.7629 | 1.16894 | 78.85 | 1.16894 | 78.85 | 0 | 0 | 0.00433727 | 292.56 | 0.00433727 | 292.56 | 0 | 0 | 2023-03-15 10:54:14 | 0.00044658 | 9.8907 | 667.1613 | 0 | Close
2145 | 1 | 2 | CC Chg | 09:51:30 | 17:51:30 | 0.11868 | 3.763 | 1.16993 | 78.92 | 1.16993 | 78.92 | 0 | 0 | 0.00434099 | 292.82 | 0.00434099 | 292.82 | 0 | 0 | 2023-03-15 10:54:44 | 0.00044659 | 9.8898 | 667.1014 | 0 | Close
2146 | 1 | 2 | CC Chg | 09:52:00 | 17:52:00 | 0.11867 | 3.7631 | 1.17092 | 78.98 | 1.17092 | 78.98 | 0 | 0 | 0.00434472 | 293.07 | 0.00434472 | 293.07 | 0 | 0 | 2023-03-15 10:55:14 | 0.00044657 | 9.8907 | 667.1613 | 0 | Close
2147 | 1 | 2 | CC Chg | 09:52:30 | 17:52:30 | 0.11868 | 3.7632 | 1.1719 | 79.05 | 1.1719 | 79.05 | 0 | 0 | 0.00434844 | 293.32 | 0.00434844 | 293.32 | 0 | 0 | 2023-03-15 10:55:44 | 0.00044662 | 9.8889 | 667.0414 | 0 | Close
2148 | 1 | 2 | CC Chg | 09:53:00 | 17:53:00 | 0.11868 | 3.7633 | 1.17289 | 79.12 | 1.17289 | 79.12 | 0 | 0 | 0.00435216 | 293.57 | 0.00435216 | 293.57 | 0 | 0 | 2023-03-15 10:56:14 | 0.00044663 | 9.8907 | 667.1613 | 0 | Close
2149 | 1 | 2 | CC Chg | 09:53:30 | 17:53:30 | 0.11868 | 3.7634 | 1.17388 | 79.18 | 1.17388 | 79.18 | 0 | 0 | 0.00435588 | 293.82 | 0.00435588 | 293.82 | 0 | 0 | 2023-03-15 10:56:44 | 0.00044664 | 9.8907 | 667.1613 | 0 | Close
2150 | 1 | 2 | CC Chg | 09:54:00 | 17:54:00 | 0.11868 | 3.7634 | 1.17487 | 79.25 | 1.17487 | 79.25 | 0 | 0 | 0.0043596 | 294.07 | 0.0043596 | 294.07 | 0 | 0 | 2023-03-15 10:57:14 | 0.00044664 | 0 | 0 | 0 | Close
2151 | 1 | 2 | CC Chg | 09:54:30 | 17:54:30 | 0.11868 | 3.7635 | 1.17586 | 79.32 | 1.17586 | 79.32 | 0 | 0 | 0.00436333 | 294.32 | 0.00436333 | 294.32 | 0 | 0 | 2023-03-15 10:57:44 | 0.00044665 | 9.8907 | 667.1613 | 0 | Close
2152 | 1 | 2 | CC Chg | 09:55:00 | 17:55:00 | 0.11869 | 3.7635 | 1.17685 | 79.38 | 1.17685 | 79.38 | 0 | 0 | 0.00436705 | 294.57 | 0.00436705 | 294.57 | 0 | 0 | 2023-03-15 10:58:14 | 0.00044669 | 0 | 0 | 0 | Close
2153 | 1 | 2 | CC Chg | 09:55:30 | 17:55:30 | 0.11868 | 3.7637 | 1.17784 | 79.45 | 1.17784 | 79.45 | 0 | 0 | 0.00437077 | 294.82 | 0.00437077 | 294.82 | 0 | 0 | 2023-03-15 10:58:44 | 0.00044668 | 4.9462 | 333.6406 | 0 | Close
2154 | 1 | 2 | CC Chg | 09:56:00 | 17:56:00 | 0.11868 | 3.7637 | 1.17883 | 79.52 | 1.17883 | 79.52 | 0 | 0 | 0.00437449 | 295.08 | 0.00437449 | 295.08 | 0 | 0 | 2023-03-15 10:59:14 | 0.00044668 | 0 | 0 | 0 | Close
2155 | 1 | 2 | CC Chg | 09:56:30 | 17:56:30 | 0.11868 | 3.7639 | 1.17982 | 79.58 | 1.17982 | 79.58 | 0 | 0 | 0.00437821 | 295.33 | 0.00437821 | 295.33 | 0 | 0 | 2023-03-15 10:59:44 | 0.0004467 | 4.9444 | 333.5207 | 0 | Close
2156 | 1 | 2 | CC Chg | 09:57:00 | 17:57:00 | 0.11867 | 3.7639 | 1.18081 | 79.65 | 1.18081 | 79.65 | 0 | 0 | 0.00438194 | 295.58 | 0.00438194 | 295.58 | 0 | 0 | 2023-03-15 11:00:14 | 0.00044666 | 0 | 0 | 0 | Close
2157 | 1 | 2 | CC Chg | 09:57:30 | 17:57:30 | 0.11868 | 3.764 | 1.18179 | 79.72 | 1.18179 | 79.72 | 0 | 0 | 0.00438566 | 295.83 | 0.00438566 | 295.83 | 0 | 0 | 2023-03-15 11:00:44 | 0.00044671 | 9.8907 | 667.1613 | 0 | Close
2158 | 1 | 2 | CC Chg | 09:58:00 | 17:58:00 | 0.11869 | 3.7641 | 1.18278 | 79.78 | 1.18278 | 79.78 | 0 | 0 | 0.00438938 | 296.08 | 0.00438938 | 296.08 | 0 | 0 | 2023-03-15 11:01:14 | 0.00044676 | 9.8907 | 667.1613 | 0 | Close
2159 | 1 | 2 | CC Chg | 09:58:30 | 17:58:30 | 0.11868 | 3.7642 | 1.18377 | 79.85 | 1.18377 | 79.85 | 0 | 0 | 0.00439311 | 296.33 | 0.00439311 | 296.33 | 0 | 0 | 2023-03-15 11:01:44 | 0.00044674 | 9.8889 | 667.0414 | 0 | Close
2160 | 1 | 2 | CC Chg | 09:59:00 | 17:59:00 | 0.11868 | 3.7642 | 1.18476 | 79.92 | 1.18476 | 79.92 | 0 | 0 | 0.00439683 | 296.58 | 0.00439683 | 296.58 | 0 | 0 | 2023-03-15 11:02:14 | 0.00044674 | 0 | 0 | 0 | Close
2161 | 1 | 2 | CC Chg | 09:59:30 | 17:59:30 | 0.11868 | 3.7644 | 1.18575 | 79.98 | 1.18575 | 79.98 | 0 | 0 | 0.00440055 | 296.83 | 0.00440055 | 296.83 | 0 | 0 | 2023-03-15 11:02:44 | 0.00044676 | 4.9453 | 333.5807 | 0 | Close
2162 | 1 | 2 | CC Chg | 10:00:00 | 18:00:00 | 0.11868 | 3.7644 | 1.18674 | 80.05 | 1.18674 | 80.05 | 0 | 0 | 0.00440427 | 297.08 | 0.00440427 | 297.08 | 0 | 0 | 2023-03-15 11:03:14 | 0.00044676 | 0 | 0 | 0 | Close
2163 | 1 | 2 | CC Chg | 10:00:30 | 18:00:30 | 0.11868 | 3.7645 | 1.18773 | 80.12 | 1.18773 | 80.12 | 0 | 0 | 0.004408 | 297.34 | 0.004408 | 297.34 | 0 | 0 | 2023-03-15 11:03:44 | 0.00044677 | 9.8907 | 667.1613 | 0 | Close
2164 | 1 | 2 | CC Chg | 10:01:00 | 18:01:00 | 0.11869 | 3.7645 | 1.18872 | 80.18 | 1.18872 | 80.18 | 0 | 0 | 0.00441172 | 297.59 | 0.00441172 | 297.59 | 0 | 0 | 2023-03-15 11:04:14 | 0.00044681 | 0 | 0 | 0 | Close
2165 | 1 | 2 | CC Chg | 10:01:30 | 18:01:30 | 0.11866 | 3.7646 | 1.18971 | 80.25 | 1.18971 | 80.25 | 0 | 0 | 0.00441544 | 297.84 | 0.00441544 | 297.84 | 0 | 0 | 2023-03-15 11:04:44 | 0.00044671 | 9.8907 | 667.1613 | 0 | Close
2166 | 1 | 2 | CC Chg | 10:02:00 | 18:02:00 | 0.11869 | 3.7648 | 1.1907 | 80.32 | 1.1907 | 80.32 | 0 | 0 | 0.00441917 | 298.09 | 0.00441917 | 298.09 | 0 | 0 | 2023-03-15 11:05:14 | 0.00044684 | 4.9453 | 333.5807 | 0 | Close
2167 | 1 | 2 | CC Chg | 10:02:30 | 18:02:30 | 0.11867 | 3.7648 | 1.19168 | 80.38 | 1.19168 | 80.38 | 0 | 0 | 0.00442289 | 298.34 | 0.00442289 | 298.34 | 0 | 0 | 2023-03-15 11:05:44 | 0.00044677 | 0 | 0 | 0 | Close
2168 | 1 | 2 | CC Chg | 10:03:00 | 18:03:00 | 0.11868 | 3.7649 | 1.19267 | 80.45 | 1.19267 | 80.45 | 0 | 0 | 0.00442661 | 298.59 | 0.00442661 | 298.59 | 0 | 0 | 2023-03-15 11:06:14 | 0.00044682 | 9.8898 | 667.1014 | 0 | Close
2169 | 1 | 2 | CC Chg | 10:03:30 | 18:03:30 | 0.11867 | 3.765 | 1.19366 | 80.52 | 1.19366 | 80.52 | 0 | 0 | 0.00443034 | 298.84 | 0.00443034 | 298.84 | 0 | 0 | 2023-03-15 11:06:44 | 0.00044679 | 9.8898 | 667.1014 | 0 | Close
2170 | 1 | 2 | CC Chg | 10:04:00 | 18:04:00 | 0.11869 | 3.7651 | 1.19465 | 80.58 | 1.19465 | 80.58 | 0 | 0 | 0.00443406 | 299.09 | 0.00443406 | 299.09 | 0 | 0 | 2023-03-15 11:07:14 | 0.00044688 | 9.8907 | 667.1613 | 0 | Close
2171 | 1 | 2 | CC Chg | 10:04:30 | 18:04:30 | 0.11867 | 3.7652 | 1.19564 | 80.65 | 1.19564 | 80.65 | 0 | 0 | 0.00443779 | 299.34 | 0.00443779 | 299.34 | 0 | 0 | 2023-03-15 11:07:44 | 0.00044682 | 9.8907 | 667.1613 | 0 | Close
2172 | 1 | 2 | CC Chg | 10:05:00 | 18:05:00 | 0.11868 | 3.7652 | 1.19663 | 80.72 | 1.19663 | 80.72 | 0 | 0 | 0.00444151 | 299.6 | 0.00444151 | 299.6 | 0 | 0 | 2023-03-15 11:08:14 | 0.00044685 | 0 | 0 | 0 | Close
2173 | 1 | 2 | CC Chg | 10:05:30 | 18:05:30 | 0.11868 | 3.7653 | 1.19762 | 80.78 | 1.19762 | 80.78 | 0 | 0 | 0.00444523 | 299.85 | 0.00444523 | 299.85 | 0 | 0 | 2023-03-15 11:08:44 | 0.00044687 | 9.8907 | 667.1613 | 0 | Close
2174 | 1 | 2 | CC Chg | 10:06:00 | 18:06:00 | 0.11867 | 3.7653 | 1.19861 | 80.85 | 1.19861 | 80.85 | 0 | 0 | 0.00444896 | 300.1 | 0.00444896 | 300.1 | 0 | 0 | 2023-03-15 11:09:14 | 0.00044683 | 0 | 0 | 0 | Close
2175 | 1 | 2 | CC Chg | 10:06:30 | 18:06:30 | 0.11868 | 3.7654 | 1.1996 | 80.92 | 1.1996 | 80.92 | 0 | 0 | 0.00445268 | 300.35 | 0.00445268 | 300.35 | 0 | 0 | 2023-03-15 11:09:44 | 0.00044688 | 9.8924 | 667.2812 | 0 | Close
2176 | 1 | 2 | CC Chg | 10:07:00 | 18:07:00 | 0.11869 | 3.7656 | 1.20059 | 80.98 | 1.20059 | 80.98 | 0 | 0 | 0.00445641 | 300.6 | 0.00445641 | 300.6 | 0 | 0 | 2023-03-15 11:10:14 | 0.00044694 | 4.9444 | 333.5207 | 0 | Close
2177 | 1 | 2 | CC Chg | 10:07:30 | 18:07:30 | 0.11868 | 3.7656 | 1.20157 | 81.05 | 1.20157 | 81.05 | 0 | 0 | 0.00446013 | 300.85 | 0.00446013 | 300.85 | 0 | 0 | 2023-03-15 11:10:44 | 0.0004469 | 0 | 0 | 0 | Close
2178 | 1 | 2 | CC Chg | 10:08:00 | 18:08:00 | 0.11869 | 3.7657 | 1.20256 | 81.12 | 1.20256 | 81.12 | 0 | 0 | 0.00446385 | 301.1 | 0.00446385 | 301.1 | 0 | 0 | 2023-03-15 11:11:14 | 0.00044695 | 9.8907 | 667.1613 | 0 | Close
2179 | 1 | 2 | CC Chg | 10:08:30 | 18:08:30 | 0.11868 | 3.7659 | 1.20355 | 81.18 | 1.20355 | 81.18 | 0 | 0 | 0.00446758 | 301.35 | 0.00446758 | 301.35 | 0 | 0 | 2023-03-15 11:11:44 | 0.00044694 | 4.9453 | 333.5807 | 0 | Close
2180 | 1 | 2 | CC Chg | 10:09:00 | 18:09:00 | 0.11868 | 3.7659 | 1.20454 | 81.25 | 1.20454 | 81.25 | 0 | 0 | 0.0044713 | 301.61 | 0.0044713 | 301.61 | 0 | 0 | 2023-03-15 11:12:14 | 0.00044694 | 0 | 0 | 0 | Close
2181 | 1 | 2 | CC Chg | 10:09:30 | 18:09:30 | 0.11868 | 3.766 | 1.20553 | 81.32 | 1.20553 | 81.32 | 0 | 0 | 0.00447503 | 301.86 | 0.00447503 | 301.86 | 0 | 0 | 2023-03-15 11:12:44 | 0.00044695 | 9.8898 | 667.1014 | 0 | Close
2182 | 1 | 2 | CC Chg | 10:10:00 | 18:10:00 | 0.11869 | 3.7661 | 1.20652 | 81.38 | 1.20652 | 81.38 | 0 | 0 | 0.00447875 | 302.11 | 0.00447875 | 302.11 | 0 | 0 | 2023-03-15 11:13:14 | 0.000447 | 9.8889 | 667.0414 | 0 | Close
2183 | 1 | 2 | CC Chg | 10:10:30 | 18:10:30 | 0.11869 | 3.7662 | 1.20751 | 81.45 | 1.20751 | 81.45 | 0 | 0 | 0.00448248 | 302.36 | 0.00448248 | 302.36 | 0 | 0 | 2023-03-15 11:13:44 | 0.00044701 | 9.8924 | 667.2812 | 0 | Close
2184 | 1 | 2 | CC Chg | 10:11:00 | 18:11:00 | 0.11869 | 3.7663 | 1.2085 | 81.52 | 1.2085 | 81.52 | 0 | 0 | 0.0044862 | 302.61 | 0.0044862 | 302.61 | 0 | 0 | 2023-03-15 11:14:14 | 0.00044702 | 9.8898 | 667.1014 | 0 | Close
2185 | 1 | 2 | CC Chg | 10:11:30 | 18:11:30 | 0.11869 | 3.7663 | 1.20949 | 81.58 | 1.20949 | 81.58 | 0 | 0 | 0.00448993 | 302.86 | 0.00448993 | 302.86 | 0 | 0 | 2023-03-15 11:14:44 | 0.00044702 | 0 | 0 | 0 | Close
2186 | 1 | 2 | CC Chg | 10:12:00 | 18:12:00 | 0.11868 | 3.7664 | 1.21048 | 81.65 | 1.21048 | 81.65 | 0 | 0 | 0.00449365 | 303.11 | 0.00449365 | 303.11 | 0 | 0 | 2023-03-15 11:15:14 | 0.000447 | 9.8907 | 667.1613 | 0 | Close
2187 | 1 | 2 | CC Chg | 10:12:30 | 18:12:30 | 0.11868 | 3.7665 | 1.21146 | 81.72 | 1.21146 | 81.72 | 0 | 0 | 0.00449738 | 303.36 | 0.00449738 | 303.36 | 0 | 0 | 2023-03-15 11:15:44 | 0.00044701 | 9.8889 | 667.0414 | 0 | Close
2188 | 1 | 2 | CC Chg | 10:13:00 | 18:13:00 | 0.11868 | 3.7665 | 1.21245 | 81.78 | 1.21245 | 81.78 | 0 | 0 | 0.0045011 | 303.62 | 0.0045011 | 303.62 | 0 | 0 | 2023-03-15 11:16:14 | 0.00044701 | 0 | 0 | 0 | Close
2189 | 1 | 2 | CC Chg | 10:13:30 | 18:13:30 | 0.11868 | 3.7667 | 1.21344 | 81.85 | 1.21344 | 81.85 | 0 | 0 | 0.00450483 | 303.87 | 0.00450483 | 303.87 | 0 | 0 | 2023-03-15 11:16:44 | 0.00044703 | 4.9453 | 333.5807 | 0 | Close
2190 | 1 | 2 | CC Chg | 10:14:00 | 18:14:00 | 0.11869 | 3.7668 | 1.21443 | 81.92 | 1.21443 | 81.92 | 0 | 0 | 0.00450855 | 304.12 | 0.00450855 | 304.12 | 0 | 0 | 2023-03-15 11:17:14 | 0.00044708 | 9.8907 | 667.1613 | 0 | Close
2191 | 1 | 2 | CC Chg | 10:14:30 | 18:14:30 | 0.11869 | 3.7668 | 1.21542 | 81.98 | 1.21542 | 81.98 | 0 | 0 | 0.00451228 | 304.37 | 0.00451228 | 304.37 | 0 | 0 | 2023-03-15 11:17:44 | 0.00044708 | 0 | 0 | 0 | Close
2192 | 1 | 2 | CC Chg | 10:15:00 | 18:15:00 | 0.11868 | 3.7669 | 1.21641 | 82.05 | 1.21641 | 82.05 | 0 | 0 | 0.004516 | 304.62 | 0.004516 | 304.62 | 0 | 0 | 2023-03-15 11:18:14 | 0.00044706 | 9.8907 | 667.1613 | 0 | Close
2193 | 1 | 2 | CC Chg | 10:15:30 | 18:15:30 | 0.11869 | 3.767 | 1.2174 | 82.12 | 1.2174 | 82.12 | 0 | 0 | 0.00451973 | 304.87 | 0.00451973 | 304.87 | 0 | 0 | 2023-03-15 11:18:44 | 0.00044711 | 9.8916 | 667.2213 | 0 | Close
2194 | 1 | 2 | CC Chg | 10:16:00 | 18:16:00 | 0.11869 | 3.767 | 1.21839 | 82.18 | 1.21839 | 82.18 | 0 | 0 | 0.00452346 | 305.12 | 0.00452346 | 305.12 | 0 | 0 | 2023-03-15 11:19:14 | 0.00044711 | 0 | 0 | 0 | Close
2195 | 1 | 2 | CC Chg | 10:16:30 | 18:16:30 | 0.11868 | 3.7672 | 1.21938 | 82.25 | 1.21938 | 82.25 | 0 | 0 | 0.00452718 | 305.37 | 0.00452718 | 305.37 | 0 | 0 | 2023-03-15 11:19:44 | 0.00044709 | 4.9444 | 333.5207 | 0 | Close
2196 | 1 | 2 | CC Chg | 10:17:00 | 18:17:00 | 0.11869 | 3.7673 | 1.22037 | 82.32 | 1.22037 | 82.32 | 0 | 0 | 0.00453091 | 305.63 | 0.00453091 | 305.63 | 0 | 0 | 2023-03-15 11:20:14 | 0.00044714 | 9.8898 | 667.1014 | 0 | Close
2197 | 1 | 2 | CC Chg | 10:17:30 | 18:17:30 | 0.11869 | 3.7674 | 1.22136 | 82.38 | 1.22136 | 82.38 | 0 | 0 | 0.00453463 | 305.88 | 0.00453463 | 305.88 | 0 | 0 | 2023-03-15 11:20:44 | 0.00044715 | 9.8924 | 667.2812 | 0 | Close
2198 | 1 | 2 | CC Chg | 10:18:00 | 18:18:00 | 0.11869 | 3.7674 | 1.22234 | 82.45 | 1.22234 | 82.45 | 0 | 0 | 0.00453836 | 306.13 | 0.00453836 | 306.13 | 0 | 0 | 2023-03-15 11:21:14 | 0.00044715 | 0 | 0 | 0 | Close
2199 | 1 | 2 | CC Chg | 10:18:30 | 18:18:30 | 0.11869 | 3.7674 | 1.22333 | 82.52 | 1.22333 | 82.52 | 0 | 0 | 0.00454209 | 306.38 | 0.00454209 | 306.38 | 0 | 0 | 2023-03-15 11:21:44 | 0.00044715 | 0 | 0 | 0 | Close
2200 | 1 | 2 | CC Chg | 10:19:00 | 18:19:00 | 0.11868 | 3.7676 | 1.22432 | 82.59 | 1.22432 | 82.59 | 0 | 0 | 0.00454581 | 306.63 | 0.00454581 | 306.63 | 0 | 0 | 2023-03-15 11:22:14 | 0.00044714 | 4.9453 | 333.5807 | 0 | Close
2201 | 1 | 2 | CC Chg | 10:19:30 | 18:19:30 | 0.11868 | 3.7677 | 1.22531 | 82.65 | 1.22531 | 82.65 | 0 | 0 | 0.00454954 | 306.88 | 0.00454954 | 306.88 | 0 | 0 | 2023-03-15 11:22:44 | 0.00044715 | 9.8898 | 667.1014 | 0 | Close
2202 | 1 | 2 | CC Chg | 10:20:00 | 18:20:00 | 0.11869 | 3.7677 | 1.2263 | 82.72 | 1.2263 | 82.72 | 0 | 0 | 0.00455327 | 307.13 | 0.00455327 | 307.13 | 0 | 0 | 2023-03-15 11:23:14 | 0.00044719 | 0 | 0 | 0 | Close
2203 | 1 | 2 | CC Chg | 10:20:30 | 18:20:30 | 0.11869 | 3.7678 | 1.22729 | 82.79 | 1.22729 | 82.79 | 0 | 0 | 0.00455699 | 307.39 | 0.00455699 | 307.39 | 0 | 0 | 2023-03-15 11:23:44 | 0.0004472 | 9.8907 | 667.1613 | 0 | Close
2204 | 1 | 2 | CC Chg | 10:21:00 | 18:21:00 | 0.11868 | 3.7679 | 1.22828 | 82.85 | 1.22828 | 82.85 | 0 | 0 | 0.00456072 | 307.64 | 0.00456072 | 307.64 | 0 | 0 | 2023-03-15 11:24:14 | 0.00044717 | 9.8907 | 667.1613 | 0 | Close
2205 | 1 | 2 | CC Chg | 10:21:30 | 18:21:30 | 0.11868 | 3.768 | 1.22927 | 82.92 | 1.22927 | 82.92 | 0 | 0 | 0.00456445 | 307.89 | 0.00456445 | 307.89 | 0 | 0 | 2023-03-15 11:24:44 | 0.00044719 | 9.8898 | 667.1014 | 0 | Close
2206 | 1 | 2 | CC Chg | 10:22:00 | 18:22:00 | 0.11868 | 3.7681 | 1.23026 | 82.99 | 1.23026 | 82.99 | 0 | 0 | 0.00456817 | 308.14 | 0.00456817 | 308.14 | 0 | 0 | 2023-03-15 11:25:14 | 0.0004472 | 9.8907 | 667.1613 | 0 | Close
2207 | 1 | 2 | CC Chg | 10:22:30 | 18:22:30 | 0.11869 | 3.7682 | 1.23125 | 83.05 | 1.23125 | 83.05 | 0 | 0 | 0.0045719 | 308.39 | 0.0045719 | 308.39 | 0 | 0 | 2023-03-15 11:25:44 | 0.00044725 | 9.8889 | 667.0414 | 0 | Close
2208 | 1 | 2 | CC Chg | 10:23:00 | 18:23:00 | 0.11868 | 3.7683 | 1.23223 | 83.12 | 1.23223 | 83.12 | 0 | 0 | 0.00457562 | 308.64 | 0.00457562 | 308.64 | 0 | 0 | 2023-03-15 11:26:14 | 0.00044722 | 9.8907 | 667.1613 | 0 | Close
2209 | 1 | 2 | CC Chg | 10:23:30 | 18:23:30 | 0.11868 | 3.7683 | 1.23322 | 83.19 | 1.23322 | 83.19 | 0 | 0 | 0.00457935 | 308.89 | 0.00457935 | 308.89 | 0 | 0 | 2023-03-15 11:26:44 | 0.00044722 | 0 | 0 | 0 | Close
2210 | 1 | 2 | CC Chg | 10:24:00 | 18:24:00 | 0.11868 | 3.7684 | 1.23421 | 83.25 | 1.23421 | 83.25 | 0 | 0 | 0.00458308 | 309.15 | 0.00458308 | 309.15 | 0 | 0 | 2023-03-15 11:27:14 | 0.00044723 | 9.8889 | 667.0414 | 0 | Close
2211 | 1 | 2 | CC Chg | 10:24:30 | 18:24:30 | 0.11868 | 3.7686 | 1.2352 | 83.32 | 1.2352 | 83.32 | 0 | 0 | 0.00458681 | 309.4 | 0.00458681 | 309.4 | 0 | 0 | 2023-03-15 11:27:44 | 0.00044726 | 4.9453 | 333.5807 | 0 | Close
2212 | 1 | 2 | CC Chg | 10:25:00 | 18:25:00 | 0.11868 | 3.7686 | 1.23619 | 83.39 | 1.23619 | 83.39 | 0 | 0 | 0.00459053 | 309.65 | 0.00459053 | 309.65 | 0 | 0 | 2023-03-15 11:28:14 | 0.00044726 | 0 | 0 | 0 | Close
2213 | 1 | 2 | CC Chg | 10:25:30 | 18:25:30 | 0.11868 | 3.7686 | 1.23718 | 83.45 | 1.23718 | 83.45 | 0 | 0 | 0.00459426 | 309.9 | 0.00459426 | 309.9 | 0 | 0 | 2023-03-15 11:28:44 | 0.00044726 | 0 | 0 | 0 | Close
2214 | 1 | 2 | CC Chg | 10:26:00 | 18:26:00 | 0.11869 | 3.7688 | 1.23817 | 83.52 | 1.23817 | 83.52 | 0 | 0 | 0.00459799 | 310.15 | 0.00459799 | 310.15 | 0 | 0 | 2023-03-15 11:29:14 | 0.00044732 | 4.9453 | 333.5807 | 0 | Close
2215 | 1 | 2 | CC Chg | 10:26:30 | 18:26:30 | 0.11868 | 3.7688 | 1.23916 | 83.59 | 1.23916 | 83.59 | 0 | 0 | 0.00460171 | 310.4 | 0.00460171 | 310.4 | 0 | 0 | 2023-03-15 11:29:44 | 0.00044728 | 0 | 0 | 0 | Close
2216 | 1 | 2 | CC Chg | 10:27:00 | 18:27:00 | 0.11868 | 3.7688 | 1.24015 | 83.65 | 1.24015 | 83.65 | 0 | 0 | 0.00460544 | 310.65 | 0.00460544 | 310.65 | 0 | 0 | 2023-03-15 11:30:14 | 0.00044728 | 0 | 0 | 0 | Close
2217 | 1 | 2 | CC Chg | 10:27:30 | 18:27:30 | 0.1187 | 3.769 | 1.24114 | 83.72 | 1.24114 | 83.72 | 0 | 0 | 0.00460917 | 310.91 | 0.00460917 | 310.91 | 0 | 0 | 2023-03-15 11:30:44 | 0.00044738 | 4.9453 | 333.5807 | 0 | Close
2218 | 1 | 2 | CC Chg | 10:28:00 | 18:28:00 | 0.11868 | 3.7691 | 1.24212 | 83.79 | 1.24212 | 83.79 | 0 | 0 | 0.0046129 | 311.16 | 0.0046129 | 311.16 | 0 | 0 | 2023-03-15 11:31:14 | 0.00044732 | 9.8889 | 667.0414 | 0 | Close
2219 | 1 | 2 | CC Chg | 10:28:30 | 18:28:30 | 0.11869 | 3.7692 | 1.24311 | 83.85 | 1.24311 | 83.85 | 0 | 0 | 0.00461663 | 311.41 | 0.00461663 | 311.41 | 0 | 0 | 2023-03-15 11:31:44 | 0.00044737 | 9.8907 | 667.1613 | 0 | Close
2220 | 1 | 2 | CC Chg | 10:29:00 | 18:29:00 | 0.11868 | 3.7693 | 1.2441 | 83.92 | 1.2441 | 83.92 | 0 | 0 | 0.00462035 | 311.66 | 0.00462035 | 311.66 | 0 | 0 | 2023-03-15 11:32:14 | 0.00044734 | 9.8916 | 667.2213 | 0 | Close
2221 | 1 | 2 | CC Chg | 10:29:30 | 18:29:30 | 0.11868 | 3.7694 | 1.24509 | 83.99 | 1.24509 | 83.99 | 0 | 0 | 0.00462408 | 311.91 | 0.00462408 | 311.91 | 0 | 0 | 2023-03-15 11:32:44 | 0.00044735 | 9.8907 | 667.1613 | 0 | Close
2222 | 1 | 2 | CC Chg | 10:30:00 | 18:30:00 | 0.11868 | 3.7695 | 1.24608 | 84.05 | 1.24608 | 84.05 | 0 | 0 | 0.00462781 | 312.16 | 0.00462781 | 312.16 | 0 | 0 | 2023-03-15 11:33:14 | 0.00044736 | 9.8889 | 667.0414 | 0 | Close
2223 | 1 | 2 | CC Chg | 10:30:30 | 18:30:30 | 0.11869 | 3.7695 | 1.24707 | 84.12 | 1.24707 | 84.12 | 0 | 0 | 0.00463154 | 312.41 | 0.00463154 | 312.41 | 0 | 0 | 2023-03-15 11:33:44 | 0.0004474 | 0 | 0 | 0 | Close
2224 | 1 | 2 | CC Chg | 10:31:00 | 18:31:00 | 0.11869 | 3.7696 | 1.24806 | 84.19 | 1.24806 | 84.19 | 0 | 0 | 0.00463527 | 312.67 | 0.00463527 | 312.67 | 0 | 0 | 2023-03-15 11:34:14 | 0.00044741 | 9.8907 | 667.1613 | 0 | Close
2225 | 1 | 2 | CC Chg | 10:31:30 | 18:31:30 | 0.11869 | 3.7698 | 1.24905 | 84.25 | 1.24905 | 84.25 | 0 | 0 | 0.00463899 | 312.92 | 0.00463899 | 312.92 | 0 | 0 | 2023-03-15 11:34:44 | 0.00044744 | 4.9453 | 333.5807 | 0 | Close
2226 | 1 | 2 | CC Chg | 10:32:00 | 18:32:00 | 0.11867 | 3.7698 | 1.25004 | 84.32 | 1.25004 | 84.32 | 0 | 0 | 0.00464272 | 313.17 | 0.00464272 | 313.17 | 0 | 0 | 2023-03-15 11:35:14 | 0.00044736 | 0 | 0 | 0 | Close
2227 | 1 | 2 | CC Chg | 10:32:30 | 18:32:30 | 0.11868 | 3.7698 | 1.25103 | 84.39 | 1.25103 | 84.39 | 0 | 0 | 0.00464645 | 313.42 | 0.00464645 | 313.42 | 0 | 0 | 2023-03-15 11:35:44 | 0.0004474 | 0 | 0 | 0 | Close
2228 | 1 | 2 | CC Chg | 10:33:00 | 18:33:00 | 0.11869 | 3.7698 | 1.25202 | 84.45 | 1.25202 | 84.45 | 0 | 0 | 0.00465018 | 313.67 | 0.00465018 | 313.67 | 0 | 0 | 2023-03-15 11:36:14 | 0.00044744 | 0 | 0 | 0 | Close
2229 | 1 | 2 | CC Chg | 10:33:30 | 18:33:30 | 0.11867 | 3.7701 | 1.253 | 84.52 | 1.253 | 84.52 | 0 | 0 | 0.00465391 | 313.92 | 0.00465391 | 313.92 | 0 | 0 | 2023-03-15 11:36:44 | 0.0004474 | 3.2969 | 222.3871 | 0 | Close
2230 | 1 | 2 | CC Chg | 10:34:00 | 18:34:00 | 0.11869 | 3.7701 | 1.25399 | 84.59 | 1.25399 | 84.59 | 0 | 0 | 0.00465764 | 314.17 | 0.00465764 | 314.17 | 0 | 0 | 2023-03-15 11:37:14 | 0.00044747 | 0 | 0 | 0 | Close
2231 | 1 | 2 | CC Chg | 10:34:30 | 18:34:30 | 0.11869 | 3.7703 | 1.25498 | 84.65 | 1.25498 | 84.65 | 0 | 0 | 0.00466137 | 314.43 | 0.00466137 | 314.43 | 0 | 0 | 2023-03-15 11:37:44 | 0.0004475 | 4.9453 | 333.5807 | 0 | Close
2232 | 1 | 2 | CC Chg | 10:35:00 | 18:35:00 | 0.11868 | 3.7703 | 1.25597 | 84.72 | 1.25597 | 84.72 | 0 | 0 | 0.0046651 | 314.68 | 0.0046651 | 314.68 | 0 | 0 | 2023-03-15 11:38:14 | 0.00044746 | 0 | 0 | 0 | Close
2233 | 1 | 2 | CC Chg | 10:35:30 | 18:35:30 | 0.11869 | 3.7704 | 1.25696 | 84.79 | 1.25696 | 84.79 | 0 | 0 | 0.00466882 | 314.93 | 0.00466882 | 314.93 | 0 | 0 | 2023-03-15 11:38:44 | 0.00044751 | 9.8898 | 667.1014 | 0 | Close
2234 | 1 | 2 | CC Chg | 10:36:00 | 18:36:00 | 0.1187 | 3.7705 | 1.25795 | 84.85 | 1.25795 | 84.85 | 0 | 0 | 0.00467255 | 315.18 | 0.00467255 | 315.18 | 0 | 0 | 2023-03-15 11:39:14 | 0.00044756 | 9.8916 | 667.2213 | 0 | Close
2235 | 1 | 2 | CC Chg | 10:36:30 | 18:36:30 | 0.11869 | 3.7706 | 1.25894 | 84.92 | 1.25894 | 84.92 | 0 | 0 | 0.00467628 | 315.43 | 0.00467628 | 315.43 | 0 | 0 | 2023-03-15 11:39:44 | 0.00044753 | 9.8907 | 667.1613 | 0 | Close
2236 | 1 | 2 | CC Chg | 10:37:00 | 18:37:00 | 0.1187 | 3.7707 | 1.25993 | 84.99 | 1.25993 | 84.99 | 0 | 0 | 0.00468001 | 315.68 | 0.00468001 | 315.68 | 0 | 0 | 2023-03-15 11:40:14 | 0.00044758 | 9.8898 | 667.1014 | 0 | Close
2237 | 1 | 2 | CC Chg | 10:37:30 | 18:37:30 | 0.11869 | 3.7707 | 1.26092 | 85.05 | 1.26092 | 85.05 | 0 | 0 | 0.00468374 | 315.94 | 0.00468374 | 315.94 | 0 | 0 | 2023-03-15 11:40:44 | 0.00044754 | 0 | 0 | 0 | Close
2238 | 1 | 2 | CC Chg | 10:38:00 | 18:38:00 | 0.11868 | 3.7707 | 1.26191 | 85.12 | 1.26191 | 85.12 | 0 | 0 | 0.00468747 | 316.19 | 0.00468747 | 316.19 | 0 | 0 | 2023-03-15 11:41:14 | 0.00044751 | 0 | 0 | 0 | Close
2239 | 1 | 2 | CC Chg | 10:38:30 | 18:38:30 | 0.11869 | 3.7709 | 1.26289 | 85.19 | 1.26289 | 85.19 | 0 | 0 | 0.0046912 | 316.44 | 0.0046912 | 316.44 | 0 | 0 | 2023-03-15 11:41:44 | 0.00044757 | 4.9449 | 333.5507 | 0 | Close
2240 | 1 | 2 | CC Chg | 10:39:00 | 18:39:00 | 0.11869 | 3.7709 | 1.26388 | 85.25 | 1.26388 | 85.25 | 0 | 0 | 0.00469493 | 316.69 | 0.00469493 | 316.69 | 0 | 0 | 2023-03-15 11:42:14 | 0.00044757 | 0 | 0 | 0 | Close
2241 | 1 | 2 | CC Chg | 10:39:30 | 18:39:30 | 0.11869 | 3.771 | 1.26487 | 85.32 | 1.26487 | 85.32 | 0 | 0 | 0.00469866 | 316.94 | 0.00469866 | 316.94 | 0 | 0 | 2023-03-15 11:42:44 | 0.00044758 | 9.8907 | 667.1613 | 0 | Close
2242 | 1 | 2 | CC Chg | 10:40:00 | 18:40:00 | 0.11868 | 3.7711 | 1.26586 | 85.39 | 1.26586 | 85.39 | 0 | 0 | 0.00470239 | 317.19 | 0.00470239 | 317.19 | 0 | 0 | 2023-03-15 11:43:14 | 0.00044755 | 9.8898 | 667.1014 | 0 | Close
2243 | 1 | 2 | CC Chg | 10:40:30 | 18:40:30 | 0.11868 | 3.7712 | 1.26685 | 85.45 | 1.26685 | 85.45 | 0 | 0 | 0.00470612 | 317.44 | 0.00470612 | 317.44 | 0 | 0 | 2023-03-15 11:43:44 | 0.00044757 | 9.8907 | 667.1613 | 0 | Close
2244 | 1 | 2 | CC Chg | 10:41:00 | 18:41:00 | 0.11867 | 3.7713 | 1.26784 | 85.52 | 1.26784 | 85.52 | 0 | 0 | 0.00470985 | 317.7 | 0.00470985 | 317.7 | 0 | 0 | 2023-03-15 11:44:14 | 0.00044754 | 9.8916 | 667.2213 | 0 | Close
2245 | 1 | 2 | CC Chg | 10:41:30 | 18:41:30 | 0.1187 | 3.7714 | 1.26883 | 85.59 | 1.26883 | 85.59 | 0 | 0 | 0.00471358 | 317.95 | 0.00471358 | 317.95 | 0 | 0 | 2023-03-15 11:44:44 | 0.00044767 | 9.8907 | 667.1613 | 0 | Close
2246 | 1 | 2 | CC Chg | 10:42:00 | 18:42:00 | 0.11869 | 3.7715 | 1.26982 | 85.65 | 1.26982 | 85.65 | 0 | 0 | 0.00471731 | 318.2 | 0.00471731 | 318.2 | 0 | 0 | 2023-03-15 11:45:14 | 0.00044764 | 9.8907 | 667.1613 | 0 | Close
2247 | 1 | 2 | CC Chg | 10:42:30 | 18:42:30 | 0.11868 | 3.7716 | 1.27081 | 85.72 | 1.27081 | 85.72 | 0 | 0 | 0.00472104 | 318.45 | 0.00472104 | 318.45 | 0 | 0 | 2023-03-15 11:45:44 | 0.00044761 | 9.8907 | 667.1613 | 0 | Close
2248 | 1 | 2 | CC Chg | 10:43:00 | 18:43:00 | 0.11869 | 3.7717 | 1.2718 | 85.79 | 1.2718 | 85.79 | 0 | 0 | 0.00472477 | 318.7 | 0.00472477 | 318.7 | 0 | 0 | 2023-03-15 11:46:14 | 0.00044766 | 9.8898 | 667.1014 | 0 | Close
2249 | 1 | 2 | CC Chg | 10:43:30 | 18:43:30 | 0.11868 | 3.7718 | 1.27279 | 85.85 | 1.27279 | 85.85 | 0 | 0 | 0.0047285 | 318.95 | 0.0047285 | 318.95 | 0 | 0 | 2023-03-15 11:46:44 | 0.00044764 | 9.8907 | 667.1613 | 0 | Close
2250 | 1 | 2 | CC Chg | 10:44:00 | 18:44:00 | 0.11868 | 3.7718 | 1.27377 | 85.92 | 1.27377 | 85.92 | 0 | 0 | 0.00473223 | 319.21 | 0.00473223 | 319.21 | 0 | 0 | 2023-03-15 11:47:14 | 0.00044764 | 0 | 0 | 0 | Close
2251 | 1 | 2 | CC Chg | 10:44:30 | 18:44:30 | 0.11868 | 3.7719 | 1.27476 | 85.99 | 1.27476 | 85.99 | 0 | 0 | 0.00473596 | 319.46 | 0.00473596 | 319.46 | 0 | 0 | 2023-03-15 11:47:44 | 0.00044765 | 9.8898 | 667.1014 | 0 | Close
2252 | 1 | 2 | CC Chg | 10:45:00 | 18:45:00 | 0.11869 | 3.772 | 1.27575 | 86.05 | 1.27575 | 86.05 | 0 | 0 | 0.00473969 | 319.71 | 0.00473969 | 319.71 | 0 | 0 | 2023-03-15 11:48:14 | 0.0004477 | 9.8907 | 667.1613 | 0 | Close
2253 | 1 | 2 | CC Chg | 10:45:30 | 18:45:30 | 0.11868 | 3.7721 | 1.27674 | 86.12 | 1.27674 | 86.12 | 0 | 0 | 0.00474342 | 319.96 | 0.00474342 | 319.96 | 0 | 0 | 2023-03-15 11:48:44 | 0.00044767 | 9.8907 | 667.1613 | 0 | Close
2254 | 1 | 2 | CC Chg | 10:46:00 | 18:46:00 | 0.11869 | 3.7722 | 1.27773 | 86.19 | 1.27773 | 86.19 | 0 | 0 | 0.00474715 | 320.21 | 0.00474715 | 320.21 | 0 | 0 | 2023-03-15 11:49:14 | 0.00044772 | 9.8916 | 667.2213 | 0 | Close
2255 | 1 | 2 | CC Chg | 10:46:30 | 18:46:30 | 0.11869 | 3.7721 | 1.27872 | 86.25 | 1.27872 | 86.25 | 0 | 0 | 0.00475088 | 320.46 | 0.00475088 | 320.46 | 0 | 0 | 2023-03-15 11:49:44 | 0.00044771 | -9.8907 | -667.1613 | 0 | Close
2256 | 1 | 2 | CC Chg | 10:47:00 | 18:47:00 | 0.11869 | 3.7723 | 1.27971 | 86.32 | 1.27971 | 86.32 | 0 | 0 | 0.00475462 | 320.72 | 0.00475462 | 320.72 | 0 | 0 | 2023-03-15 11:50:14 | 0.00044773 | 4.9449 | 333.5507 | 0 | Close
2257 | 1 | 2 | CC Chg | 10:47:30 | 18:47:30 | 0.11868 | 3.7724 | 1.2807 | 86.39 | 1.2807 | 86.39 | 0 | 0 | 0.00475835 | 320.97 | 0.00475835 | 320.97 | 0 | 0 | 2023-03-15 11:50:44 | 0.00044771 | 9.8907 | 667.1613 | 0 | Close
2258 | 1 | 2 | CC Chg | 10:48:00 | 18:48:00 | 0.11869 | 3.7724 | 1.28169 | 86.45 | 1.28169 | 86.45 | 0 | 0 | 0.00476208 | 321.22 | 0.00476208 | 321.22 | 0 | 0 | 2023-03-15 11:51:14 | 0.00044775 | 0 | 0 | 0 | Close
2259 | 1 | 2 | CC Chg | 10:48:30 | 18:48:30 | 0.11869 | 3.7726 | 1.28268 | 86.52 | 1.28268 | 86.52 | 0 | 0 | 0.00476581 | 321.47 | 0.00476581 | 321.47 | 0 | 0 | 2023-03-15 11:51:44 | 0.00044777 | 4.9453 | 333.5807 | 0 | Close
2260 | 1 | 2 | CC Chg | 10:49:00 | 18:49:00 | 0.11869 | 3.7727 | 1.28367 | 86.59 | 1.28367 | 86.59 | 0 | 0 | 0.00476954 | 321.72 | 0.00476954 | 321.72 | 0 | 0 | 2023-03-15 11:52:14 | 0.00044778 | 9.8898 | 667.1014 | 0 | Close
2261 | 1 | 2 | CC Chg | 10:49:30 | 18:49:30 | 0.11869 | 3.7727 | 1.28465 | 86.65 | 1.28465 | 86.65 | 0 | 0 | 0.00477327 | 321.97 | 0.00477327 | 321.97 | 0 | 0 | 2023-03-15 11:52:44 | 0.00044778 | 0 | 0 | 0 | Close
2262 | 1 | 2 | CC Chg | 10:50:00 | 18:50:00 | 0.11868 | 3.7729 | 1.28564 | 86.72 | 1.28564 | 86.72 | 0 | 0 | 0.004777 | 322.23 | 0.004777 | 322.23 | 0 | 0 | 2023-03-15 11:53:14 | 0.00044777 | 4.9453 | 333.5807 | 0 | Close
2263 | 1 | 2 | CC Chg | 10:50:30 | 18:50:30 | 0.11866 | 3.773 | 1.28663 | 86.79 | 1.28663 | 86.79 | 0 | 0 | 0.00478073 | 322.48 | 0.00478073 | 322.48 | 0 | 0 | 2023-03-15 11:53:44 | 0.0004477 | 9.8898 | 667.1014 | 0 | Close
2264 | 1 | 2 | CC Chg | 10:51:00 | 18:51:00 | 0.11869 | 3.773 | 1.28762 | 86.85 | 1.28762 | 86.85 | 0 | 0 | 0.00478447 | 322.73 | 0.00478447 | 322.73 | 0 | 0 | 2023-03-15 11:54:14 | 0.00044782 | 0 | 0 | 0 | Close
2265 | 1 | 2 | CC Chg | 10:51:30 | 18:51:30 | 0.11869 | 3.7731 | 1.28861 | 86.92 | 1.28861 | 86.92 | 0 | 0 | 0.0047882 | 322.98 | 0.0047882 | 322.98 | 0 | 0 | 2023-03-15 11:54:44 | 0.00044783 | 9.8898 | 667.1014 | 0 | Close
2266 | 1 | 2 | CC Chg | 10:52:00 | 18:52:00 | 0.11869 | 3.7732 | 1.2896 | 86.99 | 1.2896 | 86.99 | 0 | 0 | 0.00479193 | 323.23 | 0.00479193 | 323.23 | 0 | 0 | 2023-03-15 11:55:14 | 0.00044784 | 9.8898 | 667.1014 | 0 | Close
2267 | 1 | 2 | CC Chg | 10:52:30 | 18:52:30 | 0.11869 | 3.7732 | 1.29059 | 87.05 | 1.29059 | 87.05 | 0 | 0 | 0.00479566 | 323.48 | 0.00479566 | 323.48 | 0 | 0 | 2023-03-15 11:55:44 | 0.00044784 | 0 | 0 | 0 | Close
2268 | 1 | 2 | CC Chg | 10:53:00 | 18:53:00 | 0.1187 | 3.7733 | 1.29158 | 87.12 | 1.29158 | 87.12 | 0 | 0 | 0.00479939 | 323.74 | 0.00479939 | 323.74 | 0 | 0 | 2023-03-15 11:56:14 | 0.00044789 | 9.8907 | 667.1613 | 0 | Close
2269 | 1 | 2 | CC Chg | 10:53:30 | 18:53:30 | 0.11869 | 3.7733 | 1.29257 | 87.19 | 1.29257 | 87.19 | 0 | 0 | 0.00480313 | 323.99 | 0.00480313 | 323.99 | 0 | 0 | 2023-03-15 11:56:44 | 0.00044785 | 0 | 0 | 0 | Close
2270 | 1 | 2 | CC Chg | 10:54:00 | 18:54:00 | 0.11868 | 3.7734 | 1.29356 | 87.26 | 1.29356 | 87.26 | 0 | 0 | 0.00480686 | 324.24 | 0.00480686 | 324.24 | 0 | 0 | 2023-03-15 11:57:14 | 0.00044783 | 9.8907 | 667.1613 | 0 | Close
2271 | 1 | 2 | CC Chg | 10:54:30 | 18:54:30 | 0.11869 | 3.7736 | 1.29454 | 87.32 | 1.29454 | 87.32 | 0 | 0 | 0.00481059 | 324.49 | 0.00481059 | 324.49 | 0 | 0 | 2023-03-15 11:57:44 | 0.00044789 | 4.9453 | 333.5807 | 0 | Close
2272 | 1 | 2 | CC Chg | 10:55:00 | 18:55:00 | 0.11869 | 3.7737 | 1.29553 | 87.39 | 1.29553 | 87.39 | 0 | 0 | 0.00481432 | 324.74 | 0.00481432 | 324.74 | 0 | 0 | 2023-03-15 11:58:14 | 0.0004479 | 9.8889 | 667.0414 | 0 | Close
2273 | 1 | 2 | CC Chg | 10:55:30 | 18:55:30 | 0.11868 | 3.7738 | 1.29652 | 87.46 | 1.29652 | 87.46 | 0 | 0 | 0.00481805 | 325 | 0.00481805 | 325 | 0 | 0 | 2023-03-15 11:58:44 | 0.00044787 | 9.8907 | 667.1613 | 0 | Close
2274 | 1 | 2 | CC Chg | 10:56:00 | 18:56:00 | 0.11868 | 3.7739 | 1.29751 | 87.52 | 1.29751 | 87.52 | 0 | 0 | 0.00482179 | 325.25 | 0.00482179 | 325.25 | 0 | 0 | 2023-03-15 11:59:14 | 0.00044789 | 9.8916 | 667.2213 | 0 | Close
2275 | 1 | 2 | CC Chg | 10:56:30 | 18:56:30 | 0.11868 | 3.774 | 1.2985 | 87.59 | 1.2985 | 87.59 | 0 | 0 | 0.00482552 | 325.5 | 0.00482552 | 325.5 | 0 | 0 | 2023-03-15 11:59:44 | 0.0004479 | 9.8898 | 667.1014 | 0 | Close
2276 | 1 | 2 | CC Chg | 10:57:00 | 18:57:00 | 0.11868 | 3.7741 | 1.29949 | 87.66 | 1.29949 | 87.66 | 0 | 0 | 0.00482925 | 325.75 | 0.00482925 | 325.75 | 0 | 0 | 2023-03-15 12:00:14 | 0.00044791 | 9.8898 | 667.1014 | 0 | Close
2277 | 1 | 2 | CC Chg | 10:57:30 | 18:57:30 | 0.11868 | 3.7741 | 1.30048 | 87.72 | 1.30048 | 87.72 | 0 | 0 | 0.00483298 | 326 | 0.00483298 | 326 | 0 | 0 | 2023-03-15 12:00:44 | 0.00044791 | 0 | 0 | 0 | Close
2278 | 1 | 2 | CC Chg | 10:58:00 | 18:58:00 | 0.11868 | 3.7742 | 1.30147 | 87.79 | 1.30147 | 87.79 | 0 | 0 | 0.00483672 | 326.25 | 0.00483672 | 326.25 | 0 | 0 | 2023-03-15 12:01:14 | 0.00044792 | 9.8924 | 667.2812 | 0 | Close
2279 | 1 | 2 | CC Chg | 10:58:30 | 18:58:30 | 0.1187 | 3.7743 | 1.30246 | 87.86 | 1.30246 | 87.86 | 0 | 0 | 0.00484045 | 326.51 | 0.00484045 | 326.51 | 0 | 0 | 2023-03-15 12:01:44 | 0.00044801 | 9.8898 | 667.1014 | 0 | Close
2280 | 1 | 2 | CC Chg | 10:59:00 | 18:59:00 | 0.11868 | 3.7744 | 1.30345 | 87.92 | 1.30345 | 87.92 | 0 | 0 | 0.00484418 | 326.76 | 0.00484418 | 326.76 | 0 | 0 | 2023-03-15 12:02:14 | 0.00044795 | 9.8889 | 667.0414 | 0 | Close
2281 | 1 | 2 | CC Chg | 10:59:30 | 18:59:30 | 0.1187 | 3.7744 | 1.30443 | 87.99 | 1.30443 | 87.99 | 0 | 0 | 0.00484792 | 327.01 | 0.00484792 | 327.01 | 0 | 0 | 2023-03-15 12:02:44 | 0.00044802 | 0 | 0 | 0 | Close
2282 | 1 | 2 | CC Chg | 11:00:00 | 19:00:00 | 0.11869 | 3.7745 | 1.30542 | 88.06 | 1.30542 | 88.06 | 0 | 0 | 0.00485165 | 327.26 | 0.00485165 | 327.26 | 0 | 0 | 2023-03-15 12:03:14 | 0.000448 | 9.8907 | 667.1613 | 0 | Close
2283 | 1 | 2 | CC Chg | 11:00:30 | 19:00:30 | 0.11869 | 3.7746 | 1.30641 | 88.12 | 1.30641 | 88.12 | 0 | 0 | 0.00485538 | 327.51 | 0.00485538 | 327.51 | 0 | 0 | 2023-03-15 12:03:44 | 0.00044801 | 9.8916 | 667.2213 | 0 | Close
2284 | 1 | 2 | CC Chg | 11:01:00 | 19:01:00 | 0.11869 | 3.7747 | 1.3074 | 88.19 | 1.3074 | 88.19 | 0 | 0 | 0.00485912 | 327.76 | 0.00485912 | 327.76 | 0 | 0 | 2023-03-15 12:04:14 | 0.00044802 | 9.8907 | 667.1613 | 0 | Close
2285 | 1 | 2 | CC Chg | 11:01:30 | 19:01:30 | 0.11869 | 3.7748 | 1.30839 | 88.26 | 1.30839 | 88.26 | 0 | 0 | 0.00486285 | 328.02 | 0.00486285 | 328.02 | 0 | 0 | 2023-03-15 12:04:44 | 0.00044803 | 9.8889 | 667.0414 | 0 | Close
2286 | 1 | 2 | CC Chg | 11:02:00 | 19:02:00 | 0.11868 | 3.775 | 1.30938 | 88.32 | 1.30938 | 88.32 | 0 | 0 | 0.00486658 | 328.27 | 0.00486658 | 328.27 | 0 | 0 | 2023-03-15 12:05:14 | 0.00044802 | 4.9453 | 333.5807 | 0 | Close
2287 | 1 | 2 | CC Chg | 11:02:30 | 19:02:30 | 0.11869 | 3.775 | 1.31037 | 88.39 | 1.31037 | 88.39 | 0 | 0 | 0.00487032 | 328.52 | 0.00487032 | 328.52 | 0 | 0 | 2023-03-15 12:05:44 | 0.00044805 | 0 | 0 | 0 | Close
2288 | 1 | 2 | CC Chg | 11:03:00 | 19:03:00 | 0.11868 | 3.7752 | 1.31136 | 88.46 | 1.31136 | 88.46 | 0 | 0 | 0.00487405 | 328.77 | 0.00487405 | 328.77 | 0 | 0 | 2023-03-15 12:06:14 | 0.00044804 | 4.9462 | 333.6406 | 0 | Close
2289 | 1 | 2 | CC Chg | 11:03:30 | 19:03:30 | 0.11868 | 3.7752 | 1.31235 | 88.52 | 1.31235 | 88.52 | 0 | 0 | 0.00487778 | 329.02 | 0.00487778 | 329.02 | 0 | 0 | 2023-03-15 12:06:44 | 0.00044804 | 0 | 0 | 0 | Close
2290 | 1 | 2 | CC Chg | 11:04:00 | 19:04:00 | 0.11868 | 3.7752 | 1.31334 | 88.59 | 1.31334 | 88.59 | 0 | 0 | 0.00488152 | 329.28 | 0.00488152 | 329.28 | 0 | 0 | 2023-03-15 12:07:14 | 0.00044804 | 0 | 0 | 0 | Close
2291 | 1 | 2 | CC Chg | 11:04:30 | 19:04:30 | 0.1187 | 3.7754 | 1.31433 | 88.66 | 1.31433 | 88.66 | 0 | 0 | 0.00488525 | 329.53 | 0.00488525 | 329.53 | 0 | 0 | 2023-03-15 12:07:44 | 0.00044814 | 4.9453 | 333.5807 | 0 | Close
2292 | 1 | 2 | CC Chg | 11:05:00 | 19:05:00 | 0.11868 | 3.7754 | 1.31531 | 88.72 | 1.31531 | 88.72 | 0 | 0 | 0.00488899 | 329.78 | 0.00488899 | 329.78 | 0 | 0 | 2023-03-15 12:08:14 | 0.00044806 | 0 | 0 | 0 | Close
2293 | 1 | 2 | CC Chg | 11:05:30 | 19:05:30 | 0.11868 | 3.7755 | 1.3163 | 88.79 | 1.3163 | 88.79 | 0 | 0 | 0.00489272 | 330.03 | 0.00489272 | 330.03 | 0 | 0 | 2023-03-15 12:08:44 | 0.00044808 | 9.8898 | 667.1014 | 0 | Close
2294 | 1 | 2 | CC Chg | 11:06:00 | 19:06:00 | 0.11867 | 3.7755 | 1.31729 | 88.86 | 1.31729 | 88.86 | 0 | 0 | 0.00489645 | 330.28 | 0.00489645 | 330.28 | 0 | 0 | 2023-03-15 12:09:14 | 0.00044804 | 0 | 0 | 0 | Close
2295 | 1 | 2 | CC Chg | 11:06:30 | 19:06:30 | 0.11868 | 3.7757 | 1.31828 | 88.92 | 1.31828 | 88.92 | 0 | 0 | 0.00490019 | 330.54 | 0.00490019 | 330.54 | 0 | 0 | 2023-03-15 12:09:44 | 0.0004481 | 4.9453 | 333.5807 | 0 | Close
2296 | 1 | 2 | CC Chg | 11:07:00 | 19:07:00 | 0.11869 | 3.7757 | 1.31927 | 88.99 | 1.31927 | 88.99 | 0 | 0 | 0.00490392 | 330.79 | 0.00490392 | 330.79 | 0 | 0 | 2023-03-15 12:10:14 | 0.00044814 | 0 | 0 | 0 | Close
2297 | 1 | 2 | CC Chg | 11:07:30 | 19:07:30 | 0.11868 | 3.7758 | 1.32026 | 89.06 | 1.32026 | 89.06 | 0 | 0 | 0.00490766 | 331.04 | 0.00490766 | 331.04 | 0 | 0 | 2023-03-15 12:10:44 | 0.00044811 | 9.8907 | 667.1613 | 0 | Close
2298 | 1 | 2 | CC Chg | 11:08:00 | 19:08:00 | 0.11869 | 3.7759 | 1.32125 | 89.12 | 1.32125 | 89.12 | 0 | 0 | 0.00491139 | 331.29 | 0.00491139 | 331.29 | 0 | 0 | 2023-03-15 12:11:14 | 0.00044816 | 9.8907 | 667.1613 | 0 | Close
2299 | 1 | 2 | CC Chg | 11:08:30 | 19:08:30 | 0.11868 | 3.7761 | 1.32224 | 89.19 | 1.32224 | 89.19 | 0 | 0 | 0.00491513 | 331.54 | 0.00491513 | 331.54 | 0 | 0 | 2023-03-15 12:11:44 | 0.00044815 | 4.9449 | 333.5507 | 0 | Close
2300 | 1 | 2 | CC Chg | 11:09:00 | 19:09:00 | 0.11869 | 3.7761 | 1.32323 | 89.26 | 1.32323 | 89.26 | 0 | 0 | 0.00491886 | 331.8 | 0.00491886 | 331.8 | 0 | 0 | 2023-03-15 12:12:14 | 0.00044819 | 0 | 0 | 0 | Close
2301 | 1 | 2 | CC Chg | 11:09:30 | 19:09:30 | 0.1187 | 3.7762 | 1.32422 | 89.32 | 1.32422 | 89.32 | 0 | 0 | 0.0049226 | 332.05 | 0.0049226 | 332.05 | 0 | 0 | 2023-03-15 12:12:44 | 0.00044823 | 9.8907 | 667.1613 | 0 | Close
2302 | 1 | 2 | CC Chg | 11:10:00 | 19:10:00 | 0.11869 | 3.7763 | 1.3252 | 89.39 | 1.3252 | 89.39 | 0 | 0 | 0.00492633 | 332.3 | 0.00492633 | 332.3 | 0 | 0 | 2023-03-15 12:13:14 | 0.00044821 | 9.8907 | 667.1613 | 0 | Close
2303 | 1 | 2 | CC Chg | 11:10:30 | 19:10:30 | 0.11869 | 3.7764 | 1.32619 | 89.46 | 1.32619 | 89.46 | 0 | 0 | 0.00493007 | 332.55 | 0.00493007 | 332.55 | 0 | 0 | 2023-03-15 12:13:44 | 0.00044822 | 9.8916 | 667.2213 | 0 | Close
2304 | 1 | 2 | CC Chg | 11:11:00 | 19:11:00 | 0.11869 | 3.7765 | 1.32718 | 89.52 | 1.32718 | 89.52 | 0 | 0 | 0.0049338 | 332.8 | 0.0049338 | 332.8 | 0 | 0 | 2023-03-15 12:14:14 | 0.00044823 | 9.8907 | 667.1613 | 0 | Close
2305 | 1 | 2 | CC Chg | 11:11:30 | 19:11:30 | 0.11869 | 3.7766 | 1.32817 | 89.59 | 1.32817 | 89.59 | 0 | 0 | 0.00493754 | 333.05 | 0.00493754 | 333.05 | 0 | 0 | 2023-03-15 12:14:44 | 0.00044824 | 9.8898 | 667.1014 | 0 | Close
2306 | 1 | 2 | CC Chg | 11:12:00 | 19:12:00 | 0.11869 | 3.7766 | 1.32916 | 89.66 | 1.32916 | 89.66 | 0 | 0 | 0.00494127 | 333.31 | 0.00494127 | 333.31 | 0 | 0 | 2023-03-15 12:15:14 | 0.00044824 | 0 | 0 | 0 | Close
2307 | 1 | 2 | CC Chg | 11:12:30 | 19:12:30 | 0.1187 | 3.7767 | 1.33015 | 89.72 | 1.33015 | 89.72 | 0 | 0 | 0.00494501 | 333.56 | 0.00494501 | 333.56 | 0 | 0 | 2023-03-15 12:15:44 | 0.00044829 | 9.8924 | 667.2812 | 0 | Close
2308 | 1 | 2 | CC Chg | 11:13:00 | 19:13:00 | 0.11869 | 3.7768 | 1.33114 | 89.79 | 1.33114 | 89.79 | 0 | 0 | 0.00494874 | 333.81 | 0.00494874 | 333.81 | 0 | 0 | 2023-03-15 12:16:14 | 0.00044827 | 9.8898 | 667.1014 | 0 | Close
2309 | 1 | 2 | CC Chg | 11:13:30 | 19:13:30 | 0.11869 | 3.7769 | 1.33213 | 89.86 | 1.33213 | 89.86 | 0 | 0 | 0.00495248 | 334.06 | 0.00495248 | 334.06 | 0 | 0 | 2023-03-15 12:16:44 | 0.00044828 | 9.8907 | 667.1613 | 0 | Close
2310 | 1 | 2 | CC Chg | 11:14:00 | 19:14:00 | 0.11868 | 3.7769 | 1.33312 | 89.92 | 1.33312 | 89.92 | 0 | 0 | 0.00495621 | 334.31 | 0.00495621 | 334.31 | 0 | 0 | 2023-03-15 12:17:14 | 0.00044824 | 0 | 0 | 0 | Close
2311 | 1 | 2 | CC Chg | 11:14:30 | 19:14:30 | 0.11869 | 3.777 | 1.33411 | 89.99 | 1.33411 | 89.99 | 0 | 0 | 0.00495995 | 334.57 | 0.00495995 | 334.57 | 0 | 0 | 2023-03-15 12:17:44 | 0.00044829 | 9.8907 | 667.1613 | 0 | Close
2312 | 1 | 2 | CC Chg | 11:15:00 | 19:15:00 | 0.11868 | 3.7772 | 1.3351 | 90.06 | 1.3351 | 90.06 | 0 | 0 | 0.00496368 | 334.82 | 0.00496368 | 334.82 | 0 | 0 | 2023-03-15 12:18:14 | 0.00044828 | 4.9449 | 333.5507 | 0 | Close
2313 | 1 | 2 | CC Chg | 11:15:30 | 19:15:30 | 0.1187 | 3.7773 | 1.33608 | 90.12 | 1.33608 | 90.12 | 0 | 0 | 0.00496742 | 335.07 | 0.00496742 | 335.07 | 0 | 0 | 2023-03-15 12:18:44 | 0.00044837 | 9.8916 | 667.2213 | 0 | Close
2314 | 1 | 2 | CC Chg | 11:16:00 | 19:16:00 | 0.11869 | 3.7773 | 1.33707 | 90.19 | 1.33707 | 90.19 | 0 | 0 | 0.00497116 | 335.32 | 0.00497116 | 335.32 | 0 | 0 | 2023-03-15 12:19:14 | 0.00044833 | 0 | 0 | 0 | Close
2315 | 1 | 2 | CC Chg | 11:16:30 | 19:16:30 | 0.11869 | 3.7775 | 1.33806 | 90.26 | 1.33806 | 90.26 | 0 | 0 | 0.00497489 | 335.57 | 0.00497489 | 335.57 | 0 | 0 | 2023-03-15 12:19:44 | 0.00044835 | 4.9453 | 333.5807 | 0 | Close
2316 | 1 | 2 | CC Chg | 11:17:00 | 19:17:00 | 0.1187 | 3.7776 | 1.33905 | 90.32 | 1.33905 | 90.32 | 0 | 0 | 0.00497863 | 335.83 | 0.00497863 | 335.83 | 0 | 0 | 2023-03-15 12:20:14 | 0.0004484 | 9.8907 | 667.1613 | 0 | Close
2317 | 1 | 2 | CC Chg | 11:17:30 | 19:17:30 | 0.11869 | 3.7776 | 1.34004 | 90.39 | 1.34004 | 90.39 | 0 | 0 | 0.00498237 | 336.08 | 0.00498237 | 336.08 | 0 | 0 | 2023-03-15 12:20:44 | 0.00044836 | 0 | 0 | 0 | Close
2318 | 1 | 2 | CC Chg | 11:18:00 | 19:18:00 | 0.1187 | 3.7777 | 1.34103 | 90.46 | 1.34103 | 90.46 | 0 | 0 | 0.0049861 | 336.33 | 0.0049861 | 336.33 | 0 | 0 | 2023-03-15 12:21:14 | 0.00044841 | 9.8907 | 667.1613 | 0 | Close
2319 | 1 | 2 | CC Chg | 11:18:30 | 19:18:30 | 0.1187 | 3.7777 | 1.34202 | 90.52 | 1.34202 | 90.52 | 0 | 0 | 0.00498984 | 336.58 | 0.00498984 | 336.58 | 0 | 0 | 2023-03-15 12:21:44 | 0.00044841 | 0 | 0 | 0 | Close
2320 | 1 | 2 | CC Chg | 11:19:00 | 19:19:00 | 0.11869 | 3.7778 | 1.34301 | 90.59 | 1.34301 | 90.59 | 0 | 0 | 0.00499358 | 336.83 | 0.00499358 | 336.83 | 0 | 0 | 2023-03-15 12:22:14 | 0.00044839 | 9.8907 | 667.1613 | 0 | Close
2321 | 1 | 2 | CC Chg | 11:19:30 | 19:19:30 | 0.11869 | 3.778 | 1.344 | 90.66 | 1.344 | 90.66 | 0 | 0 | 0.00499731 | 337.09 | 0.00499731 | 337.09 | 0 | 0 | 2023-03-15 12:22:44 | 0.00044841 | 4.9458 | 333.6106 | 0 | Close
2322 | 1 | 2 | CC Chg | 11:20:00 | 19:20:00 | 0.11869 | 3.778 | 1.34499 | 90.72 | 1.34499 | 90.72 | 0 | 0 | 0.00500105 | 337.34 | 0.00500105 | 337.34 | 0 | 0 | 2023-03-15 12:23:14 | 0.00044841 | 0 | 0 | 0 | Close
2323 | 1 | 2 | CC Chg | 11:20:30 | 19:20:30 | 0.11869 | 3.7781 | 1.34598 | 90.79 | 1.34598 | 90.79 | 0 | 0 | 0.00500479 | 337.59 | 0.00500479 | 337.59 | 0 | 0 | 2023-03-15 12:23:44 | 0.00044842 | 9.8907 | 667.1613 | 0 | Close
2324 | 1 | 2 | CC Chg | 11:21:00 | 19:21:00 | 0.11871 | 3.7782 | 1.34696 | 90.86 | 1.34696 | 90.86 | 0 | 0 | 0.00500852 | 337.84 | 0.00500852 | 337.84 | 0 | 0 | 2023-03-15 12:24:14 | 0.00044851 | 9.8916 | 667.2213 | 0 | Close
2325 | 1 | 2 | CC Chg | 11:21:30 | 19:21:30 | 0.11869 | 3.7783 | 1.34795 | 90.92 | 1.34795 | 90.92 | 0 | 0 | 0.00501226 | 338.1 | 0.00501226 | 338.1 | 0 | 0 | 2023-03-15 12:24:44 | 0.00044845 | 9.8916 | 667.2213 | 0 | Close
2326 | 1 | 2 | CC Chg | 11:22:00 | 19:22:00 | 0.11869 | 3.7784 | 1.34894 | 90.99 | 1.34894 | 90.99 | 0 | 0 | 0.005016 | 338.35 | 0.005016 | 338.35 | 0 | 0 | 2023-03-15 12:25:14 | 0.00044846 | 9.8907 | 667.1613 | 0 | Close
2327 | 1 | 2 | CC Chg | 11:22:30 | 19:22:30 | 0.1187 | 3.7786 | 1.34993 | 91.06 | 1.34993 | 91.06 | 0 | 0 | 0.00501973 | 338.6 | 0.00501973 | 338.6 | 0 | 0 | 2023-03-15 12:25:44 | 0.00044852 | 4.9449 | 333.5507 | 0 | Close
2328 | 1 | 2 | CC Chg | 11:23:00 | 19:23:00 | 0.11871 | 3.7787 | 1.35092 | 91.12 | 1.35092 | 91.12 | 0 | 0 | 0.00502347 | 338.85 | 0.00502347 | 338.85 | 0 | 0 | 2023-03-15 12:26:14 | 0.00044857 | 9.8924 | 667.2812 | 0 | Close
2329 | 1 | 2 | CC Chg | 11:23:30 | 19:23:30 | 0.11869 | 3.7788 | 1.35191 | 91.19 | 1.35191 | 91.19 | 0 | 0 | 0.00502721 | 339.1 | 0.00502721 | 339.1 | 0 | 0 | 2023-03-15 12:26:44 | 0.00044851 | 9.8898 | 667.1014 | 0 | Close
2330 | 1 | 2 | CC Chg | 11:24:00 | 19:24:00 | 0.11868 | 3.7788 | 1.3529 | 91.26 | 1.3529 | 91.26 | 0 | 0 | 0.00503095 | 339.36 | 0.00503095 | 339.36 | 0 | 0 | 2023-03-15 12:27:14 | 0.00044847 | 0 | 0 | 0 | Close
2331 | 1 | 2 | CC Chg | 11:24:30 | 19:24:30 | 0.1187 | 3.7789 | 1.35389 | 91.32 | 1.35389 | 91.32 | 0 | 0 | 0.00503468 | 339.61 | 0.00503468 | 339.61 | 0 | 0 | 2023-03-15 12:27:44 | 0.00044856 | 9.8916 | 667.2213 | 0 | Close
2332 | 1 | 2 | CC Chg | 11:25:00 | 19:25:00 | 0.1187 | 3.7789 | 1.35488 | 91.39 | 1.35488 | 91.39 | 0 | 0 | 0.00503842 | 339.86 | 0.00503842 | 339.86 | 0 | 0 | 2023-03-15 12:28:14 | 0.00044856 | 0 | 0 | 0 | Close
2333 | 1 | 2 | CC Chg | 11:25:30 | 19:25:30 | 0.11869 | 3.779 | 1.35587 | 91.46 | 1.35587 | 91.46 | 0 | 0 | 0.00504216 | 340.11 | 0.00504216 | 340.11 | 0 | 0 | 2023-03-15 12:28:44 | 0.00044853 | 9.8898 | 667.1014 | 0 | Close
2334 | 1 | 2 | CC Chg | 11:26:00 | 19:26:00 | 0.11869 | 3.7791 | 1.35686 | 91.52 | 1.35686 | 91.52 | 0 | 0 | 0.0050459 | 340.36 | 0.0050459 | 340.36 | 0 | 0 | 2023-03-15 12:29:14 | 0.00044854 | 9.8907 | 667.1613 | 0 | Close
2335 | 1 | 2 | CC Chg | 11:26:30 | 19:26:30 | 0.11869 | 3.7792 | 1.35784 | 91.59 | 1.35784 | 91.59 | 0 | 0 | 0.00504964 | 340.62 | 0.00504964 | 340.62 | 0 | 0 | 2023-03-15 12:29:44 | 0.00044855 | 9.8916 | 667.2213 | 0 | Close
2336 | 1 | 2 | CC Chg | 11:27:00 | 19:27:00 | 0.11869 | 3.7793 | 1.35883 | 91.66 | 1.35883 | 91.66 | 0 | 0 | 0.00505337 | 340.87 | 0.00505337 | 340.87 | 0 | 0 | 2023-03-15 12:30:14 | 0.00044857 | 9.8907 | 667.1613 | 0 | Close
2337 | 1 | 2 | CC Chg | 11:27:30 | 19:27:30 | 0.1187 | 3.7794 | 1.35982 | 91.72 | 1.35982 | 91.72 | 0 | 0 | 0.00505711 | 341.12 | 0.00505711 | 341.12 | 0 | 0 | 2023-03-15 12:30:44 | 0.00044861 | 9.8916 | 667.2213 | 0 | Close
2338 | 1 | 2 | CC Chg | 11:28:00 | 19:28:00 | 0.1187 | 3.7795 | 1.36081 | 91.79 | 1.36081 | 91.79 | 0 | 0 | 0.00506085 | 341.37 | 0.00506085 | 341.37 | 0 | 0 | 2023-03-15 12:31:14 | 0.00044863 | 9.8916 | 667.2213 | 0 | Close
2339 | 1 | 2 | CC Chg | 11:28:30 | 19:28:30 | 0.11869 | 3.7797 | 1.3618 | 91.86 | 1.3618 | 91.86 | 0 | 0 | 0.00506459 | 341.62 | 0.00506459 | 341.62 | 0 | 0 | 2023-03-15 12:31:44 | 0.00044861 | 4.9462 | 333.6406 | 0 | Close
2340 | 1 | 2 | CC Chg | 11:29:00 | 19:29:00 | 0.11869 | 3.7797 | 1.36279 | 91.93 | 1.36279 | 91.93 | 0 | 0 | 0.00506833 | 341.88 | 0.00506833 | 341.88 | 0 | 0 | 2023-03-15 12:32:14 | 0.00044861 | 0 | 0 | 0 | Close
2341 | 1 | 2 | CC Chg | 11:29:30 | 19:29:30 | 0.11871 | 3.7799 | 1.36378 | 91.99 | 1.36378 | 91.99 | 0 | 0 | 0.00507207 | 342.13 | 0.00507207 | 342.13 | 0 | 0 | 2023-03-15 12:32:44 | 0.00044871 | 4.9453 | 333.5807 | 0 | Close
2342 | 1 | 2 | CC Chg | 11:30:00 | 19:30:00 | 0.11869 | 3.7799 | 1.36477 | 92.06 | 1.36477 | 92.06 | 0 | 0 | 0.00507581 | 342.38 | 0.00507581 | 342.38 | 0 | 0 | 2023-03-15 12:33:14 | 0.00044864 | 0 | 0 | 0 | Close
2343 | 1 | 2 | CC Chg | 11:30:30 | 19:30:30 | 0.11869 | 3.78 | 1.36576 | 92.13 | 1.36576 | 92.13 | 0 | 0 | 0.00507954 | 342.63 | 0.00507954 | 342.63 | 0 | 0 | 2023-03-15 12:33:44 | 0.00044865 | 9.8907 | 667.1613 | 0 | Close
2344 | 1 | 2 | CC Chg | 11:31:00 | 19:31:00 | 0.11868 | 3.7801 | 1.36675 | 92.19 | 1.36675 | 92.19 | 0 | 0 | 0.00508328 | 342.89 | 0.00508328 | 342.89 | 0 | 0 | 2023-03-15 12:34:14 | 0.00044862 | 9.8916 | 667.2213 | 0 | Close
2345 | 1 | 2 | CC Chg | 11:31:30 | 19:31:30 | 0.1187 | 3.7801 | 1.36774 | 92.26 | 1.36774 | 92.26 | 0 | 0 | 0.00508702 | 343.14 | 0.00508702 | 343.14 | 0 | 0 | 2023-03-15 12:34:44 | 0.0004487 | 0 | 0 | 0 | Close
2346 | 1 | 2 | CC Chg | 11:32:00 | 19:32:00 | 0.11869 | 3.7802 | 1.36873 | 92.33 | 1.36873 | 92.33 | 0 | 0 | 0.00509076 | 343.39 | 0.00509076 | 343.39 | 0 | 0 | 2023-03-15 12:35:14 | 0.00044867 | 9.8907 | 667.1613 | 0 | Close
2347 | 1 | 2 | CC Chg | 11:32:30 | 19:32:30 | 0.11869 | 3.7802 | 1.36971 | 92.39 | 1.36971 | 92.39 | 0 | 0 | 0.0050945 | 343.64 | 0.0050945 | 343.64 | 0 | 0 | 2023-03-15 12:35:44 | 0.00044867 | 0 | 0 | 0 | Close
2348 | 1 | 2 | CC Chg | 11:33:00 | 19:33:00 | 0.11869 | 3.7803 | 1.3707 | 92.46 | 1.3707 | 92.46 | 0 | 0 | 0.00509824 | 343.89 | 0.00509824 | 343.89 | 0 | 0 | 2023-03-15 12:36:14 | 0.00044868 | 9.8916 | 667.2213 | 0 | Close
2349 | 1 | 2 | CC Chg | 11:33:30 | 19:33:30 | 0.11871 | 3.7804 | 1.37169 | 92.53 | 1.37169 | 92.53 | 0 | 0 | 0.00510198 | 344.15 | 0.00510198 | 344.15 | 0 | 0 | 2023-03-15 12:36:44 | 0.00044877 | 9.8916 | 667.2213 | 0 | Close
2350 | 1 | 2 | CC Chg | 11:34:00 | 19:34:00 | 0.11869 | 3.7805 | 1.37268 | 92.59 | 1.37268 | 92.59 | 0 | 0 | 0.00510572 | 344.4 | 0.00510572 | 344.4 | 0 | 0 | 2023-03-15 12:37:14 | 0.00044871 | 9.8907 | 667.1613 | 0 | Close
2351 | 1 | 2 | CC Chg | 11:34:30 | 19:34:30 | 0.11868 | 3.7807 | 1.37367 | 92.66 | 1.37367 | 92.66 | 0 | 0 | 0.00510946 | 344.65 | 0.00510946 | 344.65 | 0 | 0 | 2023-03-15 12:37:44 | 0.00044869 | 4.9458 | 333.6106 | 0 | Close
2352 | 1 | 2 | CC Chg | 11:35:00 | 19:35:00 | 0.11869 | 3.7807 | 1.37466 | 92.73 | 1.37466 | 92.73 | 0 | 0 | 0.0051132 | 344.9 | 0.0051132 | 344.9 | 0 | 0 | 2023-03-15 12:38:14 | 0.00044873 | 0 | 0 | 0 | Close
2353 | 1 | 2 | CC Chg | 11:35:30 | 19:35:30 | 0.1187 | 3.7808 | 1.37565 | 92.79 | 1.37565 | 92.79 | 0 | 0 | 0.00511694 | 345.16 | 0.00511694 | 345.16 | 0 | 0 | 2023-03-15 12:38:44 | 0.00044878 | 9.8907 | 667.1613 | 0 | Close
2354 | 1 | 2 | CC Chg | 11:36:00 | 19:36:00 | 0.11869 | 3.7809 | 1.37664 | 92.86 | 1.37664 | 92.86 | 0 | 0 | 0.00512068 | 345.41 | 0.00512068 | 345.41 | 0 | 0 | 2023-03-15 12:39:14 | 0.00044876 | 9.8916 | 667.2213 | 0 | Close
2355 | 1 | 2 | CC Chg | 11:36:30 | 19:36:30 | 0.11869 | 3.7811 | 1.37763 | 92.93 | 1.37763 | 92.93 | 0 | 0 | 0.00512442 | 345.66 | 0.00512442 | 345.66 | 0 | 0 | 2023-03-15 12:39:44 | 0.00044878 | 4.9458 | 333.6106 | 0 | Close
2356 | 1 | 2 | CC Chg | 11:37:00 | 19:37:00 | 0.1187 | 3.7812 | 1.37862 | 92.99 | 1.37862 | 92.99 | 0 | 0 | 0.00512816 | 345.91 | 0.00512816 | 345.91 | 0 | 0 | 2023-03-15 12:40:14 | 0.00044883 | 9.8924 | 667.2812 | 0 | Close
2357 | 1 | 2 | CC Chg | 11:37:30 | 19:37:30 | 0.11869 | 3.7812 | 1.37961 | 93.06 | 1.37961 | 93.06 | 0 | 0 | 0.0051319 | 346.17 | 0.0051319 | 346.17 | 0 | 0 | 2023-03-15 12:40:44 | 0.00044879 | 0 | 0 | 0 | Close
2358 | 1 | 2 | CC Chg | 11:38:00 | 19:38:00 | 0.11869 | 3.7813 | 1.38059 | 93.13 | 1.38059 | 93.13 | 0 | 0 | 0.00513564 | 346.42 | 0.00513564 | 346.42 | 0 | 0 | 2023-03-15 12:41:14 | 0.0004488 | 9.8916 | 667.2213 | 0 | Close
2359 | 1 | 2 | CC Chg | 11:38:30 | 19:38:30 | 0.11868 | 3.7813 | 1.38158 | 93.19 | 1.38158 | 93.19 | 0 | 0 | 0.00513938 | 346.67 | 0.00513938 | 346.67 | 0 | 0 | 2023-03-15 12:41:44 | 0.00044876 | 0 | 0 | 0 | Close
2360 | 1 | 2 | CC Chg | 11:39:00 | 19:39:00 | 0.11868 | 3.7814 | 1.38257 | 93.26 | 1.38257 | 93.26 | 0 | 0 | 0.00514312 | 346.92 | 0.00514312 | 346.92 | 0 | 0 | 2023-03-15 12:42:14 | 0.00044878 | 9.8907 | 667.1613 | 0 | Close
2361 | 1 | 2 | CC Chg | 11:39:30 | 19:39:30 | 0.11869 | 3.7815 | 1.38356 | 93.33 | 1.38356 | 93.33 | 0 | 0 | 0.00514686 | 347.17 | 0.00514686 | 347.17 | 0 | 0 | 2023-03-15 12:42:44 | 0.00044883 | 9.8916 | 667.2213 | 0 | Close
2362 | 1 | 2 | CC Chg | 11:40:00 | 19:40:00 | 0.11868 | 3.7816 | 1.38455 | 93.39 | 1.38455 | 93.39 | 0 | 0 | 0.0051506 | 347.43 | 0.0051506 | 347.43 | 0 | 0 | 2023-03-15 12:43:14 | 0.0004488 | 9.8916 | 667.2213 | 0 | Close
2363 | 1 | 2 | CC Chg | 11:40:30 | 19:40:30 | 0.1187 | 3.7817 | 1.38554 | 93.46 | 1.38554 | 93.46 | 0 | 0 | 0.00515434 | 347.68 | 0.00515434 | 347.68 | 0 | 0 | 2023-03-15 12:43:44 | 0.00044889 | 9.8907 | 667.1613 | 0 | Close
2364 | 1 | 2 | CC Chg | 11:41:00 | 19:41:00 | 0.1187 | 3.7818 | 1.38653 | 93.53 | 1.38653 | 93.53 | 0 | 0 | 0.00515808 | 347.93 | 0.00515808 | 347.93 | 0 | 0 | 2023-03-15 12:44:14 | 0.0004489 | 9.8907 | 667.1613 | 0 | Close
2365 | 1 | 2 | CC Chg | 11:41:30 | 19:41:30 | 0.11869 | 3.7819 | 1.38752 | 93.59 | 1.38752 | 93.59 | 0 | 0 | 0.00516182 | 348.18 | 0.00516182 | 348.18 | 0 | 0 | 2023-03-15 12:44:44 | 0.00044887 | 9.8916 | 667.2213 | 0 | Close
2366 | 1 | 2 | CC Chg | 11:42:00 | 19:42:00 | 0.11869 | 3.7821 | 1.38851 | 93.66 | 1.38851 | 93.66 | 0 | 0 | 0.00516556 | 348.44 | 0.00516556 | 348.44 | 0 | 0 | 2023-03-15 12:45:14 | 0.0004489 | 4.9453 | 333.5807 | 0 | Close
2367 | 1 | 2 | CC Chg | 11:42:30 | 19:42:30 | 0.1187 | 3.7821 | 1.3895 | 93.73 | 1.3895 | 93.73 | 0 | 0 | 0.0051693 | 348.69 | 0.0051693 | 348.69 | 0 | 0 | 2023-03-15 12:45:44 | 0.00044894 | 0 | 0 | 0 | Close
2368 | 1 | 2 | CC Chg | 11:43:00 | 19:43:00 | 0.1187 | 3.7822 | 1.39049 | 93.79 | 1.39049 | 93.79 | 0 | 0 | 0.00517304 | 348.94 | 0.00517304 | 348.94 | 0 | 0 | 2023-03-15 12:46:14 | 0.00044895 | 9.8907 | 667.1613 | 0 | Close
2369 | 1 | 2 | CC Chg | 11:43:30 | 19:43:30 | 0.1187 | 3.7823 | 1.39147 | 93.86 | 1.39147 | 93.86 | 0 | 0 | 0.00517678 | 349.19 | 0.00517678 | 349.19 | 0 | 0 | 2023-03-15 12:46:44 | 0.00044896 | 9.8933 | 667.3412 | 0 | Close
2370 | 1 | 2 | CC Chg | 11:44:00 | 19:44:00 | 0.11869 | 3.7825 | 1.39246 | 93.93 | 1.39246 | 93.93 | 0 | 0 | 0.00518052 | 349.45 | 0.00518052 | 349.45 | 0 | 0 | 2023-03-15 12:47:14 | 0.00044894 | 4.9453 | 333.5807 | 0 | Close
2371 | 1 | 2 | CC Chg | 11:44:30 | 19:44:30 | 0.11869 | 3.7825 | 1.39345 | 93.99 | 1.39345 | 93.99 | 0 | 0 | 0.00518427 | 349.7 | 0.00518427 | 349.7 | 0 | 0 | 2023-03-15 12:47:44 | 0.00044894 | 0 | 0 | 0 | Close
2372 | 1 | 2 | CC Chg | 11:45:00 | 19:45:00 | 0.1187 | 3.7826 | 1.39444 | 94.06 | 1.39444 | 94.06 | 0 | 0 | 0.00518801 | 349.95 | 0.00518801 | 349.95 | 0 | 0 | 2023-03-15 12:48:14 | 0.00044899 | 9.8907 | 667.1613 | 0 | Close
2373 | 1 | 2 | CC Chg | 11:45:30 | 19:45:30 | 0.11869 | 3.7827 | 1.39543 | 94.13 | 1.39543 | 94.13 | 0 | 0 | 0.00519175 | 350.2 | 0.00519175 | 350.2 | 0 | 0 | 2023-03-15 12:48:44 | 0.00044897 | 9.8916 | 667.2213 | 0 | Close
2374 | 1 | 2 | CC Chg | 11:46:00 | 19:46:00 | 0.11869 | 3.7827 | 1.39642 | 94.19 | 1.39642 | 94.19 | 0 | 0 | 0.00519549 | 350.45 | 0.00519549 | 350.45 | 0 | 0 | 2023-03-15 12:49:14 | 0.00044897 | 0 | 0 | 0 | Close
2375 | 1 | 2 | CC Chg | 11:46:30 | 19:46:30 | 0.11869 | 3.7828 | 1.39741 | 94.26 | 1.39741 | 94.26 | 0 | 0 | 0.00519923 | 350.71 | 0.00519923 | 350.71 | 0 | 0 | 2023-03-15 12:49:44 | 0.00044898 | 9.8907 | 667.1613 | 0 | Close
2376 | 1 | 2 | CC Chg | 11:47:00 | 19:47:00 | 0.11869 | 3.7829 | 1.3984 | 94.33 | 1.3984 | 94.33 | 0 | 0 | 0.00520297 | 350.96 | 0.00520297 | 350.96 | 0 | 0 | 2023-03-15 12:50:14 | 0.00044899 | 9.8916 | 667.2213 | 0 | Close
2377 | 1 | 2 | CC Chg | 11:47:30 | 19:47:30 | 0.11869 | 3.783 | 1.39939 | 94.39 | 1.39939 | 94.39 | 0 | 0 | 0.00520671 | 351.21 | 0.00520671 | 351.21 | 0 | 0 | 2023-03-15 12:50:44 | 0.000449 | 9.8924 | 667.2812 | 0 | Close
2378 | 1 | 2 | CC Chg | 11:48:00 | 19:48:00 | 0.1187 | 3.7831 | 1.40038 | 94.46 | 1.40038 | 94.46 | 0 | 0 | 0.00521046 | 351.46 | 0.00521046 | 351.46 | 0 | 0 | 2023-03-15 12:51:14 | 0.00044905 | 9.8898 | 667.1014 | 0 | Close
2379 | 1 | 2 | CC Chg | 11:48:30 | 19:48:30 | 0.11869 | 3.7832 | 1.40137 | 94.53 | 1.40137 | 94.53 | 0 | 0 | 0.0052142 | 351.72 | 0.0052142 | 351.72 | 0 | 0 | 2023-03-15 12:51:44 | 0.00044903 | 9.8907 | 667.1613 | 0 | Close
2380 | 1 | 2 | CC Chg | 11:49:00 | 19:49:00 | 0.11868 | 3.7833 | 1.40235 | 94.59 | 1.40235 | 94.59 | 0 | 0 | 0.00521794 | 351.97 | 0.00521794 | 351.97 | 0 | 0 | 2023-03-15 12:52:14 | 0.000449 | 9.8916 | 667.2213 | 0 | Close
2381 | 1 | 2 | CC Chg | 11:49:30 | 19:49:30 | 0.1187 | 3.7834 | 1.40334 | 94.66 | 1.40334 | 94.66 | 0 | 0 | 0.00522168 | 352.22 | 0.00522168 | 352.22 | 0 | 0 | 2023-03-15 12:52:44 | 0.00044909 | 9.8907 | 667.1613 | 0 | Close
2382 | 1 | 2 | CC Chg | 11:50:00 | 19:50:00 | 0.11869 | 3.7835 | 1.40433 | 94.73 | 1.40433 | 94.73 | 0 | 0 | 0.00522542 | 352.47 | 0.00522542 | 352.47 | 0 | 0 | 2023-03-15 12:53:14 | 0.00044906 | 9.8907 | 667.1613 | 0 | Close
2383 | 1 | 2 | CC Chg | 11:50:30 | 19:50:30 | 0.11868 | 3.7836 | 1.40532 | 94.79 | 1.40532 | 94.79 | 0 | 0 | 0.00522917 | 352.73 | 0.00522917 | 352.73 | 0 | 0 | 2023-03-15 12:53:44 | 0.00044904 | 9.8924 | 667.2812 | 0 | Close
2384 | 1 | 2 | CC Chg | 11:51:00 | 19:51:00 | 0.1187 | 3.7837 | 1.40631 | 94.86 | 1.40631 | 94.86 | 0 | 0 | 0.00523291 | 352.98 | 0.00523291 | 352.98 | 0 | 0 | 2023-03-15 12:54:14 | 0.00044913 | 9.8907 | 667.1613 | 0 | Close
2385 | 1 | 2 | CC Chg | 11:51:30 | 19:51:30 | 0.11871 | 3.7838 | 1.4073 | 94.93 | 1.4073 | 94.93 | 0 | 0 | 0.00523665 | 353.23 | 0.00523665 | 353.23 | 0 | 0 | 2023-03-15 12:54:44 | 0.00044917 | 9.8907 | 667.1613 | 0 | Close
2386 | 1 | 2 | CC Chg | 11:52:00 | 19:52:00 | 0.11869 | 3.7838 | 1.40829 | 94.99 | 1.40829 | 94.99 | 0 | 0 | 0.00524039 | 353.48 | 0.00524039 | 353.48 | 0 | 0 | 2023-03-15 12:55:14 | 0.0004491 | 0 | 0 | 0 | Close
2387 | 1 | 2 | CC Chg | 11:52:30 | 19:52:30 | 0.11869 | 3.7838 | 1.40928 | 95.06 | 1.40928 | 95.06 | 0 | 0 | 0.00524414 | 353.74 | 0.00524414 | 353.74 | 0 | 0 | 2023-03-15 12:55:44 | 0.0004491 | 0 | 0 | 0 | Close
2388 | 1 | 2 | CC Chg | 11:53:00 | 19:53:00 | 0.11869 | 3.784 | 1.41027 | 95.13 | 1.41027 | 95.13 | 0 | 0 | 0.00524788 | 353.99 | 0.00524788 | 353.99 | 0 | 0 | 2023-03-15 12:56:14 | 0.00044912 | 4.9453 | 333.5807 | 0 | Close
2389 | 1 | 2 | CC Chg | 11:53:30 | 19:53:30 | 0.1187 | 3.784 | 1.41126 | 95.19 | 1.41126 | 95.19 | 0 | 0 | 0.00525162 | 354.24 | 0.00525162 | 354.24 | 0 | 0 | 2023-03-15 12:56:44 | 0.00044916 | 0 | 0 | 0 | Close
2390 | 1 | 2 | CC Chg | 11:54:00 | 19:54:00 | 0.1187 | 3.7841 | 1.41225 | 95.26 | 1.41225 | 95.26 | 0 | 0 | 0.00525536 | 354.49 | 0.00525536 | 354.49 | 0 | 0 | 2023-03-15 12:57:14 | 0.00044917 | 9.8916 | 667.2213 | 0 | Close
2391 | 1 | 2 | CC Chg | 11:54:30 | 19:54:30 | 0.11869 | 3.7843 | 1.41324 | 95.33 | 1.41324 | 95.33 | 0 | 0 | 0.00525911 | 354.75 | 0.00525911 | 354.75 | 0 | 0 | 2023-03-15 12:57:44 | 0.00044916 | 4.9458 | 333.6106 | 0 | Close
2392 | 1 | 2 | CC Chg | 11:55:00 | 19:55:00 | 0.11869 | 3.7842 | 1.41422 | 95.39 | 1.41422 | 95.39 | 0 | 0 | 0.00526285 | 355 | 0.00526285 | 355 | 0 | 0 | 2023-03-15 12:58:14 | 0.00044915 | -9.8907 | -667.1613 | 0 | Close
2393 | 1 | 2 | CC Chg | 11:55:30 | 19:55:30 | 0.11869 | 3.7844 | 1.41521 | 95.46 | 1.41521 | 95.46 | 0 | 0 | 0.0052666 | 355.25 | 0.0052666 | 355.25 | 0 | 0 | 2023-03-15 12:58:44 | 0.00044917 | 4.9453 | 333.5807 | 0 | Close
2394 | 1 | 2 | CC Chg | 11:56:00 | 19:56:00 | 0.11869 | 3.7845 | 1.4162 | 95.53 | 1.4162 | 95.53 | 0 | 0 | 0.00527034 | 355.5 | 0.00527034 | 355.5 | 0 | 0 | 2023-03-15 12:59:14 | 0.00044918 | 9.8916 | 667.2213 | 0 | Close
2395 | 1 | 2 | CC Chg | 11:56:30 | 19:56:30 | 0.1187 | 3.7846 | 1.41719 | 95.59 | 1.41719 | 95.59 | 0 | 0 | 0.00527408 | 355.76 | 0.00527408 | 355.76 | 0 | 0 | 2023-03-15 12:59:44 | 0.00044923 | 9.8907 | 667.1613 | 0 | Close
2396 | 1 | 2 | CC Chg | 11:57:00 | 19:57:00 | 0.11869 | 3.7847 | 1.41818 | 95.66 | 1.41818 | 95.66 | 0 | 0 | 0.00527782 | 356.01 | 0.00527782 | 356.01 | 0 | 0 | 2023-03-15 13:00:14 | 0.00044921 | 9.8898 | 667.1014 | 0 | Close
2397 | 1 | 2 | CC Chg | 11:57:30 | 19:57:30 | 0.1187 | 3.7848 | 1.41917 | 95.73 | 1.41917 | 95.73 | 0 | 0 | 0.00528157 | 356.26 | 0.00528157 | 356.26 | 0 | 0 | 2023-03-15 13:00:44 | 0.00044926 | 9.8924 | 667.2812 | 0 | Close
2398 | 1 | 2 | CC Chg | 11:58:00 | 19:58:00 | 0.1187 | 3.7849 | 1.42016 | 95.79 | 1.42016 | 95.79 | 0 | 0 | 0.00528531 | 356.51 | 0.00528531 | 356.51 | 0 | 0 | 2023-03-15 13:01:14 | 0.00044927 | 9.8898 | 667.1014 | 0 | Close
2399 | 1 | 2 | CC Chg | 11:58:30 | 19:58:30 | 0.1187 | 3.785 | 1.42115 | 95.86 | 1.42115 | 95.86 | 0 | 0 | 0.00528906 | 356.77 | 0.00528906 | 356.77 | 0 | 0 | 2023-03-15 13:01:44 | 0.00044928 | 9.8924 | 667.2812 | 0 | Close
2400 | 1 | 2 | CC Chg | 11:59:00 | 19:59:00 | 0.1187 | 3.7851 | 1.42214 | 95.93 | 1.42214 | 95.93 | 0 | 0 | 0.0052928 | 357.02 | 0.0052928 | 357.02 | 0 | 0 | 2023-03-15 13:02:14 | 0.00044929 | 9.8898 | 667.1014 | 0 | Close
2401 | 1 | 2 | CC Chg | 11:59:30 | 19:59:30 | 0.11868 | 3.7852 | 1.42313 | 96 | 1.42313 | 96 | 0 | 0 | 0.00529654 | 357.27 | 0.00529654 | 357.27 | 0 | 0 | 2023-03-15 13:02:44 | 0.00044923 | 9.8907 | 667.1613 | 0 | Close
2402 | 1 | 2 | CC Chg | 12:00:00 | 20:00:00 | 0.11869 | 3.7854 | 1.42412 | 96.06 | 1.42412 | 96.06 | 0 | 0 | 0.00530029 | 357.52 | 0.00530029 | 357.52 | 0 | 0 | 2023-03-15 13:03:14 | 0.00044929 | 4.9458 | 333.6106 | 0 | Close
2403 | 1 | 2 | CC Chg | 12:00:30 | 20:00:30 | 0.11869 | 3.7854 | 1.4251 | 96.13 | 1.4251 | 96.13 | 0 | 0 | 0.00530403 | 357.78 | 0.00530403 | 357.78 | 0 | 0 | 2023-03-15 13:03:44 | 0.00044929 | 0 | 0 | 0 | Close
2404 | 1 | 2 | CC Chg | 12:01:00 | 20:01:00 | 0.1187 | 3.7856 | 1.42609 | 96.2 | 1.42609 | 96.2 | 0 | 0 | 0.00530778 | 358.03 | 0.00530778 | 358.03 | 0 | 0 | 2023-03-15 13:04:14 | 0.00044935 | 4.9462 | 333.6406 | 0 | Close
2405 | 1 | 2 | CC Chg | 12:01:30 | 20:01:30 | 0.11869 | 3.7856 | 1.42708 | 96.26 | 1.42708 | 96.26 | 0 | 0 | 0.00531152 | 358.28 | 0.00531152 | 358.28 | 0 | 0 | 2023-03-15 13:04:44 | 0.00044931 | 0 | 0 | 0 | Close
2406 | 1 | 2 | CC Chg | 12:02:00 | 20:02:00 | 0.1187 | 3.7857 | 1.42807 | 96.33 | 1.42807 | 96.33 | 0 | 0 | 0.00531526 | 358.53 | 0.00531526 | 358.53 | 0 | 0 | 2023-03-15 13:05:14 | 0.00044936 | 9.8907 | 667.1613 | 0 | Close
2407 | 1 | 2 | CC Chg | 12:02:30 | 20:02:30 | 0.1187 | 3.7858 | 1.42906 | 96.4 | 1.42906 | 96.4 | 0 | 0 | 0.00531901 | 358.79 | 0.00531901 | 358.79 | 0 | 0 | 2023-03-15 13:05:44 | 0.00044937 | 9.8916 | 667.2213 | 0 | Close
2408 | 1 | 2 | CC Chg | 12:03:00 | 20:03:00 | 0.11868 | 3.7859 | 1.43005 | 96.46 | 1.43005 | 96.46 | 0 | 0 | 0.00532275 | 359.04 | 0.00532275 | 359.04 | 0 | 0 | 2023-03-15 13:06:14 | 0.00044931 | 9.8907 | 667.1613 | 0 | Close
2409 | 1 | 2 | CC Chg | 12:03:30 | 20:03:30 | 0.11869 | 3.786 | 1.43104 | 96.53 | 1.43104 | 96.53 | 0 | 0 | 0.0053265 | 359.29 | 0.0053265 | 359.29 | 0 | 0 | 2023-03-15 13:06:44 | 0.00044936 | 9.8916 | 667.2213 | 0 | Close
2410 | 1 | 2 | CC Chg | 12:04:00 | 20:04:00 | 0.11868 | 3.7859 | 1.43203 | 96.6 | 1.43203 | 96.6 | 0 | 0 | 0.00533024 | 359.54 | 0.00533024 | 359.54 | 0 | 0 | 2023-03-15 13:07:14 | 0.00044931 | -9.8916 | -667.2213 | 0 | Close
2411 | 1 | 2 | CC Chg | 12:04:30 | 20:04:30 | 0.1187 | 3.7861 | 1.43302 | 96.66 | 1.43302 | 96.66 | 0 | 0 | 0.00533399 | 359.8 | 0.00533399 | 359.8 | 0 | 0 | 2023-03-15 13:07:44 | 0.00044941 | 4.9453 | 333.5807 | 0 | Close
2412 | 1 | 2 | CC Chg | 12:05:00 | 20:05:00 | 0.11869 | 3.7863 | 1.43401 | 96.73 | 1.43401 | 96.73 | 0 | 0 | 0.00533773 | 360.05 | 0.00533773 | 360.05 | 0 | 0 | 2023-03-15 13:08:14 | 0.0004494 | 4.9458 | 333.6106 | 0 | Close
2413 | 1 | 2 | CC Chg | 12:05:30 | 20:05:30 | 0.1187 | 3.7863 | 1.435 | 96.8 | 1.435 | 96.8 | 0 | 0 | 0.00534148 | 360.3 | 0.00534148 | 360.3 | 0 | 0 | 2023-03-15 13:08:44 | 0.00044943 | 0 | 0 | 0 | Close
2414 | 1 | 2 | CC Chg | 12:06:00 | 20:06:00 | 0.1187 | 3.7864 | 1.43598 | 96.86 | 1.43598 | 96.86 | 0 | 0 | 0.00534522 | 360.55 | 0.00534522 | 360.55 | 0 | 0 | 2023-03-15 13:09:14 | 0.00044945 | 9.8916 | 667.2213 | 0 | Close
2415 | 1 | 2 | CC Chg | 12:06:30 | 20:06:30 | 0.1187 | 3.7866 | 1.43697 | 96.93 | 1.43697 | 96.93 | 0 | 0 | 0.00534897 | 360.81 | 0.00534897 | 360.81 | 0 | 0 | 2023-03-15 13:09:44 | 0.00044947 | 4.9453 | 333.5807 | 0 | Close
2416 | 1 | 2 | CC Chg | 12:07:00 | 20:07:00 | 0.1187 | 3.7866 | 1.43796 | 97 | 1.43796 | 97 | 0 | 0 | 0.00535271 | 361.06 | 0.00535271 | 361.06 | 0 | 0 | 2023-03-15 13:10:14 | 0.00044947 | 0 | 0 | 0 | Close
2417 | 1 | 2 | CC Chg | 12:07:30 | 20:07:30 | 0.11869 | 3.7867 | 1.43895 | 97.06 | 1.43895 | 97.06 | 0 | 0 | 0.00535646 | 361.31 | 0.00535646 | 361.31 | 0 | 0 | 2023-03-15 13:10:44 | 0.00044944 | 9.8907 | 667.1613 | 0 | Close
2418 | 1 | 2 | CC Chg | 12:08:00 | 20:08:00 | 0.1187 | 3.7868 | 1.43994 | 97.13 | 1.43994 | 97.13 | 0 | 0 | 0.00536021 | 361.57 | 0.00536021 | 361.57 | 0 | 0 | 2023-03-15 13:11:14 | 0.00044949 | 9.8916 | 667.2213 | 0 | Close
2419 | 1 | 2 | CC Chg | 12:08:30 | 20:08:30 | 0.11869 | 3.7868 | 1.44093 | 97.2 | 1.44093 | 97.2 | 0 | 0 | 0.00536395 | 361.82 | 0.00536395 | 361.82 | 0 | 0 | 2023-03-15 13:11:44 | 0.00044946 | 0 | 0 | 0 | Close
2420 | 1 | 2 | CC Chg | 12:09:00 | 20:09:00 | 0.11869 | 3.787 | 1.44192 | 97.26 | 1.44192 | 97.26 | 0 | 0 | 0.0053677 | 362.07 | 0.0053677 | 362.07 | 0 | 0 | 2023-03-15 13:12:14 | 0.00044948 | 4.9453 | 333.5807 | 0 | Close
2421 | 1 | 2 | CC Chg | 12:09:30 | 20:09:30 | 0.1187 | 3.7871 | 1.44291 | 97.33 | 1.44291 | 97.33 | 0 | 0 | 0.00537144 | 362.32 | 0.00537144 | 362.32 | 0 | 0 | 2023-03-15 13:12:44 | 0.00044953 | 9.8916 | 667.2213 | 0 | Close
2422 | 1 | 2 | CC Chg | 12:10:00 | 20:10:00 | 0.1187 | 3.7872 | 1.4439 | 97.4 | 1.4439 | 97.4 | 0 | 0 | 0.00537519 | 362.58 | 0.00537519 | 362.58 | 0 | 0 | 2023-03-15 13:13:14 | 0.00044954 | 9.8907 | 667.1613 | 0 | Close
2423 | 1 | 2 | CC Chg | 12:10:30 | 20:10:30 | 0.1187 | 3.7873 | 1.44489 | 97.46 | 1.44489 | 97.46 | 0 | 0 | 0.00537893 | 362.83 | 0.00537893 | 362.83 | 0 | 0 | 2023-03-15 13:13:44 | 0.00044955 | 9.8916 | 667.2213 | 0 | Close
2424 | 1 | 2 | CC Chg | 12:11:00 | 20:11:00 | 0.1187 | 3.7873 | 1.44588 | 97.53 | 1.44588 | 97.53 | 0 | 0 | 0.00538268 | 363.08 | 0.00538268 | 363.08 | 0 | 0 | 2023-03-15 13:14:14 | 0.00044955 | 0 | 0 | 0 | Close
2425 | 1 | 2 | CC Chg | 12:11:30 | 20:11:30 | 0.11868 | 3.7875 | 1.44686 | 97.6 | 1.44686 | 97.6 | 0 | 0 | 0.00538643 | 363.33 | 0.00538643 | 363.33 | 0 | 0 | 2023-03-15 13:14:44 | 0.0004495 | 4.9458 | 333.6106 | 0 | Close
2426 | 1 | 2 | CC Chg | 12:12:00 | 20:12:00 | 0.11869 | 3.7875 | 1.44785 | 97.66 | 1.44785 | 97.66 | 0 | 0 | 0.00539017 | 363.59 | 0.00539017 | 363.59 | 0 | 0 | 2023-03-15 13:15:14 | 0.00044954 | 0 | 0 | 0 | Close
2427 | 1 | 2 | CC Chg | 12:12:30 | 20:12:30 | 0.11869 | 3.7875 | 1.44884 | 97.73 | 1.44884 | 97.73 | 0 | 0 | 0.00539392 | 363.84 | 0.00539392 | 363.84 | 0 | 0 | 2023-03-15 13:15:44 | 0.00044954 | 0 | 0 | 0 | Close
2428 | 1 | 2 | CC Chg | 12:13:00 | 20:13:00 | 0.11869 | 3.7877 | 1.44983 | 97.8 | 1.44983 | 97.8 | 0 | 0 | 0.00539767 | 364.09 | 0.00539767 | 364.09 | 0 | 0 | 2023-03-15 13:16:14 | 0.00044956 | 4.9453 | 333.5807 | 0 | Close
2429 | 1 | 2 | CC Chg | 12:13:30 | 20:13:30 | 0.11868 | 3.7877 | 1.45082 | 97.86 | 1.45082 | 97.86 | 0 | 0 | 0.00540141 | 364.34 | 0.00540141 | 364.34 | 0 | 0 | 2023-03-15 13:16:44 | 0.00044952 | 0 | 0 | 0 | Close
2430 | 1 | 2 | CC Chg | 12:14:00 | 20:14:00 | 0.11871 | 3.7879 | 1.45181 | 97.93 | 1.45181 | 97.93 | 0 | 0 | 0.00540516 | 364.6 | 0.00540516 | 364.6 | 0 | 0 | 2023-03-15 13:17:14 | 0.00044966 | 4.9458 | 333.6106 | 0 | Close
2431 | 1 | 2 | CC Chg | 12:14:30 | 20:14:30 | 0.1187 | 3.788 | 1.4528 | 98 | 1.4528 | 98 | 0 | 0 | 0.0054089 | 364.85 | 0.0054089 | 364.85 | 0 | 0 | 2023-03-15 13:17:44 | 0.00044964 | 9.8916 | 667.2213 | 0 | Close
2432 | 1 | 2 | CC Chg | 12:15:00 | 20:15:00 | 0.1187 | 3.7881 | 1.45379 | 98.06 | 1.45379 | 98.06 | 0 | 0 | 0.00541265 | 365.1 | 0.00541265 | 365.1 | 0 | 0 | 2023-03-15 13:18:14 | 0.00044965 | 9.8907 | 667.1613 | 0 | Close
2433 | 1 | 2 | CC Chg | 12:15:30 | 20:15:30 | 0.1187 | 3.7881 | 1.45478 | 98.13 | 1.45478 | 98.13 | 0 | 0 | 0.0054164 | 365.36 | 0.0054164 | 365.36 | 0 | 0 | 2023-03-15 13:18:44 | 0.00044965 | 0 | 0 | 0 | Close
2434 | 1 | 2 | CC Chg | 12:16:00 | 20:16:00 | 0.1187 | 3.7882 | 1.45577 | 98.2 | 1.45577 | 98.2 | 0 | 0 | 0.00542015 | 365.61 | 0.00542015 | 365.61 | 0 | 0 | 2023-03-15 13:19:14 | 0.00044966 | 9.8933 | 667.3412 | 0 | Close
2435 | 1 | 2 | CC Chg | 12:16:30 | 20:16:30 | 0.11871 | 3.7883 | 1.45676 | 98.26 | 1.45676 | 98.26 | 0 | 0 | 0.00542389 | 365.86 | 0.00542389 | 365.86 | 0 | 0 | 2023-03-15 13:19:44 | 0.00044971 | 9.8907 | 667.1613 | 0 | Close
2436 | 1 | 2 | CC Chg | 12:17:00 | 20:17:00 | 0.11868 | 3.7884 | 1.45775 | 98.33 | 1.45775 | 98.33 | 0 | 0 | 0.00542764 | 366.11 | 0.00542764 | 366.11 | 0 | 0 | 2023-03-15 13:20:14 | 0.00044961 | 9.8916 | 667.2213 | 0 | Close
2437 | 1 | 2 | CC Chg | 12:17:30 | 20:17:30 | 0.11869 | 3.7886 | 1.45873 | 98.4 | 1.45873 | 98.4 | 0 | 0 | 0.00543139 | 366.37 | 0.00543139 | 366.37 | 0 | 0 | 2023-03-15 13:20:44 | 0.00044967 | 4.9449 | 333.5507 | 0 | Close
2438 | 1 | 2 | CC Chg | 12:18:00 | 20:18:00 | 0.11869 | 3.7886 | 1.45972 | 98.46 | 1.45972 | 98.46 | 0 | 0 | 0.00543513 | 366.62 | 0.00543513 | 366.62 | 0 | 0 | 2023-03-15 13:21:14 | 0.00044967 | 0 | 0 | 0 | Close
2439 | 1 | 2 | CC Chg | 12:18:30 | 20:18:30 | 0.11869 | 3.7887 | 1.46071 | 98.53 | 1.46071 | 98.53 | 0 | 0 | 0.00543888 | 366.87 | 0.00543888 | 366.87 | 0 | 0 | 2023-03-15 13:21:44 | 0.00044968 | 9.8898 | 667.1014 | 0 | Close
2440 | 1 | 2 | CC Chg | 12:19:00 | 20:19:00 | 0.11869 | 3.7887 | 1.4617 | 98.6 | 1.4617 | 98.6 | 0 | 0 | 0.00544263 | 367.13 | 0.00544263 | 367.13 | 0 | 0 | 2023-03-15 13:22:14 | 0.00044968 | 0 | 0 | 0 | Close
2441 | 1 | 2 | CC Chg | 12:19:30 | 20:19:30 | 0.1187 | 3.7888 | 1.46269 | 98.66 | 1.46269 | 98.66 | 0 | 0 | 0.00544638 | 367.38 | 0.00544638 | 367.38 | 0 | 0 | 2023-03-15 13:22:44 | 0.00044973 | 9.8933 | 667.3412 | 0 | Close
2442 | 1 | 2 | CC Chg | 12:20:00 | 20:20:00 | 0.11869 | 3.789 | 1.46368 | 98.73 | 1.46368 | 98.73 | 0 | 0 | 0.00545012 | 367.63 | 0.00545012 | 367.63 | 0 | 0 | 2023-03-15 13:23:14 | 0.00044972 | 4.9453 | 333.5807 | 0 | Close
2443 | 1 | 2 | CC Chg | 12:20:30 | 20:20:30 | 0.11869 | 3.789 | 1.46467 | 98.8 | 1.46467 | 98.8 | 0 | 0 | 0.00545387 | 367.88 | 0.00545387 | 367.88 | 0 | 0 | 2023-03-15 13:23:44 | 0.00044972 | 0 | 0 | 0 | Close
2444 | 1 | 2 | CC Chg | 12:21:00 | 20:21:00 | 0.11869 | 3.7892 | 1.46566 | 98.86 | 1.46566 | 98.86 | 0 | 0 | 0.00545762 | 368.14 | 0.00545762 | 368.14 | 0 | 0 | 2023-03-15 13:24:14 | 0.00044974 | 4.9453 | 333.5807 | 0 | Close
2445 | 1 | 2 | CC Chg | 12:21:30 | 20:21:30 | 0.1187 | 3.7892 | 1.46665 | 98.93 | 1.46665 | 98.93 | 0 | 0 | 0.00546137 | 368.39 | 0.00546137 | 368.39 | 0 | 0 | 2023-03-15 13:24:44 | 0.00044978 | 0 | 0 | 0 | Close
2446 | 1 | 2 | CC Chg | 12:22:00 | 20:22:00 | 0.11869 | 3.7893 | 1.46764 | 99 | 1.46764 | 99 | 0 | 0 | 0.00546512 | 368.64 | 0.00546512 | 368.64 | 0 | 0 | 2023-03-15 13:25:14 | 0.00044975 | 9.8907 | 667.1613 | 0 | Close
2447 | 1 | 2 | CC Chg | 12:22:30 | 20:22:30 | 0.11869 | 3.7894 | 1.46863 | 99.06 | 1.46863 | 99.06 | 0 | 0 | 0.00546886 | 368.89 | 0.00546886 | 368.89 | 0 | 0 | 2023-03-15 13:25:44 | 0.00044976 | 9.8916 | 667.2213 | 0 | Close
2448 | 1 | 2 | CC Chg | 12:23:00 | 20:23:00 | 0.1187 | 3.7895 | 1.46961 | 99.13 | 1.46961 | 99.13 | 0 | 0 | 0.00547261 | 369.15 | 0.00547261 | 369.15 | 0 | 0 | 2023-03-15 13:26:14 | 0.00044981 | 9.8898 | 667.1014 | 0 | Close
2449 | 1 | 2 | CC Chg | 12:23:30 | 20:23:30 | 0.11869 | 3.7896 | 1.4706 | 99.2 | 1.4706 | 99.2 | 0 | 0 | 0.00547636 | 369.4 | 0.00547636 | 369.4 | 0 | 0 | 2023-03-15 13:26:44 | 0.00044979 | 9.8933 | 667.3412 | 0 | Close
2450 | 1 | 2 | CC Chg | 12:24:00 | 20:24:00 | 0.11869 | 3.7897 | 1.47159 | 99.26 | 1.47159 | 99.26 | 0 | 0 | 0.00548011 | 369.65 | 0.00548011 | 369.65 | 0 | 0 | 2023-03-15 13:27:14 | 0.0004498 | 9.8916 | 667.2213 | 0 | Close
2451 | 1 | 2 | CC Chg | 12:24:30 | 20:24:30 | 0.11869 | 3.7898 | 1.47258 | 99.33 | 1.47258 | 99.33 | 0 | 0 | 0.00548386 | 369.91 | 0.00548386 | 369.91 | 0 | 0 | 2023-03-15 13:27:44 | 0.00044981 | 9.8907 | 667.1613 | 0 | Close
2452 | 1 | 2 | CC Chg | 12:25:00 | 20:25:00 | 0.11868 | 3.7899 | 1.47357 | 99.4 | 1.47357 | 99.4 | 0 | 0 | 0.00548761 | 370.16 | 0.00548761 | 370.16 | 0 | 0 | 2023-03-15 13:28:14 | 0.00044979 | 9.8916 | 667.2213 | 0 | Close
2453 | 1 | 2 | CC Chg | 12:25:30 | 20:25:30 | 0.11868 | 3.79 | 1.47456 | 99.46 | 1.47456 | 99.46 | 0 | 0 | 0.00549136 | 370.41 | 0.00549136 | 370.41 | 0 | 0 | 2023-03-15 13:28:44 | 0.0004498 | 9.8907 | 667.1613 | 0 | Close
2454 | 1 | 2 | CC Chg | 12:26:00 | 20:26:00 | 0.11871 | 3.7901 | 1.47555 | 99.53 | 1.47555 | 99.53 | 0 | 0 | 0.0054951 | 370.66 | 0.0054951 | 370.66 | 0 | 0 | 2023-03-15 13:29:14 | 0.00044992 | 9.8916 | 667.2213 | 0 | Close
2455 | 1 | 2 | CC Chg | 12:26:30 | 20:26:30 | 0.1187 | 3.7903 | 1.47654 | 99.6 | 1.47654 | 99.6 | 0 | 0 | 0.00549885 | 370.92 | 0.00549885 | 370.92 | 0 | 0 | 2023-03-15 13:29:44 | 0.00044991 | 4.9453 | 333.5807 | 0 | Close
2456 | 1 | 2 | CC Chg | 12:27:00 | 20:27:00 | 0.11869 | 3.7903 | 1.47753 | 99.66 | 1.47753 | 99.66 | 0 | 0 | 0.0055026 | 371.17 | 0.0055026 | 371.17 | 0 | 0 | 2023-03-15 13:30:14 | 0.00044987 | 0 | 0 | 0 | Close
2457 | 1 | 2 | CC Chg | 12:27:30 | 20:27:30 | 0.11867 | 3.7905 | 1.47852 | 99.73 | 1.47852 | 99.73 | 0 | 0 | 0.00550635 | 371.42 | 0.00550635 | 371.42 | 0 | 0 | 2023-03-15 13:30:44 | 0.00044982 | 4.9453 | 333.5807 | 0 | Close
2458 | 1 | 2 | CC Chg | 12:28:00 | 20:28:00 | 0.11867 | 3.7905 | 1.47951 | 99.8 | 1.47951 | 99.8 | 0 | 0 | 0.0055101 | 371.68 | 0.0055101 | 371.68 | 0 | 0 | 2023-03-15 13:31:14 | 0.00044982 | 0 | 0 | 0 | Close
2459 | 1 | 2 | CC Chg | 12:28:30 | 20:28:30 | 0.11869 | 3.7906 | 1.48049 | 99.86 | 1.48049 | 99.86 | 0 | 0 | 0.00551385 | 371.93 | 0.00551385 | 371.93 | 0 | 0 | 2023-03-15 13:31:44 | 0.00044991 | 9.8889 | 667.0414 | 0 | Close
2460 | 1 | 2 | CC Chg | 12:29:00 | 20:29:00 | 0.11866 | 3.7906 | 1.48148 | 99.93 | 1.48148 | 99.93 | 0 | 0 | 0.0055176 | 372.18 | 0.0055176 | 372.18 | 0 | 0 | 2023-03-15 13:32:14 | 0.00044979 | 0 | 0 | 0 | Close
2461 | 1 | 2 | CC Chg | 12:29:30 | 20:29:30 | 0.11867 | 3.7908 | 1.48247 | 100 | 1.48247 | 100 | 0 | 0 | 0.00552135 | 372.43 | 0.00552135 | 372.43 | 0 | 0 | 2023-03-15 13:32:44 | 0.00044985 | 4.9453 | 333.5807 | 0 | Close
2462 | 1 | 2 | CC Chg | 12:30:00 | 20:30:00 | 0.11868 | 3.7909 | 1.48346 | 100.06 | 1.48346 | 100.06 | 0 | 0 | 0.00552509 | 372.69 | 0.00552509 | 372.69 | 0 | 0 | 2023-03-15 13:33:14 | 0.0004499 | 9.8889 | 667.0414 | 0 | Close
2463 | 1 | 2 | CC Chg | 12:30:30 | 20:30:30 | 0.11867 | 3.791 | 1.48445 | 100.13 | 1.48445 | 100.13 | 0 | 0 | 0.00552884 | 372.94 | 0.00552884 | 372.94 | 0 | 0 | 2023-03-15 13:33:44 | 0.00044988 | 9.8889 | 667.0414 | 0 | Close
2464 | 1 | 2 | CC Chg | 12:31:00 | 20:31:00 | 0.11867 | 3.7911 | 1.48544 | 100.2 | 1.48544 | 100.2 | 0 | 0 | 0.00553259 | 373.19 | 0.00553259 | 373.19 | 0 | 0 | 2023-03-15 13:34:14 | 0.00044989 | 9.8907 | 667.1613 | 0 | Close
2465 | 1 | 2 | CC Chg | 12:31:30 | 20:31:30 | 0.11867 | 3.7913 | 1.48643 | 100.26 | 1.48643 | 100.26 | 0 | 0 | 0.00553634 | 373.45 | 0.00553634 | 373.45 | 0 | 0 | 2023-03-15 13:34:44 | 0.00044991 | 4.9444 | 333.5207 | 0 | Close
2466 | 1 | 2 | CC Chg | 12:32:00 | 20:32:00 | 0.11868 | 3.7912 | 1.48742 | 100.33 | 1.48742 | 100.33 | 0 | 0 | 0.00554009 | 373.7 | 0.00554009 | 373.7 | 0 | 0 | 2023-03-15 13:35:14 | 0.00044994 | -9.8889 | -667.0414 | 0 | Close
2467 | 1 | 2 | CC Chg | 12:32:30 | 20:32:30 | 0.11868 | 3.7913 | 1.48841 | 100.4 | 1.48841 | 100.4 | 0 | 0 | 0.00554384 | 373.95 | 0.00554384 | 373.95 | 0 | 0 | 2023-03-15 13:35:44 | 0.00044995 | 9.8907 | 667.1613 | 0 | Close
2468 | 1 | 2 | CC Chg | 12:33:00 | 20:33:00 | 0.11867 | 3.7914 | 1.4894 | 100.47 | 1.4894 | 100.47 | 0 | 0 | 0.00554759 | 374.21 | 0.00554759 | 374.21 | 0 | 0 | 2023-03-15 13:36:14 | 0.00044993 | 9.8889 | 667.0414 | 0 | Close
2469 | 1 | 2 | CC Chg | 12:33:30 | 20:33:30 | 0.11868 | 3.7915 | 1.49038 | 100.53 | 1.49038 | 100.53 | 0 | 0 | 0.00555134 | 374.46 | 0.00555134 | 374.46 | 0 | 0 | 2023-03-15 13:36:44 | 0.00044998 | 9.8889 | 667.0414 | 0 | Close
2470 | 1 | 2 | CC Chg | 12:34:00 | 20:34:00 | 0.11867 | 3.7916 | 1.49137 | 100.6 | 1.49137 | 100.6 | 0 | 0 | 0.00555509 | 374.71 | 0.00555509 | 374.71 | 0 | 0 | 2023-03-15 13:37:14 | 0.00044995 | 9.8907 | 667.1613 | 0 | Close
2471 | 1 | 2 | CC Chg | 12:34:30 | 20:34:30 | 0.11867 | 3.7918 | 1.49236 | 100.67 | 1.49236 | 100.67 | 0 | 0 | 0.00555884 | 374.96 | 0.00555884 | 374.96 | 0 | 0 | 2023-03-15 13:37:44 | 0.00044997 | 4.9449 | 333.5507 | 0 | Close
2472 | 1 | 2 | CC Chg | 12:35:00 | 20:35:00 | 0.11868 | 3.7918 | 1.49335 | 100.73 | 1.49335 | 100.73 | 0 | 0 | 0.00556259 | 375.22 | 0.00556259 | 375.22 | 0 | 0 | 2023-03-15 13:38:14 | 0.00045001 | 0 | 0 | 0 | Close
2473 | 1 | 2 | CC Chg | 12:35:30 | 20:35:30 | 0.11867 | 3.792 | 1.49434 | 100.8 | 1.49434 | 100.8 | 0 | 0 | 0.00556634 | 375.47 | 0.00556634 | 375.47 | 0 | 0 | 2023-03-15 13:38:44 | 0.00045 | 4.9458 | 333.6106 | 0 | Close
2474 | 1 | 2 | CC Chg | 12:36:00 | 20:36:00 | 0.11866 | 3.7921 | 1.49533 | 100.87 | 1.49533 | 100.87 | 0 | 0 | 0.00557009 | 375.72 | 0.00557009 | 375.72 | 0 | 0 | 2023-03-15 13:39:14 | 0.00044997 | 9.888 | 666.9815 | 0 | Close
2475 | 1 | 2 | CC Chg | 12:36:30 | 20:36:30 | 0.11867 | 3.7922 | 1.49632 | 100.93 | 1.49632 | 100.93 | 0 | 0 | 0.00557384 | 375.98 | 0.00557384 | 375.98 | 0 | 0 | 2023-03-15 13:39:44 | 0.00045002 | 9.8898 | 667.1014 | 0 | Close
2476 | 1 | 2 | CC Chg | 12:37:00 | 20:37:00 | 0.11867 | 3.7923 | 1.49731 | 101 | 1.49731 | 101 | 0 | 0 | 0.00557759 | 376.23 | 0.00557759 | 376.23 | 0 | 0 | 2023-03-15 13:40:14 | 0.00045003 | 9.8898 | 667.1014 | 0 | Close
2477 | 1 | 2 | CC Chg | 12:37:30 | 20:37:30 | 0.11867 | 3.7923 | 1.4983 | 101.07 | 1.4983 | 101.07 | 0 | 0 | 0.00558134 | 376.48 | 0.00558134 | 376.48 | 0 | 0 | 2023-03-15 13:40:44 | 0.00045003 | 0 | 0 | 0 | Close
2478 | 1 | 2 | CC Chg | 12:38:00 | 20:38:00 | 0.11867 | 3.7925 | 1.49928 | 101.13 | 1.49928 | 101.13 | 0 | 0 | 0.00558509 | 376.73 | 0.00558509 | 376.73 | 0 | 0 | 2023-03-15 13:41:14 | 0.00045006 | 4.944 | 333.4907 | 0 | Close
2479 | 1 | 2 | CC Chg | 12:38:30 | 20:38:30 | 0.11866 | 3.7925 | 1.50027 | 101.2 | 1.50027 | 101.2 | 0 | 0 | 0.00558884 | 376.99 | 0.00558884 | 376.99 | 0 | 0 | 2023-03-15 13:41:44 | 0.00045002 | 0 | 0 | 0 | Close
2480 | 1 | 2 | CC Chg | 12:39:00 | 20:39:00 | 0.11868 | 3.7927 | 1.50126 | 101.27 | 1.50126 | 101.27 | 0 | 0 | 0.00559259 | 377.24 | 0.00559259 | 377.24 | 0 | 0 | 2023-03-15 13:42:14 | 0.00045012 | 4.9449 | 333.5507 | 0 | Close
2481 | 1 | 2 | CC Chg | 12:39:30 | 20:39:30 | 0.11868 | 3.7928 | 1.50225 | 101.33 | 1.50225 | 101.33 | 0 | 0 | 0.00559634 | 377.49 | 0.00559634 | 377.49 | 0 | 0 | 2023-03-15 13:42:44 | 0.00045013 | 9.888 | 666.9815 | 0 | Close
2482 | 1 | 2 | CC Chg | 12:40:00 | 20:40:00 | 0.11867 | 3.7929 | 1.50324 | 101.4 | 1.50324 | 101.4 | 0 | 0 | 0.00560009 | 377.75 | 0.00560009 | 377.75 | 0 | 0 | 2023-03-15 13:43:14 | 0.0004501 | 9.8898 | 667.1014 | 0 | Close
2483 | 1 | 2 | CC Chg | 12:40:30 | 20:40:30 | 0.11868 | 3.7929 | 1.50423 | 101.47 | 1.50423 | 101.47 | 0 | 0 | 0.00560384 | 378 | 0.00560384 | 378 | 0 | 0 | 2023-03-15 13:43:44 | 0.00045014 | 0 | 0 | 0 | Close
2484 | 1 | 2 | CC Chg | 12:41:00 | 20:41:00 | 0.11869 | 3.793 | 1.50522 | 101.53 | 1.50522 | 101.53 | 0 | 0 | 0.00560759 | 378.25 | 0.00560759 | 378.25 | 0 | 0 | 2023-03-15 13:44:14 | 0.00045019 | 9.8898 | 667.1014 | 0 | Close
2485 | 1 | 2 | CC Chg | 12:41:30 | 20:41:30 | 0.11867 | 3.7931 | 1.50621 | 101.6 | 1.50621 | 101.6 | 0 | 0 | 0.00561135 | 378.51 | 0.00561135 | 378.51 | 0 | 0 | 2023-03-15 13:44:44 | 0.00045013 | 9.8898 | 667.1014 | 0 | Close
2486 | 1 | 2 | CC Chg | 12:42:00 | 20:42:00 | 0.11868 | 3.7932 | 1.5072 | 101.67 | 1.5072 | 101.67 | 0 | 0 | 0.0056151 | 378.76 | 0.0056151 | 378.76 | 0 | 0 | 2023-03-15 13:45:14 | 0.00045018 | 9.888 | 666.9815 | 0 | Close
2487 | 1 | 2 | CC Chg | 12:42:30 | 20:42:30 | 0.11867 | 3.7933 | 1.50818 | 101.73 | 1.50818 | 101.73 | 0 | 0 | 0.00561885 | 379.01 | 0.00561885 | 379.01 | 0 | 0 | 2023-03-15 13:45:44 | 0.00045015 | 9.8898 | 667.1014 | 0 | Close
2488 | 1 | 2 | CC Chg | 12:43:00 | 20:43:00 | 0.11869 | 3.7934 | 1.50917 | 101.8 | 1.50917 | 101.8 | 0 | 0 | 0.0056226 | 379.26 | 0.0056226 | 379.26 | 0 | 0 | 2023-03-15 13:46:14 | 0.00045024 | 9.8898 | 667.1014 | 0 | Close
2489 | 1 | 2 | CC Chg | 12:43:30 | 20:43:30 | 0.11866 | 3.7935 | 1.51016 | 101.87 | 1.51016 | 101.87 | 0 | 0 | 0.00562635 | 379.52 | 0.00562635 | 379.52 | 0 | 0 | 2023-03-15 13:46:44 | 0.00045014 | 9.8898 | 667.1014 | 0 | Close
2490 | 1 | 2 | CC Chg | 12:44:00 | 20:44:00 | 0.11869 | 3.7936 | 1.51115 | 101.93 | 1.51115 | 101.93 | 0 | 0 | 0.0056301 | 379.77 | 0.0056301 | 379.77 | 0 | 0 | 2023-03-15 13:47:14 | 0.00045026 | 9.888 | 666.9815 | 0 | Close
2491 | 1 | 2 | CC Chg | 12:44:30 | 20:44:30 | 0.11866 | 3.7937 | 1.51214 | 102 | 1.51214 | 102 | 0 | 0 | 0.00563385 | 380.02 | 0.00563385 | 380.02 | 0 | 0 | 2023-03-15 13:47:44 | 0.00045016 | 9.8898 | 667.1014 | 0 | Close
2492 | 1 | 2 | CC Chg | 12:45:00 | 20:45:00 | 0.11866 | 3.7937 | 1.51313 | 102.07 | 1.51313 | 102.07 | 0 | 0 | 0.00563761 | 380.28 | 0.00563761 | 380.28 | 0 | 0 | 2023-03-15 13:48:14 | 0.00045016 | 0 | 0 | 0 | Close
2493 | 1 | 2 | CC Chg | 12:45:30 | 20:45:30 | 0.11867 | 3.7939 | 1.51412 | 102.13 | 1.51412 | 102.13 | 0 | 0 | 0.00564136 | 380.53 | 0.00564136 | 380.53 | 0 | 0 | 2023-03-15 13:48:44 | 0.00045022 | 4.9431 | 333.4308 | 0 | Close
2494 | 1 | 2 | CC Chg | 12:46:00 | 20:46:00 | 0.11865 | 3.794 | 1.51511 | 102.2 | 1.51511 | 102.2 | 0 | 0 | 0.00564511 | 380.78 | 0.00564511 | 380.78 | 0 | 0 | 2023-03-15 13:49:14 | 0.00045016 | 9.8916 | 667.2213 | 0 | Close
2495 | 1 | 2 | CC Chg | 12:46:30 | 20:46:30 | 0.11866 | 3.7941 | 1.5161 | 102.27 | 1.5161 | 102.27 | 0 | 0 | 0.00564886 | 381.04 | 0.00564886 | 381.04 | 0 | 0 | 2023-03-15 13:49:44 | 0.00045021 | 9.888 | 666.9815 | 0 | Close
2496 | 1 | 2 | CC Chg | 12:47:00 | 20:47:00 | 0.11867 | 3.7942 | 1.51708 | 102.33 | 1.51708 | 102.33 | 0 | 0 | 0.00565261 | 381.29 | 0.00565261 | 381.29 | 0 | 0 | 2023-03-15 13:50:14 | 0.00045026 | 9.8898 | 667.1014 | 0 | Close
2497 | 1 | 2 | CC Chg | 12:47:30 | 20:47:30 | 0.11867 | 3.7943 | 1.51807 | 102.4 | 1.51807 | 102.4 | 0 | 0 | 0.00565637 | 381.54 | 0.00565637 | 381.54 | 0 | 0 | 2023-03-15 13:50:44 | 0.00045027 | 9.8898 | 667.1014 | 0 | Close
2498 | 1 | 2 | CC Chg | 12:48:00 | 20:48:00 | 0.11867 | 3.7944 | 1.51906 | 102.47 | 1.51906 | 102.47 | 0 | 0 | 0.00566012 | 381.8 | 0.00566012 | 381.8 | 0 | 0 | 2023-03-15 13:51:14 | 0.00045028 | 9.888 | 666.9815 | 0 | Close
2499 | 1 | 2 | CC Chg | 12:48:30 | 20:48:30 | 0.11866 | 3.7946 | 1.52005 | 102.53 | 1.52005 | 102.53 | 0 | 0 | 0.00566387 | 382.05 | 0.00566387 | 382.05 | 0 | 0 | 2023-03-15 13:51:44 | 0.00045027 | 4.9449 | 333.5507 | 0 | Close
2500 | 1 | 2 | CC Chg | 12:49:00 | 20:49:00 | 0.11867 | 3.7947 | 1.52104 | 102.6 | 1.52104 | 102.6 | 0 | 0 | 0.00566762 | 382.3 | 0.00566762 | 382.3 | 0 | 0 | 2023-03-15 13:52:14 | 0.00045032 | 9.8898 | 667.1014 | 0 | Close
2501 | 1 | 2 | CC Chg | 12:49:30 | 20:49:30 | 0.11866 | 3.7947 | 1.52203 | 102.67 | 1.52203 | 102.67 | 0 | 0 | 0.00567138 | 382.55 | 0.00567138 | 382.55 | 0 | 0 | 2023-03-15 13:52:44 | 0.00045028 | 0 | 0 | 0 | Close
2502 | 1 | 2 | CC Chg | 12:50:00 | 20:50:00 | 0.11868 | 3.7949 | 1.52302 | 102.73 | 1.52302 | 102.73 | 0 | 0 | 0.00567513 | 382.81 | 0.00567513 | 382.81 | 0 | 0 | 2023-03-15 13:53:14 | 0.00045038 | 4.944 | 333.4907 | 0 | Close
2503 | 1 | 2 | CC Chg | 12:50:30 | 20:50:30 | 0.11867 | 3.7949 | 1.52401 | 102.8 | 1.52401 | 102.8 | 0 | 0 | 0.00567888 | 383.06 | 0.00567888 | 383.06 | 0 | 0 | 2023-03-15 13:53:44 | 0.00045034 | 0 | 0 | 0 | Close
2504 | 1 | 2 | CC Chg | 12:51:00 | 20:51:00 | 0.11868 | 3.795 | 1.525 | 102.87 | 1.525 | 102.87 | 0 | 0 | 0.00568263 | 383.31 | 0.00568263 | 383.31 | 0 | 0 | 2023-03-15 13:54:14 | 0.00045039 | 9.888 | 666.9815 | 0 | Close
2505 | 1 | 2 | CC Chg | 12:51:30 | 20:51:30 | 0.11868 | 3.7951 | 1.52599 | 102.93 | 1.52599 | 102.93 | 0 | 0 | 0.00568639 | 383.57 | 0.00568639 | 383.57 | 0 | 0 | 2023-03-15 13:54:44 | 0.0004504 | 9.888 | 666.9815 | 0 | Close
2506 | 1 | 2 | CC Chg | 12:52:00 | 20:52:00 | 0.11867 | 3.7952 | 1.52697 | 103 | 1.52697 | 103 | 0 | 0 | 0.00569014 | 383.82 | 0.00569014 | 383.82 | 0 | 0 | 2023-03-15 13:55:14 | 0.00045038 | 9.8916 | 667.2213 | 0 | Close
2507 | 1 | 2 | CC Chg | 12:52:30 | 20:52:30 | 0.11867 | 3.7953 | 1.52796 | 103.07 | 1.52796 | 103.07 | 0 | 0 | 0.00569389 | 384.07 | 0.00569389 | 384.07 | 0 | 0 | 2023-03-15 13:55:44 | 0.00045039 | 9.8862 | 666.8615 | 0 | Close
2508 | 1 | 2 | CC Chg | 12:53:00 | 20:53:00 | 0.11867 | 3.7955 | 1.52895 | 103.13 | 1.52895 | 103.13 | 0 | 0 | 0.00569765 | 384.33 | 0.00569765 | 384.33 | 0 | 0 | 2023-03-15 13:56:14 | 0.00045041 | 4.9449 | 333.5507 | 0 | Close
2509 | 1 | 2 | CC Chg | 12:53:30 | 20:53:30 | 0.11867 | 3.7955 | 1.52994 | 103.2 | 1.52994 | 103.2 | 0 | 0 | 0.0057014 | 384.58 | 0.0057014 | 384.58 | 0 | 0 | 2023-03-15 13:56:44 | 0.00045041 | 0 | 0 | 0 | Close
2510 | 1 | 2 | CC Chg | 12:54:00 | 20:54:00 | 0.11867 | 3.7957 | 1.53093 | 103.27 | 1.53093 | 103.27 | 0 | 0 | 0.00570515 | 384.83 | 0.00570515 | 384.83 | 0 | 0 | 2023-03-15 13:57:14 | 0.00045044 | 4.944 | 333.4907 | 0 | Close
2511 | 1 | 2 | CC Chg | 12:54:30 | 20:54:30 | 0.11867 | 3.7957 | 1.53192 | 103.33 | 1.53192 | 103.33 | 0 | 0 | 0.00570891 | 385.09 | 0.00570891 | 385.09 | 0 | 0 | 2023-03-15 13:57:44 | 0.00045044 | 0 | 0 | 0 | Close
2512 | 1 | 2 | CC Chg | 12:55:00 | 20:55:00 | 0.11866 | 3.7958 | 1.53291 | 103.4 | 1.53291 | 103.4 | 0 | 0 | 0.00571266 | 385.34 | 0.00571266 | 385.34 | 0 | 0 | 2023-03-15 13:58:14 | 0.00045041 | 9.888 | 666.9815 | 0 | Close
2513 | 1 | 2 | CC Chg | 12:55:30 | 20:55:30 | 0.11867 | 3.7961 | 1.5339 | 103.47 | 1.5339 | 103.47 | 0 | 0 | 0.00571641 | 385.59 | 0.00571641 | 385.59 | 0 | 0 | 2023-03-15 13:58:44 | 0.00045048 | 3.296 | 222.3272 | 0 | Close
2514 | 1 | 2 | CC Chg | 12:56:00 | 20:56:00 | 0.11866 | 3.7962 | 1.53489 | 103.53 | 1.53489 | 103.53 | 0 | 0 | 0.00572017 | 385.85 | 0.00572017 | 385.85 | 0 | 0 | 2023-03-15 13:59:14 | 0.00045046 | 9.8898 | 667.1014 | 0 | Close
2515 | 1 | 2 | CC Chg | 12:56:30 | 20:56:30 | 0.11868 | 3.7963 | 1.53587 | 103.6 | 1.53587 | 103.6 | 0 | 0 | 0.00572392 | 386.1 | 0.00572392 | 386.1 | 0 | 0 | 2023-03-15 13:59:44 | 0.00045054 | 9.888 | 666.9815 | 0 | Close
2516 | 1 | 2 | CC Chg | 12:57:00 | 20:57:00 | 0.11866 | 3.7964 | 1.53686 | 103.67 | 1.53686 | 103.67 | 0 | 0 | 0.00572768 | 386.35 | 0.00572768 | 386.35 | 0 | 0 | 2023-03-15 14:00:14 | 0.00045048 | 9.8898 | 667.1014 | 0 | Close
2517 | 1 | 2 | CC Chg | 12:57:30 | 20:57:30 | 0.11866 | 3.7965 | 1.53785 | 103.73 | 1.53785 | 103.73 | 0 | 0 | 0.00573143 | 386.61 | 0.00573143 | 386.61 | 0 | 0 | 2023-03-15 14:00:44 | 0.00045049 | 9.8898 | 667.1014 | 0 | Close
2518 | 1 | 2 | CC Chg | 12:58:00 | 20:58:00 | 0.11867 | 3.7966 | 1.53884 | 103.8 | 1.53884 | 103.8 | 0 | 0 | 0.00573519 | 386.86 | 0.00573519 | 386.86 | 0 | 0 | 2023-03-15 14:01:14 | 0.00045054 | 9.8898 | 667.1014 | 0 | Close
2519 | 1 | 2 | CC Chg | 12:58:30 | 20:58:30 | 0.11868 | 3.7967 | 1.53983 | 103.87 | 1.53983 | 103.87 | 0 | 0 | 0.00573894 | 387.11 | 0.00573894 | 387.11 | 0 | 0 | 2023-03-15 14:01:44 | 0.00045059 | 9.8898 | 667.1014 | 0 | Close
2520 | 1 | 2 | CC Chg | 12:59:00 | 20:59:00 | 0.11868 | 3.7968 | 1.54082 | 103.93 | 1.54082 | 103.93 | 0 | 0 | 0.0057427 | 387.37 | 0.0057427 | 387.37 | 0 | 0 | 2023-03-15 14:02:14 | 0.0004506 | 9.8898 | 667.1014 | 0 | Close
2521 | 1 | 2 | CC Chg | 12:59:30 | 20:59:30 | 0.11868 | 3.7969 | 1.54181 | 104 | 1.54181 | 104 | 0 | 0 | 0.00574645 | 387.62 | 0.00574645 | 387.62 | 0 | 0 | 2023-03-15 14:02:44 | 0.00045062 | 9.8898 | 667.1014 | 0 | Close
2522 | 1 | 2 | CC Chg | 13:00:00 | 21:00:00 | 0.11867 | 3.7969 | 1.5428 | 104.07 | 1.5428 | 104.07 | 0 | 0 | 0.00575021 | 387.87 | 0.00575021 | 387.87 | 0 | 0 | 2023-03-15 14:03:14 | 0.00045058 | 0 | 0 | 0 | Close
2523 | 1 | 2 | CC Chg | 13:00:30 | 21:00:30 | 0.11867 | 3.7971 | 1.54379 | 104.13 | 1.54379 | 104.13 | 0 | 0 | 0.00575396 | 388.13 | 0.00575396 | 388.13 | 0 | 0 | 2023-03-15 14:03:44 | 0.0004506 | 4.944 | 333.4907 | 0 | Close
2524 | 1 | 2 | CC Chg | 13:01:00 | 21:01:00 | 0.11867 | 3.7973 | 1.54477 | 104.2 | 1.54477 | 104.2 | 0 | 0 | 0.00575772 | 388.38 | 0.00575772 | 388.38 | 0 | 0 | 2023-03-15 14:04:14 | 0.00045063 | 4.9458 | 333.6106 | 0 | Close
2525 | 1 | 2 | CC Chg | 13:01:30 | 21:01:30 | 0.11868 | 3.7974 | 1.54576 | 104.27 | 1.54576 | 104.27 | 0 | 0 | 0.00576147 | 388.63 | 0.00576147 | 388.63 | 0 | 0 | 2023-03-15 14:04:44 | 0.00045068 | 9.8898 | 667.1014 | 0 | Close
2526 | 1 | 2 | CC Chg | 13:02:00 | 21:02:00 | 0.11867 | 3.7975 | 1.54675 | 104.33 | 1.54675 | 104.33 | 0 | 0 | 0.00576523 | 388.89 | 0.00576523 | 388.89 | 0 | 0 | 2023-03-15 14:05:14 | 0.00045065 | 9.888 | 666.9815 | 0 | Close
2527 | 1 | 2 | CC Chg | 13:02:30 | 21:02:30 | 0.11868 | 3.7976 | 1.54774 | 104.4 | 1.54774 | 104.4 | 0 | 0 | 0.00576898 | 389.14 | 0.00576898 | 389.14 | 0 | 0 | 2023-03-15 14:05:44 | 0.0004507 | 9.8898 | 667.1014 | 0 | Close
2528 | 1 | 2 | CC Chg | 13:03:00 | 21:03:00 | 0.11867 | 3.7977 | 1.54873 | 104.47 | 1.54873 | 104.47 | 0 | 0 | 0.00577274 | 389.39 | 0.00577274 | 389.39 | 0 | 0 | 2023-03-15 14:06:14 | 0.00045067 | 9.8898 | 667.1014 | 0 | Close
2529 | 1 | 2 | CC Chg | 13:03:30 | 21:03:30 | 0.11867 | 3.7978 | 1.54972 | 104.53 | 1.54972 | 104.53 | 0 | 0 | 0.00577649 | 389.65 | 0.00577649 | 389.65 | 0 | 0 | 2023-03-15 14:06:44 | 0.00045068 | 9.8898 | 667.1014 | 0 | Close
2530 | 1 | 2 | CC Chg | 13:04:00 | 21:04:00 | 0.11868 | 3.7979 | 1.55071 | 104.6 | 1.55071 | 104.6 | 0 | 0 | 0.00578025 | 389.9 | 0.00578025 | 389.9 | 0 | 0 | 2023-03-15 14:07:14 | 0.00045073 | 9.8898 | 667.1014 | 0 | Close
2531 | 1 | 2 | CC Chg | 13:04:30 | 21:04:30 | 0.11867 | 3.798 | 1.5517 | 104.67 | 1.5517 | 104.67 | 0 | 0 | 0.00578401 | 390.15 | 0.00578401 | 390.15 | 0 | 0 | 2023-03-15 14:07:44 | 0.00045071 | 9.8898 | 667.1014 | 0 | Close
2532 | 1 | 2 | CC Chg | 13:05:00 | 21:05:00 | 0.11868 | 3.7981 | 1.55269 | 104.73 | 1.55269 | 104.73 | 0 | 0 | 0.00578776 | 390.41 | 0.00578776 | 390.41 | 0 | 0 | 2023-03-15 14:08:14 | 0.00045076 | 9.8898 | 667.1014 | 0 | Close
2533 | 1 | 2 | CC Chg | 13:05:30 | 21:05:30 | 0.11868 | 3.7982 | 1.55368 | 104.8 | 1.55368 | 104.8 | 0 | 0 | 0.00579152 | 390.66 | 0.00579152 | 390.66 | 0 | 0 | 2023-03-15 14:08:44 | 0.00045077 | 9.888 | 666.9815 | 0 | Close
2534 | 1 | 2 | CC Chg | 13:06:00 | 21:06:00 | 0.11868 | 3.7983 | 1.55466 | 104.87 | 1.55466 | 104.87 | 0 | 0 | 0.00579527 | 390.91 | 0.00579527 | 390.91 | 0 | 0 | 2023-03-15 14:09:14 | 0.00045078 | 9.8898 | 667.1014 | 0 | Close
2535 | 1 | 2 | CC Chg | 13:06:30 | 21:06:30 | 0.11867 | 3.7983 | 1.55565 | 104.93 | 1.55565 | 104.93 | 0 | 0 | 0.00579903 | 391.17 | 0.00579903 | 391.17 | 0 | 0 | 2023-03-15 14:09:44 | 0.00045074 | 0 | 0 | 0 | Close
2536 | 1 | 2 | CC Chg | 13:07:00 | 21:07:00 | 0.11868 | 3.7985 | 1.55664 | 105 | 1.55664 | 105 | 0 | 0 | 0.00580279 | 391.42 | 0.00580279 | 391.42 | 0 | 0 | 2023-03-15 14:10:14 | 0.00045081 | 4.9449 | 333.5507 | 0 | Close
2537 | 1 | 2 | CC Chg | 13:07:30 | 21:07:30 | 0.11866 | 3.7987 | 1.55763 | 105.07 | 1.55763 | 105.07 | 0 | 0 | 0.00580654 | 391.67 | 0.00580654 | 391.67 | 0 | 0 | 2023-03-15 14:10:44 | 0.00045075 | 4.9449 | 333.5507 | 0 | Close
2538 | 1 | 2 | CC Chg | 13:08:00 | 21:08:00 | 0.11867 | 3.7988 | 1.55862 | 105.13 | 1.55862 | 105.13 | 0 | 0 | 0.0058103 | 391.93 | 0.0058103 | 391.93 | 0 | 0 | 2023-03-15 14:11:14 | 0.0004508 | 9.8898 | 667.1014 | 0 | Close
2539 | 1 | 2 | CC Chg | 13:08:30 | 21:08:30 | 0.11867 | 3.799 | 1.55961 | 105.2 | 1.55961 | 105.2 | 0 | 0 | 0.00581406 | 392.18 | 0.00581406 | 392.18 | 0 | 0 | 2023-03-15 14:11:44 | 0.00045083 | 4.9449 | 333.5507 | 0 | Close
2540 | 1 | 2 | CC Chg | 13:09:00 | 21:09:00 | 0.11867 | 3.799 | 1.5606 | 105.27 | 1.5606 | 105.27 | 0 | 0 | 0.00581781 | 392.43 | 0.00581781 | 392.43 | 0 | 0 | 2023-03-15 14:12:14 | 0.00045083 | 0 | 0 | 0 | Close
2541 | 1 | 2 | CC Chg | 13:09:30 | 21:09:30 | 0.11867 | 3.7991 | 1.56159 | 105.33 | 1.56159 | 105.33 | 0 | 0 | 0.00582157 | 392.69 | 0.00582157 | 392.69 | 0 | 0 | 2023-03-15 14:12:44 | 0.00045084 | 9.8898 | 667.1014 | 0 | Close
2542 | 1 | 2 | CC Chg | 13:10:00 | 21:10:00 | 0.11868 | 3.7992 | 1.56258 | 105.4 | 1.56258 | 105.4 | 0 | 0 | 0.00582533 | 392.94 | 0.00582533 | 392.94 | 0 | 0 | 2023-03-15 14:13:14 | 0.00045089 | 9.8898 | 667.1014 | 0 | Close
2543 | 1 | 2 | CC Chg | 13:10:30 | 21:10:30 | 0.11866 | 3.7992 | 1.56356 | 105.47 | 1.56356 | 105.47 | 0 | 0 | 0.00582909 | 393.19 | 0.00582909 | 393.19 | 0 | 0 | 2023-03-15 14:13:44 | 0.00045081 | 0 | 0 | 0 | Close
2544 | 1 | 2 | CC Chg | 13:11:00 | 21:11:00 | 0.11867 | 3.7994 | 1.56455 | 105.53 | 1.56455 | 105.53 | 0 | 0 | 0.00583284 | 393.45 | 0.00583284 | 393.45 | 0 | 0 | 2023-03-15 14:14:14 | 0.00045087 | 4.9449 | 333.5507 | 0 | Close
2545 | 1 | 2 | CC Chg | 13:11:30 | 21:11:30 | 0.11868 | 3.7995 | 1.56554 | 105.6 | 1.56554 | 105.6 | 0 | 0 | 0.0058366 | 393.7 | 0.0058366 | 393.7 | 0 | 0 | 2023-03-15 14:14:44 | 0.00045092 | 9.888 | 666.9815 | 0 | Close
2546 | 1 | 2 | CC Chg | 13:12:00 | 21:12:00 | 0.11867 | 3.7996 | 1.56653 | 105.67 | 1.56653 | 105.67 | 0 | 0 | 0.00584036 | 393.95 | 0.00584036 | 393.95 | 0 | 0 | 2023-03-15 14:15:14 | 0.0004509 | 9.8898 | 667.1014 | 0 | Close
2547 | 1 | 2 | CC Chg | 13:12:30 | 21:12:30 | 0.11868 | 3.7997 | 1.56752 | 105.73 | 1.56752 | 105.73 | 0 | 0 | 0.00584412 | 394.21 | 0.00584412 | 394.21 | 0 | 0 | 2023-03-15 14:15:44 | 0.00045095 | 9.8898 | 667.1014 | 0 | Close
2548 | 1 | 2 | CC Chg | 13:13:00 | 21:13:00 | 0.11868 | 3.7999 | 1.56851 | 105.8 | 1.56851 | 105.8 | 0 | 0 | 0.00584787 | 394.46 | 0.00584787 | 394.46 | 0 | 0 | 2023-03-15 14:16:14 | 0.00045097 | 4.9449 | 333.5507 | 0 | Close
2549 | 1 | 2 | CC Chg | 13:13:30 | 21:13:30 | 0.11867 | 3.8 | 1.5695 | 105.87 | 1.5695 | 105.87 | 0 | 0 | 0.00585163 | 394.71 | 0.00585163 | 394.71 | 0 | 0 | 2023-03-15 14:16:44 | 0.00045095 | 9.888 | 666.9815 | 0 | Close
2550 | 1 | 2 | CC Chg | 13:14:00 | 21:14:00 | 0.11866 | 3.8002 | 1.57049 | 105.94 | 1.57049 | 105.94 | 0 | 0 | 0.00585539 | 394.97 | 0.00585539 | 394.97 | 0 | 0 | 2023-03-15 14:17:14 | 0.00045093 | 4.9449 | 333.5507 | 0 | Close
2551 | 1 | 2 | CC Chg | 13:14:30 | 21:14:30 | 0.11867 | 3.8003 | 1.57148 | 106 | 1.57148 | 106 | 0 | 0 | 0.00585915 | 395.22 | 0.00585915 | 395.22 | 0 | 0 | 2023-03-15 14:17:44 | 0.00045098 | 9.8898 | 667.1014 | 0 | Close
2552 | 1 | 2 | CC Chg | 13:15:00 | 21:15:00 | 0.11867 | 3.8003 | 1.57247 | 106.07 | 1.57247 | 106.07 | 0 | 0 | 0.00586291 | 395.47 | 0.00586291 | 395.47 | 0 | 0 | 2023-03-15 14:18:14 | 0.00045098 | 0 | 0 | 0 | Close
2553 | 1 | 2 | CC Chg | 13:15:30 | 21:15:30 | 0.11867 | 3.8004 | 1.57345 | 106.14 | 1.57345 | 106.14 | 0 | 0 | 0.00586666 | 395.73 | 0.00586666 | 395.73 | 0 | 0 | 2023-03-15 14:18:44 | 0.00045099 | 9.8916 | 667.2213 | 0 | Close
2554 | 1 | 2 | CC Chg | 13:16:00 | 21:16:00 | 0.11868 | 3.8006 | 1.57444 | 106.2 | 1.57444 | 106.2 | 0 | 0 | 0.00587042 | 395.98 | 0.00587042 | 395.98 | 0 | 0 | 2023-03-15 14:19:14 | 0.00045106 | 4.944 | 333.4907 | 0 | Close
2555 | 1 | 2 | CC Chg | 13:16:30 | 21:16:30 | 0.11867 | 3.8006 | 1.57543 | 106.27 | 1.57543 | 106.27 | 0 | 0 | 0.00587418 | 396.23 | 0.00587418 | 396.23 | 0 | 0 | 2023-03-15 14:19:44 | 0.00045102 | 0 | 0 | 0 | Close
2556 | 1 | 2 | CC Chg | 13:17:00 | 21:17:00 | 0.11867 | 3.8007 | 1.57642 | 106.34 | 1.57642 | 106.34 | 0 | 0 | 0.00587794 | 396.49 | 0.00587794 | 396.49 | 0 | 0 | 2023-03-15 14:20:14 | 0.00045103 | 9.8898 | 667.1014 | 0 | Close
2557 | 1 | 2 | CC Chg | 13:17:30 | 21:17:30 | 0.11868 | 3.8008 | 1.57741 | 106.4 | 1.57741 | 106.4 | 0 | 0 | 0.0058817 | 396.74 | 0.0058817 | 396.74 | 0 | 0 | 2023-03-15 14:20:44 | 0.00045108 | 9.8898 | 667.1014 | 0 | Close
2558 | 1 | 2 | CC Chg | 13:18:00 | 21:18:00 | 0.11868 | 3.801 | 1.5784 | 106.47 | 1.5784 | 106.47 | 0 | 0 | 0.00588546 | 397 | 0.00588546 | 397 | 0 | 0 | 2023-03-15 14:21:14 | 0.0004511 | 4.944 | 333.4907 | 0 | Close
2559 | 1 | 2 | CC Chg | 13:18:30 | 21:18:30 | 0.11867 | 3.8011 | 1.57939 | 106.54 | 1.57939 | 106.54 | 0 | 0 | 0.00588922 | 397.25 | 0.00588922 | 397.25 | 0 | 0 | 2023-03-15 14:21:44 | 0.00045108 | 9.8916 | 667.2213 | 0 | Close
2560 | 1 | 2 | CC Chg | 13:19:00 | 21:19:00 | 0.11869 | 3.8012 | 1.58038 | 106.6 | 1.58038 | 106.6 | 0 | 0 | 0.00589298 | 397.5 | 0.00589298 | 397.5 | 0 | 0 | 2023-03-15 14:22:14 | 0.00045116 | 9.888 | 666.9815 | 0 | Close
2561 | 1 | 2 | CC Chg | 13:19:30 | 21:19:30 | 0.11868 | 3.8013 | 1.58137 | 106.67 | 1.58137 | 106.67 | 0 | 0 | 0.00589673 | 397.76 | 0.00589673 | 397.76 | 0 | 0 | 2023-03-15 14:22:44 | 0.00045114 | 9.888 | 666.9815 | 0 | Close
2562 | 1 | 2 | CC Chg | 13:20:00 | 21:20:00 | 0.11867 | 3.8014 | 1.58235 | 106.74 | 1.58235 | 106.74 | 0 | 0 | 0.00590049 | 398.01 | 0.00590049 | 398.01 | 0 | 0 | 2023-03-15 14:23:14 | 0.00045111 | 9.8898 | 667.1014 | 0 | Close
2563 | 1 | 2 | CC Chg | 13:20:30 | 21:20:30 | 0.11868 | 3.8016 | 1.58334 | 106.8 | 1.58334 | 106.8 | 0 | 0 | 0.00590425 | 398.26 | 0.00590425 | 398.26 | 0 | 0 | 2023-03-15 14:23:44 | 0.00045117 | 4.9449 | 333.5507 | 0 | Close
2564 | 1 | 2 | CC Chg | 13:21:00 | 21:21:00 | 0.11868 | 3.8016 | 1.58433 | 106.87 | 1.58433 | 106.87 | 0 | 0 | 0.00590801 | 398.52 | 0.00590801 | 398.52 | 0 | 0 | 2023-03-15 14:24:14 | 0.00045117 | 0 | 0 | 0 | Close
2565 | 1 | 2 | CC Chg | 13:21:30 | 21:21:30 | 0.11867 | 3.8018 | 1.58532 | 106.94 | 1.58532 | 106.94 | 0 | 0 | 0.00591177 | 398.77 | 0.00591177 | 398.77 | 0 | 0 | 2023-03-15 14:24:44 | 0.00045116 | 4.9449 | 333.5507 | 0 | Close
2566 | 1 | 2 | CC Chg | 13:22:00 | 21:22:00 | 0.11868 | 3.8018 | 1.58631 | 107 | 1.58631 | 107 | 0 | 0 | 0.00591553 | 399.02 | 0.00591553 | 399.02 | 0 | 0 | 2023-03-15 14:25:14 | 0.0004512 | 0 | 0 | 0 | Close
2567 | 1 | 2 | CC Chg | 13:22:30 | 21:22:30 | 0.11868 | 3.802 | 1.5873 | 107.07 | 1.5873 | 107.07 | 0 | 0 | 0.00591929 | 399.28 | 0.00591929 | 399.28 | 0 | 0 | 2023-03-15 14:25:44 | 0.00045122 | 4.944 | 333.4907 | 0 | Close
2568 | 1 | 2 | CC Chg | 13:23:00 | 21:23:00 | 0.11867 | 3.8021 | 1.58829 | 107.14 | 1.58829 | 107.14 | 0 | 0 | 0.00592305 | 399.53 | 0.00592305 | 399.53 | 0 | 0 | 2023-03-15 14:26:14 | 0.0004512 | 9.8898 | 667.1014 | 0 | Close
2569 | 1 | 2 | CC Chg | 13:23:30 | 21:23:30 | 0.11867 | 3.8022 | 1.58928 | 107.2 | 1.58928 | 107.2 | 0 | 0 | 0.00592681 | 399.78 | 0.00592681 | 399.78 | 0 | 0 | 2023-03-15 14:26:44 | 0.00045121 | 9.8898 | 667.1014 | 0 | Close
2570 | 1 | 2 | CC Chg | 13:24:00 | 21:24:00 | 0.11867 | 3.8023 | 1.59027 | 107.27 | 1.59027 | 107.27 | 0 | 0 | 0.00593057 | 400.04 | 0.00593057 | 400.04 | 0 | 0 | 2023-03-15 14:27:14 | 0.00045122 | 9.8898 | 667.1014 | 0 | Close
2571 | 1 | 2 | CC Chg | 13:24:30 | 21:24:30 | 0.11868 | 3.8024 | 1.59126 | 107.34 | 1.59126 | 107.34 | 0 | 0 | 0.00593433 | 400.29 | 0.00593433 | 400.29 | 0 | 0 | 2023-03-15 14:27:44 | 0.00045127 | 9.888 | 666.9815 | 0 | Close
2572 | 1 | 2 | CC Chg | 13:25:00 | 21:25:00 | 0.11867 | 3.8026 | 1.59224 | 107.4 | 1.59224 | 107.4 | 0 | 0 | 0.00593809 | 400.55 | 0.00593809 | 400.55 | 0 | 0 | 2023-03-15 14:28:14 | 0.00045125 | 4.9458 | 333.6106 | 0 | Close
2573 | 1 | 2 | CC Chg | 13:25:30 | 21:25:30 | 0.11868 | 3.8026 | 1.59323 | 107.47 | 1.59323 | 107.47 | 0 | 0 | 0.00594185 | 400.8 | 0.00594185 | 400.8 | 0 | 0 | 2023-03-15 14:28:44 | 0.00045129 | 0 | 0 | 0 | Close
2574 | 1 | 2 | CC Chg | 13:26:00 | 21:26:00 | 0.11866 | 3.8028 | 1.59422 | 107.54 | 1.59422 | 107.54 | 0 | 0 | 0.00594561 | 401.05 | 0.00594561 | 401.05 | 0 | 0 | 2023-03-15 14:29:14 | 0.00045124 | 4.9449 | 333.5507 | 0 | Close
2575 | 1 | 2 | CC Chg | 13:26:30 | 21:26:30 | 0.11868 | 3.8029 | 1.59521 | 107.6 | 1.59521 | 107.6 | 0 | 0 | 0.00594937 | 401.31 | 0.00594937 | 401.31 | 0 | 0 | 2023-03-15 14:29:44 | 0.00045133 | 9.888 | 666.9815 | 0 | Close
2576 | 1 | 2 | CC Chg | 13:27:00 | 21:27:00 | 0.11867 | 3.803 | 1.5962 | 107.67 | 1.5962 | 107.67 | 0 | 0 | 0.00595314 | 401.56 | 0.00595314 | 401.56 | 0 | 0 | 2023-03-15 14:30:14 | 0.0004513 | 9.8916 | 667.2213 | 0 | Close
2577 | 1 | 2 | CC Chg | 13:27:30 | 21:27:30 | 0.11867 | 3.8031 | 1.59719 | 107.74 | 1.59719 | 107.74 | 0 | 0 | 0.0059569 | 401.81 | 0.0059569 | 401.81 | 0 | 0 | 2023-03-15 14:30:44 | 0.00045131 | 9.888 | 666.9815 | 0 | Close
2578 | 1 | 2 | CC Chg | 13:28:00 | 21:28:00 | 0.11867 | 3.8033 | 1.59818 | 107.8 | 1.59818 | 107.8 | 0 | 0 | 0.00596066 | 402.07 | 0.00596066 | 402.07 | 0 | 0 | 2023-03-15 14:31:14 | 0.00045134 | 4.9449 | 333.5507 | 0 | Close
2579 | 1 | 2 | CC Chg | 13:28:30 | 21:28:30 | 0.11867 | 3.8033 | 1.59917 | 107.87 | 1.59917 | 107.87 | 0 | 0 | 0.00596442 | 402.32 | 0.00596442 | 402.32 | 0 | 0 | 2023-03-15 14:31:44 | 0.00045134 | 0 | 0 | 0 | Close
2580 | 1 | 2 | CC Chg | 13:29:00 | 21:29:00 | 0.11867 | 3.8035 | 1.60016 | 107.94 | 1.60016 | 107.94 | 0 | 0 | 0.00596818 | 402.58 | 0.00596818 | 402.58 | 0 | 0 | 2023-03-15 14:32:14 | 0.00045136 | 4.9449 | 333.5507 | 0 | Close
2581 | 1 | 2 | CC Chg | 13:29:30 | 21:29:30 | 0.11868 | 3.8036 | 1.60114 | 108 | 1.60114 | 108 | 0 | 0 | 0.00597194 | 402.83 | 0.00597194 | 402.83 | 0 | 0 | 2023-03-15 14:32:44 | 0.00045141 | 9.8898 | 667.1014 | 0 | Close
2582 | 1 | 2 | CC Chg | 13:30:00 | 21:30:00 | 0.11868 | 3.8037 | 1.60213 | 108.07 | 1.60213 | 108.07 | 0 | 0 | 0.0059757 | 403.08 | 0.0059757 | 403.08 | 0 | 0 | 2023-03-15 14:33:14 | 0.00045142 | 9.8898 | 667.1014 | 0 | Close
2583 | 1 | 2 | CC Chg | 13:30:30 | 21:30:30 | 0.11867 | 3.8038 | 1.60312 | 108.14 | 1.60312 | 108.14 | 0 | 0 | 0.00597947 | 403.34 | 0.00597947 | 403.34 | 0 | 0 | 2023-03-15 14:33:44 | 0.0004514 | 9.8898 | 667.1014 | 0 | Close
2584 | 1 | 2 | CC Chg | 13:31:00 | 21:31:00 | 0.11867 | 3.8039 | 1.60411 | 108.2 | 1.60411 | 108.2 | 0 | 0 | 0.00598323 | 403.59 | 0.00598323 | 403.59 | 0 | 0 | 2023-03-15 14:34:14 | 0.00045141 | 9.8898 | 667.1014 | 0 | Close
2585 | 1 | 2 | CC Chg | 13:31:30 | 21:31:30 | 0.11868 | 3.8041 | 1.6051 | 108.27 | 1.6051 | 108.27 | 0 | 0 | 0.00598699 | 403.84 | 0.00598699 | 403.84 | 0 | 0 | 2023-03-15 14:34:44 | 0.00045147 | 4.9449 | 333.5507 | 0 | Close
2586 | 1 | 2 | CC Chg | 13:32:00 | 21:32:00 | 0.11868 | 3.8042 | 1.60609 | 108.34 | 1.60609 | 108.34 | 0 | 0 | 0.00599075 | 404.1 | 0.00599075 | 404.1 | 0 | 0 | 2023-03-15 14:35:14 | 0.00045148 | 9.888 | 666.9815 | 0 | Close
2587 | 1 | 2 | CC Chg | 13:32:30 | 21:32:30 | 0.11868 | 3.8043 | 1.60708 | 108.4 | 1.60708 | 108.4 | 0 | 0 | 0.00599451 | 404.35 | 0.00599451 | 404.35 | 0 | 0 | 2023-03-15 14:35:44 | 0.00045149 | 9.8898 | 667.1014 | 0 | Close
2588 | 1 | 2 | CC Chg | 13:33:00 | 21:33:00 | 0.11867 | 3.8044 | 1.60807 | 108.47 | 1.60807 | 108.47 | 0 | 0 | 0.00599828 | 404.61 | 0.00599828 | 404.61 | 0 | 0 | 2023-03-15 14:36:14 | 0.00045147 | 9.8898 | 667.1014 | 0 | Close
2589 | 1 | 2 | CC Chg | 13:33:30 | 21:33:30 | 0.11866 | 3.8045 | 1.60906 | 108.54 | 1.60906 | 108.54 | 0 | 0 | 0.00600204 | 404.86 | 0.00600204 | 404.86 | 0 | 0 | 2023-03-15 14:36:44 | 0.00045144 | 9.888 | 666.9815 | 0 | Close
2590 | 1 | 2 | CC Chg | 13:34:00 | 21:34:00 | 0.11867 | 3.8046 | 1.61004 | 108.6 | 1.61004 | 108.6 | 0 | 0 | 0.0060058 | 405.11 | 0.0060058 | 405.11 | 0 | 0 | 2023-03-15 14:37:14 | 0.00045149 | 9.8898 | 667.1014 | 0 | Close
2591 | 1 | 2 | CC Chg | 13:34:30 | 21:34:30 | 0.11867 | 3.8047 | 1.61103 | 108.67 | 1.61103 | 108.67 | 0 | 0 | 0.00600956 | 405.37 | 0.00600956 | 405.37 | 0 | 0 | 2023-03-15 14:37:44 | 0.0004515 | 9.8898 | 667.1014 | 0 | Close
2592 | 1 | 2 | CC Chg | 13:35:00 | 21:35:00 | 0.11867 | 3.8049 | 1.61202 | 108.74 | 1.61202 | 108.74 | 0 | 0 | 0.00601333 | 405.62 | 0.00601333 | 405.62 | 0 | 0 | 2023-03-15 14:38:14 | 0.00045153 | 4.944 | 333.4907 | 0 | Close
2593 | 1 | 2 | CC Chg | 13:35:30 | 21:35:30 | 0.11865 | 3.8049 | 1.61301 | 108.8 | 1.61301 | 108.8 | 0 | 0 | 0.00601709 | 405.87 | 0.00601709 | 405.87 | 0 | 0 | 2023-03-15 14:38:44 | 0.00045145 | 0 | 0 | 0 | Close
2594 | 1 | 2 | CC Chg | 13:36:00 | 21:36:00 | 0.11867 | 3.8051 | 1.614 | 108.87 | 1.614 | 108.87 | 0 | 0 | 0.00602085 | 406.13 | 0.00602085 | 406.13 | 0 | 0 | 2023-03-15 14:39:14 | 0.00045155 | 4.9449 | 333.5507 | 0 | Close
2595 | 1 | 2 | CC Chg | 13:36:30 | 21:36:30 | 0.11867 | 3.8052 | 1.61499 | 108.94 | 1.61499 | 108.94 | 0 | 0 | 0.00602461 | 406.38 | 0.00602461 | 406.38 | 0 | 0 | 2023-03-15 14:39:44 | 0.00045156 | 9.888 | 666.9815 | 0 | Close
2596 | 1 | 2 | CC Chg | 13:37:00 | 21:37:00 | 0.11867 | 3.8053 | 1.61598 | 109 | 1.61598 | 109 | 0 | 0 | 0.00602838 | 406.64 | 0.00602838 | 406.64 | 0 | 0 | 2023-03-15 14:40:14 | 0.00045157 | 9.8898 | 667.1014 | 0 | Close
2597 | 1 | 2 | CC Chg | 13:37:30 | 21:37:30 | 0.11866 | 3.8055 | 1.61697 | 109.07 | 1.61697 | 109.07 | 0 | 0 | 0.00603214 | 406.89 | 0.00603214 | 406.89 | 0 | 0 | 2023-03-15 14:40:44 | 0.00045156 | 4.944 | 333.4907 | 0 | Close
2598 | 1 | 2 | CC Chg | 13:38:00 | 21:38:00 | 0.11866 | 3.8056 | 1.61796 | 109.14 | 1.61796 | 109.14 | 0 | 0 | 0.0060359 | 407.14 | 0.0060359 | 407.14 | 0 | 0 | 2023-03-15 14:41:14 | 0.00045157 | 9.8898 | 667.1014 | 0 | Close
2599 | 1 | 2 | CC Chg | 13:38:30 | 21:38:30 | 0.11866 | 3.8057 | 1.61895 | 109.2 | 1.61895 | 109.2 | 0 | 0 | 0.00603967 | 407.4 | 0.00603967 | 407.4 | 0 | 0 | 2023-03-15 14:41:44 | 0.00045158 | 9.8898 | 667.1014 | 0 | Close
2600 | 1 | 2 | CC Chg | 13:39:00 | 21:39:00 | 0.11868 | 3.8058 | 1.61993 | 109.27 | 1.61993 | 109.27 | 0 | 0 | 0.00604343 | 407.65 | 0.00604343 | 407.65 | 0 | 0 | 2023-03-15 14:42:14 | 0.00045167 | 9.888 | 666.9815 | 0 | Close
2601 | 1 | 2 | CC Chg | 13:39:30 | 21:39:30 | 0.11867 | 3.8059 | 1.62092 | 109.34 | 1.62092 | 109.34 | 0 | 0 | 0.00604719 | 407.91 | 0.00604719 | 407.91 | 0 | 0 | 2023-03-15 14:42:44 | 0.00045165 | 9.8898 | 667.1014 | 0 | Close
2602 | 1 | 2 | CC Chg | 13:40:00 | 21:40:00 | 0.11867 | 3.8059 | 1.62191 | 109.4 | 1.62191 | 109.4 | 0 | 0 | 0.00605096 | 408.16 | 0.00605096 | 408.16 | 0 | 0 | 2023-03-15 14:43:14 | 0.00045165 | 0 | 0 | 0 | Close
2603 | 1 | 2 | CC Chg | 13:40:30 | 21:40:30 | 0.11866 | 3.8061 | 1.6229 | 109.47 | 1.6229 | 109.47 | 0 | 0 | 0.00605472 | 408.41 | 0.00605472 | 408.41 | 0 | 0 | 2023-03-15 14:43:44 | 0.00045163 | 4.9449 | 333.5507 | 0 | Close
2604 | 1 | 2 | CC Chg | 13:41:00 | 21:41:00 | 0.11868 | 3.8063 | 1.62389 | 109.54 | 1.62389 | 109.54 | 0 | 0 | 0.00605848 | 408.67 | 0.00605848 | 408.67 | 0 | 0 | 2023-03-15 14:44:14 | 0.00045173 | 4.944 | 333.4907 | 0 | Close
2605 | 1 | 2 | CC Chg | 13:41:30 | 21:41:30 | 0.11868 | 3.8063 | 1.62488 | 109.6 | 1.62488 | 109.6 | 0 | 0 | 0.00606225 | 408.92 | 0.00606225 | 408.92 | 0 | 0 | 2023-03-15 14:44:44 | 0.00045173 | 0 | 0 | 0 | Close
2606 | 1 | 2 | CC Chg | 13:42:00 | 21:42:00 | 0.11866 | 3.8064 | 1.62587 | 109.67 | 1.62587 | 109.67 | 0 | 0 | 0.00606601 | 409.17 | 0.00606601 | 409.17 | 0 | 0 | 2023-03-15 14:45:14 | 0.00045167 | 9.888 | 666.9815 | 0 | Close
2607 | 1 | 2 | CC Chg | 13:42:30 | 21:42:30 | 0.11865 | 3.8066 | 1.62686 | 109.74 | 1.62686 | 109.74 | 0 | 0 | 0.00606978 | 409.43 | 0.00606978 | 409.43 | 0 | 0 | 2023-03-15 14:45:44 | 0.00045165 | 4.9449 | 333.5507 | 0 | Close
2608 | 1 | 2 | CC Chg | 13:43:00 | 21:43:00 | 0.11866 | 3.8067 | 1.62785 | 109.8 | 1.62785 | 109.8 | 0 | 0 | 0.00607354 | 409.68 | 0.00607354 | 409.68 | 0 | 0 | 2023-03-15 14:46:14 | 0.0004517 | 9.888 | 666.9815 | 0 | Close
2609 | 1 | 2 | CC Chg | 13:43:30 | 21:43:30 | 0.11866 | 3.8068 | 1.62883 | 109.87 | 1.62883 | 109.87 | 0 | 0 | 0.00607731 | 409.94 | 0.00607731 | 409.94 | 0 | 0 | 2023-03-15 14:46:44 | 0.00045171 | 9.8898 | 667.1014 | 0 | Close
2610 | 1 | 2 | CC Chg | 13:44:00 | 21:44:00 | 0.11867 | 3.807 | 1.62982 | 109.94 | 1.62982 | 109.94 | 0 | 0 | 0.00608107 | 410.19 | 0.00608107 | 410.19 | 0 | 0 | 2023-03-15 14:47:14 | 0.00045178 | 4.944 | 333.4907 | 0 | Close
2611 | 1 | 2 | CC Chg | 13:44:30 | 21:44:30 | 0.11866 | 3.8071 | 1.63081 | 110 | 1.63081 | 110 | 0 | 0 | 0.00608484 | 410.44 | 0.00608484 | 410.44 | 0 | 0 | 2023-03-15 14:47:44 | 0.00045175 | 9.8898 | 667.1014 | 0 | Close
2612 | 1 | 2 | CC Chg | 13:45:00 | 21:45:00 | 0.11867 | 3.8071 | 1.6318 | 110.07 | 1.6318 | 110.07 | 0 | 0 | 0.0060886 | 410.7 | 0.0060886 | 410.7 | 0 | 0 | 2023-03-15 14:48:14 | 0.00045179 | 0 | 0 | 0 | Close
2613 | 1 | 2 | CC Chg | 13:45:30 | 21:45:30 | 0.11866 | 3.8073 | 1.63279 | 110.14 | 1.63279 | 110.14 | 0 | 0 | 0.00609237 | 410.95 | 0.00609237 | 410.95 | 0 | 0 | 2023-03-15 14:48:44 | 0.00045177 | 4.944 | 333.4907 | 0 | Close
2614 | 1 | 2 | CC Chg | 13:46:00 | 21:46:00 | 0.11868 | 3.8074 | 1.63378 | 110.2 | 1.63378 | 110.2 | 0 | 0 | 0.00609613 | 411.21 | 0.00609613 | 411.21 | 0 | 0 | 2023-03-15 14:49:14 | 0.00045186 | 9.8898 | 667.1014 | 0 | Close
2615 | 1 | 2 | CC Chg | 13:46:30 | 21:46:30 | 0.11868 | 3.8075 | 1.63477 | 110.27 | 1.63477 | 110.27 | 0 | 0 | 0.0060999 | 411.46 | 0.0060999 | 411.46 | 0 | 0 | 2023-03-15 14:49:44 | 0.00045187 | 9.8898 | 667.1014 | 0 | Close
2616 | 1 | 2 | CC Chg | 13:47:00 | 21:47:00 | 0.11866 | 3.8077 | 1.63576 | 110.34 | 1.63576 | 110.34 | 0 | 0 | 0.00610366 | 411.71 | 0.00610366 | 411.71 | 0 | 0 | 2023-03-15 14:50:14 | 0.00045182 | 4.944 | 333.4907 | 0 | Close
2617 | 1 | 2 | CC Chg | 13:47:30 | 21:47:30 | 0.11867 | 3.8077 | 1.63675 | 110.4 | 1.63675 | 110.4 | 0 | 0 | 0.00610743 | 411.97 | 0.00610743 | 411.97 | 0 | 0 | 2023-03-15 14:50:44 | 0.00045186 | 0 | 0 | 0 | Close
2618 | 1 | 2 | CC Chg | 13:48:00 | 21:48:00 | 0.11866 | 3.8079 | 1.63773 | 110.47 | 1.63773 | 110.47 | 0 | 0 | 0.00611119 | 412.22 | 0.00611119 | 412.22 | 0 | 0 | 2023-03-15 14:51:14 | 0.00045185 | 4.944 | 333.4907 | 0 | Close
2619 | 1 | 2 | CC Chg | 13:48:30 | 21:48:30 | 0.11866 | 3.808 | 1.63872 | 110.54 | 1.63872 | 110.54 | 0 | 0 | 0.00611496 | 412.48 | 0.00611496 | 412.48 | 0 | 0 | 2023-03-15 14:51:44 | 0.00045186 | 9.8898 | 667.1014 | 0 | Close
2620 | 1 | 2 | CC Chg | 13:49:00 | 21:49:00 | 0.11868 | 3.8081 | 1.63971 | 110.6 | 1.63971 | 110.6 | 0 | 0 | 0.00611872 | 412.73 | 0.00611872 | 412.73 | 0 | 0 | 2023-03-15 14:52:14 | 0.00045195 | 9.888 | 666.9815 | 0 | Close
2621 | 1 | 2 | CC Chg | 13:49:30 | 21:49:30 | 0.11867 | 3.8082 | 1.6407 | 110.67 | 1.6407 | 110.67 | 0 | 0 | 0.00612249 | 412.98 | 0.00612249 | 412.98 | 0 | 0 | 2023-03-15 14:52:44 | 0.00045192 | 9.888 | 666.9815 | 0 | Close
2622 | 1 | 2 | CC Chg | 13:50:00 | 21:50:00 | 0.11866 | 3.8085 | 1.64169 | 110.74 | 1.64169 | 110.74 | 0 | 0 | 0.00612625 | 413.24 | 0.00612625 | 413.24 | 0 | 0 | 2023-03-15 14:53:14 | 0.00045192 | 3.296 | 222.3272 | 0 | Close
2623 | 1 | 2 | CC Chg | 13:50:30 | 21:50:30 | 0.11866 | 3.8085 | 1.64268 | 110.8 | 1.64268 | 110.8 | 0 | 0 | 0.00613002 | 413.49 | 0.00613002 | 413.49 | 0 | 0 | 2023-03-15 14:53:44 | 0.00045192 | 0 | 0 | 0 | Close
2624 | 1 | 2 | CC Chg | 13:51:00 | 21:51:00 | 0.11866 | 3.8086 | 1.64367 | 110.87 | 1.64367 | 110.87 | 0 | 0 | 0.00613379 | 413.75 | 0.00613379 | 413.75 | 0 | 0 | 2023-03-15 14:54:14 | 0.00045193 | 9.8862 | 666.8615 | 0 | Close
2625 | 1 | 2 | CC Chg | 13:51:30 | 21:51:30 | 0.11867 | 3.8087 | 1.64466 | 110.94 | 1.64466 | 110.94 | 0 | 0 | 0.00613755 | 414 | 0.00613755 | 414 | 0 | 0 | 2023-03-15 14:54:44 | 0.00045198 | 9.8898 | 667.1014 | 0 | Close
2626 | 1 | 2 | CC Chg | 13:52:00 | 21:52:00 | 0.11868 | 3.8088 | 1.64564 | 111 | 1.64564 | 111 | 0 | 0 | 0.00614132 | 414.25 | 0.00614132 | 414.25 | 0 | 0 | 2023-03-15 14:55:14 | 0.00045203 | 9.888 | 666.9815 | 0 | Close
2627 | 1 | 2 | CC Chg | 13:52:30 | 21:52:30 | 0.11866 | 3.8089 | 1.64663 | 111.07 | 1.64663 | 111.07 | 0 | 0 | 0.00614509 | 414.51 | 0.00614509 | 414.51 | 0 | 0 | 2023-03-15 14:55:44 | 0.00045196 | 9.888 | 666.9815 | 0 | Close
2628 | 1 | 2 | CC Chg | 13:53:00 | 21:53:00 | 0.11865 | 3.8091 | 1.64762 | 111.14 | 1.64762 | 111.14 | 0 | 0 | 0.00614885 | 414.76 | 0.00614885 | 414.76 | 0 | 0 | 2023-03-15 14:56:14 | 0.00045195 | 4.9449 | 333.5507 | 0 | Close
2629 | 1 | 2 | CC Chg | 13:53:30 | 21:53:30 | 0.11866 | 3.8092 | 1.64861 | 111.2 | 1.64861 | 111.2 | 0 | 0 | 0.00615262 | 415.02 | 0.00615262 | 415.02 | 0 | 0 | 2023-03-15 14:56:44 | 0.000452 | 9.8862 | 666.8615 | 0 | Close
2630 | 1 | 2 | CC Chg | 13:54:00 | 21:54:00 | 0.11865 | 3.8093 | 1.6496 | 111.27 | 1.6496 | 111.27 | 0 | 0 | 0.00615639 | 415.27 | 0.00615639 | 415.27 | 0 | 0 | 2023-03-15 14:57:14 | 0.00045197 | 9.8898 | 667.1014 | 0 | Close
2631 | 1 | 2 | CC Chg | 13:54:30 | 21:54:30 | 0.11867 | 3.8094 | 1.65059 | 111.34 | 1.65059 | 111.34 | 0 | 0 | 0.00616015 | 415.52 | 0.00616015 | 415.52 | 0 | 0 | 2023-03-15 14:57:44 | 0.00045206 | 9.888 | 666.9815 | 0 | Close
2632 | 1 | 2 | CC Chg | 13:55:00 | 21:55:00 | 0.11866 | 3.8097 | 1.65158 | 111.4 | 1.65158 | 111.4 | 0 | 0 | 0.00616392 | 415.78 | 0.00616392 | 415.78 | 0 | 0 | 2023-03-15 14:58:14 | 0.00045206 | 3.296 | 222.3272 | 0 | Close
2633 | 1 | 2 | CC Chg | 13:55:30 | 21:55:30 | 0.11866 | 3.8098 | 1.65257 | 111.47 | 1.65257 | 111.47 | 0 | 0 | 0.00616769 | 416.03 | 0.00616769 | 416.03 | 0 | 0 | 2023-03-15 14:58:44 | 0.00045207 | 9.8898 | 667.1014 | 0 | Close
2634 | 1 | 2 | CC Chg | 13:56:00 | 21:56:00 | 0.11867 | 3.8099 | 1.65356 | 111.54 | 1.65356 | 111.54 | 0 | 0 | 0.00617145 | 416.29 | 0.00617145 | 416.29 | 0 | 0 | 2023-03-15 14:59:14 | 0.00045212 | 9.8862 | 666.8615 | 0 | Close
2635 | 1 | 2 | CC Chg | 13:56:30 | 21:56:30 | 0.11866 | 3.8099 | 1.65454 | 111.61 | 1.65454 | 111.61 | 0 | 0 | 0.00617522 | 416.54 | 0.00617522 | 416.54 | 0 | 0 | 2023-03-15 14:59:44 | 0.00045208 | 0 | 0 | 0 | Close
2636 | 1 | 2 | CC Chg | 13:57:00 | 21:57:00 | 0.11866 | 3.8101 | 1.65553 | 111.67 | 1.65553 | 111.67 | 0 | 0 | 0.00617899 | 416.8 | 0.00617899 | 416.8 | 0 | 0 | 2023-03-15 15:00:14 | 0.00045211 | 4.9449 | 333.5507 | 0 | Close
2637 | 1 | 2 | CC Chg | 13:57:30 | 21:57:30 | 0.11866 | 3.8102 | 1.65652 | 111.74 | 1.65652 | 111.74 | 0 | 0 | 0.00618276 | 417.05 | 0.00618276 | 417.05 | 0 | 0 | 2023-03-15 15:00:44 | 0.00045212 | 9.8862 | 666.8615 | 0 | Close
2638 | 1 | 2 | CC Chg | 13:58:00 | 21:58:00 | 0.11865 | 3.8103 | 1.65751 | 111.81 | 1.65751 | 111.81 | 0 | 0 | 0.00618652 | 417.3 | 0.00618652 | 417.3 | 0 | 0 | 2023-03-15 15:01:14 | 0.00045209 | 9.8898 | 667.1014 | 0 | Close
2639 | 1 | 2 | CC Chg | 13:58:30 | 21:58:30 | 0.11867 | 3.8104 | 1.6585 | 111.87 | 1.6585 | 111.87 | 0 | 0 | 0.00619029 | 417.56 | 0.00619029 | 417.56 | 0 | 0 | 2023-03-15 15:01:44 | 0.00045218 | 9.888 | 666.9815 | 0 | Close
2640 | 1 | 2 | CC Chg | 13:59:00 | 21:59:00 | 0.11867 | 3.8106 | 1.65949 | 111.94 | 1.65949 | 111.94 | 0 | 0 | 0.00619406 | 417.81 | 0.00619406 | 417.81 | 0 | 0 | 2023-03-15 15:02:14 | 0.0004522 | 4.944 | 333.4907 | 0 | Close
2641 | 1 | 2 | CC Chg | 13:59:30 | 21:59:30 | 0.11866 | 3.8107 | 1.66048 | 112.01 | 1.66048 | 112.01 | 0 | 0 | 0.00619783 | 418.07 | 0.00619783 | 418.07 | 0 | 0 | 2023-03-15 15:02:44 | 0.00045218 | 9.888 | 666.9815 | 0 | Close
2642 | 1 | 2 | CC Chg | 14:00:00 | 22:00:00 | 0.11866 | 3.8107 | 1.66147 | 112.07 | 1.66147 | 112.07 | 0 | 0 | 0.0062016 | 418.32 | 0.0062016 | 418.32 | 0 | 0 | 2023-03-15 15:03:14 | 0.00045218 | 0 | 0 | 0 | Close
2643 | 1 | 2 | CC Chg | 14:00:30 | 22:00:30 | 0.11867 | 3.811 | 1.66246 | 112.14 | 1.66246 | 112.14 | 0 | 0 | 0.00620536 | 418.57 | 0.00620536 | 418.57 | 0 | 0 | 2023-03-15 15:03:44 | 0.00045225 | 3.296 | 222.3272 | 0 | Close
2644 | 1 | 2 | CC Chg | 14:01:00 | 22:01:00 | 0.11866 | 3.8111 | 1.66344 | 112.21 | 1.66344 | 112.21 | 0 | 0 | 0.00620913 | 418.83 | 0.00620913 | 418.83 | 0 | 0 | 2023-03-15 15:04:14 | 0.00045223 | 9.888 | 666.9815 | 0 | Close
2645 | 1 | 2 | CC Chg | 14:01:30 | 22:01:30 | 0.11866 | 3.8112 | 1.66443 | 112.27 | 1.66443 | 112.27 | 0 | 0 | 0.0062129 | 419.08 | 0.0062129 | 419.08 | 0 | 0 | 2023-03-15 15:04:44 | 0.00045224 | 9.888 | 666.9815 | 0 | Close
2646 | 1 | 2 | CC Chg | 14:02:00 | 22:02:00 | 0.11866 | 3.8113 | 1.66542 | 112.34 | 1.66542 | 112.34 | 0 | 0 | 0.00621667 | 419.34 | 0.00621667 | 419.34 | 0 | 0 | 2023-03-15 15:05:14 | 0.00045225 | 9.888 | 666.9815 | 0 | Close
2647 | 1 | 2 | CC Chg | 14:02:30 | 22:02:30 | 0.11865 | 3.8115 | 1.66641 | 112.41 | 1.66641 | 112.41 | 0 | 0 | 0.00622044 | 419.59 | 0.00622044 | 419.59 | 0 | 0 | 2023-03-15 15:05:44 | 0.00045223 | 4.9449 | 333.5507 | 0 | Close
2648 | 1 | 2 | CC Chg | 14:03:00 | 22:03:00 | 0.11866 | 3.8116 | 1.6674 | 112.47 | 1.6674 | 112.47 | 0 | 0 | 0.00622421 | 419.85 | 0.00622421 | 419.85 | 0 | 0 | 2023-03-15 15:06:14 | 0.00045228 | 9.8862 | 666.8615 | 0 | Close
2649 | 1 | 2 | CC Chg | 14:03:30 | 22:03:30 | 0.11865 | 3.8117 | 1.66839 | 112.54 | 1.66839 | 112.54 | 0 | 0 | 0.00622798 | 420.1 | 0.00622798 | 420.1 | 0 | 0 | 2023-03-15 15:06:44 | 0.00045226 | 9.888 | 666.9815 | 0 | Close
2650 | 1 | 2 | CC Chg | 14:04:00 | 22:04:00 | 0.11865 | 3.8118 | 1.66938 | 112.61 | 1.66938 | 112.61 | 0 | 0 | 0.00623175 | 420.35 | 0.00623175 | 420.35 | 0 | 0 | 2023-03-15 15:07:14 | 0.00045227 | 9.888 | 666.9815 | 0 | Close
2651 | 1 | 2 | CC Chg | 14:04:30 | 22:04:30 | 0.11866 | 3.8119 | 1.67037 | 112.67 | 1.67037 | 112.67 | 0 | 0 | 0.00623552 | 420.61 | 0.00623552 | 420.61 | 0 | 0 | 2023-03-15 15:07:44 | 0.00045232 | 9.8898 | 667.1014 | 0 | Close
2652 | 1 | 2 | CC Chg | 14:05:00 | 22:05:00 | 0.11866 | 3.812 | 1.67135 | 112.74 | 1.67135 | 112.74 | 0 | 0 | 0.00623928 | 420.86 | 0.00623928 | 420.86 | 0 | 0 | 2023-03-15 15:08:14 | 0.00045233 | 9.8862 | 666.8615 | 0 | Close
2653 | 1 | 2 | CC Chg | 14:05:30 | 22:05:30 | 0.11866 | 3.8122 | 1.67234 | 112.81 | 1.67234 | 112.81 | 0 | 0 | 0.00624305 | 421.12 | 0.00624305 | 421.12 | 0 | 0 | 2023-03-15 15:08:44 | 0.00045236 | 4.9449 | 333.5507 | 0 | Close
2654 | 1 | 2 | CC Chg | 14:06:00 | 22:06:00 | 0.11866 | 3.8123 | 1.67333 | 112.87 | 1.67333 | 112.87 | 0 | 0 | 0.00624682 | 421.37 | 0.00624682 | 421.37 | 0 | 0 | 2023-03-15 15:09:14 | 0.00045237 | 9.888 | 666.9815 | 0 | Close
2655 | 1 | 2 | CC Chg | 14:06:30 | 22:06:30 | 0.11865 | 3.8125 | 1.67432 | 112.94 | 1.67432 | 112.94 | 0 | 0 | 0.00625059 | 421.63 | 0.00625059 | 421.63 | 0 | 0 | 2023-03-15 15:09:44 | 0.00045235 | 4.944 | 333.4907 | 0 | Close
2656 | 1 | 2 | CC Chg | 14:07:00 | 22:07:00 | 0.11866 | 3.8126 | 1.67531 | 113.01 | 1.67531 | 113.01 | 0 | 0 | 0.00625436 | 421.88 | 0.00625436 | 421.88 | 0 | 0 | 2023-03-15 15:10:14 | 0.0004524 | 9.888 | 666.9815 | 0 | Close
2657 | 1 | 2 | CC Chg | 14:07:30 | 22:07:30 | 0.11866 | 3.8127 | 1.6763 | 113.07 | 1.6763 | 113.07 | 0 | 0 | 0.00625813 | 422.13 | 0.00625813 | 422.13 | 0 | 0 | 2023-03-15 15:10:44 | 0.00045241 | 9.8862 | 666.8615 | 0 | Close
2658 | 1 | 2 | CC Chg | 14:08:00 | 22:08:00 | 0.11864 | 3.8129 | 1.67729 | 113.14 | 1.67729 | 113.14 | 0 | 0 | 0.0062619 | 422.39 | 0.0062619 | 422.39 | 0 | 0 | 2023-03-15 15:11:14 | 0.00045236 | 4.944 | 333.4907 | 0 | Close
2659 | 1 | 2 | CC Chg | 14:08:30 | 22:08:30 | 0.11866 | 3.813 | 1.67828 | 113.21 | 1.67828 | 113.21 | 0 | 0 | 0.00626567 | 422.64 | 0.00626567 | 422.64 | 0 | 0 | 2023-03-15 15:11:44 | 0.00045245 | 9.888 | 666.9815 | 0 | Close
2660 | 1 | 2 | CC Chg | 14:09:00 | 22:09:00 | 0.11866 | 3.8132 | 1.67927 | 113.27 | 1.67927 | 113.27 | 0 | 0 | 0.00626944 | 422.9 | 0.00626944 | 422.9 | 0 | 0 | 2023-03-15 15:12:14 | 0.00045247 | 4.9449 | 333.5507 | 0 | Close
2661 | 1 | 2 | CC Chg | 14:09:30 | 22:09:30 | 0.11865 | 3.8132 | 1.68025 | 113.34 | 1.68025 | 113.34 | 0 | 0 | 0.00627321 | 423.15 | 0.00627321 | 423.15 | 0 | 0 | 2023-03-15 15:12:44 | 0.00045244 | 0 | 0 | 0 | Close
2662 | 1 | 2 | CC Chg | 14:10:00 | 22:10:00 | 0.11865 | 3.8133 | 1.68124 | 113.41 | 1.68124 | 113.41 | 0 | 0 | 0.00627698 | 423.41 | 0.00627698 | 423.41 | 0 | 0 | 2023-03-15 15:13:14 | 0.00045245 | 9.888 | 666.9815 | 0 | Close
2663 | 1 | 2 | CC Chg | 14:10:30 | 22:10:30 | 0.11864 | 3.8134 | 1.68223 | 113.47 | 1.68223 | 113.47 | 0 | 0 | 0.00628076 | 423.66 | 0.00628076 | 423.66 | 0 | 0 | 2023-03-15 15:13:44 | 0.00045242 | 9.888 | 666.9815 | 0 | Close
2664 | 1 | 2 | CC Chg | 14:11:00 | 22:11:00 | 0.11866 | 3.8137 | 1.68322 | 113.54 | 1.68322 | 113.54 | 0 | 0 | 0.00628453 | 423.91 | 0.00628453 | 423.91 | 0 | 0 | 2023-03-15 15:14:14 | 0.00045253 | 3.2966 | 222.3671 | 0 | Close
2665 | 1 | 2 | CC Chg | 14:11:30 | 22:11:30 | 0.11866 | 3.8137 | 1.68421 | 113.61 | 1.68421 | 113.61 | 0 | 0 | 0.0062883 | 424.17 | 0.0062883 | 424.17 | 0 | 0 | 2023-03-15 15:14:44 | 0.00045253 | 0 | 0 | 0 | Close
2666 | 1 | 2 | CC Chg | 14:12:00 | 22:12:00 | 0.11865 | 3.8138 | 1.6852 | 113.67 | 1.6852 | 113.67 | 0 | 0 | 0.00629207 | 424.42 | 0.00629207 | 424.42 | 0 | 0 | 2023-03-15 15:15:14 | 0.00045251 | 9.8862 | 666.8615 | 0 | Close
2667 | 1 | 2 | CC Chg | 14:12:30 | 22:12:30 | 0.11867 | 3.8139 | 1.68619 | 113.74 | 1.68619 | 113.74 | 0 | 0 | 0.00629584 | 424.68 | 0.00629584 | 424.68 | 0 | 0 | 2023-03-15 15:15:44 | 0.0004526 | 9.888 | 666.9815 | 0 | Close
2668 | 1 | 2 | CC Chg | 14:13:00 | 22:13:00 | 0.11865 | 3.8141 | 1.68718 | 113.81 | 1.68718 | 113.81 | 0 | 0 | 0.00629961 | 424.93 | 0.00629961 | 424.93 | 0 | 0 | 2023-03-15 15:16:14 | 0.00045254 | 4.944 | 333.4907 | 0 | Close
2669 | 1 | 2 | CC Chg | 14:13:30 | 22:13:30 | 0.11866 | 3.8142 | 1.68816 | 113.87 | 1.68816 | 113.87 | 0 | 0 | 0.00630338 | 425.19 | 0.00630338 | 425.19 | 0 | 0 | 2023-03-15 15:16:44 | 0.00045259 | 9.8898 | 667.1014 | 0 | Close
2670 | 1 | 2 | CC Chg | 14:14:00 | 22:14:00 | 0.11865 | 3.8145 | 1.68915 | 113.94 | 1.68915 | 113.94 | 0 | 0 | 0.00630715 | 425.44 | 0.00630715 | 425.44 | 0 | 0 | 2023-03-15 15:17:14 | 0.00045259 | 3.2954 | 222.2872 | 0 | Close
2671 | 1 | 2 | CC Chg | 14:14:30 | 22:14:30 | 0.11865 | 3.8145 | 1.69014 | 114.01 | 1.69014 | 114.01 | 0 | 0 | 0.00631092 | 425.69 | 0.00631092 | 425.69 | 0 | 0 | 2023-03-15 15:17:44 | 0.00045259 | 0 | 0 | 0 | Close
2672 | 1 | 2 | CC Chg | 14:15:00 | 22:15:00 | 0.11865 | 3.8147 | 1.69113 | 114.07 | 1.69113 | 114.07 | 0 | 0 | 0.0063147 | 425.95 | 0.0063147 | 425.95 | 0 | 0 | 2023-03-15 15:18:14 | 0.00045261 | 4.9431 | 333.4308 | 0 | Close
2673 | 1 | 2 | CC Chg | 14:15:30 | 22:15:30 | 0.11866 | 3.8148 | 1.69212 | 114.14 | 1.69212 | 114.14 | 0 | 0 | 0.00631847 | 426.2 | 0.00631847 | 426.2 | 0 | 0 | 2023-03-15 15:18:44 | 0.00045266 | 9.8898 | 667.1014 | 0 | Close
2674 | 1 | 2 | CC Chg | 14:16:00 | 22:16:00 | 0.11866 | 3.8149 | 1.69311 | 114.21 | 1.69311 | 114.21 | 0 | 0 | 0.00632224 | 426.46 | 0.00632224 | 426.46 | 0 | 0 | 2023-03-15 15:19:14 | 0.00045268 | 9.888 | 666.9815 | 0 | Close
2675 | 1 | 2 | CC Chg | 14:16:30 | 22:16:30 | 0.11866 | 3.815 | 1.6941 | 114.27 | 1.6941 | 114.27 | 0 | 0 | 0.00632601 | 426.71 | 0.00632601 | 426.71 | 0 | 0 | 2023-03-15 15:19:44 | 0.00045269 | 9.888 | 666.9815 | 0 | Close
2676 | 1 | 2 | CC Chg | 14:17:00 | 22:17:00 | 0.11866 | 3.8152 | 1.69509 | 114.34 | 1.69509 | 114.34 | 0 | 0 | 0.00632979 | 426.97 | 0.00632979 | 426.97 | 0 | 0 | 2023-03-15 15:20:14 | 0.00045271 | 4.944 | 333.4907 | 0 | Close
2677 | 1 | 2 | CC Chg | 14:17:30 | 22:17:30 | 0.11866 | 3.8153 | 1.69607 | 114.41 | 1.69607 | 114.41 | 0 | 0 | 0.00633356 | 427.22 | 0.00633356 | 427.22 | 0 | 0 | 2023-03-15 15:20:44 | 0.00045272 | 9.888 | 666.9815 | 0 | Close
2678 | 1 | 2 | CC Chg | 14:18:00 | 22:18:00 | 0.11865 | 3.8155 | 1.69706 | 114.47 | 1.69706 | 114.47 | 0 | 0 | 0.00633733 | 427.48 | 0.00633733 | 427.48 | 0 | 0 | 2023-03-15 15:21:14 | 0.00045271 | 4.944 | 333.4907 | 0 | Close
2679 | 1 | 2 | CC Chg | 14:18:30 | 22:18:30 | 0.11865 | 3.8156 | 1.69805 | 114.54 | 1.69805 | 114.54 | 0 | 0 | 0.0063411 | 427.73 | 0.0063411 | 427.73 | 0 | 0 | 2023-03-15 15:21:44 | 0.00045272 | 9.888 | 666.9815 | 0 | Close
2680 | 1 | 2 | CC Chg | 14:19:00 | 22:19:00 | 0.11866 | 3.8157 | 1.69904 | 114.61 | 1.69904 | 114.61 | 0 | 0 | 0.00634488 | 427.98 | 0.00634488 | 427.98 | 0 | 0 | 2023-03-15 15:22:14 | 0.00045277 | 9.888 | 666.9815 | 0 | Close
2681 | 1 | 2 | CC Chg | 14:19:30 | 22:19:30 | 0.11866 | 3.8159 | 1.70003 | 114.67 | 1.70003 | 114.67 | 0 | 0 | 0.00634865 | 428.24 | 0.00634865 | 428.24 | 0 | 0 | 2023-03-15 15:22:44 | 0.00045279 | 4.944 | 333.4907 | 0 | Close
2682 | 1 | 2 | CC Chg | 14:20:00 | 22:20:00 | 0.11865 | 3.8161 | 1.70102 | 114.74 | 1.70102 | 114.74 | 0 | 0 | 0.00635242 | 428.49 | 0.00635242 | 428.49 | 0 | 0 | 2023-03-15 15:23:14 | 0.00045278 | 4.9449 | 333.5507 | 0 | Close
2683 | 1 | 2 | CC Chg | 14:20:30 | 22:20:30 | 0.11866 | 3.8162 | 1.70201 | 114.81 | 1.70201 | 114.81 | 0 | 0 | 0.0063562 | 428.75 | 0.0063562 | 428.75 | 0 | 0 | 2023-03-15 15:23:44 | 0.00045283 | 9.888 | 666.9815 | 0 | Close
2684 | 1 | 2 | CC Chg | 14:21:00 | 22:21:00 | 0.11865 | 3.8162 | 1.703 | 114.87 | 1.703 | 114.87 | 0 | 0 | 0.00635997 | 429 | 0.00635997 | 429 | 0 | 0 | 2023-03-15 15:24:14 | 0.00045279 | 0 | 0 | 0 | Close
2685 | 1 | 2 | CC Chg | 14:21:30 | 22:21:30 | 0.11865 | 3.8164 | 1.70398 | 114.94 | 1.70398 | 114.94 | 0 | 0 | 0.00636374 | 429.26 | 0.00636374 | 429.26 | 0 | 0 | 2023-03-15 15:24:44 | 0.00045282 | 4.9431 | 333.4308 | 0 | Close
2686 | 1 | 2 | CC Chg | 14:22:00 | 22:22:00 | 0.11864 | 3.8166 | 1.70497 | 115.01 | 1.70497 | 115.01 | 0 | 0 | 0.00636752 | 429.51 | 0.00636752 | 429.51 | 0 | 0 | 2023-03-15 15:25:14 | 0.0004528 | 4.9449 | 333.5507 | 0 | Close
2687 | 1 | 2 | CC Chg | 14:22:30 | 22:22:30 | 0.11866 | 3.8167 | 1.70596 | 115.07 | 1.70596 | 115.07 | 0 | 0 | 0.00637129 | 429.77 | 0.00637129 | 429.77 | 0 | 0 | 2023-03-15 15:25:44 | 0.00045289 | 9.8862 | 666.8615 | 0 | Close
2688 | 1 | 2 | CC Chg | 14:23:00 | 22:23:00 | 0.11867 | 3.8168 | 1.70695 | 115.14 | 1.70695 | 115.14 | 0 | 0 | 0.00637506 | 430.02 | 0.00637506 | 430.02 | 0 | 0 | 2023-03-15 15:26:14 | 0.00045294 | 9.888 | 666.9815 | 0 | Close
2689 | 1 | 2 | CC Chg | 14:23:30 | 22:23:30 | 0.11865 | 3.8169 | 1.70794 | 115.21 | 1.70794 | 115.21 | 0 | 0 | 0.00637884 | 430.28 | 0.00637884 | 430.28 | 0 | 0 | 2023-03-15 15:26:44 | 0.00045288 | 9.888 | 666.9815 | 0 | Close
2690 | 1 | 2 | CC Chg | 14:24:00 | 22:24:00 | 0.11865 | 3.817 | 1.70893 | 115.27 | 1.70893 | 115.27 | 0 | 0 | 0.00638261 | 430.53 | 0.00638261 | 430.53 | 0 | 0 | 2023-03-15 15:27:14 | 0.00045289 | 9.8898 | 667.1014 | 0 | Close
2691 | 1 | 2 | CC Chg | 14:24:30 | 22:24:30 | 0.11865 | 3.8172 | 1.70992 | 115.34 | 1.70992 | 115.34 | 0 | 0 | 0.00638639 | 430.79 | 0.00638639 | 430.79 | 0 | 0 | 2023-03-15 15:27:44 | 0.00045291 | 4.944 | 333.4907 | 0 | Close
2692 | 1 | 2 | CC Chg | 14:25:00 | 22:25:00 | 0.11866 | 3.8174 | 1.71091 | 115.41 | 1.71091 | 115.41 | 0 | 0 | 0.00639016 | 431.04 | 0.00639016 | 431.04 | 0 | 0 | 2023-03-15 15:28:14 | 0.00045297 | 4.9431 | 333.4308 | 0 | Close
2693 | 1 | 2 | CC Chg | 14:25:30 | 22:25:30 | 0.11865 | 3.8175 | 1.7119 | 115.47 | 1.7119 | 115.47 | 0 | 0 | 0.00639394 | 431.29 | 0.00639394 | 431.29 | 0 | 0 | 2023-03-15 15:28:44 | 0.00045295 | 9.888 | 666.9815 | 0 | Close
2694 | 1 | 2 | CC Chg | 14:26:00 | 22:26:00 | 0.11866 | 3.8177 | 1.71288 | 115.54 | 1.71288 | 115.54 | 0 | 0 | 0.00639771 | 431.55 | 0.00639771 | 431.55 | 0 | 0 | 2023-03-15 15:29:14 | 0.00045301 | 4.944 | 333.4907 | 0 | Close
2695 | 1 | 2 | CC Chg | 14:26:30 | 22:26:30 | 0.11865 | 3.8178 | 1.71387 | 115.61 | 1.71387 | 115.61 | 0 | 0 | 0.00640149 | 431.8 | 0.00640149 | 431.8 | 0 | 0 | 2023-03-15 15:29:44 | 0.00045298 | 9.888 | 666.9815 | 0 | Close
2696 | 1 | 2 | CC Chg | 14:27:00 | 22:27:00 | 0.11865 | 3.818 | 1.71486 | 115.67 | 1.71486 | 115.67 | 0 | 0 | 0.00640526 | 432.06 | 0.00640526 | 432.06 | 0 | 0 | 2023-03-15 15:30:14 | 0.00045301 | 4.944 | 333.4907 | 0 | Close
2697 | 1 | 2 | CC Chg | 14:27:30 | 22:27:30 | 0.11865 | 3.818 | 1.71585 | 115.74 | 1.71585 | 115.74 | 0 | 0 | 0.00640904 | 432.31 | 0.00640904 | 432.31 | 0 | 0 | 2023-03-15 15:30:44 | 0.00045301 | 0 | 0 | 0 | Close
2698 | 1 | 2 | CC Chg | 14:28:00 | 22:28:00 | 0.11866 | 3.8181 | 1.71684 | 115.81 | 1.71684 | 115.81 | 0 | 0 | 0.00641281 | 432.57 | 0.00641281 | 432.57 | 0 | 0 | 2023-03-15 15:31:14 | 0.00045306 | 9.888 | 666.9815 | 0 | Close
2699 | 1 | 2 | CC Chg | 14:28:30 | 22:28:30 | 0.11865 | 3.8182 | 1.71783 | 115.87 | 1.71783 | 115.87 | 0 | 0 | 0.00641659 | 432.82 | 0.00641659 | 432.82 | 0 | 0 | 2023-03-15 15:31:44 | 0.00045303 | 9.8898 | 667.1014 | 0 | Close
2700 | 1 | 2 | CC Chg | 14:29:00 | 22:29:00 | 0.11866 | 3.8185 | 1.71882 | 115.94 | 1.71882 | 115.94 | 0 | 0 | 0.00642036 | 433.08 | 0.00642036 | 433.08 | 0 | 0 | 2023-03-15 15:32:14 | 0.0004531 | 3.296 | 222.3272 | 0 | Close
2701 | 1 | 2 | CC Chg | 14:29:30 | 22:29:30 | 0.11866 | 3.8186 | 1.71981 | 116.01 | 1.71981 | 116.01 | 0 | 0 | 0.00642414 | 433.33 | 0.00642414 | 433.33 | 0 | 0 | 2023-03-15 15:32:44 | 0.00045312 | 9.888 | 666.9815 | 0 | Close
2702 | 1 | 2 | CC Chg | 14:30:00 | 22:30:00 | 0.11867 | 3.8188 | 1.72079 | 116.07 | 1.72079 | 116.07 | 0 | 0 | 0.00642792 | 433.59 | 0.00642792 | 433.59 | 0 | 0 | 2023-03-15 15:33:14 | 0.00045318 | 4.9431 | 333.4308 | 0 | Close
2703 | 1 | 2 | CC Chg | 14:30:30 | 22:30:30 | 0.11865 | 3.8188 | 1.72178 | 116.14 | 1.72178 | 116.14 | 0 | 0 | 0.00643169 | 433.84 | 0.00643169 | 433.84 | 0 | 0 | 2023-03-15 15:33:44 | 0.0004531 | 0 | 0 | 0 | Close
2704 | 1 | 2 | CC Chg | 14:31:00 | 22:31:00 | 0.11867 | 3.8189 | 1.72277 | 116.21 | 1.72277 | 116.21 | 0 | 0 | 0.00643547 | 434.1 | 0.00643547 | 434.1 | 0 | 0 | 2023-03-15 15:34:14 | 0.00045319 | 9.888 | 666.9815 | 0 | Close
2705 | 1 | 2 | CC Chg | 14:31:30 | 22:31:30 | 0.11864 | 3.8191 | 1.72376 | 116.27 | 1.72376 | 116.27 | 0 | 0 | 0.00643924 | 434.35 | 0.00643924 | 434.35 | 0 | 0 | 2023-03-15 15:34:44 | 0.0004531 | 4.944 | 333.4907 | 0 | Close
2706 | 1 | 2 | CC Chg | 14:32:00 | 22:32:00 | 0.11866 | 3.8193 | 1.72475 | 116.34 | 1.72475 | 116.34 | 0 | 0 | 0.00644302 | 434.61 | 0.00644302 | 434.61 | 0 | 0 | 2023-03-15 15:35:14 | 0.0004532 | 4.944 | 333.4907 | 0 | Close
2707 | 1 | 2 | CC Chg | 14:32:30 | 22:32:30 | 0.11865 | 3.8194 | 1.72574 | 116.41 | 1.72574 | 116.41 | 0 | 0 | 0.0064468 | 434.86 | 0.0064468 | 434.86 | 0 | 0 | 2023-03-15 15:35:44 | 0.00045317 | 9.888 | 666.9815 | 0 | Close
2708 | 1 | 2 | CC Chg | 14:33:00 | 22:33:00 | 0.11864 | 3.8196 | 1.72673 | 116.47 | 1.72673 | 116.47 | 0 | 0 | 0.00645057 | 435.11 | 0.00645057 | 435.11 | 0 | 0 | 2023-03-15 15:36:14 | 0.00045316 | 4.944 | 333.4907 | 0 | Close
2709 | 1 | 2 | CC Chg | 14:33:30 | 22:33:30 | 0.11866 | 3.8197 | 1.72772 | 116.54 | 1.72772 | 116.54 | 0 | 0 | 0.00645435 | 435.37 | 0.00645435 | 435.37 | 0 | 0 | 2023-03-15 15:36:44 | 0.00045325 | 9.888 | 666.9815 | 0 | Close
2710 | 1 | 2 | CC Chg | 14:34:00 | 22:34:00 | 0.11866 | 3.8198 | 1.72871 | 116.61 | 1.72871 | 116.61 | 0 | 0 | 0.00645813 | 435.62 | 0.00645813 | 435.62 | 0 | 0 | 2023-03-15 15:37:14 | 0.00045326 | 9.888 | 666.9815 | 0 | Close
2711 | 1 | 2 | CC Chg | 14:34:30 | 22:34:30 | 0.11867 | 3.8198 | 1.72969 | 116.67 | 1.72969 | 116.67 | 0 | 0 | 0.0064619 | 435.88 | 0.0064619 | 435.88 | 0 | 0 | 2023-03-15 15:37:44 | 0.0004533 | 0 | 0 | 0 | Close
2712 | 1 | 2 | CC Chg | 14:35:00 | 22:35:00 | 0.11865 | 3.82 | 1.73068 | 116.74 | 1.73068 | 116.74 | 0 | 0 | 0.00646568 | 436.13 | 0.00646568 | 436.13 | 0 | 0 | 2023-03-15 15:38:14 | 0.00045324 | 4.9449 | 333.5507 | 0 | Close
2713 | 1 | 2 | CC Chg | 14:35:30 | 22:35:30 | 0.11865 | 3.8202 | 1.73167 | 116.81 | 1.73167 | 116.81 | 0 | 0 | 0.00646946 | 436.39 | 0.00646946 | 436.39 | 0 | 0 | 2023-03-15 15:38:44 | 0.00045327 | 4.9431 | 333.4308 | 0 | Close
2714 | 1 | 2 | CC Chg | 14:36:00 | 22:36:00 | 0.11865 | 3.8204 | 1.73266 | 116.87 | 1.73266 | 116.87 | 0 | 0 | 0.00647324 | 436.64 | 0.00647324 | 436.64 | 0 | 0 | 2023-03-15 15:39:14 | 0.00045329 | 4.944 | 333.4907 | 0 | Close
2715 | 1 | 2 | CC Chg | 14:36:30 | 22:36:30 | 0.11866 | 3.8205 | 1.73365 | 116.94 | 1.73365 | 116.94 | 0 | 0 | 0.00647701 | 436.9 | 0.00647701 | 436.9 | 0 | 0 | 2023-03-15 15:39:44 | 0.00045334 | 9.888 | 666.9815 | 0 | Close
2716 | 1 | 2 | CC Chg | 14:37:00 | 22:37:00 | 0.11865 | 3.8207 | 1.73464 | 117.01 | 1.73464 | 117.01 | 0 | 0 | 0.00648079 | 437.15 | 0.00648079 | 437.15 | 0 | 0 | 2023-03-15 15:40:14 | 0.00045333 | 4.944 | 333.4907 | 0 | Close
2717 | 1 | 2 | CC Chg | 14:37:30 | 22:37:30 | 0.11865 | 3.8209 | 1.73563 | 117.07 | 1.73563 | 117.07 | 0 | 0 | 0.00648457 | 437.41 | 0.00648457 | 437.41 | 0 | 0 | 2023-03-15 15:40:44 | 0.00045335 | 4.944 | 333.4907 | 0 | Close
2718 | 1 | 2 | CC Chg | 14:38:00 | 22:38:00 | 0.11865 | 3.821 | 1.73662 | 117.14 | 1.73662 | 117.14 | 0 | 0 | 0.00648835 | 437.66 | 0.00648835 | 437.66 | 0 | 0 | 2023-03-15 15:41:14 | 0.00045336 | 9.888 | 666.9815 | 0 | Close
2719 | 1 | 2 | CC Chg | 14:38:30 | 22:38:30 | 0.11866 | 3.8211 | 1.7376 | 117.21 | 1.7376 | 117.21 | 0 | 0 | 0.00649213 | 437.92 | 0.00649213 | 437.92 | 0 | 0 | 2023-03-15 15:41:44 | 0.00045341 | 9.8862 | 666.8615 | 0 | Close
2720 | 1 | 2 | CC Chg | 14:39:00 | 22:39:00 | 0.11866 | 3.8213 | 1.73859 | 117.27 | 1.73859 | 117.27 | 0 | 0 | 0.0064959 | 438.17 | 0.0064959 | 438.17 | 0 | 0 | 2023-03-15 15:42:14 | 0.00045344 | 4.9449 | 333.5507 | 0 | Close
2721 | 1 | 2 | CC Chg | 14:39:30 | 22:39:30 | 0.11866 | 3.8214 | 1.73958 | 117.34 | 1.73958 | 117.34 | 0 | 0 | 0.00649968 | 438.43 | 0.00649968 | 438.43 | 0 | 0 | 2023-03-15 15:42:44 | 0.00045345 | 9.8862 | 666.8615 | 0 | Close
2722 | 1 | 2 | CC Chg | 14:40:00 | 22:40:00 | 0.11866 | 3.8215 | 1.74057 | 117.41 | 1.74057 | 117.41 | 0 | 0 | 0.00650346 | 438.68 | 0.00650346 | 438.68 | 0 | 0 | 2023-03-15 15:43:14 | 0.00045346 | 9.888 | 666.9815 | 0 | Close
2723 | 1 | 2 | CC Chg | 14:40:30 | 22:40:30 | 0.11865 | 3.8216 | 1.74156 | 117.47 | 1.74156 | 117.47 | 0 | 0 | 0.00650724 | 438.94 | 0.00650724 | 438.94 | 0 | 0 | 2023-03-15 15:43:44 | 0.00045343 | 9.8898 | 667.1014 | 0 | Close
2724 | 1 | 2 | CC Chg | 14:41:00 | 22:41:00 | 0.11867 | 3.8217 | 1.74255 | 117.54 | 1.74255 | 117.54 | 0 | 0 | 0.00651102 | 439.19 | 0.00651102 | 439.19 | 0 | 0 | 2023-03-15 15:44:14 | 0.00045352 | 9.8862 | 666.8615 | 0 | Close
2725 | 1 | 2 | CC Chg | 14:41:30 | 22:41:30 | 0.11866 | 3.8218 | 1.74354 | 117.61 | 1.74354 | 117.61 | 0 | 0 | 0.0065148 | 439.45 | 0.0065148 | 439.45 | 0 | 0 | 2023-03-15 15:44:44 | 0.00045349 | 9.888 | 666.9815 | 0 | Close
2726 | 1 | 2 | CC Chg | 14:42:00 | 22:42:00 | 0.11866 | 3.822 | 1.74453 | 117.67 | 1.74453 | 117.67 | 0 | 0 | 0.00651858 | 439.7 | 0.00651858 | 439.7 | 0 | 0 | 2023-03-15 15:45:14 | 0.00045352 | 4.944 | 333.4907 | 0 | Close
2727 | 1 | 2 | CC Chg | 14:42:30 | 22:42:30 | 0.11866 | 3.8222 | 1.74551 | 117.74 | 1.74551 | 117.74 | 0 | 0 | 0.00652236 | 439.96 | 0.00652236 | 439.96 | 0 | 0 | 2023-03-15 15:45:44 | 0.00045354 | 4.9449 | 333.5507 | 0 | Close
2728 | 1 | 2 | CC Chg | 14:43:00 | 22:43:00 | 0.11865 | 3.8223 | 1.7465 | 117.81 | 1.7465 | 117.81 | 0 | 0 | 0.00652614 | 440.21 | 0.00652614 | 440.21 | 0 | 0 | 2023-03-15 15:46:14 | 0.00045352 | 9.8862 | 666.8615 | 0 | Close
2729 | 1 | 2 | CC Chg | 14:43:30 | 22:43:30 | 0.11865 | 3.8226 | 1.74749 | 117.87 | 1.74749 | 117.87 | 0 | 0 | 0.00652992 | 440.47 | 0.00652992 | 440.47 | 0 | 0 | 2023-03-15 15:46:44 | 0.00045355 | 3.2966 | 222.3671 | 0 | Close
2730 | 1 | 2 | CC Chg | 14:44:00 | 22:44:00 | 0.11866 | 3.8227 | 1.74848 | 117.94 | 1.74848 | 117.94 | 0 | 0 | 0.0065337 | 440.72 | 0.0065337 | 440.72 | 0 | 0 | 2023-03-15 15:47:14 | 0.0004536 | 9.888 | 666.9815 | 0 | Close
2731 | 1 | 2 | CC Chg | 14:44:30 | 22:44:30 | 0.11866 | 3.8228 | 1.74947 | 118.01 | 1.74947 | 118.01 | 0 | 0 | 0.00653748 | 440.98 | 0.00653748 | 440.98 | 0 | 0 | 2023-03-15 15:47:44 | 0.00045361 | 9.888 | 666.9815 | 0 | Close
2732 | 1 | 2 | CC Chg | 14:45:00 | 22:45:00 | 0.11865 | 3.8229 | 1.75046 | 118.07 | 1.75046 | 118.07 | 0 | 0 | 0.00654126 | 441.23 | 0.00654126 | 441.23 | 0 | 0 | 2023-03-15 15:48:14 | 0.00045359 | 9.888 | 666.9815 | 0 | Close
2733 | 1 | 2 | CC Chg | 14:45:30 | 22:45:30 | 0.11866 | 3.8231 | 1.75145 | 118.14 | 1.75145 | 118.14 | 0 | 0 | 0.00654504 | 441.49 | 0.00654504 | 441.49 | 0 | 0 | 2023-03-15 15:48:44 | 0.00045365 | 4.944 | 333.4907 | 0 | Close
2734 | 1 | 2 | CC Chg | 14:46:00 | 22:46:00 | 0.11866 | 3.8232 | 1.75244 | 118.21 | 1.75244 | 118.21 | 0 | 0 | 0.00654882 | 441.74 | 0.00654882 | 441.74 | 0 | 0 | 2023-03-15 15:49:14 | 0.00045366 | 9.8898 | 667.1014 | 0 | Close
2735 | 1 | 2 | CC Chg | 14:46:30 | 22:46:30 | 0.11865 | 3.8234 | 1.75343 | 118.27 | 1.75343 | 118.27 | 0 | 0 | 0.0065526 | 442 | 0.0065526 | 442 | 0 | 0 | 2023-03-15 15:49:44 | 0.00045365 | 4.944 | 333.4907 | 0 | Close
2736 | 1 | 2 | CC Chg | 14:47:00 | 22:47:00 | 0.11866 | 3.8235 | 1.75441 | 118.34 | 1.75441 | 118.34 | 0 | 0 | 0.00655638 | 442.25 | 0.00655638 | 442.25 | 0 | 0 | 2023-03-15 15:50:14 | 0.0004537 | 9.888 | 666.9815 | 0 | Close
2737 | 1 | 2 | CC Chg | 14:47:30 | 22:47:30 | 0.11867 | 3.8237 | 1.7554 | 118.41 | 1.7554 | 118.41 | 0 | 0 | 0.00656016 | 442.51 | 0.00656016 | 442.51 | 0 | 0 | 2023-03-15 15:50:44 | 0.00045376 | 4.944 | 333.4907 | 0 | Close
2738 | 1 | 2 | CC Chg | 14:48:00 | 22:48:00 | 0.11867 | 3.8238 | 1.75639 | 118.47 | 1.75639 | 118.47 | 0 | 0 | 0.00656394 | 442.76 | 0.00656394 | 442.76 | 0 | 0 | 2023-03-15 15:51:14 | 0.00045377 | 9.888 | 666.9815 | 0 | Close
2739 | 1 | 2 | CC Chg | 14:48:30 | 22:48:30 | 0.11867 | 3.8239 | 1.75738 | 118.54 | 1.75738 | 118.54 | 0 | 0 | 0.00656772 | 443.02 | 0.00656772 | 443.02 | 0 | 0 | 2023-03-15 15:51:44 | 0.00045378 | 9.8898 | 667.1014 | 0 | Close
2740 | 1 | 2 | CC Chg | 14:49:00 | 22:49:00 | 0.11865 | 3.8242 | 1.75837 | 118.61 | 1.75837 | 118.61 | 0 | 0 | 0.0065715 | 443.27 | 0.0065715 | 443.27 | 0 | 0 | 2023-03-15 15:52:14 | 0.00045374 | 3.296 | 222.3272 | 0 | Close
2741 | 1 | 2 | CC Chg | 14:49:30 | 22:49:30 | 0.11866 | 3.8243 | 1.75936 | 118.68 | 1.75936 | 118.68 | 0 | 0 | 0.00657528 | 443.53 | 0.00657528 | 443.53 | 0 | 0 | 2023-03-15 15:52:44 | 0.00045379 | 9.8898 | 667.1014 | 0 | Close
2742 | 1 | 2 | CC Chg | 14:50:00 | 22:50:00 | 0.11865 | 3.8244 | 1.76035 | 118.74 | 1.76035 | 118.74 | 0 | 0 | 0.00657907 | 443.78 | 0.00657907 | 443.78 | 0 | 0 | 2023-03-15 15:53:14 | 0.00045377 | 9.888 | 666.9815 | 0 | Close
2743 | 1 | 2 | CC Chg | 14:50:30 | 22:50:30 | 0.11865 | 3.8246 | 1.76134 | 118.81 | 1.76134 | 118.81 | 0 | 0 | 0.00658285 | 444.04 | 0.00658285 | 444.04 | 0 | 0 | 2023-03-15 15:53:44 | 0.00045379 | 4.9449 | 333.5507 | 0 | Close
2744 | 1 | 2 | CC Chg | 14:51:00 | 22:51:00 | 0.11867 | 3.8248 | 1.76232 | 118.88 | 1.76232 | 118.88 | 0 | 0 | 0.00658663 | 444.29 | 0.00658663 | 444.29 | 0 | 0 | 2023-03-15 15:54:14 | 0.00045389 | 4.944 | 333.4907 | 0 | Close
2745 | 1 | 2 | CC Chg | 14:51:30 | 22:51:30 | 0.11866 | 3.8249 | 1.76331 | 118.94 | 1.76331 | 118.94 | 0 | 0 | 0.00659041 | 444.55 | 0.00659041 | 444.55 | 0 | 0 | 2023-03-15 15:54:44 | 0.00045386 | 9.8862 | 666.8615 | 0 | Close
2746 | 1 | 2 | CC Chg | 14:52:00 | 22:52:00 | 0.11867 | 3.8251 | 1.7643 | 119.01 | 1.7643 | 119.01 | 0 | 0 | 0.00659419 | 444.8 | 0.00659419 | 444.8 | 0 | 0 | 2023-03-15 15:55:14 | 0.00045392 | 4.9449 | 333.5507 | 0 | Close
2747 | 1 | 2 | CC Chg | 14:52:30 | 22:52:30 | 0.11865 | 3.8251 | 1.76529 | 119.08 | 1.76529 | 119.08 | 0 | 0 | 0.00659798 | 445.06 | 0.00659798 | 445.06 | 0 | 0 | 2023-03-15 15:55:44 | 0.00045385 | 0 | 0 | 0 | Close
2748 | 1 | 2 | CC Chg | 14:53:00 | 22:53:00 | 0.11867 | 3.8253 | 1.76628 | 119.14 | 1.76628 | 119.14 | 0 | 0 | 0.00660176 | 445.31 | 0.00660176 | 445.31 | 0 | 0 | 2023-03-15 15:56:14 | 0.00045395 | 4.9449 | 333.5507 | 0 | Close
2749 | 1 | 2 | CC Chg | 14:53:30 | 22:53:30 | 0.11867 | 3.8254 | 1.76727 | 119.21 | 1.76727 | 119.21 | 0 | 0 | 0.00660554 | 445.57 | 0.00660554 | 445.57 | 0 | 0 | 2023-03-15 15:56:44 | 0.00045396 | 9.888 | 666.9815 | 0 | Close
2750 | 1 | 2 | CC Chg | 14:54:00 | 22:54:00 | 0.11866 | 3.8256 | 1.76826 | 119.28 | 1.76826 | 119.28 | 0 | 0 | 0.00660933 | 445.82 | 0.00660933 | 445.82 | 0 | 0 | 2023-03-15 15:57:14 | 0.00045395 | 4.944 | 333.4907 | 0 | Close
2751 | 1 | 2 | CC Chg | 14:54:30 | 22:54:30 | 0.11866 | 3.8258 | 1.76925 | 119.34 | 1.76925 | 119.34 | 0 | 0 | 0.00661311 | 446.08 | 0.00661311 | 446.08 | 0 | 0 | 2023-03-15 15:57:44 | 0.00045397 | 4.944 | 333.4907 | 0 | Close
2752 | 1 | 2 | CC Chg | 14:55:00 | 22:55:00 | 0.11866 | 3.8259 | 1.77024 | 119.41 | 1.77024 | 119.41 | 0 | 0 | 0.00661689 | 446.33 | 0.00661689 | 446.33 | 0 | 0 | 2023-03-15 15:58:14 | 0.00045398 | 9.888 | 666.9815 | 0 | Close
2753 | 1 | 2 | CC Chg | 14:55:30 | 22:55:30 | 0.11867 | 3.826 | 1.77122 | 119.48 | 1.77122 | 119.48 | 0 | 0 | 0.00662067 | 446.59 | 0.00662067 | 446.59 | 0 | 0 | 2023-03-15 15:58:44 | 0.00045403 | 9.8916 | 667.2213 | 0 | Close
2754 | 1 | 2 | CC Chg | 14:56:00 | 22:56:00 | 0.11865 | 3.8262 | 1.77221 | 119.54 | 1.77221 | 119.54 | 0 | 0 | 0.00662446 | 446.84 | 0.00662446 | 446.84 | 0 | 0 | 2023-03-15 15:59:14 | 0.00045398 | 4.9431 | 333.4308 | 0 | Close
2755 | 1 | 2 | CC Chg | 14:56:30 | 22:56:30 | 0.11867 | 3.8264 | 1.7732 | 119.61 | 1.7732 | 119.61 | 0 | 0 | 0.00662824 | 447.1 | 0.00662824 | 447.1 | 0 | 0 | 2023-03-15 15:59:44 | 0.00045408 | 4.944 | 333.4907 | 0 | Close
2756 | 1 | 2 | CC Chg | 14:57:00 | 22:57:00 | 0.11866 | 3.8265 | 1.77419 | 119.68 | 1.77419 | 119.68 | 0 | 0 | 0.00663203 | 447.35 | 0.00663203 | 447.35 | 0 | 0 | 2023-03-15 16:00:14 | 0.00045405 | 9.8916 | 667.2213 | 0 | Close
2757 | 1 | 2 | CC Chg | 14:57:30 | 22:57:30 | 0.11866 | 3.8267 | 1.77518 | 119.74 | 1.77518 | 119.74 | 0 | 0 | 0.00663581 | 447.61 | 0.00663581 | 447.61 | 0 | 0 | 2023-03-15 16:00:44 | 0.00045408 | 4.9431 | 333.4308 | 0 | Close
2758 | 1 | 2 | CC Chg | 14:58:00 | 22:58:00 | 0.11866 | 3.8267 | 1.77617 | 119.81 | 1.77617 | 119.81 | 0 | 0 | 0.00663959 | 447.86 | 0.00663959 | 447.86 | 0 | 0 | 2023-03-15 16:01:14 | 0.00045408 | 0 | 0 | 0 | Close
2759 | 1 | 2 | CC Chg | 14:58:30 | 22:58:30 | 0.11867 | 3.8269 | 1.77716 | 119.88 | 1.77716 | 119.88 | 0 | 0 | 0.00664338 | 448.12 | 0.00664338 | 448.12 | 0 | 0 | 2023-03-15 16:01:44 | 0.00045414 | 4.944 | 333.4907 | 0 | Close
2760 | 1 | 2 | CC Chg | 14:59:00 | 22:59:00 | 0.11868 | 3.8271 | 1.77815 | 119.94 | 1.77815 | 119.94 | 0 | 0 | 0.00664716 | 448.38 | 0.00664716 | 448.38 | 0 | 0 | 2023-03-15 16:02:14 | 0.0004542 | 4.944 | 333.4907 | 0 | Close
2761 | 1 | 2 | CC Chg | 14:59:30 | 22:59:30 | 0.11866 | 3.8273 | 1.77914 | 120.01 | 1.77914 | 120.01 | 0 | 0 | 0.00665095 | 448.63 | 0.00665095 | 448.63 | 0 | 0 | 2023-03-15 16:02:44 | 0.00045415 | 4.9449 | 333.5507 | 0 | Close
2762 | 1 | 2 | CC Chg | 15:00:00 | 23:00:00 | 0.11868 | 3.8274 | 1.78012 | 120.08 | 1.78012 | 120.08 | 0 | 0 | 0.00665473 | 448.89 | 0.00665473 | 448.89 | 0 | 0 | 2023-03-15 16:03:14 | 0.00045424 | 9.888 | 666.9815 | 0 | Close
2763 | 1 | 2 | CC Chg | 15:00:30 | 23:00:30 | 0.11866 | 3.8275 | 1.78111 | 120.14 | 1.78111 | 120.14 | 0 | 0 | 0.00665852 | 449.14 | 0.00665852 | 449.14 | 0 | 0 | 2023-03-15 16:03:44 | 0.00045417 | 9.888 | 666.9815 | 0 | Close
2764 | 1 | 2 | CC Chg | 15:01:00 | 23:01:00 | 0.11866 | 3.8277 | 1.7821 | 120.21 | 1.7821 | 120.21 | 0 | 0 | 0.0066623 | 449.4 | 0.0066623 | 449.4 | 0 | 0 | 2023-03-15 16:04:14 | 0.00045419 | 4.9449 | 333.5507 | 0 | Close
2765 | 1 | 2 | CC Chg | 15:01:30 | 23:01:30 | 0.11866 | 3.8278 | 1.78309 | 120.28 | 1.78309 | 120.28 | 0 | 0 | 0.00666609 | 449.65 | 0.00666609 | 449.65 | 0 | 0 | 2023-03-15 16:04:44 | 0.00045421 | 9.888 | 666.9815 | 0 | Close
2766 | 1 | 2 | CC Chg | 15:02:00 | 23:02:00 | 0.11865 | 3.8281 | 1.78408 | 120.34 | 1.78408 | 120.34 | 0 | 0 | 0.00666987 | 449.91 | 0.00666987 | 449.91 | 0 | 0 | 2023-03-15 16:05:14 | 0.0004542 | 3.296 | 222.3272 | 0 | Close
2767 | 1 | 2 | CC Chg | 15:02:30 | 23:02:30 | 0.11866 | 3.8282 | 1.78507 | 120.41 | 1.78507 | 120.41 | 0 | 0 | 0.00667366 | 450.16 | 0.00667366 | 450.16 | 0 | 0 | 2023-03-15 16:05:44 | 0.00045425 | 9.888 | 666.9815 | 0 | Close
2768 | 1 | 2 | CC Chg | 15:03:00 | 23:03:00 | 0.11865 | 3.8283 | 1.78606 | 120.48 | 1.78606 | 120.48 | 0 | 0 | 0.00667744 | 450.42 | 0.00667744 | 450.42 | 0 | 0 | 2023-03-15 16:06:14 | 0.00045423 | 9.8898 | 667.1014 | 0 | Close
2769 | 1 | 2 | CC Chg | 15:03:30 | 23:03:30 | 0.11868 | 3.8285 | 1.78705 | 120.54 | 1.78705 | 120.54 | 0 | 0 | 0.00668123 | 450.67 | 0.00668123 | 450.67 | 0 | 0 | 2023-03-15 16:06:44 | 0.00045437 | 4.944 | 333.4907 | 0 | Close
2770 | 1 | 2 | CC Chg | 15:04:00 | 23:04:00 | 0.11866 | 3.8286 | 1.78804 | 120.61 | 1.78804 | 120.61 | 0 | 0 | 0.00668501 | 450.93 | 0.00668501 | 450.93 | 0 | 0 | 2023-03-15 16:07:14 | 0.0004543 | 9.888 | 666.9815 | 0 | Close
2771 | 1 | 2 | CC Chg | 15:04:30 | 23:04:30 | 0.11866 | 3.8288 | 1.78902 | 120.68 | 1.78902 | 120.68 | 0 | 0 | 0.0066888 | 451.18 | 0.0066888 | 451.18 | 0 | 0 | 2023-03-15 16:07:44 | 0.00045433 | 4.944 | 333.4907 | 0 | Close
2772 | 1 | 2 | CC Chg | 15:05:00 | 23:05:00 | 0.11866 | 3.8289 | 1.79001 | 120.74 | 1.79001 | 120.74 | 0 | 0 | 0.00669259 | 451.44 | 0.00669259 | 451.44 | 0 | 0 | 2023-03-15 16:08:14 | 0.00045434 | 9.8898 | 667.1014 | 0 | Close
2773 | 1 | 2 | CC Chg | 15:05:30 | 23:05:30 | 0.11866 | 3.8291 | 1.791 | 120.81 | 1.791 | 120.81 | 0 | 0 | 0.00669637 | 451.69 | 0.00669637 | 451.69 | 0 | 0 | 2023-03-15 16:08:44 | 0.00045436 | 4.944 | 333.4907 | 0 | Close
2774 | 1 | 2 | CC Chg | 15:06:00 | 23:06:00 | 0.11866 | 3.8292 | 1.79199 | 120.88 | 1.79199 | 120.88 | 0 | 0 | 0.00670016 | 451.95 | 0.00670016 | 451.95 | 0 | 0 | 2023-03-15 16:09:14 | 0.00045437 | 9.888 | 666.9815 | 0 | Close
2775 | 1 | 2 | CC Chg | 15:06:30 | 23:06:30 | 0.11867 | 3.8294 | 1.79298 | 120.94 | 1.79298 | 120.94 | 0 | 0 | 0.00670395 | 452.21 | 0.00670395 | 452.21 | 0 | 0 | 2023-03-15 16:09:44 | 0.00045443 | 4.9449 | 333.5507 | 0 | Close
2776 | 1 | 2 | CC Chg | 15:07:00 | 23:07:00 | 0.11867 | 3.8296 | 1.79397 | 121.01 | 1.79397 | 121.01 | 0 | 0 | 0.00670773 | 452.46 | 0.00670773 | 452.46 | 0 | 0 | 2023-03-15 16:10:14 | 0.00045446 | 4.944 | 333.4907 | 0 | Close
2777 | 1 | 2 | CC Chg | 15:07:30 | 23:07:30 | 0.11866 | 3.8297 | 1.79496 | 121.08 | 1.79496 | 121.08 | 0 | 0 | 0.00671152 | 452.72 | 0.00671152 | 452.72 | 0 | 0 | 2023-03-15 16:10:44 | 0.00045443 | 9.8862 | 666.8615 | 0 | Close
2778 | 1 | 2 | CC Chg | 15:08:00 | 23:08:00 | 0.11866 | 3.8299 | 1.79595 | 121.14 | 1.79595 | 121.14 | 0 | 0 | 0.00671531 | 452.97 | 0.00671531 | 452.97 | 0 | 0 | 2023-03-15 16:11:14 | 0.00045446 | 4.9449 | 333.5507 | 0 | Close
2779 | 1 | 2 | CC Chg | 15:08:30 | 23:08:30 | 0.11866 | 3.8301 | 1.79693 | 121.21 | 1.79693 | 121.21 | 0 | 0 | 0.00671909 | 453.23 | 0.00671909 | 453.23 | 0 | 0 | 2023-03-15 16:11:44 | 0.00045448 | 4.944 | 333.4907 | 0 | Close
2780 | 1 | 2 | CC Chg | 15:09:00 | 23:09:00 | 0.11866 | 3.8302 | 1.79792 | 121.28 | 1.79792 | 121.28 | 0 | 0 | 0.00672288 | 453.48 | 0.00672288 | 453.48 | 0 | 0 | 2023-03-15 16:12:14 | 0.00045449 | 9.888 | 666.9815 | 0 | Close
2781 | 1 | 2 | CC Chg | 15:09:30 | 23:09:30 | 0.11866 | 3.8304 | 1.79891 | 121.34 | 1.79891 | 121.34 | 0 | 0 | 0.00672667 | 453.74 | 0.00672667 | 453.74 | 0 | 0 | 2023-03-15 16:12:44 | 0.00045452 | 4.9449 | 333.5507 | 0 | Close
2782 | 1 | 2 | CC Chg | 15:10:00 | 23:10:00 | 0.11866 | 3.8305 | 1.7999 | 121.41 | 1.7999 | 121.41 | 0 | 0 | 0.00673046 | 453.99 | 0.00673046 | 453.99 | 0 | 0 | 2023-03-15 16:13:14 | 0.00045453 | 9.8898 | 667.1014 | 0 | Close
2783 | 1 | 2 | CC Chg | 15:10:30 | 23:10:30 | 0.11867 | 3.8307 | 1.80089 | 121.48 | 1.80089 | 121.48 | 0 | 0 | 0.00673424 | 454.25 | 0.00673424 | 454.25 | 0 | 0 | 2023-03-15 16:13:44 | 0.00045459 | 4.944 | 333.4907 | 0 | Close
2784 | 1 | 2 | CC Chg | 15:11:00 | 23:11:00 | 0.11866 | 3.8307 | 1.80188 | 121.54 | 1.80188 | 121.54 | 0 | 0 | 0.00673803 | 454.5 | 0.00673803 | 454.5 | 0 | 0 | 2023-03-15 16:14:14 | 0.00045455 | 0 | 0 | 0 | Close
2785 | 1 | 2 | CC Chg | 15:11:30 | 23:11:30 | 0.11868 | 3.831 | 1.80287 | 121.61 | 1.80287 | 121.61 | 0 | 0 | 0.00674182 | 454.76 | 0.00674182 | 454.76 | 0 | 0 | 2023-03-15 16:14:44 | 0.00045466 | 3.2966 | 222.3671 | 0 | Close
2786 | 1 | 2 | CC Chg | 15:12:00 | 23:12:00 | 0.11866 | 3.8311 | 1.80386 | 121.68 | 1.80386 | 121.68 | 0 | 0 | 0.00674561 | 455.02 | 0.00674561 | 455.02 | 0 | 0 | 2023-03-15 16:15:14 | 0.0004546 | 9.8862 | 666.8615 | 0 | Close
2787 | 1 | 2 | CC Chg | 15:12:30 | 23:12:30 | 0.11866 | 3.8313 | 1.80485 | 121.74 | 1.80485 | 121.74 | 0 | 0 | 0.0067494 | 455.27 | 0.0067494 | 455.27 | 0 | 0 | 2023-03-15 16:15:44 | 0.00045462 | 4.9449 | 333.5507 | 0 | Close
2788 | 1 | 2 | CC Chg | 15:13:00 | 23:13:00 | 0.11867 | 3.8315 | 1.80583 | 121.81 | 1.80583 | 121.81 | 0 | 0 | 0.00675319 | 455.53 | 0.00675319 | 455.53 | 0 | 0 | 2023-03-15 16:16:14 | 0.00045468 | 4.944 | 333.4907 | 0 | Close
2789 | 1 | 2 | CC Chg | 15:13:30 | 23:13:30 | 0.11866 | 3.8316 | 1.80682 | 121.88 | 1.80682 | 121.88 | 0 | 0 | 0.00675697 | 455.78 | 0.00675697 | 455.78 | 0 | 0 | 2023-03-15 16:16:44 | 0.00045466 | 9.888 | 666.9815 | 0 | Close
2790 | 1 | 2 | CC Chg | 15:14:00 | 23:14:00 | 0.11866 | 3.8318 | 1.80781 | 121.94 | 1.80781 | 121.94 | 0 | 0 | 0.00676076 | 456.04 | 0.00676076 | 456.04 | 0 | 0 | 2023-03-15 16:17:14 | 0.00045468 | 4.944 | 333.4907 | 0 | Close
2791 | 1 | 2 | CC Chg | 15:14:30 | 23:14:30 | 0.11866 | 3.8319 | 1.8088 | 122.01 | 1.8088 | 122.01 | 0 | 0 | 0.00676455 | 456.29 | 0.00676455 | 456.29 | 0 | 0 | 2023-03-15 16:17:44 | 0.00045469 | 9.888 | 666.9815 | 0 | Close
2792 | 1 | 2 | CC Chg | 15:15:00 | 23:15:00 | 0.11866 | 3.8321 | 1.80979 | 122.08 | 1.80979 | 122.08 | 0 | 0 | 0.00676834 | 456.55 | 0.00676834 | 456.55 | 0 | 0 | 2023-03-15 16:18:14 | 0.00045472 | 4.9449 | 333.5507 | 0 | Close
2793 | 1 | 2 | CC Chg | 15:15:30 | 23:15:30 | 0.11865 | 3.8322 | 1.81078 | 122.14 | 1.81078 | 122.14 | 0 | 0 | 0.00677213 | 456.8 | 0.00677213 | 456.8 | 0 | 0 | 2023-03-15 16:18:44 | 0.00045469 | 9.888 | 666.9815 | 0 | Close
2794 | 1 | 2 | CC Chg | 15:16:00 | 23:16:00 | 0.11866 | 3.8323 | 1.81177 | 122.21 | 1.81177 | 122.21 | 0 | 0 | 0.00677592 | 457.06 | 0.00677592 | 457.06 | 0 | 0 | 2023-03-15 16:19:14 | 0.00045474 | 9.888 | 666.9815 | 0 | Close
2795 | 1 | 2 | CC Chg | 15:16:30 | 23:16:30 | 0.11865 | 3.8325 | 1.81276 | 122.28 | 1.81276 | 122.28 | 0 | 0 | 0.00677971 | 457.32 | 0.00677971 | 457.32 | 0 | 0 | 2023-03-15 16:19:44 | 0.00045473 | 4.944 | 333.4907 | 0 | Close
2796 | 1 | 2 | CC Chg | 15:17:00 | 23:17:00 | 0.11868 | 3.8327 | 1.81374 | 122.34 | 1.81374 | 122.34 | 0 | 0 | 0.0067835 | 457.57 | 0.0067835 | 457.57 | 0 | 0 | 2023-03-15 16:20:14 | 0.00045486 | 4.944 | 333.4907 | 0 | Close
2797 | 1 | 2 | CC Chg | 15:17:30 | 23:17:30 | 0.11865 | 3.8328 | 1.81473 | 122.41 | 1.81473 | 122.41 | 0 | 0 | 0.00678729 | 457.83 | 0.00678729 | 457.83 | 0 | 0 | 2023-03-15 16:20:44 | 0.00045476 | 9.888 | 666.9815 | 0 | Close
2798 | 1 | 2 | CC Chg | 15:18:00 | 23:18:00 | 0.11865 | 3.833 | 1.81572 | 122.48 | 1.81572 | 122.48 | 0 | 0 | 0.00679108 | 458.08 | 0.00679108 | 458.08 | 0 | 0 | 2023-03-15 16:21:14 | 0.00045479 | 4.9431 | 333.4308 | 0 | Close
2799 | 1 | 2 | CC Chg | 15:18:30 | 23:18:30 | 0.11867 | 3.8331 | 1.81671 | 122.54 | 1.81671 | 122.54 | 0 | 0 | 0.00679487 | 458.34 | 0.00679487 | 458.34 | 0 | 0 | 2023-03-15 16:21:44 | 0.00045487 | 9.8898 | 667.1014 | 0 | Close
2800 | 1 | 2 | CC Chg | 15:19:00 | 23:19:00 | 0.11866 | 3.8333 | 1.8177 | 122.61 | 1.8177 | 122.61 | 0 | 0 | 0.00679866 | 458.59 | 0.00679866 | 458.59 | 0 | 0 | 2023-03-15 16:22:14 | 0.00045486 | 4.9431 | 333.4308 | 0 | Close
2801 | 1 | 2 | CC Chg | 15:19:30 | 23:19:30 | 0.11865 | 3.8336 | 1.81869 | 122.68 | 1.81869 | 122.68 | 0 | 0 | 0.00680245 | 458.85 | 0.00680245 | 458.85 | 0 | 0 | 2023-03-15 16:22:44 | 0.00045486 | 3.2966 | 222.3671 | 0 | Close
2802 | 1 | 2 | CC Chg | 15:20:00 | 23:20:00 | 0.11866 | 3.8336 | 1.81968 | 122.74 | 1.81968 | 122.74 | 0 | 0 | 0.00680624 | 459.11 | 0.00680624 | 459.11 | 0 | 0 | 2023-03-15 16:23:14 | 0.00045489 | 0 | 0 | 0 | Close
2803 | 1 | 2 | CC Chg | 15:20:30 | 23:20:30 | 0.11866 | 3.8338 | 1.82067 | 122.81 | 1.82067 | 122.81 | 0 | 0 | 0.00681003 | 459.36 | 0.00681003 | 459.36 | 0 | 0 | 2023-03-15 16:23:44 | 0.00045492 | 4.9449 | 333.5507 | 0 | Close
2804 | 1 | 2 | CC Chg | 15:21:00 | 23:21:00 | 0.11865 | 3.834 | 1.82166 | 122.88 | 1.82166 | 122.88 | 0 | 0 | 0.00681382 | 459.62 | 0.00681382 | 459.62 | 0 | 0 | 2023-03-15 16:24:14 | 0.0004549 | 4.9431 | 333.4308 | 0 | Close
2805 | 1 | 2 | CC Chg | 15:21:30 | 23:21:30 | 0.11865 | 3.8342 | 1.82264 | 122.94 | 1.82264 | 122.94 | 0 | 0 | 0.00681761 | 459.87 | 0.00681761 | 459.87 | 0 | 0 | 2023-03-15 16:24:44 | 0.00045493 | 4.9449 | 333.5507 | 0 | Close
2806 | 1 | 2 | CC Chg | 15:22:00 | 23:22:00 | 0.11867 | 3.8344 | 1.82363 | 123.01 | 1.82363 | 123.01 | 0 | 0 | 0.00682141 | 460.13 | 0.00682141 | 460.13 | 0 | 0 | 2023-03-15 16:25:14 | 0.00045503 | 4.944 | 333.4907 | 0 | Close
2807 | 1 | 2 | CC Chg | 15:22:30 | 23:22:30 | 0.11865 | 3.8344 | 1.82462 | 123.08 | 1.82462 | 123.08 | 0 | 0 | 0.0068252 | 460.38 | 0.0068252 | 460.38 | 0 | 0 | 2023-03-15 16:25:44 | 0.00045495 | 0 | 0 | 0 | Close
2808 | 1 | 2 | CC Chg | 15:23:00 | 23:23:00 | 0.11865 | 3.8347 | 1.82561 | 123.14 | 1.82561 | 123.14 | 0 | 0 | 0.00682899 | 460.64 | 0.00682899 | 460.64 | 0 | 0 | 2023-03-15 16:26:14 | 0.00045499 | 3.2954 | 222.2872 | 0 | Close
2809 | 1 | 2 | CC Chg | 15:23:30 | 23:23:30 | 0.11866 | 3.8348 | 1.8266 | 123.21 | 1.8266 | 123.21 | 0 | 0 | 0.00683278 | 460.9 | 0.00683278 | 460.9 | 0 | 0 | 2023-03-15 16:26:44 | 0.00045504 | 9.888 | 666.9815 | 0 | Close
2810 | 1 | 2 | CC Chg | 15:24:00 | 23:24:00 | 0.11866 | 3.8349 | 1.82759 | 123.28 | 1.82759 | 123.28 | 0 | 0 | 0.00683657 | 461.15 | 0.00683657 | 461.15 | 0 | 0 | 2023-03-15 16:27:14 | 0.00045505 | 9.8898 | 667.1014 | 0 | Close
2811 | 1 | 2 | CC Chg | 15:24:30 | 23:24:30 | 0.11865 | 3.8351 | 1.82858 | 123.34 | 1.82858 | 123.34 | 0 | 0 | 0.00684036 | 461.41 | 0.00684036 | 461.41 | 0 | 0 | 2023-03-15 16:27:44 | 0.00045503 | 4.9431 | 333.4308 | 0 | Close
2812 | 1 | 2 | CC Chg | 15:25:00 | 23:25:00 | 0.11866 | 3.8353 | 1.82957 | 123.41 | 1.82957 | 123.41 | 0 | 0 | 0.00684416 | 461.66 | 0.00684416 | 461.66 | 0 | 0 | 2023-03-15 16:28:14 | 0.0004551 | 4.9449 | 333.5507 | 0 | Close
2813 | 1 | 2 | CC Chg | 15:25:30 | 23:25:30 | 0.11867 | 3.8355 | 1.83055 | 123.48 | 1.83055 | 123.48 | 0 | 0 | 0.00684795 | 461.92 | 0.00684795 | 461.92 | 0 | 0 | 2023-03-15 16:28:44 | 0.00045516 | 4.944 | 333.4907 | 0 | Close
2814 | 1 | 2 | CC Chg | 15:26:00 | 23:26:00 | 0.11866 | 3.8357 | 1.83154 | 123.54 | 1.83154 | 123.54 | 0 | 0 | 0.00685174 | 462.17 | 0.00685174 | 462.17 | 0 | 0 | 2023-03-15 16:29:14 | 0.00045514 | 4.944 | 333.4907 | 0 | Close
2815 | 1 | 2 | CC Chg | 15:26:30 | 23:26:30 | 0.11866 | 3.8358 | 1.83253 | 123.61 | 1.83253 | 123.61 | 0 | 0 | 0.00685553 | 462.43 | 0.00685553 | 462.43 | 0 | 0 | 2023-03-15 16:29:44 | 0.00045516 | 9.888 | 666.9815 | 0 | Close
2816 | 1 | 2 | CC Chg | 15:27:00 | 23:27:00 | 0.11865 | 3.836 | 1.83352 | 123.68 | 1.83352 | 123.68 | 0 | 0 | 0.00685933 | 462.69 | 0.00685933 | 462.69 | 0 | 0 | 2023-03-15 16:30:14 | 0.00045514 | 4.9449 | 333.5507 | 0 | Close
2817 | 1 | 2 | CC Chg | 15:27:30 | 23:27:30 | 0.11866 | 3.8362 | 1.83451 | 123.74 | 1.83451 | 123.74 | 0 | 0 | 0.00686312 | 462.94 | 0.00686312 | 462.94 | 0 | 0 | 2023-03-15 16:30:44 | 0.0004552 | 4.944 | 333.4907 | 0 | Close
2818 | 1 | 2 | CC Chg | 15:28:00 | 23:28:00 | 0.11866 | 3.8363 | 1.8355 | 123.81 | 1.8355 | 123.81 | 0 | 0 | 0.00686691 | 463.2 | 0.00686691 | 463.2 | 0 | 0 | 2023-03-15 16:31:14 | 0.00045522 | 9.888 | 666.9815 | 0 | Close
2819 | 1 | 2 | CC Chg | 15:28:30 | 23:28:30 | 0.11867 | 3.8365 | 1.83649 | 123.88 | 1.83649 | 123.88 | 0 | 0 | 0.00687071 | 463.45 | 0.00687071 | 463.45 | 0 | 0 | 2023-03-15 16:31:44 | 0.00045528 | 4.9431 | 333.4308 | 0 | Close
2820 | 1 | 2 | CC Chg | 15:29:00 | 23:29:00 | 0.11865 | 3.8366 | 1.83748 | 123.94 | 1.83748 | 123.94 | 0 | 0 | 0.0068745 | 463.71 | 0.0068745 | 463.71 | 0 | 0 | 2023-03-15 16:32:14 | 0.00045521 | 9.888 | 666.9815 | 0 | Close
2821 | 1 | 2 | CC Chg | 15:29:30 | 23:29:30 | 0.11866 | 3.8368 | 1.83847 | 124.01 | 1.83847 | 124.01 | 0 | 0 | 0.00687829 | 463.97 | 0.00687829 | 463.97 | 0 | 0 | 2023-03-15 16:32:44 | 0.00045527 | 4.9449 | 333.5507 | 0 | Close
2822 | 1 | 2 | CC Chg | 15:30:00 | 23:30:00 | 0.11866 | 3.8368 | 1.83945 | 124.08 | 1.83945 | 124.08 | 0 | 0 | 0.00688209 | 464.22 | 0.00688209 | 464.22 | 0 | 0 | 2023-03-15 16:33:14 | 0.00045527 | 0 | 0 | 0 | Close
2823 | 1 | 2 | CC Chg | 15:30:30 | 23:30:30 | 0.11864 | 3.8371 | 1.84044 | 124.14 | 1.84044 | 124.14 | 0 | 0 | 0.00688588 | 464.48 | 0.00688588 | 464.48 | 0 | 0 | 2023-03-15 16:33:44 | 0.00045523 | 3.296 | 222.3272 | 0 | Close
2824 | 1 | 2 | CC Chg | 15:31:00 | 23:31:00 | 0.11867 | 3.8373 | 1.84143 | 124.21 | 1.84143 | 124.21 | 0 | 0 | 0.00688968 | 464.73 | 0.00688968 | 464.73 | 0 | 0 | 2023-03-15 16:34:14 | 0.00045537 | 4.944 | 333.4907 | 0 | Close
2825 | 1 | 2 | CC Chg | 15:31:30 | 23:31:30 | 0.11865 | 3.8375 | 1.84242 | 124.28 | 1.84242 | 124.28 | 0 | 0 | 0.00689347 | 464.99 | 0.00689347 | 464.99 | 0 | 0 | 2023-03-15 16:34:44 | 0.00045532 | 4.944 | 333.4907 | 0 | Close
2826 | 1 | 2 | CC Chg | 15:32:00 | 23:32:00 | 0.11866 | 3.8376 | 1.84341 | 124.34 | 1.84341 | 124.34 | 0 | 0 | 0.00689727 | 465.25 | 0.00689727 | 465.25 | 0 | 0 | 2023-03-15 16:35:14 | 0.00045537 | 9.888 | 666.9815 | 0 | Close
2827 | 1 | 2 | CC Chg | 15:32:30 | 23:32:30 | 0.11866 | 3.8378 | 1.8444 | 124.41 | 1.8444 | 124.41 | 0 | 0 | 0.00690106 | 465.5 | 0.00690106 | 465.5 | 0 | 0 | 2023-03-15 16:35:44 | 0.00045539 | 4.944 | 333.4907 | 0 | Close
2828 | 1 | 2 | CC Chg | 15:33:00 | 23:33:00 | 0.11865 | 3.838 | 1.84539 | 124.48 | 1.84539 | 124.48 | 0 | 0 | 0.00690486 | 465.76 | 0.00690486 | 465.76 | 0 | 0 | 2023-03-15 16:36:14 | 0.00045538 | 4.944 | 333.4907 | 0 | Close
2829 | 1 | 2 | CC Chg | 15:33:30 | 23:33:30 | 0.11866 | 3.8381 | 1.84638 | 124.54 | 1.84638 | 124.54 | 0 | 0 | 0.00690865 | 466.01 | 0.00690865 | 466.01 | 0 | 0 | 2023-03-15 16:36:44 | 0.00045543 | 9.888 | 666.9815 | 0 | Close
2830 | 1 | 2 | CC Chg | 15:34:00 | 23:34:00 | 0.11867 | 3.8383 | 1.84736 | 124.61 | 1.84736 | 124.61 | 0 | 0 | 0.00691245 | 466.27 | 0.00691245 | 466.27 | 0 | 0 | 2023-03-15 16:37:14 | 0.00045549 | 4.944 | 333.4907 | 0 | Close
2831 | 1 | 2 | CC Chg | 15:34:30 | 23:34:30 | 0.11866 | 3.8384 | 1.84835 | 124.68 | 1.84835 | 124.68 | 0 | 0 | 0.00691624 | 466.53 | 0.00691624 | 466.53 | 0 | 0 | 2023-03-15 16:37:44 | 0.00045546 | 9.888 | 666.9815 | 0 | Close
2832 | 1 | 2 | CC Chg | 15:35:00 | 23:35:00 | 0.11864 | 3.8387 | 1.84934 | 124.74 | 1.84934 | 124.74 | 0 | 0 | 0.00692004 | 466.78 | 0.00692004 | 466.78 | 0 | 0 | 2023-03-15 16:38:14 | 0.00045542 | 3.2954 | 222.2872 | 0 | Close
2833 | 1 | 2 | CC Chg | 15:35:30 | 23:35:30 | 0.11867 | 3.8387 | 1.85033 | 124.81 | 1.85033 | 124.81 | 0 | 0 | 0.00692383 | 467.04 | 0.00692383 | 467.04 | 0 | 0 | 2023-03-15 16:38:44 | 0.00045554 | 0 | 0 | 0 | Close
2834 | 1 | 2 | CC Chg | 15:36:00 | 23:36:00 | 0.11866 | 3.8389 | 1.85132 | 124.88 | 1.85132 | 124.88 | 0 | 0 | 0.00692763 | 467.29 | 0.00692763 | 467.29 | 0 | 0 | 2023-03-15 16:39:14 | 0.00045552 | 4.9449 | 333.5507 | 0 | Close
2835 | 1 | 2 | CC Chg | 15:36:30 | 23:36:30 | 0.11865 | 3.8391 | 1.85231 | 124.94 | 1.85231 | 124.94 | 0 | 0 | 0.00693142 | 467.55 | 0.00693142 | 467.55 | 0 | 0 | 2023-03-15 16:39:44 | 0.00045551 | 4.944 | 333.4907 | 0 | Close
2836 | 1 | 2 | CC Chg | 15:37:00 | 23:37:00 | 0.11865 | 3.8393 | 1.8533 | 125.01 | 1.8533 | 125.01 | 0 | 0 | 0.00693522 | 467.81 | 0.00693522 | 467.81 | 0 | 0 | 2023-03-15 16:40:14 | 0.00045553 | 4.944 | 333.4907 | 0 | Close
2837 | 1 | 2 | CC Chg | 15:37:30 | 23:37:30 | 0.11866 | 3.8395 | 1.85429 | 125.08 | 1.85429 | 125.08 | 0 | 0 | 0.00693902 | 468.06 | 0.00693902 | 468.06 | 0 | 0 | 2023-03-15 16:40:44 | 0.0004556 | 4.9431 | 333.4308 | 0 | Close
2838 | 1 | 2 | CC Chg | 15:38:00 | 23:38:00 | 0.11866 | 3.8396 | 1.85527 | 125.15 | 1.85527 | 125.15 | 0 | 0 | 0.00694281 | 468.32 | 0.00694281 | 468.32 | 0 | 0 | 2023-03-15 16:41:14 | 0.00045561 | 9.8898 | 667.1014 | 0 | Close
2839 | 1 | 2 | CC Chg | 15:38:30 | 23:38:30 | 0.11865 | 3.8398 | 1.85626 | 125.21 | 1.85626 | 125.21 | 0 | 0 | 0.00694661 | 468.57 | 0.00694661 | 468.57 | 0 | 0 | 2023-03-15 16:41:44 | 0.00045559 | 4.944 | 333.4907 | 0 | Close
2840 | 1 | 2 | CC Chg | 15:39:00 | 23:39:00 | 0.11865 | 3.84 | 1.85725 | 125.28 | 1.85725 | 125.28 | 0 | 0 | 0.00695041 | 468.83 | 0.00695041 | 468.83 | 0 | 0 | 2023-03-15 16:42:14 | 0.00045562 | 4.944 | 333.4907 | 0 | Close
2841 | 1 | 2 | CC Chg | 15:39:30 | 23:39:30 | 0.11865 | 3.8402 | 1.85824 | 125.35 | 1.85824 | 125.35 | 0 | 0 | 0.0069542 | 469.09 | 0.0069542 | 469.09 | 0 | 0 | 2023-03-15 16:42:44 | 0.00045564 | 4.9431 | 333.4308 | 0 | Close
2842 | 1 | 2 | CC Chg | 15:40:00 | 23:40:00 | 0.11867 | 3.8403 | 1.85923 | 125.41 | 1.85923 | 125.41 | 0 | 0 | 0.006958 | 469.34 | 0.006958 | 469.34 | 0 | 0 | 2023-03-15 16:43:14 | 0.00045573 | 9.888 | 666.9815 | 0 | Close
2843 | 1 | 2 | CC Chg | 15:40:30 | 23:40:30 | 0.11866 | 3.8405 | 1.86022 | 125.48 | 1.86022 | 125.48 | 0 | 0 | 0.0069618 | 469.6 | 0.0069618 | 469.6 | 0 | 0 | 2023-03-15 16:43:44 | 0.00045571 | 4.9449 | 333.5507 | 0 | Close
2844 | 1 | 2 | CC Chg | 15:41:00 | 23:41:00 | 0.11865 | 3.8406 | 1.86121 | 125.55 | 1.86121 | 125.55 | 0 | 0 | 0.0069656 | 469.85 | 0.0069656 | 469.85 | 0 | 0 | 2023-03-15 16:44:14 | 0.00045569 | 9.888 | 666.9815 | 0 | Close
2845 | 1 | 2 | CC Chg | 15:41:30 | 23:41:30 | 0.11865 | 3.8408 | 1.8622 | 125.61 | 1.8622 | 125.61 | 0 | 0 | 0.00696939 | 470.11 | 0.00696939 | 470.11 | 0 | 0 | 2023-03-15 16:44:44 | 0.00045571 | 4.944 | 333.4907 | 0 | Close
2846 | 1 | 2 | CC Chg | 15:42:00 | 23:42:00 | 0.11865 | 3.841 | 1.86318 | 125.68 | 1.86318 | 125.68 | 0 | 0 | 0.00697319 | 470.37 | 0.00697319 | 470.37 | 0 | 0 | 2023-03-15 16:45:14 | 0.00045573 | 4.9431 | 333.4308 | 0 | Close
2847 | 1 | 2 | CC Chg | 15:42:30 | 23:42:30 | 0.11866 | 3.8411 | 1.86417 | 125.75 | 1.86417 | 125.75 | 0 | 0 | 0.00697699 | 470.62 | 0.00697699 | 470.62 | 0 | 0 | 2023-03-15 16:45:44 | 0.00045578 | 9.8898 | 667.1014 | 0 | Close
2848 | 1 | 2 | CC Chg | 15:43:00 | 23:43:00 | 0.11867 | 3.8413 | 1.86516 | 125.81 | 1.86516 | 125.81 | 0 | 0 | 0.00698079 | 470.88 | 0.00698079 | 470.88 | 0 | 0 | 2023-03-15 16:46:14 | 0.00045585 | 4.944 | 333.4907 | 0 | Close
2849 | 1 | 2 | CC Chg | 15:43:30 | 23:43:30 | 0.11867 | 3.8415 | 1.86615 | 125.88 | 1.86615 | 125.88 | 0 | 0 | 0.00698459 | 471.14 | 0.00698459 | 471.14 | 0 | 0 | 2023-03-15 16:46:44 | 0.00045587 | 4.944 | 333.4907 | 0 | Close
2850 | 1 | 2 | CC Chg | 15:44:00 | 23:44:00 | 0.11865 | 3.8417 | 1.86714 | 125.95 | 1.86714 | 125.95 | 0 | 0 | 0.00698838 | 471.39 | 0.00698838 | 471.39 | 0 | 0 | 2023-03-15 16:47:14 | 0.00045582 | 4.9431 | 333.4308 | 0 | Close
2851 | 1 | 2 | CC Chg | 15:44:30 | 23:44:30 | 0.11866 | 3.8419 | 1.86813 | 126.01 | 1.86813 | 126.01 | 0 | 0 | 0.00699218 | 471.65 | 0.00699218 | 471.65 | 0 | 0 | 2023-03-15 16:47:44 | 0.00045588 | 4.9449 | 333.5507 | 0 | Close
2852 | 1 | 2 | CC Chg | 15:45:00 | 23:45:00 | 0.11864 | 3.8421 | 1.86912 | 126.08 | 1.86912 | 126.08 | 0 | 0 | 0.00699598 | 471.9 | 0.00699598 | 471.9 | 0 | 0 | 2023-03-15 16:48:14 | 0.00045583 | 4.9431 | 333.4308 | 0 | Close
2853 | 1 | 2 | CC Chg | 15:45:30 | 23:45:30 | 0.11866 | 3.8423 | 1.87011 | 126.15 | 1.87011 | 126.15 | 0 | 0 | 0.00699978 | 472.16 | 0.00699978 | 472.16 | 0 | 0 | 2023-03-15 16:48:44 | 0.00045593 | 4.9449 | 333.5507 | 0 | Close
2854 | 1 | 2 | CC Chg | 15:46:00 | 23:46:00 | 0.11867 | 3.8424 | 1.8711 | 126.21 | 1.8711 | 126.21 | 0 | 0 | 0.00700358 | 472.42 | 0.00700358 | 472.42 | 0 | 0 | 2023-03-15 16:49:14 | 0.00045598 | 9.8862 | 666.8615 | 0 | Close
2855 | 1 | 2 | CC Chg | 15:46:30 | 23:46:30 | 0.11864 | 3.8426 | 1.87208 | 126.28 | 1.87208 | 126.28 | 0 | 0 | 0.00700738 | 472.67 | 0.00700738 | 472.67 | 0 | 0 | 2023-03-15 16:49:44 | 0.00045589 | 4.9449 | 333.5507 | 0 | Close
2856 | 1 | 2 | CC Chg | 15:47:00 | 23:47:00 | 0.11866 | 3.8427 | 1.87307 | 126.35 | 1.87307 | 126.35 | 0 | 0 | 0.00701118 | 472.93 | 0.00701118 | 472.93 | 0 | 0 | 2023-03-15 16:50:14 | 0.00045597 | 9.8862 | 666.8615 | 0 | Close
2857 | 1 | 2 | CC Chg | 15:47:30 | 23:47:30 | 0.11867 | 3.8429 | 1.87406 | 126.41 | 1.87406 | 126.41 | 0 | 0 | 0.00701498 | 473.19 | 0.00701498 | 473.19 | 0 | 0 | 2023-03-15 16:50:44 | 0.00045604 | 4.9449 | 333.5507 | 0 | Close
2858 | 1 | 2 | CC Chg | 15:48:00 | 23:48:00 | 0.11866 | 3.8431 | 1.87505 | 126.48 | 1.87505 | 126.48 | 0 | 0 | 0.00701878 | 473.44 | 0.00701878 | 473.44 | 0 | 0 | 2023-03-15 16:51:14 | 0.00045602 | 4.944 | 333.4907 | 0 | Close
2859 | 1 | 2 | CC Chg | 15:48:30 | 23:48:30 | 0.11864 | 3.8432 | 1.87604 | 126.55 | 1.87604 | 126.55 | 0 | 0 | 0.00702258 | 473.7 | 0.00702258 | 473.7 | 0 | 0 | 2023-03-15 16:51:44 | 0.00045596 | 9.8862 | 666.8615 | 0 | Close
2860 | 1 | 2 | CC Chg | 15:49:00 | 23:49:00 | 0.11865 | 3.8435 | 1.87703 | 126.61 | 1.87703 | 126.61 | 0 | 0 | 0.00702638 | 473.95 | 0.00702638 | 473.95 | 0 | 0 | 2023-03-15 16:52:14 | 0.00045603 | 3.2966 | 222.3671 | 0 | Close
2861 | 1 | 2 | CC Chg | 15:49:30 | 23:49:30 | 0.11867 | 3.8435 | 1.87802 | 126.68 | 1.87802 | 126.68 | 0 | 0 | 0.00703018 | 474.21 | 0.00703018 | 474.21 | 0 | 0 | 2023-03-15 16:52:44 | 0.00045611 | 0 | 0 | 0 | Close
2862 | 1 | 2 | CC Chg | 15:50:00 | 23:50:00 | 0.11866 | 3.8438 | 1.87901 | 126.75 | 1.87901 | 126.75 | 0 | 0 | 0.00703398 | 474.47 | 0.00703398 | 474.47 | 0 | 0 | 2023-03-15 16:53:14 | 0.00045611 | 3.2966 | 222.3671 | 0 | Close
2863 | 1 | 2 | CC Chg | 15:50:30 | 23:50:30 | 0.11865 | 3.844 | 1.87999 | 126.81 | 1.87999 | 126.81 | 0 | 0 | 0.00703778 | 474.72 | 0.00703778 | 474.72 | 0 | 0 | 2023-03-15 16:53:44 | 0.00045609 | 4.9431 | 333.4308 | 0 | Close
2864 | 1 | 2 | CC Chg | 15:51:00 | 23:51:00 | 0.11866 | 3.8442 | 1.88098 | 126.88 | 1.88098 | 126.88 | 0 | 0 | 0.00704158 | 474.98 | 0.00704158 | 474.98 | 0 | 0 | 2023-03-15 16:54:14 | 0.00045615 | 4.944 | 333.4907 | 0 | Close
2865 | 1 | 2 | CC Chg | 15:51:30 | 23:51:30 | 0.11865 | 3.8444 | 1.88197 | 126.95 | 1.88197 | 126.95 | 0 | 0 | 0.00704538 | 475.24 | 0.00704538 | 475.24 | 0 | 0 | 2023-03-15 16:54:44 | 0.00045614 | 4.944 | 333.4907 | 0 | Close
2866 | 1 | 2 | CC Chg | 15:52:00 | 23:52:00 | 0.11865 | 3.8445 | 1.88296 | 127.01 | 1.88296 | 127.01 | 0 | 0 | 0.00704919 | 475.49 | 0.00704919 | 475.49 | 0 | 0 | 2023-03-15 16:55:14 | 0.00045615 | 9.8898 | 667.1014 | 0 | Close
2867 | 1 | 2 | CC Chg | 15:52:30 | 23:52:30 | 0.11865 | 3.8447 | 1.88395 | 127.08 | 1.88395 | 127.08 | 0 | 0 | 0.00705299 | 475.75 | 0.00705299 | 475.75 | 0 | 0 | 2023-03-15 16:55:44 | 0.00045617 | 4.9431 | 333.4308 | 0 | Close
2868 | 1 | 2 | CC Chg | 15:53:00 | 23:53:00 | 0.11866 | 3.8449 | 1.88494 | 127.15 | 1.88494 | 127.15 | 0 | 0 | 0.00705679 | 476.01 | 0.00705679 | 476.01 | 0 | 0 | 2023-03-15 16:56:14 | 0.00045624 | 4.944 | 333.4907 | 0 | Close
2869 | 1 | 2 | CC Chg | 15:53:30 | 23:53:30 | 0.11865 | 3.845 | 1.88593 | 127.21 | 1.88593 | 127.21 | 0 | 0 | 0.00706059 | 476.26 | 0.00706059 | 476.26 | 0 | 0 | 2023-03-15 16:56:44 | 0.00045621 | 9.888 | 666.9815 | 0 | Close
2870 | 1 | 2 | CC Chg | 15:54:00 | 23:54:00 | 0.11865 | 3.8453 | 1.88692 | 127.28 | 1.88692 | 127.28 | 0 | 0 | 0.00706439 | 476.52 | 0.00706439 | 476.52 | 0 | 0 | 2023-03-15 16:57:14 | 0.00045624 | 3.296 | 222.3272 | 0 | Close
2871 | 1 | 2 | CC Chg | 15:54:30 | 23:54:30 | 0.11865 | 3.8454 | 1.88791 | 127.35 | 1.88791 | 127.35 | 0 | 0 | 0.00706819 | 476.78 | 0.00706819 | 476.78 | 0 | 0 | 2023-03-15 16:57:44 | 0.00045626 | 9.8898 | 667.1014 | 0 | Close
2872 | 1 | 2 | CC Chg | 15:55:00 | 23:55:00 | 0.11866 | 3.8456 | 1.88889 | 127.41 | 1.88889 | 127.41 | 0 | 0 | 0.007072 | 477.03 | 0.007072 | 477.03 | 0 | 0 | 2023-03-15 16:58:14 | 0.00045632 | 4.944 | 333.4907 | 0 | Close
2873 | 1 | 2 | CC Chg | 15:55:30 | 23:55:30 | 0.11865 | 3.8457 | 1.88988 | 127.48 | 1.88988 | 127.48 | 0 | 0 | 0.0070758 | 477.29 | 0.0070758 | 477.29 | 0 | 0 | 2023-03-15 16:58:44 | 0.00045629 | 9.8862 | 666.8615 | 0 | Close
2874 | 1 | 2 | CC Chg | 15:56:00 | 23:56:00 | 0.11864 | 3.846 | 1.89087 | 127.55 | 1.89087 | 127.55 | 0 | 0 | 0.0070796 | 477.54 | 0.0070796 | 477.54 | 0 | 0 | 2023-03-15 16:59:14 | 0.00045629 | 3.296 | 222.3272 | 0 | Close
2875 | 1 | 2 | CC Chg | 15:56:30 | 23:56:30 | 0.11864 | 3.8461 | 1.89186 | 127.61 | 1.89186 | 127.61 | 0 | 0 | 0.00708341 | 477.8 | 0.00708341 | 477.8 | 0 | 0 | 2023-03-15 16:59:44 | 0.0004563 | 9.888 | 666.9815 | 0 | Close
2876 | 1 | 2 | CC Chg | 15:57:00 | 23:57:00 | 0.11866 | 3.8463 | 1.89285 | 127.68 | 1.89285 | 127.68 | 0 | 0 | 0.00708721 | 478.06 | 0.00708721 | 478.06 | 0 | 0 | 2023-03-15 17:00:14 | 0.0004564 | 4.944 | 333.4907 | 0 | Close
2877 | 1 | 2 | CC Chg | 15:57:30 | 23:57:30 | 0.11865 | 3.8465 | 1.89384 | 127.75 | 1.89384 | 127.75 | 0 | 0 | 0.00709101 | 478.31 | 0.00709101 | 478.31 | 0 | 0 | 2023-03-15 17:00:44 | 0.00045639 | 4.944 | 333.4907 | 0 | Close
2878 | 1 | 2 | CC Chg | 15:58:00 | 23:58:00 | 0.11867 | 3.8466 | 1.89483 | 127.81 | 1.89483 | 127.81 | 0 | 0 | 0.00709482 | 478.57 | 0.00709482 | 478.57 | 0 | 0 | 2023-03-15 17:01:14 | 0.00045648 | 9.8862 | 666.8615 | 0 | Close
2879 | 1 | 2 | CC Chg | 15:58:30 | 23:58:30 | 0.11864 | 3.8469 | 1.89582 | 127.88 | 1.89582 | 127.88 | 0 | 0 | 0.00709862 | 478.83 | 0.00709862 | 478.83 | 0 | 0 | 2023-03-15 17:01:44 | 0.0004564 | 3.2966 | 222.3671 | 0 | Close
2880 | 1 | 2 | CC Chg | 15:59:00 | 23:59:00 | 0.11865 | 3.847 | 1.8968 | 127.95 | 1.8968 | 127.95 | 0 | 0 | 0.00710242 | 479.08 | 0.00710242 | 479.08 | 0 | 0 | 2023-03-15 17:02:14 | 0.00045645 | 9.888 | 666.9815 | 0 | Close
2881 | 1 | 2 | CC Chg | 15:59:30 | 23:59:30 | 0.11865 | 3.8471 | 1.89779 | 128.01 | 1.89779 | 128.01 | 0 | 0 | 0.00710623 | 479.34 | 0.00710623 | 479.34 | 0 | 0 | 2023-03-15 17:02:44 | 0.00045646 | 9.888 | 666.9815 | 0 | Close
2882 | 1 | 2 | CC Chg | 16:00:00 | 24:00:00 | 0.11864 | 3.8474 | 1.89878 | 128.08 | 1.89878 | 128.08 | 0 | 0 | 0.00711003 | 479.6 | 0.00711003 | 479.6 | 0 | 0 | 2023-03-15 17:03:14 | 0.00045646 | 3.296 | 222.3272 | 0 | Close
2883 | 1 | 2 | CC Chg | 16:00:30 | 24:00:30 | 0.11865 | 3.8475 | 1.89977 | 128.15 | 1.89977 | 128.15 | 0 | 0 | 0.00711384 | 479.85 | 0.00711384 | 479.85 | 0 | 0 | 2023-03-15 17:03:44 | 0.00045651 | 9.8862 | 666.8615 | 0 | Close
2884 | 1 | 2 | CC Chg | 16:01:00 | 24:01:00 | 0.11865 | 3.8477 | 1.90076 | 128.21 | 1.90076 | 128.21 | 0 | 0 | 0.00711764 | 480.11 | 0.00711764 | 480.11 | 0 | 0 | 2023-03-15 17:04:14 | 0.00045653 | 4.944 | 333.4907 | 0 | Close
2885 | 1 | 2 | CC Chg | 16:01:30 | 24:01:30 | 0.11867 | 3.8479 | 1.90175 | 128.28 | 1.90175 | 128.28 | 0 | 0 | 0.00712144 | 480.37 | 0.00712144 | 480.37 | 0 | 0 | 2023-03-15 17:04:44 | 0.00045663 | 4.944 | 333.4907 | 0 | Close
2886 | 1 | 2 | CC Chg | 16:02:00 | 24:02:00 | 0.11866 | 3.8481 | 1.90274 | 128.35 | 1.90274 | 128.35 | 0 | 0 | 0.00712525 | 480.62 | 0.00712525 | 480.62 | 0 | 0 | 2023-03-15 17:05:14 | 0.00045662 | 4.944 | 333.4907 | 0 | Close
2887 | 1 | 2 | CC Chg | 16:02:30 | 24:02:30 | 0.11865 | 3.8484 | 1.90373 | 128.41 | 1.90373 | 128.41 | 0 | 0 | 0.00712905 | 480.88 | 0.00712905 | 480.88 | 0 | 0 | 2023-03-15 17:05:44 | 0.00045661 | 3.296 | 222.3272 | 0 | Close
2888 | 1 | 2 | CC Chg | 16:03:00 | 24:03:00 | 0.11866 | 3.8486 | 1.90471 | 128.48 | 1.90471 | 128.48 | 0 | 0 | 0.00713286 | 481.14 | 0.00713286 | 481.14 | 0 | 0 | 2023-03-15 17:06:14 | 0.00045667 | 4.9431 | 333.4308 | 0 | Close
2889 | 1 | 2 | CC Chg | 16:03:30 | 24:03:30 | 0.11865 | 3.8487 | 1.9057 | 128.55 | 1.9057 | 128.55 | 0 | 0 | 0.00713666 | 481.39 | 0.00713666 | 481.39 | 0 | 0 | 2023-03-15 17:06:44 | 0.00045665 | 9.8898 | 667.1014 | 0 | Close
2890 | 1 | 2 | CC Chg | 16:04:00 | 24:04:00 | 0.11866 | 3.8488 | 1.90669 | 128.61 | 1.90669 | 128.61 | 0 | 0 | 0.00714047 | 481.65 | 0.00714047 | 481.65 | 0 | 0 | 2023-03-15 17:07:14 | 0.0004567 | 9.8862 | 666.8615 | 0 | Close
2891 | 1 | 2 | CC Chg | 16:04:30 | 24:04:30 | 0.11866 | 3.849 | 1.90768 | 128.68 | 1.90768 | 128.68 | 0 | 0 | 0.00714428 | 481.91 | 0.00714428 | 481.91 | 0 | 0 | 2023-03-15 17:07:44 | 0.00045672 | 4.9449 | 333.5507 | 0 | Close
2892 | 1 | 2 | CC Chg | 16:05:00 | 24:05:00 | 0.11865 | 3.8493 | 1.90867 | 128.75 | 1.90867 | 128.75 | 0 | 0 | 0.00714808 | 482.16 | 0.00714808 | 482.16 | 0 | 0 | 2023-03-15 17:08:14 | 0.00045672 | 3.2954 | 222.2872 | 0 | Close
2893 | 1 | 2 | CC Chg | 16:05:30 | 24:05:30 | 0.11866 | 3.8494 | 1.90966 | 128.81 | 1.90966 | 128.81 | 0 | 0 | 0.00715189 | 482.42 | 0.00715189 | 482.42 | 0 | 0 | 2023-03-15 17:08:44 | 0.00045677 | 9.888 | 666.9815 | 0 | Close
2894 | 1 | 2 | CC Chg | 16:06:00 | 24:06:00 | 0.11866 | 3.8496 | 1.91065 | 128.88 | 1.91065 | 128.88 | 0 | 0 | 0.00715569 | 482.68 | 0.00715569 | 482.68 | 0 | 0 | 2023-03-15 17:09:14 | 0.00045679 | 4.944 | 333.4907 | 0 | Close
2895 | 1 | 2 | CC Chg | 16:06:30 | 24:06:30 | 0.11866 | 3.8497 | 1.91164 | 128.95 | 1.91164 | 128.95 | 0 | 0 | 0.0071595 | 482.93 | 0.0071595 | 482.93 | 0 | 0 | 2023-03-15 17:09:44 | 0.00045681 | 9.888 | 666.9815 | 0 | Close
2896 | 1 | 2 | CC Chg | 16:07:00 | 24:07:00 | 0.11865 | 3.8499 | 1.91262 | 129.01 | 1.91262 | 129.01 | 0 | 0 | 0.00716331 | 483.19 | 0.00716331 | 483.19 | 0 | 0 | 2023-03-15 17:10:14 | 0.00045679 | 4.944 | 333.4907 | 0 | Close
2897 | 1 | 2 | CC Chg | 16:07:30 | 24:07:30 | 0.11866 | 3.8502 | 1.91361 | 129.08 | 1.91361 | 129.08 | 0 | 0 | 0.00716711 | 483.45 | 0.00716711 | 483.45 | 0 | 0 | 2023-03-15 17:10:44 | 0.00045686 | 3.296 | 222.3272 | 0 | Close
2898 | 1 | 2 | CC Chg | 16:08:00 | 24:08:00 | 0.11865 | 3.8503 | 1.9146 | 129.15 | 1.9146 | 129.15 | 0 | 0 | 0.00717092 | 483.7 | 0.00717092 | 483.7 | 0 | 0 | 2023-03-15 17:11:14 | 0.00045684 | 9.888 | 666.9815 | 0 | Close
2899 | 1 | 2 | CC Chg | 16:08:30 | 24:08:30 | 0.11865 | 3.8506 | 1.91559 | 129.21 | 1.91559 | 129.21 | 0 | 0 | 0.00717473 | 483.96 | 0.00717473 | 483.96 | 0 | 0 | 2023-03-15 17:11:44 | 0.00045687 | 3.296 | 222.3272 | 0 | Close
2900 | 1 | 2 | CC Chg | 16:09:00 | 24:09:00 | 0.11868 | 3.8507 | 1.91658 | 129.28 | 1.91658 | 129.28 | 0 | 0 | 0.00717854 | 484.22 | 0.00717854 | 484.22 | 0 | 0 | 2023-03-15 17:12:14 | 0.000457 | 9.888 | 666.9815 | 0 | Close
2901 | 1 | 2 | CC Chg | 16:09:30 | 24:09:30 | 0.11866 | 3.8509 | 1.91757 | 129.35 | 1.91757 | 129.35 | 0 | 0 | 0.00718234 | 484.48 | 0.00718234 | 484.48 | 0 | 0 | 2023-03-15 17:12:44 | 0.00045695 | 4.944 | 333.4907 | 0 | Close
2902 | 1 | 2 | CC Chg | 16:10:00 | 24:10:00 | 0.11865 | 3.8511 | 1.91856 | 129.41 | 1.91856 | 129.41 | 0 | 0 | 0.00718615 | 484.73 | 0.00718615 | 484.73 | 0 | 0 | 2023-03-15 17:13:14 | 0.00045693 | 4.944 | 333.4907 | 0 | Close
2903 | 1 | 2 | CC Chg | 16:10:30 | 24:10:30 | 0.11866 | 3.8513 | 1.91955 | 129.48 | 1.91955 | 129.48 | 0 | 0 | 0.00718996 | 484.99 | 0.00718996 | 484.99 | 0 | 0 | 2023-03-15 17:13:44 | 0.000457 | 4.9431 | 333.4308 | 0 | Close
2904 | 1 | 2 | CC Chg | 16:11:00 | 24:11:00 | 0.11865 | 3.8515 | 1.92053 | 129.55 | 1.92053 | 129.55 | 0 | 0 | 0.00719377 | 485.25 | 0.00719377 | 485.25 | 0 | 0 | 2023-03-15 17:14:14 | 0.00045698 | 4.9449 | 333.5507 | 0 | Close
2905 | 1 | 2 | CC Chg | 16:11:30 | 24:11:30 | 0.11865 | 3.8517 | 1.92152 | 129.61 | 1.92152 | 129.61 | 0 | 0 | 0.00719758 | 485.5 | 0.00719758 | 485.5 | 0 | 0 | 2023-03-15 17:14:44 | 0.000457 | 4.944 | 333.4907 | 0 | Close
2906 | 1 | 2 | CC Chg | 16:12:00 | 24:12:00 | 0.11866 | 3.8518 | 1.92251 | 129.68 | 1.92251 | 129.68 | 0 | 0 | 0.00720139 | 485.76 | 0.00720139 | 485.76 | 0 | 0 | 2023-03-15 17:15:14 | 0.00045705 | 9.888 | 666.9815 | 0 | Close
2907 | 1 | 2 | CC Chg | 16:12:30 | 24:12:30 | 0.11865 | 3.8521 | 1.9235 | 129.75 | 1.9235 | 129.75 | 0 | 0 | 0.00720519 | 486.02 | 0.00720519 | 486.02 | 0 | 0 | 2023-03-15 17:15:44 | 0.00045705 | 3.296 | 222.3272 | 0 | Close
2908 | 1 | 2 | CC Chg | 16:13:00 | 24:13:00 | 0.11865 | 3.8522 | 1.92449 | 129.81 | 1.92449 | 129.81 | 0 | 0 | 0.007209 | 486.27 | 0.007209 | 486.27 | 0 | 0 | 2023-03-15 17:16:14 | 0.00045706 | 9.888 | 666.9815 | 0 | Close
2909 | 1 | 2 | CC Chg | 16:13:30 | 24:13:30 | 0.11866 | 3.8525 | 1.92548 | 129.88 | 1.92548 | 129.88 | 0 | 0 | 0.00721281 | 486.53 | 0.00721281 | 486.53 | 0 | 0 | 2023-03-15 17:16:44 | 0.00045714 | 3.296 | 222.3272 | 0 | Close
2910 | 1 | 2 | CC Chg | 16:14:00 | 24:14:00 | 0.11865 | 3.8526 | 1.92647 | 129.95 | 1.92647 | 129.95 | 0 | 0 | 0.00721662 | 486.79 | 0.00721662 | 486.79 | 0 | 0 | 2023-03-15 17:17:14 | 0.00045711 | 9.888 | 666.9815 | 0 | Close
2911 | 1 | 2 | CC Chg | 16:14:30 | 24:14:30 | 0.11865 | 3.8528 | 1.92746 | 130.01 | 1.92746 | 130.01 | 0 | 0 | 0.00722043 | 487.04 | 0.00722043 | 487.04 | 0 | 0 | 2023-03-15 17:17:44 | 0.00045713 | 4.944 | 333.4907 | 0 | Close
2912 | 1 | 2 | CC Chg | 16:15:00 | 24:15:00 | 0.11866 | 3.853 | 1.92845 | 130.08 | 1.92845 | 130.08 | 0 | 0 | 0.00722424 | 487.3 | 0.00722424 | 487.3 | 0 | 0 | 2023-03-15 17:18:14 | 0.0004572 | 4.944 | 333.4907 | 0 | Close
2913 | 1 | 2 | CC Chg | 16:15:30 | 24:15:30 | 0.11866 | 3.8531 | 1.92943 | 130.15 | 1.92943 | 130.15 | 0 | 0 | 0.00722805 | 487.56 | 0.00722805 | 487.56 | 0 | 0 | 2023-03-15 17:18:44 | 0.00045721 | 9.888 | 666.9815 | 0 | Close
2914 | 1 | 2 | CC Chg | 16:16:00 | 24:16:00 | 0.11866 | 3.8534 | 1.93042 | 130.21 | 1.93042 | 130.21 | 0 | 0 | 0.00723186 | 487.82 | 0.00723186 | 487.82 | 0 | 0 | 2023-03-15 17:19:14 | 0.00045724 | 3.2954 | 222.2872 | 0 | Close
2915 | 1 | 2 | CC Chg | 16:16:30 | 24:16:30 | 0.11867 | 3.8536 | 1.93141 | 130.28 | 1.93141 | 130.28 | 0 | 0 | 0.00723567 | 488.07 | 0.00723567 | 488.07 | 0 | 0 | 2023-03-15 17:19:44 | 0.00045731 | 4.9449 | 333.5507 | 0 | Close
2916 | 1 | 2 | CC Chg | 16:17:00 | 24:17:00 | 0.11864 | 3.8536 | 1.9324 | 130.35 | 1.9324 | 130.35 | 0 | 0 | 0.00723948 | 488.33 | 0.00723948 | 488.33 | 0 | 0 | 2023-03-15 17:20:14 | 0.00045719 | 0 | 0 | 0 | Close
2917 | 1 | 2 | CC Chg | 16:17:30 | 24:17:30 | 0.11866 | 3.8538 | 1.93339 | 130.41 | 1.93339 | 130.41 | 0 | 0 | 0.00724329 | 488.59 | 0.00724329 | 488.59 | 0 | 0 | 2023-03-15 17:20:44 | 0.00045729 | 4.944 | 333.4907 | 0 | Close
2918 | 1 | 2 | CC Chg | 16:18:00 | 24:18:00 | 0.11866 | 3.8541 | 1.93438 | 130.48 | 1.93438 | 130.48 | 0 | 0 | 0.0072471 | 488.84 | 0.0072471 | 488.84 | 0 | 0 | 2023-03-15 17:21:14 | 0.00045733 | 3.296 | 222.3272 | 0 | Close
2919 | 1 | 2 | CC Chg | 16:18:30 | 24:18:30 | 0.11865 | 3.8543 | 1.93537 | 130.55 | 1.93537 | 130.55 | 0 | 0 | 0.00725091 | 489.1 | 0.00725091 | 489.1 | 0 | 0 | 2023-03-15 17:21:44 | 0.00045731 | 4.944 | 333.4907 | 0 | Close
2920 | 1 | 2 | CC Chg | 16:19:00 | 24:19:00 | 0.11866 | 3.8545 | 1.93636 | 130.61 | 1.93636 | 130.61 | 0 | 0 | 0.00725472 | 489.36 | 0.00725472 | 489.36 | 0 | 0 | 2023-03-15 17:22:14 | 0.00045737 | 4.944 | 333.4907 | 0 | Close
2921 | 1 | 2 | CC Chg | 16:19:30 | 24:19:30 | 0.11864 | 3.8547 | 1.93734 | 130.68 | 1.93734 | 130.68 | 0 | 0 | 0.00725854 | 489.61 | 0.00725854 | 489.61 | 0 | 0 | 2023-03-15 17:22:44 | 0.00045732 | 4.944 | 333.4907 | 0 | Close
2922 | 1 | 2 | CC Chg | 16:20:00 | 24:20:00 | 0.11865 | 3.8548 | 1.93833 | 130.75 | 1.93833 | 130.75 | 0 | 0 | 0.00726235 | 489.87 | 0.00726235 | 489.87 | 0 | 0 | 2023-03-15 17:23:14 | 0.00045737 | 9.8862 | 666.8615 | 0 | Close
2923 | 1 | 2 | CC Chg | 16:20:30 | 24:20:30 | 0.11867 | 3.8551 | 1.93932 | 130.81 | 1.93932 | 130.81 | 0 | 0 | 0.00726616 | 490.13 | 0.00726616 | 490.13 | 0 | 0 | 2023-03-15 17:23:44 | 0.00045748 | 3.296 | 222.3272 | 0 | Close
2924 | 1 | 2 | CC Chg | 16:21:00 | 24:21:00 | 0.11865 | 3.8553 | 1.94031 | 130.88 | 1.94031 | 130.88 | 0 | 0 | 0.00726997 | 490.39 | 0.00726997 | 490.39 | 0 | 0 | 2023-03-15 17:24:14 | 0.00045743 | 4.944 | 333.4907 | 0 | Close
2925 | 1 | 2 | CC Chg | 16:21:30 | 24:21:30 | 0.11867 | 3.8554 | 1.9413 | 130.95 | 1.9413 | 130.95 | 0 | 0 | 0.00727378 | 490.64 | 0.00727378 | 490.64 | 0 | 0 | 2023-03-15 17:24:44 | 0.00045752 | 9.888 | 666.9815 | 0 | Close
2926 | 1 | 2 | CC Chg | 16:22:00 | 24:22:00 | 0.11864 | 3.8557 | 1.94229 | 131.01 | 1.94229 | 131.01 | 0 | 0 | 0.0072776 | 490.9 | 0.0072776 | 490.9 | 0 | 0 | 2023-03-15 17:25:14 | 0.00045744 | 3.2966 | 222.3671 | 0 | Close
2927 | 1 | 2 | CC Chg | 16:22:30 | 24:22:30 | 0.11865 | 3.8559 | 1.94328 | 131.08 | 1.94328 | 131.08 | 0 | 0 | 0.00728141 | 491.16 | 0.00728141 | 491.16 | 0 | 0 | 2023-03-15 17:25:44 | 0.0004575 | 4.944 | 333.4907 | 0 | Close
2928 | 1 | 2 | CC Chg | 16:23:00 | 24:23:00 | 0.11867 | 3.856 | 1.94427 | 131.15 | 1.94427 | 131.15 | 0 | 0 | 0.00728522 | 491.41 | 0.00728522 | 491.41 | 0 | 0 | 2023-03-15 17:26:14 | 0.00045759 | 9.8862 | 666.8615 | 0 | Close
2929 | 1 | 2 | CC Chg | 16:23:30 | 24:23:30 | 0.11866 | 3.8562 | 1.94525 | 131.21 | 1.94525 | 131.21 | 0 | 0 | 0.00728903 | 491.67 | 0.00728903 | 491.67 | 0 | 0 | 2023-03-15 17:26:44 | 0.00045758 | 4.944 | 333.4907 | 0 | Close
2930 | 1 | 2 | CC Chg | 16:24:00 | 24:24:00 | 0.11865 | 3.8564 | 1.94624 | 131.28 | 1.94624 | 131.28 | 0 | 0 | 0.00729285 | 491.93 | 0.00729285 | 491.93 | 0 | 0 | 2023-03-15 17:27:14 | 0.00045756 | 4.944 | 333.4907 | 0 | Close
2931 | 1 | 2 | CC Chg | 16:24:30 | 24:24:30 | 0.11865 | 3.8566 | 1.94723 | 131.35 | 1.94723 | 131.35 | 0 | 0 | 0.00729666 | 492.19 | 0.00729666 | 492.19 | 0 | 0 | 2023-03-15 17:27:44 | 0.00045759 | 4.944 | 333.4907 | 0 | Close
2932 | 1 | 2 | CC Chg | 16:25:00 | 24:25:00 | 0.11865 | 3.8568 | 1.94822 | 131.41 | 1.94822 | 131.41 | 0 | 0 | 0.00730047 | 492.44 | 0.00730047 | 492.44 | 0 | 0 | 2023-03-15 17:28:14 | 0.00045761 | 4.944 | 333.4907 | 0 | Close
2933 | 1 | 2 | CC Chg | 16:25:30 | 24:25:30 | 0.11866 | 3.857 | 1.94921 | 131.48 | 1.94921 | 131.48 | 0 | 0 | 0.00730429 | 492.7 | 0.00730429 | 492.7 | 0 | 0 | 2023-03-15 17:28:44 | 0.00045767 | 4.9431 | 333.4308 | 0 | Close
2934 | 1 | 2 | CC Chg | 16:26:00 | 24:26:00 | 0.11865 | 3.8573 | 1.9502 | 131.55 | 1.9502 | 131.55 | 0 | 0 | 0.0073081 | 492.96 | 0.0073081 | 492.96 | 0 | 0 | 2023-03-15 17:29:14 | 0.00045767 | 3.296 | 222.3272 | 0 | Close
2935 | 1 | 2 | CC Chg | 16:26:30 | 24:26:30 | 0.11866 | 3.8574 | 1.95119 | 131.61 | 1.95119 | 131.61 | 0 | 0 | 0.00731192 | 493.22 | 0.00731192 | 493.22 | 0 | 0 | 2023-03-15 17:29:44 | 0.00045772 | 9.888 | 666.9815 | 0 | Close
2936 | 1 | 2 | CC Chg | 16:27:00 | 24:27:00 | 0.11865 | 3.8575 | 1.95218 | 131.68 | 1.95218 | 131.68 | 0 | 0 | 0.00731573 | 493.47 | 0.00731573 | 493.47 | 0 | 0 | 2023-03-15 17:30:14 | 0.00045769 | 9.8862 | 666.8615 | 0 | Close
2937 | 1 | 2 | CC Chg | 16:27:30 | 24:27:30 | 0.11865 | 3.8578 | 1.95316 | 131.75 | 1.95316 | 131.75 | 0 | 0 | 0.00731954 | 493.73 | 0.00731954 | 493.73 | 0 | 0 | 2023-03-15 17:30:44 | 0.00045773 | 3.296 | 222.3272 | 0 | Close
2938 | 1 | 2 | CC Chg | 16:28:00 | 24:28:00 | 0.11866 | 3.8579 | 1.95415 | 131.81 | 1.95415 | 131.81 | 0 | 0 | 0.00732336 | 493.99 | 0.00732336 | 493.99 | 0 | 0 | 2023-03-15 17:31:14 | 0.00045778 | 9.888 | 666.9815 | 0 | Close
2939 | 1 | 2 | CC Chg | 16:28:30 | 24:28:30 | 0.11864 | 3.8581 | 1.95514 | 131.88 | 1.95514 | 131.88 | 0 | 0 | 0.00732717 | 494.24 | 0.00732717 | 494.24 | 0 | 0 | 2023-03-15 17:31:44 | 0.00045772 | 4.944 | 333.4907 | 0 | Close
2940 | 1 | 2 | CC Chg | 16:29:00 | 24:29:00 | 0.11865 | 3.8584 | 1.95613 | 131.95 | 1.95613 | 131.95 | 0 | 0 | 0.00733099 | 494.5 | 0.00733099 | 494.5 | 0 | 0 | 2023-03-15 17:32:14 | 0.0004578 | 3.2954 | 222.2872 | 0 | Close
2941 | 1 | 2 | CC Chg | 16:29:30 | 24:29:30 | 0.11866 | 3.8586 | 1.95712 | 132.01 | 1.95712 | 132.01 | 0 | 0 | 0.0073348 | 494.76 | 0.0073348 | 494.76 | 0 | 0 | 2023-03-15 17:32:44 | 0.00045786 | 4.944 | 333.4907 | 0 | Close
2942 | 1 | 2 | CC Chg | 16:30:00 | 24:30:00 | 0.11865 | 3.8587 | 1.95811 | 132.08 | 1.95811 | 132.08 | 0 | 0 | 0.00733862 | 495.02 | 0.00733862 | 495.02 | 0 | 0 | 2023-03-15 17:33:14 | 0.00045783 | 9.8862 | 666.8615 | 0 | Close
2943 | 1 | 2 | CC Chg | 16:30:30 | 24:30:30 | 0.11864 | 3.859 | 1.9591 | 132.15 | 1.9591 | 132.15 | 0 | 0 | 0.00734243 | 495.27 | 0.00734243 | 495.27 | 0 | 0 | 2023-03-15 17:33:44 | 0.00045783 | 3.296 | 222.3272 | 0 | Close
2944 | 1 | 2 | CC Chg | 16:31:00 | 24:31:00 | 0.11867 | 3.8591 | 1.96009 | 132.21 | 1.96009 | 132.21 | 0 | 0 | 0.00734625 | 495.53 | 0.00734625 | 495.53 | 0 | 0 | 2023-03-15 17:34:14 | 0.00045796 | 9.888 | 666.9815 | 0 | Close
2945 | 1 | 2 | CC Chg | 16:31:30 | 24:31:30 | 0.11865 | 3.8593 | 1.96107 | 132.28 | 1.96107 | 132.28 | 0 | 0 | 0.00735006 | 495.79 | 0.00735006 | 495.79 | 0 | 0 | 2023-03-15 17:34:44 | 0.00045791 | 4.9431 | 333.4308 | 0 | Close
2946 | 1 | 2 | CC Chg | 16:32:00 | 24:32:00 | 0.11866 | 3.8596 | 1.96206 | 132.35 | 1.96206 | 132.35 | 0 | 0 | 0.00735388 | 496.05 | 0.00735388 | 496.05 | 0 | 0 | 2023-03-15 17:35:14 | 0.00045798 | 3.296 | 222.3272 | 0 | Close
2947 | 1 | 2 | CC Chg | 16:32:30 | 24:32:30 | 0.11864 | 3.8598 | 1.96305 | 132.41 | 1.96305 | 132.41 | 0 | 0 | 0.0073577 | 496.3 | 0.0073577 | 496.3 | 0 | 0 | 2023-03-15 17:35:44 | 0.00045793 | 4.944 | 333.4907 | 0 | Close
2948 | 1 | 2 | CC Chg | 16:33:00 | 24:33:00 | 0.11864 | 3.8601 | 1.96404 | 132.48 | 1.96404 | 132.48 | 0 | 0 | 0.00736151 | 496.56 | 0.00736151 | 496.56 | 0 | 0 | 2023-03-15 17:36:14 | 0.00045796 | 3.2954 | 222.2872 | 0 | Close
2949 | 1 | 2 | CC Chg | 16:33:30 | 24:33:30 | 0.11864 | 3.8601 | 1.96503 | 132.55 | 1.96503 | 132.55 | 0 | 0 | 0.00736533 | 496.82 | 0.00736533 | 496.82 | 0 | 0 | 2023-03-15 17:36:44 | 0.00045796 | 0 | 0 | 0 | Close
2950 | 1 | 2 | CC Chg | 16:34:00 | 24:34:00 | 0.11866 | 3.8604 | 1.96602 | 132.62 | 1.96602 | 132.62 | 0 | 0 | 0.00736915 | 497.08 | 0.00736915 | 497.08 | 0 | 0 | 2023-03-15 17:37:14 | 0.00045808 | 3.2954 | 222.2872 | 0 | Close
2951 | 1 | 2 | CC Chg | 16:34:30 | 24:34:30 | 0.11863 | 3.8605 | 1.96701 | 132.68 | 1.96701 | 132.68 | 0 | 0 | 0.00737296 | 497.33 | 0.00737296 | 497.33 | 0 | 0 | 2023-03-15 17:37:44 | 0.00045797 | 9.888 | 666.9815 | 0 | Close
2952 | 1 | 2 | CC Chg | 16:35:00 | 24:35:00 | 0.11865 | 3.8607 | 1.968 | 132.75 | 1.968 | 132.75 | 0 | 0 | 0.00737678 | 497.59 | 0.00737678 | 497.59 | 0 | 0 | 2023-03-15 17:38:14 | 0.00045807 | 4.944 | 333.4907 | 0 | Close
2953 | 1 | 2 | CC Chg | 16:35:30 | 24:35:30 | 0.11865 | 3.8609 | 1.96898 | 132.82 | 1.96898 | 132.82 | 0 | 0 | 0.0073806 | 497.85 | 0.0073806 | 497.85 | 0 | 0 | 2023-03-15 17:38:44 | 0.0004581 | 4.9431 | 333.4308 | 0 | Close
2954 | 1 | 2 | CC Chg | 16:36:00 | 24:36:00 | 0.11864 | 3.8611 | 1.96997 | 132.88 | 1.96997 | 132.88 | 0 | 0 | 0.00738442 | 498.11 | 0.00738442 | 498.11 | 0 | 0 | 2023-03-15 17:39:14 | 0.00045808 | 4.944 | 333.4907 | 0 | Close
2955 | 1 | 2 | CC Chg | 16:36:30 | 24:36:30 | 0.11865 | 3.8614 | 1.97096 | 132.95 | 1.97096 | 132.95 | 0 | 0 | 0.00738823 | 498.36 | 0.00738823 | 498.36 | 0 | 0 | 2023-03-15 17:39:44 | 0.00045816 | 3.2954 | 222.2872 | 0 | Close
2956 | 1 | 2 | CC Chg | 16:37:00 | 24:37:00 | 0.11865 | 3.8615 | 1.97195 | 133.02 | 1.97195 | 133.02 | 0 | 0 | 0.00739205 | 498.62 | 0.00739205 | 498.62 | 0 | 0 | 2023-03-15 17:40:14 | 0.00045817 | 9.888 | 666.9815 | 0 | Close
2957 | 1 | 2 | CC Chg | 16:37:30 | 24:37:30 | 0.11866 | 3.8618 | 1.97294 | 133.08 | 1.97294 | 133.08 | 0 | 0 | 0.00739587 | 498.88 | 0.00739587 | 498.88 | 0 | 0 | 2023-03-15 17:40:44 | 0.00045824 | 3.296 | 222.3272 | 0 | Close
2958 | 1 | 2 | CC Chg | 16:38:00 | 24:38:00 | 0.11865 | 3.8619 | 1.97393 | 133.15 | 1.97393 | 133.15 | 0 | 0 | 0.00739969 | 499.14 | 0.00739969 | 499.14 | 0 | 0 | 2023-03-15 17:41:14 | 0.00045821 | 9.8862 | 666.8615 | 0 | Close
2959 | 1 | 2 | CC Chg | 16:38:30 | 24:38:30 | 0.11866 | 3.8622 | 1.97492 | 133.22 | 1.97492 | 133.22 | 0 | 0 | 0.00740351 | 499.39 | 0.00740351 | 499.39 | 0 | 0 | 2023-03-15 17:41:44 | 0.00045829 | 3.296 | 222.3272 | 0 | Close
2960 | 1 | 2 | CC Chg | 16:39:00 | 24:39:00 | 0.11865 | 3.8624 | 1.97591 | 133.28 | 1.97591 | 133.28 | 0 | 0 | 0.00740733 | 499.65 | 0.00740733 | 499.65 | 0 | 0 | 2023-03-15 17:42:14 | 0.00045827 | 4.9431 | 333.4308 | 0 | Close
2961 | 1 | 2 | CC Chg | 16:39:30 | 24:39:30 | 0.11864 | 3.8626 | 1.97689 | 133.35 | 1.97689 | 133.35 | 0 | 0 | 0.00741114 | 499.91 | 0.00741114 | 499.91 | 0 | 0 | 2023-03-15 17:42:44 | 0.00045826 | 4.944 | 333.4907 | 0 | Close
2962 | 1 | 2 | CC Chg | 16:40:00 | 24:40:00 | 0.11864 | 3.8627 | 1.97788 | 133.42 | 1.97788 | 133.42 | 0 | 0 | 0.00741496 | 500.17 | 0.00741496 | 500.17 | 0 | 0 | 2023-03-15 17:43:14 | 0.00045827 | 9.8898 | 667.1014 | 0 | Close
2963 | 1 | 2 | CC Chg | 16:40:30 | 24:40:30 | 0.11866 | 3.8629 | 1.97887 | 133.48 | 1.97887 | 133.48 | 0 | 0 | 0.00741878 | 500.42 | 0.00741878 | 500.42 | 0 | 0 | 2023-03-15 17:43:44 | 0.00045837 | 4.9422 | 333.3708 | 0 | Close
2964 | 1 | 2 | CC Chg | 16:41:00 | 24:41:00 | 0.11864 | 3.8631 | 1.97986 | 133.55 | 1.97986 | 133.55 | 0 | 0 | 0.0074226 | 500.68 | 0.0074226 | 500.68 | 0 | 0 | 2023-03-15 17:44:14 | 0.00045832 | 4.944 | 333.4907 | 0 | Close
2965 | 1 | 2 | CC Chg | 16:41:30 | 24:41:30 | 0.11864 | 3.8634 | 1.98085 | 133.62 | 1.98085 | 133.62 | 0 | 0 | 0.00742642 | 500.94 | 0.00742642 | 500.94 | 0 | 0 | 2023-03-15 17:44:44 | 0.00045835 | 3.296 | 222.3272 | 0 | Close
2966 | 1 | 2 | CC Chg | 16:42:00 | 24:42:00 | 0.11865 | 3.8635 | 1.98184 | 133.68 | 1.98184 | 133.68 | 0 | 0 | 0.00743024 | 501.2 | 0.00743024 | 501.2 | 0 | 0 | 2023-03-15 17:45:14 | 0.0004584 | 9.8862 | 666.8615 | 0 | Close
2967 | 1 | 2 | CC Chg | 16:42:30 | 24:42:30 | 0.11865 | 3.8638 | 1.98283 | 133.75 | 1.98283 | 133.75 | 0 | 0 | 0.00743406 | 501.45 | 0.00743406 | 501.45 | 0 | 0 | 2023-03-15 17:45:44 | 0.00045844 | 3.296 | 222.3272 | 0 | Close
2968 | 1 | 2 | CC Chg | 16:43:00 | 24:43:00 | 0.11866 | 3.864 | 1.98382 | 133.82 | 1.98382 | 133.82 | 0 | 0 | 0.00743788 | 501.71 | 0.00743788 | 501.71 | 0 | 0 | 2023-03-15 17:46:14 | 0.0004585 | 4.9431 | 333.4308 | 0 | Close
2969 | 1 | 2 | CC Chg | 16:43:30 | 24:43:30 | 0.11864 | 3.8642 | 1.9848 | 133.88 | 1.9848 | 133.88 | 0 | 0 | 0.0074417 | 501.97 | 0.0074417 | 501.97 | 0 | 0 | 2023-03-15 17:46:44 | 0.00045845 | 4.944 | 333.4907 | 0 | Close
2970 | 1 | 2 | CC Chg | 16:44:00 | 24:44:00 | 0.11866 | 3.8644 | 1.98579 | 133.95 | 1.98579 | 133.95 | 0 | 0 | 0.00744552 | 502.23 | 0.00744552 | 502.23 | 0 | 0 | 2023-03-15 17:47:14 | 0.00045855 | 4.9431 | 333.4308 | 0 | Close
2971 | 1 | 2 | CC Chg | 16:44:30 | 24:44:30 | 0.11865 | 3.8646 | 1.98678 | 134.02 | 1.98678 | 134.02 | 0 | 0 | 0.00744934 | 502.49 | 0.00744934 | 502.49 | 0 | 0 | 2023-03-15 17:47:44 | 0.00045853 | 4.9449 | 333.5507 | 0 | Close
2972 | 1 | 2 | CC Chg | 16:45:00 | 24:45:00 | 0.11865 | 3.8648 | 1.98777 | 134.08 | 1.98777 | 134.08 | 0 | 0 | 0.00745317 | 502.74 | 0.00745317 | 502.74 | 0 | 0 | 2023-03-15 17:48:14 | 0.00045856 | 4.944 | 333.4907 | 0 | Close
2973 | 1 | 2 | CC Chg | 16:45:30 | 24:45:30 | 0.11865 | 3.865 | 1.98876 | 134.15 | 1.98876 | 134.15 | 0 | 0 | 0.00745699 | 503 | 0.00745699 | 503 | 0 | 0 | 2023-03-15 17:48:44 | 0.00045858 | 4.9431 | 333.4308 | 0 | Close
2974 | 1 | 2 | CC Chg | 16:46:00 | 24:46:00 | 0.11866 | 3.8652 | 1.98975 | 134.22 | 1.98975 | 134.22 | 0 | 0 | 0.00746081 | 503.26 | 0.00746081 | 503.26 | 0 | 0 | 2023-03-15 17:49:14 | 0.00045864 | 4.944 | 333.4907 | 0 | Close
2975 | 1 | 2 | CC Chg | 16:46:30 | 24:46:30 | 0.11864 | 3.8653 | 1.99074 | 134.28 | 1.99074 | 134.28 | 0 | 0 | 0.00746463 | 503.52 | 0.00746463 | 503.52 | 0 | 0 | 2023-03-15 17:49:44 | 0.00045858 | 9.8898 | 667.1014 | 0 | Close
2976 | 1 | 2 | CC Chg | 16:47:00 | 24:47:00 | 0.11866 | 3.8655 | 1.99173 | 134.35 | 1.99173 | 134.35 | 0 | 0 | 0.00746845 | 503.77 | 0.00746845 | 503.77 | 0 | 0 | 2023-03-15 17:50:14 | 0.00045868 | 4.9422 | 333.3708 | 0 | Close
2977 | 1 | 2 | CC Chg | 16:47:30 | 24:47:30 | 0.11865 | 3.8658 | 1.99271 | 134.42 | 1.99271 | 134.42 | 0 | 0 | 0.00747227 | 504.03 | 0.00747227 | 504.03 | 0 | 0 | 2023-03-15 17:50:44 | 0.00045868 | 3.2966 | 222.3671 | 0 | Close
2978 | 1 | 2 | CC Chg | 16:48:00 | 24:48:00 | 0.11864 | 3.866 | 1.9937 | 134.48 | 1.9937 | 134.48 | 0 | 0 | 0.0074761 | 504.29 | 0.0074761 | 504.29 | 0 | 0 | 2023-03-15 17:51:14 | 0.00045866 | 4.944 | 333.4907 | 0 | Close
2979 | 1 | 2 | CC Chg | 16:48:30 | 24:48:30 | 0.11866 | 3.8661 | 1.99469 | 134.55 | 1.99469 | 134.55 | 0 | 0 | 0.00747992 | 504.55 | 0.00747992 | 504.55 | 0 | 0 | 2023-03-15 17:51:44 | 0.00045875 | 9.8862 | 666.8615 | 0 | Close
2980 | 1 | 2 | CC Chg | 16:49:00 | 24:49:00 | 0.11865 | 3.8664 | 1.99568 | 134.62 | 1.99568 | 134.62 | 0 | 0 | 0.00748374 | 504.81 | 0.00748374 | 504.81 | 0 | 0 | 2023-03-15 17:52:14 | 0.00045875 | 3.2954 | 222.2872 | 0 | Close
2981 | 1 | 2 | CC Chg | 16:49:30 | 24:49:30 | 0.11865 | 3.8666 | 1.99667 | 134.68 | 1.99667 | 134.68 | 0 | 0 | 0.00748756 | 505.06 | 0.00748756 | 505.06 | 0 | 0 | 2023-03-15 17:52:44 | 0.00045877 | 4.9431 | 333.4308 | 0 | Close
2982 | 1 | 2 | CC Chg | 16:50:00 | 24:50:00 | 0.11866 | 3.8668 | 1.99766 | 134.75 | 1.99766 | 134.75 | 0 | 0 | 0.00749139 | 505.32 | 0.00749139 | 505.32 | 0 | 0 | 2023-03-15 17:53:14 | 0.00045883 | 4.944 | 333.4907 | 0 | Close
2983 | 1 | 2 | CC Chg | 16:50:30 | 24:50:30 | 0.11865 | 3.8671 | 1.99865 | 134.82 | 1.99865 | 134.82 | 0 | 0 | 0.00749521 | 505.58 | 0.00749521 | 505.58 | 0 | 0 | 2023-03-15 17:53:44 | 0.00045883 | 3.2966 | 222.3671 | 0 | Close
2984 | 1 | 2 | CC Chg | 16:51:00 | 24:51:00 | 0.11864 | 3.8672 | 1.99964 | 134.88 | 1.99964 | 134.88 | 0 | 0 | 0.00749904 | 505.84 | 0.00749904 | 505.84 | 0 | 0 | 2023-03-15 17:54:14 | 0.0004588 | 9.8844 | 666.7416 | 0 | Close
2985 | 1 | 2 | CC Chg | 16:51:30 | 24:51:30 | 0.11865 | 3.8674 | 2.00062 | 134.95 | 2.00062 | 134.95 | 0 | 0 | 0.00750286 | 506.1 | 0.00750286 | 506.1 | 0 | 0 | 2023-03-15 17:54:44 | 0.00045887 | 4.9449 | 333.5507 | 0 | Close
2986 | 1 | 2 | CC Chg | 16:52:00 | 24:52:00 | 0.11865 | 3.8676 | 2.00161 | 135.02 | 2.00161 | 135.02 | 0 | 0 | 0.00750668 | 506.35 | 0.00750668 | 506.35 | 0 | 0 | 2023-03-15 17:55:14 | 0.00045889 | 4.9422 | 333.3708 | 0 | Close
2987 | 1 | 2 | CC Chg | 16:52:30 | 24:52:30 | 0.11865 | 3.8678 | 2.0026 | 135.08 | 2.0026 | 135.08 | 0 | 0 | 0.00751051 | 506.61 | 0.00751051 | 506.61 | 0 | 0 | 2023-03-15 17:55:44 | 0.00045891 | 4.9449 | 333.5507 | 0 | Close
2988 | 1 | 2 | CC Chg | 16:53:00 | 24:53:00 | 0.11864 | 3.8681 | 2.00359 | 135.15 | 2.00359 | 135.15 | 0 | 0 | 0.00751433 | 506.87 | 0.00751433 | 506.87 | 0 | 0 | 2023-03-15 17:56:14 | 0.00045891 | 3.296 | 222.3272 | 0 | Close
2989 | 1 | 2 | CC Chg | 16:53:30 | 24:53:30 | 0.11865 | 3.8681 | 2.00458 | 135.22 | 2.00458 | 135.22 | 0 | 0 | 0.00751816 | 507.13 | 0.00751816 | 507.13 | 0 | 0 | 2023-03-15 17:56:44 | 0.00045895 | 0 | 0 | 0 | Close
2990 | 1 | 2 | CC Chg | 16:54:00 | 24:54:00 | 0.11865 | 3.8684 | 2.00557 | 135.28 | 2.00557 | 135.28 | 0 | 0 | 0.00752198 | 507.38 | 0.00752198 | 507.38 | 0 | 0 | 2023-03-15 17:57:14 | 0.00045899 | 3.2954 | 222.2872 | 0 | Close
2991 | 1 | 2 | CC Chg | 16:54:30 | 24:54:30 | 0.11865 | 3.8686 | 2.00656 | 135.35 | 2.00656 | 135.35 | 0 | 0 | 0.00752581 | 507.64 | 0.00752581 | 507.64 | 0 | 0 | 2023-03-15 17:57:44 | 0.00045901 | 4.9431 | 333.4308 | 0 | Close
2992 | 1 | 2 | CC Chg | 16:55:00 | 24:55:00 | 0.11863 | 3.8688 | 2.00755 | 135.42 | 2.00755 | 135.42 | 0 | 0 | 0.00752963 | 507.9 | 0.00752963 | 507.9 | 0 | 0 | 2023-03-15 17:58:14 | 0.00045896 | 4.9449 | 333.5507 | 0 | Close
2993 | 1 | 2 | CC Chg | 16:55:30 | 24:55:30 | 0.11866 | 3.8691 | 2.00853 | 135.48 | 2.00853 | 135.48 | 0 | 0 | 0.00753346 | 508.16 | 0.00753346 | 508.16 | 0 | 0 | 2023-03-15 17:58:44 | 0.00045911 | 3.296 | 222.3272 | 0 | Close
2994 | 1 | 2 | CC Chg | 16:56:00 | 24:56:00 | 0.11864 | 3.8693 | 2.00952 | 135.55 | 2.00952 | 135.55 | 0 | 0 | 0.00753728 | 508.42 | 0.00753728 | 508.42 | 0 | 0 | 2023-03-15 17:59:14 | 0.00045905 | 4.944 | 333.4907 | 0 | Close
2995 | 1 | 2 | CC Chg | 16:56:30 | 24:56:30 | 0.11864 | 3.8696 | 2.01051 | 135.62 | 2.01051 | 135.62 | 0 | 0 | 0.00754111 | 508.68 | 0.00754111 | 508.68 | 0 | 0 | 2023-03-15 17:59:44 | 0.00045909 | 3.296 | 222.3272 | 0 | Close
2996 | 1 | 2 | CC Chg | 16:57:00 | 24:57:00 | 0.11866 | 3.8698 | 2.0115 | 135.68 | 2.0115 | 135.68 | 0 | 0 | 0.00754493 | 508.93 | 0.00754493 | 508.93 | 0 | 0 | 2023-03-15 18:00:12 | 0.00045919 | 4.944 | 333.4907 | 0 | Close
2997 | 1 | 2 | CC Chg | 16:57:30 | 24:57:30 | 0.11865 | 3.8699 | 2.01249 | 135.75 | 2.01249 | 135.75 | 0 | 0 | 0.00754876 | 509.19 | 0.00754876 | 509.19 | 0 | 0 | 2023-03-15 18:00:42 | 0.00045916 | 9.8844 | 666.7416 | 0 | Close
2998 | 1 | 2 | CC Chg | 16:58:00 | 24:58:00 | 0.11866 | 3.8702 | 2.01348 | 135.82 | 2.01348 | 135.82 | 0 | 0 | 0.00755259 | 509.45 | 0.00755259 | 509.45 | 0 | 0 | 2023-03-15 18:01:12 | 0.00045924 | 3.2966 | 222.3671 | 0 | Close
2999 | 1 | 2 | CC Chg | 16:58:30 | 24:58:30 | 0.11866 | 3.8703 | 2.01447 | 135.88 | 2.01447 | 135.88 | 0 | 0 | 0.00755641 | 509.71 | 0.00755641 | 509.71 | 0 | 0 | 2023-03-15 18:01:42 | 0.00045925 | 9.888 | 666.9815 | 0 | Close
3000 | 1 | 2 | CC Chg | 16:59:00 | 24:59:00 | 0.11865 | 3.8706 | 2.01546 | 135.95 | 2.01546 | 135.95 | 0 | 0 | 0.00756024 | 509.97 | 0.00756024 | 509.97 | 0 | 0 | 2023-03-15 18:02:12 | 0.00045925 | 3.2954 | 222.2872 | 0 | Close
3001 | 1 | 2 | CC Chg | 16:59:30 | 24:59:30 | 0.11864 | 3.8707 | 2.01644 | 136.02 | 2.01644 | 136.02 | 0 | 0 | 0.00756407 | 510.22 | 0.00756407 | 510.22 | 0 | 0 | 2023-03-15 18:02:42 | 0.00045922 | 9.888 | 666.9815 | 0 | Close
3002 | 1 | 2 | CC Chg | 17:00:00 | 25:00:00 | 0.11865 | 3.871 | 2.01743 | 136.08 | 2.01743 | 136.08 | 0 | 0 | 0.0075679 | 510.48 | 0.0075679 | 510.48 | 0 | 0 | 2023-03-15 18:03:12 | 0.00045929 | 3.296 | 222.3272 | 0 | Close
3003 | 1 | 2 | CC Chg | 17:00:30 | 25:00:30 | 0.11865 | 3.8712 | 2.01842 | 136.15 | 2.01842 | 136.15 | 0 | 0 | 0.00757172 | 510.74 | 0.00757172 | 510.74 | 0 | 0 | 2023-03-15 18:03:42 | 0.00045932 | 4.9431 | 333.4308 | 0 | Close
3004 | 1 | 2 | CC Chg | 17:01:00 | 25:01:00 | 0.11864 | 3.8714 | 2.01941 | 136.22 | 2.01941 | 136.22 | 0 | 0 | 0.00757555 | 511 | 0.00757555 | 511 | 0 | 0 | 2023-03-15 18:04:12 | 0.0004593 | 4.944 | 333.4907 | 0 | Close
3005 | 1 | 2 | CC Chg | 17:01:30 | 25:01:30 | 0.11865 | 3.8716 | 2.0204 | 136.28 | 2.0204 | 136.28 | 0 | 0 | 0.00757938 | 511.26 | 0.00757938 | 511.26 | 0 | 0 | 2023-03-15 18:04:42 | 0.00045937 | 4.9431 | 333.4308 | 0 | Close
3006 | 1 | 2 | CC Chg | 17:02:00 | 25:02:00 | 0.11865 | 3.8719 | 2.02139 | 136.35 | 2.02139 | 136.35 | 0 | 0 | 0.00758321 | 511.51 | 0.00758321 | 511.51 | 0 | 0 | 2023-03-15 18:05:12 | 0.0004594 | 3.296 | 222.3272 | 0 | Close
3007 | 1 | 2 | CC Chg | 17:02:30 | 25:02:30 | 0.11865 | 3.8721 | 2.02238 | 136.42 | 2.02238 | 136.42 | 0 | 0 | 0.00758704 | 511.77 | 0.00758704 | 511.77 | 0 | 0 | 2023-03-15 18:05:42 | 0.00045942 | 4.944 | 333.4907 | 0 | Close
3008 | 1 | 2 | CC Chg | 17:03:00 | 25:03:00 | 0.11864 | 3.8722 | 2.02337 | 136.48 | 2.02337 | 136.48 | 0 | 0 | 0.00759086 | 512.03 | 0.00759086 | 512.03 | 0 | 0 | 2023-03-15 18:06:12 | 0.0004594 | 9.8862 | 666.8615 | 0 | Close
3009 | 1 | 2 | CC Chg | 17:03:30 | 25:03:30 | 0.11865 | 3.8725 | 2.02435 | 136.55 | 2.02435 | 136.55 | 0 | 0 | 0.00759469 | 512.29 | 0.00759469 | 512.29 | 0 | 0 | 2023-03-15 18:06:42 | 0.00045947 | 3.296 | 222.3272 | 0 | Close
3010 | 1 | 2 | CC Chg | 17:04:00 | 25:04:00 | 0.11864 | 3.8726 | 2.02534 | 136.62 | 2.02534 | 136.62 | 0 | 0 | 0.00759852 | 512.55 | 0.00759852 | 512.55 | 0 | 0 | 2023-03-15 18:07:12 | 0.00045945 | 9.8862 | 666.8615 | 0 | Close
3011 | 1 | 2 | CC Chg | 17:04:30 | 25:04:30 | 0.11864 | 3.8728 | 2.02633 | 136.68 | 2.02633 | 136.68 | 0 | 0 | 0.00760235 | 512.81 | 0.00760235 | 512.81 | 0 | 0 | 2023-03-15 18:07:42 | 0.00045947 | 4.944 | 333.4907 | 0 | Close
3012 | 1 | 2 | CC Chg | 17:05:00 | 25:05:00 | 0.11866 | 3.873 | 2.02732 | 136.75 | 2.02732 | 136.75 | 0 | 0 | 0.00760618 | 513.06 | 0.00760618 | 513.06 | 0 | 0 | 2023-03-15 18:08:12 | 0.00045957 | 4.944 | 333.4907 | 0 | Close
3013 | 1 | 2 | CC Chg | 17:05:30 | 25:05:30 | 0.11865 | 3.8733 | 2.02831 | 136.82 | 2.02831 | 136.82 | 0 | 0 | 0.00761001 | 513.32 | 0.00761001 | 513.32 | 0 | 0 | 2023-03-15 18:08:42 | 0.00045957 | 3.2954 | 222.2872 | 0 | Close
3014 | 1 | 2 | CC Chg | 17:06:00 | 25:06:00 | 0.11866 | 3.8735 | 2.0293 | 136.88 | 2.0293 | 136.88 | 0 | 0 | 0.00761384 | 513.58 | 0.00761384 | 513.58 | 0 | 0 | 2023-03-15 18:09:12 | 0.00045963 | 4.944 | 333.4907 | 0 | Close
3015 | 1 | 2 | CC Chg | 17:06:30 | 25:06:30 | 0.11865 | 3.8737 | 2.03029 | 136.95 | 2.03029 | 136.95 | 0 | 0 | 0.00761767 | 513.84 | 0.00761767 | 513.84 | 0 | 0 | 2023-03-15 18:09:42 | 0.00045961 | 4.944 | 333.4907 | 0 | Close
3016 | 1 | 2 | CC Chg | 17:07:00 | 25:07:00 | 0.11864 | 3.8739 | 2.03128 | 137.02 | 2.03128 | 137.02 | 0 | 0 | 0.0076215 | 514.1 | 0.0076215 | 514.1 | 0 | 0 | 2023-03-15 18:10:12 | 0.0004596 | 4.944 | 333.4907 | 0 | Close
3017 | 1 | 2 | CC Chg | 17:07:30 | 25:07:30 | 0.11865 | 3.8742 | 2.03226 | 137.08 | 2.03226 | 137.08 | 0 | 0 | 0.00762533 | 514.36 | 0.00762533 | 514.36 | 0 | 0 | 2023-03-15 18:10:42 | 0.00045967 | 3.296 | 222.3272 | 0 | Close
3018 | 1 | 2 | CC Chg | 17:08:00 | 25:08:00 | 0.11866 | 3.8744 | 2.03325 | 137.15 | 2.03325 | 137.15 | 0 | 0 | 0.00762916 | 514.61 | 0.00762916 | 514.61 | 0 | 0 | 2023-03-15 18:11:12 | 0.00045974 | 4.944 | 333.4907 | 0 | Close
3019 | 1 | 2 | CC Chg | 17:08:30 | 25:08:30 | 0.11864 | 3.8746 | 2.03424 | 137.22 | 2.03424 | 137.22 | 0 | 0 | 0.00763299 | 514.87 | 0.00763299 | 514.87 | 0 | 0 | 2023-03-15 18:11:42 | 0.00045968 | 4.9431 | 333.4308 | 0 | Close
3020 | 1 | 2 | CC Chg | 17:09:00 | 25:09:00 | 0.11867 | 3.8748 | 2.03523 | 137.28 | 2.03523 | 137.28 | 0 | 0 | 0.00763682 | 515.13 | 0.00763682 | 515.13 | 0 | 0 | 2023-03-15 18:12:12 | 0.00045982 | 4.944 | 333.4907 | 0 | Close
3021 | 1 | 2 | CC Chg | 17:09:30 | 25:09:30 | 0.11864 | 3.8751 | 2.03622 | 137.35 | 2.03622 | 137.35 | 0 | 0 | 0.00764065 | 515.39 | 0.00764065 | 515.39 | 0 | 0 | 2023-03-15 18:12:42 | 0.00045974 | 3.296 | 222.3272 | 0 | Close
3022 | 1 | 2 | CC Chg | 17:10:00 | 25:10:00 | 0.11866 | 3.8752 | 2.03721 | 137.42 | 2.03721 | 137.42 | 0 | 0 | 0.00764448 | 515.65 | 0.00764448 | 515.65 | 0 | 0 | 2023-03-15 18:13:12 | 0.00045983 | 9.8862 | 666.8615 | 0 | Close
3023 | 1 | 2 | CC Chg | 17:10:30 | 25:10:30 | 0.11865 | 3.8754 | 2.0382 | 137.48 | 2.0382 | 137.48 | 0 | 0 | 0.00764832 | 515.91 | 0.00764832 | 515.91 | 0 | 0 | 2023-03-15 18:13:42 | 0.00045982 | 4.9449 | 333.5507 | 0 | Close
3024 | 1 | 2 | CC Chg | 17:11:00 | 25:11:00 | 0.11865 | 3.8756 | 2.03919 | 137.55 | 2.03919 | 137.55 | 0 | 0 | 0.00765215 | 516.17 | 0.00765215 | 516.17 | 0 | 0 | 2023-03-15 18:14:12 | 0.00045984 | 4.944 | 333.4907 | 0 | Close
3025 | 1 | 2 | CC Chg | 17:11:30 | 25:11:30 | 0.11866 | 3.8759 | 2.04017 | 137.62 | 2.04017 | 137.62 | 0 | 0 | 0.00765598 | 516.42 | 0.00765598 | 516.42 | 0 | 0 | 2023-03-15 18:14:42 | 0.00045991 | 3.2954 | 222.2872 | 0 | Close
3026 | 1 | 2 | CC Chg | 17:12:00 | 25:12:00 | 0.11866 | 3.876 | 2.04116 | 137.68 | 2.04116 | 137.68 | 0 | 0 | 0.00765981 | 516.68 | 0.00765981 | 516.68 | 0 | 0 | 2023-03-15 18:15:12 | 0.00045993 | 9.8862 | 666.8615 | 0 | Close
3027 | 1 | 2 | CC Chg | 17:12:30 | 25:12:30 | 0.11866 | 3.8762 | 2.04215 | 137.75 | 2.04215 | 137.75 | 0 | 0 | 0.00766365 | 516.94 | 0.00766365 | 516.94 | 0 | 0 | 2023-03-15 18:15:42 | 0.00045995 | 4.944 | 333.4907 | 0 | Close
3028 | 1 | 2 | CC Chg | 17:13:00 | 25:13:00 | 0.11864 | 3.8765 | 2.04314 | 137.82 | 2.04314 | 137.82 | 0 | 0 | 0.00766748 | 517.2 | 0.00766748 | 517.2 | 0 | 0 | 2023-03-15 18:16:12 | 0.00045991 | 3.2966 | 222.3671 | 0 | Close
3029 | 1 | 2 | CC Chg | 17:13:30 | 25:13:30 | 0.11865 | 3.8768 | 2.04413 | 137.88 | 2.04413 | 137.88 | 0 | 0 | 0.00767131 | 517.46 | 0.00767131 | 517.46 | 0 | 0 | 2023-03-15 18:16:42 | 0.00045998 | 3.296 | 222.3272 | 0 | Close
3030 | 1 | 2 | CC Chg | 17:14:00 | 25:14:00 | 0.11864 | 3.8769 | 2.04512 | 137.95 | 2.04512 | 137.95 | 0 | 0 | 0.00767515 | 517.72 | 0.00767515 | 517.72 | 0 | 0 | 2023-03-15 18:17:12 | 0.00045996 | 9.888 | 666.9815 | 0 | Close
3031 | 1 | 2 | CC Chg | 17:14:30 | 25:14:30 | 0.11865 | 3.8772 | 2.04611 | 138.02 | 2.04611 | 138.02 | 0 | 0 | 0.00767898 | 517.98 | 0.00767898 | 517.98 | 0 | 0 | 2023-03-15 18:17:42 | 0.00046003 | 3.2954 | 222.2872 | 0 | Close
3032 | 1 | 2 | CC Chg | 17:15:00 | 25:15:00 | 0.11864 | 3.8774 | 2.0471 | 138.08 | 2.0471 | 138.08 | 0 | 0 | 0.00768281 | 518.23 | 0.00768281 | 518.23 | 0 | 0 | 2023-03-15 18:18:12 | 0.00046001 | 4.944 | 333.4907 | 0 | Close
3033 | 1 | 2 | CC Chg | 17:15:30 | 25:15:30 | 0.11864 | 3.8776 | 2.04808 | 138.15 | 2.04808 | 138.15 | 0 | 0 | 0.00768665 | 518.49 | 0.00768665 | 518.49 | 0 | 0 | 2023-03-15 18:18:42 | 0.00046004 | 4.944 | 333.4907 | 0 | Close
3034 | 1 | 2 | CC Chg | 17:16:00 | 25:16:00 | 0.11865 | 3.8779 | 2.04907 | 138.22 | 2.04907 | 138.22 | 0 | 0 | 0.00769048 | 518.75 | 0.00769048 | 518.75 | 0 | 0 | 2023-03-15 18:19:12 | 0.00046011 | 3.2966 | 222.3671 | 0 | Close
3035 | 1 | 2 | CC Chg | 17:16:30 | 25:16:30 | 0.11865 | 3.8781 | 2.05006 | 138.28 | 2.05006 | 138.28 | 0 | 0 | 0.00769432 | 519.01 | 0.00769432 | 519.01 | 0 | 0 | 2023-03-15 18:19:42 | 0.00046014 | 4.9431 | 333.4308 | 0 | Close
3036 | 1 | 2 | CC Chg | 17:17:00 | 25:17:00 | 0.11866 | 3.8782 | 2.05105 | 138.35 | 2.05105 | 138.35 | 0 | 0 | 0.00769815 | 519.27 | 0.00769815 | 519.27 | 0 | 0 | 2023-03-15 18:20:12 | 0.00046019 | 9.8898 | 667.1014 | 0 | Close
3037 | 1 | 2 | CC Chg | 17:17:30 | 25:17:30 | 0.11865 | 3.8784 | 2.05204 | 138.42 | 2.05204 | 138.42 | 0 | 0 | 0.00770199 | 519.53 | 0.00770199 | 519.53 | 0 | 0 | 2023-03-15 18:20:42 | 0.00046017 | 4.9422 | 333.3708 | 0 | Close
3038 | 1 | 2 | CC Chg | 17:18:00 | 25:18:00 | 0.11866 | 3.8787 | 2.05303 | 138.48 | 2.05303 | 138.48 | 0 | 0 | 0.00770582 | 519.79 | 0.00770582 | 519.79 | 0 | 0 | 2023-03-15 18:21:12 | 0.00046025 | 3.2966 | 222.3671 | 0 | Close
3039 | 1 | 2 | CC Chg | 17:18:30 | 25:18:30 | 0.11866 | 3.879 | 2.05402 | 138.55 | 2.05402 | 138.55 | 0 | 0 | 0.00770966 | 520.04 | 0.00770966 | 520.04 | 0 | 0 | 2023-03-15 18:21:42 | 0.00046028 | 3.296 | 222.3272 | 0 | Close
3040 | 1 | 2 | CC Chg | 17:19:00 | 25:19:00 | 0.11867 | 3.8791 | 2.05501 | 138.62 | 2.05501 | 138.62 | 0 | 0 | 0.00771349 | 520.3 | 0.00771349 | 520.3 | 0 | 0 | 2023-03-15 18:22:12 | 0.00046033 | 9.888 | 666.9815 | 0 | Close
3041 | 1 | 2 | CC Chg | 17:19:30 | 25:19:30 | 0.11866 | 3.8793 | 2.05599 | 138.68 | 2.05599 | 138.68 | 0 | 0 | 0.00771733 | 520.56 | 0.00771733 | 520.56 | 0 | 0 | 2023-03-15 18:22:42 | 0.00046032 | 4.944 | 333.4907 | 0 | Close
3042 | 1 | 2 | CC Chg | 17:20:00 | 25:20:00 | 0.11867 | 3.8795 | 2.05698 | 138.75 | 2.05698 | 138.75 | 0 | 0 | 0.00772116 | 520.82 | 0.00772116 | 520.82 | 0 | 0 | 2023-03-15 18:23:12 | 0.00046038 | 4.944 | 333.4907 | 0 | Close
3043 | 1 | 2 | CC Chg | 17:20:30 | 25:20:30 | 0.11865 | 3.8798 | 2.05797 | 138.82 | 2.05797 | 138.82 | 0 | 0 | 0.007725 | 521.08 | 0.007725 | 521.08 | 0 | 0 | 2023-03-15 18:23:42 | 0.00046034 | 3.2966 | 222.3671 | 0 | Close
3044 | 1 | 2 | CC Chg | 17:21:00 | 25:21:00 | 0.11866 | 3.88 | 2.05896 | 138.88 | 2.05896 | 138.88 | 0 | 0 | 0.00772884 | 521.34 | 0.00772884 | 521.34 | 0 | 0 | 2023-03-15 18:24:12 | 0.0004604 | 4.944 | 333.4907 | 0 | Close
3045 | 1 | 2 | CC Chg | 17:21:30 | 25:21:30 | 0.11867 | 3.8802 | 2.05995 | 138.95 | 2.05995 | 138.95 | 0 | 0 | 0.00773267 | 521.6 | 0.00773267 | 521.6 | 0 | 0 | 2023-03-15 18:24:42 | 0.00046046 | 4.9431 | 333.4308 | 0 | Close
3046 | 1 | 2 | CC Chg | 17:22:00 | 25:22:00 | 0.11867 | 3.8805 | 2.06094 | 139.02 | 2.06094 | 139.02 | 0 | 0 | 0.00773651 | 521.86 | 0.00773651 | 521.86 | 0 | 0 | 2023-03-15 18:25:12 | 0.0004605 | 3.296 | 222.3272 | 0 | Close
3047 | 1 | 2 | CC Chg | 17:22:30 | 25:22:30 | 0.11867 | 3.8807 | 2.06193 | 139.08 | 2.06193 | 139.08 | 0 | 0 | 0.00774035 | 522.11 | 0.00774035 | 522.11 | 0 | 0 | 2023-03-15 18:25:42 | 0.00046052 | 4.9449 | 333.5507 | 0 | Close
3048 | 1 | 2 | CC Chg | 17:23:00 | 25:23:00 | 0.11866 | 3.8809 | 2.06292 | 139.15 | 2.06292 | 139.15 | 0 | 0 | 0.00774418 | 522.37 | 0.00774418 | 522.37 | 0 | 0 | 2023-03-15 18:26:12 | 0.00046051 | 4.9431 | 333.4308 | 0 | Close
3049 | 1 | 2 | CC Chg | 17:23:30 | 25:23:30 | 0.11866 | 3.8811 | 2.06391 | 139.22 | 2.06391 | 139.22 | 0 | 0 | 0.00774802 | 522.63 | 0.00774802 | 522.63 | 0 | 0 | 2023-03-15 18:26:42 | 0.00046053 | 4.9449 | 333.5507 | 0 | Close
3050 | 1 | 2 | CC Chg | 17:24:00 | 25:24:00 | 0.11865 | 3.8813 | 2.06489 | 139.28 | 2.06489 | 139.28 | 0 | 0 | 0.00775186 | 522.89 | 0.00775186 | 522.89 | 0 | 0 | 2023-03-15 18:27:12 | 0.00046052 | 4.944 | 333.4907 | 0 | Close
3051 | 1 | 2 | CC Chg | 17:24:30 | 25:24:30 | 0.11865 | 3.8815 | 2.06588 | 139.35 | 2.06588 | 139.35 | 0 | 0 | 0.0077557 | 523.15 | 0.0077557 | 523.15 | 0 | 0 | 2023-03-15 18:27:42 | 0.00046054 | 4.944 | 333.4907 | 0 | Close
3052 | 1 | 2 | CC Chg | 17:25:00 | 25:25:00 | 0.11865 | 3.8818 | 2.06687 | 139.42 | 2.06687 | 139.42 | 0 | 0 | 0.00775954 | 523.41 | 0.00775954 | 523.41 | 0 | 0 | 2023-03-15 18:28:12 | 0.00046058 | 3.296 | 222.3272 | 0 | Close
3053 | 1 | 2 | CC Chg | 17:25:30 | 25:25:30 | 0.11866 | 3.882 | 2.06786 | 139.48 | 2.06786 | 139.48 | 0 | 0 | 0.00776337 | 523.67 | 0.00776337 | 523.67 | 0 | 0 | 2023-03-15 18:28:42 | 0.00046064 | 4.944 | 333.4907 | 0 | Close
3054 | 1 | 2 | CC Chg | 17:26:00 | 25:26:00 | 0.11866 | 3.8822 | 2.06885 | 139.55 | 2.06885 | 139.55 | 0 | 0 | 0.00776721 | 523.93 | 0.00776721 | 523.93 | 0 | 0 | 2023-03-15 18:29:12 | 0.00046066 | 4.9449 | 333.5507 | 0 | Close
3055 | 1 | 2 | CC Chg | 17:26:30 | 25:26:30 | 0.11867 | 3.8824 | 2.06984 | 139.62 | 2.06984 | 139.62 | 0 | 0 | 0.00777105 | 524.19 | 0.00777105 | 524.19 | 0 | 0 | 2023-03-15 18:29:42 | 0.00046072 | 4.944 | 333.4907 | 0 | Close
3056 | 1 | 2 | CC Chg | 17:27:00 | 25:27:00 | 0.11866 | 3.8827 | 2.07083 | 139.68 | 2.07083 | 139.68 | 0 | 0 | 0.00777489 | 524.44 | 0.00777489 | 524.44 | 0 | 0 | 2023-03-15 18:30:12 | 0.00046072 | 3.296 | 222.3272 | 0 | Close
3057 | 1 | 2 | CC Chg | 17:27:30 | 25:27:30 | 0.11867 | 3.8829 | 2.07182 | 139.75 | 2.07182 | 139.75 | 0 | 0 | 0.00777873 | 524.7 | 0.00777873 | 524.7 | 0 | 0 | 2023-03-15 18:30:42 | 0.00046078 | 4.944 | 333.4907 | 0 | Close
3058 | 1 | 2 | CC Chg | 17:28:00 | 25:28:00 | 0.11866 | 3.8831 | 2.0728 | 139.82 | 2.0728 | 139.82 | 0 | 0 | 0.00778257 | 524.96 | 0.00778257 | 524.96 | 0 | 0 | 2023-03-15 18:31:12 | 0.00046077 | 4.9449 | 333.5507 | 0 | Close
3059 | 1 | 2 | CC Chg | 17:28:30 | 25:28:30 | 0.11866 | 3.8833 | 2.07379 | 139.88 | 2.07379 | 139.88 | 0 | 0 | 0.00778641 | 525.22 | 0.00778641 | 525.22 | 0 | 0 | 2023-03-15 18:31:42 | 0.00046079 | 4.9431 | 333.4308 | 0 | Close
3060 | 1 | 2 | CC Chg | 17:29:00 | 25:29:00 | 0.11866 | 3.8835 | 2.07478 | 139.95 | 2.07478 | 139.95 | 0 | 0 | 0.00779025 | 525.48 | 0.00779025 | 525.48 | 0 | 0 | 2023-03-15 18:32:12 | 0.00046082 | 4.944 | 333.4907 | 0 | Close
3061 | 1 | 2 | CC Chg | 17:29:30 | 25:29:30 | 0.11865 | 3.8838 | 2.07577 | 140.02 | 2.07577 | 140.02 | 0 | 0 | 0.00779409 | 525.74 | 0.00779409 | 525.74 | 0 | 0 | 2023-03-15 18:32:42 | 0.00046081 | 3.2966 | 222.3671 | 0 | Close
3062 | 1 | 2 | CC Chg | 17:30:00 | 25:30:00 | 0.11866 | 3.8839 | 2.07676 | 140.09 | 2.07676 | 140.09 | 0 | 0 | 0.00779793 | 526 | 0.00779793 | 526 | 0 | 0 | 2023-03-15 18:33:12 | 0.00046086 | 9.888 | 666.9815 | 0 | Close
3063 | 1 | 2 | CC Chg | 17:30:30 | 25:30:30 | 0.11866 | 3.8842 | 2.07775 | 140.15 | 2.07775 | 140.15 | 0 | 0 | 0.00780177 | 526.26 | 0.00780177 | 526.26 | 0 | 0 | 2023-03-15 18:33:42 | 0.0004609 | 3.296 | 222.3272 | 0 | Close
3064 | 1 | 2 | CC Chg | 17:31:00 | 25:31:00 | 0.11865 | 3.8844 | 2.07874 | 140.22 | 2.07874 | 140.22 | 0 | 0 | 0.00780561 | 526.52 | 0.00780561 | 526.52 | 0 | 0 | 2023-03-15 18:34:12 | 0.00046088 | 4.944 | 333.4907 | 0 | Close
3065 | 1 | 2 | CC Chg | 17:31:30 | 25:31:30 | 0.11866 | 3.8846 | 2.07973 | 140.29 | 2.07973 | 140.29 | 0 | 0 | 0.00780945 | 526.78 | 0.00780945 | 526.78 | 0 | 0 | 2023-03-15 18:34:42 | 0.00046095 | 4.9449 | 333.5507 | 0 | Close
3066 | 1 | 2 | CC Chg | 17:32:00 | 25:32:00 | 0.11867 | 3.8849 | 2.08072 | 140.35 | 2.08072 | 140.35 | 0 | 0 | 0.0078133 | 527.04 | 0.0078133 | 527.04 | 0 | 0 | 2023-03-15 18:35:12 | 0.00046102 | 3.296 | 222.3272 | 0 | Close
3067 | 1 | 2 | CC Chg | 17:32:30 | 25:32:30 | 0.11867 | 3.8851 | 2.0817 | 140.42 | 2.0817 | 140.42 | 0 | 0 | 0.00781714 | 527.29 | 0.00781714 | 527.29 | 0 | 0 | 2023-03-15 18:35:42 | 0.00046104 | 4.9431 | 333.4308 | 0 | Close
3068 | 1 | 2 | CC Chg | 17:33:00 | 25:33:00 | 0.11865 | 3.8853 | 2.08269 | 140.49 | 2.08269 | 140.49 | 0 | 0 | 0.00782098 | 527.55 | 0.00782098 | 527.55 | 0 | 0 | 2023-03-15 18:36:12 | 0.00046099 | 4.9449 | 333.5507 | 0 | Close
3069 | 1 | 2 | CC Chg | 17:33:30 | 25:33:30 | 0.11867 | 3.8855 | 2.08368 | 140.55 | 2.08368 | 140.55 | 0 | 0 | 0.00782482 | 527.81 | 0.00782482 | 527.81 | 0 | 0 | 2023-03-15 18:36:42 | 0.00046109 | 4.944 | 333.4907 | 0 | Close
3070 | 1 | 2 | CC Chg | 17:34:00 | 25:34:00 | 0.11866 | 3.8857 | 2.08467 | 140.62 | 2.08467 | 140.62 | 0 | 0 | 0.00782866 | 528.07 | 0.00782866 | 528.07 | 0 | 0 | 2023-03-15 18:37:12 | 0.00046108 | 4.9449 | 333.5507 | 0 | Close
3071 | 1 | 2 | CC Chg | 17:34:30 | 25:34:30 | 0.11867 | 3.886 | 2.08566 | 140.69 | 2.08566 | 140.69 | 0 | 0 | 0.00783251 | 528.33 | 0.00783251 | 528.33 | 0 | 0 | 2023-03-15 18:37:42 | 0.00046115 | 3.2966 | 222.3671 | 0 | Close
3072 | 1 | 2 | CC Chg | 17:35:00 | 25:35:00 | 0.11866 | 3.8862 | 2.08665 | 140.75 | 2.08665 | 140.75 | 0 | 0 | 0.00783635 | 528.59 | 0.00783635 | 528.59 | 0 | 0 | 2023-03-15 18:38:12 | 0.00046114 | 4.944 | 333.4907 | 0 | Close
3073 | 1 | 2 | CC Chg | 17:35:30 | 25:35:30 | 0.11865 | 3.8864 | 2.08764 | 140.82 | 2.08764 | 140.82 | 0 | 0 | 0.00784019 | 528.85 | 0.00784019 | 528.85 | 0 | 0 | 2023-03-15 18:38:42 | 0.00046112 | 4.944 | 333.4907 | 0 | Close
3074 | 1 | 2 | CC Chg | 17:36:00 | 25:36:00 | 0.11866 | 3.8866 | 2.08863 | 140.89 | 2.08863 | 140.89 | 0 | 0 | 0.00784403 | 529.11 | 0.00784403 | 529.11 | 0 | 0 | 2023-03-15 18:39:12 | 0.00046118 | 4.944 | 333.4907 | 0 | Close
3075 | 1 | 2 | CC Chg | 17:36:30 | 25:36:30 | 0.11866 | 3.887 | 2.08962 | 140.95 | 2.08962 | 140.95 | 0 | 0 | 0.00784788 | 529.37 | 0.00784788 | 529.37 | 0 | 0 | 2023-03-15 18:39:42 | 0.00046123 | 2.4724 | 166.7753 | 0 | Close
3076 | 1 | 2 | CC Chg | 17:37:00 | 25:37:00 | 0.11867 | 3.8871 | 2.0906 | 141.02 | 2.0906 | 141.02 | 0 | 0 | 0.00785172 | 529.63 | 0.00785172 | 529.63 | 0 | 0 | 2023-03-15 18:40:12 | 0.00046128 | 9.8862 | 666.8615 | 0 | Close
3077 | 1 | 2 | CC Chg | 17:37:30 | 25:37:30 | 0.11866 | 3.8873 | 2.09159 | 141.09 | 2.09159 | 141.09 | 0 | 0 | 0.00785557 | 529.89 | 0.00785557 | 529.89 | 0 | 0 | 2023-03-15 18:40:42 | 0.00046127 | 4.9449 | 333.5507 | 0 | Close
3078 | 1 | 2 | CC Chg | 17:38:00 | 25:38:00 | 0.11866 | 3.8876 | 2.09258 | 141.15 | 2.09258 | 141.15 | 0 | 0 | 0.00785941 | 530.15 | 0.00785941 | 530.15 | 0 | 0 | 2023-03-15 18:41:12 | 0.0004613 | 3.2966 | 222.3671 | 0 | Close
3079 | 1 | 2 | CC Chg | 17:38:30 | 25:38:30 | 0.11865 | 3.8878 | 2.09357 | 141.22 | 2.09357 | 141.22 | 0 | 0 | 0.00786325 | 530.41 | 0.00786325 | 530.41 | 0 | 0 | 2023-03-15 18:41:42 | 0.00046129 | 4.9431 | 333.4308 | 0 | Close
3080 | 1 | 2 | CC Chg | 17:39:00 | 25:39:00 | 0.11865 | 3.888 | 2.09456 | 141.29 | 2.09456 | 141.29 | 0 | 0 | 0.0078671 | 530.66 | 0.0078671 | 530.66 | 0 | 0 | 2023-03-15 18:42:12 | 0.00046131 | 4.9449 | 333.5507 | 0 | Close
3081 | 1 | 2 | CC Chg | 17:39:30 | 25:39:30 | 0.11864 | 3.8882 | 2.09555 | 141.35 | 2.09555 | 141.35 | 0 | 0 | 0.00787094 | 530.92 | 0.00787094 | 530.92 | 0 | 0 | 2023-03-15 18:42:42 | 0.0004613 | 4.944 | 333.4907 | 0 | Close
3082 | 1 | 2 | CC Chg | 17:40:00 | 25:40:00 | 0.11868 | 3.8884 | 2.09654 | 141.42 | 2.09654 | 141.42 | 0 | 0 | 0.00787479 | 531.18 | 0.00787479 | 531.18 | 0 | 0 | 2023-03-15 18:43:12 | 0.00046148 | 4.944 | 333.4907 | 0 | Close
3083 | 1 | 2 | CC Chg | 17:40:30 | 25:40:30 | 0.11866 | 3.8887 | 2.09753 | 141.49 | 2.09753 | 141.49 | 0 | 0 | 0.00787863 | 531.44 | 0.00787863 | 531.44 | 0 | 0 | 2023-03-15 18:43:42 | 0.00046143 | 3.296 | 222.3272 | 0 | Close
3084 | 1 | 2 | CC Chg | 17:41:00 | 25:41:00 | 0.11866 | 3.8889 | 2.09851 | 141.55 | 2.09851 | 141.55 | 0 | 0 | 0.00788248 | 531.7 | 0.00788248 | 531.7 | 0 | 0 | 2023-03-15 18:44:12 | 0.00046146 | 4.944 | 333.4907 | 0 | Close
3085 | 1 | 2 | CC Chg | 17:41:30 | 25:41:30 | 0.11866 | 3.8891 | 2.0995 | 141.62 | 2.0995 | 141.62 | 0 | 0 | 0.00788632 | 531.96 | 0.00788632 | 531.96 | 0 | 0 | 2023-03-15 18:44:42 | 0.00046148 | 4.9449 | 333.5507 | 0 | Close
3086 | 1 | 2 | CC Chg | 17:42:00 | 25:42:00 | 0.11866 | 3.8893 | 2.10049 | 141.69 | 2.10049 | 141.69 | 0 | 0 | 0.00789017 | 532.22 | 0.00789017 | 532.22 | 0 | 0 | 2023-03-15 18:45:12 | 0.0004615 | 4.9449 | 333.5507 | 0 | Close
3087 | 1 | 2 | CC Chg | 17:42:30 | 25:42:30 | 0.11867 | 3.8895 | 2.10148 | 141.75 | 2.10148 | 141.75 | 0 | 0 | 0.00789402 | 532.48 | 0.00789402 | 532.48 | 0 | 0 | 2023-03-15 18:45:42 | 0.00046157 | 4.9449 | 333.5507 | 0 | Close
3088 | 1 | 2 | CC Chg | 17:43:00 | 25:43:00 | 0.11865 | 3.8899 | 2.10247 | 141.82 | 2.10247 | 141.82 | 0 | 0 | 0.00789786 | 532.74 | 0.00789786 | 532.74 | 0 | 0 | 2023-03-15 18:46:12 | 0.00046154 | 2.4716 | 166.7154 | 0 | Close
3089 | 1 | 2 | CC Chg | 17:43:30 | 25:43:30 | 0.11865 | 3.89 | 2.10346 | 141.89 | 2.10346 | 141.89 | 0 | 0 | 0.00790171 | 533 | 0.00790171 | 533 | 0 | 0 | 2023-03-15 18:46:42 | 0.00046155 | 9.888 | 666.9815 | 0 | Close
3090 | 1 | 2 | CC Chg | 17:44:00 | 25:44:00 | 0.11866 | 3.8903 | 2.10445 | 141.95 | 2.10445 | 141.95 | 0 | 0 | 0.00790556 | 533.26 | 0.00790556 | 533.26 | 0 | 0 | 2023-03-15 18:47:12 | 0.00046162 | 3.2966 | 222.3671 | 0 | Close
3091 | 1 | 2 | CC Chg | 17:44:30 | 25:44:30 | 0.11867 | 3.8905 | 2.10544 | 142.02 | 2.10544 | 142.02 | 0 | 0 | 0.0079094 | 533.52 | 0.0079094 | 533.52 | 0 | 0 | 2023-03-15 18:47:42 | 0.00046169 | 4.944 | 333.4907 | 0 | Close
3092 | 1 | 2 | CC Chg | 17:45:00 | 25:45:00 | 0.11866 | 3.8907 | 2.10643 | 142.09 | 2.10643 | 142.09 | 0 | 0 | 0.00791325 | 533.78 | 0.00791325 | 533.78 | 0 | 0 | 2023-03-15 18:48:12 | 0.00046167 | 4.944 | 333.4907 | 0 | Close
3093 | 1 | 2 | CC Chg | 17:45:30 | 25:45:30 | 0.11865 | 3.891 | 2.10741 | 142.15 | 2.10741 | 142.15 | 0 | 0 | 0.0079171 | 534.04 | 0.0079171 | 534.04 | 0 | 0 | 2023-03-15 18:48:42 | 0.00046167 | 3.296 | 222.3272 | 0 | Close
3094 | 1 | 2 | CC Chg | 17:46:00 | 25:46:00 | 0.11867 | 3.8912 | 2.1084 | 142.22 | 2.1084 | 142.22 | 0 | 0 | 0.00792095 | 534.3 | 0.00792095 | 534.3 | 0 | 0 | 2023-03-15 18:49:12 | 0.00046177 | 4.9449 | 333.5507 | 0 | Close
3095 | 1 | 2 | CC Chg | 17:46:30 | 25:46:30 | 0.11867 | 3.8913 | 2.10939 | 142.29 | 2.10939 | 142.29 | 0 | 0 | 0.00792479 | 534.56 | 0.00792479 | 534.56 | 0 | 0 | 2023-03-15 18:49:42 | 0.00046178 | 9.888 | 666.9815 | 0 | Close
3096 | 1 | 2 | CC Chg | 17:47:00 | 25:47:00 | 0.11865 | 3.8916 | 2.11038 | 142.35 | 2.11038 | 142.35 | 0 | 0 | 0.00792864 | 534.82 | 0.00792864 | 534.82 | 0 | 0 | 2023-03-15 18:50:12 | 0.00046174 | 3.2954 | 222.2872 | 0 | Close
3097 | 1 | 2 | CC Chg | 17:47:30 | 25:47:30 | 0.11867 | 3.8918 | 2.11137 | 142.42 | 2.11137 | 142.42 | 0 | 0 | 0.00793249 | 535.08 | 0.00793249 | 535.08 | 0 | 0 | 2023-03-15 18:50:42 | 0.00046184 | 4.9449 | 333.5507 | 0 | Close
3098 | 1 | 2 | CC Chg | 17:48:00 | 25:48:00 | 0.11866 | 3.892 | 2.11236 | 142.49 | 2.11236 | 142.49 | 0 | 0 | 0.00793634 | 535.33 | 0.00793634 | 535.33 | 0 | 0 | 2023-03-15 18:51:12 | 0.00046182 | 4.944 | 333.4907 | 0 | Close
3099 | 1 | 2 | CC Chg | 17:48:30 | 25:48:30 | 0.11867 | 3.8923 | 2.11335 | 142.55 | 2.11335 | 142.55 | 0 | 0 | 0.00794019 | 535.59 | 0.00794019 | 535.59 | 0 | 0 | 2023-03-15 18:51:42 | 0.0004619 | 3.296 | 222.3272 | 0 | Close
3100 | 1 | 2 | CC Chg | 17:49:00 | 25:49:00 | 0.11865 | 3.8925 | 2.11434 | 142.62 | 2.11434 | 142.62 | 0 | 0 | 0.00794404 | 535.85 | 0.00794404 | 535.85 | 0 | 0 | 2023-03-15 18:52:12 | 0.00046185 | 4.9458 | 333.6106 | 0 | Close
3101 | 1 | 2 | CC Chg | 17:49:30 | 25:49:30 | 0.11867 | 3.8928 | 2.11533 | 142.69 | 2.11533 | 142.69 | 0 | 0 | 0.00794789 | 536.11 | 0.00794789 | 536.11 | 0 | 0 | 2023-03-15 18:52:42 | 0.00046196 | 3.296 | 222.3272 | 0 | Close
3102 | 1 | 2 | CC Chg | 17:50:00 | 25:50:00 | 0.11865 | 3.8929 | 2.11631 | 142.75 | 2.11631 | 142.75 | 0 | 0 | 0.00795173 | 536.37 | 0.00795173 | 536.37 | 0 | 0 | 2023-03-15 18:53:12 | 0.00046189 | 9.888 | 666.9815 | 0 | Close
3103 | 1 | 2 | CC Chg | 17:50:30 | 25:50:30 | 0.11865 | 3.8932 | 2.1173 | 142.82 | 2.1173 | 142.82 | 0 | 0 | 0.00795558 | 536.63 | 0.00795558 | 536.63 | 0 | 0 | 2023-03-15 18:53:42 | 0.00046193 | 3.296 | 222.3272 | 0 | Close
3104 | 1 | 2 | CC Chg | 17:51:00 | 25:51:00 | 0.11866 | 3.8934 | 2.11829 | 142.89 | 2.11829 | 142.89 | 0 | 0 | 0.00795943 | 536.89 | 0.00795943 | 536.89 | 0 | 0 | 2023-03-15 18:54:12 | 0.00046199 | 4.9449 | 333.5507 | 0 | Close
3105 | 1 | 2 | CC Chg | 17:51:30 | 25:51:30 | 0.11866 | 3.8936 | 2.11928 | 142.95 | 2.11928 | 142.95 | 0 | 0 | 0.00796329 | 537.15 | 0.00796329 | 537.15 | 0 | 0 | 2023-03-15 18:54:42 | 0.00046201 | 4.9431 | 333.4308 | 0 | Close
3106 | 1 | 2 | CC Chg | 17:52:00 | 25:52:00 | 0.11866 | 3.8938 | 2.12027 | 143.02 | 2.12027 | 143.02 | 0 | 0 | 0.00796713 | 537.41 | 0.00796713 | 537.41 | 0 | 0 | 2023-03-15 18:55:12 | 0.00046204 | 4.944 | 333.4907 | 0 | Close
3107 | 1 | 2 | CC Chg | 17:52:30 | 25:52:30 | 0.11866 | 3.8941 | 2.12126 | 143.09 | 2.12126 | 143.09 | 0 | 0 | 0.00797098 | 537.67 | 0.00797098 | 537.67 | 0 | 0 | 2023-03-15 18:55:42 | 0.00046207 | 3.2966 | 222.3671 | 0 | Close
3108 | 1 | 2 | CC Chg | 17:53:00 | 25:53:00 | 0.11866 | 3.8943 | 2.12225 | 143.15 | 2.12225 | 143.15 | 0 | 0 | 0.00797484 | 537.93 | 0.00797484 | 537.93 | 0 | 0 | 2023-03-15 18:56:12 | 0.0004621 | 4.944 | 333.4907 | 0 | Close
3109 | 1 | 2 | CC Chg | 17:53:30 | 25:53:30 | 0.11866 | 3.8945 | 2.12324 | 143.22 | 2.12324 | 143.22 | 0 | 0 | 0.00797869 | 538.19 | 0.00797869 | 538.19 | 0 | 0 | 2023-03-15 18:56:42 | 0.00046212 | 4.944 | 333.4907 | 0 | Close
3110 | 1 | 2 | CC Chg | 17:54:00 | 25:54:00 | 0.11868 | 3.8947 | 2.12422 | 143.29 | 2.12422 | 143.29 | 0 | 0 | 0.00798254 | 538.45 | 0.00798254 | 538.45 | 0 | 0 | 2023-03-15 18:57:12 | 0.00046222 | 4.944 | 333.4907 | 0 | Close
3111 | 1 | 2 | CC Chg | 17:54:30 | 25:54:30 | 0.11866 | 3.895 | 2.12521 | 143.35 | 2.12521 | 143.35 | 0 | 0 | 0.00798639 | 538.71 | 0.00798639 | 538.71 | 0 | 0 | 2023-03-15 18:57:42 | 0.00046218 | 3.2966 | 222.3671 | 0 | Close
3112 | 1 | 2 | CC Chg | 17:55:00 | 25:55:00 | 0.11867 | 3.8954 | 2.1262 | 143.42 | 2.1262 | 143.42 | 0 | 0 | 0.00799024 | 538.97 | 0.00799024 | 538.97 | 0 | 0 | 2023-03-15 18:58:12 | 0.00046227 | 2.4724 | 166.7753 | 0 | Close
3113 | 1 | 2 | CC Chg | 17:55:30 | 25:55:30 | 0.11866 | 3.8956 | 2.12719 | 143.49 | 2.12719 | 143.49 | 0 | 0 | 0.00799409 | 539.23 | 0.00799409 | 539.23 | 0 | 0 | 2023-03-15 18:58:42 | 0.00046225 | 4.944 | 333.4907 | 0 | Close
3114 | 1 | 2 | CC Chg | 17:56:00 | 25:56:00 | 0.11867 | 3.8958 | 2.12818 | 143.55 | 2.12818 | 143.55 | 0 | 0 | 0.00799795 | 539.49 | 0.00799795 | 539.49 | 0 | 0 | 2023-03-15 18:59:12 | 0.00046231 | 4.944 | 333.4907 | 0 | Close
3115 | 1 | 2 | CC Chg | 17:56:30 | 25:56:30 | 0.11867 | 3.896 | 2.12917 | 143.62 | 2.12917 | 143.62 | 0 | 0 | 0.0080018 | 539.75 | 0.0080018 | 539.75 | 0 | 0 | 2023-03-15 18:59:42 | 0.00046234 | 4.944 | 333.4907 | 0 | Close
3116 | 1 | 2 | CC Chg | 17:57:00 | 25:57:00 | 0.11866 | 3.8961 | 2.13016 | 143.69 | 2.13016 | 143.69 | 0 | 0 | 0.00800565 | 540.01 | 0.00800565 | 540.01 | 0 | 0 | 2023-03-15 19:00:12 | 0.00046231 | 9.8898 | 667.1014 | 0 | Close
3117 | 1 | 2 | CC Chg | 17:57:30 | 25:57:30 | 0.11866 | 3.8964 | 2.13115 | 143.75 | 2.13115 | 143.75 | 0 | 0 | 0.0080095 | 540.27 | 0.0080095 | 540.27 | 0 | 0 | 2023-03-15 19:00:42 | 0.00046235 | 3.296 | 222.3272 | 0 | Close
3118 | 1 | 2 | CC Chg | 17:58:00 | 25:58:00 | 0.11867 | 3.8966 | 2.13214 | 143.82 | 2.13214 | 143.82 | 0 | 0 | 0.00801336 | 540.53 | 0.00801336 | 540.53 | 0 | 0 | 2023-03-15 19:01:12 | 0.00046241 | 4.9458 | 333.6106 | 0 | Close
3119 | 1 | 2 | CC Chg | 17:58:30 | 25:58:30 | 0.11866 | 3.8968 | 2.13312 | 143.89 | 2.13312 | 143.89 | 0 | 0 | 0.00801721 | 540.79 | 0.00801721 | 540.79 | 0 | 0 | 2023-03-15 19:01:42 | 0.00046239 | 4.944 | 333.4907 | 0 | Close
3120 | 1 | 2 | CC Chg | 17:59:00 | 25:59:00 | 0.11865 | 3.897 | 2.13411 | 143.95 | 2.13411 | 143.95 | 0 | 0 | 0.00802106 | 541.05 | 0.00802106 | 541.05 | 0 | 0 | 2023-03-15 19:02:12 | 0.00046238 | 4.944 | 333.4907 | 0 | Close
3121 | 1 | 2 | CC Chg | 17:59:30 | 25:59:30 | 0.11866 | 3.8972 | 2.1351 | 144.02 | 2.1351 | 144.02 | 0 | 0 | 0.00802492 | 541.31 | 0.00802492 | 541.31 | 0 | 0 | 2023-03-15 19:02:42 | 0.00046244 | 4.944 | 333.4907 | 0 | Close
3122 | 1 | 2 | CC Chg | 18:00:00 | 26:00:00 | 0.11867 | 3.8975 | 2.13609 | 144.09 | 2.13609 | 144.09 | 0 | 0 | 0.00802877 | 541.57 | 0.00802877 | 541.57 | 0 | 0 | 2023-03-15 19:03:12 | 0.00046252 | 3.2966 | 222.3671 | 0 | Close
3123 | 1 | 2 | CC Chg | 18:00:30 | 26:00:30 | 0.11866 | 3.8977 | 2.13708 | 144.15 | 2.13708 | 144.15 | 0 | 0 | 0.00803263 | 541.83 | 0.00803263 | 541.83 | 0 | 0 | 2023-03-15 19:03:42 | 0.0004625 | 4.9431 | 333.4308 | 0 | Close
3124 | 1 | 2 | CC Chg | 18:01:00 | 26:01:00 | 0.11866 | 3.898 | 2.13807 | 144.22 | 2.13807 | 144.22 | 0 | 0 | 0.00803648 | 542.09 | 0.00803648 | 542.09 | 0 | 0 | 2023-03-15 19:04:12 | 0.00046254 | 3.2972 | 222.4071 | 0 | Close
3125 | 1 | 2 | CC Chg | 18:01:30 | 26:01:30 | 0.11866 | 3.8982 | 2.13906 | 144.29 | 2.13906 | 144.29 | 0 | 0 | 0.00804034 | 542.35 | 0.00804034 | 542.35 | 0 | 0 | 2023-03-15 19:04:42 | 0.00046256 | 4.944 | 333.4907 | 0 | Close
3126 | 1 | 2 | CC Chg | 18:02:00 | 26:02:00 | 0.11866 | 3.8985 | 2.14005 | 144.35 | 2.14005 | 144.35 | 0 | 0 | 0.00804419 | 542.61 | 0.00804419 | 542.61 | 0 | 0 | 2023-03-15 19:05:12 | 0.0004626 | 3.296 | 222.3272 | 0 | Close
3127 | 1 | 2 | CC Chg | 18:02:30 | 26:02:30 | 0.11867 | 3.8987 | 2.14104 | 144.42 | 2.14104 | 144.42 | 0 | 0 | 0.00804805 | 542.87 | 0.00804805 | 542.87 | 0 | 0 | 2023-03-15 19:05:42 | 0.00046266 | 4.9449 | 333.5507 | 0 | Close
3128 | 1 | 2 | CC Chg | 18:03:00 | 26:03:00 | 0.11867 | 3.8989 | 2.14202 | 144.49 | 2.14202 | 144.49 | 0 | 0 | 0.0080519 | 543.13 | 0.0080519 | 543.13 | 0 | 0 | 2023-03-15 19:06:12 | 0.00046268 | 4.944 | 333.4907 | 0 | Close
3129 | 1 | 2 | CC Chg | 18:03:30 | 26:03:30 | 0.11867 | 3.8991 | 2.14301 | 144.55 | 2.14301 | 144.55 | 0 | 0 | 0.00805576 | 543.39 | 0.00805576 | 543.39 | 0 | 0 | 2023-03-15 19:06:42 | 0.00046271 | 4.9449 | 333.5507 | 0 | Close
3130 | 1 | 2 | CC Chg | 18:04:00 | 26:04:00 | 0.11867 | 3.8994 | 2.144 | 144.62 | 2.144 | 144.62 | 0 | 0 | 0.00805961 | 543.65 | 0.00805961 | 543.65 | 0 | 0 | 2023-03-15 19:07:12 | 0.00046274 | 3.2966 | 222.3671 | 0 | Close
3131 | 1 | 2 | CC Chg | 18:04:30 | 26:04:30 | 0.11866 | 3.8995 | 2.14499 | 144.69 | 2.14499 | 144.69 | 0 | 0 | 0.00806347 | 543.91 | 0.00806347 | 543.91 | 0 | 0 | 2023-03-15 19:07:42 | 0.00046271 | 9.8862 | 666.8615 | 0 | Close
3132 | 1 | 2 | CC Chg | 18:05:00 | 26:05:00 | 0.11866 | 3.8998 | 2.14598 | 144.75 | 2.14598 | 144.75 | 0 | 0 | 0.00806732 | 544.17 | 0.00806732 | 544.17 | 0 | 0 | 2023-03-15 19:08:12 | 0.00046275 | 3.2966 | 222.3671 | 0 | Close
3133 | 1 | 2 | CC Chg | 18:05:30 | 26:05:30 | 0.11866 | 3.9 | 2.14697 | 144.82 | 2.14697 | 144.82 | 0 | 0 | 0.00807118 | 544.43 | 0.00807118 | 544.43 | 0 | 0 | 2023-03-15 19:08:42 | 0.00046277 | 4.944 | 333.4907 | 0 | Close
3134 | 1 | 2 | CC Chg | 18:06:00 | 26:06:00 | 0.11866 | 3.9003 | 2.14796 | 144.89 | 2.14796 | 144.89 | 0 | 0 | 0.00807504 | 544.69 | 0.00807504 | 544.69 | 0 | 0 | 2023-03-15 19:09:12 | 0.00046281 | 3.296 | 222.3272 | 0 | Close
3135 | 1 | 2 | CC Chg | 18:06:30 | 26:06:30 | 0.11866 | 3.9005 | 2.14895 | 144.95 | 2.14895 | 144.95 | 0 | 0 | 0.0080789 | 544.95 | 0.0080789 | 544.95 | 0 | 0 | 2023-03-15 19:09:42 | 0.00046283 | 4.9458 | 333.6106 | 0 | Close
3136 | 1 | 2 | CC Chg | 18:07:00 | 26:07:00 | 0.11865 | 3.9007 | 2.14994 | 145.02 | 2.14994 | 145.02 | 0 | 0 | 0.00808275 | 545.21 | 0.00808275 | 545.21 | 0 | 0 | 2023-03-15 19:10:12 | 0.00046282 | 4.944 | 333.4907 | 0 | Close
3137 | 1 | 2 | CC Chg | 18:07:30 | 26:07:30 | 0.11866 | 3.9009 | 2.15092 | 145.09 | 2.15092 | 145.09 | 0 | 0 | 0.00808661 | 545.47 | 0.00808661 | 545.47 | 0 | 0 | 2023-03-15 19:10:42 | 0.00046288 | 4.944 | 333.4907 | 0 | Close
3138 | 1 | 2 | CC Chg | 18:08:00 | 26:08:00 | 0.11867 | 3.9013 | 2.15191 | 145.15 | 2.15191 | 145.15 | 0 | 0 | 0.00809047 | 545.73 | 0.00809047 | 545.73 | 0 | 0 | 2023-03-15 19:11:12 | 0.00046297 | 2.472 | 166.7454 | 0 | Close
3139 | 1 | 2 | CC Chg | 18:08:30 | 26:08:30 | 0.11868 | 3.9014 | 2.1529 | 145.22 | 2.1529 | 145.22 | 0 | 0 | 0.00809433 | 545.99 | 0.00809433 | 545.99 | 0 | 0 | 2023-03-15 19:11:42 | 0.00046302 | 9.888 | 666.9815 | 0 | Close
3140 | 1 | 2 | CC Chg | 18:09:00 | 26:09:00 | 0.11866 | 3.9017 | 2.15389 | 145.29 | 2.15389 | 145.29 | 0 | 0 | 0.00809818 | 546.25 | 0.00809818 | 546.25 | 0 | 0 | 2023-03-15 19:12:12 | 0.00046298 | 3.296 | 222.3272 | 0 | Close
3141 | 1 | 2 | CC Chg | 18:09:30 | 26:09:30 | 0.11867 | 3.9019 | 2.15488 | 145.35 | 2.15488 | 145.35 | 0 | 0 | 0.00810204 | 546.51 | 0.00810204 | 546.51 | 0 | 0 | 2023-03-15 19:12:42 | 0.00046304 | 4.944 | 333.4907 | 0 | Close
3142 | 1 | 2 | CC Chg | 18:10:00 | 26:10:00 | 0.11867 | 3.9021 | 2.15587 | 145.42 | 2.15587 | 145.42 | 0 | 0 | 0.0081059 | 546.77 | 0.0081059 | 546.77 | 0 | 0 | 2023-03-15 19:13:12 | 0.00046306 | 4.9458 | 333.6106 | 0 | Close
3143 | 1 | 2 | CC Chg | 18:10:30 | 26:10:30 | 0.11866 | 3.9023 | 2.15686 | 145.49 | 2.15686 | 145.49 | 0 | 0 | 0.00810976 | 547.03 | 0.00810976 | 547.03 | 0 | 0 | 2023-03-15 19:13:42 | 0.00046305 | 4.944 | 333.4907 | 0 | Close
3144 | 1 | 2 | CC Chg | 18:11:00 | 26:11:00 | 0.11865 | 3.9025 | 2.15785 | 145.55 | 2.15785 | 145.55 | 0 | 0 | 0.00811362 | 547.29 | 0.00811362 | 547.29 | 0 | 0 | 2023-03-15 19:14:12 | 0.00046303 | 4.944 | 333.4907 | 0 | Close
3145 | 1 | 2 | CC Chg | 18:11:30 | 26:11:30 | 0.11866 | 3.9028 | 2.15884 | 145.62 | 2.15884 | 145.62 | 0 | 0 | 0.00811748 | 547.55 | 0.00811748 | 547.55 | 0 | 0 | 2023-03-15 19:14:42 | 0.00046311 | 3.2966 | 222.3671 | 0 | Close
3146 | 1 | 2 | CC Chg | 18:12:00 | 26:12:00 | 0.11866 | 3.903 | 2.15982 | 145.69 | 2.15982 | 145.69 | 0 | 0 | 0.00812134 | 547.81 | 0.00812134 | 547.81 | 0 | 0 | 2023-03-15 19:15:12 | 0.00046313 | 4.9431 | 333.4308 | 0 | Close
3147 | 1 | 2 | CC Chg | 18:12:30 | 26:12:30 | 0.11865 | 3.9032 | 2.16081 | 145.75 | 2.16081 | 145.75 | 0 | 0 | 0.0081252 | 548.07 | 0.0081252 | 548.07 | 0 | 0 | 2023-03-15 19:15:42 | 0.00046311 | 4.9449 | 333.5507 | 0 | Close
3148 | 1 | 2 | CC Chg | 18:13:00 | 26:13:00 | 0.11867 | 3.9035 | 2.1618 | 145.82 | 2.1618 | 145.82 | 0 | 0 | 0.00812906 | 548.33 | 0.00812906 | 548.33 | 0 | 0 | 2023-03-15 19:16:12 | 0.00046323 | 3.296 | 222.3272 | 0 | Close
3149 | 1 | 2 | CC Chg | 18:13:30 | 26:13:30 | 0.11866 | 3.9038 | 2.16279 | 145.89 | 2.16279 | 145.89 | 0 | 0 | 0.00813292 | 548.59 | 0.00813292 | 548.59 | 0 | 0 | 2023-03-15 19:16:42 | 0.00046322 | 3.2966 | 222.3671 | 0 | Close
3150 | 1 | 2 | CC Chg | 18:14:00 | 26:14:00 | 0.11866 | 3.904 | 2.16378 | 145.95 | 2.16378 | 145.95 | 0 | 0 | 0.00813678 | 548.86 | 0.00813678 | 548.86 | 0 | 0 | 2023-03-15 19:17:12 | 0.00046325 | 4.9449 | 333.5507 | 0 | Close
3151 | 1 | 2 | CC Chg | 18:14:30 | 26:14:30 | 0.11867 | 3.9042 | 2.16477 | 146.02 | 2.16477 | 146.02 | 0 | 0 | 0.00814064 | 549.12 | 0.00814064 | 549.12 | 0 | 0 | 2023-03-15 19:17:42 | 0.00046331 | 4.944 | 333.4907 | 0 | Close
3152 | 1 | 2 | CC Chg | 18:15:00 | 26:15:00 | 0.11868 | 3.9045 | 2.16576 | 146.09 | 2.16576 | 146.09 | 0 | 0 | 0.0081445 | 549.38 | 0.0081445 | 549.38 | 0 | 0 | 2023-03-15 19:18:12 | 0.00046339 | 3.296 | 222.3272 | 0 | Close
3153 | 1 | 2 | CC Chg | 18:15:30 | 26:15:30 | 0.11867 | 3.9046 | 2.16675 | 146.15 | 2.16675 | 146.15 | 0 | 0 | 0.00814836 | 549.64 | 0.00814836 | 549.64 | 0 | 0 | 2023-03-15 19:18:42 | 0.00046336 | 9.888 | 666.9815 | 0 | Close
3154 | 1 | 2 | CC Chg | 18:16:00 | 26:16:00 | 0.11865 | 3.9049 | 2.16773 | 146.22 | 2.16773 | 146.22 | 0 | 0 | 0.00815222 | 549.9 | 0.00815222 | 549.9 | 0 | 0 | 2023-03-15 19:19:12 | 0.00046332 | 3.296 | 222.3272 | 0 | Close
3155 | 1 | 2 | CC Chg | 18:16:30 | 26:16:30 | 0.11866 | 3.9051 | 2.16872 | 146.29 | 2.16872 | 146.29 | 0 | 0 | 0.00815608 | 550.16 | 0.00815608 | 550.16 | 0 | 0 | 2023-03-15 19:19:42 | 0.00046338 | 4.9449 | 333.5507 | 0 | Close
3156 | 1 | 2 | CC Chg | 18:17:00 | 26:17:00 | 0.11866 | 3.9054 | 2.16971 | 146.36 | 2.16971 | 146.36 | 0 | 0 | 0.00815994 | 550.42 | 0.00815994 | 550.42 | 0 | 0 | 2023-03-15 19:20:12 | 0.00046341 | 3.2966 | 222.3671 | 0 | Close
3157 | 1 | 2 | CC Chg | 18:17:30 | 26:17:30 | 0.11867 | 3.9055 | 2.1707 | 146.42 | 2.1707 | 146.42 | 0 | 0 | 0.00816381 | 550.68 | 0.00816381 | 550.68 | 0 | 0 | 2023-03-15 19:20:42 | 0.00046347 | 9.888 | 666.9815 | 0 | Close
3158 | 1 | 2 | CC Chg | 18:18:00 | 26:18:00 | 0.11867 | 3.9058 | 2.17169 | 146.49 | 2.17169 | 146.49 | 0 | 0 | 0.00816767 | 550.94 | 0.00816767 | 550.94 | 0 | 0 | 2023-03-15 19:21:12 | 0.0004635 | 3.296 | 222.3272 | 0 | Close
3159 | 1 | 2 | CC Chg | 18:18:30 | 26:18:30 | 0.11866 | 3.906 | 2.17268 | 146.56 | 2.17268 | 146.56 | 0 | 0 | 0.00817153 | 551.2 | 0.00817153 | 551.2 | 0 | 0 | 2023-03-15 19:21:42 | 0.00046349 | 4.944 | 333.4907 | 0 | Close
3160 | 1 | 2 | CC Chg | 18:19:00 | 26:19:00 | 0.11867 | 3.9063 | 2.17367 | 146.62 | 2.17367 | 146.62 | 0 | 0 | 0.00817539 | 551.46 | 0.00817539 | 551.46 | 0 | 0 | 2023-03-15 19:22:12 | 0.00046356 | 3.2966 | 222.3671 | 0 | Close
3161 | 1 | 2 | CC Chg | 18:19:30 | 26:19:30 | 0.11866 | 3.9065 | 2.17466 | 146.69 | 2.17466 | 146.69 | 0 | 0 | 0.00817926 | 551.72 | 0.00817926 | 551.72 | 0 | 0 | 2023-03-15 19:22:42 | 0.00046355 | 4.944 | 333.4907 | 0 | Close
3162 | 1 | 2 | CC Chg | 18:20:00 | 26:20:00 | 0.11867 | 3.9068 | 2.17565 | 146.76 | 2.17565 | 146.76 | 0 | 0 | 0.00818312 | 551.98 | 0.00818312 | 551.98 | 0 | 0 | 2023-03-15 19:23:12 | 0.00046362 | 3.2966 | 222.3671 | 0 | Close
3163 | 1 | 2 | CC Chg | 18:20:30 | 26:20:30 | 0.11865 | 3.907 | 2.17663 | 146.82 | 2.17663 | 146.82 | 0 | 0 | 0.00818698 | 552.24 | 0.00818698 | 552.24 | 0 | 0 | 2023-03-15 19:23:42 | 0.00046357 | 4.944 | 333.4907 | 0 | Close
3164 | 1 | 2 | CC Chg | 18:21:00 | 26:21:00 | 0.11867 | 3.9072 | 2.17762 | 146.89 | 2.17762 | 146.89 | 0 | 0 | 0.00819085 | 552.5 | 0.00819085 | 552.5 | 0 | 0 | 2023-03-15 19:24:12 | 0.00046367 | 4.944 | 333.4907 | 0 | Close
3165 | 1 | 2 | CC Chg | 18:21:30 | 26:21:30 | 0.11866 | 3.9074 | 2.17861 | 146.96 | 2.17861 | 146.96 | 0 | 0 | 0.00819471 | 552.76 | 0.00819471 | 552.76 | 0 | 0 | 2023-03-15 19:24:42 | 0.00046365 | 4.944 | 333.4907 | 0 | Close
3166 | 1 | 2 | CC Chg | 18:22:00 | 26:22:00 | 0.11867 | 3.9077 | 2.1796 | 147.02 | 2.1796 | 147.02 | 0 | 0 | 0.00819857 | 553.02 | 0.00819857 | 553.02 | 0 | 0 | 2023-03-15 19:25:12 | 0.00046373 | 3.296 | 222.3272 | 0 | Close
3167 | 1 | 2 | CC Chg | 18:22:30 | 26:22:30 | 0.11866 | 3.9079 | 2.18059 | 147.09 | 2.18059 | 147.09 | 0 | 0 | 0.00820244 | 553.28 | 0.00820244 | 553.28 | 0 | 0 | 2023-03-15 19:25:42 | 0.00046371 | 4.9449 | 333.5507 | 0 | Close
3168 | 1 | 2 | CC Chg | 18:23:00 | 26:23:00 | 0.11866 | 3.9081 | 2.18158 | 147.16 | 2.18158 | 147.16 | 0 | 0 | 0.0082063 | 553.54 | 0.0082063 | 553.54 | 0 | 0 | 2023-03-15 19:26:12 | 0.00046374 | 4.9431 | 333.4308 | 0 | Close
3169 | 1 | 2 | CC Chg | 18:23:30 | 26:23:30 | 0.11866 | 3.9083 | 2.18257 | 147.22 | 2.18257 | 147.22 | 0 | 0 | 0.00821017 | 553.81 | 0.00821017 | 553.81 | 0 | 0 | 2023-03-15 19:26:42 | 0.00046376 | 4.9449 | 333.5507 | 0 | Close
3170 | 1 | 2 | CC Chg | 18:24:00 | 26:24:00 | 0.11866 | 3.9085 | 2.18356 | 147.29 | 2.18356 | 147.29 | 0 | 0 | 0.00821403 | 554.07 | 0.00821403 | 554.07 | 0 | 0 | 2023-03-15 19:27:12 | 0.00046378 | 4.944 | 333.4907 | 0 | Close
3171 | 1 | 2 | CC Chg | 18:24:30 | 26:24:30 | 0.11867 | 3.9088 | 2.18455 | 147.36 | 2.18455 | 147.36 | 0 | 0 | 0.0082179 | 554.33 | 0.0082179 | 554.33 | 0 | 0 | 2023-03-15 19:27:42 | 0.00046386 | 3.296 | 222.3272 | 0 | Close
3172 | 1 | 2 | CC Chg | 18:25:00 | 26:25:00 | 0.11867 | 3.9091 | 2.18553 | 147.42 | 2.18553 | 147.42 | 0 | 0 | 0.00822176 | 554.59 | 0.00822176 | 554.59 | 0 | 0 | 2023-03-15 19:28:12 | 0.00046389 | 3.2972 | 222.4071 | 0 | Close
3173 | 1 | 2 | CC Chg | 18:25:30 | 26:25:30 | 0.11867 | 3.9093 | 2.18652 | 147.49 | 2.18652 | 147.49 | 0 | 0 | 0.00822563 | 554.85 | 0.00822563 | 554.85 | 0 | 0 | 2023-03-15 19:28:42 | 0.00046392 | 4.944 | 333.4907 | 0 | Close
3174 | 1 | 2 | CC Chg | 18:26:00 | 26:26:00 | 0.11867 | 3.9095 | 2.18751 | 147.56 | 2.18751 | 147.56 | 0 | 0 | 0.00822949 | 555.11 | 0.00822949 | 555.11 | 0 | 0 | 2023-03-15 19:29:12 | 0.00046394 | 4.9431 | 333.4308 | 0 | Close
3175 | 1 | 2 | CC Chg | 18:26:30 | 26:26:30 | 0.11865 | 3.9097 | 2.1885 | 147.62 | 2.1885 | 147.62 | 0 | 0 | 0.00823336 | 555.37 | 0.00823336 | 555.37 | 0 | 0 | 2023-03-15 19:29:42 | 0.00046389 | 4.9449 | 333.5507 | 0 | Close
3176 | 1 | 2 | CC Chg | 18:27:00 | 26:27:00 | 0.11866 | 3.9099 | 2.18949 | 147.69 | 2.18949 | 147.69 | 0 | 0 | 0.00823723 | 555.63 | 0.00823723 | 555.63 | 0 | 0 | 2023-03-15 19:30:12 | 0.00046395 | 4.944 | 333.4907 | 0 | Close
3177 | 1 | 2 | CC Chg | 18:27:30 | 26:27:30 | 0.11867 | 3.9102 | 2.19048 | 147.76 | 2.19048 | 147.76 | 0 | 0 | 0.00824109 | 555.89 | 0.00824109 | 555.89 | 0 | 0 | 2023-03-15 19:30:42 | 0.00046402 | 3.296 | 222.3272 | 0 | Close
3178 | 1 | 2 | CC Chg | 18:28:00 | 26:28:00 | 0.11867 | 3.9104 | 2.19147 | 147.82 | 2.19147 | 147.82 | 0 | 0 | 0.00824496 | 556.15 | 0.00824496 | 556.15 | 0 | 0 | 2023-03-15 19:31:12 | 0.00046405 | 4.944 | 333.4907 | 0 | Close
3179 | 1 | 2 | CC Chg | 18:28:30 | 26:28:30 | 0.11866 | 3.9106 | 2.19246 | 147.89 | 2.19246 | 147.89 | 0 | 0 | 0.00824883 | 556.41 | 0.00824883 | 556.41 | 0 | 0 | 2023-03-15 19:31:42 | 0.00046403 | 4.9449 | 333.5507 | 0 | Close
3180 | 1 | 2 | CC Chg | 18:29:00 | 26:29:00 | 0.11867 | 3.9109 | 2.19345 | 147.96 | 2.19345 | 147.96 | 0 | 0 | 0.00825269 | 556.67 | 0.00825269 | 556.67 | 0 | 0 | 2023-03-15 19:32:12 | 0.00046411 | 3.296 | 222.3272 | 0 | Close
3181 | 1 | 2 | CC Chg | 18:29:30 | 26:29:30 | 0.11866 | 3.9111 | 2.19443 | 148.02 | 2.19443 | 148.02 | 0 | 0 | 0.00825656 | 556.93 | 0.00825656 | 556.93 | 0 | 0 | 2023-03-15 19:32:42 | 0.00046409 | 4.9449 | 333.5507 | 0 | Close
3182 | 1 | 2 | CC Chg | 18:30:00 | 26:30:00 | 0.11866 | 3.9114 | 2.19542 | 148.09 | 2.19542 | 148.09 | 0 | 0 | 0.00826043 | 557.2 | 0.00826043 | 557.2 | 0 | 0 | 2023-03-15 19:33:12 | 0.00046413 | 3.2966 | 222.3671 | 0 | Close
3183 | 1 | 2 | CC Chg | 18:30:30 | 26:30:30 | 0.11867 | 3.9116 | 2.19641 | 148.16 | 2.19641 | 148.16 | 0 | 0 | 0.0082643 | 557.46 | 0.0082643 | 557.46 | 0 | 0 | 2023-03-15 19:33:42 | 0.00046419 | 4.9431 | 333.4308 | 0 | Close
3184 | 1 | 2 | CC Chg | 18:31:00 | 26:31:00 | 0.11868 | 3.9119 | 2.1974 | 148.22 | 2.1974 | 148.22 | 0 | 0 | 0.00826816 | 557.72 | 0.00826816 | 557.72 | 0 | 0 | 2023-03-15 19:34:12 | 0.00046426 | 3.2966 | 222.3671 | 0 | Close
3185 | 1 | 2 | CC Chg | 18:31:30 | 26:31:30 | 0.11867 | 3.912 | 2.19839 | 148.29 | 2.19839 | 148.29 | 0 | 0 | 0.00827203 | 557.98 | 0.00827203 | 557.98 | 0 | 0 | 2023-03-15 19:34:42 | 0.00046424 | 9.888 | 666.9815 | 0 | Close
3186 | 1 | 2 | CC Chg | 18:32:00 | 26:32:00 | 0.11866 | 3.9123 | 2.19938 | 148.36 | 2.19938 | 148.36 | 0 | 0 | 0.0082759 | 558.24 | 0.0082759 | 558.24 | 0 | 0 | 2023-03-15 19:35:12 | 0.00046423 | 3.296 | 222.3272 | 0 | Close
3187 | 1 | 2 | CC Chg | 18:32:30 | 26:32:30 | 0.11865 | 3.9125 | 2.20037 | 148.42 | 2.20037 | 148.42 | 0 | 0 | 0.00827977 | 558.5 | 0.00827977 | 558.5 | 0 | 0 | 2023-03-15 19:35:42 | 0.00046422 | 4.944 | 333.4907 | 0 | Close
3188 | 1 | 2 | CC Chg | 18:33:00 | 26:33:00 | 0.11864 | 3.9126 | 2.20136 | 148.49 | 2.20136 | 148.49 | 0 | 0 | 0.00828364 | 558.76 | 0.00828364 | 558.76 | 0 | 0 | 2023-03-15 19:36:12 | 0.00046419 | 9.8862 | 666.8615 | 0 | Close
3189 | 1 | 2 | CC Chg | 18:33:30 | 26:33:30 | 0.11866 | 3.9129 | 2.20234 | 148.56 | 2.20234 | 148.56 | 0 | 0 | 0.00828751 | 559.02 | 0.00828751 | 559.02 | 0 | 0 | 2023-03-15 19:36:42 | 0.0004643 | 3.296 | 222.3272 | 0 | Close
3190 | 1 | 2 | CC Chg | 18:34:00 | 26:34:00 | 0.11865 | 3.9131 | 2.20333 | 148.62 | 2.20333 | 148.62 | 0 | 0 | 0.00829137 | 559.28 | 0.00829137 | 559.28 | 0 | 0 | 2023-03-15 19:37:12 | 0.00046429 | 4.944 | 333.4907 | 0 | Close
3191 | 1 | 2 | CC Chg | 18:34:30 | 26:34:30 | 0.11866 | 3.9133 | 2.20432 | 148.69 | 2.20432 | 148.69 | 0 | 0 | 0.00829524 | 559.54 | 0.00829524 | 559.54 | 0 | 0 | 2023-03-15 19:37:42 | 0.00046435 | 4.9431 | 333.4308 | 0 | Close
3192 | 1 | 2 | CC Chg | 18:35:00 | 26:35:00 | 0.11866 | 3.9136 | 2.20531 | 148.76 | 2.20531 | 148.76 | 0 | 0 | 0.00829911 | 559.81 | 0.00829911 | 559.81 | 0 | 0 | 2023-03-15 19:38:12 | 0.00046439 | 3.296 | 222.3272 | 0 | Close
3193 | 1 | 2 | CC Chg | 18:35:30 | 26:35:30 | 0.11865 | 3.9138 | 2.2063 | 148.82 | 2.2063 | 148.82 | 0 | 0 | 0.00830298 | 560.07 | 0.00830298 | 560.07 | 0 | 0 | 2023-03-15 19:38:42 | 0.00046437 | 4.9431 | 333.4308 | 0 | Close
3194 | 1 | 2 | CC Chg | 18:36:00 | 26:36:00 | 0.11865 | 3.9141 | 2.20729 | 148.89 | 2.20729 | 148.89 | 0 | 0 | 0.00830685 | 560.33 | 0.00830685 | 560.33 | 0 | 0 | 2023-03-15 19:39:12 | 0.00046441 | 3.2966 | 222.3671 | 0 | Close
3195 | 1 | 2 | CC Chg | 18:36:30 | 26:36:30 | 0.11863 | 3.9143 | 2.20828 | 148.96 | 2.20828 | 148.96 | 0 | 0 | 0.00831072 | 560.59 | 0.00831072 | 560.59 | 0 | 0 | 2023-03-15 19:39:42 | 0.00046435 | 4.9431 | 333.4308 | 0 | Close
3196 | 1 | 2 | CC Chg | 18:37:00 | 26:37:00 | 0.11866 | 3.9146 | 2.20927 | 149.02 | 2.20927 | 149.02 | 0 | 0 | 0.00831459 | 560.85 | 0.00831459 | 560.85 | 0 | 0 | 2023-03-15 19:40:12 | 0.00046451 | 3.296 | 222.3272 | 0 | Close
3197 | 1 | 2 | CC Chg | 18:37:30 | 26:37:30 | 0.11865 | 3.9148 | 2.21025 | 149.09 | 2.21025 | 149.09 | 0 | 0 | 0.00831846 | 561.11 | 0.00831846 | 561.11 | 0 | 0 | 2023-03-15 19:40:42 | 0.00046449 | 4.944 | 333.4907 | 0 | Close
3198 | 1 | 2 | CC Chg | 18:38:00 | 26:38:00 | 0.11864 | 3.915 | 2.21124 | 149.16 | 2.21124 | 149.16 | 0 | 0 | 0.00832234 | 561.37 | 0.00832234 | 561.37 | 0 | 0 | 2023-03-15 19:41:12 | 0.00046448 | 4.9431 | 333.4308 | 0 | Close
3199 | 1 | 2 | CC Chg | 18:38:30 | 26:38:30 | 0.11864 | 3.9152 | 2.21223 | 149.22 | 2.21223 | 149.22 | 0 | 0 | 0.00832621 | 561.63 | 0.00832621 | 561.63 | 0 | 0 | 2023-03-15 19:41:42 | 0.0004645 | 4.944 | 333.4907 | 0 | Close
3200 | 1 | 2 | CC Chg | 18:39:00 | 26:39:00 | 0.11865 | 3.9155 | 2.21322 | 149.29 | 2.21322 | 149.29 | 0 | 0 | 0.00833008 | 561.89 | 0.00833008 | 561.89 | 0 | 0 | 2023-03-15 19:42:12 | 0.00046457 | 3.2954 | 222.2872 | 0 | Close
3201 | 1 | 2 | CC Chg | 18:39:30 | 26:39:30 | 0.11865 | 3.9157 | 2.21421 | 149.36 | 2.21421 | 149.36 | 0 | 0 | 0.00833395 | 562.16 | 0.00833395 | 562.16 | 0 | 0 | 2023-03-15 19:42:42 | 0.0004646 | 4.944 | 333.4907 | 0 | Close
3202 | 1 | 2 | CC Chg | 18:40:00 | 26:40:00 | 0.11866 | 3.9159 | 2.2152 | 149.42 | 2.2152 | 149.42 | 0 | 0 | 0.00833782 | 562.42 | 0.00833782 | 562.42 | 0 | 0 | 2023-03-15 19:43:12 | 0.00046466 | 4.9431 | 333.4308 | 0 | Close
3203 | 1 | 2 | CC Chg | 18:40:30 | 26:40:30 | 0.11865 | 3.9162 | 2.21619 | 149.49 | 2.21619 | 149.49 | 0 | 0 | 0.00834169 | 562.68 | 0.00834169 | 562.68 | 0 | 0 | 2023-03-15 19:43:42 | 0.00046466 | 3.296 | 222.3272 | 0 | Close
3204 | 1 | 2 | CC Chg | 18:41:00 | 26:41:00 | 0.11866 | 3.9163 | 2.21718 | 149.56 | 2.21718 | 149.56 | 0 | 0 | 0.00834556 | 562.94 | 0.00834556 | 562.94 | 0 | 0 | 2023-03-15 19:44:12 | 0.00046471 | 9.888 | 666.9815 | 0 | Close
3205 | 1 | 2 | CC Chg | 18:41:30 | 26:41:30 | 0.11864 | 3.9166 | 2.21816 | 149.62 | 2.21816 | 149.62 | 0 | 0 | 0.00834944 | 563.2 | 0.00834944 | 563.2 | 0 | 0 | 2023-03-15 19:44:42 | 0.00046467 | 3.2954 | 222.2872 | 0 | Close
3206 | 1 | 2 | CC Chg | 18:42:00 | 26:42:00 | 0.11866 | 3.9168 | 2.21915 | 149.69 | 2.21915 | 149.69 | 0 | 0 | 0.00835331 | 563.46 | 0.00835331 | 563.46 | 0 | 0 | 2023-03-15 19:45:12 | 0.00046477 | 4.944 | 333.4907 | 0 | Close
3207 | 1 | 2 | CC Chg | 18:42:30 | 26:42:30 | 0.11865 | 3.9171 | 2.22014 | 149.76 | 2.22014 | 149.76 | 0 | 0 | 0.00835718 | 563.72 | 0.00835718 | 563.72 | 0 | 0 | 2023-03-15 19:45:42 | 0.00046476 | 3.2954 | 222.2872 | 0 | Close
3208 | 1 | 2 | CC Chg | 18:43:00 | 26:43:00 | 0.11864 | 3.9174 | 2.22113 | 149.82 | 2.22113 | 149.82 | 0 | 0 | 0.00836106 | 563.98 | 0.00836106 | 563.98 | 0 | 0 | 2023-03-15 19:46:12 | 0.00046476 | 3.296 | 222.3272 | 0 | Close
3209 | 1 | 2 | CC Chg | 18:43:30 | 26:43:30 | 0.11864 | 3.9176 | 2.22212 | 149.89 | 2.22212 | 149.89 | 0 | 0 | 0.00836493 | 564.24 | 0.00836493 | 564.24 | 0 | 0 | 2023-03-15 19:46:42 | 0.00046478 | 4.944 | 333.4907 | 0 | Close
3210 | 1 | 2 | CC Chg | 18:44:00 | 26:44:00 | 0.11864 | 3.9178 | 2.22311 | 149.96 | 2.22311 | 149.96 | 0 | 0 | 0.0083688 | 564.51 | 0.0083688 | 564.51 | 0 | 0 | 2023-03-15 19:47:12 | 0.00046481 | 4.944 | 333.4907 | 0 | Close
3211 | 1 | 2 | CC Chg | 18:44:30 | 26:44:30 | 0.11865 | 3.918 | 2.2241 | 150.02 | 2.2241 | 150.02 | 0 | 0 | 0.00837268 | 564.77 | 0.00837268 | 564.77 | 0 | 0 | 2023-03-15 19:47:42 | 0.00046487 | 4.9431 | 333.4308 | 0 | Close
3212 | 1 | 2 | CC Chg | 18:45:00 | 26:45:00 | 0.11865 | 3.9182 | 2.22509 | 150.09 | 2.22509 | 150.09 | 0 | 0 | 0.00837655 | 565.03 | 0.00837655 | 565.03 | 0 | 0 | 2023-03-15 19:48:12 | 0.00046489 | 4.9431 | 333.4308 | 0 | Close
3213 | 1 | 2 | CC Chg | 18:45:30 | 26:45:30 | 0.11864 | 3.9185 | 2.22607 | 150.16 | 2.22607 | 150.16 | 0 | 0 | 0.00838042 | 565.29 | 0.00838042 | 565.29 | 0 | 0 | 2023-03-15 19:48:42 | 0.00046489 | 3.296 | 222.3272 | 0 | Close
3214 | 1 | 2 | CC Chg | 18:46:00 | 26:46:00 | 0.11865 | 3.9187 | 2.22706 | 150.22 | 2.22706 | 150.22 | 0 | 0 | 0.0083843 | 565.55 | 0.0083843 | 565.55 | 0 | 0 | 2023-03-15 19:49:12 | 0.00046495 | 4.9449 | 333.5507 | 0 | Close
3215 | 1 | 2 | CC Chg | 18:46:30 | 26:46:30 | 0.11865 | 3.9189 | 2.22805 | 150.29 | 2.22805 | 150.29 | 0 | 0 | 0.00838817 | 565.81 | 0.00838817 | 565.81 | 0 | 0 | 2023-03-15 19:49:42 | 0.00046498 | 4.9422 | 333.3708 | 0 | Close
3216 | 1 | 2 | CC Chg | 18:47:00 | 26:47:00 | 0.11864 | 3.9191 | 2.22904 | 150.36 | 2.22904 | 150.36 | 0 | 0 | 0.00839205 | 566.07 | 0.00839205 | 566.07 | 0 | 0 | 2023-03-15 19:50:12 | 0.00046496 | 4.9449 | 333.5507 | 0 | Close
3217 | 1 | 2 | CC Chg | 18:47:30 | 26:47:30 | 0.11865 | 3.9194 | 2.23003 | 150.42 | 2.23003 | 150.42 | 0 | 0 | 0.00839592 | 566.34 | 0.00839592 | 566.34 | 0 | 0 | 2023-03-15 19:50:42 | 0.00046504 | 3.2954 | 222.2872 | 0 | Close
3218 | 1 | 2 | CC Chg | 18:48:00 | 26:48:00 | 0.11864 | 3.9196 | 2.23102 | 150.49 | 2.23102 | 150.49 | 0 | 0 | 0.0083998 | 566.6 | 0.0083998 | 566.6 | 0 | 0 | 2023-03-15 19:51:12 | 0.00046502 | 4.9449 | 333.5507 | 0 | Close
3219 | 1 | 2 | CC Chg | 18:48:30 | 26:48:30 | 0.11864 | 3.9199 | 2.23201 | 150.56 | 2.23201 | 150.56 | 0 | 0 | 0.00840367 | 566.86 | 0.00840367 | 566.86 | 0 | 0 | 2023-03-15 19:51:42 | 0.00046506 | 3.2954 | 222.2872 | 0 | Close
3220 | 1 | 2 | CC Chg | 18:49:00 | 26:49:00 | 0.11864 | 3.9201 | 2.233 | 150.62 | 2.233 | 150.62 | 0 | 0 | 0.00840755 | 567.12 | 0.00840755 | 567.12 | 0 | 0 | 2023-03-15 19:52:12 | 0.00046508 | 4.9431 | 333.4308 | 0 | Close
3221 | 1 | 2 | CC Chg | 18:49:30 | 26:49:30 | 0.11865 | 3.9204 | 2.23398 | 150.69 | 2.23398 | 150.69 | 0 | 0 | 0.00841143 | 567.38 | 0.00841143 | 567.38 | 0 | 0 | 2023-03-15 19:52:42 | 0.00046516 | 3.296 | 222.3272 | 0 | Close
3222 | 1 | 2 | CC Chg | 18:50:00 | 26:50:00 | 0.11865 | 3.9205 | 2.23497 | 150.76 | 2.23497 | 150.76 | 0 | 0 | 0.0084153 | 567.64 | 0.0084153 | 567.64 | 0 | 0 | 2023-03-15 19:53:12 | 0.00046517 | 9.8862 | 666.8615 | 0 | Close
3223 | 1 | 2 | CC Chg | 18:50:30 | 26:50:30 | 0.11864 | 3.9208 | 2.23596 | 150.82 | 2.23596 | 150.82 | 0 | 0 | 0.00841918 | 567.9 | 0.00841918 | 567.9 | 0 | 0 | 2023-03-15 19:53:42 | 0.00046516 | 3.2954 | 222.2872 | 0 | Close
3224 | 1 | 2 | CC Chg | 18:51:00 | 26:51:00 | 0.11864 | 3.9211 | 2.23695 | 150.89 | 2.23695 | 150.89 | 0 | 0 | 0.00842306 | 568.17 | 0.00842306 | 568.17 | 0 | 0 | 2023-03-15 19:54:12 | 0.0004652 | 3.296 | 222.3272 | 0 | Close
3225 | 1 | 2 | CC Chg | 18:51:30 | 26:51:30 | 0.11865 | 3.9212 | 2.23794 | 150.96 | 2.23794 | 150.96 | 0 | 0 | 0.00842693 | 568.43 | 0.00842693 | 568.43 | 0 | 0 | 2023-03-15 19:54:42 | 0.00046525 | 9.888 | 666.9815 | 0 | Close
3226 | 1 | 2 | CC Chg | 18:52:00 | 26:52:00 | 0.11865 | 3.9214 | 2.23893 | 151.02 | 2.23893 | 151.02 | 0 | 0 | 0.00843081 | 568.69 | 0.00843081 | 568.69 | 0 | 0 | 2023-03-15 19:55:12 | 0.00046527 | 4.9431 | 333.4308 | 0 | Close
3227 | 1 | 2 | CC Chg | 18:52:30 | 26:52:30 | 0.11865 | 3.9217 | 2.23992 | 151.09 | 2.23992 | 151.09 | 0 | 0 | 0.00843469 | 568.95 | 0.00843469 | 568.95 | 0 | 0 | 2023-03-15 19:55:42 | 0.00046531 | 3.2966 | 222.3671 | 0 | Close
3228 | 1 | 2 | CC Chg | 18:53:00 | 26:53:00 | 0.11865 | 3.9219 | 2.2409 | 151.16 | 2.2409 | 151.16 | 0 | 0 | 0.00843856 | 569.21 | 0.00843856 | 569.21 | 0 | 0 | 2023-03-15 19:56:12 | 0.00046533 | 4.9413 | 333.3108 | 0 | Close
3229 | 1 | 2 | CC Chg | 18:53:30 | 26:53:30 | 0.11864 | 3.9222 | 2.24189 | 151.22 | 2.24189 | 151.22 | 0 | 0 | 0.00844244 | 569.47 | 0.00844244 | 569.47 | 0 | 0 | 2023-03-15 19:56:42 | 0.00046533 | 3.2966 | 222.3671 | 0 | Close
3230 | 1 | 2 | CC Chg | 18:54:00 | 26:54:00 | 0.11865 | 3.9224 | 2.24288 | 151.29 | 2.24288 | 151.29 | 0 | 0 | 0.00844632 | 569.73 | 0.00844632 | 569.73 | 0 | 0 | 2023-03-15 19:57:12 | 0.00046539 | 4.9449 | 333.5507 | 0 | Close
3231 | 1 | 2 | CC Chg | 18:54:30 | 26:54:30 | 0.11866 | 3.9227 | 2.24387 | 151.36 | 2.24387 | 151.36 | 0 | 0 | 0.0084502 | 570 | 0.0084502 | 570 | 0 | 0 | 2023-03-15 19:57:42 | 0.00046547 | 3.2954 | 222.2872 | 0 | Close
3232 | 1 | 2 | CC Chg | 18:55:00 | 26:55:00 | 0.11865 | 3.9229 | 2.24486 | 151.42 | 2.24486 | 151.42 | 0 | 0 | 0.00845408 | 570.26 | 0.00845408 | 570.26 | 0 | 0 | 2023-03-15 19:58:12 | 0.00046545 | 4.9431 | 333.4308 | 0 | Close
3233 | 1 | 2 | CC Chg | 18:55:30 | 26:55:30 | 0.11865 | 3.9231 | 2.24585 | 151.49 | 2.24585 | 151.49 | 0 | 0 | 0.00845796 | 570.52 | 0.00845796 | 570.52 | 0 | 0 | 2023-03-15 19:58:42 | 0.00046548 | 4.9431 | 333.4308 | 0 | Close
3234 | 1 | 2 | CC Chg | 18:56:00 | 26:56:00 | 0.11866 | 3.9233 | 2.24684 | 151.56 | 2.24684 | 151.56 | 0 | 0 | 0.00846183 | 570.78 | 0.00846183 | 570.78 | 0 | 0 | 2023-03-15 19:59:12 | 0.00046554 | 4.944 | 333.4907 | 0 | Close
3235 | 1 | 2 | CC Chg | 18:56:30 | 26:56:30 | 0.11865 | 3.9235 | 2.24783 | 151.62 | 2.24783 | 151.62 | 0 | 0 | 0.00846571 | 571.04 | 0.00846571 | 571.04 | 0 | 0 | 2023-03-15 19:59:42 | 0.00046552 | 4.9449 | 333.5507 | 0 | Close
3236 | 1 | 2 | CC Chg | 18:57:00 | 26:57:00 | 0.11863 | 3.9237 | 2.24881 | 151.69 | 2.24881 | 151.69 | 0 | 0 | 0.00846959 | 571.3 | 0.00846959 | 571.3 | 0 | 0 | 2023-03-15 20:00:12 | 0.00046547 | 4.9413 | 333.3108 | 0 | Close
3237 | 1 | 2 | CC Chg | 18:57:30 | 26:57:30 | 0.11865 | 3.924 | 2.2498 | 151.76 | 2.2498 | 151.76 | 0 | 0 | 0.00847347 | 571.57 | 0.00847347 | 571.57 | 0 | 0 | 2023-03-15 20:00:42 | 0.00046558 | 3.2972 | 222.4071 | 0 | Close
3238 | 1 | 2 | CC Chg | 18:58:00 | 26:58:00 | 0.11865 | 3.9242 | 2.25079 | 151.82 | 2.25079 | 151.82 | 0 | 0 | 0.00847735 | 571.83 | 0.00847735 | 571.83 | 0 | 0 | 2023-03-15 20:01:12 | 0.00046561 | 4.9431 | 333.4308 | 0 | Close
3239 | 1 | 2 | CC Chg | 18:58:30 | 26:58:30 | 0.11866 | 3.9244 | 2.25178 | 151.89 | 2.25178 | 151.89 | 0 | 0 | 0.00848123 | 572.09 | 0.00848123 | 572.09 | 0 | 0 | 2023-03-15 20:01:42 | 0.00046567 | 4.944 | 333.4907 | 0 | Close
3240 | 1 | 2 | CC Chg | 18:59:00 | 26:59:00 | 0.11865 | 3.9247 | 2.25277 | 151.96 | 2.25277 | 151.96 | 0 | 0 | 0.00848511 | 572.35 | 0.00848511 | 572.35 | 0 | 0 | 2023-03-15 20:02:12 | 0.00046567 | 3.296 | 222.3272 | 0 | Close
3241 | 1 | 2 | CC Chg | 18:59:30 | 26:59:30 | 0.11864 | 3.9249 | 2.25376 | 152.02 | 2.25376 | 152.02 | 0 | 0 | 0.00848899 | 572.61 | 0.00848899 | 572.61 | 0 | 0 | 2023-03-15 20:02:42 | 0.00046565 | 4.9431 | 333.4308 | 0 | Close
3242 | 1 | 2 | CC Chg | 19:00:00 | 27:00:00 | 0.11865 | 3.9252 | 2.25475 | 152.09 | 2.25475 | 152.09 | 0 | 0 | 0.00849287 | 572.88 | 0.00849287 | 572.88 | 0 | 0 | 2023-03-15 20:03:12 | 0.00046572 | 3.2954 | 222.2872 | 0 | Close
3243 | 1 | 2 | CC Chg | 19:00:30 | 27:00:30 | 0.11863 | 3.9255 | 2.25574 | 152.16 | 2.25574 | 152.16 | 0 | 0 | 0.00849676 | 573.14 | 0.00849676 | 573.14 | 0 | 0 | 2023-03-15 20:03:42 | 0.00046568 | 3.296 | 222.3272 | 0 | Close
3244 | 1 | 2 | CC Chg | 19:01:00 | 27:01:00 | 0.11864 | 3.9257 | 2.25672 | 152.22 | 2.25672 | 152.22 | 0 | 0 | 0.00850064 | 573.4 | 0.00850064 | 573.4 | 0 | 0 | 2023-03-15 20:04:12 | 0.00046575 | 4.9431 | 333.4308 | 0 | Close
3245 | 1 | 2 | CC Chg | 19:01:30 | 27:01:30 | 0.11864 | 3.9259 | 2.25771 | 152.29 | 2.25771 | 152.29 | 0 | 0 | 0.00850452 | 573.66 | 0.00850452 | 573.66 | 0 | 0 | 2023-03-15 20:04:42 | 0.00046577 | 4.9431 | 333.4308 | 0 | Close
3246 | 1 | 2 | CC Chg | 19:02:00 | 27:02:00 | 0.11865 | 3.9261 | 2.2587 | 152.36 | 2.2587 | 152.36 | 0 | 0 | 0.0085084 | 573.92 | 0.0085084 | 573.92 | 0 | 0 | 2023-03-15 20:05:12 | 0.00046583 | 4.9431 | 333.4308 | 0 | Close
3247 | 1 | 2 | CC Chg | 19:02:30 | 27:02:30 | 0.11866 | 3.9264 | 2.25969 | 152.42 | 2.25969 | 152.42 | 0 | 0 | 0.00851228 | 574.18 | 0.00851228 | 574.18 | 0 | 0 | 2023-03-15 20:05:42 | 0.00046591 | 3.2966 | 222.3671 | 0 | Close
3248 | 1 | 2 | CC Chg | 19:03:00 | 27:03:00 | 0.11866 | 3.9266 | 2.26068 | 152.49 | 2.26068 | 152.49 | 0 | 0 | 0.00851616 | 574.45 | 0.00851616 | 574.45 | 0 | 0 | 2023-03-15 20:06:12 | 0.00046593 | 4.9449 | 333.5507 | 0 | Close
3249 | 1 | 2 | CC Chg | 19:03:30 | 27:03:30 | 0.11865 | 3.9268 | 2.26167 | 152.56 | 2.26167 | 152.56 | 0 | 0 | 0.00852005 | 574.71 | 0.00852005 | 574.71 | 0 | 0 | 2023-03-15 20:06:42 | 0.00046591 | 4.9431 | 333.4308 | 0 | Close
3250 | 1 | 2 | CC Chg | 19:04:00 | 27:04:00 | 0.11865 | 3.927 | 2.26266 | 152.62 | 2.26266 | 152.62 | 0 | 0 | 0.00852393 | 574.97 | 0.00852393 | 574.97 | 0 | 0 | 2023-03-15 20:07:12 | 0.00046594 | 4.944 | 333.4907 | 0 | Close
3251 | 1 | 2 | CC Chg | 19:04:30 | 27:04:30 | 0.11865 | 3.9272 | 2.26365 | 152.69 | 2.26365 | 152.69 | 0 | 0 | 0.00852781 | 575.23 | 0.00852781 | 575.23 | 0 | 0 | 2023-03-15 20:07:42 | 0.00046596 | 4.9449 | 333.5507 | 0 | Close
3252 | 1 | 2 | CC Chg | 19:05:00 | 27:05:00 | 0.11865 | 3.9275 | 2.26464 | 152.76 | 2.26464 | 152.76 | 0 | 0 | 0.0085317 | 575.49 | 0.0085317 | 575.49 | 0 | 0 | 2023-03-15 20:08:12 | 0.000466 | 3.296 | 222.3272 | 0 | Close
3253 | 1 | 2 | CC Chg | 19:05:30 | 27:05:30 | 0.11866 | 3.9277 | 2.26562 | 152.82 | 2.26562 | 152.82 | 0 | 0 | 0.00853558 | 575.76 | 0.00853558 | 575.76 | 0 | 0 | 2023-03-15 20:08:42 | 0.00046606 | 4.9422 | 333.3708 | 0 | Close
3254 | 1 | 2 | CC Chg | 19:06:00 | 27:06:00 | 0.11866 | 3.928 | 2.26661 | 152.89 | 2.26661 | 152.89 | 0 | 0 | 0.00853946 | 576.02 | 0.00853946 | 576.02 | 0 | 0 | 2023-03-15 20:09:12 | 0.0004661 | 3.2966 | 222.3671 | 0 | Close
3255 | 1 | 2 | CC Chg | 19:06:30 | 27:06:30 | 0.11865 | 3.9282 | 2.2676 | 152.96 | 2.2676 | 152.96 | 0 | 0 | 0.00854335 | 576.28 | 0.00854335 | 576.28 | 0 | 0 | 2023-03-15 20:09:42 | 0.00046608 | 4.944 | 333.4907 | 0 | Close
3256 | 1 | 2 | CC Chg | 19:07:00 | 27:07:00 | 0.11866 | 3.9285 | 2.26859 | 153.02 | 2.26859 | 153.02 | 0 | 0 | 0.00854723 | 576.54 | 0.00854723 | 576.54 | 0 | 0 | 2023-03-15 20:10:12 | 0.00046616 | 3.2966 | 222.3671 | 0 | Close
3257 | 1 | 2 | CC Chg | 19:07:30 | 27:07:30 | 0.11865 | 3.9288 | 2.26958 | 153.09 | 2.26958 | 153.09 | 0 | 0 | 0.00855112 | 576.8 | 0.00855112 | 576.8 | 0 | 0 | 2023-03-15 20:10:42 | 0.00046615 | 3.2954 | 222.2872 | 0 | Close
3258 | 1 | 2 | CC Chg | 19:08:00 | 27:08:00 | 0.11865 | 3.9288 | 2.27057 | 153.16 | 2.27057 | 153.16 | 0 | 0 | 0.008555 | 577.07 | 0.008555 | 577.07 | 0 | 0 | 2023-03-15 20:11:12 | 0.00046615 | 0 | 0 | 0 | Close
3259 | 1 | 2 | CC Chg | 19:08:30 | 27:08:30 | 0.11865 | 3.9291 | 2.27156 | 153.22 | 2.27156 | 153.22 | 0 | 0 | 0.00855889 | 577.33 | 0.00855889 | 577.33 | 0 | 0 | 2023-03-15 20:11:42 | 0.00046619 | 3.2966 | 222.3671 | 0 | Close
3260 | 1 | 2 | CC Chg | 19:09:00 | 27:09:00 | 0.11865 | 3.9293 | 2.27255 | 153.29 | 2.27255 | 153.29 | 0 | 0 | 0.00856277 | 577.59 | 0.00856277 | 577.59 | 0 | 0 | 2023-03-15 20:12:12 | 0.00046621 | 4.9422 | 333.3708 | 0 | Close
3261 | 1 | 2 | CC Chg | 19:09:30 | 27:09:30 | 0.11866 | 3.9296 | 2.27353 | 153.36 | 2.27353 | 153.36 | 0 | 0 | 0.00856666 | 577.85 | 0.00856666 | 577.85 | 0 | 0 | 2023-03-15 20:12:42 | 0.00046629 | 3.296 | 222.3272 | 0 | Close
3262 | 1 | 2 | CC Chg | 19:10:00 | 27:10:00 | 0.11865 | 3.9297 | 2.27452 | 153.42 | 2.27452 | 153.42 | 0 | 0 | 0.00857054 | 578.11 | 0.00857054 | 578.11 | 0 | 0 | 2023-03-15 20:13:12 | 0.00046626 | 9.8916 | 667.2213 | 0 | Close
3263 | 1 | 2 | CC Chg | 19:10:30 | 27:10:30 | 0.11866 | 3.93 | 2.27551 | 153.49 | 2.27551 | 153.49 | 0 | 0 | 0.00857443 | 578.38 | 0.00857443 | 578.38 | 0 | 0 | 2023-03-15 20:13:42 | 0.00046633 | 3.296 | 222.3272 | 0 | Close
3264 | 1 | 2 | CC Chg | 19:11:00 | 27:11:00 | 0.11864 | 3.9302 | 2.2765 | 153.56 | 2.2765 | 153.56 | 0 | 0 | 0.00857832 | 578.64 | 0.00857832 | 578.64 | 0 | 0 | 2023-03-15 20:14:12 | 0.00046628 | 4.9431 | 333.4308 | 0 | Close
3265 | 1 | 2 | CC Chg | 19:11:30 | 27:11:30 | 0.11865 | 3.9305 | 2.27749 | 153.62 | 2.27749 | 153.62 | 0 | 0 | 0.0085822 | 578.9 | 0.0085822 | 578.9 | 0 | 0 | 2023-03-15 20:14:42 | 0.00046635 | 3.2948 | 222.2472 | 0 | Close
3266 | 1 | 2 | CC Chg | 19:12:00 | 27:12:00 | 0.11866 | 3.9307 | 2.27848 | 153.69 | 2.27848 | 153.69 | 0 | 0 | 0.00858609 | 579.16 | 0.00858609 | 579.16 | 0 | 0 | 2023-03-15 20:15:12 | 0.00046642 | 4.9458 | 333.6106 | 0 | Close
3267 | 1 | 2 | CC Chg | 19:12:30 | 27:12:30 | 0.11865 | 3.931 | 2.27947 | 153.76 | 2.27947 | 153.76 | 0 | 0 | 0.00858998 | 579.42 | 0.00858998 | 579.42 | 0 | 0 | 2023-03-15 20:15:42 | 0.00046641 | 3.296 | 222.3272 | 0 | Close
3268 | 1 | 2 | CC Chg | 19:13:00 | 27:13:00 | 0.11866 | 3.9313 | 2.28046 | 153.83 | 2.28046 | 153.83 | 0 | 0 | 0.00859386 | 579.69 | 0.00859386 | 579.69 | 0 | 0 | 2023-03-15 20:16:12 | 0.00046649 | 3.2954 | 222.2872 | 0 | Close
3269 | 1 | 2 | CC Chg | 19:13:30 | 27:13:30 | 0.11865 | 3.9315 | 2.28144 | 153.89 | 2.28144 | 153.89 | 0 | 0 | 0.00859775 | 579.95 | 0.00859775 | 579.95 | 0 | 0 | 2023-03-15 20:16:42 | 0.00046647 | 4.944 | 333.4907 | 0 | Close
3270 | 1 | 2 | CC Chg | 19:14:00 | 27:14:00 | 0.11865 | 3.9317 | 2.28243 | 153.96 | 2.28243 | 153.96 | 0 | 0 | 0.00860164 | 580.21 | 0.00860164 | 580.21 | 0 | 0 | 2023-03-15 20:17:12 | 0.0004665 | 4.944 | 333.4907 | 0 | Close
3271 | 1 | 2 | CC Chg | 19:14:30 | 27:14:30 | 0.11866 | 3.932 | 2.28342 | 154.03 | 2.28342 | 154.03 | 0 | 0 | 0.00860552 | 580.47 | 0.00860552 | 580.47 | 0 | 0 | 2023-03-15 20:17:42 | 0.00046657 | 3.296 | 222.3272 | 0 | Close
3272 | 1 | 2 | CC Chg | 19:15:00 | 27:15:00 | 0.11865 | 3.932 | 2.28441 | 154.09 | 2.28441 | 154.09 | 0 | 0 | 0.00860941 | 580.74 | 0.00860941 | 580.74 | 0 | 0 | 2023-03-15 20:18:12 | 0.00046653 | 0 | 0 | 0 | Close
3273 | 1 | 2 | CC Chg | 19:15:30 | 27:15:30 | 0.11865 | 3.9323 | 2.2854 | 154.16 | 2.2854 | 154.16 | 0 | 0 | 0.0086133 | 581 | 0.0086133 | 581 | 0 | 0 | 2023-03-15 20:18:42 | 0.00046657 | 3.296 | 222.3272 | 0 | Close
3274 | 1 | 2 | CC Chg | 19:16:00 | 27:16:00 | 0.11864 | 3.9326 | 2.28639 | 154.23 | 2.28639 | 154.23 | 0 | 0 | 0.00861719 | 581.26 | 0.00861719 | 581.26 | 0 | 0 | 2023-03-15 20:19:12 | 0.00046656 | 3.2954 | 222.2872 | 0 | Close
3275 | 1 | 2 | CC Chg | 19:16:30 | 27:16:30 | 0.11866 | 3.9328 | 2.28738 | 154.29 | 2.28738 | 154.29 | 0 | 0 | 0.00862108 | 581.52 | 0.00862108 | 581.52 | 0 | 0 | 2023-03-15 20:19:42 | 0.00046667 | 4.9458 | 333.6106 | 0 | Close
3276 | 1 | 2 | CC Chg | 19:17:00 | 27:17:00 | 0.11866 | 3.933 | 2.28837 | 154.36 | 2.28837 | 154.36 | 0 | 0 | 0.00862497 | 581.79 | 0.00862497 | 581.79 | 0 | 0 | 2023-03-15 20:20:12 | 0.00046669 | 4.9422 | 333.3708 | 0 | Close
3277 | 1 | 2 | CC Chg | 19:17:30 | 27:17:30 | 0.11865 | 3.9332 | 2.28935 | 154.43 | 2.28935 | 154.43 | 0 | 0 | 0.00862886 | 582.05 | 0.00862886 | 582.05 | 0 | 0 | 2023-03-15 20:20:42 | 0.00046667 | 4.9449 | 333.5507 | 0 | Close
3278 | 1 | 2 | CC Chg | 19:18:00 | 27:18:00 | 0.11865 | 3.9334 | 2.29034 | 154.49 | 2.29034 | 154.49 | 0 | 0 | 0.00863274 | 582.31 | 0.00863274 | 582.31 | 0 | 0 | 2023-03-15 20:21:12 | 0.0004667 | 4.9431 | 333.4308 | 0 | Close
3279 | 1 | 2 | CC Chg | 19:18:30 | 27:18:30 | 0.11865 | 3.9337 | 2.29133 | 154.56 | 2.29133 | 154.56 | 0 | 0 | 0.00863663 | 582.57 | 0.00863663 | 582.57 | 0 | 0 | 2023-03-15 20:21:42 | 0.00046673 | 3.2966 | 222.3671 | 0 | Close
3280 | 1 | 2 | CC Chg | 19:19:00 | 27:19:00 | 0.11864 | 3.9339 | 2.29232 | 154.63 | 2.29232 | 154.63 | 0 | 0 | 0.00864052 | 582.83 | 0.00864052 | 582.83 | 0 | 0 | 2023-03-15 20:22:12 | 0.00046672 | 4.9422 | 333.3708 | 0 | Close
3281 | 1 | 2 | CC Chg | 19:19:30 | 27:19:30 | 0.11864 | 3.9342 | 2.29331 | 154.69 | 2.29331 | 154.69 | 0 | 0 | 0.00864441 | 583.1 | 0.00864441 | 583.1 | 0 | 0 | 2023-03-15 20:22:42 | 0.00046675 | 3.2972 | 222.4071 | 0 | Close
3282 | 1 | 2 | CC Chg | 19:20:00 | 27:20:00 | 0.11865 | 3.9345 | 2.2943 | 154.76 | 2.2943 | 154.76 | 0 | 0 | 0.0086483 | 583.36 | 0.0086483 | 583.36 | 0 | 0 | 2023-03-15 20:23:12 | 0.00046683 | 3.2948 | 222.2472 | 0 | Close
3283 | 1 | 2 | CC Chg | 19:20:30 | 27:20:30 | 0.11866 | 3.9346 | 2.29529 | 154.83 | 2.29529 | 154.83 | 0 | 0 | 0.00865219 | 583.62 | 0.00865219 | 583.62 | 0 | 0 | 2023-03-15 20:23:42 | 0.00046688 | 9.8898 | 667.1014 | 0 | Close
3284 | 1 | 2 | CC Chg | 19:21:00 | 27:21:00 | 0.11867 | 3.9349 | 2.29628 | 154.89 | 2.29628 | 154.89 | 0 | 0 | 0.00865608 | 583.88 | 0.00865608 | 583.88 | 0 | 0 | 2023-03-15 20:24:12 | 0.00046695 | 3.2954 | 222.2872 | 0 | Close
3285 | 1 | 2 | CC Chg | 19:21:30 | 27:21:30 | 0.11865 | 3.935 | 2.29726 | 154.96 | 2.29726 | 154.96 | 0 | 0 | 0.00865998 | 584.15 | 0.00865998 | 584.15 | 0 | 0 | 2023-03-15 20:24:42 | 0.00046689 | 9.888 | 666.9815 | 0 | Close
3286 | 1 | 2 | CC Chg | 19:22:00 | 27:22:00 | 0.11866 | 3.9353 | 2.29825 | 155.03 | 2.29825 | 155.03 | 0 | 0 | 0.00866387 | 584.41 | 0.00866387 | 584.41 | 0 | 0 | 2023-03-15 20:25:12 | 0.00046696 | 3.2954 | 222.2872 | 0 | Close
3287 | 1 | 2 | CC Chg | 19:22:30 | 27:22:30 | 0.11865 | 3.9355 | 2.29924 | 155.09 | 2.29924 | 155.09 | 0 | 0 | 0.00866776 | 584.67 | 0.00866776 | 584.67 | 0 | 0 | 2023-03-15 20:25:42 | 0.00046695 | 4.9458 | 333.6106 | 0 | Close
3288 | 1 | 2 | CC Chg | 19:23:00 | 27:23:00 | 0.11866 | 3.9358 | 2.30023 | 155.16 | 2.30023 | 155.16 | 0 | 0 | 0.00867165 | 584.93 | 0.00867165 | 584.93 | 0 | 0 | 2023-03-15 20:26:12 | 0.00046702 | 3.2948 | 222.2472 | 0 | Close
3289 | 1 | 2 | CC Chg | 19:23:30 | 27:23:30 | 0.11864 | 3.936 | 2.30122 | 155.23 | 2.30122 | 155.23 | 0 | 0 | 0.00867554 | 585.2 | 0.00867554 | 585.2 | 0 | 0 | 2023-03-15 20:26:42 | 0.00046697 | 4.9449 | 333.5507 | 0 | Close
3290 | 1 | 2 | CC Chg | 19:24:00 | 27:24:00 | 0.11864 | 3.9363 | 2.30221 | 155.29 | 2.30221 | 155.29 | 0 | 0 | 0.00867943 | 585.46 | 0.00867943 | 585.46 | 0 | 0 | 2023-03-15 20:27:12 | 0.000467 | 3.2954 | 222.2872 | 0 | Close
3291 | 1 | 2 | CC Chg | 19:24:30 | 27:24:30 | 0.11864 | 3.9366 | 2.3032 | 155.36 | 2.3032 | 155.36 | 0 | 0 | 0.00868332 | 585.72 | 0.00868332 | 585.72 | 0 | 0 | 2023-03-15 20:27:42 | 0.00046704 | 3.296 | 222.3272 | 0 | Close
3292 | 1 | 2 | CC Chg | 19:25:00 | 27:25:00 | 0.11865 | 3.9367 | 2.30419 | 155.43 | 2.30419 | 155.43 | 0 | 0 | 0.00868722 | 585.98 | 0.00868722 | 585.98 | 0 | 0 | 2023-03-15 20:28:12 | 0.00046709 | 9.8862 | 666.8615 | 0 | Close
3293 | 1 | 2 | CC Chg | 19:25:30 | 27:25:30 | 0.11866 | 3.937 | 2.30517 | 155.49 | 2.30517 | 155.49 | 0 | 0 | 0.00869111 | 586.25 | 0.00869111 | 586.25 | 0 | 0 | 2023-03-15 20:28:42 | 0.00046716 | 3.296 | 222.3272 | 0 | Close
3294 | 1 | 2 | CC Chg | 19:26:00 | 27:26:00 | 0.11865 | 3.9372 | 2.30616 | 155.56 | 2.30616 | 155.56 | 0 | 0 | 0.008695 | 586.51 | 0.008695 | 586.51 | 0 | 0 | 2023-03-15 20:29:12 | 0.00046715 | 4.944 | 333.4907 | 0 | Close
3295 | 1 | 2 | CC Chg | 19:26:30 | 27:26:30 | 0.11865 | 3.9374 | 2.30715 | 155.63 | 2.30715 | 155.63 | 0 | 0 | 0.0086989 | 586.77 | 0.0086989 | 586.77 | 0 | 0 | 2023-03-15 20:29:42 | 0.00046717 | 4.944 | 333.4907 | 0 | Close
3296 | 1 | 2 | CC Chg | 19:27:00 | 27:27:00 | 0.11865 | 3.9377 | 2.30814 | 155.69 | 2.30814 | 155.69 | 0 | 0 | 0.00870279 | 587.03 | 0.00870279 | 587.03 | 0 | 0 | 2023-03-15 20:30:12 | 0.00046721 | 3.296 | 222.3272 | 0 | Close
3297 | 1 | 2 | CC Chg | 19:27:30 | 27:27:30 | 0.11865 | 3.9378 | 2.30913 | 155.76 | 2.30913 | 155.76 | 0 | 0 | 0.00870668 | 587.3 | 0.00870668 | 587.3 | 0 | 0 | 2023-03-15 20:30:42 | 0.00046722 | 9.888 | 666.9815 | 0 | Close
3298 | 1 | 2 | CC Chg | 19:28:00 | 27:28:00 | 0.11865 | 3.9381 | 2.31012 | 155.83 | 2.31012 | 155.83 | 0 | 0 | 0.00871058 | 587.56 | 0.00871058 | 587.56 | 0 | 0 | 2023-03-15 20:31:12 | 0.00046726 | 3.2954 | 222.2872 | 0 | Close
3299 | 1 | 2 | CC Chg | 19:28:30 | 27:28:30 | 0.11866 | 3.9383 | 2.31111 | 155.89 | 2.31111 | 155.89 | 0 | 0 | 0.00871447 | 587.82 | 0.00871447 | 587.82 | 0 | 0 | 2023-03-15 20:31:42 | 0.00046732 | 4.944 | 333.4907 | 0 | Close
3300 | 1 | 2 | CC Chg | 19:29:00 | 27:29:00 | 0.11865 | 3.9385 | 2.3121 | 155.96 | 2.3121 | 155.96 | 0 | 0 | 0.00871837 | 588.09 | 0.00871837 | 588.09 | 0 | 0 | 2023-03-15 20:32:12 | 0.0004673 | 4.944 | 333.4907 | 0 | Close
3301 | 1 | 2 | CC Chg | 19:29:30 | 27:29:30 | 0.11864 | 3.9387 | 2.31309 | 156.03 | 2.31309 | 156.03 | 0 | 0 | 0.00872226 | 588.35 | 0.00872226 | 588.35 | 0 | 0 | 2023-03-15 20:32:42 | 0.00046729 | 4.944 | 333.4907 | 0 | Close
3302 | 1 | 2 | CC Chg | 19:30:00 | 27:30:00 | 0.11866 | 3.939 | 2.31407 | 156.09 | 2.31407 | 156.09 | 0 | 0 | 0.00872615 | 588.61 | 0.00872615 | 588.61 | 0 | 0 | 2023-03-15 20:33:12 | 0.0004674 | 3.2966 | 222.3671 | 0 | Close
3303 | 1 | 2 | CC Chg | 19:30:30 | 27:30:30 | 0.11865 | 3.9392 | 2.31506 | 156.16 | 2.31506 | 156.16 | 0 | 0 | 0.00873005 | 588.87 | 0.00873005 | 588.87 | 0 | 0 | 2023-03-15 20:33:42 | 0.00046739 | 4.9422 | 333.3708 | 0 | Close
3304 | 1 | 2 | CC Chg | 19:31:00 | 27:31:00 | 0.11866 | 3.9395 | 2.31605 | 156.23 | 2.31605 | 156.23 | 0 | 0 | 0.00873394 | 589.14 | 0.00873394 | 589.14 | 0 | 0 | 2023-03-15 20:34:12 | 0.00046746 | 3.296 | 222.3272 | 0 | Close
3305 | 1 | 2 | CC Chg | 19:31:30 | 27:31:30 | 0.11865 | 3.9398 | 2.31704 | 156.29 | 2.31704 | 156.29 | 0 | 0 | 0.00873784 | 589.4 | 0.00873784 | 589.4 | 0 | 0 | 2023-03-15 20:34:42 | 0.00046746 | 3.296 | 222.3272 | 0 | Close
3306 | 1 | 2 | CC Chg | 19:32:00 | 27:32:00 | 0.11865 | 3.94 | 2.31803 | 156.36 | 2.31803 | 156.36 | 0 | 0 | 0.00874173 | 589.66 | 0.00874173 | 589.66 | 0 | 0 | 2023-03-15 20:35:12 | 0.00046748 | 4.944 | 333.4907 | 0 | Close
3307 | 1 | 2 | CC Chg | 19:32:30 | 27:32:30 | 0.11865 | 3.9401 | 2.31902 | 156.43 | 2.31902 | 156.43 | 0 | 0 | 0.00874563 | 589.92 | 0.00874563 | 589.92 | 0 | 0 | 2023-03-15 20:35:42 | 0.00046749 | 9.888 | 666.9815 | 0 | Close
3308 | 1 | 2 | CC Chg | 19:33:00 | 27:33:00 | 0.11864 | 3.9403 | 2.32001 | 156.49 | 2.32001 | 156.49 | 0 | 0 | 0.00874953 | 590.19 | 0.00874953 | 590.19 | 0 | 0 | 2023-03-15 20:36:12 | 0.00046748 | 4.944 | 333.4907 | 0 | Close
3309 | 1 | 2 | CC Chg | 19:33:30 | 27:33:30 | 0.11863 | 3.9405 | 2.321 | 156.56 | 2.321 | 156.56 | 0 | 0 | 0.00875342 | 590.45 | 0.00875342 | 590.45 | 0 | 0 | 2023-03-15 20:36:42 | 0.00046746 | 4.9422 | 333.3708 | 0 | Close
3310 | 1 | 2 | CC Chg | 19:34:00 | 27:34:00 | 0.11864 | 3.9408 | 2.32198 | 156.63 | 2.32198 | 156.63 | 0 | 0 | 0.00875732 | 590.71 | 0.00875732 | 590.71 | 0 | 0 | 2023-03-15 20:37:12 | 0.00046754 | 3.2966 | 222.3671 | 0 | Close
3311 | 1 | 2 | CC Chg | 19:34:30 | 27:34:30 | 0.11864 | 3.9411 | 2.32297 | 156.69 | 2.32297 | 156.69 | 0 | 0 | 0.00876122 | 590.98 | 0.00876122 | 590.98 | 0 | 0 | 2023-03-15 20:37:42 | 0.00046757 | 3.296 | 222.3272 | 0 | Close
3312 | 1 | 2 | CC Chg | 19:35:00 | 27:35:00 | 0.11865 | 3.9412 | 2.32396 | 156.76 | 2.32396 | 156.76 | 0 | 0 | 0.00876511 | 591.24 | 0.00876511 | 591.24 | 0 | 0 | 2023-03-15 20:38:12 | 0.00046762 | 9.8844 | 666.7416 | 0 | Close
3313 | 1 | 2 | CC Chg | 19:35:30 | 27:35:30 | 0.11866 | 3.9415 | 2.32495 | 156.83 | 2.32495 | 156.83 | 0 | 0 | 0.00876901 | 591.5 | 0.00876901 | 591.5 | 0 | 0 | 2023-03-15 20:38:42 | 0.0004677 | 3.296 | 222.3272 | 0 | Close
3314 | 1 | 2 | CC Chg | 19:36:00 | 27:36:00 | 0.11865 | 3.9418 | 2.32594 | 156.89 | 2.32594 | 156.89 | 0 | 0 | 0.00877291 | 591.76 | 0.00877291 | 591.76 | 0 | 0 | 2023-03-15 20:39:12 | 0.00046769 | 3.296 | 222.3272 | 0 | Close
3315 | 1 | 2 | CC Chg | 19:36:30 | 27:36:30 | 0.11865 | 3.9421 | 2.32693 | 156.96 | 2.32693 | 156.96 | 0 | 0 | 0.0087768 | 592.03 | 0.0087768 | 592.03 | 0 | 0 | 2023-03-15 20:39:42 | 0.00046773 | 3.296 | 222.3272 | 0 | Close
3316 | 1 | 2 | CC Chg | 19:37:00 | 27:37:00 | 0.11864 | 3.9422 | 2.32792 | 157.03 | 2.32792 | 157.03 | 0 | 0 | 0.0087807 | 592.29 | 0.0087807 | 592.29 | 0 | 0 | 2023-03-15 20:40:12 | 0.0004677 | 9.8844 | 666.7416 | 0 | Close
3317 | 1 | 2 | CC Chg | 19:37:30 | 27:37:30 | 0.11864 | 3.9424 | 2.3289 | 157.09 | 2.3289 | 157.09 | 0 | 0 | 0.0087846 | 592.55 | 0.0087846 | 592.55 | 0 | 0 | 2023-03-15 20:40:42 | 0.00046773 | 4.944 | 333.4907 | 0 | Close
3318 | 1 | 2 | CC Chg | 19:38:00 | 27:38:00 | 0.11865 | 3.9427 | 2.32989 | 157.16 | 2.32989 | 157.16 | 0 | 0 | 0.0087885 | 592.82 | 0.0087885 | 592.82 | 0 | 0 | 2023-03-15 20:41:12 | 0.0004678 | 3.2966 | 222.3671 | 0 | Close
3319 | 1 | 2 | CC Chg | 19:38:30 | 27:38:30 | 0.11867 | 3.9429 | 2.33088 | 157.23 | 2.33088 | 157.23 | 0 | 0 | 0.0087924 | 593.08 | 0.0087924 | 593.08 | 0 | 0 | 2023-03-15 20:41:42 | 0.0004679 | 4.9431 | 333.4308 | 0 | Close
3320 | 1 | 2 | CC Chg | 19:39:00 | 27:39:00 | 0.11864 | 3.943 | 2.33187 | 157.29 | 2.33187 | 157.29 | 0 | 0 | 0.00879629 | 593.34 | 0.00879629 | 593.34 | 0 | 0 | 2023-03-15 20:42:12 | 0.0004678 | 9.888 | 666.9815 | 0 | Close
3321 | 1 | 2 | CC Chg | 19:39:30 | 27:39:30 | 0.11865 | 3.9433 | 2.33286 | 157.36 | 2.33286 | 157.36 | 0 | 0 | 0.00880019 | 593.6 | 0.00880019 | 593.6 | 0 | 0 | 2023-03-15 20:42:42 | 0.00046787 | 3.2954 | 222.2872 | 0 | Close
3322 | 1 | 2 | CC Chg | 19:40:00 | 27:40:00 | 0.11864 | 3.9435 | 2.33385 | 157.43 | 2.33385 | 157.43 | 0 | 0 | 0.00880409 | 593.87 | 0.00880409 | 593.87 | 0 | 0 | 2023-03-15 20:43:12 | 0.00046786 | 4.944 | 333.4907 | 0 | Close
3323 | 1 | 2 | CC Chg | 19:40:30 | 27:40:30 | 0.11866 | 3.9437 | 2.33484 | 157.49 | 2.33484 | 157.49 | 0 | 0 | 0.00880799 | 594.13 | 0.00880799 | 594.13 | 0 | 0 | 2023-03-15 20:43:42 | 0.00046796 | 4.9458 | 333.6106 | 0 | Close
3324 | 1 | 2 | CC Chg | 19:41:00 | 27:41:00 | 0.11864 | 3.944 | 2.33583 | 157.56 | 2.33583 | 157.56 | 0 | 0 | 0.00881189 | 594.39 | 0.00881189 | 594.39 | 0 | 0 | 2023-03-15 20:44:12 | 0.00046792 | 3.2948 | 222.2472 | 0 | Close
3325 | 1 | 2 | CC Chg | 19:41:30 | 27:41:30 | 0.11864 | 3.9443 | 2.33682 | 157.63 | 2.33682 | 157.63 | 0 | 0 | 0.00881579 | 594.66 | 0.00881579 | 594.66 | 0 | 0 | 2023-03-15 20:44:42 | 0.00046795 | 3.296 | 222.3272 | 0 | Close
3326 | 1 | 2 | CC Chg | 19:42:00 | 27:42:00 | 0.11864 | 3.9445 | 2.3378 | 157.69 | 2.3378 | 157.69 | 0 | 0 | 0.00881969 | 594.92 | 0.00881969 | 594.92 | 0 | 0 | 2023-03-15 20:45:12 | 0.00046798 | 4.9422 | 333.3708 | 0 | Close
3327 | 1 | 2 | CC Chg | 19:42:30 | 27:42:30 | 0.11866 | 3.9447 | 2.33879 | 157.76 | 2.33879 | 157.76 | 0 | 0 | 0.00882359 | 595.18 | 0.00882359 | 595.18 | 0 | 0 | 2023-03-15 20:45:42 | 0.00046808 | 4.9449 | 333.5507 | 0 | Close
3328 | 1 | 2 | CC Chg | 19:43:00 | 27:43:00 | 0.11865 | 3.9449 | 2.33978 | 157.83 | 2.33978 | 157.83 | 0 | 0 | 0.00882749 | 595.45 | 0.00882749 | 595.45 | 0 | 0 | 2023-03-15 20:46:12 | 0.00046806 | 4.9431 | 333.4308 | 0 | Close
3329 | 1 | 2 | CC Chg | 19:43:30 | 27:43:30 | 0.11863 | 3.9452 | 2.34077 | 157.89 | 2.34077 | 157.89 | 0 | 0 | 0.00883139 | 595.71 | 0.00883139 | 595.71 | 0 | 0 | 2023-03-15 20:46:42 | 0.00046802 | 3.2954 | 222.2872 | 0 | Close
3330 | 1 | 2 | CC Chg | 19:44:00 | 27:44:00 | 0.11865 | 3.9454 | 2.34176 | 157.96 | 2.34176 | 157.96 | 0 | 0 | 0.00883529 | 595.97 | 0.00883529 | 595.97 | 0 | 0 | 2023-03-15 20:47:12 | 0.00046812 | 4.9431 | 333.4308 | 0 | Close
3331 | 1 | 2 | CC Chg | 19:44:30 | 27:44:30 | 0.11863 | 3.9456 | 2.34275 | 158.03 | 2.34275 | 158.03 | 0 | 0 | 0.00883919 | 596.24 | 0.00883919 | 596.24 | 0 | 0 | 2023-03-15 20:47:42 | 0.00046807 | 4.9449 | 333.5507 | 0 | Close
3332 | 1 | 2 | CC Chg | 19:45:00 | 27:45:00 | 0.11866 | 3.9458 | 2.34374 | 158.09 | 2.34374 | 158.09 | 0 | 0 | 0.00884309 | 596.5 | 0.00884309 | 596.5 | 0 | 0 | 2023-03-15 20:48:12 | 0.00046821 | 4.9422 | 333.3708 | 0 | Close
3333 | 1 | 2 | CC Chg | 19:45:30 | 27:45:30 | 0.11864 | 3.9461 | 2.34472 | 158.16 | 2.34472 | 158.16 | 0 | 0 | 0.00884699 | 596.76 | 0.00884699 | 596.76 | 0 | 0 | 2023-03-15 20:48:42 | 0.00046817 | 3.296 | 222.3272 | 0 | Close
3334 | 1 | 2 | CC Chg | 19:46:00 | 27:46:00 | 0.11864 | 3.9462 | 2.34571 | 158.23 | 2.34571 | 158.23 | 0 | 0 | 0.0088509 | 597.03 | 0.0088509 | 597.03 | 0 | 0 | 2023-03-15 20:49:12 | 0.00046818 | 9.8862 | 666.8615 | 0 | Close
3335 | 1 | 2 | CC Chg | 19:46:30 | 27:46:30 | 0.11864 | 3.9465 | 2.3467 | 158.29 | 2.3467 | 158.29 | 0 | 0 | 0.0088548 | 597.29 | 0.0088548 | 597.29 | 0 | 0 | 2023-03-15 20:49:42 | 0.00046821 | 3.2954 | 222.2872 | 0 | Close
3336 | 1 | 2 | CC Chg | 19:47:00 | 27:47:00 | 0.11865 | 3.9466 | 2.34769 | 158.36 | 2.34769 | 158.36 | 0 | 0 | 0.0088587 | 597.55 | 0.0088587 | 597.55 | 0 | 0 | 2023-03-15 20:50:12 | 0.00046826 | 9.888 | 666.9815 | 0 | Close
3337 | 1 | 2 | CC Chg | 19:47:30 | 27:47:30 | 0.11865 | 3.9469 | 2.34868 | 158.43 | 2.34868 | 158.43 | 0 | 0 | 0.0088626 | 597.81 | 0.0088626 | 597.81 | 0 | 0 | 2023-03-15 20:50:42 | 0.0004683 | 3.296 | 222.3272 | 0 | Close
3338 | 1 | 2 | CC Chg | 19:48:00 | 27:48:00 | 0.11866 | 3.9473 | 2.34967 | 158.49 | 2.34967 | 158.49 | 0 | 0 | 0.0088665 | 598.08 | 0.0088665 | 598.08 | 0 | 0 | 2023-03-15 20:51:12 | 0.00046839 | 2.4711 | 166.6854 | 0 | Close
3339 | 1 | 2 | CC Chg | 19:48:30 | 27:48:30 | 0.11865 | 3.9474 | 2.35066 | 158.56 | 2.35066 | 158.56 | 0 | 0 | 0.00887041 | 598.34 | 0.00887041 | 598.34 | 0 | 0 | 2023-03-15 20:51:42 | 0.00046836 | 9.888 | 666.9815 | 0 | Close
3340 | 1 | 2 | CC Chg | 19:49:00 | 27:49:00 | 0.11864 | 3.9477 | 2.35165 | 158.63 | 2.35165 | 158.63 | 0 | 0 | 0.00887431 | 598.6 | 0.00887431 | 598.6 | 0 | 0 | 2023-03-15 20:52:12 | 0.00046836 | 3.2948 | 222.2472 | 0 | Close
3341 | 1 | 2 | CC Chg | 19:49:30 | 27:49:30 | 0.11865 | 3.9479 | 2.35263 | 158.69 | 2.35263 | 158.69 | 0 | 0 | 0.00887821 | 598.87 | 0.00887821 | 598.87 | 0 | 0 | 2023-03-15 20:52:42 | 0.00046842 | 4.944 | 333.4907 | 0 | Close
3342 | 1 | 2 | CC Chg | 19:50:00 | 27:50:00 | 0.11865 | 3.9481 | 2.35362 | 158.76 | 2.35362 | 158.76 | 0 | 0 | 0.00888212 | 599.13 | 0.00888212 | 599.13 | 0 | 0 | 2023-03-15 20:53:12 | 0.00046844 | 4.9458 | 333.6106 | 0 | Close
3343 | 1 | 2 | CC Chg | 19:50:30 | 27:50:30 | 0.11863 | 3.9482 | 2.35461 | 158.83 | 2.35461 | 158.83 | 0 | 0 | 0.00888602 | 599.39 | 0.00888602 | 599.39 | 0 | 0 | 2023-03-15 20:53:42 | 0.00046837 | 9.8809 | 666.5018 | 0 | Close
3344 | 1 | 2 | CC Chg | 19:51:00 | 27:51:00 | 0.11864 | 3.9485 | 2.3556 | 158.89 | 2.3556 | 158.89 | 0 | 0 | 0.00888992 | 599.66 | 0.00888992 | 599.66 | 0 | 0 | 2023-03-15 20:54:12 | 0.00046845 | 3.296 | 222.3272 | 0 | Close
3345 | 1 | 2 | CC Chg | 19:51:30 | 27:51:30 | 0.11863 | 3.9487 | 2.35659 | 158.96 | 2.35659 | 158.96 | 0 | 0 | 0.00889383 | 599.92 | 0.00889383 | 599.92 | 0 | 0 | 2023-03-15 20:54:42 | 0.00046843 | 4.9431 | 333.4308 | 0 | Close
3346 | 1 | 2 | CC Chg | 19:52:00 | 27:52:00 | 0.11863 | 3.9489 | 2.35758 | 159.03 | 2.35758 | 159.03 | 0 | 0 | 0.00889773 | 600.18 | 0.00889773 | 600.18 | 0 | 0 | 2023-03-15 20:55:12 | 0.00046846 | 4.9449 | 333.5507 | 0 | Close
3347 | 1 | 2 | CC Chg | 19:52:30 | 27:52:30 | 0.11864 | 3.9491 | 2.35857 | 159.09 | 2.35857 | 159.09 | 0 | 0 | 0.00890163 | 600.45 | 0.00890163 | 600.45 | 0 | 0 | 2023-03-15 20:55:42 | 0.00046852 | 4.9422 | 333.3708 | 0 | Close
3348 | 1 | 2 | CC Chg | 19:53:00 | 27:53:00 | 0.11863 | 3.9494 | 2.35955 | 159.16 | 2.35955 | 159.16 | 0 | 0 | 0.00890554 | 600.71 | 0.00890554 | 600.71 | 0 | 0 | 2023-03-15 20:56:12 | 0.00046852 | 3.296 | 222.3272 | 0 | Close
3349 | 1 | 2 | CC Chg | 19:53:30 | 27:53:30 | 0.11864 | 3.9496 | 2.36054 | 159.23 | 2.36054 | 159.23 | 0 | 0 | 0.00890944 | 600.97 | 0.00890944 | 600.97 | 0 | 0 | 2023-03-15 20:56:42 | 0.00046858 | 4.9413 | 333.3108 | 0 | Close
3350 | 1 | 2 | CC Chg | 19:54:00 | 27:54:00 | 0.11865 | 3.9499 | 2.36153 | 159.29 | 2.36153 | 159.29 | 0 | 0 | 0.00891335 | 601.24 | 0.00891335 | 601.24 | 0 | 0 | 2023-03-15 20:57:12 | 0.00046866 | 3.2966 | 222.3671 | 0 | Close
3351 | 1 | 2 | CC Chg | 19:54:30 | 27:54:30 | 0.11864 | 3.9501 | 2.36252 | 159.36 | 2.36252 | 159.36 | 0 | 0 | 0.00891725 | 601.5 | 0.00891725 | 601.5 | 0 | 0 | 2023-03-15 20:57:42 | 0.00046864 | 4.9422 | 333.3708 | 0 | Close
3352 | 1 | 2 | CC Chg | 19:55:00 | 27:55:00 | 0.11865 | 3.9504 | 2.36351 | 159.43 | 2.36351 | 159.43 | 0 | 0 | 0.00892116 | 601.76 | 0.00892116 | 601.76 | 0 | 0 | 2023-03-15 20:58:12 | 0.00046871 | 3.296 | 222.3272 | 0 | Close
3353 | 1 | 2 | CC Chg | 19:55:30 | 27:55:30 | 0.11863 | 3.9505 | 2.3645 | 159.49 | 2.3645 | 159.49 | 0 | 0 | 0.00892507 | 602.03 | 0.00892507 | 602.03 | 0 | 0 | 2023-03-15 20:58:42 | 0.00046865 | 9.8862 | 666.8615 | 0 | Close
3354 | 1 | 2 | CC Chg | 19:56:00 | 27:56:00 | 0.11865 | 3.9509 | 2.36549 | 159.56 | 2.36549 | 159.56 | 0 | 0 | 0.00892897 | 602.29 | 0.00892897 | 602.29 | 0 | 0 | 2023-03-15 20:59:12 | 0.00046877 | 2.4716 | 166.7154 | 0 | Close
3355 | 1 | 2 | CC Chg | 19:56:30 | 27:56:30 | 0.11863 | 3.9511 | 2.36648 | 159.63 | 2.36648 | 159.63 | 0 | 0 | 0.00893288 | 602.55 | 0.00893288 | 602.55 | 0 | 0 | 2023-03-15 20:59:42 | 0.00046872 | 4.9431 | 333.4308 | 0 | Close
3356 | 1 | 2 | CC Chg | 19:57:00 | 27:57:00 | 0.11863 | 3.9512 | 2.36746 | 159.69 | 2.36746 | 159.69 | 0 | 0 | 0.00893678 | 602.82 | 0.00893678 | 602.82 | 0 | 0 | 2023-03-15 21:00:12 | 0.00046873 | 9.888 | 666.9815 | 0 | Close
3357 | 1 | 2 | CC Chg | 19:57:30 | 27:57:30 | 0.11863 | 3.9514 | 2.36845 | 159.76 | 2.36845 | 159.76 | 0 | 0 | 0.00894069 | 603.08 | 0.00894069 | 603.08 | 0 | 0 | 2023-03-15 21:00:42 | 0.00046875 | 4.9422 | 333.3708 | 0 | Close
3358 | 1 | 2 | CC Chg | 19:58:00 | 27:58:00 | 0.11864 | 3.9517 | 2.36944 | 159.83 | 2.36944 | 159.83 | 0 | 0 | 0.0089446 | 603.35 | 0.0089446 | 603.35 | 0 | 0 | 2023-03-15 21:01:12 | 0.00046883 | 3.2966 | 222.3671 | 0 | Close
3359 | 1 | 2 | CC Chg | 19:58:30 | 27:58:30 | 0.11863 | 3.9519 | 2.37043 | 159.89 | 2.37043 | 159.89 | 0 | 0 | 0.0089485 | 603.61 | 0.0089485 | 603.61 | 0 | 0 | 2023-03-15 21:01:42 | 0.00046881 | 4.9431 | 333.4308 | 0 | Close
3360 | 1 | 2 | CC Chg | 19:59:00 | 27:59:00 | 0.11864 | 3.9521 | 2.37142 | 159.96 | 2.37142 | 159.96 | 0 | 0 | 0.00895241 | 603.87 | 0.00895241 | 603.87 | 0 | 0 | 2023-03-15 21:02:12 | 0.00046888 | 4.9422 | 333.3708 | 0 | Close
3361 | 1 | 2 | CC Chg | 19:59:30 | 27:59:30 | 0.11865 | 3.9523 | 2.37241 | 160.03 | 2.37241 | 160.03 | 0 | 0 | 0.00895632 | 604.14 | 0.00895632 | 604.14 | 0 | 0 | 2023-03-15 21:02:42 | 0.00046894 | 4.944 | 333.4907 | 0 | Close
3362 | 1 | 2 | CC Chg | 20:00:00 | 28:00:00 | 0.11864 | 3.9527 | 2.3734 | 160.09 | 2.3734 | 160.09 | 0 | 0 | 0.00896023 | 604.4 | 0.00896023 | 604.4 | 0 | 0 | 2023-03-15 21:03:12 | 0.00046895 | 2.4711 | 166.6854 | 0 | Close
3363 | 1 | 2 | CC Chg | 20:00:30 | 28:00:30 | 0.11864 | 3.9528 | 2.37438 | 160.16 | 2.37438 | 160.16 | 0 | 0 | 0.00896413 | 604.66 | 0.00896413 | 604.66 | 0 | 0 | 2023-03-15 21:03:42 | 0.00046896 | 9.8898 | 667.1014 | 0 | Close
3364 | 1 | 2 | CC Chg | 20:01:00 | 28:01:00 | 0.11863 | 3.953 | 2.37537 | 160.23 | 2.37537 | 160.23 | 0 | 0 | 0.00896804 | 604.93 | 0.00896804 | 604.93 | 0 | 0 | 2023-03-15 21:04:12 | 0.00046894 | 4.9413 | 333.3108 | 0 | Close
3365 | 1 | 2 | CC Chg | 20:01:30 | 28:01:30 | 0.11864 | 3.9533 | 2.37636 | 160.29 | 2.37636 | 160.29 | 0 | 0 | 0.00897195 | 605.19 | 0.00897195 | 605.19 | 0 | 0 | 2023-03-15 21:04:42 | 0.00046902 | 3.296 | 222.3272 | 0 | Close
3366 | 1 | 2 | CC Chg | 20:02:00 | 28:02:00 | 0.11863 | 3.9534 | 2.37735 | 160.36 | 2.37735 | 160.36 | 0 | 0 | 0.00897586 | 605.45 | 0.00897586 | 605.45 | 0 | 0 | 2023-03-15 21:05:12 | 0.00046899 | 9.8844 | 666.7416 | 0 | Close
3367 | 1 | 2 | CC Chg | 20:02:30 | 28:02:30 | 0.11863 | 3.9537 | 2.37834 | 160.43 | 2.37834 | 160.43 | 0 | 0 | 0.00897977 | 605.72 | 0.00897977 | 605.72 | 0 | 0 | 2023-03-15 21:05:42 | 0.00046903 | 3.296 | 222.3272 | 0 | Close
3368 | 1 | 2 | CC Chg | 20:03:00 | 28:03:00 | 0.11863 | 3.9539 | 2.37933 | 160.49 | 2.37933 | 160.49 | 0 | 0 | 0.00898368 | 605.98 | 0.00898368 | 605.98 | 0 | 0 | 2023-03-15 21:06:12 | 0.00046905 | 4.944 | 333.4907 | 0 | Close
3369 | 1 | 2 | CC Chg | 20:03:30 | 28:03:30 | 0.11863 | 3.9541 | 2.38032 | 160.56 | 2.38032 | 160.56 | 0 | 0 | 0.00898758 | 606.25 | 0.00898758 | 606.25 | 0 | 0 | 2023-03-15 21:06:42 | 0.00046907 | 4.9422 | 333.3708 | 0 | Close
3370 | 1 | 2 | CC Chg | 20:04:00 | 28:04:00 | 0.11864 | 3.9545 | 2.3813 | 160.63 | 2.3813 | 160.63 | 0 | 0 | 0.00899149 | 606.51 | 0.00899149 | 606.51 | 0 | 0 | 2023-03-15 21:07:12 | 0.00046916 | 2.4711 | 166.6854 | 0 | Close
3371 | 1 | 2 | CC Chg | 20:04:30 | 28:04:30 | 0.11863 | 3.9547 | 2.38229 | 160.69 | 2.38229 | 160.69 | 0 | 0 | 0.0089954 | 606.77 | 0.0089954 | 606.77 | 0 | 0 | 2023-03-15 21:07:42 | 0.00046915 | 4.944 | 333.4907 | 0 | Close
3372 | 1 | 2 | CC Chg | 20:05:00 | 28:05:00 | 0.11865 | 3.9549 | 2.38328 | 160.76 | 2.38328 | 160.76 | 0 | 0 | 0.00899931 | 607.04 | 0.00899931 | 607.04 | 0 | 0 | 2023-03-15 21:08:12 | 0.00046925 | 4.944 | 333.4907 | 0 | Close
3373 | 1 | 2 | CC Chg | 20:05:30 | 28:05:30 | 0.11864 | 3.9551 | 2.38427 | 160.83 | 2.38427 | 160.83 | 0 | 0 | 0.00900322 | 607.3 | 0.00900322 | 607.3 | 0 | 0 | 2023-03-15 21:08:42 | 0.00046923 | 4.944 | 333.4907 | 0 | Close
3374 | 1 | 2 | CC Chg | 20:06:00 | 28:06:00 | 0.11863 | 3.9554 | 2.38526 | 160.89 | 2.38526 | 160.89 | 0 | 0 | 0.00900713 | 607.56 | 0.00900713 | 607.56 | 0 | 0 | 2023-03-15 21:09:12 | 0.00046923 | 3.2948 | 222.2472 | 0 | Close
3375 | 1 | 2 | CC Chg | 20:06:30 | 28:06:30 | 0.11864 | 3.9556 | 2.38625 | 160.96 | 2.38625 | 160.96 | 0 | 0 | 0.00901105 | 607.83 | 0.00901105 | 607.83 | 0 | 0 | 2023-03-15 21:09:42 | 0.00046929 | 4.9431 | 333.4308 | 0 | Close
3376 | 1 | 2 | CC Chg | 20:07:00 | 28:07:00 | 0.11863 | 3.9558 | 2.38724 | 161.03 | 2.38724 | 161.03 | 0 | 0 | 0.00901496 | 608.09 | 0.00901496 | 608.09 | 0 | 0 | 2023-03-15 21:10:12 | 0.00046928 | 4.9449 | 333.5507 | 0 | Close
3377 | 1 | 2 | CC Chg | 20:07:30 | 28:07:30 | 0.11865 | 3.956 | 2.38823 | 161.09 | 2.38823 | 161.09 | 0 | 0 | 0.00901887 | 608.36 | 0.00901887 | 608.36 | 0 | 0 | 2023-03-15 21:10:42 | 0.00046938 | 4.9422 | 333.3708 | 0 | Close
3378 | 1 | 2 | CC Chg | 20:08:00 | 28:08:00 | 0.11864 | 3.9562 | 2.38921 | 161.16 | 2.38921 | 161.16 | 0 | 0 | 0.00902278 | 608.62 | 0.00902278 | 608.62 | 0 | 0 | 2023-03-15 21:11:12 | 0.00046936 | 4.944 | 333.4907 | 0 | Close
3379 | 1 | 2 | CC Chg | 20:08:30 | 28:08:30 | 0.11864 | 3.9564 | 2.3902 | 161.23 | 2.3902 | 161.23 | 0 | 0 | 0.00902669 | 608.88 | 0.00902669 | 608.88 | 0 | 0 | 2023-03-15 21:11:42 | 0.00046939 | 4.9422 | 333.3708 | 0 | Close
3380 | 1 | 2 | CC Chg | 20:09:00 | 28:09:00 | 0.11864 | 3.9567 | 2.39119 | 161.29 | 2.39119 | 161.29 | 0 | 0 | 0.0090306 | 609.15 | 0.0090306 | 609.15 | 0 | 0 | 2023-03-15 21:12:12 | 0.00046942 | 3.2954 | 222.2872 | 0 | Close
3381 | 1 | 2 | CC Chg | 20:09:30 | 28:09:30 | 0.11864 | 3.9569 | 2.39218 | 161.36 | 2.39218 | 161.36 | 0 | 0 | 0.00903451 | 609.41 | 0.00903451 | 609.41 | 0 | 0 | 2023-03-15 21:12:42 | 0.00046945 | 4.9431 | 333.4308 | 0 | Close
3382 | 1 | 2 | CC Chg | 20:10:00 | 28:10:00 | 0.11863 | 3.9571 | 2.39317 | 161.43 | 2.39317 | 161.43 | 0 | 0 | 0.00903843 | 609.67 | 0.00903843 | 609.67 | 0 | 0 | 2023-03-15 21:13:12 | 0.00046943 | 4.944 | 333.4907 | 0 | Close
3383 | 1 | 2 | CC Chg | 20:10:30 | 28:10:30 | 0.11864 | 3.9574 | 2.39416 | 161.49 | 2.39416 | 161.49 | 0 | 0 | 0.00904234 | 609.94 | 0.00904234 | 609.94 | 0 | 0 | 2023-03-15 21:13:42 | 0.00046951 | 3.2954 | 222.2872 | 0 | Close
3384 | 1 | 2 | CC Chg | 20:11:00 | 28:11:00 | 0.11862 | 3.9576 | 2.39515 | 161.56 | 2.39515 | 161.56 | 0 | 0 | 0.00904625 | 610.2 | 0.00904625 | 610.2 | 0 | 0 | 2023-03-15 21:14:12 | 0.00046945 | 4.9431 | 333.4308 | 0 | Close
3385 | 1 | 2 | CC Chg | 20:11:30 | 28:11:30 | 0.11864 | 3.9578 | 2.39613 | 161.63 | 2.39613 | 161.63 | 0 | 0 | 0.00905016 | 610.47 | 0.00905016 | 610.47 | 0 | 0 | 2023-03-15 21:14:42 | 0.00046955 | 4.9431 | 333.4308 | 0 | Close
3386 | 1 | 2 | CC Chg | 20:12:00 | 28:12:00 | 0.11864 | 3.9581 | 2.39712 | 161.69 | 2.39712 | 161.69 | 0 | 0 | 0.00905408 | 610.73 | 0.00905408 | 610.73 | 0 | 0 | 2023-03-15 21:15:12 | 0.00046959 | 3.296 | 222.3272 | 0 | Close
3387 | 1 | 2 | CC Chg | 20:12:30 | 28:12:30 | 0.11864 | 3.9584 | 2.39811 | 161.76 | 2.39811 | 161.76 | 0 | 0 | 0.00905799 | 610.99 | 0.00905799 | 610.99 | 0 | 0 | 2023-03-15 21:15:42 | 0.00046962 | 3.2948 | 222.2472 | 0 | Close
3388 | 1 | 2 | CC Chg | 20:13:00 | 28:13:00 | 0.11864 | 3.9586 | 2.3991 | 161.83 | 2.3991 | 161.83 | 0 | 0 | 0.0090619 | 611.26 | 0.0090619 | 611.26 | 0 | 0 | 2023-03-15 21:16:12 | 0.00046965 | 4.944 | 333.4907 | 0 | Close
3389 | 1 | 2 | CC Chg | 20:13:30 | 28:13:30 | 0.11864 | 3.9588 | 2.40009 | 161.89 | 2.40009 | 161.89 | 0 | 0 | 0.00906582 | 611.52 | 0.00906582 | 611.52 | 0 | 0 | 2023-03-15 21:16:42 | 0.00046967 | 4.9422 | 333.3708 | 0 | Close
3390 | 1 | 2 | CC Chg | 20:14:00 | 28:14:00 | 0.11862 | 3.959 | 2.40108 | 161.96 | 2.40108 | 161.96 | 0 | 0 | 0.00906973 | 611.79 | 0.00906973 | 611.79 | 0 | 0 | 2023-03-15 21:17:12 | 0.00046962 | 4.944 | 333.4907 | 0 | Close
3391 | 1 | 2 | CC Chg | 20:14:30 | 28:14:30 | 0.11863 | 3.9592 | 2.40207 | 162.03 | 2.40207 | 162.03 | 0 | 0 | 0.00907365 | 612.05 | 0.00907365 | 612.05 | 0 | 0 | 2023-03-15 21:17:42 | 0.00046968 | 4.944 | 333.4907 | 0 | Close
3392 | 1 | 2 | CC Chg | 20:15:00 | 28:15:00 | 0.11864 | 3.9595 | 2.40306 | 162.09 | 2.40306 | 162.09 | 0 | 0 | 0.00907756 | 612.31 | 0.00907756 | 612.31 | 0 | 0 | 2023-03-15 21:18:12 | 0.00046976 | 3.2948 | 222.2472 | 0 | Close
3393 | 1 | 2 | CC Chg | 20:15:30 | 28:15:30 | 0.11864 | 3.9597 | 2.40404 | 162.16 | 2.40404 | 162.16 | 0 | 0 | 0.00908147 | 612.58 | 0.00908147 | 612.58 | 0 | 0 | 2023-03-15 21:18:42 | 0.00046978 | 4.944 | 333.4907 | 0 | Close
3394 | 1 | 2 | CC Chg | 20:16:00 | 28:16:00 | 0.11864 | 3.9599 | 2.40503 | 162.23 | 2.40503 | 162.23 | 0 | 0 | 0.00908539 | 612.84 | 0.00908539 | 612.84 | 0 | 0 | 2023-03-15 21:19:12 | 0.0004698 | 4.9422 | 333.3708 | 0 | Close
3395 | 1 | 2 | CC Chg | 20:16:30 | 28:16:30 | 0.11862 | 3.9602 | 2.40602 | 162.29 | 2.40602 | 162.29 | 0 | 0 | 0.0090893 | 613.11 | 0.0090893 | 613.11 | 0 | 0 | 2023-03-15 21:19:42 | 0.00046976 | 3.296 | 222.3272 | 0 | Close
3396 | 1 | 2 | CC Chg | 20:17:00 | 28:17:00 | 0.11864 | 3.9604 | 2.40701 | 162.36 | 2.40701 | 162.36 | 0 | 0 | 0.00909322 | 613.37 | 0.00909322 | 613.37 | 0 | 0 | 2023-03-15 21:20:12 | 0.00046986 | 4.9422 | 333.3708 | 0 | Close
3397 | 1 | 2 | CC Chg | 20:17:30 | 28:17:30 | 0.11865 | 3.9606 | 2.408 | 162.43 | 2.408 | 162.43 | 0 | 0 | 0.00909713 | 613.63 | 0.00909713 | 613.63 | 0 | 0 | 2023-03-15 21:20:42 | 0.00046993 | 4.944 | 333.4907 | 0 | Close
3398 | 1 | 2 | CC Chg | 20:18:00 | 28:18:00 | 0.11864 | 3.9608 | 2.40899 | 162.49 | 2.40899 | 162.49 | 0 | 0 | 0.00910105 | 613.9 | 0.00910105 | 613.9 | 0 | 0 | 2023-03-15 21:21:12 | 0.00046991 | 4.9422 | 333.3708 | 0 | Close
3399 | 1 | 2 | CC Chg | 20:18:30 | 28:18:30 | 0.11864 | 3.9612 | 2.40998 | 162.56 | 2.40998 | 162.56 | 0 | 0 | 0.00910497 | 614.16 | 0.00910497 | 614.16 | 0 | 0 | 2023-03-15 21:21:42 | 0.00046996 | 2.4729 | 166.8053 | 0 | Close
3400 | 1 | 2 | CC Chg | 20:19:00 | 28:19:00 | 0.11865 | 3.9613 | 2.41096 | 162.63 | 2.41096 | 162.63 | 0 | 0 | 0.00910888 | 614.43 | 0.00910888 | 614.43 | 0 | 0 | 2023-03-15 21:22:12 | 0.00047001 | 9.8844 | 666.7416 | 0 | Close
3401 | 1 | 2 | CC Chg | 20:19:30 | 28:19:30 | 0.11864 | 3.9615 | 2.41195 | 162.69 | 2.41195 | 162.69 | 0 | 0 | 0.0091128 | 614.69 | 0.0091128 | 614.69 | 0 | 0 | 2023-03-15 21:22:42 | 0.00046999 | 4.9422 | 333.3708 | 0 | Close
3402 | 1 | 2 | CC Chg | 20:20:00 | 28:20:00 | 0.11865 | 3.9618 | 2.41294 | 162.76 | 2.41294 | 162.76 | 0 | 0 | 0.00911672 | 614.96 | 0.00911672 | 614.96 | 0 | 0 | 2023-03-15 21:23:12 | 0.00047007 | 3.2954 | 222.2872 | 0 | Close
3403 | 1 | 2 | CC Chg | 20:20:30 | 28:20:30 | 0.11864 | 3.9619 | 2.41393 | 162.83 | 2.41393 | 162.83 | 0 | 0 | 0.00912063 | 615.22 | 0.00912063 | 615.22 | 0 | 0 | 2023-03-15 21:23:42 | 0.00047004 | 9.8898 | 667.1014 | 0 | Close
3404 | 1 | 2 | CC Chg | 20:21:00 | 28:21:00 | 0.11864 | 3.9622 | 2.41492 | 162.9 | 2.41492 | 162.9 | 0 | 0 | 0.00912455 | 615.48 | 0.00912455 | 615.48 | 0 | 0 | 2023-03-15 21:24:12 | 0.00047008 | 3.2948 | 222.2472 | 0 | Close
3405 | 1 | 2 | CC Chg | 20:21:30 | 28:21:30 | 0.11866 | 3.9625 | 2.41591 | 162.96 | 2.41591 | 162.96 | 0 | 0 | 0.00912847 | 615.75 | 0.00912847 | 615.75 | 0 | 0 | 2023-03-15 21:24:42 | 0.00047019 | 3.296 | 222.3272 | 0 | Close
3406 | 1 | 2 | CC Chg | 20:22:00 | 28:22:00 | 0.11864 | 3.9627 | 2.4169 | 163.03 | 2.4169 | 163.03 | 0 | 0 | 0.00913239 | 616.01 | 0.00913239 | 616.01 | 0 | 0 | 2023-03-15 21:25:12 | 0.00047013 | 4.9422 | 333.3708 | 0 | Close
3407 | 1 | 2 | CC Chg | 20:22:30 | 28:22:30 | 0.11864 | 3.9629 | 2.41789 | 163.1 | 2.41789 | 163.1 | 0 | 0 | 0.0091363 | 616.28 | 0.0091363 | 616.28 | 0 | 0 | 2023-03-15 21:25:42 | 0.00047016 | 4.944 | 333.4907 | 0 | Close
3408 | 1 | 2 | CC Chg | 20:23:00 | 28:23:00 | 0.11865 | 3.9632 | 2.41887 | 163.16 | 2.41887 | 163.16 | 0 | 0 | 0.00914022 | 616.54 | 0.00914022 | 616.54 | 0 | 0 | 2023-03-15 21:26:12 | 0.00047023 | 3.2972 | 222.4071 | 0 | Close
3409 | 1 | 2 | CC Chg | 20:23:30 | 28:23:30 | 0.11865 | 3.9633 | 2.41986 | 163.23 | 2.41986 | 163.23 | 0 | 0 | 0.00914414 | 616.81 | 0.00914414 | 616.81 | 0 | 0 | 2023-03-15 21:26:42 | 0.00047025 | 9.8844 | 666.7416 | 0 | Close
3410 | 1 | 2 | CC Chg | 20:24:00 | 28:24:00 | 0.11865 | 3.9636 | 2.42085 | 163.3 | 2.42085 | 163.3 | 0 | 0 | 0.00914806 | 617.07 | 0.00914806 | 617.07 | 0 | 0 | 2023-03-15 21:27:12 | 0.00047028 | 3.296 | 222.3272 | 0 | Close
3411 | 1 | 2 | CC Chg | 20:24:30 | 28:24:30 | 0.11865 | 3.9638 | 2.42184 | 163.36 | 2.42184 | 163.36 | 0 | 0 | 0.00915198 | 617.33 | 0.00915198 | 617.33 | 0 | 0 | 2023-03-15 21:27:42 | 0.0004703 | 4.9422 | 333.3708 | 0 | Close
3412 | 1 | 2 | CC Chg | 20:25:00 | 28:25:00 | 0.11864 | 3.964 | 2.42283 | 163.43 | 2.42283 | 163.43 | 0 | 0 | 0.0091559 | 617.6 | 0.0091559 | 617.6 | 0 | 0 | 2023-03-15 21:28:12 | 0.00047029 | 4.944 | 333.4907 | 0 | Close
3413 | 1 | 2 | CC Chg | 20:25:30 | 28:25:30 | 0.11864 | 3.9643 | 2.42382 | 163.5 | 2.42382 | 163.5 | 0 | 0 | 0.00915982 | 617.86 | 0.00915982 | 617.86 | 0 | 0 | 2023-03-15 21:28:42 | 0.00047032 | 3.296 | 222.3272 | 0 | Close
3414 | 1 | 2 | CC Chg | 20:26:00 | 28:26:00 | 0.11864 | 3.9645 | 2.42481 | 163.56 | 2.42481 | 163.56 | 0 | 0 | 0.00916374 | 618.13 | 0.00916374 | 618.13 | 0 | 0 | 2023-03-15 21:29:12 | 0.00047035 | 4.944 | 333.4907 | 0 | Close
3415 | 1 | 2 | CC Chg | 20:26:30 | 28:26:30 | 0.11864 | 3.9647 | 2.42579 | 163.63 | 2.42579 | 163.63 | 0 | 0 | 0.00916766 | 618.39 | 0.00916766 | 618.39 | 0 | 0 | 2023-03-15 21:29:42 | 0.00047037 | 4.9404 | 333.2509 | 0 | Close
3416 | 1 | 2 | CC Chg | 20:27:00 | 28:27:00 | 0.11864 | 3.9649 | 2.42678 | 163.7 | 2.42678 | 163.7 | 0 | 0 | 0.00917158 | 618.66 | 0.00917158 | 618.66 | 0 | 0 | 2023-03-15 21:30:12 | 0.0004704 | 4.9458 | 333.6106 | 0 | Close
3417 | 1 | 2 | CC Chg | 20:27:30 | 28:27:30 | 0.11865 | 3.9652 | 2.42777 | 163.76 | 2.42777 | 163.76 | 0 | 0 | 0.0091755 | 618.92 | 0.0091755 | 618.92 | 0 | 0 | 2023-03-15 21:30:42 | 0.00047047 | 3.2948 | 222.2472 | 0 | Close
3418 | 1 | 2 | CC Chg | 20:28:00 | 28:28:00 | 0.11863 | 3.9654 | 2.42876 | 163.83 | 2.42876 | 163.83 | 0 | 0 | 0.00917942 | 619.18 | 0.00917942 | 619.18 | 0 | 0 | 2023-03-15 21:31:12 | 0.00047042 | 4.9449 | 333.5507 | 0 | Close
3419 | 1 | 2 | CC Chg | 20:28:30 | 28:28:30 | 0.11864 | 3.9657 | 2.42975 | 163.9 | 2.42975 | 163.9 | 0 | 0 | 0.00918334 | 619.45 | 0.00918334 | 619.45 | 0 | 0 | 2023-03-15 21:31:42 | 0.00047049 | 3.2954 | 222.2872 | 0 | Close
3420 | 1 | 2 | CC Chg | 20:29:00 | 28:29:00 | 0.11864 | 3.966 | 2.43074 | 163.96 | 2.43074 | 163.96 | 0 | 0 | 0.00918726 | 619.71 | 0.00918726 | 619.71 | 0 | 0 | 2023-03-15 21:32:12 | 0.00047053 | 3.2948 | 222.2472 | 0 | Close
3421 | 1 | 2 | CC Chg | 20:29:30 | 28:29:30 | 0.11863 | 3.9662 | 2.43173 | 164.03 | 2.43173 | 164.03 | 0 | 0 | 0.00919118 | 619.98 | 0.00919118 | 619.98 | 0 | 0 | 2023-03-15 21:32:42 | 0.00047051 | 4.944 | 333.4907 | 0 | Close
3422 | 1 | 2 | CC Chg | 20:30:00 | 28:30:00 | 0.11865 | 3.9664 | 2.43272 | 164.1 | 2.43272 | 164.1 | 0 | 0 | 0.0091951 | 620.24 | 0.0091951 | 620.24 | 0 | 0 | 2023-03-15 21:33:12 | 0.00047061 | 4.944 | 333.4907 | 0 | Close
3423 | 1 | 2 | CC Chg | 20:30:30 | 28:30:30 | 0.11864 | 3.9666 | 2.4337 | 164.16 | 2.4337 | 164.16 | 0 | 0 | 0.00919902 | 620.51 | 0.00919902 | 620.51 | 0 | 0 | 2023-03-15 21:33:42 | 0.0004706 | 4.9422 | 333.3708 | 0 | Close
3424 | 1 | 2 | CC Chg | 20:31:00 | 28:31:00 | 0.11864 | 3.9668 | 2.43469 | 164.23 | 2.43469 | 164.23 | 0 | 0 | 0.00920294 | 620.77 | 0.00920294 | 620.77 | 0 | 0 | 2023-03-15 21:34:12 | 0.00047062 | 4.944 | 333.4907 | 0 | Close
3425 | 1 | 2 | CC Chg | 20:31:30 | 28:31:30 | 0.11864 | 3.967 | 2.43568 | 164.3 | 2.43568 | 164.3 | 0 | 0 | 0.00920687 | 621.04 | 0.00920687 | 621.04 | 0 | 0 | 2023-03-15 21:34:42 | 0.00047064 | 4.9422 | 333.3708 | 0 | Close
3426 | 1 | 2 | CC Chg | 20:32:00 | 28:32:00 | 0.11864 | 3.9672 | 2.43667 | 164.36 | 2.43667 | 164.36 | 0 | 0 | 0.00921079 | 621.3 | 0.00921079 | 621.3 | 0 | 0 | 2023-03-15 21:35:12 | 0.00047067 | 4.944 | 333.4907 | 0 | Close
3427 | 1 | 2 | CC Chg | 20:32:30 | 28:32:30 | 0.11863 | 3.9675 | 2.43766 | 164.43 | 2.43766 | 164.43 | 0 | 0 | 0.00921471 | 621.57 | 0.00921471 | 621.57 | 0 | 0 | 2023-03-15 21:35:42 | 0.00047066 | 3.296 | 222.3272 | 0 | Close
3428 | 1 | 2 | CC Chg | 20:33:00 | 28:33:00 | 0.11863 | 3.9676 | 2.43865 | 164.5 | 2.43865 | 164.5 | 0 | 0 | 0.00921863 | 621.83 | 0.00921863 | 621.83 | 0 | 0 | 2023-03-15 21:36:12 | 0.00047068 | 9.8862 | 666.8615 | 0 | Close
3429 | 1 | 2 | CC Chg | 20:33:30 | 28:33:30 | 0.11864 | 3.9679 | 2.43964 | 164.56 | 2.43964 | 164.56 | 0 | 0 | 0.00922256 | 622.09 | 0.00922256 | 622.09 | 0 | 0 | 2023-03-15 21:36:42 | 0.00047075 | 3.296 | 222.3272 | 0 | Close
3430 | 1 | 2 | CC Chg | 20:34:00 | 28:34:00 | 0.11863 | 3.9682 | 2.44062 | 164.63 | 2.44062 | 164.63 | 0 | 0 | 0.00922648 | 622.36 | 0.00922648 | 622.36 | 0 | 0 | 2023-03-15 21:37:12 | 0.00047075 | 3.2942 | 222.2072 | 0 | Close
3431 | 1 | 2 | CC Chg | 20:34:30 | 28:34:30 | 0.11864 | 3.9683 | 2.44161 | 164.7 | 2.44161 | 164.7 | 0 | 0 | 0.0092304 | 622.62 | 0.0092304 | 622.62 | 0 | 0 | 2023-03-15 21:37:42 | 0.0004708 | 9.888 | 666.9815 | 0 | Close
3432 | 1 | 2 | CC Chg | 20:35:00 | 28:35:00 | 0.11862 | 3.9686 | 2.4426 | 164.76 | 2.4426 | 164.76 | 0 | 0 | 0.00923433 | 622.89 | 0.00923433 | 622.89 | 0 | 0 | 2023-03-15 21:38:12 | 0.00047076 | 3.2942 | 222.2072 | 0 | Close
3433 | 1 | 2 | CC Chg | 20:35:30 | 28:35:30 | 0.11864 | 3.9688 | 2.44359 | 164.83 | 2.44359 | 164.83 | 0 | 0 | 0.00923825 | 623.15 | 0.00923825 | 623.15 | 0 | 0 | 2023-03-15 21:38:42 | 0.00047086 | 4.944 | 333.4907 | 0 | Close
3434 | 1 | 2 | CC Chg | 20:36:00 | 28:36:00 | 0.11862 | 3.9691 | 2.44458 | 164.9 | 2.44458 | 164.9 | 0 | 0 | 0.00924217 | 623.42 | 0.00924217 | 623.42 | 0 | 0 | 2023-03-15 21:39:12 | 0.00047081 | 3.2948 | 222.2472 | 0 | Close
3435 | 1 | 2 | CC Chg | 20:36:30 | 28:36:30 | 0.11863 | 3.9693 | 2.44557 | 164.96 | 2.44557 | 164.96 | 0 | 0 | 0.00924609 | 623.68 | 0.00924609 | 623.68 | 0 | 0 | 2023-03-15 21:39:42 | 0.00047088 | 4.944 | 333.4907 | 0 | Close
3436 | 1 | 2 | CC Chg | 20:37:00 | 28:37:00 | 0.11862 | 3.9695 | 2.44656 | 165.03 | 2.44656 | 165.03 | 0 | 0 | 0.00925002 | 623.95 | 0.00925002 | 623.95 | 0 | 0 | 2023-03-15 21:40:12 | 0.00047086 | 4.9422 | 333.3708 | 0 | Close
3437 | 1 | 2 | CC Chg | 20:37:30 | 28:37:30 | 0.11863 | 3.9697 | 2.44754 | 165.1 | 2.44754 | 165.1 | 0 | 0 | 0.00925394 | 624.21 | 0.00925394 | 624.21 | 0 | 0 | 2023-03-15 21:40:42 | 0.00047093 | 4.9422 | 333.3708 | 0 | Close
3438 | 1 | 2 | CC Chg | 20:38:00 | 28:38:00 | 0.11863 | 3.9699 | 2.44853 | 165.16 | 2.44853 | 165.16 | 0 | 0 | 0.00925787 | 624.48 | 0.00925787 | 624.48 | 0 | 0 | 2023-03-15 21:41:12 | 0.00047095 | 4.9413 | 333.3108 | 0 | Close
3439 | 1 | 2 | CC Chg | 20:38:30 | 28:38:30 | 0.11862 | 3.9702 | 2.44952 | 165.23 | 2.44952 | 165.23 | 0 | 0 | 0.00926179 | 624.74 | 0.00926179 | 624.74 | 0 | 0 | 2023-03-15 21:41:42 | 0.00047095 | 3.296 | 222.3272 | 0 | Close
3440 | 1 | 2 | CC Chg | 20:39:00 | 28:39:00 | 0.11862 | 3.9704 | 2.45051 | 165.3 | 2.45051 | 165.3 | 0 | 0 | 0.00926572 | 625.01 | 0.00926572 | 625.01 | 0 | 0 | 2023-03-15 21:42:12 | 0.00047097 | 4.944 | 333.4907 | 0 | Close
3441 | 1 | 2 | CC Chg | 20:39:30 | 28:39:30 | 0.11863 | 3.9706 | 2.4515 | 165.36 | 2.4515 | 165.36 | 0 | 0 | 0.00926964 | 625.27 | 0.00926964 | 625.27 | 0 | 0 | 2023-03-15 21:42:42 | 0.00047103 | 4.9422 | 333.3708 | 0 | Close
3442 | 1 | 2 | CC Chg | 20:40:00 | 28:40:00 | 0.11862 | 3.971 | 2.45249 | 165.43 | 2.45249 | 165.43 | 0 | 0 | 0.00927357 | 625.54 | 0.00927357 | 625.54 | 0 | 0 | 2023-03-15 21:43:12 | 0.00047104 | 2.4711 | 166.6854 | 0 | Close
3443 | 1 | 2 | CC Chg | 20:40:30 | 28:40:30 | 0.11862 | 3.9713 | 2.45348 | 165.5 | 2.45348 | 165.5 | 0 | 0 | 0.00927749 | 625.8 | 0.00927749 | 625.8 | 0 | 0 | 2023-03-15 21:43:42 | 0.00047108 | 3.2954 | 222.2872 | 0 | Close
3444 | 1 | 2 | CC Chg | 20:41:00 | 28:41:00 | 0.11862 | 3.9714 | 2.45446 | 165.56 | 2.45446 | 165.56 | 0 | 0 | 0.00928142 | 626.07 | 0.00928142 | 626.07 | 0 | 0 | 2023-03-15 21:44:12 | 0.00047109 | 9.8844 | 666.7416 | 0 | Close
3445 | 1 | 2 | CC Chg | 20:41:30 | 28:41:30 | 0.11863 | 3.9716 | 2.45545 | 165.63 | 2.45545 | 165.63 | 0 | 0 | 0.00928534 | 626.33 | 0.00928534 | 626.33 | 0 | 0 | 2023-03-15 21:44:42 | 0.00047115 | 4.9422 | 333.3708 | 0 | Close
3446 | 1 | 2 | CC Chg | 20:42:00 | 28:42:00 | 0.11862 | 3.9719 | 2.45644 | 165.7 | 2.45644 | 165.7 | 0 | 0 | 0.00928927 | 626.59 | 0.00928927 | 626.59 | 0 | 0 | 2023-03-15 21:45:12 | 0.00047115 | 3.2954 | 222.2872 | 0 | Close
3447 | 1 | 2 | CC Chg | 20:42:30 | 28:42:30 | 0.11864 | 3.972 | 2.45743 | 165.76 | 2.45743 | 165.76 | 0 | 0 | 0.0092932 | 626.86 | 0.0092932 | 626.86 | 0 | 0 | 2023-03-15 21:45:42 | 0.00047124 | 9.8844 | 666.7416 | 0 | Close
3448 | 1 | 2 | CC Chg | 20:43:00 | 28:43:00 | 0.11863 | 3.9723 | 2.45842 | 165.83 | 2.45842 | 165.83 | 0 | 0 | 0.00929712 | 627.12 | 0.00929712 | 627.12 | 0 | 0 | 2023-03-15 21:46:12 | 0.00047123 | 3.296 | 222.3272 | 0 | Close
3449 | 1 | 2 | CC Chg | 20:43:30 | 28:43:30 | 0.11864 | 3.9726 | 2.45941 | 165.9 | 2.45941 | 165.9 | 0 | 0 | 0.00930105 | 627.39 | 0.00930105 | 627.39 | 0 | 0 | 2023-03-15 21:46:42 | 0.00047131 | 3.2948 | 222.2472 | 0 | Close
3450 | 1 | 2 | CC Chg | 20:44:00 | 28:44:00 | 0.11862 | 3.9728 | 2.4604 | 165.96 | 2.4604 | 165.96 | 0 | 0 | 0.00930498 | 627.65 | 0.00930498 | 627.65 | 0 | 0 | 2023-03-15 21:47:12 | 0.00047125 | 4.9422 | 333.3708 | 0 | Close
3451 | 1 | 2 | CC Chg | 20:44:30 | 28:44:30 | 0.11863 | 3.9729 | 2.46138 | 166.03 | 2.46138 | 166.03 | 0 | 0 | 0.00930891 | 627.92 | 0.00930891 | 627.92 | 0 | 0 | 2023-03-15 21:47:42 | 0.00047131 | 9.8862 | 666.8615 | 0 | Close
3452 | 1 | 2 | CC Chg | 20:45:00 | 28:45:00 | 0.11862 | 3.9732 | 2.46237 | 166.1 | 2.46237 | 166.1 | 0 | 0 | 0.00931283 | 628.18 | 0.00931283 | 628.18 | 0 | 0 | 2023-03-15 21:48:12 | 0.0004713 | 3.2948 | 222.2472 | 0 | Close
3453 | 1 | 2 | CC Chg | 20:45:30 | 28:45:30 | 0.11862 | 3.9734 | 2.46336 | 166.16 | 2.46336 | 166.16 | 0 | 0 | 0.00931676 | 628.45 | 0.00931676 | 628.45 | 0 | 0 | 2023-03-15 21:48:42 | 0.00047132 | 4.9422 | 333.3708 | 0 | Close
3454 | 1 | 2 | CC Chg | 20:46:00 | 28:46:00 | 0.11862 | 3.9737 | 2.46435 | 166.23 | 2.46435 | 166.23 | 0 | 0 | 0.00932069 | 628.71 | 0.00932069 | 628.71 | 0 | 0 | 2023-03-15 21:49:12 | 0.00047136 | 3.2948 | 222.2472 | 0 | Close
3455 | 1 | 2 | CC Chg | 20:46:30 | 28:46:30 | 0.11863 | 3.9739 | 2.46534 | 166.3 | 2.46534 | 166.3 | 0 | 0 | 0.00932462 | 628.98 | 0.00932462 | 628.98 | 0 | 0 | 2023-03-15 21:49:42 | 0.00047142 | 4.944 | 333.4907 | 0 | Close
3456 | 1 | 2 | CC Chg | 20:47:00 | 28:47:00 | 0.11864 | 3.9742 | 2.46633 | 166.36 | 2.46633 | 166.36 | 0 | 0 | 0.00932855 | 629.24 | 0.00932855 | 629.24 | 0 | 0 | 2023-03-15 21:50:12 | 0.0004715 | 3.2954 | 222.2872 | 0 | Close
3457 | 1 | 2 | CC Chg | 20:47:30 | 28:47:30 | 0.11863 | 3.9744 | 2.46732 | 166.43 | 2.46732 | 166.43 | 0 | 0 | 0.00933248 | 629.51 | 0.00933248 | 629.51 | 0 | 0 | 2023-03-15 21:50:42 | 0.00047148 | 4.9422 | 333.3708 | 0 | Close
3458 | 1 | 2 | CC Chg | 20:48:00 | 28:48:00 | 0.11863 | 3.9746 | 2.4683 | 166.5 | 2.4683 | 166.5 | 0 | 0 | 0.0093364 | 629.77 | 0.0093364 | 629.77 | 0 | 0 | 2023-03-15 21:51:12 | 0.00047151 | 4.9422 | 333.3708 | 0 | Close
3459 | 1 | 2 | CC Chg | 20:48:30 | 28:48:30 | 0.11862 | 3.9748 | 2.46929 | 166.56 | 2.46929 | 166.56 | 0 | 0 | 0.00934033 | 630.04 | 0.00934033 | 630.04 | 0 | 0 | 2023-03-15 21:51:42 | 0.00047149 | 4.9431 | 333.4308 | 0 | Close
3460 | 1 | 2 | CC Chg | 20:49:00 | 28:49:00 | 0.11863 | 3.9751 | 2.47028 | 166.63 | 2.47028 | 166.63 | 0 | 0 | 0.00934426 | 630.3 | 0.00934426 | 630.3 | 0 | 0 | 2023-03-15 21:52:12 | 0.00047157 | 3.2948 | 222.2472 | 0 | Close
3461 | 1 | 2 | CC Chg | 20:49:30 | 28:49:30 | 0.11862 | 3.9753 | 2.47127 | 166.7 | 2.47127 | 166.7 | 0 | 0 | 0.00934819 | 630.57 | 0.00934819 | 630.57 | 0 | 0 | 2023-03-15 21:52:42 | 0.00047155 | 4.9422 | 333.3708 | 0 | Close
3462 | 1 | 2 | CC Chg | 20:50:00 | 28:50:00 | 0.11862 | 3.9756 | 2.47226 | 166.76 | 2.47226 | 166.76 | 0 | 0 | 0.00935212 | 630.83 | 0.00935212 | 630.83 | 0 | 0 | 2023-03-15 21:53:12 | 0.00047159 | 3.2948 | 222.2472 | 0 | Close
3463 | 1 | 2 | CC Chg | 20:50:30 | 28:50:30 | 0.11863 | 3.9758 | 2.47325 | 166.83 | 2.47325 | 166.83 | 0 | 0 | 0.00935605 | 631.1 | 0.00935605 | 631.1 | 0 | 0 | 2023-03-15 21:53:42 | 0.00047165 | 4.944 | 333.4907 | 0 | Close
3464 | 1 | 2 | CC Chg | 20:51:00 | 28:51:00 | 0.11862 | 3.976 | 2.47424 | 166.9 | 2.47424 | 166.9 | 0 | 0 | 0.00935998 | 631.36 | 0.00935998 | 631.36 | 0 | 0 | 2023-03-15 21:54:12 | 0.00047163 | 4.9431 | 333.4308 | 0 | Close
3465 | 1 | 2 | CC Chg | 20:51:30 | 28:51:30 | 0.11862 | 3.9763 | 2.47522 | 166.96 | 2.47522 | 166.96 | 0 | 0 | 0.00936391 | 631.63 | 0.00936391 | 631.63 | 0 | 0 | 2023-03-15 21:54:42 | 0.00047167 | 3.2948 | 222.2472 | 0 | Close
3466 | 1 | 2 | CC Chg | 20:52:00 | 28:52:00 | 0.11862 | 3.9765 | 2.47621 | 167.03 | 2.47621 | 167.03 | 0 | 0 | 0.00936784 | 631.89 | 0.00936784 | 631.89 | 0 | 0 | 2023-03-15 21:55:12 | 0.00047169 | 4.944 | 333.4907 | 0 | Close
3467 | 1 | 2 | CC Chg | 20:52:30 | 28:52:30 | 0.11861 | 3.9768 | 2.4772 | 167.1 | 2.4772 | 167.1 | 0 | 0 | 0.00937177 | 632.16 | 0.00937177 | 632.16 | 0 | 0 | 2023-03-15 21:55:42 | 0.00047169 | 3.2936 | 222.1673 | 0 | Close
3468 | 1 | 2 | CC Chg | 20:53:00 | 28:53:00 | 0.11863 | 3.977 | 2.47819 | 167.16 | 2.47819 | 167.16 | 0 | 0 | 0.0093757 | 632.43 | 0.0093757 | 632.43 | 0 | 0 | 2023-03-15 21:56:12 | 0.00047179 | 4.9431 | 333.4308 | 0 | Close
3469 | 1 | 2 | CC Chg | 20:53:30 | 28:53:30 | 0.11862 | 3.9773 | 2.47918 | 167.23 | 2.47918 | 167.23 | 0 | 0 | 0.00937964 | 632.69 | 0.00937964 | 632.69 | 0 | 0 | 2023-03-15 21:56:42 | 0.00047179 | 3.2948 | 222.2472 | 0 | Close
3470 | 1 | 2 | CC Chg | 20:54:00 | 28:54:00 | 0.11862 | 3.9774 | 2.48017 | 167.3 | 2.48017 | 167.3 | 0 | 0 | 0.00938357 | 632.96 | 0.00938357 | 632.96 | 0 | 0 | 2023-03-15 21:57:12 | 0.0004718 | 9.8844 | 666.7416 | 0 | Close
3471 | 1 | 2 | CC Chg | 20:54:30 | 28:54:30 | 0.11862 | 3.9776 | 2.48115 | 167.36 | 2.48115 | 167.36 | 0 | 0 | 0.0093875 | 633.22 | 0.0093875 | 633.22 | 0 | 0 | 2023-03-15 21:57:42 | 0.00047182 | 4.9431 | 333.4308 | 0 | Close
3472 | 1 | 2 | CC Chg | 20:55:00 | 28:55:00 | 0.11862 | 3.9778 | 2.48214 | 167.43 | 2.48214 | 167.43 | 0 | 0 | 0.00939143 | 633.49 | 0.00939143 | 633.49 | 0 | 0 | 2023-03-15 21:58:12 | 0.00047185 | 4.9431 | 333.4308 | 0 | Close
3473 | 1 | 2 | CC Chg | 20:55:30 | 28:55:30 | 0.11862 | 3.9781 | 2.48313 | 167.5 | 2.48313 | 167.5 | 0 | 0 | 0.00939536 | 633.75 | 0.00939536 | 633.75 | 0 | 0 | 2023-03-15 21:58:42 | 0.00047188 | 3.2942 | 222.2072 | 0 | Close
3474 | 1 | 2 | CC Chg | 20:56:00 | 28:56:00 | 0.11862 | 3.9783 | 2.48412 | 167.56 | 2.48412 | 167.56 | 0 | 0 | 0.0093993 | 634.02 | 0.0093993 | 634.02 | 0 | 0 | 2023-03-15 21:59:12 | 0.00047191 | 4.944 | 333.4907 | 0 | Close
3475 | 1 | 2 | CC Chg | 20:56:30 | 28:56:30 | 0.11862 | 3.9785 | 2.48511 | 167.63 | 2.48511 | 167.63 | 0 | 0 | 0.00940323 | 634.28 | 0.00940323 | 634.28 | 0 | 0 | 2023-03-15 21:59:42 | 0.00047193 | 4.9413 | 333.3108 | 0 | Close
3476 | 1 | 2 | CC Chg | 20:57:00 | 28:57:00 | 0.11862 | 3.9788 | 2.4861 | 167.7 | 2.4861 | 167.7 | 0 | 0 | 0.00940716 | 634.55 | 0.00940716 | 634.55 | 0 | 0 | 2023-03-15 22:00:12 | 0.00047197 | 3.2948 | 222.2472 | 0 | Close
3477 | 1 | 2 | CC Chg | 20:57:30 | 28:57:30 | 0.11863 | 3.979 | 2.48709 | 167.76 | 2.48709 | 167.76 | 0 | 0 | 0.0094111 | 634.81 | 0.0094111 | 634.81 | 0 | 0 | 2023-03-15 22:00:42 | 0.00047203 | 4.944 | 333.4907 | 0 | Close
3478 | 1 | 2 | CC Chg | 20:58:00 | 28:58:00 | 0.11863 | 3.9794 | 2.48807 | 167.83 | 2.48807 | 167.83 | 0 | 0 | 0.00941503 | 635.08 | 0.00941503 | 635.08 | 0 | 0 | 2023-03-15 22:01:12 | 0.00047208 | 2.4707 | 166.6554 | 0 | Close
3479 | 1 | 2 | CC Chg | 20:58:30 | 28:58:30 | 0.11863 | 3.9796 | 2.48906 | 167.9 | 2.48906 | 167.9 | 0 | 0 | 0.00941896 | 635.34 | 0.00941896 | 635.34 | 0 | 0 | 2023-03-15 22:01:42 | 0.0004721 | 4.944 | 333.4907 | 0 | Close
3480 | 1 | 2 | CC Chg | 20:59:00 | 28:59:00 | 0.11861 | 3.9798 | 2.49005 | 167.96 | 2.49005 | 167.96 | 0 | 0 | 0.0094229 | 635.61 | 0.0094229 | 635.61 | 0 | 0 | 2023-03-15 22:02:12 | 0.00047204 | 4.9422 | 333.3708 | 0 | Close
3481 | 1 | 2 | CC Chg | 20:59:30 | 28:59:30 | 0.11862 | 3.98 | 2.49104 | 168.03 | 2.49104 | 168.03 | 0 | 0 | 0.00942683 | 635.87 | 0.00942683 | 635.87 | 0 | 0 | 2023-03-15 22:02:42 | 0.00047211 | 4.9422 | 333.3708 | 0 | Close
3482 | 1 | 2 | CC Chg | 21:00:00 | 29:00:00 | 0.11862 | 3.9803 | 2.49203 | 168.1 | 2.49203 | 168.1 | 0 | 0 | 0.00943077 | 636.14 | 0.00943077 | 636.14 | 0 | 0 | 2023-03-15 22:03:12 | 0.00047214 | 3.2954 | 222.2872 | 0 | Close
3483 | 1 | 2 | CC Chg | 21:00:30 | 29:00:30 | 0.1186 | 3.9805 | 2.49302 | 168.16 | 2.49302 | 168.16 | 0 | 0 | 0.0094347 | 636.4 | 0.0094347 | 636.4 | 0 | 0 | 2023-03-15 22:03:42 | 0.00047209 | 4.9422 | 333.3708 | 0 | Close
3484 | 1 | 2 | CC Chg | 21:01:00 | 29:01:00 | 0.11863 | 3.9806 | 2.49401 | 168.23 | 2.49401 | 168.23 | 0 | 0 | 0.00943863 | 636.67 | 0.00943863 | 636.67 | 0 | 0 | 2023-03-15 22:04:12 | 0.00047222 | 9.8827 | 666.6217 | 0 | Close
3485 | 1 | 2 | CC Chg | 21:01:30 | 29:01:30 | 0.11862 | 3.9809 | 2.49499 | 168.3 | 2.49499 | 168.3 | 0 | 0 | 0.00944257 | 636.94 | 0.00944257 | 636.94 | 0 | 0 | 2023-03-15 22:04:42 | 0.00047221 | 3.2954 | 222.2872 | 0 | Close
3486 | 1 | 2 | CC Chg | 21:02:00 | 29:02:00 | 0.11863 | 3.9812 | 2.49598 | 168.36 | 2.49598 | 168.36 | 0 | 0 | 0.00944651 | 637.2 | 0.00944651 | 637.2 | 0 | 0 | 2023-03-15 22:05:12 | 0.00047229 | 3.2942 | 222.2072 | 0 | Close
3487 | 1 | 2 | CC Chg | 21:02:30 | 29:02:30 | 0.11862 | 3.9815 | 2.49697 | 168.43 | 2.49697 | 168.43 | 0 | 0 | 0.00945044 | 637.47 | 0.00945044 | 637.47 | 0 | 0 | 2023-03-15 22:05:42 | 0.00047229 | 3.296 | 222.3272 | 0 | Close
3488 | 1 | 2 | CC Chg | 21:03:00 | 29:03:00 | 0.11861 | 3.9817 | 2.49796 | 168.5 | 2.49796 | 168.5 | 0 | 0 | 0.00945438 | 637.73 | 0.00945438 | 637.73 | 0 | 0 | 2023-03-15 22:06:12 | 0.00047227 | 4.9422 | 333.3708 | 0 | Close
3489 | 1 | 2 | CC Chg | 21:03:30 | 29:03:30 | 0.11863 | 3.9819 | 2.49895 | 168.56 | 2.49895 | 168.56 | 0 | 0 | 0.00945831 | 638 | 0.00945831 | 638 | 0 | 0 | 2023-03-15 22:06:42 | 0.00047237 | 4.9431 | 333.4308 | 0 | Close
3490 | 1 | 2 | CC Chg | 21:04:00 | 29:04:00 | 0.11862 | 3.9822 | 2.49994 | 168.63 | 2.49994 | 168.63 | 0 | 0 | 0.00946225 | 638.26 | 0.00946225 | 638.26 | 0 | 0 | 2023-03-15 22:07:12 | 0.00047237 | 3.2954 | 222.2872 | 0 | Close
3491 | 1 | 2 | CC Chg | 21:04:30 | 29:04:30 | 0.11862 | 3.9824 | 2.50092 | 168.7 | 2.50092 | 168.7 | 0 | 0 | 0.00946619 | 638.53 | 0.00946619 | 638.53 | 0 | 0 | 2023-03-15 22:07:42 | 0.00047239 | 4.9413 | 333.3108 | 0 | Close
3492 | 1 | 2 | CC Chg | 21:05:00 | 29:05:00 | 0.11861 | 3.9827 | 2.50191 | 168.76 | 2.50191 | 168.76 | 0 | 0 | 0.00947012 | 638.79 | 0.00947012 | 638.79 | 0 | 0 | 2023-03-15 22:08:12 | 0.00047239 | 3.296 | 222.3272 | 0 | Close
3493 | 1 | 2 | CC Chg | 21:05:30 | 29:05:30 | 0.11862 | 3.9828 | 2.5029 | 168.83 | 2.5029 | 168.83 | 0 | 0 | 0.00947406 | 639.06 | 0.00947406 | 639.06 | 0 | 0 | 2023-03-15 22:08:42 | 0.00047244 | 9.8827 | 666.6217 | 0 | Close
3494 | 1 | 2 | CC Chg | 21:06:00 | 29:06:00 | 0.11861 | 3.9831 | 2.50389 | 168.9 | 2.50389 | 168.9 | 0 | 0 | 0.009478 | 639.33 | 0.009478 | 639.33 | 0 | 0 | 2023-03-15 22:09:12 | 0.00047244 | 3.2948 | 222.2472 | 0 | Close
3495 | 1 | 2 | CC Chg | 21:06:30 | 29:06:30 | 0.11863 | 3.9833 | 2.50488 | 168.96 | 2.50488 | 168.96 | 0 | 0 | 0.00948193 | 639.59 | 0.00948193 | 639.59 | 0 | 0 | 2023-03-15 22:09:42 | 0.00047254 | 4.9422 | 333.3708 | 0 | Close
3496 | 1 | 2 | CC Chg | 21:07:00 | 29:07:00 | 0.11864 | 3.9835 | 2.50587 | 169.03 | 2.50587 | 169.03 | 0 | 0 | 0.00948587 | 639.86 | 0.00948587 | 639.86 | 0 | 0 | 2023-03-15 22:10:12 | 0.0004726 | 4.944 | 333.4907 | 0 | Close
3497 | 1 | 2 | CC Chg | 21:07:30 | 29:07:30 | 0.11859 | 3.9837 | 2.50686 | 169.1 | 2.50686 | 169.1 | 0 | 0 | 0.00948981 | 640.12 | 0.00948981 | 640.12 | 0 | 0 | 2023-03-15 22:10:42 | 0.00047243 | 4.9413 | 333.3108 | 0 | Close
3498 | 1 | 2 | CC Chg | 21:08:00 | 29:08:00 | 0.11861 | 3.9839 | 2.50784 | 169.16 | 2.50784 | 169.16 | 0 | 0 | 0.00949375 | 640.39 | 0.00949375 | 640.39 | 0 | 0 | 2023-03-15 22:11:12 | 0.00047253 | 4.9413 | 333.3108 | 0 | Close
3499 | 1 | 2 | CC Chg | 21:08:30 | 29:08:30 | 0.11859 | 3.9841 | 2.50883 | 169.23 | 2.50883 | 169.23 | 0 | 0 | 0.00949768 | 640.65 | 0.00949768 | 640.65 | 0 | 0 | 2023-03-15 22:11:42 | 0.00047247 | 4.9422 | 333.3708 | 0 | Close
3500 | 1 | 2 | CC Chg | 21:09:00 | 29:09:00 | 0.1186 | 3.9844 | 2.50982 | 169.3 | 2.50982 | 169.3 | 0 | 0 | 0.00950162 | 640.92 | 0.00950162 | 640.92 | 0 | 0 | 2023-03-15 22:12:12 | 0.00047255 | 3.2942 | 222.2072 | 0 | Close
3501 | 1 | 2 | CC Chg | 21:09:30 | 29:09:30 | 0.11859 | 3.9846 | 2.51081 | 169.36 | 2.51081 | 169.36 | 0 | 0 | 0.00950556 | 641.18 | 0.00950556 | 641.18 | 0 | 0 | 2023-03-15 22:12:42 | 0.00047253 | 4.9413 | 333.3108 | 0 | Close
3502 | 1 | 2 | CC Chg | 21:10:00 | 29:10:00 | 0.1186 | 3.985 | 2.5118 | 169.43 | 2.5118 | 169.43 | 0 | 0 | 0.0095095 | 641.45 | 0.0095095 | 641.45 | 0 | 0 | 2023-03-15 22:13:12 | 0.00047262 | 2.4702 | 166.6254 | 0 | Close
3503 | 1 | 2 | CC Chg | 21:10:30 | 29:10:30 | 0.11859 | 3.9851 | 2.51279 | 169.5 | 2.51279 | 169.5 | 0 | 0 | 0.00951344 | 641.72 | 0.00951344 | 641.72 | 0 | 0 | 2023-03-15 22:13:42 | 0.00047259 | 9.8862 | 666.8615 | 0 | Close
3504 | 1 | 2 | CC Chg | 21:11:00 | 29:11:00 | 0.1186 | 3.9855 | 2.51377 | 169.56 | 2.51377 | 169.56 | 0 | 0 | 0.00951737 | 641.98 | 0.00951737 | 641.98 | 0 | 0 | 2023-03-15 22:14:12 | 0.00047268 | 2.4698 | 166.5955 | 0 | Close
3505 | 1 | 2 | CC Chg | 21:11:30 | 29:11:30 | 0.1186 | 3.9856 | 2.51476 | 169.63 | 2.51476 | 169.63 | 0 | 0 | 0.00952131 | 642.25 | 0.00952131 | 642.25 | 0 | 0 | 2023-03-15 22:14:42 | 0.00047269 | 9.8844 | 666.7416 | 0 | Close
3506 | 1 | 2 | CC Chg | 21:12:00 | 29:12:00 | 0.11859 | 3.9858 | 2.51575 | 169.7 | 2.51575 | 169.7 | 0 | 0 | 0.00952525 | 642.51 | 0.00952525 | 642.51 | 0 | 0 | 2023-03-15 22:15:12 | 0.00047268 | 4.9413 | 333.3108 | 0 | Close
3507 | 1 | 2 | CC Chg | 21:12:30 | 29:12:30 | 0.1186 | 3.986 | 2.51674 | 169.76 | 2.51674 | 169.76 | 0 | 0 | 0.00952919 | 642.78 | 0.00952919 | 642.78 | 0 | 0 | 2023-03-15 22:15:42 | 0.00047274 | 4.9413 | 333.3108 | 0 | Close
3508 | 1 | 2 | CC Chg | 21:13:00 | 29:13:00 | 0.11859 | 3.9863 | 2.51773 | 169.83 | 2.51773 | 169.83 | 0 | 0 | 0.00953313 | 643.04 | 0.00953313 | 643.04 | 0 | 0 | 2023-03-15 22:16:12 | 0.00047274 | 3.2948 | 222.2472 | 0 | Close
3509 | 1 | 2 | CC Chg | 21:13:30 | 29:13:30 | 0.11859 | 3.9866 | 2.51872 | 169.9 | 2.51872 | 169.9 | 0 | 0 | 0.00953707 | 643.31 | 0.00953707 | 643.31 | 0 | 0 | 2023-03-15 22:16:42 | 0.00047277 | 3.2942 | 222.2072 | 0 | Close
3510 | 1 | 2 | CC Chg | 21:14:00 | 29:14:00 | 0.1186 | 3.9869 | 2.5197 | 169.96 | 2.5197 | 169.96 | 0 | 0 | 0.00954101 | 643.58 | 0.00954101 | 643.58 | 0 | 0 | 2023-03-15 22:17:12 | 0.00047285 | 3.2942 | 222.2072 | 0 | Close
3511 | 1 | 2 | CC Chg | 21:14:30 | 29:14:30 | 0.11859 | 3.9871 | 2.52069 | 170.03 | 2.52069 | 170.03 | 0 | 0 | 0.00954495 | 643.84 | 0.00954495 | 643.84 | 0 | 0 | 2023-03-15 22:17:42 | 0.00047283 | 4.9413 | 333.3108 | 0 | Close
3512 | 1 | 2 | CC Chg | 21:15:00 | 29:15:00 | 0.1186 | 3.9872 | 2.52168 | 170.1 | 2.52168 | 170.1 | 0 | 0 | 0.00954889 | 644.11 | 0.00954889 | 644.11 | 0 | 0 | 2023-03-15 22:18:12 | 0.00047288 | 9.8844 | 666.7416 | 0 | Close
3513 | 1 | 2 | CC Chg | 21:15:30 | 29:15:30 | 0.1186 | 3.9875 | 2.52267 | 170.16 | 2.52267 | 170.16 | 0 | 0 | 0.00955283 | 644.37 | 0.00955283 | 644.37 | 0 | 0 | 2023-03-15 22:18:42 | 0.00047292 | 3.2942 | 222.2072 | 0 | Close
3514 | 1 | 2 | CC Chg | 21:16:00 | 29:16:00 | 0.11859 | 3.9878 | 2.52366 | 170.23 | 2.52366 | 170.23 | 0 | 0 | 0.00955677 | 644.64 | 0.00955677 | 644.64 | 0 | 0 | 2023-03-15 22:19:12 | 0.00047291 | 3.2936 | 222.1673 | 0 | Close
3515 | 1 | 2 | CC Chg | 21:16:30 | 29:16:30 | 0.11859 | 3.988 | 2.52465 | 170.3 | 2.52465 | 170.3 | 0 | 0 | 0.00956071 | 644.9 | 0.00956071 | 644.9 | 0 | 0 | 2023-03-15 22:19:42 | 0.00047294 | 4.9431 | 333.4308 | 0 | Close
3516 | 1 | 2 | CC Chg | 21:17:00 | 29:17:00 | 0.11859 | 3.9883 | 2.52563 | 170.36 | 2.52563 | 170.36 | 0 | 0 | 0.00956466 | 645.17 | 0.00956466 | 645.17 | 0 | 0 | 2023-03-15 22:20:12 | 0.00047297 | 3.2936 | 222.1673 | 0 | Close
3517 | 1 | 2 | CC Chg | 21:17:30 | 29:17:30 | 0.11861 | 3.9885 | 2.52662 | 170.43 | 2.52662 | 170.43 | 0 | 0 | 0.0095686 | 645.44 | 0.0095686 | 645.44 | 0 | 0 | 2023-03-15 22:20:42 | 0.00047308 | 4.9431 | 333.4308 | 0 | Close
3518 | 1 | 2 | CC Chg | 21:18:00 | 29:18:00 | 0.11859 | 3.9887 | 2.52761 | 170.5 | 2.52761 | 170.5 | 0 | 0 | 0.00957254 | 645.7 | 0.00957254 | 645.7 | 0 | 0 | 2023-03-15 22:21:12 | 0.00047302 | 4.9396 | 333.1909 | 0 | Close
3519 | 1 | 2 | CC Chg | 21:18:30 | 29:18:30 | 0.11859 | 3.989 | 2.5286 | 170.56 | 2.5286 | 170.56 | 0 | 0 | 0.00957648 | 645.97 | 0.00957648 | 645.97 | 0 | 0 | 2023-03-15 22:21:42 | 0.00047306 | 3.2948 | 222.2472 | 0 | Close
3520 | 1 | 2 | CC Chg | 21:19:00 | 29:19:00 | 0.11859 | 3.9892 | 2.52959 | 170.63 | 2.52959 | 170.63 | 0 | 0 | 0.00958042 | 646.23 | 0.00958042 | 646.23 | 0 | 0 | 2023-03-15 22:22:12 | 0.00047308 | 4.9413 | 333.3108 | 0 | Close
3521 | 1 | 2 | CC Chg | 21:19:30 | 29:19:30 | 0.11858 | 3.9895 | 2.53058 | 170.7 | 2.53058 | 170.7 | 0 | 0 | 0.00958437 | 646.5 | 0.00958437 | 646.5 | 0 | 0 | 2023-03-15 22:22:42 | 0.00047307 | 3.2948 | 222.2472 | 0 | Close
3522 | 1 | 2 | CC Chg | 21:20:00 | 29:20:00 | 0.1186 | 3.9898 | 2.53156 | 170.76 | 2.53156 | 170.76 | 0 | 0 | 0.00958831 | 646.77 | 0.00958831 | 646.77 | 0 | 0 | 2023-03-15 22:23:12 | 0.00047319 | 3.2936 | 222.1673 | 0 | Close
3523 | 1 | 2 | CC Chg | 21:20:30 | 29:20:30 | 0.1186 | 3.9899 | 2.53255 | 170.83 | 2.53255 | 170.83 | 0 | 0 | 0.00959225 | 647.03 | 0.00959225 | 647.03 | 0 | 0 | 2023-03-15 22:23:42 | 0.0004732 | 9.8844 | 666.7416 | 0 | Close
3524 | 1 | 2 | CC Chg | 21:21:00 | 29:21:00 | 0.11859 | 3.9903 | 2.53354 | 170.9 | 2.53354 | 170.9 | 0 | 0 | 0.0095962 | 647.3 | 0.0095962 | 647.3 | 0 | 0 | 2023-03-15 22:24:12 | 0.00047321 | 2.4711 | 166.6854 | 0 | Close
3525 | 1 | 2 | CC Chg | 21:21:30 | 29:21:30 | 0.11858 | 3.9905 | 2.53453 | 170.96 | 2.53453 | 170.96 | 0 | 0 | 0.00960014 | 647.56 | 0.00960014 | 647.56 | 0 | 0 | 2023-03-15 22:24:42 | 0.00047319 | 4.9413 | 333.3108 | 0 | Close
3526 | 1 | 2 | CC Chg | 21:22:00 | 29:22:00 | 0.1186 | 3.9908 | 2.53552 | 171.03 | 2.53552 | 171.03 | 0 | 0 | 0.00960408 | 647.83 | 0.00960408 | 647.83 | 0 | 0 | 2023-03-15 22:25:12 | 0.00047331 | 3.2942 | 222.2072 | 0 | Close
3527 | 1 | 2 | CC Chg | 21:22:30 | 29:22:30 | 0.1186 | 3.991 | 2.53651 | 171.1 | 2.53651 | 171.1 | 0 | 0 | 0.00960803 | 648.1 | 0.00960803 | 648.1 | 0 | 0 | 2023-03-15 22:25:42 | 0.00047333 | 4.9413 | 333.3108 | 0 | Close
3528 | 1 | 2 | CC Chg | 21:23:00 | 29:23:00 | 0.1186 | 3.9913 | 2.53749 | 171.16 | 2.53749 | 171.16 | 0 | 0 | 0.00961197 | 648.36 | 0.00961197 | 648.36 | 0 | 0 | 2023-03-15 22:26:12 | 0.00047337 | 3.2948 | 222.2472 | 0 | Close
3529 | 1 | 2 | CC Chg | 21:23:30 | 29:23:30 | 0.1186 | 3.9914 | 2.53848 | 171.23 | 2.53848 | 171.23 | 0 | 0 | 0.00961592 | 648.63 | 0.00961592 | 648.63 | 0 | 0 | 2023-03-15 22:26:42 | 0.00047338 | 9.8827 | 666.6217 | 0 | Close
3530 | 1 | 2 | CC Chg | 21:24:00 | 29:24:00 | 0.1186 | 3.9917 | 2.53947 | 171.3 | 2.53947 | 171.3 | 0 | 0 | 0.00961986 | 648.89 | 0.00961986 | 648.89 | 0 | 0 | 2023-03-15 22:27:12 | 0.00047342 | 3.2948 | 222.2472 | 0 | Close
3531 | 1 | 2 | CC Chg | 21:24:30 | 29:24:30 | 0.1186 | 3.9919 | 2.54046 | 171.36 | 2.54046 | 171.36 | 0 | 0 | 0.00962381 | 649.16 | 0.00962381 | 649.16 | 0 | 0 | 2023-03-15 22:27:42 | 0.00047344 | 4.9413 | 333.3108 | 0 | Close
3532 | 1 | 2 | CC Chg | 21:25:00 | 29:25:00 | 0.1186 | 3.9922 | 2.54145 | 171.43 | 2.54145 | 171.43 | 0 | 0 | 0.00962775 | 649.43 | 0.00962775 | 649.43 | 0 | 0 | 2023-03-15 22:28:12 | 0.00047347 | 3.2942 | 222.2072 | 0 | Close
3533 | 1 | 2 | CC Chg | 21:25:30 | 29:25:30 | 0.11861 | 3.9925 | 2.54244 | 171.5 | 2.54244 | 171.5 | 0 | 0 | 0.0096317 | 649.69 | 0.0096317 | 649.69 | 0 | 0 | 2023-03-15 22:28:42 | 0.00047355 | 3.2948 | 222.2472 | 0 | Close
3534 | 1 | 2 | CC Chg | 21:26:00 | 29:26:00 | 0.11861 | 3.9928 | 2.54342 | 171.56 | 2.54342 | 171.56 | 0 | 0 | 0.00963564 | 649.96 | 0.00963564 | 649.96 | 0 | 0 | 2023-03-15 22:29:12 | 0.00047359 | 3.2942 | 222.2072 | 0 | Close
3535 | 1 | 2 | CC Chg | 21:26:30 | 29:26:30 | 0.11861 | 3.9929 | 2.54441 | 171.63 | 2.54441 | 171.63 | 0 | 0 | 0.00963959 | 650.23 | 0.00963959 | 650.23 | 0 | 0 | 2023-03-15 22:29:42 | 0.0004736 | 9.8844 | 666.7416 | 0 | Close
3536 | 1 | 2 | CC Chg | 21:27:00 | 29:27:00 | 0.1186 | 3.9932 | 2.5454 | 171.7 | 2.5454 | 171.7 | 0 | 0 | 0.00964354 | 650.49 | 0.00964354 | 650.49 | 0 | 0 | 2023-03-15 22:30:12 | 0.00047359 | 3.293 | 222.1273 | 0 | Close
3537 | 1 | 2 | CC Chg | 21:27:30 | 29:27:30 | 0.11859 | 3.9935 | 2.54639 | 171.76 | 2.54639 | 171.76 | 0 | 0 | 0.00964748 | 650.76 | 0.00964748 | 650.76 | 0 | 0 | 2023-03-15 22:30:42 | 0.00047359 | 3.2948 | 222.2472 | 0 | Close
3538 | 1 | 2 | CC Chg | 21:28:00 | 29:28:00 | 0.11859 | 3.9937 | 2.54738 | 171.83 | 2.54738 | 171.83 | 0 | 0 | 0.00965143 | 651.02 | 0.00965143 | 651.02 | 0 | 0 | 2023-03-15 22:31:12 | 0.00047361 | 4.9413 | 333.3108 | 0 | Close
3539 | 1 | 2 | CC Chg | 21:28:30 | 29:28:30 | 0.11859 | 3.994 | 2.54836 | 171.9 | 2.54836 | 171.9 | 0 | 0 | 0.00965538 | 651.29 | 0.00965538 | 651.29 | 0 | 0 | 2023-03-15 22:31:42 | 0.00047365 | 3.2942 | 222.2072 | 0 | Close
3540 | 1 | 2 | CC Chg | 21:29:00 | 29:29:00 | 0.1186 | 3.9943 | 2.54935 | 171.96 | 2.54935 | 171.96 | 0 | 0 | 0.00965933 | 651.56 | 0.00965933 | 651.56 | 0 | 0 | 2023-03-15 22:32:12 | 0.00047372 | 3.2948 | 222.2472 | 0 | Close
3541 | 1 | 2 | CC Chg | 21:29:30 | 29:29:30 | 0.11859 | 3.9944 | 2.55034 | 172.03 | 2.55034 | 172.03 | 0 | 0 | 0.00966327 | 651.82 | 0.00966327 | 651.82 | 0 | 0 | 2023-03-15 22:32:42 | 0.0004737 | 9.8827 | 666.6217 | 0 | Close
3542 | 1 | 2 | CC Chg | 21:30:00 | 29:30:00 | 0.11859 | 3.9947 | 2.55133 | 172.1 | 2.55133 | 172.1 | 0 | 0 | 0.00966722 | 652.09 | 0.00966722 | 652.09 | 0 | 0 | 2023-03-15 22:33:12 | 0.00047373 | 3.2942 | 222.2072 | 0 | Close
3543 | 1 | 2 | CC Chg | 21:30:30 | 29:30:30 | 0.1186 | 3.995 | 2.55232 | 172.16 | 2.55232 | 172.16 | 0 | 0 | 0.00967117 | 652.36 | 0.00967117 | 652.36 | 0 | 0 | 2023-03-15 22:33:42 | 0.00047381 | 3.2942 | 222.2072 | 0 | Close
3544 | 1 | 2 | CC Chg | 21:31:00 | 29:31:00 | 0.1186 | 3.9952 | 2.55331 | 172.23 | 2.55331 | 172.23 | 0 | 0 | 0.00967512 | 652.62 | 0.00967512 | 652.62 | 0 | 0 | 2023-03-15 22:34:12 | 0.00047383 | 4.9422 | 333.3708 | 0 | Close
3545 | 1 | 2 | CC Chg | 21:31:30 | 29:31:30 | 0.1186 | 3.9954 | 2.55429 | 172.3 | 2.55429 | 172.3 | 0 | 0 | 0.00967907 | 652.89 | 0.00967907 | 652.89 | 0 | 0 | 2023-03-15 22:34:42 | 0.00047385 | 4.9413 | 333.3108 | 0 | Close
3546 | 1 | 2 | CC Chg | 21:32:00 | 29:32:00 | 0.11859 | 3.9957 | 2.55528 | 172.36 | 2.55528 | 172.36 | 0 | 0 | 0.00968302 | 653.15 | 0.00968302 | 653.15 | 0 | 0 | 2023-03-15 22:35:12 | 0.00047385 | 3.2936 | 222.1673 | 0 | Close
3547 | 1 | 2 | CC Chg | 21:32:30 | 29:32:30 | 0.1186 | 3.996 | 2.55627 | 172.43 | 2.55627 | 172.43 | 0 | 0 | 0.00968697 | 653.42 | 0.00968697 | 653.42 | 0 | 0 | 2023-03-15 22:35:42 | 0.00047393 | 3.2942 | 222.2072 | 0 | Close
3548 | 1 | 2 | CC Chg | 21:33:00 | 29:33:00 | 0.1186 | 3.9962 | 2.55726 | 172.5 | 2.55726 | 172.5 | 0 | 0 | 0.00969091 | 653.69 | 0.00969091 | 653.69 | 0 | 0 | 2023-03-15 22:36:12 | 0.00047395 | 4.9431 | 333.4308 | 0 | Close
3549 | 1 | 2 | CC Chg | 21:33:30 | 29:33:30 | 0.11861 | 3.9965 | 2.55825 | 172.56 | 2.55825 | 172.56 | 0 | 0 | 0.00969486 | 653.95 | 0.00969486 | 653.95 | 0 | 0 | 2023-03-15 22:36:42 | 0.00047402 | 3.2948 | 222.2472 | 0 | Close
3550 | 1 | 2 | CC Chg | 21:34:00 | 29:34:00 | 0.11859 | 3.9967 | 2.55924 | 172.63 | 2.55924 | 172.63 | 0 | 0 | 0.00969881 | 654.22 | 0.00969881 | 654.22 | 0 | 0 | 2023-03-15 22:37:12 | 0.00047397 | 4.9396 | 333.1909 | 0 | Close
3551 | 1 | 2 | CC Chg | 21:34:30 | 29:34:30 | 0.11859 | 3.997 | 2.56022 | 172.7 | 2.56022 | 172.7 | 0 | 0 | 0.00970276 | 654.49 | 0.00970276 | 654.49 | 0 | 0 | 2023-03-15 22:37:42 | 0.000474 | 3.2948 | 222.2472 | 0 | Close
3552 | 1 | 2 | CC Chg | 21:35:00 | 29:35:00 | 0.1186 | 3.9972 | 2.56121 | 172.76 | 2.56121 | 172.76 | 0 | 0 | 0.00970671 | 654.75 | 0.00970671 | 654.75 | 0 | 0 | 2023-03-15 22:38:12 | 0.00047407 | 4.9413 | 333.3108 | 0 | Close
3553 | 1 | 2 | CC Chg | 21:35:30 | 29:35:30 | 0.1186 | 3.9974 | 2.5622 | 172.83 | 2.5622 | 172.83 | 0 | 0 | 0.00971066 | 655.02 | 0.00971066 | 655.02 | 0 | 0 | 2023-03-15 22:38:42 | 0.00047409 | 4.9413 | 333.3108 | 0 | Close
3554 | 1 | 2 | CC Chg | 21:36:00 | 29:36:00 | 0.1186 | 3.9977 | 2.56319 | 172.9 | 2.56319 | 172.9 | 0 | 0 | 0.00971461 | 655.29 | 0.00971461 | 655.29 | 0 | 0 | 2023-03-15 22:39:12 | 0.00047413 | 3.2942 | 222.2072 | 0 | Close
3555 | 1 | 2 | CC Chg | 21:36:30 | 29:36:30 | 0.1186 | 3.9979 | 2.56418 | 172.96 | 2.56418 | 172.96 | 0 | 0 | 0.00971857 | 655.55 | 0.00971857 | 655.55 | 0 | 0 | 2023-03-15 22:39:42 | 0.00047415 | 4.9422 | 333.3708 | 0 | Close
3556 | 1 | 2 | CC Chg | 21:37:00 | 29:37:00 | 0.1186 | 3.9982 | 2.56517 | 173.03 | 2.56517 | 173.03 | 0 | 0 | 0.00972252 | 655.82 | 0.00972252 | 655.82 | 0 | 0 | 2023-03-15 22:40:12 | 0.00047419 | 3.2948 | 222.2472 | 0 | Close
3557 | 1 | 2 | CC Chg | 21:37:30 | 29:37:30 | 0.11864 | 3.9986 | 2.56615 | 173.1 | 2.56615 | 173.1 | 0 | 0 | 0.00972647 | 656.09 | 0.00972647 | 656.09 | 0 | 0 | 2023-03-15 22:40:42 | 0.00047439 | 2.4707 | 166.6554 | 0 | Close
3558 | 1 | 2 | CC Chg | 21:38:00 | 29:38:00 | 0.11863 | 3.9988 | 2.56714 | 173.16 | 2.56714 | 173.16 | 0 | 0 | 0.00973042 | 656.35 | 0.00973042 | 656.35 | 0 | 0 | 2023-03-15 22:41:12 | 0.00047438 | 4.944 | 333.4907 | 0 | Close
3559 | 1 | 2 | CC Chg | 21:38:30 | 29:38:30 | 0.11861 | 3.9991 | 2.56813 | 173.23 | 2.56813 | 173.23 | 0 | 0 | 0.00973438 | 656.62 | 0.00973438 | 656.62 | 0 | 0 | 2023-03-15 22:41:42 | 0.00047433 | 3.2948 | 222.2472 | 0 | Close
3560 | 1 | 2 | CC Chg | 21:39:00 | 29:39:00 | 0.11863 | 3.9994 | 2.56912 | 173.3 | 2.56912 | 173.3 | 0 | 0 | 0.00973833 | 656.89 | 0.00973833 | 656.89 | 0 | 0 | 2023-03-15 22:42:12 | 0.00047445 | 3.296 | 222.3272 | 0 | Close
3561 | 1 | 2 | CC Chg | 21:39:30 | 29:39:30 | 0.11863 | 3.9996 | 2.57011 | 173.36 | 2.57011 | 173.36 | 0 | 0 | 0.00974228 | 657.15 | 0.00974228 | 657.15 | 0 | 0 | 2023-03-15 22:42:42 | 0.00047447 | 4.9422 | 333.3708 | 0 | Close
3562 | 1 | 2 | CC Chg | 21:40:00 | 29:40:00 | 0.11863 | 3.9999 | 2.5711 | 173.43 | 2.5711 | 173.43 | 0 | 0 | 0.00974624 | 657.42 | 0.00974624 | 657.42 | 0 | 0 | 2023-03-15 22:43:12 | 0.00047451 | 3.2954 | 222.2872 | 0 | Close
3563 | 1 | 2 | CC Chg | 21:40:30 | 29:40:30 | 0.11862 | 4.0001 | 2.57209 | 173.5 | 2.57209 | 173.5 | 0 | 0 | 0.00975019 | 657.69 | 0.00975019 | 657.69 | 0 | 0 | 2023-03-15 22:43:42 | 0.00047449 | 4.9422 | 333.3708 | 0 | Close
3564 | 1 | 2 | CC Chg | 21:41:00 | 29:41:00 | 0.11864 | 4.0004 | 2.57307 | 173.56 | 2.57307 | 173.56 | 0 | 0 | 0.00975415 | 657.95 | 0.00975415 | 657.95 | 0 | 0 | 2023-03-15 22:44:12 | 0.00047461 | 3.2948 | 222.2472 | 0 | Close
3565 | 1 | 2 | CC Chg | 21:41:30 | 29:41:30 | 0.11862 | 4.0006 | 2.57406 | 173.63 | 2.57406 | 173.63 | 0 | 0 | 0.0097581 | 658.22 | 0.0097581 | 658.22 | 0 | 0 | 2023-03-15 22:44:42 | 0.00047455 | 4.9431 | 333.4308 | 0 | Close
3566 | 1 | 2 | CC Chg | 21:42:00 | 29:42:00 | 0.11862 | 4.0008 | 2.57505 | 173.7 | 2.57505 | 173.7 | 0 | 0 | 0.00976206 | 658.49 | 0.00976206 | 658.49 | 0 | 0 | 2023-03-15 22:45:12 | 0.00047457 | 4.9431 | 333.4308 | 0 | Close
3567 | 1 | 2 | CC Chg | 21:42:30 | 29:42:30 | 0.11864 | 4.0011 | 2.57604 | 173.76 | 2.57604 | 173.76 | 0 | 0 | 0.00976601 | 658.75 | 0.00976601 | 658.75 | 0 | 0 | 2023-03-15 22:45:42 | 0.00047469 | 3.2954 | 222.2872 | 0 | Close
3568 | 1 | 2 | CC Chg | 21:43:00 | 29:43:00 | 0.11863 | 4.0013 | 2.57703 | 173.83 | 2.57703 | 173.83 | 0 | 0 | 0.00976997 | 659.02 | 0.00976997 | 659.02 | 0 | 0 | 2023-03-15 22:46:12 | 0.00047467 | 4.9422 | 333.3708 | 0 | Close
3569 | 1 | 2 | CC Chg | 21:43:30 | 29:43:30 | 0.11861 | 4.0017 | 2.57802 | 173.9 | 2.57802 | 173.9 | 0 | 0 | 0.00977392 | 659.29 | 0.00977392 | 659.29 | 0 | 0 | 2023-03-15 22:46:42 | 0.00047464 | 2.472 | 166.7454 | 0 | Close
3570 | 1 | 2 | CC Chg | 21:44:00 | 29:44:00 | 0.11863 | 4.002 | 2.57901 | 173.96 | 2.57901 | 173.96 | 0 | 0 | 0.00977788 | 659.55 | 0.00977788 | 659.55 | 0 | 0 | 2023-03-15 22:47:12 | 0.00047476 | 3.2948 | 222.2472 | 0 | Close
3571 | 1 | 2 | CC Chg | 21:44:30 | 29:44:30 | 0.11864 | 4.0022 | 2.57999 | 174.03 | 2.57999 | 174.03 | 0 | 0 | 0.00978183 | 659.82 | 0.00978183 | 659.82 | 0 | 0 | 2023-03-15 22:47:42 | 0.00047482 | 4.944 | 333.4907 | 0 | Close
3572 | 1 | 2 | CC Chg | 21:45:00 | 29:45:00 | 0.11863 | 4.0024 | 2.58098 | 174.1 | 2.58098 | 174.1 | 0 | 0 | 0.00978579 | 660.09 | 0.00978579 | 660.09 | 0 | 0 | 2023-03-15 22:48:12 | 0.0004748 | 4.9422 | 333.3708 | 0 | Close
3573 | 1 | 2 | CC Chg | 21:45:30 | 29:45:30 | 0.11863 | 4.0028 | 2.58197 | 174.16 | 2.58197 | 174.16 | 0 | 0 | 0.00978975 | 660.35 | 0.00978975 | 660.35 | 0 | 0 | 2023-03-15 22:48:42 | 0.00047485 | 2.472 | 166.7454 | 0 | Close
3574 | 1 | 2 | CC Chg | 21:46:00 | 29:46:00 | 0.11863 | 4.003 | 2.58296 | 174.23 | 2.58296 | 174.23 | 0 | 0 | 0.00979371 | 660.62 | 0.00979371 | 660.62 | 0 | 0 | 2023-03-15 22:49:12 | 0.00047488 | 4.9422 | 333.3708 | 0 | Close
3575 | 1 | 2 | CC Chg | 21:46:30 | 29:46:30 | 0.11863 | 4.0032 | 2.58395 | 174.3 | 2.58395 | 174.3 | 0 | 0 | 0.00979766 | 660.89 | 0.00979766 | 660.89 | 0 | 0 | 2023-03-15 22:49:42 | 0.0004749 | 4.9431 | 333.4308 | 0 | Close
3576 | 1 | 2 | CC Chg | 21:47:00 | 29:47:00 | 0.11863 | 4.0034 | 2.58494 | 174.36 | 2.58494 | 174.36 | 0 | 0 | 0.00980162 | 661.15 | 0.00980162 | 661.15 | 0 | 0 | 2023-03-15 22:50:12 | 0.00047492 | 4.9422 | 333.3708 | 0 | Close
3577 | 1 | 2 | CC Chg | 21:47:30 | 29:47:30 | 0.11862 | 4.0037 | 2.58593 | 174.43 | 2.58593 | 174.43 | 0 | 0 | 0.00980558 | 661.42 | 0.00980558 | 661.42 | 0 | 0 | 2023-03-15 22:50:42 | 0.00047492 | 3.2948 | 222.2472 | 0 | Close
3578 | 1 | 2 | CC Chg | 21:48:00 | 29:48:00 | 0.11864 | 4.004 | 2.58691 | 174.5 | 2.58691 | 174.5 | 0 | 0 | 0.00980954 | 661.69 | 0.00980954 | 661.69 | 0 | 0 | 2023-03-15 22:51:12 | 0.00047503 | 3.2954 | 222.2872 | 0 | Close
3579 | 1 | 2 | CC Chg | 21:48:30 | 29:48:30 | 0.11863 | 4.0042 | 2.5879 | 174.56 | 2.5879 | 174.56 | 0 | 0 | 0.00981349 | 661.96 | 0.00981349 | 661.96 | 0 | 0 | 2023-03-15 22:51:42 | 0.00047502 | 4.9431 | 333.4308 | 0 | Close
3580 | 1 | 2 | CC Chg | 21:49:00 | 29:49:00 | 0.11862 | 4.0045 | 2.58889 | 174.63 | 2.58889 | 174.63 | 0 | 0 | 0.00981745 | 662.22 | 0.00981745 | 662.22 | 0 | 0 | 2023-03-15 22:52:12 | 0.00047501 | 3.2954 | 222.2872 | 0 | Close
3581 | 1 | 2 | CC Chg | 21:49:30 | 29:49:30 | 0.11863 | 4.0047 | 2.58988 | 174.7 | 2.58988 | 174.7 | 0 | 0 | 0.00982141 | 662.49 | 0.00982141 | 662.49 | 0 | 0 | 2023-03-15 22:52:42 | 0.00047508 | 4.9422 | 333.3708 | 0 | Close
3582 | 1 | 2 | CC Chg | 21:50:00 | 29:50:00 | 0.11862 | 4.0049 | 2.59087 | 174.76 | 2.59087 | 174.76 | 0 | 0 | 0.00982537 | 662.76 | 0.00982537 | 662.76 | 0 | 0 | 2023-03-15 22:53:12 | 0.00047506 | 4.9422 | 333.3708 | 0 | Close
3583 | 1 | 2 | CC Chg | 21:50:30 | 29:50:30 | 0.11863 | 4.0052 | 2.59186 | 174.83 | 2.59186 | 174.83 | 0 | 0 | 0.00982933 | 663.02 | 0.00982933 | 663.02 | 0 | 0 | 2023-03-15 22:53:42 | 0.00047514 | 3.296 | 222.3272 | 0 | Close
3584 | 1 | 2 | CC Chg | 21:51:00 | 29:51:00 | 0.11863 | 4.0055 | 2.59285 | 174.9 | 2.59285 | 174.9 | 0 | 0 | 0.00983329 | 663.29 | 0.00983329 | 663.29 | 0 | 0 | 2023-03-15 22:54:12 | 0.00047517 | 3.296 | 222.3272 | 0 | Close
3585 | 1 | 2 | CC Chg | 21:51:30 | 29:51:30 | 0.11863 | 4.0058 | 2.59383 | 174.96 | 2.59383 | 174.96 | 0 | 0 | 0.00983725 | 663.56 | 0.00983725 | 663.56 | 0 | 0 | 2023-03-15 22:54:42 | 0.00047521 | 3.2942 | 222.2072 | 0 | Close
3586 | 1 | 2 | CC Chg | 21:52:00 | 29:52:00 | 0.11863 | 4.0061 | 2.59482 | 175.03 | 2.59482 | 175.03 | 0 | 0 | 0.00984121 | 663.83 | 0.00984121 | 663.83 | 0 | 0 | 2023-03-15 22:55:12 | 0.00047524 | 3.296 | 222.3272 | 0 | Close
3587 | 1 | 2 | CC Chg | 21:52:30 | 29:52:30 | 0.11862 | 4.0063 | 2.59581 | 175.1 | 2.59581 | 175.1 | 0 | 0 | 0.00984517 | 664.09 | 0.00984517 | 664.09 | 0 | 0 | 2023-03-15 22:55:42 | 0.00047523 | 4.9422 | 333.3708 | 0 | Close
3588 | 1 | 2 | CC Chg | 21:53:00 | 29:53:00 | 0.11863 | 4.0065 | 2.5968 | 175.16 | 2.5968 | 175.16 | 0 | 0 | 0.00984913 | 664.36 | 0.00984913 | 664.36 | 0 | 0 | 2023-03-15 22:56:12 | 0.00047529 | 4.9422 | 333.3708 | 0 | Close
3589 | 1 | 2 | CC Chg | 21:53:30 | 29:53:30 | 0.11863 | 4.0068 | 2.59779 | 175.23 | 2.59779 | 175.23 | 0 | 0 | 0.00985309 | 664.63 | 0.00985309 | 664.63 | 0 | 0 | 2023-03-15 22:56:42 | 0.00047533 | 3.2954 | 222.2872 | 0 | Close
3590 | 1 | 2 | CC Chg | 21:54:00 | 29:54:00 | 0.11863 | 4.0071 | 2.59878 | 175.3 | 2.59878 | 175.3 | 0 | 0 | 0.00985705 | 664.89 | 0.00985705 | 664.89 | 0 | 0 | 2023-03-15 22:57:12 | 0.00047536 | 3.2954 | 222.2872 | 0 | Close
3591 | 1 | 2 | CC Chg | 21:54:30 | 29:54:30 | 0.11862 | 4.0073 | 2.59977 | 175.36 | 2.59977 | 175.36 | 0 | 0 | 0.00986101 | 665.16 | 0.00986101 | 665.16 | 0 | 0 | 2023-03-15 22:57:42 | 0.00047535 | 4.9431 | 333.4308 | 0 | Close
3592 | 1 | 2 | CC Chg | 21:55:00 | 29:55:00 | 0.11864 | 4.0076 | 2.60075 | 175.43 | 2.60075 | 175.43 | 0 | 0 | 0.00986498 | 665.43 | 0.00986498 | 665.43 | 0 | 0 | 2023-03-15 22:58:12 | 0.00047546 | 3.2948 | 222.2472 | 0 | Close
3593 | 1 | 2 | CC Chg | 21:55:30 | 29:55:30 | 0.11862 | 4.0078 | 2.60174 | 175.5 | 2.60174 | 175.5 | 0 | 0 | 0.00986894 | 665.7 | 0.00986894 | 665.7 | 0 | 0 | 2023-03-15 22:58:42 | 0.00047541 | 4.9422 | 333.3708 | 0 | Close
3594 | 1 | 2 | CC Chg | 21:56:00 | 29:56:00 | 0.11861 | 4.0082 | 2.60273 | 175.56 | 2.60273 | 175.56 | 0 | 0 | 0.0098729 | 665.96 | 0.0098729 | 665.96 | 0 | 0 | 2023-03-15 22:59:12 | 0.00047541 | 2.472 | 166.7454 | 0 | Close
3595 | 1 | 2 | CC Chg | 21:56:30 | 29:56:30 | 0.11864 | 4.0084 | 2.60372 | 175.63 | 2.60372 | 175.63 | 0 | 0 | 0.00987686 | 666.23 | 0.00987686 | 666.23 | 0 | 0 | 2023-03-15 22:59:42 | 0.00047556 | 4.9413 | 333.3108 | 0 | Close
3596 | 1 | 2 | CC Chg | 21:57:00 | 29:57:00 | 0.11862 | 4.0086 | 2.60471 | 175.7 | 2.60471 | 175.7 | 0 | 0 | 0.00988082 | 666.5 | 0.00988082 | 666.5 | 0 | 0 | 2023-03-15 23:00:12 | 0.0004755 | 4.944 | 333.4907 | 0 | Close
3597 | 1 | 2 | CC Chg | 21:57:30 | 29:57:30 | 0.11862 | 4.009 | 2.6057 | 175.76 | 2.6057 | 175.76 | 0 | 0 | 0.00988479 | 666.76 | 0.00988479 | 666.76 | 0 | 0 | 2023-03-15 23:00:42 | 0.00047555 | 2.4711 | 166.6854 | 0 | Close
3598 | 1 | 2 | CC Chg | 21:58:00 | 29:58:00 | 0.11863 | 4.0093 | 2.60669 | 175.83 | 2.60669 | 175.83 | 0 | 0 | 0.00988875 | 667.03 | 0.00988875 | 667.03 | 0 | 0 | 2023-03-15 23:01:12 | 0.00047562 | 3.2948 | 222.2472 | 0 | Close
3599 | 1 | 2 | CC Chg | 21:58:30 | 29:58:30 | 0.11862 | 4.0094 | 2.60767 | 175.9 | 2.60767 | 175.9 | 0 | 0 | 0.00989271 | 667.3 | 0.00989271 | 667.3 | 0 | 0 | 2023-03-15 23:01:42 | 0.0004756 | 9.888 | 666.9815 | 0 | Close
3600 | 1 | 2 | CC Chg | 21:59:00 | 29:59:00 | 0.11863 | 4.0097 | 2.60866 | 175.96 | 2.60866 | 175.96 | 0 | 0 | 0.00989668 | 667.57 | 0.00989668 | 667.57 | 0 | 0 | 2023-03-15 23:02:12 | 0.00047567 | 3.2948 | 222.2472 | 0 | Close
3601 | 1 | 2 | CC Chg | 21:59:30 | 29:59:30 | 0.11862 | 4.0099 | 2.60965 | 176.03 | 2.60965 | 176.03 | 0 | 0 | 0.00990064 | 667.83 | 0.00990064 | 667.83 | 0 | 0 | 2023-03-15 23:02:42 | 0.00047565 | 4.9431 | 333.4308 | 0 | Close
3602 | 1 | 2 | CC Chg | 22:00:00 | 30:00:00 | 0.11862 | 4.0102 | 2.61064 | 176.1 | 2.61064 | 176.1 | 0 | 0 | 0.00990461 | 668.1 | 0.00990461 | 668.1 | 0 | 0 | 2023-03-15 23:03:12 | 0.00047569 | 3.2948 | 222.2472 | 0 | Close
3603 | 1 | 2 | CC Chg | 22:00:30 | 30:00:30 | 0.11863 | 4.0104 | 2.61163 | 176.16 | 2.61163 | 176.16 | 0 | 0 | 0.00990857 | 668.37 | 0.00990857 | 668.37 | 0 | 0 | 2023-03-15 23:03:42 | 0.00047575 | 4.9422 | 333.3708 | 0 | Close
3604 | 1 | 2 | CC Chg | 22:01:00 | 30:01:00 | 0.11862 | 4.0108 | 2.61262 | 176.23 | 2.61262 | 176.23 | 0 | 0 | 0.00991254 | 668.64 | 0.00991254 | 668.64 | 0 | 0 | 2023-03-15 23:04:12 | 0.00047576 | 2.4716 | 166.7154 | 0 | Close
3605 | 1 | 2 | CC Chg | 22:01:30 | 30:01:30 | 0.11862 | 4.0111 | 2.61361 | 176.3 | 2.61361 | 176.3 | 0 | 0 | 0.0099165 | 668.9 | 0.0099165 | 668.9 | 0 | 0 | 2023-03-15 23:04:42 | 0.0004758 | 3.2948 | 222.2472 | 0 | Close
3606 | 1 | 2 | CC Chg | 22:02:00 | 30:02:00 | 0.11862 | 4.0113 | 2.61459 | 176.36 | 2.61459 | 176.36 | 0 | 0 | 0.00992046 | 669.17 | 0.00992046 | 669.17 | 0 | 0 | 2023-03-15 23:05:12 | 0.00047582 | 4.9422 | 333.3708 | 0 | Close
3607 | 1 | 2 | CC Chg | 22:02:30 | 30:02:30 | 0.11862 | 4.0116 | 2.61558 | 176.43 | 2.61558 | 176.43 | 0 | 0 | 0.00992443 | 669.44 | 0.00992443 | 669.44 | 0 | 0 | 2023-03-15 23:05:42 | 0.00047586 | 3.296 | 222.3272 | 0 | Close
3608 | 1 | 2 | CC Chg | 22:03:00 | 30:03:00 | 0.11862 | 4.0119 | 2.61657 | 176.5 | 2.61657 | 176.5 | 0 | 0 | 0.0099284 | 669.71 | 0.0099284 | 669.71 | 0 | 0 | 2023-03-15 23:06:12 | 0.00047589 | 3.2948 | 222.2472 | 0 | Close
3609 | 1 | 2 | CC Chg | 22:03:30 | 30:03:30 | 0.11863 | 4.0122 | 2.61756 | 176.56 | 2.61756 | 176.56 | 0 | 0 | 0.00993236 | 669.97 | 0.00993236 | 669.97 | 0 | 0 | 2023-03-15 23:06:42 | 0.00047597 | 3.2954 | 222.2872 | 0 | Close
3610 | 1 | 2 | CC Chg | 22:04:00 | 30:04:00 | 0.11863 | 4.0125 | 2.61855 | 176.63 | 2.61855 | 176.63 | 0 | 0 | 0.00993633 | 670.24 | 0.00993633 | 670.24 | 0 | 0 | 2023-03-15 23:07:12 | 0.000476 | 3.2948 | 222.2472 | 0 | Close
3611 | 1 | 2 | CC Chg | 22:04:30 | 30:04:30 | 0.11863 | 4.0127 | 2.61954 | 176.7 | 2.61954 | 176.7 | 0 | 0 | 0.0099403 | 670.51 | 0.0099403 | 670.51 | 0 | 0 | 2023-03-15 23:07:42 | 0.00047603 | 4.9422 | 333.3708 | 0 | Close
3612 | 1 | 2 | CC Chg | 22:05:00 | 30:05:00 | 0.11862 | 4.013 | 2.62053 | 176.76 | 2.62053 | 176.76 | 0 | 0 | 0.00994426 | 670.78 | 0.00994426 | 670.78 | 0 | 0 | 2023-03-15 23:08:12 | 0.00047602 | 3.296 | 222.3272 | 0 | Close
3613 | 1 | 2 | CC Chg | 22:05:30 | 30:05:30 | 0.11863 | 4.0131 | 2.62151 | 176.83 | 2.62151 | 176.83 | 0 | 0 | 0.00994823 | 671.04 | 0.00994823 | 671.04 | 0 | 0 | 2023-03-15 23:08:42 | 0.00047607 | 9.8827 | 666.6217 | 0 | Close
3614 | 1 | 2 | CC Chg | 22:06:00 | 30:06:00 | 0.11863 | 4.0134 | 2.6225 | 176.9 | 2.6225 | 176.9 | 0 | 0 | 0.0099522 | 671.31 | 0.0099522 | 671.31 | 0 | 0 | 2023-03-15 23:09:12 | 0.00047611 | 3.296 | 222.3272 | 0 | Close
3615 | 1 | 2 | CC Chg | 22:06:30 | 30:06:30 | 0.11863 | 4.0138 | 2.62349 | 176.96 | 2.62349 | 176.96 | 0 | 0 | 0.00995616 | 671.58 | 0.00995616 | 671.58 | 0 | 0 | 2023-03-15 23:09:42 | 0.00047616 | 2.4711 | 166.6854 | 0 | Close
3616 | 1 | 2 | CC Chg | 22:07:00 | 30:07:00 | 0.11863 | 4.014 | 2.62448 | 177.03 | 2.62448 | 177.03 | 0 | 0 | 0.00996013 | 671.85 | 0.00996013 | 671.85 | 0 | 0 | 2023-03-15 23:10:12 | 0.00047618 | 4.944 | 333.4907 | 0 | Close
3617 | 1 | 2 | CC Chg | 22:07:30 | 30:07:30 | 0.1186 | 4.0143 | 2.62547 | 177.1 | 2.62547 | 177.1 | 0 | 0 | 0.0099641 | 672.11 | 0.0099641 | 672.11 | 0 | 0 | 2023-03-15 23:10:42 | 0.0004761 | 3.2942 | 222.2072 | 0 | Close
3618 | 1 | 2 | CC Chg | 22:08:00 | 30:08:00 | 0.11862 | 4.0146 | 2.62646 | 177.16 | 2.62646 | 177.16 | 0 | 0 | 0.00996807 | 672.38 | 0.00996807 | 672.38 | 0 | 0 | 2023-03-15 23:11:12 | 0.00047621 | 3.2948 | 222.2472 | 0 | Close
3619 | 1 | 2 | CC Chg | 22:08:30 | 30:08:30 | 0.11863 | 4.0148 | 2.62745 | 177.23 | 2.62745 | 177.23 | 0 | 0 | 0.00997204 | 672.65 | 0.00997204 | 672.65 | 0 | 0 | 2023-03-15 23:11:42 | 0.00047628 | 4.9422 | 333.3708 | 0 | Close
3620 | 1 | 2 | CC Chg | 22:09:00 | 30:09:00 | 0.11862 | 4.0151 | 2.62843 | 177.3 | 2.62843 | 177.3 | 0 | 0 | 0.00997601 | 672.92 | 0.00997601 | 672.92 | 0 | 0 | 2023-03-15 23:12:12 | 0.00047627 | 3.2954 | 222.2872 | 0 | Close
3621 | 1 | 2 | CC Chg | 22:09:30 | 30:09:30 | 0.11862 | 4.0153 | 2.62942 | 177.36 | 2.62942 | 177.36 | 0 | 0 | 0.00997998 | 673.19 | 0.00997998 | 673.19 | 0 | 0 | 2023-03-15 23:12:42 | 0.00047629 | 4.9431 | 333.4308 | 0 | Close
3622 | 1 | 2 | CC Chg | 22:10:00 | 30:10:00 | 0.11863 | 4.0157 | 2.63041 | 177.43 | 2.63041 | 177.43 | 0 | 0 | 0.00998394 | 673.45 | 0.00998394 | 673.45 | 0 | 0 | 2023-03-15 23:13:12 | 0.00047638 | 2.4716 | 166.7154 | 0 | Close
3623 | 1 | 2 | CC Chg | 22:10:30 | 30:10:30 | 0.11863 | 4.0159 | 2.6314 | 177.5 | 2.6314 | 177.5 | 0 | 0 | 0.00998791 | 673.72 | 0.00998791 | 673.72 | 0 | 0 | 2023-03-15 23:13:42 | 0.00047641 | 4.944 | 333.4907 | 0 | Close
3624 | 1 | 2 | CC Chg | 22:11:00 | 30:11:00 | 0.11864 | 4.0161 | 2.63239 | 177.56 | 2.63239 | 177.56 | 0 | 0 | 0.00999188 | 673.99 | 0.00999188 | 673.99 | 0 | 0 | 2023-03-15 23:14:12 | 0.00047647 | 4.9422 | 333.3708 | 0 | Close
3625 | 1 | 2 | CC Chg | 22:11:30 | 30:11:30 | 0.11862 | 4.0164 | 2.63338 | 177.63 | 2.63338 | 177.63 | 0 | 0 | 0.00999585 | 674.26 | 0.00999585 | 674.26 | 0 | 0 | 2023-03-15 23:14:42 | 0.00047643 | 3.2942 | 222.2072 | 0 | Close
3626 | 1 | 2 | CC Chg | 22:12:00 | 30:12:00 | 0.11862 | 4.0167 | 2.63436 | 177.7 | 2.63436 | 177.7 | 0 | 0 | 0.00999983 | 674.52 | 0.00999983 | 674.52 | 0 | 0 | 2023-03-15 23:15:12 | 0.00047646 | 3.2948 | 222.2472 | 0 | Close
3627 | 1 | 2 | CC Chg | 22:12:30 | 30:12:30 | 0.11862 | 4.017 | 2.63535 | 177.76 | 2.63535 | 177.76 | 0 | 0 | 0.0100038 | 674.79 | 0.0100038 | 674.79 | 0 | 0 | 2023-03-15 23:15:42 | 0.0004765 | 3.296 | 222.3272 | 0 | Close
3628 | 1 | 2 | CC Chg | 22:13:00 | 30:13:00 | 0.11862 | 4.0173 | 2.63634 | 177.83 | 2.63634 | 177.83 | 0 | 0 | 0.01000777 | 675.06 | 0.01000777 | 675.06 | 0 | 0 | 2023-03-15 23:16:12 | 0.00047653 | 3.2942 | 222.2072 | 0 | Close
3629 | 1 | 2 | CC Chg | 22:13:30 | 30:13:30 | 0.11863 | 4.0175 | 2.63733 | 177.9 | 2.63733 | 177.9 | 0 | 0 | 0.01001174 | 675.33 | 0.01001174 | 675.33 | 0 | 0 | 2023-03-15 23:16:42 | 0.0004766 | 4.9431 | 333.4308 | 0 | Close
3630 | 1 | 2 | CC Chg | 22:14:00 | 30:14:00 | 0.11862 | 4.0178 | 2.63832 | 177.96 | 2.63832 | 177.96 | 0 | 0 | 0.01001571 | 675.6 | 0.01001571 | 675.6 | 0 | 0 | 2023-03-15 23:17:12 | 0.00047659 | 3.2954 | 222.2872 | 0 | Close
3631 | 1 | 2 | CC Chg | 22:14:30 | 30:14:30 | 0.11862 | 4.018 | 2.63931 | 178.03 | 2.63931 | 178.03 | 0 | 0 | 0.01001968 | 675.86 | 0.01001968 | 675.86 | 0 | 0 | 2023-03-15 23:17:42 | 0.00047662 | 4.9431 | 333.4308 | 0 | Close
3632 | 1 | 2 | CC Chg | 22:15:00 | 30:15:00 | 0.11861 | 4.0185 | 2.6403 | 178.1 | 2.6403 | 178.1 | 0 | 0 | 0.01002365 | 676.13 | 0.01002365 | 676.13 | 0 | 0 | 2023-03-15 23:18:12 | 0.00047663 | 1.9765 | 133.3243 | 0 | Close
3633 | 1 | 2 | CC Chg | 22:15:30 | 30:15:30 | 0.11862 | 4.0186 | 2.64128 | 178.16 | 2.64128 | 178.16 | 0 | 0 | 0.01002763 | 676.4 | 0.01002763 | 676.4 | 0 | 0 | 2023-03-15 23:18:42 | 0.00047669 | 9.8862 | 666.8615 | 0 | Close
3634 | 1 | 2 | CC Chg | 22:16:00 | 30:16:00 | 0.11863 | 4.019 | 2.64227 | 178.23 | 2.64227 | 178.23 | 0 | 0 | 0.0100316 | 676.67 | 0.0100316 | 676.67 | 0 | 0 | 2023-03-15 23:19:12 | 0.00047677 | 2.4716 | 166.7154 | 0 | Close
3635 | 1 | 2 | CC Chg | 22:16:30 | 30:16:30 | 0.11863 | 4.0191 | 2.64326 | 178.3 | 2.64326 | 178.3 | 0 | 0 | 0.01003557 | 676.94 | 0.01003557 | 676.94 | 0 | 0 | 2023-03-15 23:19:42 | 0.00047679 | 9.8827 | 666.6217 | 0 | Close
3636 | 1 | 2 | CC Chg | 22:17:00 | 30:17:00 | 0.11863 | 4.0194 | 2.64425 | 178.36 | 2.64425 | 178.36 | 0 | 0 | 0.01003954 | 677.2 | 0.01003954 | 677.2 | 0 | 0 | 2023-03-15 23:20:12 | 0.00047682 | 3.296 | 222.3272 | 0 | Close
3637 | 1 | 2 | CC Chg | 22:17:30 | 30:17:30 | 0.11862 | 4.0197 | 2.64524 | 178.43 | 2.64524 | 178.43 | 0 | 0 | 0.01004352 | 677.47 | 0.01004352 | 677.47 | 0 | 0 | 2023-03-15 23:20:42 | 0.00047682 | 3.2948 | 222.2472 | 0 | Close
3638 | 1 | 2 | CC Chg | 22:18:00 | 30:18:00 | 0.11864 | 4.02 | 2.64623 | 178.5 | 2.64623 | 178.5 | 0 | 0 | 0.01004749 | 677.74 | 0.01004749 | 677.74 | 0 | 0 | 2023-03-15 23:21:12 | 0.00047693 | 3.2954 | 222.2872 | 0 | Close
3639 | 1 | 2 | CC Chg | 22:18:30 | 30:18:30 | 0.11863 | 4.0203 | 2.64722 | 178.56 | 2.64722 | 178.56 | 0 | 0 | 0.01005147 | 678.01 | 0.01005147 | 678.01 | 0 | 0 | 2023-03-15 23:21:42 | 0.00047693 | 3.2948 | 222.2472 | 0 | Close
3640 | 1 | 2 | CC Chg | 22:19:00 | 30:19:00 | 0.11863 | 4.0206 | 2.6482 | 178.63 | 2.6482 | 178.63 | 0 | 0 | 0.01005544 | 678.28 | 0.01005544 | 678.28 | 0 | 0 | 2023-03-15 23:22:12 | 0.00047696 | 3.296 | 222.3272 | 0 | Close
3641 | 1 | 2 | CC Chg | 22:19:30 | 30:19:30 | 0.11862 | 4.0208 | 2.64919 | 178.7 | 2.64919 | 178.7 | 0 | 0 | 0.01005942 | 678.54 | 0.01005942 | 678.54 | 0 | 0 | 2023-03-15 23:22:42 | 0.00047695 | 4.9413 | 333.3108 | 0 | Close
3642 | 1 | 2 | CC Chg | 22:20:00 | 30:20:00 | 0.11861 | 4.0211 | 2.65018 | 178.76 | 2.65018 | 178.76 | 0 | 0 | 0.01006339 | 678.81 | 0.01006339 | 678.81 | 0 | 0 | 2023-03-15 23:23:12 | 0.00047694 | 3.2954 | 222.2872 | 0 | Close
3643 | 1 | 2 | CC Chg | 22:20:30 | 30:20:30 | 0.11862 | 4.0214 | 2.65117 | 178.83 | 2.65117 | 178.83 | 0 | 0 | 0.01006737 | 679.08 | 0.01006737 | 679.08 | 0 | 0 | 2023-03-15 23:23:42 | 0.00047702 | 3.2942 | 222.2072 | 0 | Close
3644 | 1 | 2 | CC Chg | 22:21:00 | 30:21:00 | 0.11862 | 4.0217 | 2.65216 | 178.9 | 2.65216 | 178.9 | 0 | 0 | 0.01007134 | 679.35 | 0.01007134 | 679.35 | 0 | 0 | 2023-03-15 23:24:12 | 0.00047705 | 3.296 | 222.3272 | 0 | Close
3645 | 1 | 2 | CC Chg | 22:21:30 | 30:21:30 | 0.11863 | 4.022 | 2.65315 | 178.96 | 2.65315 | 178.96 | 0 | 0 | 0.01007532 | 679.62 | 0.01007532 | 679.62 | 0 | 0 | 2023-03-15 23:24:42 | 0.00047713 | 3.2948 | 222.2472 | 0 | Close
3646 | 1 | 2 | CC Chg | 22:22:00 | 30:22:00 | 0.11862 | 4.0223 | 2.65414 | 179.03 | 2.65414 | 179.03 | 0 | 0 | 0.01007929 | 679.88 | 0.01007929 | 679.88 | 0 | 0 | 2023-03-15 23:25:12 | 0.00047713 | 3.2954 | 222.2872 | 0 | Close
3647 | 1 | 2 | CC Chg | 22:22:30 | 30:22:30 | 0.11862 | 4.0224 | 2.65512 | 179.1 | 2.65512 | 179.1 | 0 | 0 | 0.01008327 | 680.15 | 0.01008327 | 680.15 | 0 | 0 | 2023-03-15 23:25:42 | 0.00047714 | 9.8862 | 666.8615 | 0 | Close
3648 | 1 | 2 | CC Chg | 22:23:00 | 30:23:00 | 0.11863 | 4.0228 | 2.65611 | 179.16 | 2.65611 | 179.16 | 0 | 0 | 0.01008724 | 680.42 | 0.01008724 | 680.42 | 0 | 0 | 2023-03-15 23:26:12 | 0.00047722 | 2.4707 | 166.6554 | 0 | Close
3649 | 1 | 2 | CC Chg | 22:23:30 | 30:23:30 | 0.11863 | 4.023 | 2.6571 | 179.23 | 2.6571 | 179.23 | 0 | 0 | 0.01009122 | 680.69 | 0.01009122 | 680.69 | 0 | 0 | 2023-03-15 23:26:42 | 0.00047725 | 4.944 | 333.4907 | 0 | Close
3650 | 1 | 2 | CC Chg | 22:24:00 | 30:24:00 | 0.11862 | 4.0233 | 2.65809 | 179.3 | 2.65809 | 179.3 | 0 | 0 | 0.0100952 | 680.96 | 0.0100952 | 680.96 | 0 | 0 | 2023-03-15 23:27:12 | 0.00047724 | 3.2942 | 222.2072 | 0 | Close
3651 | 1 | 2 | CC Chg | 22:24:30 | 30:24:30 | 0.11862 | 4.0236 | 2.65908 | 179.36 | 2.65908 | 179.36 | 0 | 0 | 0.01009918 | 681.23 | 0.01009918 | 681.23 | 0 | 0 | 2023-03-15 23:27:42 | 0.00047728 | 3.296 | 222.3272 | 0 | Close
3652 | 1 | 2 | CC Chg | 22:25:00 | 30:25:00 | 0.11863 | 4.0239 | 2.66007 | 179.43 | 2.66007 | 179.43 | 0 | 0 | 0.01010315 | 681.49 | 0.01010315 | 681.49 | 0 | 0 | 2023-03-15 23:28:12 | 0.00047736 | 3.2948 | 222.2472 | 0 | Close
3653 | 1 | 2 | CC Chg | 22:25:30 | 30:25:30 | 0.11862 | 4.0242 | 2.66106 | 179.5 | 2.66106 | 179.5 | 0 | 0 | 0.01010713 | 681.76 | 0.01010713 | 681.76 | 0 | 0 | 2023-03-15 23:28:42 | 0.00047735 | 3.296 | 222.3272 | 0 | Close
3654 | 1 | 2 | CC Chg | 22:26:00 | 30:26:00 | 0.11862 | 4.0245 | 2.66204 | 179.56 | 2.66204 | 179.56 | 0 | 0 | 0.01011111 | 682.03 | 0.01011111 | 682.03 | 0 | 0 | 2023-03-15 23:29:12 | 0.00047739 | 3.2936 | 222.1673 | 0 | Close
3655 | 1 | 2 | CC Chg | 22:26:30 | 30:26:30 | 0.11862 | 4.0248 | 2.66303 | 179.63 | 2.66303 | 179.63 | 0 | 0 | 0.01011509 | 682.3 | 0.01011509 | 682.3 | 0 | 0 | 2023-03-15 23:29:42 | 0.00047742 | 3.296 | 222.3272 | 0 | Close
3656 | 1 | 2 | CC Chg | 22:27:00 | 30:27:00 | 0.11861 | 4.0251 | 2.66402 | 179.7 | 2.66402 | 179.7 | 0 | 0 | 0.01011907 | 682.57 | 0.01011907 | 682.57 | 0 | 0 | 2023-03-15 23:30:12 | 0.00047742 | 3.2942 | 222.2072 | 0 | Close
3657 | 1 | 2 | CC Chg | 22:27:30 | 30:27:30 | 0.11861 | 4.0254 | 2.66501 | 179.76 | 2.66501 | 179.76 | 0 | 0 | 0.01012305 | 682.84 | 0.01012305 | 682.84 | 0 | 0 | 2023-03-15 23:30:42 | 0.00047745 | 3.296 | 222.3272 | 0 | Close
3658 | 1 | 2 | CC Chg | 22:28:00 | 30:28:00 | 0.11863 | 4.0257 | 2.666 | 179.83 | 2.666 | 179.83 | 0 | 0 | 0.01012703 | 683.1 | 0.01012703 | 683.1 | 0 | 0 | 2023-03-15 23:31:12 | 0.00047757 | 3.2948 | 222.2472 | 0 | Close
3659 | 1 | 2 | CC Chg | 22:28:30 | 30:28:30 | 0.11863 | 4.0259 | 2.66699 | 179.9 | 2.66699 | 179.9 | 0 | 0 | 0.01013101 | 683.37 | 0.01013101 | 683.37 | 0 | 0 | 2023-03-15 23:31:42 | 0.00047759 | 4.9431 | 333.4308 | 0 | Close
3660 | 1 | 2 | CC Chg | 22:29:00 | 30:29:00 | 0.11862 | 4.0262 | 2.66798 | 179.96 | 2.66798 | 179.96 | 0 | 0 | 0.01013498 | 683.64 | 0.01013498 | 683.64 | 0 | 0 | 2023-03-15 23:32:12 | 0.00047759 | 3.2954 | 222.2872 | 0 | Close
3661 | 1 | 2 | CC Chg | 22:29:30 | 30:29:30 | 0.11861 | 4.0264 | 2.66896 | 180.03 | 2.66896 | 180.03 | 0 | 0 | 0.01013897 | 683.91 | 0.01013897 | 683.91 | 0 | 0 | 2023-03-15 23:32:42 | 0.00047757 | 4.9413 | 333.3108 | 0 | Close
3662 | 1 | 2 | CC Chg | 22:30:00 | 30:30:00 | 0.11861 | 4.0268 | 2.66995 | 180.1 | 2.66995 | 180.1 | 0 | 0 | 0.01014295 | 684.18 | 0.01014295 | 684.18 | 0 | 0 | 2023-03-15 23:33:12 | 0.00047762 | 2.472 | 166.7454 | 0 | Close
3663 | 1 | 2 | CC Chg | 22:30:30 | 30:30:30 | 0.11862 | 4.027 | 2.67094 | 180.16 | 2.67094 | 180.16 | 0 | 0 | 0.01014693 | 684.45 | 0.01014693 | 684.45 | 0 | 0 | 2023-03-15 23:33:42 | 0.00047768 | 4.9413 | 333.3108 | 0 | Close
3664 | 1 | 2 | CC Chg | 22:31:00 | 30:31:00 | 0.11862 | 4.0273 | 2.67193 | 180.23 | 2.67193 | 180.23 | 0 | 0 | 0.01015091 | 684.72 | 0.01015091 | 684.72 | 0 | 0 | 2023-03-15 23:34:12 | 0.00047772 | 3.296 | 222.3272 | 0 | Close
3665 | 1 | 2 | CC Chg | 22:31:30 | 30:31:30 | 0.11861 | 4.0276 | 2.67292 | 180.3 | 2.67292 | 180.3 | 0 | 0 | 0.01015489 | 684.98 | 0.01015489 | 684.98 | 0 | 0 | 2023-03-15 23:34:42 | 0.00047771 | 3.2948 | 222.2472 | 0 | Close
3666 | 1 | 2 | CC Chg | 22:32:00 | 30:32:00 | 0.11863 | 4.0279 | 2.67391 | 180.36 | 2.67391 | 180.36 | 0 | 0 | 0.01015887 | 685.25 | 0.01015887 | 685.25 | 0 | 0 | 2023-03-15 23:35:12 | 0.00047783 | 3.2948 | 222.2472 | 0 | Close
3667 | 1 | 2 | CC Chg | 22:32:30 | 30:32:30 | 0.11862 | 4.0283 | 2.67489 | 180.43 | 2.67489 | 180.43 | 0 | 0 | 0.01016285 | 685.52 | 0.01016285 | 685.52 | 0 | 0 | 2023-03-15 23:35:42 | 0.00047784 | 2.4711 | 166.6854 | 0 | Close
3668 | 1 | 2 | CC Chg | 22:33:00 | 30:33:00 | 0.11863 | 4.0285 | 2.67588 | 180.5 | 2.67588 | 180.5 | 0 | 0 | 0.01016684 | 685.79 | 0.01016684 | 685.79 | 0 | 0 | 2023-03-15 23:36:12 | 0.0004779 | 4.944 | 333.4907 | 0 | Close
3669 | 1 | 2 | CC Chg | 22:33:30 | 30:33:30 | 0.11863 | 4.0287 | 2.67687 | 180.56 | 2.67687 | 180.56 | 0 | 0 | 0.01017082 | 686.06 | 0.01017082 | 686.06 | 0 | 0 | 2023-03-15 23:36:42 | 0.00047792 | 4.9413 | 333.3108 | 0 | Close
3670 | 1 | 2 | CC Chg | 22:34:00 | 30:34:00 | 0.11863 | 4.029 | 2.67786 | 180.63 | 2.67786 | 180.63 | 0 | 0 | 0.0101748 | 686.33 | 0.0101748 | 686.33 | 0 | 0 | 2023-03-15 23:37:12 | 0.00047796 | 3.296 | 222.3272 | 0 | Close
3671 | 1 | 2 | CC Chg | 22:34:30 | 30:34:30 | 0.11863 | 4.0294 | 2.67885 | 180.7 | 2.67885 | 180.7 | 0 | 0 | 0.01017878 | 686.6 | 0.01017878 | 686.6 | 0 | 0 | 2023-03-15 23:37:42 | 0.00047801 | 2.4711 | 166.6854 | 0 | Close
3672 | 1 | 2 | CC Chg | 22:35:00 | 30:35:00 | 0.11862 | 4.0296 | 2.67984 | 180.76 | 2.67984 | 180.76 | 0 | 0 | 0.01018277 | 686.86 | 0.01018277 | 686.86 | 0 | 0 | 2023-03-15 23:38:12 | 0.00047799 | 4.9431 | 333.4308 | 0 | Close
3673 | 1 | 2 | CC Chg | 22:35:30 | 30:35:30 | 0.11862 | 4.0299 | 2.68083 | 180.83 | 2.68083 | 180.83 | 0 | 0 | 0.01018675 | 687.13 | 0.01018675 | 687.13 | 0 | 0 | 2023-03-15 23:38:42 | 0.00047803 | 3.2948 | 222.2472 | 0 | Close
3674 | 1 | 2 | CC Chg | 22:36:00 | 30:36:00 | 0.11862 | 4.0302 | 2.68181 | 180.9 | 2.68181 | 180.9 | 0 | 0 | 0.01019073 | 687.4 | 0.01019073 | 687.4 | 0 | 0 | 2023-03-15 23:39:12 | 0.00047806 | 3.2948 | 222.2472 | 0 | Close
3675 | 1 | 2 | CC Chg | 22:36:30 | 30:36:30 | 0.11862 | 4.0304 | 2.6828 | 180.96 | 2.6828 | 180.96 | 0 | 0 | 0.01019472 | 687.67 | 0.01019472 | 687.67 | 0 | 0 | 2023-03-15 23:39:42 | 0.00047809 | 4.944 | 333.4907 | 0 | Close
3676 | 1 | 2 | CC Chg | 22:37:00 | 30:37:00 | 0.11862 | 4.0308 | 2.68379 | 181.03 | 2.68379 | 181.03 | 0 | 0 | 0.0101987 | 687.94 | 0.0101987 | 687.94 | 0 | 0 | 2023-03-15 23:40:12 | 0.00047813 | 2.4707 | 166.6554 | 0 | Close
3677 | 1 | 2 | CC Chg | 22:37:30 | 30:37:30 | 0.11861 | 4.031 | 2.68478 | 181.1 | 2.68478 | 181.1 | 0 | 0 | 0.01020269 | 688.21 | 0.01020269 | 688.21 | 0 | 0 | 2023-03-15 23:40:42 | 0.00047812 | 4.944 | 333.4907 | 0 | Close
3678 | 1 | 2 | CC Chg | 22:38:00 | 30:38:00 | 0.11863 | 4.0314 | 2.68577 | 181.16 | 2.68577 | 181.16 | 0 | 0 | 0.01020667 | 688.48 | 0.01020667 | 688.48 | 0 | 0 | 2023-03-15 23:41:12 | 0.00047824 | 2.4702 | 166.6254 | 0 | Close
3679 | 1 | 2 | CC Chg | 22:38:30 | 30:38:30 | 0.11862 | 4.0317 | 2.68676 | 181.23 | 2.68676 | 181.23 | 0 | 0 | 0.01021066 | 688.75 | 0.01021066 | 688.75 | 0 | 0 | 2023-03-15 23:41:42 | 0.00047824 | 3.296 | 222.3272 | 0 | Close
3680 | 1 | 2 | CC Chg | 22:39:00 | 30:39:00 | 0.11863 | 4.0319 | 2.68775 | 181.3 | 2.68775 | 181.3 | 0 | 0 | 0.01021464 | 689.01 | 0.01021464 | 689.01 | 0 | 0 | 2023-03-15 23:42:12 | 0.0004783 | 4.9413 | 333.3108 | 0 | Close
3681 | 1 | 2 | CC Chg | 22:39:30 | 30:39:30 | 0.11862 | 4.0322 | 2.68873 | 181.36 | 2.68873 | 181.36 | 0 | 0 | 0.01021863 | 689.28 | 0.01021863 | 689.28 | 0 | 0 | 2023-03-15 23:42:42 | 0.0004783 | 3.296 | 222.3272 | 0 | Close
3682 | 1 | 2 | CC Chg | 22:40:00 | 30:40:00 | 0.11863 | 4.0325 | 2.68972 | 181.43 | 2.68972 | 181.43 | 0 | 0 | 0.01022261 | 689.55 | 0.01022261 | 689.55 | 0 | 0 | 2023-03-15 23:43:12 | 0.00047838 | 3.296 | 222.3272 | 0 | Close
3683 | 1 | 2 | CC Chg | 22:40:30 | 30:40:30 | 0.11863 | 4.0328 | 2.69071 | 181.5 | 2.69071 | 181.5 | 0 | 0 | 0.0102266 | 689.82 | 0.0102266 | 689.82 | 0 | 0 | 2023-03-15 23:43:42 | 0.00047841 | 3.2936 | 222.1673 | 0 | Close
3684 | 1 | 2 | CC Chg | 22:41:00 | 30:41:00 | 0.11863 | 4.0331 | 2.6917 | 181.56 | 2.6917 | 181.56 | 0 | 0 | 0.01023059 | 690.09 | 0.01023059 | 690.09 | 0 | 0 | 2023-03-15 23:44:12 | 0.00047845 | 3.296 | 222.3272 | 0 | Close
3685 | 1 | 2 | CC Chg | 22:41:30 | 30:41:30 | 0.11862 | 4.0334 | 2.69269 | 181.63 | 2.69269 | 181.63 | 0 | 0 | 0.01023458 | 690.36 | 0.01023458 | 690.36 | 0 | 0 | 2023-03-15 23:44:42 | 0.00047844 | 3.2954 | 222.2872 | 0 | Close
3686 | 1 | 2 | CC Chg | 22:42:00 | 30:42:00 | 0.11862 | 4.0337 | 2.69368 | 181.7 | 2.69368 | 181.7 | 0 | 0 | 0.01023856 | 690.63 | 0.01023856 | 690.63 | 0 | 0 | 2023-03-15 23:45:12 | 0.00047848 | 3.2948 | 222.2472 | 0 | Close
3687 | 1 | 2 | CC Chg | 22:42:30 | 30:42:30 | 0.11863 | 4.034 | 2.69467 | 181.76 | 2.69467 | 181.76 | 0 | 0 | 0.01024255 | 690.9 | 0.01024255 | 690.9 | 0 | 0 | 2023-03-15 23:45:42 | 0.00047855 | 3.2948 | 222.2472 | 0 | Close
3688 | 1 | 2 | CC Chg | 22:43:00 | 30:43:00 | 0.11861 | 4.0342 | 2.69565 | 181.83 | 2.69565 | 181.83 | 0 | 0 | 0.01024654 | 691.17 | 0.01024654 | 691.17 | 0 | 0 | 2023-03-15 23:46:12 | 0.0004785 | 4.9422 | 333.3708 | 0 | Close
3689 | 1 | 2 | CC Chg | 22:43:30 | 30:43:30 | 0.11863 | 4.0346 | 2.69664 | 181.9 | 2.69664 | 181.9 | 0 | 0 | 0.01025053 | 691.44 | 0.01025053 | 691.44 | 0 | 0 | 2023-03-15 23:46:42 | 0.00047862 | 2.4716 | 166.7154 | 0 | Close
3690 | 1 | 2 | CC Chg | 22:44:00 | 30:44:00 | 0.11862 | 4.0348 | 2.69763 | 181.97 | 2.69763 | 181.97 | 0 | 0 | 0.01025452 | 691.7 | 0.01025452 | 691.7 | 0 | 0 | 2023-03-15 23:47:12 | 0.00047861 | 4.9422 | 333.3708 | 0 | Close
3691 | 1 | 2 | CC Chg | 22:44:30 | 30:44:30 | 0.11863 | 4.0352 | 2.69862 | 182.03 | 2.69862 | 182.03 | 0 | 0 | 0.0102585 | 691.97 | 0.0102585 | 691.97 | 0 | 0 | 2023-03-15 23:47:42 | 0.0004787 | 2.4711 | 166.6854 | 0 | Close
3692 | 1 | 2 | CC Chg | 22:45:00 | 30:45:00 | 0.11862 | 4.0355 | 2.69961 | 182.1 | 2.69961 | 182.1 | 0 | 0 | 0.01026249 | 692.24 | 0.01026249 | 692.24 | 0 | 0 | 2023-03-15 23:48:12 | 0.00047869 | 3.296 | 222.3272 | 0 | Close
3693 | 1 | 2 | CC Chg | 22:45:30 | 30:45:30 | 0.11862 | 4.0358 | 2.7006 | 182.17 | 2.7006 | 182.17 | 0 | 0 | 0.01026648 | 692.51 | 0.01026648 | 692.51 | 0 | 0 | 2023-03-15 23:48:42 | 0.00047873 | 3.2942 | 222.2072 | 0 | Close
3694 | 1 | 2 | CC Chg | 22:46:00 | 30:46:00 | 0.11863 | 4.036 | 2.70159 | 182.23 | 2.70159 | 182.23 | 0 | 0 | 0.01027047 | 692.78 | 0.01027047 | 692.78 | 0 | 0 | 2023-03-15 23:49:12 | 0.00047879 | 4.9422 | 333.3708 | 0 | Close
3695 | 1 | 2 | CC Chg | 22:46:30 | 30:46:30 | 0.11863 | 4.0364 | 2.70257 | 182.3 | 2.70257 | 182.3 | 0 | 0 | 0.01027446 | 693.05 | 0.01027446 | 693.05 | 0 | 0 | 2023-03-15 23:49:42 | 0.00047884 | 2.472 | 166.7454 | 0 | Close
3696 | 1 | 2 | CC Chg | 22:47:00 | 30:47:00 | 0.11863 | 4.0366 | 2.70356 | 182.37 | 2.70356 | 182.37 | 0 | 0 | 0.01027845 | 693.32 | 0.01027845 | 693.32 | 0 | 0 | 2023-03-15 23:50:12 | 0.00047886 | 4.9413 | 333.3108 | 0 | Close
3697 | 1 | 2 | CC Chg | 22:47:30 | 30:47:30 | 0.11862 | 4.0369 | 2.70455 | 182.43 | 2.70455 | 182.43 | 0 | 0 | 0.01028244 | 693.59 | 0.01028244 | 693.59 | 0 | 0 | 2023-03-15 23:50:42 | 0.00047886 | 3.296 | 222.3272 | 0 | Close
3698 | 1 | 2 | CC Chg | 22:48:00 | 30:48:00 | 0.11863 | 4.0373 | 2.70554 | 182.5 | 2.70554 | 182.5 | 0 | 0 | 0.01028643 | 693.86 | 0.01028643 | 693.86 | 0 | 0 | 2023-03-15 23:51:12 | 0.00047894 | 2.4711 | 166.6854 | 0 | Close
3699 | 1 | 2 | CC Chg | 22:48:30 | 30:48:30 | 0.11862 | 4.0375 | 2.70653 | 182.57 | 2.70653 | 182.57 | 0 | 0 | 0.01029042 | 694.13 | 0.01029042 | 694.13 | 0 | 0 | 2023-03-15 23:51:42 | 0.00047893 | 4.9422 | 333.3708 | 0 | Close
3700 | 1 | 2 | CC Chg | 22:49:00 | 30:49:00 | 0.11863 | 4.0378 | 2.70752 | 182.63 | 2.70752 | 182.63 | 0 | 0 | 0.01029441 | 694.4 | 0.01029441 | 694.4 | 0 | 0 | 2023-03-15 23:52:12 | 0.000479 | 3.2954 | 222.2872 | 0 | Close
3701 | 1 | 2 | CC Chg | 22:49:30 | 30:49:30 | 0.11863 | 4.0382 | 2.70851 | 182.7 | 2.70851 | 182.7 | 0 | 0 | 0.01029841 | 694.66 | 0.01029841 | 694.66 | 0 | 0 | 2023-03-15 23:52:42 | 0.00047905 | 2.4716 | 166.7154 | 0 | Close
3702 | 1 | 2 | CC Chg | 22:50:00 | 30:50:00 | 0.11862 | 4.0385 | 2.70949 | 182.77 | 2.70949 | 182.77 | 0 | 0 | 0.0103024 | 694.93 | 0.0103024 | 694.93 | 0 | 0 | 2023-03-15 23:53:12 | 0.00047905 | 3.2942 | 222.2072 | 0 | Close
3703 | 1 | 2 | CC Chg | 22:50:30 | 30:50:30 | 0.11863 | 4.0387 | 2.71048 | 182.83 | 2.71048 | 182.83 | 0 | 0 | 0.01030639 | 695.2 | 0.01030639 | 695.2 | 0 | 0 | 2023-03-15 23:53:42 | 0.00047911 | 4.9422 | 333.3708 | 0 | Close
3704 | 1 | 2 | CC Chg | 22:51:00 | 30:51:00 | 0.11863 | 4.0391 | 2.71147 | 182.9 | 2.71147 | 182.9 | 0 | 0 | 0.01031038 | 695.47 | 0.01031038 | 695.47 | 0 | 0 | 2023-03-15 23:54:12 | 0.00047916 | 2.4716 | 166.7154 | 0 | Close
3705 | 1 | 2 | CC Chg | 22:51:30 | 30:51:30 | 0.11863 | 4.0393 | 2.71246 | 182.97 | 2.71246 | 182.97 | 0 | 0 | 0.01031438 | 695.74 | 0.01031438 | 695.74 | 0 | 0 | 2023-03-15 23:54:42 | 0.00047918 | 4.9422 | 333.3708 | 0 | Close
3706 | 1 | 2 | CC Chg | 22:52:00 | 30:52:00 | 0.11863 | 4.0396 | 2.71345 | 183.03 | 2.71345 | 183.03 | 0 | 0 | 0.01031837 | 696.01 | 0.01031837 | 696.01 | 0 | 0 | 2023-03-15 23:55:12 | 0.00047922 | 3.296 | 222.3272 | 0 | Close
3707 | 1 | 2 | CC Chg | 22:52:30 | 30:52:30 | 0.11862 | 4.0399 | 2.71444 | 183.1 | 2.71444 | 183.1 | 0 | 0 | 0.01032236 | 696.28 | 0.01032236 | 696.28 | 0 | 0 | 2023-03-15 23:55:42 | 0.00047921 | 3.2942 | 222.2072 | 0 | Close
3708 | 1 | 2 | CC Chg | 22:53:00 | 30:53:00 | 0.11863 | 4.0402 | 2.71542 | 183.17 | 2.71542 | 183.17 | 0 | 0 | 0.01032636 | 696.55 | 0.01032636 | 696.55 | 0 | 0 | 2023-03-15 23:56:12 | 0.00047929 | 3.296 | 222.3272 | 0 | Close
3709 | 1 | 2 | CC Chg | 22:53:30 | 30:53:30 | 0.11862 | 4.0405 | 2.71641 | 183.23 | 2.71641 | 183.23 | 0 | 0 | 0.01033035 | 696.82 | 0.01033035 | 696.82 | 0 | 0 | 2023-03-15 23:56:42 | 0.00047928 | 3.2948 | 222.2472 | 0 | Close
3710 | 1 | 2 | CC Chg | 22:54:00 | 30:54:00 | 0.11862 | 4.0409 | 2.7174 | 183.3 | 2.7174 | 183.3 | 0 | 0 | 0.01033434 | 697.09 | 0.01033434 | 697.09 | 0 | 0 | 2023-03-15 23:57:12 | 0.00047933 | 2.4711 | 166.6854 | 0 | Close
3711 | 1 | 2 | CC Chg | 22:54:30 | 30:54:30 | 0.11862 | 4.0411 | 2.71839 | 183.37 | 2.71839 | 183.37 | 0 | 0 | 0.01033834 | 697.36 | 0.01033834 | 697.36 | 0 | 0 | 2023-03-15 23:57:42 | 0.00047936 | 4.9413 | 333.3108 | 0 | Close
3712 | 1 | 2 | CC Chg | 22:55:00 | 30:55:00 | 0.11862 | 4.0415 | 2.71938 | 183.43 | 2.71938 | 183.43 | 0 | 0 | 0.01034233 | 697.63 | 0.01034233 | 697.63 | 0 | 0 | 2023-03-15 23:58:12 | 0.0004794 | 2.4711 | 166.6854 | 0 | Close
3713 | 1 | 2 | CC Chg | 22:55:30 | 30:55:30 | 0.11862 | 4.0417 | 2.72037 | 183.5 | 2.72037 | 183.5 | 0 | 0 | 0.01034633 | 697.9 | 0.01034633 | 697.9 | 0 | 0 | 2023-03-15 23:58:42 | 0.00047943 | 4.9431 | 333.4308 | 0 | Close
3714 | 1 | 2 | CC Chg | 22:56:00 | 30:56:00 | 0.11862 | 4.042 | 2.72136 | 183.57 | 2.72136 | 183.57 | 0 | 0 | 0.01035032 | 698.17 | 0.01035032 | 698.17 | 0 | 0 | 2023-03-15 23:59:12 | 0.00047946 | 3.2954 | 222.2872 | 0 | Close
3715 | 1 | 2 | CC Chg | 22:56:30 | 30:56:30 | 0.11862 | 4.0424 | 2.72234 | 183.63 | 2.72234 | 183.63 | 0 | 0 | 0.01035432 | 698.44 | 0.01035432 | 698.44 | 0 | 0 | 2023-03-15 23:59:42 | 0.00047951 | 2.4707 | 166.6554 | 0 | Close
3716 | 1 | 2 | CC Chg | 22:57:00 | 30:57:00 | 0.11862 | 4.0426 | 2.72333 | 183.7 | 2.72333 | 183.7 | 0 | 0 | 0.01035832 | 698.71 | 0.01035832 | 698.71 | 0 | 0 | 2023-03-16 00:00:11 | 0.00047953 | 4.944 | 333.4907 | 0 | Close
3717 | 1 | 2 | CC Chg | 22:57:30 | 30:57:30 | 0.11863 | 4.043 | 2.72432 | 183.77 | 2.72432 | 183.77 | 0 | 0 | 0.01036231 | 698.98 | 0.01036231 | 698.98 | 0 | 0 | 2023-03-16 00:00:41 | 0.00047962 | 2.4711 | 166.6854 | 0 | Close
3718 | 1 | 2 | CC Chg | 22:58:00 | 30:58:00 | 0.11863 | 4.0433 | 2.72531 | 183.83 | 2.72531 | 183.83 | 0 | 0 | 0.01036631 | 699.25 | 0.01036631 | 699.25 | 0 | 0 | 2023-03-16 00:01:11 | 0.00047966 | 3.2954 | 222.2872 | 0 | Close
3719 | 1 | 2 | CC Chg | 22:58:30 | 30:58:30 | 0.11862 | 4.0436 | 2.7263 | 183.9 | 2.7263 | 183.9 | 0 | 0 | 0.0103703 | 699.51 | 0.0103703 | 699.51 | 0 | 0 | 2023-03-16 00:01:41 | 0.00047965 | 3.2948 | 222.2472 | 0 | Close
3720 | 1 | 2 | CC Chg | 22:59:00 | 30:59:00 | 0.11864 | 4.0438 | 2.72729 | 183.97 | 2.72729 | 183.97 | 0 | 0 | 0.0103743 | 699.78 | 0.0103743 | 699.78 | 0 | 0 | 2023-03-16 00:02:11 | 0.00047976 | 4.9413 | 333.3108 | 0 | Close
3721 | 1 | 2 | CC Chg | 22:59:30 | 30:59:30 | 0.11862 | 4.0442 | 2.72828 | 184.03 | 2.72828 | 184.03 | 0 | 0 | 0.0103783 | 700.05 | 0.0103783 | 700.05 | 0 | 0 | 2023-03-16 00:02:41 | 0.00047972 | 2.4716 | 166.7154 | 0 | Close
3722 | 1 | 2 | CC Chg | 23:00:00 | 31:00:00 | 0.11862 | 4.0445 | 2.72926 | 184.1 | 2.72926 | 184.1 | 0 | 0 | 0.0103823 | 700.32 | 0.0103823 | 700.32 | 0 | 0 | 2023-03-16 00:03:11 | 0.00047976 | 3.2954 | 222.2872 | 0 | Close
3723 | 1 | 2 | CC Chg | 23:00:30 | 31:00:30 | 0.1186 | 4.0447 | 2.73025 | 184.17 | 2.73025 | 184.17 | 0 | 0 | 0.0103863 | 700.59 | 0.0103863 | 700.59 | 0 | 0 | 2023-03-16 00:03:41 | 0.0004797 | 4.9422 | 333.3708 | 0 | Close
3724 | 1 | 2 | CC Chg | 23:01:00 | 31:01:00 | 0.11862 | 4.0451 | 2.73124 | 184.23 | 2.73124 | 184.23 | 0 | 0 | 0.01039029 | 700.86 | 0.01039029 | 700.86 | 0 | 0 | 2023-03-16 00:04:11 | 0.00047983 | 2.4711 | 166.6854 | 0 | Close
3725 | 1 | 2 | CC Chg | 23:01:30 | 31:01:30 | 0.11861 | 4.0455 | 2.73223 | 184.3 | 2.73223 | 184.3 | 0 | 0 | 0.01039429 | 701.13 | 0.01039429 | 701.13 | 0 | 0 | 2023-03-16 00:04:41 | 0.00047984 | 2.4716 | 166.7154 | 0 | Close
3726 | 1 | 2 | CC Chg | 23:02:00 | 31:02:00 | 0.11862 | 4.0457 | 2.73322 | 184.37 | 2.73322 | 184.37 | 0 | 0 | 0.01039829 | 701.4 | 0.01039829 | 701.4 | 0 | 0 | 2023-03-16 00:05:11 | 0.0004799 | 4.9422 | 333.3708 | 0 | Close
3727 | 1 | 2 | CC Chg | 23:02:30 | 31:02:30 | 0.11862 | 4.046 | 2.73421 | 184.43 | 2.73421 | 184.43 | 0 | 0 | 0.01040229 | 701.67 | 0.01040229 | 701.67 | 0 | 0 | 2023-03-16 00:05:41 | 0.00047994 | 3.2948 | 222.2472 | 0 | Close
3728 | 1 | 2 | CC Chg | 23:03:00 | 31:03:00 | 0.11862 | 4.0463 | 2.73519 | 184.5 | 2.73519 | 184.5 | 0 | 0 | 0.01040629 | 701.94 | 0.01040629 | 701.94 | 0 | 0 | 2023-03-16 00:06:11 | 0.00047997 | 3.2942 | 222.2072 | 0 | Close
3729 | 1 | 2 | CC Chg | 23:03:30 | 31:03:30 | 0.11861 | 4.0466 | 2.73618 | 184.57 | 2.73618 | 184.57 | 0 | 0 | 0.01041029 | 702.21 | 0.01041029 | 702.21 | 0 | 0 | 2023-03-16 00:06:41 | 0.00047997 | 3.2948 | 222.2472 | 0 | Close
3730 | 1 | 2 | CC Chg | 23:04:00 | 31:04:00 | 0.11862 | 4.0469 | 2.73717 | 184.63 | 2.73717 | 184.63 | 0 | 0 | 0.01041429 | 702.48 | 0.01041429 | 702.48 | 0 | 0 | 2023-03-16 00:07:11 | 0.00048004 | 3.296 | 222.3272 | 0 | Close
3731 | 1 | 2 | CC Chg | 23:04:30 | 31:04:30 | 0.11862 | 4.0472 | 2.73816 | 184.7 | 2.73816 | 184.7 | 0 | 0 | 0.01041829 | 702.75 | 0.01041829 | 702.75 | 0 | 0 | 2023-03-16 00:07:41 | 0.00048008 | 3.2942 | 222.2072 | 0 | Close
3732 | 1 | 2 | CC Chg | 23:05:00 | 31:05:00 | 0.11862 | 4.0475 | 2.73915 | 184.77 | 2.73915 | 184.77 | 0 | 0 | 0.01042229 | 703.02 | 0.01042229 | 703.02 | 0 | 0 | 2023-03-16 00:08:11 | 0.00048011 | 3.296 | 222.3272 | 0 | Close
3733 | 1 | 2 | CC Chg | 23:05:30 | 31:05:30 | 0.11862 | 4.0479 | 2.74014 | 184.83 | 2.74014 | 184.83 | 0 | 0 | 0.01042629 | 703.29 | 0.01042629 | 703.29 | 0 | 0 | 2023-03-16 00:08:41 | 0.00048016 | 2.4707 | 166.6554 | 0 | Close
3734 | 1 | 2 | CC Chg | 23:06:00 | 31:06:00 | 0.11862 | 4.0482 | 2.74113 | 184.9 | 2.74113 | 184.9 | 0 | 0 | 0.0104303 | 703.56 | 0.0104303 | 703.56 | 0 | 0 | 2023-03-16 00:09:11 | 0.0004802 | 3.2954 | 222.2872 | 0 | Close
3735 | 1 | 2 | CC Chg | 23:06:30 | 31:06:30 | 0.11861 | 4.0486 | 2.74211 | 184.97 | 2.74211 | 184.97 | 0 | 0 | 0.0104343 | 703.83 | 0.0104343 | 703.83 | 0 | 0 | 2023-03-16 00:09:41 | 0.0004802 | 2.4707 | 166.6554 | 0 | Close
3736 | 1 | 2 | CC Chg | 23:07:00 | 31:07:00 | 0.11862 | 4.0487 | 2.7431 | 185.03 | 2.7431 | 185.03 | 0 | 0 | 0.0104383 | 704.1 | 0.0104383 | 704.1 | 0 | 0 | 2023-03-16 00:10:11 | 0.00048026 | 9.888 | 666.9815 | 0 | Close
3737 | 1 | 2 | CC Chg | 23:07:30 | 31:07:30 | 0.11862 | 4.0491 | 2.74409 | 185.1 | 2.74409 | 185.1 | 0 | 0 | 0.0104423 | 704.37 | 0.0104423 | 704.37 | 0 | 0 | 2023-03-16 00:10:41 | 0.0004803 | 2.4707 | 166.6554 | 0 | Close
3738 | 1 | 2 | CC Chg | 23:08:00 | 31:08:00 | 0.11862 | 4.0494 | 2.74508 | 185.17 | 2.74508 | 185.17 | 0 | 0 | 0.0104463 | 704.64 | 0.0104463 | 704.64 | 0 | 0 | 2023-03-16 00:11:11 | 0.00048034 | 3.2948 | 222.2472 | 0 | Close
3739 | 1 | 2 | CC Chg | 23:08:30 | 31:08:30 | 0.11862 | 4.0498 | 2.74607 | 185.23 | 2.74607 | 185.23 | 0 | 0 | 0.01045031 | 704.91 | 0.01045031 | 704.91 | 0 | 0 | 2023-03-16 00:11:41 | 0.00048039 | 2.4711 | 166.6854 | 0 | Close
3740 | 1 | 2 | CC Chg | 23:09:00 | 31:09:00 | 0.11861 | 4.05 | 2.74706 | 185.3 | 2.74706 | 185.3 | 0 | 0 | 0.01045431 | 705.18 | 0.01045431 | 705.18 | 0 | 0 | 2023-03-16 00:12:11 | 0.00048037 | 4.9431 | 333.4308 | 0 | Close
3741 | 1 | 2 | CC Chg | 23:09:30 | 31:09:30 | 0.1186 | 4.0504 | 2.74805 | 185.37 | 2.74805 | 185.37 | 0 | 0 | 0.01045831 | 705.45 | 0.01045831 | 705.45 | 0 | 0 | 2023-03-16 00:12:41 | 0.00048038 | 2.472 | 166.7454 | 0 | Close
3742 | 1 | 2 | CC Chg | 23:10:00 | 31:10:00 | 0.11861 | 4.0506 | 2.74903 | 185.43 | 2.74903 | 185.43 | 0 | 0 | 0.01046232 | 705.72 | 0.01046232 | 705.72 | 0 | 0 | 2023-03-16 00:13:11 | 0.00048044 | 4.9422 | 333.3708 | 0 | Close
3743 | 1 | 2 | CC Chg | 23:10:30 | 31:10:30 | 0.11863 | 4.051 | 2.75002 | 185.5 | 2.75002 | 185.5 | 0 | 0 | 0.01046632 | 705.99 | 0.01046632 | 705.99 | 0 | 0 | 2023-03-16 00:13:41 | 0.00048057 | 2.4711 | 166.6854 | 0 | Close
3744 | 1 | 2 | CC Chg | 23:11:00 | 31:11:00 | 0.11863 | 4.0513 | 2.75101 | 185.57 | 2.75101 | 185.57 | 0 | 0 | 0.01047033 | 706.26 | 0.01047033 | 706.26 | 0 | 0 | 2023-03-16 00:14:11 | 0.00048061 | 3.2948 | 222.2472 | 0 | Close
3745 | 1 | 2 | CC Chg | 23:11:30 | 31:11:30 | 0.11862 | 4.0516 | 2.752 | 185.63 | 2.752 | 185.63 | 0 | 0 | 0.01047433 | 706.53 | 0.01047433 | 706.53 | 0 | 0 | 2023-03-16 00:14:41 | 0.0004806 | 3.296 | 222.3272 | 0 | Close
3746 | 1 | 2 | CC Chg | 23:12:00 | 31:12:00 | 0.11863 | 4.052 | 2.75299 | 185.7 | 2.75299 | 185.7 | 0 | 0 | 0.01047834 | 706.8 | 0.01047834 | 706.8 | 0 | 0 | 2023-03-16 00:15:11 | 0.00048069 | 2.4702 | 166.6254 | 0 | Close
3747 | 1 | 2 | CC Chg | 23:12:30 | 31:12:30 | 0.11862 | 4.0522 | 2.75398 | 185.77 | 2.75398 | 185.77 | 0 | 0 | 0.01048234 | 707.07 | 0.01048234 | 707.07 | 0 | 0 | 2023-03-16 00:15:41 | 0.00048067 | 4.9431 | 333.4308 | 0 | Close
3748 | 1 | 2 | CC Chg | 23:13:00 | 31:13:00 | 0.11862 | 4.0526 | 2.75496 | 185.83 | 2.75496 | 185.83 | 0 | 0 | 0.01048635 | 707.34 | 0.01048635 | 707.34 | 0 | 0 | 2023-03-16 00:16:11 | 0.00048072 | 2.4716 | 166.7154 | 0 | Close
3749 | 1 | 2 | CC Chg | 23:13:30 | 31:13:30 | 0.11863 | 4.0529 | 2.75595 | 185.9 | 2.75595 | 185.9 | 0 | 0 | 0.01049035 | 707.61 | 0.01049035 | 707.61 | 0 | 0 | 2023-03-16 00:16:41 | 0.0004808 | 3.2948 | 222.2472 | 0 | Close
3750 | 1 | 2 | CC Chg | 23:14:00 | 31:14:00 | 0.11862 | 4.0532 | 2.75694 | 185.97 | 2.75694 | 185.97 | 0 | 0 | 0.01049436 | 707.88 | 0.01049436 | 707.88 | 0 | 0 | 2023-03-16 00:17:11 | 0.00048079 | 3.2948 | 222.2472 | 0 | Close
3751 | 1 | 2 | CC Chg | 23:14:30 | 31:14:30 | 0.11862 | 4.0536 | 2.75793 | 186.03 | 2.75793 | 186.03 | 0 | 0 | 0.01049837 | 708.15 | 0.01049837 | 708.15 | 0 | 0 | 2023-03-16 00:17:41 | 0.00048084 | 2.472 | 166.7454 | 0 | Close
3752 | 1 | 2 | CC Chg | 23:15:00 | 31:15:00 | 0.11862 | 4.0539 | 2.75892 | 186.1 | 2.75892 | 186.1 | 0 | 0 | 0.01050238 | 708.42 | 0.01050238 | 708.42 | 0 | 0 | 2023-03-16 00:18:11 | 0.00048087 | 3.2948 | 222.2472 | 0 | Close
3753 | 1 | 2 | CC Chg | 23:15:30 | 31:15:30 | 0.11862 | 4.0541 | 2.75991 | 186.17 | 2.75991 | 186.17 | 0 | 0 | 0.01050638 | 708.69 | 0.01050638 | 708.69 | 0 | 0 | 2023-03-16 00:18:41 | 0.0004809 | 4.9431 | 333.4308 | 0 | Close
3754 | 1 | 2 | CC Chg | 23:16:00 | 31:16:00 | 0.11862 | 4.0544 | 2.7609 | 186.23 | 2.7609 | 186.23 | 0 | 0 | 0.01051039 | 708.96 | 0.01051039 | 708.96 | 0 | 0 | 2023-03-16 00:19:11 | 0.00048093 | 3.2948 | 222.2472 | 0 | Close
3755 | 1 | 2 | CC Chg | 23:16:30 | 31:16:30 | 0.11862 | 4.0548 | 2.76188 | 186.3 | 2.76188 | 186.3 | 0 | 0 | 0.0105144 | 709.23 | 0.0105144 | 709.23 | 0 | 0 | 2023-03-16 00:19:41 | 0.00048098 | 2.4707 | 166.6554 | 0 | Close
3756 | 1 | 2 | CC Chg | 23:17:00 | 31:17:00 | 0.11862 | 4.0551 | 2.76287 | 186.37 | 2.76287 | 186.37 | 0 | 0 | 0.01051841 | 709.5 | 0.01051841 | 709.5 | 0 | 0 | 2023-03-16 00:20:11 | 0.00048102 | 3.296 | 222.3272 | 0 | Close
3757 | 1 | 2 | CC Chg | 23:17:30 | 31:17:30 | 0.11863 | 4.0554 | 2.76386 | 186.43 | 2.76386 | 186.43 | 0 | 0 | 0.01052242 | 709.78 | 0.01052242 | 709.78 | 0 | 0 | 2023-03-16 00:20:41 | 0.00048109 | 3.2948 | 222.2472 | 0 | Close
3758 | 1 | 2 | CC Chg | 23:18:00 | 31:18:00 | 0.11861 | 4.0558 | 2.76485 | 186.5 | 2.76485 | 186.5 | 0 | 0 | 0.01052642 | 710.05 | 0.01052642 | 710.05 | 0 | 0 | 2023-03-16 00:21:11 | 0.00048106 | 2.4711 | 166.6854 | 0 | Close
3759 | 1 | 2 | CC Chg | 23:18:30 | 31:18:30 | 0.11862 | 4.056 | 2.76584 | 186.57 | 2.76584 | 186.57 | 0 | 0 | 0.01053043 | 710.32 | 0.01053043 | 710.32 | 0 | 0 | 2023-03-16 00:21:41 | 0.00048112 | 4.9422 | 333.3708 | 0 | Close
3760 | 1 | 2 | CC Chg | 23:19:00 | 31:19:00 | 0.11862 | 4.0564 | 2.76683 | 186.63 | 2.76683 | 186.63 | 0 | 0 | 0.01053444 | 710.59 | 0.01053444 | 710.59 | 0 | 0 | 2023-03-16 00:22:11 | 0.00048117 | 2.4716 | 166.7154 | 0 | Close
3761 | 1 | 2 | CC Chg | 23:19:30 | 31:19:30 | 0.11862 | 4.0568 | 2.76782 | 186.7 | 2.76782 | 186.7 | 0 | 0 | 0.01053845 | 710.86 | 0.01053845 | 710.86 | 0 | 0 | 2023-03-16 00:22:41 | 0.00048122 | 2.4711 | 166.6854 | 0 | Close
3762 | 1 | 2 | CC Chg | 23:20:00 | 31:20:00 | 0.11863 | 4.057 | 2.7688 | 186.77 | 2.7688 | 186.77 | 0 | 0 | 0.01054246 | 711.13 | 0.01054246 | 711.13 | 0 | 0 | 2023-03-16 00:23:11 | 0.00048128 | 4.9422 | 333.3708 | 0 | Close
3763 | 1 | 2 | CC Chg | 23:20:30 | 31:20:30 | 0.11863 | 4.0574 | 2.76979 | 186.83 | 2.76979 | 186.83 | 0 | 0 | 0.01054647 | 711.4 | 0.01054647 | 711.4 | 0 | 0 | 2023-03-16 00:23:41 | 0.00048133 | 2.4707 | 166.6554 | 0 | Close
3764 | 1 | 2 | CC Chg | 23:21:00 | 31:21:00 | 0.11863 | 4.0576 | 2.77078 | 186.9 | 2.77078 | 186.9 | 0 | 0 | 0.01055049 | 711.67 | 0.01055049 | 711.67 | 0 | 0 | 2023-03-16 00:24:11 | 0.00048135 | 4.944 | 333.4907 | 0 | Close
3765 | 1 | 2 | CC Chg | 23:21:30 | 31:21:30 | 0.11862 | 4.058 | 2.77177 | 186.97 | 2.77177 | 186.97 | 0 | 0 | 0.0105545 | 711.94 | 0.0105545 | 711.94 | 0 | 0 | 2023-03-16 00:24:41 | 0.00048136 | 2.472 | 166.7454 | 0 | Close
3766 | 1 | 2 | CC Chg | 23:22:00 | 31:22:00 | 0.11863 | 4.0583 | 2.77276 | 187.03 | 2.77276 | 187.03 | 0 | 0 | 0.01055851 | 712.21 | 0.01055851 | 712.21 | 0 | 0 | 2023-03-16 00:25:11 | 0.00048144 | 3.2942 | 222.2072 | 0 | Close
3767 | 1 | 2 | CC Chg | 23:22:30 | 31:22:30 | 0.11862 | 4.0586 | 2.77375 | 187.1 | 2.77375 | 187.1 | 0 | 0 | 0.01056252 | 712.48 | 0.01056252 | 712.48 | 0 | 0 | 2023-03-16 00:25:41 | 0.00048143 | 3.2954 | 222.2872 | 0 | Close
3768 | 1 | 2 | CC Chg | 23:23:00 | 31:23:00 | 0.11862 | 4.0589 | 2.77474 | 187.17 | 2.77474 | 187.17 | 0 | 0 | 0.01056653 | 712.75 | 0.01056653 | 712.75 | 0 | 0 | 2023-03-16 00:26:11 | 0.00048147 | 3.2954 | 222.2872 | 0 | Close
3769 | 1 | 2 | CC Chg | 23:23:30 | 31:23:30 | 0.11862 | 4.0592 | 2.77572 | 187.23 | 2.77572 | 187.23 | 0 | 0 | 0.01057054 | 713.02 | 0.01057054 | 713.02 | 0 | 0 | 2023-03-16 00:26:41 | 0.0004815 | 3.296 | 222.3272 | 0 | Close
3770 | 1 | 2 | CC Chg | 23:24:00 | 31:24:00 | 0.11862 | 4.0596 | 2.77671 | 187.3 | 2.77671 | 187.3 | 0 | 0 | 0.01057456 | 713.29 | 0.01057456 | 713.29 | 0 | 0 | 2023-03-16 00:27:11 | 0.00048155 | 2.4702 | 166.6254 | 0 | Close
3771 | 1 | 2 | CC Chg | 23:24:30 | 31:24:30 | 0.11863 | 4.0599 | 2.7777 | 187.37 | 2.7777 | 187.37 | 0 | 0 | 0.01057857 | 713.56 | 0.01057857 | 713.56 | 0 | 0 | 2023-03-16 00:27:41 | 0.00048163 | 3.2954 | 222.2872 | 0 | Close
3772 | 1 | 2 | CC Chg | 23:25:00 | 31:25:00 | 0.11862 | 4.0603 | 2.77869 | 187.43 | 2.77869 | 187.43 | 0 | 0 | 0.01058258 | 713.83 | 0.01058258 | 713.83 | 0 | 0 | 2023-03-16 00:28:11 | 0.00048163 | 2.4702 | 166.6254 | 0 | Close
3773 | 1 | 2 | CC Chg | 23:25:30 | 31:25:30 | 0.11862 | 4.0605 | 2.77968 | 187.5 | 2.77968 | 187.5 | 0 | 0 | 0.0105866 | 714.1 | 0.0105866 | 714.1 | 0 | 0 | 2023-03-16 00:28:41 | 0.00048166 | 4.944 | 333.4907 | 0 | Close
3774 | 1 | 2 | CC Chg | 23:26:00 | 31:26:00 | 0.11862 | 4.0609 | 2.78067 | 187.57 | 2.78067 | 187.57 | 0 | 0 | 0.01059061 | 714.38 | 0.01059061 | 714.38 | 0 | 0 | 2023-03-16 00:29:11 | 0.0004817 | 2.4716 | 166.7154 | 0 | Close
3775 | 1 | 2 | CC Chg | 23:26:30 | 31:26:30 | 0.11862 | 4.0611 | 2.78165 | 187.63 | 2.78165 | 187.63 | 0 | 0 | 0.01059463 | 714.65 | 0.01059463 | 714.65 | 0 | 0 | 2023-03-16 00:29:41 | 0.00048173 | 4.9422 | 333.3708 | 0 | Close
3776 | 1 | 2 | CC Chg | 23:27:00 | 31:27:00 | 0.11863 | 4.0615 | 2.78264 | 187.7 | 2.78264 | 187.7 | 0 | 0 | 0.01059864 | 714.92 | 0.01059864 | 714.92 | 0 | 0 | 2023-03-16 00:30:11 | 0.00048182 | 2.472 | 166.7454 | 0 | Close
3777 | 1 | 2 | CC Chg | 23:27:30 | 31:27:30 | 0.11863 | 4.0618 | 2.78363 | 187.77 | 2.78363 | 187.77 | 0 | 0 | 0.01060266 | 715.19 | 0.01060266 | 715.19 | 0 | 0 | 2023-03-16 00:30:41 | 0.00048185 | 3.2948 | 222.2472 | 0 | Close
3778 | 1 | 2 | CC Chg | 23:28:00 | 31:28:00 | 0.11863 | 4.0621 | 2.78462 | 187.83 | 2.78462 | 187.83 | 0 | 0 | 0.01060667 | 715.46 | 0.01060667 | 715.46 | 0 | 0 | 2023-03-16 00:31:11 | 0.00048189 | 3.2948 | 222.2472 | 0 | Close
3779 | 1 | 2 | CC Chg | 23:28:30 | 31:28:30 | 0.11862 | 4.0625 | 2.78561 | 187.9 | 2.78561 | 187.9 | 0 | 0 | 0.01061069 | 715.73 | 0.01061069 | 715.73 | 0 | 0 | 2023-03-16 00:31:41 | 0.00048189 | 2.4707 | 166.6554 | 0 | Close
3780 | 1 | 2 | CC Chg | 23:29:00 | 31:29:00 | 0.11863 | 4.0628 | 2.7866 | 187.97 | 2.7866 | 187.97 | 0 | 0 | 0.0106147 | 716 | 0.0106147 | 716 | 0 | 0 | 2023-03-16 00:32:11 | 0.00048197 | 3.296 | 222.3272 | 0 | Close
3781 | 1 | 2 | CC Chg | 23:29:30 | 31:29:30 | 0.11863 | 4.0631 | 2.78759 | 188.03 | 2.78759 | 188.03 | 0 | 0 | 0.01061872 | 716.27 | 0.01061872 | 716.27 | 0 | 0 | 2023-03-16 00:32:41 | 0.00048201 | 3.2948 | 222.2472 | 0 | Close
3782 | 1 | 2 | CC Chg | 23:30:00 | 31:30:00 | 0.11862 | 4.0635 | 2.78857 | 188.1 | 2.78857 | 188.1 | 0 | 0 | 0.01062274 | 716.54 | 0.01062274 | 716.54 | 0 | 0 | 2023-03-16 00:33:11 | 0.00048201 | 2.4716 | 166.7154 | 0 | Close
3783 | 1 | 2 | CC Chg | 23:30:30 | 31:30:30 | 0.11863 | 4.0638 | 2.78956 | 188.17 | 2.78956 | 188.17 | 0 | 0 | 0.01062675 | 716.81 | 0.01062675 | 716.81 | 0 | 0 | 2023-03-16 00:33:41 | 0.00048209 | 3.2948 | 222.2472 | 0 | Close
3784 | 1 | 2 | CC Chg | 23:31:00 | 31:31:00 | 0.11861 | 4.0641 | 2.79055 | 188.23 | 2.79055 | 188.23 | 0 | 0 | 0.01063077 | 717.08 | 0.01063077 | 717.08 | 0 | 0 | 2023-03-16 00:34:11 | 0.00048204 | 3.296 | 222.3272 | 0 | Close
3785 | 1 | 2 | CC Chg | 23:31:30 | 31:31:30 | 0.11862 | 4.0645 | 2.79154 | 188.3 | 2.79154 | 188.3 | 0 | 0 | 0.01063479 | 717.36 | 0.01063479 | 717.36 | 0 | 0 | 2023-03-16 00:34:41 | 0.00048213 | 2.4711 | 166.6854 | 0 | Close
3786 | 1 | 2 | CC Chg | 23:32:00 | 31:32:00 | 0.11862 | 4.0648 | 2.79253 | 188.37 | 2.79253 | 188.37 | 0 | 0 | 0.01063881 | 717.63 | 0.01063881 | 717.63 | 0 | 0 | 2023-03-16 00:35:11 | 0.00048217 | 3.2942 | 222.2072 | 0 | Close
3787 | 1 | 2 | CC Chg | 23:32:30 | 31:32:30 | 0.11862 | 4.0651 | 2.79352 | 188.43 | 2.79352 | 188.43 | 0 | 0 | 0.01064282 | 717.9 | 0.01064282 | 717.9 | 0 | 0 | 2023-03-16 00:35:41 | 0.0004822 | 3.2948 | 222.2472 | 0 | Close
3788 | 1 | 2 | CC Chg | 23:33:00 | 31:33:00 | 0.11863 | 4.0654 | 2.79451 | 188.5 | 2.79451 | 188.5 | 0 | 0 | 0.01064684 | 718.17 | 0.01064684 | 718.17 | 0 | 0 | 2023-03-16 00:36:11 | 0.00048228 | 3.296 | 222.3272 | 0 | Close
3789 | 1 | 2 | CC Chg | 23:33:30 | 31:33:30 | 0.11863 | 4.0657 | 2.79549 | 188.57 | 2.79549 | 188.57 | 0 | 0 | 0.01065086 | 718.44 | 0.01065086 | 718.44 | 0 | 0 | 2023-03-16 00:36:41 | 0.00048231 | 3.296 | 222.3272 | 0 | Close
3790 | 1 | 2 | CC Chg | 23:34:00 | 31:34:00 | 0.11863 | 4.0661 | 2.79648 | 188.63 | 2.79648 | 188.63 | 0 | 0 | 0.01065488 | 718.71 | 0.01065488 | 718.71 | 0 | 0 | 2023-03-16 00:37:11 | 0.00048236 | 2.4702 | 166.6254 | 0 | Close
3791 | 1 | 2 | CC Chg | 23:34:30 | 31:34:30 | 0.11863 | 4.0664 | 2.79747 | 188.7 | 2.79747 | 188.7 | 0 | 0 | 0.0106589 | 718.98 | 0.0106589 | 718.98 | 0 | 0 | 2023-03-16 00:37:41 | 0.0004824 | 3.296 | 222.3272 | 0 | Close
3792 | 1 | 2 | CC Chg | 23:35:00 | 31:35:00 | 0.11863 | 4.0668 | 2.79846 | 188.77 | 2.79846 | 188.77 | 0 | 0 | 0.01066292 | 719.25 | 0.01066292 | 719.25 | 0 | 0 | 2023-03-16 00:38:11 | 0.00048244 | 2.4716 | 166.7154 | 0 | Close
3793 | 1 | 2 | CC Chg | 23:35:30 | 31:35:30 | 0.11863 | 4.067 | 2.79945 | 188.83 | 2.79945 | 188.83 | 0 | 0 | 0.01066694 | 719.52 | 0.01066694 | 719.52 | 0 | 0 | 2023-03-16 00:38:41 | 0.00048247 | 4.9422 | 333.3708 | 0 | Close
3794 | 1 | 2 | CC Chg | 23:36:00 | 31:36:00 | 0.11862 | 4.0674 | 2.80044 | 188.9 | 2.80044 | 188.9 | 0 | 0 | 0.01067096 | 719.8 | 0.01067096 | 719.8 | 0 | 0 | 2023-03-16 00:39:11 | 0.00048247 | 2.4707 | 166.6554 | 0 | Close
3795 | 1 | 2 | CC Chg | 23:36:30 | 31:36:30 | 0.11863 | 4.0677 | 2.80143 | 188.97 | 2.80143 | 188.97 | 0 | 0 | 0.01067498 | 720.07 | 0.01067498 | 720.07 | 0 | 0 | 2023-03-16 00:39:41 | 0.00048255 | 3.2954 | 222.2872 | 0 | Close
3796 | 1 | 2 | CC Chg | 23:37:00 | 31:37:00 | 0.11862 | 4.0681 | 2.80241 | 189.03 | 2.80241 | 189.03 | 0 | 0 | 0.01067901 | 720.34 | 0.01067901 | 720.34 | 0 | 0 | 2023-03-16 00:40:11 | 0.00048256 | 2.4716 | 166.7154 | 0 | Close
3797 | 1 | 2 | CC Chg | 23:37:30 | 31:37:30 | 0.11863 | 4.0684 | 2.8034 | 189.1 | 2.8034 | 189.1 | 0 | 0 | 0.01068303 | 720.61 | 0.01068303 | 720.61 | 0 | 0 | 2023-03-16 00:40:41 | 0.00048263 | 3.296 | 222.3272 | 0 | Close
3798 | 1 | 2 | CC Chg | 23:38:00 | 31:38:00 | 0.11863 | 4.0688 | 2.80439 | 189.17 | 2.80439 | 189.17 | 0 | 0 | 0.01068705 | 720.88 | 0.01068705 | 720.88 | 0 | 0 | 2023-03-16 00:41:11 | 0.00048268 | 2.4702 | 166.6254 | 0 | Close
3799 | 1 | 2 | CC Chg | 23:38:30 | 31:38:30 | 0.11862 | 4.069 | 2.80538 | 189.23 | 2.80538 | 189.23 | 0 | 0 | 0.01069107 | 721.15 | 0.01069107 | 721.15 | 0 | 0 | 2023-03-16 00:41:41 | 0.00048266 | 4.944 | 333.4907 | 0 | Close
3800 | 1 | 2 | CC Chg | 23:39:00 | 31:39:00 | 0.11863 | 4.0694 | 2.80637 | 189.3 | 2.80637 | 189.3 | 0 | 0 | 0.01069509 | 721.42 | 0.01069509 | 721.42 | 0 | 0 | 2023-03-16 00:42:11 | 0.00048275 | 2.4716 | 166.7154 | 0 | Close
3801 | 1 | 2 | CC Chg | 23:39:30 | 31:39:30 | 0.11863 | 4.0697 | 2.80736 | 189.37 | 2.80736 | 189.37 | 0 | 0 | 0.01069912 | 721.69 | 0.01069912 | 721.69 | 0 | 0 | 2023-03-16 00:42:41 | 0.00048279 | 3.2948 | 222.2472 | 0 | Close
3802 | 1 | 2 | CC Chg | 23:40:00 | 31:40:00 | 0.11862 | 4.0701 | 2.80835 | 189.43 | 2.80835 | 189.43 | 0 | 0 | 0.01070314 | 721.97 | 0.01070314 | 721.97 | 0 | 0 | 2023-03-16 00:43:11 | 0.0004828 | 2.4711 | 166.6854 | 0 | Close
3803 | 1 | 2 | CC Chg | 23:40:30 | 31:40:30 | 0.11863 | 4.0704 | 2.80933 | 189.5 | 2.80933 | 189.5 | 0 | 0 | 0.01070716 | 722.24 | 0.01070716 | 722.24 | 0 | 0 | 2023-03-16 00:43:41 | 0.00048287 | 3.2948 | 222.2472 | 0 | Close
3804 | 1 | 2 | CC Chg | 23:41:00 | 31:41:00 | 0.11862 | 4.0707 | 2.81032 | 189.57 | 2.81032 | 189.57 | 0 | 0 | 0.01071119 | 722.51 | 0.01071119 | 722.51 | 0 | 0 | 2023-03-16 00:44:11 | 0.00048287 | 3.296 | 222.3272 | 0 | Close
3805 | 1 | 2 | CC Chg | 23:41:30 | 31:41:30 | 0.11862 | 4.071 | 2.81131 | 189.63 | 2.81131 | 189.63 | 0 | 0 | 0.01071521 | 722.78 | 0.01071521 | 722.78 | 0 | 0 | 2023-03-16 00:44:41 | 0.0004829 | 3.2942 | 222.2072 | 0 | Close
3806 | 1 | 2 | CC Chg | 23:42:00 | 31:42:00 | 0.11863 | 4.0714 | 2.8123 | 189.7 | 2.8123 | 189.7 | 0 | 0 | 0.01071923 | 723.05 | 0.01071923 | 723.05 | 0 | 0 | 2023-03-16 00:45:11 | 0.00048299 | 2.472 | 166.7454 | 0 | Close
3807 | 1 | 2 | CC Chg | 23:42:30 | 31:42:30 | 0.11861 | 4.0717 | 2.81329 | 189.77 | 2.81329 | 189.77 | 0 | 0 | 0.01072326 | 723.32 | 0.01072326 | 723.32 | 0 | 0 | 2023-03-16 00:45:41 | 0.00048294 | 3.2948 | 222.2472 | 0 | Close
3808 | 1 | 2 | CC Chg | 23:43:00 | 31:43:00 | 0.11863 | 4.0721 | 2.81428 | 189.83 | 2.81428 | 189.83 | 0 | 0 | 0.01072729 | 723.59 | 0.01072729 | 723.59 | 0 | 0 | 2023-03-16 00:46:11 | 0.00048307 | 2.4711 | 166.6854 | 0 | Close
3809 | 1 | 2 | CC Chg | 23:43:30 | 31:43:30 | 0.11862 | 4.0723 | 2.81526 | 189.9 | 2.81526 | 189.9 | 0 | 0 | 0.01073131 | 723.87 | 0.01073131 | 723.87 | 0 | 0 | 2023-03-16 00:46:41 | 0.00048306 | 4.9413 | 333.3108 | 0 | Close
3810 | 1 | 2 | CC Chg | 23:44:00 | 31:44:00 | 0.11862 | 4.0727 | 2.81625 | 189.97 | 2.81625 | 189.97 | 0 | 0 | 0.01073534 | 724.14 | 0.01073534 | 724.14 | 0 | 0 | 2023-03-16 00:47:11 | 0.0004831 | 2.4716 | 166.7154 | 0 | Close
3811 | 1 | 2 | CC Chg | 23:44:30 | 31:44:30 | 0.11862 | 4.073 | 2.81724 | 190.03 | 2.81724 | 190.03 | 0 | 0 | 0.01073936 | 724.41 | 0.01073936 | 724.41 | 0 | 0 | 2023-03-16 00:47:41 | 0.00048314 | 3.2948 | 222.2472 | 0 | Close
3812 | 1 | 2 | CC Chg | 23:45:00 | 31:45:00 | 0.11861 | 4.0734 | 2.81823 | 190.1 | 2.81823 | 190.1 | 0 | 0 | 0.01074339 | 724.68 | 0.01074339 | 724.68 | 0 | 0 | 2023-03-16 00:48:11 | 0.00048315 | 2.472 | 166.7454 | 0 | Close
3813 | 1 | 2 | CC Chg | 23:45:30 | 31:45:30 | 0.11862 | 4.0737 | 2.81922 | 190.17 | 2.81922 | 190.17 | 0 | 0 | 0.01074741 | 724.95 | 0.01074741 | 724.95 | 0 | 0 | 2023-03-16 00:48:41 | 0.00048322 | 3.2948 | 222.2472 | 0 | Close
3814 | 1 | 2 | CC Chg | 23:46:00 | 31:46:00 | 0.11862 | 4.074 | 2.82021 | 190.23 | 2.82021 | 190.23 | 0 | 0 | 0.01075144 | 725.22 | 0.01075144 | 725.22 | 0 | 0 | 2023-03-16 00:49:11 | 0.00048326 | 3.2948 | 222.2472 | 0 | Close
3815 | 1 | 2 | CC Chg | 23:46:30 | 31:46:30 | 0.11863 | 4.0744 | 2.8212 | 190.3 | 2.8212 | 190.3 | 0 | 0 | 0.01075547 | 725.5 | 0.01075547 | 725.5 | 0 | 0 | 2023-03-16 00:49:41 | 0.00048335 | 2.472 | 166.7454 | 0 | Close
3816 | 1 | 2 | CC Chg | 23:47:00 | 31:47:00 | 0.11862 | 4.0747 | 2.82218 | 190.37 | 2.82218 | 190.37 | 0 | 0 | 0.0107595 | 725.77 | 0.0107595 | 725.77 | 0 | 0 | 2023-03-16 00:50:11 | 0.00048334 | 3.2942 | 222.2072 | 0 | Close
3817 | 1 | 2 | CC Chg | 23:47:30 | 31:47:30 | 0.11863 | 4.0751 | 2.82317 | 190.43 | 2.82317 | 190.43 | 0 | 0 | 0.01076353 | 726.04 | 0.01076353 | 726.04 | 0 | 0 | 2023-03-16 00:50:41 | 0.00048343 | 2.4711 | 166.6854 | 0 | Close
3818 | 1 | 2 | CC Chg | 23:48:00 | 31:48:00 | 0.11863 | 4.0755 | 2.82416 | 190.5 | 2.82416 | 190.5 | 0 | 0 | 0.01076755 | 726.31 | 0.01076755 | 726.31 | 0 | 0 | 2023-03-16 00:51:11 | 0.00048348 | 2.4716 | 166.7154 | 0 | Close
3819 | 1 | 2 | CC Chg | 23:48:30 | 31:48:30 | 0.11862 | 4.0757 | 2.82515 | 190.57 | 2.82515 | 190.57 | 0 | 0 | 0.01077158 | 726.58 | 0.01077158 | 726.58 | 0 | 0 | 2023-03-16 00:51:41 | 0.00048346 | 4.9431 | 333.4308 | 0 | Close
3820 | 1 | 2 | CC Chg | 23:49:00 | 31:49:00 | 0.11861 | 4.0761 | 2.82614 | 190.63 | 2.82614 | 190.63 | 0 | 0 | 0.01077561 | 726.85 | 0.01077561 | 726.85 | 0 | 0 | 2023-03-16 00:52:11 | 0.00048347 | 2.4707 | 166.6554 | 0 | Close
3821 | 1 | 2 | CC Chg | 23:49:30 | 31:49:30 | 0.11863 | 4.0764 | 2.82713 | 190.7 | 2.82713 | 190.7 | 0 | 0 | 0.01077964 | 727.13 | 0.01077964 | 727.13 | 0 | 0 | 2023-03-16 00:52:41 | 0.00048358 | 3.296 | 222.3272 | 0 | Close
3822 | 1 | 2 | CC Chg | 23:50:00 | 31:50:00 | 0.11861 | 4.0767 | 2.82812 | 190.77 | 2.82812 | 190.77 | 0 | 0 | 0.01078367 | 727.4 | 0.01078367 | 727.4 | 0 | 0 | 2023-03-16 00:53:11 | 0.00048354 | 3.2948 | 222.2472 | 0 | Close
3823 | 1 | 2 | CC Chg | 23:50:30 | 31:50:30 | 0.11863 | 4.0771 | 2.8291 | 190.83 | 2.8291 | 190.83 | 0 | 0 | 0.0107877 | 727.67 | 0.0107877 | 727.67 | 0 | 0 | 2023-03-16 00:53:41 | 0.00048367 | 2.4716 | 166.7154 | 0 | Close
3824 | 1 | 2 | CC Chg | 23:51:00 | 31:51:00 | 0.11863 | 4.0774 | 2.83009 | 190.9 | 2.83009 | 190.9 | 0 | 0 | 0.01079173 | 727.94 | 0.01079173 | 727.94 | 0 | 0 | 2023-03-16 00:54:11 | 0.0004837 | 3.2948 | 222.2472 | 0 | Close
3825 | 1 | 2 | CC Chg | 23:51:30 | 31:51:30 | 0.11862 | 4.0777 | 2.83108 | 190.97 | 2.83108 | 190.97 | 0 | 0 | 0.01079576 | 728.21 | 0.01079576 | 728.21 | 0 | 0 | 2023-03-16 00:54:41 | 0.0004837 | 3.2948 | 222.2472 | 0 | Close
3826 | 1 | 2 | CC Chg | 23:52:00 | 31:52:00 | 0.11863 | 4.0781 | 2.83207 | 191.03 | 2.83207 | 191.03 | 0 | 0 | 0.0107998 | 728.49 | 0.0107998 | 728.49 | 0 | 0 | 2023-03-16 00:55:11 | 0.00048379 | 2.472 | 166.7454 | 0 | Close
3827 | 1 | 2 | CC Chg | 23:52:30 | 31:52:30 | 0.11864 | 4.0785 | 2.83306 | 191.1 | 2.83306 | 191.1 | 0 | 0 | 0.01080383 | 728.76 | 0.01080383 | 728.76 | 0 | 0 | 2023-03-16 00:55:41 | 0.00048387 | 2.4707 | 166.6554 | 0 | Close
3828 | 1 | 2 | CC Chg | 23:53:00 | 31:53:00 | 0.11862 | 4.0789 | 2.83405 | 191.17 | 2.83405 | 191.17 | 0 | 0 | 0.01080786 | 729.03 | 0.01080786 | 729.03 | 0 | 0 | 2023-03-16 00:56:11 | 0.00048384 | 2.472 | 166.7454 | 0 | Close
3829 | 1 | 2 | CC Chg | 23:53:30 | 31:53:30 | 0.11862 | 4.0792 | 2.83504 | 191.23 | 2.83504 | 191.23 | 0 | 0 | 0.01081189 | 729.3 | 0.01081189 | 729.3 | 0 | 0 | 2023-03-16 00:56:41 | 0.00048387 | 3.2948 | 222.2472 | 0 | Close
3830 | 1 | 2 | CC Chg | 23:54:00 | 31:54:00 | 0.11863 | 4.0796 | 2.83602 | 191.3 | 2.83602 | 191.3 | 0 | 0 | 0.01081592 | 729.57 | 0.01081592 | 729.57 | 0 | 0 | 2023-03-16 00:57:11 | 0.00048396 | 2.472 | 166.7454 | 0 | Close
3831 | 1 | 2 | CC Chg | 23:54:30 | 31:54:30 | 0.11862 | 4.0799 | 2.83701 | 191.37 | 2.83701 | 191.37 | 0 | 0 | 0.01081996 | 729.85 | 0.01081996 | 729.85 | 0 | 0 | 2023-03-16 00:57:41 | 0.00048396 | 3.2936 | 222.1673 | 0 | Close
3832 | 1 | 2 | CC Chg | 23:55:00 | 31:55:00 | 0.11863 | 4.0802 | 2.838 | 191.43 | 2.838 | 191.43 | 0 | 0 | 0.01082399 | 730.12 | 0.01082399 | 730.12 | 0 | 0 | 2023-03-16 00:58:11 | 0.00048403 | 3.296 | 222.3272 | 0 | Close
3833 | 1 | 2 | CC Chg | 23:55:30 | 31:55:30 | 0.11862 | 4.0805 | 2.83899 | 191.5 | 2.83899 | 191.5 | 0 | 0 | 0.01082802 | 730.39 | 0.01082802 | 730.39 | 0 | 0 | 2023-03-16 00:58:41 | 0.00048403 | 3.2942 | 222.2072 | 0 | Close
3834 | 1 | 2 | CC Chg | 23:56:00 | 31:56:00 | 0.11862 | 4.0809 | 2.83998 | 191.57 | 2.83998 | 191.57 | 0 | 0 | 0.01083206 | 730.66 | 0.01083206 | 730.66 | 0 | 0 | 2023-03-16 00:59:11 | 0.00048408 | 2.472 | 166.7454 | 0 | Close
3835 | 1 | 2 | CC Chg | 23:56:30 | 31:56:30 | 0.11863 | 4.0812 | 2.84097 | 191.63 | 2.84097 | 191.63 | 0 | 0 | 0.01083609 | 730.93 | 0.01083609 | 730.93 | 0 | 0 | 2023-03-16 00:59:41 | 0.00048415 | 3.2942 | 222.2072 | 0 | Close
3836 | 1 | 2 | CC Chg | 23:57:00 | 31:57:00 | 0.11863 | 4.0815 | 2.84196 | 191.7 | 2.84196 | 191.7 | 0 | 0 | 0.01084013 | 731.21 | 0.01084013 | 731.21 | 0 | 0 | 2023-03-16 01:00:11 | 0.00048419 | 3.296 | 222.3272 | 0 | Close
3837 | 1 | 2 | CC Chg | 23:57:30 | 31:57:30 | 0.11861 | 4.0819 | 2.84294 | 191.77 | 2.84294 | 191.77 | 0 | 0 | 0.01084416 | 731.48 | 0.01084416 | 731.48 | 0 | 0 | 2023-03-16 01:00:41 | 0.00048415 | 2.4716 | 166.7154 | 0 | Close
3838 | 1 | 2 | CC Chg | 23:58:00 | 31:58:00 | 0.11863 | 4.0823 | 2.84393 | 191.83 | 2.84393 | 191.83 | 0 | 0 | 0.0108482 | 731.75 | 0.0108482 | 731.75 | 0 | 0 | 2023-03-16 01:01:11 | 0.00048428 | 2.4716 | 166.7154 | 0 | Close
3839 | 1 | 2 | CC Chg | 23:58:30 | 31:58:30 | 0.11863 | 4.0827 | 2.84492 | 191.9 | 2.84492 | 191.9 | 0 | 0 | 0.01085223 | 732.02 | 0.01085223 | 732.02 | 0 | 0 | 2023-03-16 01:01:41 | 0.00048433 | 2.4711 | 166.6854 | 0 | Close
3840 | 1 | 2 | CC Chg | 23:59:00 | 31:59:00 | 0.11862 | 4.083 | 2.84591 | 191.97 | 2.84591 | 191.97 | 0 | 0 | 0.01085627 | 732.29 | 0.01085627 | 732.29 | 0 | 0 | 2023-03-16 01:02:11 | 0.00048433 | 3.2942 | 222.2072 | 0 | Close
3841 | 1 | 2 | CC Chg | 23:59:30 | 31:59:30 | 0.11862 | 4.0833 | 2.8469 | 192.03 | 2.8469 | 192.03 | 0 | 0 | 0.0108603 | 732.57 | 0.0108603 | 732.57 | 0 | 0 | 2023-03-16 01:02:41 | 0.00048436 | 3.296 | 222.3272 | 0 | Close
3842 | 1 | 2 | CC Chg | 24:00:00 | 32:00:00 | 0.11862 | 4.0837 | 2.84789 | 192.1 | 2.84789 | 192.1 | 0 | 0 | 0.01086434 | 732.84 | 0.01086434 | 732.84 | 0 | 0 | 2023-03-16 01:03:11 | 0.00048441 | 2.4711 | 166.6854 | 0 | Close
3843 | 1 | 2 | CC Chg | 24:00:30 | 32:00:30 | 0.11863 | 4.0841 | 2.84888 | 192.17 | 2.84888 | 192.17 | 0 | 0 | 0.01086838 | 733.11 | 0.01086838 | 733.11 | 0 | 0 | 2023-03-16 01:03:41 | 0.0004845 | 2.472 | 166.7454 | 0 | Close
3844 | 1 | 2 | CC Chg | 24:01:00 | 32:01:00 | 0.11862 | 4.0843 | 2.84986 | 192.23 | 2.84986 | 192.23 | 0 | 0 | 0.01087242 | 733.38 | 0.01087242 | 733.38 | 0 | 0 | 2023-03-16 01:04:11 | 0.00048448 | 4.9404 | 333.2509 | 0 | Close
3845 | 1 | 2 | CC Chg | 24:01:30 | 32:01:30 | 0.11862 | 4.0847 | 2.85085 | 192.3 | 2.85085 | 192.3 | 0 | 0 | 0.01087645 | 733.66 | 0.01087645 | 733.66 | 0 | 0 | 2023-03-16 01:04:41 | 0.00048453 | 2.472 | 166.7454 | 0 | Close
3846 | 1 | 2 | CC Chg | 24:02:00 | 32:02:00 | 0.11862 | 4.0851 | 2.85184 | 192.37 | 2.85184 | 192.37 | 0 | 0 | 0.01088049 | 733.93 | 0.01088049 | 733.93 | 0 | 0 | 2023-03-16 01:05:11 | 0.00048457 | 2.4716 | 166.7154 | 0 | Close
3847 | 1 | 2 | CC Chg | 24:02:30 | 32:02:30 | 0.11863 | 4.0854 | 2.85283 | 192.43 | 2.85283 | 192.43 | 0 | 0 | 0.01088453 | 734.2 | 0.01088453 | 734.2 | 0 | 0 | 2023-03-16 01:05:41 | 0.00048465 | 3.2948 | 222.2472 | 0 | Close
3848 | 1 | 2 | CC Chg | 24:03:00 | 32:03:00 | 0.11864 | 4.0857 | 2.85382 | 192.5 | 2.85382 | 192.5 | 0 | 0 | 0.01088857 | 734.47 | 0.01088857 | 734.47 | 0 | 0 | 2023-03-16 01:06:11 | 0.00048473 | 3.2948 | 222.2472 | 0 | Close
3849 | 1 | 2 | CC Chg | 24:03:30 | 32:03:30 | 0.11863 | 4.0861 | 2.85481 | 192.57 | 2.85481 | 192.57 | 0 | 0 | 0.01089261 | 734.75 | 0.01089261 | 734.75 | 0 | 0 | 2023-03-16 01:06:41 | 0.00048473 | 2.4716 | 166.7154 | 0 | Close
3850 | 1 | 2 | CC Chg | 24:04:00 | 32:04:00 | 0.11864 | 4.0864 | 2.8558 | 192.63 | 2.8558 | 192.63 | 0 | 0 | 0.01089665 | 735.02 | 0.01089665 | 735.02 | 0 | 0 | 2023-03-16 01:07:11 | 0.00048481 | 3.2954 | 222.2872 | 0 | Close
3851 | 1 | 2 | CC Chg | 24:04:30 | 32:04:30 | 0.11862 | 4.0868 | 2.85678 | 192.7 | 2.85678 | 192.7 | 0 | 0 | 0.01090069 | 735.29 | 0.01090069 | 735.29 | 0 | 0 | 2023-03-16 01:07:41 | 0.00048478 | 2.4716 | 166.7154 | 0 | Close
3852 | 1 | 2 | CC Chg | 24:05:00 | 32:05:00 | 0.11862 | 4.0872 | 2.85777 | 192.77 | 2.85777 | 192.77 | 0 | 0 | 0.01090473 | 735.56 | 0.01090473 | 735.56 | 0 | 0 | 2023-03-16 01:08:11 | 0.00048482 | 2.4716 | 166.7154 | 0 | Close
3853 | 1 | 2 | CC Chg | 24:05:30 | 32:05:30 | 0.11864 | 4.0876 | 2.85876 | 192.83 | 2.85876 | 192.83 | 0 | 0 | 0.01090877 | 735.84 | 0.01090877 | 735.84 | 0 | 0 | 2023-03-16 01:08:41 | 0.00048495 | 2.4707 | 166.6554 | 0 | Close
3854 | 1 | 2 | CC Chg | 24:06:00 | 32:06:00 | 0.11863 | 4.0879 | 2.85975 | 192.9 | 2.85975 | 192.9 | 0 | 0 | 0.01091281 | 736.11 | 0.01091281 | 736.11 | 0 | 0 | 2023-03-16 01:09:11 | 0.00048495 | 3.296 | 222.3272 | 0 | Close
3855 | 1 | 2 | CC Chg | 24:06:30 | 32:06:30 | 0.11862 | 4.0883 | 2.86074 | 192.97 | 2.86074 | 192.97 | 0 | 0 | 0.01091685 | 736.38 | 0.01091685 | 736.38 | 0 | 0 | 2023-03-16 01:09:41 | 0.00048495 | 2.4707 | 166.6554 | 0 | Close
3856 | 1 | 2 | CC Chg | 24:07:00 | 32:07:00 | 0.11862 | 4.0886 | 2.86173 | 193.03 | 2.86173 | 193.03 | 0 | 0 | 0.01092089 | 736.65 | 0.01092089 | 736.65 | 0 | 0 | 2023-03-16 01:10:11 | 0.00048499 | 3.296 | 222.3272 | 0 | Close
3857 | 1 | 2 | CC Chg | 24:07:30 | 32:07:30 | 0.11863 | 4.0889 | 2.86271 | 193.1 | 2.86271 | 193.1 | 0 | 0 | 0.01092493 | 736.93 | 0.01092493 | 736.93 | 0 | 0 | 2023-03-16 01:10:41 | 0.00048507 | 3.2948 | 222.2472 | 0 | Close
3858 | 1 | 2 | CC Chg | 24:08:00 | 32:08:00 | 0.11862 | 4.0893 | 2.8637 | 193.17 | 2.8637 | 193.17 | 0 | 0 | 0.01092898 | 737.2 | 0.01092898 | 737.2 | 0 | 0 | 2023-03-16 01:11:11 | 0.00048507 | 2.4711 | 166.6854 | 0 | Close
3859 | 1 | 2 | CC Chg | 24:08:30 | 32:08:30 | 0.11863 | 4.0896 | 2.86469 | 193.23 | 2.86469 | 193.23 | 0 | 0 | 0.01093302 | 737.47 | 0.01093302 | 737.47 | 0 | 0 | 2023-03-16 01:11:41 | 0.00048515 | 3.2954 | 222.2872 | 0 | Close
3860 | 1 | 2 | CC Chg | 24:09:00 | 32:09:00 | 0.11864 | 4.0901 | 2.86568 | 193.3 | 2.86568 | 193.3 | 0 | 0 | 0.01093706 | 737.74 | 0.01093706 | 737.74 | 0 | 0 | 2023-03-16 01:12:11 | 0.00048525 | 1.9772 | 133.3723 | 0 | Close
3861 | 1 | 2 | CC Chg | 24:09:30 | 32:09:30 | 0.11863 | 4.0903 | 2.86667 | 193.37 | 2.86667 | 193.37 | 0 | 0 | 0.0109411 | 738.02 | 0.0109411 | 738.02 | 0 | 0 | 2023-03-16 01:12:41 | 0.00048523 | 4.9413 | 333.3108 | 0 | Close
3862 | 1 | 2 | CC Chg | 24:10:00 | 32:10:00 | 0.11861 | 4.0907 | 2.86766 | 193.43 | 2.86766 | 193.43 | 0 | 0 | 0.01094515 | 738.29 | 0.01094515 | 738.29 | 0 | 0 | 2023-03-16 01:13:11 | 0.0004852 | 2.4716 | 166.7154 | 0 | Close
3863 | 1 | 2 | CC Chg | 24:10:30 | 32:10:30 | 0.11863 | 4.091 | 2.86865 | 193.5 | 2.86865 | 193.5 | 0 | 0 | 0.01094919 | 738.56 | 0.01094919 | 738.56 | 0 | 0 | 2023-03-16 01:13:41 | 0.00048532 | 3.2954 | 222.2872 | 0 | Close
3864 | 1 | 2 | CC Chg | 24:11:00 | 32:11:00 | 0.11863 | 4.0913 | 2.86963 | 193.57 | 2.86963 | 193.57 | 0 | 0 | 0.01095324 | 738.84 | 0.01095324 | 738.84 | 0 | 0 | 2023-03-16 01:14:11 | 0.00048535 | 3.2954 | 222.2872 | 0 | Close
3865 | 1 | 2 | CC Chg | 24:11:30 | 32:11:30 | 0.11863 | 4.0918 | 2.87062 | 193.63 | 2.87062 | 193.63 | 0 | 0 | 0.01095728 | 739.11 | 0.01095728 | 739.11 | 0 | 0 | 2023-03-16 01:14:41 | 0.00048541 | 1.9772 | 133.3723 | 0 | Close
3866 | 1 | 2 | CC Chg | 24:12:00 | 32:12:00 | 0.11862 | 4.0922 | 2.87161 | 193.7 | 2.87161 | 193.7 | 0 | 0 | 0.01096133 | 739.38 | 0.01096133 | 739.38 | 0 | 0 | 2023-03-16 01:15:11 | 0.00048542 | 2.4707 | 166.6554 | 0 | Close
3867 | 1 | 2 | CC Chg | 24:12:30 | 32:12:30 | 0.11864 | 4.0924 | 2.8726 | 193.77 | 2.8726 | 193.77 | 0 | 0 | 0.01096537 | 739.65 | 0.01096537 | 739.65 | 0 | 0 | 2023-03-16 01:15:41 | 0.00048552 | 4.944 | 333.4907 | 0 | Close
3868 | 1 | 2 | CC Chg | 24:13:00 | 32:13:00 | 0.11861 | 4.0927 | 2.87359 | 193.83 | 2.87359 | 193.83 | 0 | 0 | 0.01096942 | 739.93 | 0.01096942 | 739.93 | 0 | 0 | 2023-03-16 01:16:11 | 0.00048544 | 3.2948 | 222.2472 | 0 | Close
3869 | 1 | 2 | CC Chg | 24:13:30 | 32:13:30 | 0.11863 | 4.0932 | 2.87458 | 193.9 | 2.87458 | 193.9 | 0 | 0 | 0.01097346 | 740.2 | 0.01097346 | 740.2 | 0 | 0 | 2023-03-16 01:16:41 | 0.00048558 | 1.9772 | 133.3723 | 0 | Close
3870 | 1 | 2 | CC Chg | 24:14:00 | 32:14:00 | 0.11863 | 4.0934 | 2.87557 | 193.97 | 2.87557 | 193.97 | 0 | 0 | 0.01097751 | 740.47 | 0.01097751 | 740.47 | 0 | 0 | 2023-03-16 01:17:11 | 0.0004856 | 4.9404 | 333.2509 | 0 | Close
3871 | 1 | 2 | CC Chg | 24:14:30 | 32:14:30 | 0.11863 | 4.0938 | 2.87655 | 194.03 | 2.87655 | 194.03 | 0 | 0 | 0.01098156 | 740.75 | 0.01098156 | 740.75 | 0 | 0 | 2023-03-16 01:17:41 | 0.00048565 | 2.472 | 166.7454 | 0 | Close
3872 | 1 | 2 | CC Chg | 24:15:00 | 32:15:00 | 0.11862 | 4.0943 | 2.87754 | 194.1 | 2.87754 | 194.1 | 0 | 0 | 0.0109856 | 741.02 | 0.0109856 | 741.02 | 0 | 0 | 2023-03-16 01:18:11 | 0.00048567 | 1.9765 | 133.3243 | 0 | Close
3873 | 1 | 2 | CC Chg | 24:15:30 | 32:15:30 | 0.11862 | 4.0946 | 2.87853 | 194.17 | 2.87853 | 194.17 | 0 | 0 | 0.01098965 | 741.29 | 0.01098965 | 741.29 | 0 | 0 | 2023-03-16 01:18:41 | 0.0004857 | 3.296 | 222.3272 | 0 | Close
3874 | 1 | 2 | CC Chg | 24:16:00 | 32:16:00 | 0.11861 | 4.095 | 2.87952 | 194.23 | 2.87952 | 194.23 | 0 | 0 | 0.0109937 | 741.56 | 0.0109937 | 741.56 | 0 | 0 | 2023-03-16 01:19:11 | 0.00048571 | 2.4711 | 166.6854 | 0 | Close
3875 | 1 | 2 | CC Chg | 24:16:30 | 32:16:30 | 0.11864 | 4.0954 | 2.88051 | 194.3 | 2.88051 | 194.3 | 0 | 0 | 0.01099775 | 741.84 | 0.01099775 | 741.84 | 0 | 0 | 2023-03-16 01:19:41 | 0.00048588 | 2.472 | 166.7454 | 0 | Close
3876 | 1 | 2 | CC Chg | 24:17:00 | 32:17:00 | 0.11862 | 4.0957 | 2.8815 | 194.37 | 2.8815 | 194.37 | 0 | 0 | 0.0110018 | 742.11 | 0.0110018 | 742.11 | 0 | 0 | 2023-03-16 01:20:11 | 0.00048583 | 3.2948 | 222.2472 | 0 | Close
3877 | 1 | 2 | CC Chg | 24:17:30 | 32:17:30 | 0.11862 | 4.0961 | 2.88249 | 194.43 | 2.88249 | 194.43 | 0 | 0 | 0.01100584 | 742.38 | 0.01100584 | 742.38 | 0 | 0 | 2023-03-16 01:20:41 | 0.00048588 | 2.4707 | 166.6554 | 0 | Close
3878 | 1 | 2 | CC Chg | 24:18:00 | 32:18:00 | 0.11863 | 4.0964 | 2.88347 | 194.5 | 2.88347 | 194.5 | 0 | 0 | 0.01100989 | 742.66 | 0.01100989 | 742.66 | 0 | 0 | 2023-03-16 01:21:11 | 0.00048596 | 3.296 | 222.3272 | 0 | Close
3879 | 1 | 2 | CC Chg | 24:18:30 | 32:18:30 | 0.11863 | 4.0968 | 2.88446 | 194.57 | 2.88446 | 194.57 | 0 | 0 | 0.01101394 | 742.93 | 0.01101394 | 742.93 | 0 | 0 | 2023-03-16 01:21:41 | 0.000486 | 2.4707 | 166.6554 | 0 | Close
3880 | 1 | 2 | CC Chg | 24:19:00 | 32:19:00 | 0.11863 | 4.0971 | 2.88545 | 194.63 | 2.88545 | 194.63 | 0 | 0 | 0.01101799 | 743.2 | 0.01101799 | 743.2 | 0 | 0 | 2023-03-16 01:22:11 | 0.00048604 | 3.296 | 222.3272 | 0 | Close
3881 | 1 | 2 | CC Chg | 24:19:30 | 32:19:30 | 0.11862 | 4.0974 | 2.88644 | 194.7 | 2.88644 | 194.7 | 0 | 0 | 0.01102204 | 743.48 | 0.01102204 | 743.48 | 0 | 0 | 2023-03-16 01:22:41 | 0.00048603 | 3.2948 | 222.2472 | 0 | Close
3882 | 1 | 2 | CC Chg | 24:20:00 | 32:20:00 | 0.11863 | 4.0978 | 2.88743 | 194.77 | 2.88743 | 194.77 | 0 | 0 | 0.01102609 | 743.75 | 0.01102609 | 743.75 | 0 | 0 | 2023-03-16 01:23:11 | 0.00048612 | 2.4711 | 166.6854 | 0 | Close
3883 | 1 | 2 | CC Chg | 24:20:30 | 32:20:30 | 0.11863 | 4.0982 | 2.88842 | 194.83 | 2.88842 | 194.83 | 0 | 0 | 0.01103015 | 744.02 | 0.01103015 | 744.02 | 0 | 0 | 2023-03-16 01:23:41 | 0.00048617 | 2.4711 | 166.6854 | 0 | Close
3884 | 1 | 2 | CC Chg | 24:21:00 | 32:21:00 | 0.11863 | 4.0986 | 2.88941 | 194.9 | 2.88941 | 194.9 | 0 | 0 | 0.0110342 | 744.3 | 0.0110342 | 744.3 | 0 | 0 | 2023-03-16 01:24:11 | 0.00048622 | 2.472 | 166.7454 | 0 | Close
3885 | 1 | 2 | CC Chg | 24:21:30 | 32:21:30 | 0.11862 | 4.099 | 2.89039 | 194.97 | 2.89039 | 194.97 | 0 | 0 | 0.01103825 | 744.57 | 0.01103825 | 744.57 | 0 | 0 | 2023-03-16 01:24:41 | 0.00048622 | 2.4707 | 166.6554 | 0 | Close
3886 | 1 | 2 | CC Chg | 24:22:00 | 32:22:00 | 0.11863 | 4.0994 | 2.89138 | 195.03 | 2.89138 | 195.03 | 0 | 0 | 0.0110423 | 744.84 | 0.0110423 | 744.84 | 0 | 0 | 2023-03-16 01:25:11 | 0.00048631 | 2.4711 | 166.6854 | 0 | Close
3887 | 1 | 2 | CC Chg | 24:22:30 | 32:22:30 | 0.11863 | 4.0997 | 2.89237 | 195.1 | 2.89237 | 195.1 | 0 | 0 | 0.01104635 | 745.12 | 0.01104635 | 745.12 | 0 | 0 | 2023-03-16 01:25:41 | 0.00048635 | 3.296 | 222.3272 | 0 | Close
3888 | 1 | 2 | CC Chg | 24:23:00 | 32:23:00 | 0.11863 | 4.1001 | 2.89336 | 195.17 | 2.89336 | 195.17 | 0 | 0 | 0.01105041 | 745.39 | 0.01105041 | 745.39 | 0 | 0 | 2023-03-16 01:26:11 | 0.00048639 | 2.4711 | 166.6854 | 0 | Close
3889 | 1 | 2 | CC Chg | 24:23:30 | 32:23:30 | 0.11864 | 4.1004 | 2.89435 | 195.23 | 2.89435 | 195.23 | 0 | 0 | 0.01105446 | 745.66 | 0.01105446 | 745.66 | 0 | 0 | 2023-03-16 01:26:41 | 0.00048647 | 3.2954 | 222.2872 | 0 | Close
3890 | 1 | 2 | CC Chg | 24:24:00 | 32:24:00 | 0.11861 | 4.1008 | 2.89534 | 195.3 | 2.89534 | 195.3 | 0 | 0 | 0.01105851 | 745.94 | 0.01105851 | 745.94 | 0 | 0 | 2023-03-16 01:27:11 | 0.0004864 | 2.4711 | 166.6854 | 0 | Close
3891 | 1 | 2 | CC Chg | 24:24:30 | 32:24:30 | 0.11861 | 4.1011 | 2.89633 | 195.37 | 2.89633 | 195.37 | 0 | 0 | 0.01106257 | 746.21 | 0.01106257 | 746.21 | 0 | 0 | 2023-03-16 01:27:41 | 0.00048643 | 3.296 | 222.3272 | 0 | Close
3892 | 1 | 2 | CC Chg | 24:25:00 | 32:25:00 | 0.11864 | 4.1015 | 2.89731 | 195.43 | 2.89731 | 195.43 | 0 | 0 | 0.01106662 | 746.48 | 0.01106662 | 746.48 | 0 | 0 | 2023-03-16 01:28:11 | 0.0004866 | 2.4707 | 166.6554 | 0 | Close
3893 | 1 | 2 | CC Chg | 24:25:30 | 32:25:30 | 0.11863 | 4.1018 | 2.8983 | 195.5 | 2.8983 | 195.5 | 0 | 0 | 0.01107068 | 746.76 | 0.01107068 | 746.76 | 0 | 0 | 2023-03-16 01:28:41 | 0.0004866 | 3.2948 | 222.2472 | 0 | Close
3894 | 1 | 2 | CC Chg | 24:26:00 | 32:26:00 | 0.11863 | 4.1022 | 2.89929 | 195.57 | 2.89929 | 195.57 | 0 | 0 | 0.01107473 | 747.03 | 0.01107473 | 747.03 | 0 | 0 | 2023-03-16 01:29:11 | 0.00048664 | 2.4711 | 166.6854 | 0 | Close
3895 | 1 | 2 | CC Chg | 24:26:30 | 32:26:30 | 0.11863 | 4.1025 | 2.90028 | 195.63 | 2.90028 | 195.63 | 0 | 0 | 0.01107879 | 747.3 | 0.01107879 | 747.3 | 0 | 0 | 2023-03-16 01:29:41 | 0.00048668 | 3.296 | 222.3272 | 0 | Close
3896 | 1 | 2 | CC Chg | 24:27:00 | 32:27:00 | 0.11862 | 4.1029 | 2.90127 | 195.7 | 2.90127 | 195.7 | 0 | 0 | 0.01108284 | 747.58 | 0.01108284 | 747.58 | 0 | 0 | 2023-03-16 01:30:11 | 0.00048669 | 2.4707 | 166.6554 | 0 | Close
3897 | 1 | 2 | CC Chg | 24:27:30 | 32:27:30 | 0.11862 | 4.1033 | 2.90226 | 195.77 | 2.90226 | 195.77 | 0 | 0 | 0.0110869 | 747.85 | 0.0110869 | 747.85 | 0 | 0 | 2023-03-16 01:30:41 | 0.00048673 | 2.472 | 166.7454 | 0 | Close
3898 | 1 | 2 | CC Chg | 24:28:00 | 32:28:00 | 0.11862 | 4.1037 | 2.90324 | 195.83 | 2.90324 | 195.83 | 0 | 0 | 0.01109095 | 748.13 | 0.01109095 | 748.13 | 0 | 0 | 2023-03-16 01:31:11 | 0.00048678 | 2.4711 | 166.6854 | 0 | Close
3899 | 1 | 2 | CC Chg | 24:28:30 | 32:28:30 | 0.11862 | 4.1042 | 2.90423 | 195.9 | 2.90423 | 195.9 | 0 | 0 | 0.01109501 | 748.4 | 0.01109501 | 748.4 | 0 | 0 | 2023-03-16 01:31:41 | 0.00048684 | 1.9776 | 133.3963 | 0 | Close
3900 | 1 | 2 | CC Chg | 24:29:00 | 32:29:00 | 0.11863 | 4.1045 | 2.90522 | 195.97 | 2.90522 | 195.97 | 0 | 0 | 0.01109907 | 748.67 | 0.01109907 | 748.67 | 0 | 0 | 2023-03-16 01:32:11 | 0.00048692 | 3.2948 | 222.2472 | 0 | Close
3901 | 1 | 2 | CC Chg | 24:29:30 | 32:29:30 | 0.11863 | 4.1048 | 2.90621 | 196.03 | 2.90621 | 196.03 | 0 | 0 | 0.01110313 | 748.95 | 0.01110313 | 748.95 | 0 | 0 | 2023-03-16 01:32:41 | 0.00048695 | 3.2942 | 222.2072 | 0 | Close
3902 | 1 | 2 | CC Chg | 24:30:00 | 32:30:00 | 0.11862 | 4.1051 | 2.9072 | 196.1 | 2.9072 | 196.1 | 0 | 0 | 0.01110718 | 749.22 | 0.01110718 | 749.22 | 0 | 0 | 2023-03-16 01:33:11 | 0.00048695 | 3.296 | 222.3272 | 0 | Close
3903 | 1 | 2 | CC Chg | 24:30:30 | 32:30:30 | 0.11862 | 4.1055 | 2.90819 | 196.17 | 2.90819 | 196.17 | 0 | 0 | 0.01111124 | 749.49 | 0.01111124 | 749.49 | 0 | 0 | 2023-03-16 01:33:41 | 0.00048699 | 2.4711 | 166.6854 | 0 | Close
3904 | 1 | 2 | CC Chg | 24:31:00 | 32:31:00 | 0.11863 | 4.1058 | 2.90918 | 196.23 | 2.90918 | 196.23 | 0 | 0 | 0.0111153 | 749.77 | 0.0111153 | 749.77 | 0 | 0 | 2023-03-16 01:34:11 | 0.00048707 | 3.2948 | 222.2472 | 0 | Close
3905 | 1 | 2 | CC Chg | 24:31:30 | 32:31:30 | 0.11862 | 4.1062 | 2.91016 | 196.3 | 2.91016 | 196.3 | 0 | 0 | 0.01111936 | 750.04 | 0.01111936 | 750.04 | 0 | 0 | 2023-03-16 01:34:41 | 0.00048708 | 2.4716 | 166.7154 | 0 | Close
3906 | 1 | 2 | CC Chg | 24:32:00 | 32:32:00 | 0.11861 | 4.1066 | 2.91115 | 196.37 | 2.91115 | 196.37 | 0 | 0 | 0.01112342 | 750.31 | 0.01112342 | 750.31 | 0 | 0 | 2023-03-16 01:35:11 | 0.00048708 | 2.472 | 166.7454 | 0 | Close
3907 | 1 | 2 | CC Chg | 24:32:30 | 32:32:30 | 0.11863 | 4.1071 | 2.91214 | 196.43 | 2.91214 | 196.43 | 0 | 0 | 0.01112748 | 750.59 | 0.01112748 | 750.59 | 0 | 0 | 2023-03-16 01:35:41 | 0.00048723 | 1.9762 | 133.3004 | 0 | Close
3908 | 1 | 2 | CC Chg | 24:33:00 | 32:33:00 | 0.11861 | 4.1074 | 2.91313 | 196.5 | 2.91313 | 196.5 | 0 | 0 | 0.01113154 | 750.86 | 0.01113154 | 750.86 | 0 | 0 | 2023-03-16 01:36:11 | 0.00048718 | 3.2954 | 222.2872 | 0 | Close
3909 | 1 | 2 | CC Chg | 24:33:30 | 32:33:30 | 0.11862 | 4.1078 | 2.91412 | 196.57 | 2.91412 | 196.57 | 0 | 0 | 0.0111356 | 751.14 | 0.0111356 | 751.14 | 0 | 0 | 2023-03-16 01:36:41 | 0.00048727 | 2.4711 | 166.6854 | 0 | Close
3910 | 1 | 2 | CC Chg | 24:34:00 | 32:34:00 | 0.11862 | 4.1082 | 2.91511 | 196.63 | 2.91511 | 196.63 | 0 | 0 | 0.01113966 | 751.41 | 0.01113966 | 751.41 | 0 | 0 | 2023-03-16 01:37:11 | 0.00048731 | 2.4711 | 166.6854 | 0 | Close
3911 | 1 | 2 | CC Chg | 24:34:30 | 32:34:30 | 0.11863 | 4.1086 | 2.9161 | 196.7 | 2.9161 | 196.7 | 0 | 0 | 0.01114372 | 751.68 | 0.01114372 | 751.68 | 0 | 0 | 2023-03-16 01:37:41 | 0.0004874 | 2.472 | 166.7454 | 0 | Close
3912 | 1 | 2 | CC Chg | 24:35:00 | 32:35:00 | 0.11862 | 4.1089 | 2.91708 | 196.77 | 2.91708 | 196.77 | 0 | 0 | 0.01114778 | 751.96 | 0.01114778 | 751.96 | 0 | 0 | 2023-03-16 01:38:11 | 0.0004874 | 3.2948 | 222.2472 | 0 | Close
3913 | 1 | 2 | CC Chg | 24:35:30 | 32:35:30 | 0.11861 | 4.1092 | 2.91807 | 196.83 | 2.91807 | 196.83 | 0 | 0 | 0.01115184 | 752.23 | 0.01115184 | 752.23 | 0 | 0 | 2023-03-16 01:38:41 | 0.00048739 | 3.2954 | 222.2872 | 0 | Close
3914 | 1 | 2 | CC Chg | 24:36:00 | 32:36:00 | 0.11861 | 4.1097 | 2.91906 | 196.9 | 2.91906 | 196.9 | 0 | 0 | 0.01115591 | 752.51 | 0.01115591 | 752.51 | 0 | 0 | 2023-03-16 01:39:11 | 0.00048745 | 1.9769 | 133.3483 | 0 | Close
3915 | 1 | 2 | CC Chg | 24:36:30 | 32:36:30 | 0.11863 | 4.1099 | 2.92005 | 196.97 | 2.92005 | 196.97 | 0 | 0 | 0.01115997 | 752.78 | 0.01115997 | 752.78 | 0 | 0 | 2023-03-16 01:39:41 | 0.00048756 | 4.944 | 333.4907 | 0 | Close
3916 | 1 | 2 | CC Chg | 24:37:00 | 32:37:00 | 0.11863 | 4.1103 | 2.92104 | 197.03 | 2.92104 | 197.03 | 0 | 0 | 0.01116403 | 753.05 | 0.01116403 | 753.05 | 0 | 0 | 2023-03-16 01:40:11 | 0.0004876 | 2.4707 | 166.6554 | 0 | Close
3917 | 1 | 2 | CC Chg | 24:37:30 | 32:37:30 | 0.11863 | 4.1107 | 2.92203 | 197.1 | 2.92203 | 197.1 | 0 | 0 | 0.0111681 | 753.33 | 0.0111681 | 753.33 | 0 | 0 | 2023-03-16 01:40:41 | 0.00048765 | 2.4711 | 166.6854 | 0 | Close
3918 | 1 | 2 | CC Chg | 24:38:00 | 32:38:00 | 0.11862 | 4.1111 | 2.92302 | 197.17 | 2.92302 | 197.17 | 0 | 0 | 0.01117216 | 753.6 | 0.01117216 | 753.6 | 0 | 0 | 2023-03-16 01:41:11 | 0.00048766 | 2.4711 | 166.6854 | 0 | Close
3919 | 1 | 2 | CC Chg | 24:38:30 | 32:38:30 | 0.11862 | 4.1115 | 2.924 | 197.23 | 2.924 | 197.23 | 0 | 0 | 0.01117622 | 753.88 | 0.01117622 | 753.88 | 0 | 0 | 2023-03-16 01:41:41 | 0.00048771 | 2.472 | 166.7454 | 0 | Close
3920 | 1 | 2 | CC Chg | 24:39:00 | 32:39:00 | 0.11861 | 4.1118 | 2.92499 | 197.3 | 2.92499 | 197.3 | 0 | 0 | 0.01118029 | 754.15 | 0.01118029 | 754.15 | 0 | 0 | 2023-03-16 01:42:11 | 0.0004877 | 3.2942 | 222.2072 | 0 | Close
3921 | 1 | 2 | CC Chg | 24:39:30 | 32:39:30 | 0.11862 | 4.1122 | 2.92598 | 197.37 | 2.92598 | 197.37 | 0 | 0 | 0.01118435 | 754.43 | 0.01118435 | 754.43 | 0 | 0 | 2023-03-16 01:42:41 | 0.00048779 | 2.472 | 166.7454 | 0 | Close
3922 | 1 | 2 | CC Chg | 24:40:00 | 32:40:00 | 0.11863 | 4.1126 | 2.92697 | 197.43 | 2.92697 | 197.43 | 0 | 0 | 0.01118842 | 754.7 | 0.01118842 | 754.7 | 0 | 0 | 2023-03-16 01:43:11 | 0.00048788 | 2.4711 | 166.6854 | 0 | Close
3923 | 1 | 2 | CC Chg | 24:40:30 | 32:40:30 | 0.11862 | 4.1129 | 2.92796 | 197.5 | 2.92796 | 197.5 | 0 | 0 | 0.01119248 | 754.97 | 0.01119248 | 754.97 | 0 | 0 | 2023-03-16 01:43:41 | 0.00048787 | 3.2948 | 222.2472 | 0 | Close
3924 | 1 | 2 | CC Chg | 24:41:00 | 32:41:00 | 0.11863 | 4.1134 | 2.92895 | 197.57 | 2.92895 | 197.57 | 0 | 0 | 0.01119655 | 755.25 | 0.01119655 | 755.25 | 0 | 0 | 2023-03-16 01:44:11 | 0.00048797 | 1.9769 | 133.3483 | 0 | Close
3925 | 1 | 2 | CC Chg | 24:41:30 | 32:41:30 | 0.11862 | 4.1137 | 2.92993 | 197.63 | 2.92993 | 197.63 | 0 | 0 | 0.01120062 | 755.52 | 0.01120062 | 755.52 | 0 | 0 | 2023-03-16 01:44:41 | 0.00048797 | 3.2954 | 222.2872 | 0 | Close
3926 | 1 | 2 | CC Chg | 24:42:00 | 32:42:00 | 0.11862 | 4.114 | 2.93092 | 197.7 | 2.93092 | 197.7 | 0 | 0 | 0.01120468 | 755.8 | 0.01120468 | 755.8 | 0 | 0 | 2023-03-16 01:45:11 | 0.000488 | 3.2948 | 222.2472 | 0 | Close
3927 | 1 | 2 | CC Chg | 24:42:30 | 32:42:30 | 0.11862 | 4.1144 | 2.93191 | 197.77 | 2.93191 | 197.77 | 0 | 0 | 0.01120875 | 756.07 | 0.01120875 | 756.07 | 0 | 0 | 2023-03-16 01:45:41 | 0.00048805 | 2.4711 | 166.6854 | 0 | Close
3928 | 1 | 2 | CC Chg | 24:43:00 | 32:43:00 | 0.11861 | 4.1148 | 2.9329 | 197.83 | 2.9329 | 197.83 | 0 | 0 | 0.01121282 | 756.35 | 0.01121282 | 756.35 | 0 | 0 | 2023-03-16 01:46:11 | 0.00048806 | 2.472 | 166.7454 | 0 | Close
3929 | 1 | 2 | CC Chg | 24:43:30 | 32:43:30 | 0.11862 | 4.1152 | 2.93389 | 197.9 | 2.93389 | 197.9 | 0 | 0 | 0.01121688 | 756.62 | 0.01121688 | 756.62 | 0 | 0 | 2023-03-16 01:46:41 | 0.00048815 | 2.4707 | 166.6554 | 0 | Close
3930 | 1 | 2 | CC Chg | 24:44:00 | 32:44:00 | 0.11863 | 4.1156 | 2.93488 | 197.97 | 2.93488 | 197.97 | 0 | 0 | 0.01122095 | 756.89 | 0.01122095 | 756.89 | 0 | 0 | 2023-03-16 01:47:11 | 0.00048823 | 2.472 | 166.7454 | 0 | Close
3931 | 1 | 2 | CC Chg | 24:44:30 | 32:44:30 | 0.11865 | 4.1159 | 2.93587 | 198.03 | 2.93587 | 198.03 | 0 | 0 | 0.01122502 | 757.17 | 0.01122502 | 757.17 | 0 | 0 | 2023-03-16 01:47:41 | 0.00048835 | 3.2948 | 222.2472 | 0 | Close
3932 | 1 | 2 | CC Chg | 24:45:00 | 32:45:00 | 0.11862 | 4.1163 | 2.93685 | 198.1 | 2.93685 | 198.1 | 0 | 0 | 0.01122909 | 757.44 | 0.01122909 | 757.44 | 0 | 0 | 2023-03-16 01:48:11 | 0.00048828 | 2.4707 | 166.6554 | 0 | Close
3933 | 1 | 2 | CC Chg | 24:45:30 | 32:45:30 | 0.11861 | 4.1167 | 2.93784 | 198.17 | 2.93784 | 198.17 | 0 | 0 | 0.01123316 | 757.72 | 0.01123316 | 757.72 | 0 | 0 | 2023-03-16 01:48:41 | 0.00048828 | 2.4711 | 166.6854 | 0 | Close
3934 | 1 | 2 | CC Chg | 24:46:00 | 32:46:00 | 0.11862 | 4.1172 | 2.93883 | 198.23 | 2.93883 | 198.23 | 0 | 0 | 0.01123723 | 757.99 | 0.01123723 | 757.99 | 0 | 0 | 2023-03-16 01:49:11 | 0.00048838 | 1.9776 | 133.3963 | 0 | Close
3935 | 1 | 2 | CC Chg | 24:46:30 | 32:46:30 | 0.11863 | 4.1174 | 2.93982 | 198.3 | 2.93982 | 198.3 | 0 | 0 | 0.0112413 | 758.27 | 0.0112413 | 758.27 | 0 | 0 | 2023-03-16 01:49:41 | 0.00048845 | 4.9422 | 333.3708 | 0 | Close
3936 | 1 | 2 | CC Chg | 24:47:00 | 32:47:00 | 0.11863 | 4.1179 | 2.94081 | 198.37 | 2.94081 | 198.37 | 0 | 0 | 0.01124537 | 758.54 | 0.01124537 | 758.54 | 0 | 0 | 2023-03-16 01:50:11 | 0.00048851 | 1.9772 | 133.3723 | 0 | Close
3937 | 1 | 2 | CC Chg | 24:47:30 | 32:47:30 | 0.11862 | 4.1182 | 2.9418 | 198.43 | 2.9418 | 198.43 | 0 | 0 | 0.01124944 | 758.82 | 0.01124944 | 758.82 | 0 | 0 | 2023-03-16 01:50:41 | 0.0004885 | 3.2954 | 222.2872 | 0 | Close
3938 | 1 | 2 | CC Chg | 24:48:00 | 32:48:00 | 0.11863 | 4.1185 | 2.94279 | 198.5 | 2.94279 | 198.5 | 0 | 0 | 0.01125351 | 759.09 | 0.01125351 | 759.09 | 0 | 0 | 2023-03-16 01:51:11 | 0.00048858 | 3.2942 | 222.2072 | 0 | Close
3939 | 1 | 2 | CC Chg | 24:48:30 | 32:48:30 | 0.11863 | 4.119 | 2.94377 | 198.57 | 2.94377 | 198.57 | 0 | 0 | 0.01125758 | 759.36 | 0.01125758 | 759.36 | 0 | 0 | 2023-03-16 01:51:41 | 0.00048864 | 1.9776 | 133.3963 | 0 | Close
3940 | 1 | 2 | CC Chg | 24:49:00 | 32:49:00 | 0.11862 | 4.1193 | 2.94476 | 198.63 | 2.94476 | 198.63 | 0 | 0 | 0.01126165 | 759.64 | 0.01126165 | 759.64 | 0 | 0 | 2023-03-16 01:52:11 | 0.00048863 | 3.2942 | 222.2072 | 0 | Close
3941 | 1 | 2 | CC Chg | 24:49:30 | 32:49:30 | 0.11863 | 4.1197 | 2.94575 | 198.7 | 2.94575 | 198.7 | 0 | 0 | 0.01126573 | 759.91 | 0.01126573 | 759.91 | 0 | 0 | 2023-03-16 01:52:41 | 0.00048872 | 2.472 | 166.7454 | 0 | Close
3942 | 1 | 2 | CC Chg | 24:50:00 | 32:50:00 | 0.11861 | 4.1201 | 2.94674 | 198.77 | 2.94674 | 198.77 | 0 | 0 | 0.0112698 | 760.19 | 0.0112698 | 760.19 | 0 | 0 | 2023-03-16 01:53:11 | 0.00048869 | 2.4702 | 166.6254 | 0 | Close
3943 | 1 | 2 | CC Chg | 24:50:30 | 32:50:30 | 0.11862 | 4.1205 | 2.94773 | 198.83 | 2.94773 | 198.83 | 0 | 0 | 0.01127387 | 760.46 | 0.01127387 | 760.46 | 0 | 0 | 2023-03-16 01:53:41 | 0.00048877 | 2.472 | 166.7454 | 0 | Close
3944 | 1 | 2 | CC Chg | 24:51:00 | 32:51:00 | 0.11863 | 4.1209 | 2.94872 | 198.9 | 2.94872 | 198.9 | 0 | 0 | 0.01127795 | 760.74 | 0.01127795 | 760.74 | 0 | 0 | 2023-03-16 01:54:11 | 0.00048886 | 2.4716 | 166.7154 | 0 | Close
3945 | 1 | 2 | CC Chg | 24:51:30 | 32:51:30 | 0.11863 | 4.1213 | 2.94971 | 198.97 | 2.94971 | 198.97 | 0 | 0 | 0.01128202 | 761.01 | 0.01128202 | 761.01 | 0 | 0 | 2023-03-16 01:54:41 | 0.00048891 | 2.4711 | 166.6854 | 0 | Close
3946 | 1 | 2 | CC Chg | 24:52:00 | 32:52:00 | 0.11862 | 4.1216 | 2.95069 | 199.03 | 2.95069 | 199.03 | 0 | 0 | 0.01128609 | 761.29 | 0.01128609 | 761.29 | 0 | 0 | 2023-03-16 01:55:11 | 0.0004889 | 3.2948 | 222.2472 | 0 | Close
3947 | 1 | 2 | CC Chg | 24:52:30 | 32:52:30 | 0.11863 | 4.122 | 2.95168 | 199.1 | 2.95168 | 199.1 | 0 | 0 | 0.01129017 | 761.56 | 0.01129017 | 761.56 | 0 | 0 | 2023-03-16 01:55:41 | 0.00048899 | 2.4716 | 166.7154 | 0 | Close
3948 | 1 | 2 | CC Chg | 24:53:00 | 32:53:00 | 0.11862 | 4.1224 | 2.95267 | 199.17 | 2.95267 | 199.17 | 0 | 0 | 0.01129424 | 761.84 | 0.01129424 | 761.84 | 0 | 0 | 2023-03-16 01:56:11 | 0.000489 | 2.4711 | 166.6854 | 0 | Close
3949 | 1 | 2 | CC Chg | 24:53:30 | 32:53:30 | 0.11862 | 4.1227 | 2.95366 | 199.24 | 2.95366 | 199.24 | 0 | 0 | 0.01129832 | 762.11 | 0.01129832 | 762.11 | 0 | 0 | 2023-03-16 01:56:41 | 0.00048903 | 3.2948 | 222.2472 | 0 | Close
3950 | 1 | 2 | CC Chg | 24:54:00 | 32:54:00 | 0.11862 | 4.1231 | 2.95465 | 199.3 | 2.95465 | 199.3 | 0 | 0 | 0.01130239 | 762.39 | 0.01130239 | 762.39 | 0 | 0 | 2023-03-16 01:57:11 | 0.00048908 | 2.472 | 166.7454 | 0 | Close
3951 | 1 | 2 | CC Chg | 24:54:30 | 32:54:30 | 0.11863 | 4.1235 | 2.95564 | 199.37 | 2.95564 | 199.37 | 0 | 0 | 0.01130647 | 762.66 | 0.01130647 | 762.66 | 0 | 0 | 2023-03-16 01:57:41 | 0.00048917 | 2.4707 | 166.6554 | 0 | Close
3952 | 1 | 2 | CC Chg | 24:55:00 | 32:55:00 | 0.11861 | 4.1239 | 2.95663 | 199.44 | 2.95663 | 199.44 | 0 | 0 | 0.01131055 | 762.94 | 0.01131055 | 762.94 | 0 | 0 | 2023-03-16 01:58:11 | 0.00048914 | 2.472 | 166.7454 | 0 | Close
3953 | 1 | 2 | CC Chg | 24:55:30 | 32:55:30 | 0.11862 | 4.1242 | 2.95761 | 199.5 | 2.95761 | 199.5 | 0 | 0 | 0.01131462 | 763.21 | 0.01131462 | 763.21 | 0 | 0 | 2023-03-16 01:58:41 | 0.00048921 | 3.2948 | 222.2472 | 0 | Close
3954 | 1 | 2 | CC Chg | 24:56:00 | 32:56:00 | 0.11862 | 4.1247 | 2.9586 | 199.57 | 2.9586 | 199.57 | 0 | 0 | 0.0113187 | 763.49 | 0.0113187 | 763.49 | 0 | 0 | 2023-03-16 01:59:11 | 0.00048927 | 1.9776 | 133.3963 | 0 | Close
3955 | 1 | 2 | CC Chg | 24:56:30 | 32:56:30 | 0.11864 | 4.1251 | 2.95959 | 199.64 | 2.95959 | 199.64 | 0 | 0 | 0.01132278 | 763.76 | 0.01132278 | 763.76 | 0 | 0 | 2023-03-16 01:59:41 | 0.0004894 | 2.4702 | 166.6254 | 0 | Close
3956 | 1 | 2 | CC Chg | 24:57:00 | 32:57:00 | 0.11863 | 4.1254 | 2.96058 | 199.7 | 2.96058 | 199.7 | 0 | 0 | 0.01132686 | 764.04 | 0.01132686 | 764.04 | 0 | 0 | 2023-03-16 02:00:11 | 0.0004894 | 3.2954 | 222.2872 | 0 | Close
3957 | 1 | 2 | CC Chg | 24:57:30 | 32:57:30 | 0.11862 | 4.1258 | 2.96157 | 199.77 | 2.96157 | 199.77 | 0 | 0 | 0.01133093 | 764.31 | 0.01133093 | 764.31 | 0 | 0 | 2023-03-16 02:00:41 | 0.0004894 | 2.4711 | 166.6854 | 0 | Close
3958 | 1 | 2 | CC Chg | 24:58:00 | 32:58:00 | 0.11862 | 4.1262 | 2.96256 | 199.84 | 2.96256 | 199.84 | 0 | 0 | 0.01133501 | 764.59 | 0.01133501 | 764.59 | 0 | 0 | 2023-03-16 02:01:11 | 0.00048945 | 2.4711 | 166.6854 | 0 | Close
3959 | 1 | 2 | CC Chg | 24:58:30 | 32:58:30 | 0.11862 | 4.1266 | 2.96354 | 199.9 | 2.96354 | 199.9 | 0 | 0 | 0.01133909 | 764.86 | 0.01133909 | 764.86 | 0 | 0 | 2023-03-16 02:01:41 | 0.0004895 | 2.472 | 166.7454 | 0 | Close
3960 | 1 | 2 | CC Chg | 24:59:00 | 32:59:00 | 0.11864 | 4.127 | 2.96453 | 199.97 | 2.96453 | 199.97 | 0 | 0 | 0.01134317 | 765.14 | 0.01134317 | 765.14 | 0 | 0 | 2023-03-16 02:02:11 | 0.00048963 | 2.4711 | 166.6854 | 0 | Close
3961 | 1 | 2 | CC Chg | 24:59:30 | 32:59:30 | 0.11863 | 4.1273 | 2.96552 | 200.04 | 2.96552 | 200.04 | 0 | 0 | 0.01134725 | 765.41 | 0.01134725 | 765.41 | 0 | 0 | 2023-03-16 02:02:41 | 0.00048962 | 3.296 | 222.3272 | 0 | Close
3962 | 1 | 2 | CC Chg | 25:00:00 | 33:00:00 | 0.11862 | 4.1277 | 2.96651 | 200.1 | 2.96651 | 200.1 | 0 | 0 | 0.01135133 | 765.69 | 0.01135133 | 765.69 | 0 | 0 | 2023-03-16 02:03:11 | 0.00048963 | 2.4707 | 166.6554 | 0 | Close
3963 | 1 | 2 | CC Chg | 25:00:30 | 33:00:30 | 0.11861 | 4.1281 | 2.9675 | 200.17 | 2.9675 | 200.17 | 0 | 0 | 0.01135541 | 765.96 | 0.01135541 | 765.96 | 0 | 0 | 2023-03-16 02:03:41 | 0.00048963 | 2.4711 | 166.6854 | 0 | Close
3964 | 1 | 2 | CC Chg | 25:01:00 | 33:01:00 | 0.11861 | 4.1285 | 2.96849 | 200.24 | 2.96849 | 200.24 | 0 | 0 | 0.01135949 | 766.24 | 0.01135949 | 766.24 | 0 | 0 | 2023-03-16 02:04:11 | 0.00048968 | 2.4716 | 166.7154 | 0 | Close
3965 | 1 | 2 | CC Chg | 25:01:30 | 33:01:30 | 0.11862 | 4.1289 | 2.96948 | 200.3 | 2.96948 | 200.3 | 0 | 0 | 0.01136358 | 766.51 | 0.01136358 | 766.51 | 0 | 0 | 2023-03-16 02:04:41 | 0.00048977 | 2.4711 | 166.6854 | 0 | Close
3966 | 1 | 2 | CC Chg | 25:02:00 | 33:02:00 | 0.11862 | 4.1294 | 2.97046 | 200.37 | 2.97046 | 200.37 | 0 | 0 | 0.01136766 | 766.79 | 0.01136766 | 766.79 | 0 | 0 | 2023-03-16 02:05:11 | 0.00048983 | 1.9769 | 133.3483 | 0 | Close
3967 | 1 | 2 | CC Chg | 25:02:30 | 33:02:30 | 0.11863 | 4.1297 | 2.97145 | 200.44 | 2.97145 | 200.44 | 0 | 0 | 0.01137174 | 767.07 | 0.01137174 | 767.07 | 0 | 0 | 2023-03-16 02:05:41 | 0.00048991 | 3.296 | 222.3272 | 0 | Close
3968 | 1 | 2 | CC Chg | 25:03:00 | 33:03:00 | 0.11862 | 4.1301 | 2.97244 | 200.5 | 2.97244 | 200.5 | 0 | 0 | 0.01137582 | 767.34 | 0.01137582 | 767.34 | 0 | 0 | 2023-03-16 02:06:11 | 0.00048991 | 2.4707 | 166.6554 | 0 | Close
3969 | 1 | 2 | CC Chg | 25:03:30 | 33:03:30 | 0.11864 | 4.1306 | 2.97343 | 200.57 | 2.97343 | 200.57 | 0 | 0 | 0.0113799 | 767.62 | 0.0113799 | 767.62 | 0 | 0 | 2023-03-16 02:06:41 | 0.00049005 | 1.9776 | 133.3963 | 0 | Close
3970 | 1 | 2 | CC Chg | 25:04:00 | 33:04:00 | 0.11862 | 4.1309 | 2.97442 | 200.64 | 2.97442 | 200.64 | 0 | 0 | 0.01138399 | 767.89 | 0.01138399 | 767.89 | 0 | 0 | 2023-03-16 02:07:11 | 0.00049001 | 3.2948 | 222.2472 | 0 | Close
3971 | 1 | 2 | CC Chg | 25:04:30 | 33:04:30 | 0.11863 | 4.1313 | 2.97541 | 200.7 | 2.97541 | 200.7 | 0 | 0 | 0.01138807 | 768.17 | 0.01138807 | 768.17 | 0 | 0 | 2023-03-16 02:07:41 | 0.0004901 | 2.4711 | 166.6854 | 0 | Close
3972 | 1 | 2 | CC Chg | 25:05:00 | 33:05:00 | 0.11864 | 4.1316 | 2.9764 | 200.77 | 2.9764 | 200.77 | 0 | 0 | 0.01139216 | 768.44 | 0.01139216 | 768.44 | 0 | 0 | 2023-03-16 02:08:11 | 0.00049017 | 3.296 | 222.3272 | 0 | Close
3973 | 1 | 2 | CC Chg | 25:05:30 | 33:05:30 | 0.11862 | 4.132 | 2.97738 | 200.84 | 2.97738 | 200.84 | 0 | 0 | 0.01139624 | 768.72 | 0.01139624 | 768.72 | 0 | 0 | 2023-03-16 02:08:41 | 0.00049014 | 2.4707 | 166.6554 | 0 | Close
3974 | 1 | 2 | CC Chg | 25:06:00 | 33:06:00 | 0.11863 | 4.1324 | 2.97837 | 200.9 | 2.97837 | 200.9 | 0 | 0 | 0.01140033 | 768.99 | 0.01140033 | 768.99 | 0 | 0 | 2023-03-16 02:09:11 | 0.00049023 | 2.472 | 166.7454 | 0 | Close
3975 | 1 | 2 | CC Chg | 25:06:30 | 33:06:30 | 0.11862 | 4.1328 | 2.97936 | 200.97 | 2.97936 | 200.97 | 0 | 0 | 0.01140441 | 769.27 | 0.01140441 | 769.27 | 0 | 0 | 2023-03-16 02:09:41 | 0.00049023 | 2.4711 | 166.6854 | 0 | Close
3976 | 1 | 2 | CC Chg | 25:07:00 | 33:07:00 | 0.11861 | 4.1331 | 2.98035 | 201.04 | 2.98035 | 201.04 | 0 | 0 | 0.01140849 | 769.54 | 0.01140849 | 769.54 | 0 | 0 | 2023-03-16 02:10:11 | 0.00049023 | 3.296 | 222.3272 | 0 | Close
3977 | 1 | 2 | CC Chg | 25:07:30 | 33:07:30 | 0.11862 | 4.1336 | 2.98134 | 201.1 | 2.98134 | 201.1 | 0 | 0 | 0.01141258 | 769.82 | 0.01141258 | 769.82 | 0 | 0 | 2023-03-16 02:10:41 | 0.00049033 | 1.9765 | 133.3243 | 0 | Close
3978 | 1 | 2 | CC Chg | 25:08:00 | 33:08:00 | 0.11862 | 4.134 | 2.98233 | 201.17 | 2.98233 | 201.17 | 0 | 0 | 0.01141667 | 770.1 | 0.01141667 | 770.1 | 0 | 0 | 2023-03-16 02:11:11 | 0.00049038 | 2.472 | 166.7454 | 0 | Close
3979 | 1 | 2 | CC Chg | 25:08:30 | 33:08:30 | 0.11862 | 4.1344 | 2.98332 | 201.24 | 2.98332 | 201.24 | 0 | 0 | 0.01142075 | 770.37 | 0.01142075 | 770.37 | 0 | 0 | 2023-03-16 02:11:41 | 0.00049042 | 2.4707 | 166.6554 | 0 | Close
3980 | 1 | 2 | CC Chg | 25:09:00 | 33:09:00 | 0.11862 | 4.1348 | 2.9843 | 201.3 | 2.9843 | 201.3 | 0 | 0 | 0.01142484 | 770.65 | 0.01142484 | 770.65 | 0 | 0 | 2023-03-16 02:12:11 | 0.00049047 | 2.4711 | 166.6854 | 0 | Close
3981 | 1 | 2 | CC Chg | 25:09:30 | 33:09:30 | 0.11862 | 4.1351 | 2.98529 | 201.37 | 2.98529 | 201.37 | 0 | 0 | 0.01142893 | 770.92 | 0.01142893 | 770.92 | 0 | 0 | 2023-03-16 02:12:41 | 0.00049051 | 3.2948 | 222.2472 | 0 | Close
3982 | 1 | 2 | CC Chg | 25:10:00 | 33:10:00 | 0.11862 | 4.1356 | 2.98628 | 201.44 | 2.98628 | 201.44 | 0 | 0 | 0.01143302 | 771.2 | 0.01143302 | 771.2 | 0 | 0 | 2023-03-16 02:13:11 | 0.00049056 | 1.9776 | 133.3963 | 0 | Close
3983 | 1 | 2 | CC Chg | 25:10:30 | 33:10:30 | 0.11862 | 4.136 | 2.98727 | 201.5 | 2.98727 | 201.5 | 0 | 0 | 0.01143711 | 771.47 | 0.01143711 | 771.47 | 0 | 0 | 2023-03-16 02:13:41 | 0.00049061 | 2.4711 | 166.6854 | 0 | Close
3984 | 1 | 2 | CC Chg | 25:11:00 | 33:11:00 | 0.11862 | 4.1364 | 2.98826 | 201.57 | 2.98826 | 201.57 | 0 | 0 | 0.01144119 | 771.75 | 0.01144119 | 771.75 | 0 | 0 | 2023-03-16 02:14:11 | 0.00049066 | 2.4711 | 166.6854 | 0 | Close
3985 | 1 | 2 | CC Chg | 25:11:30 | 33:11:30 | 0.11861 | 4.1367 | 2.98925 | 201.64 | 2.98925 | 201.64 | 0 | 0 | 0.01144528 | 772.03 | 0.01144528 | 772.03 | 0 | 0 | 2023-03-16 02:14:41 | 0.00049065 | 3.296 | 222.3272 | 0 | Close
3986 | 1 | 2 | CC Chg | 25:12:00 | 33:12:00 | 0.11863 | 4.1371 | 2.99024 | 201.7 | 2.99024 | 201.7 | 0 | 0 | 0.01144937 | 772.3 | 0.01144937 | 772.3 | 0 | 0 | 2023-03-16 02:15:11 | 0.00049078 | 2.4702 | 166.6254 | 0 | Close
3987 | 1 | 2 | CC Chg | 25:12:30 | 33:12:30 | 0.11862 | 4.1375 | 2.99122 | 201.77 | 2.99122 | 201.77 | 0 | 0 | 0.01145346 | 772.58 | 0.01145346 | 772.58 | 0 | 0 | 2023-03-16 02:15:41 | 0.00049079 | 2.472 | 166.7454 | 0 | Close
3988 | 1 | 2 | CC Chg | 25:13:00 | 33:13:00 | 0.11863 | 4.1378 | 2.99221 | 201.84 | 2.99221 | 201.84 | 0 | 0 | 0.01145755 | 772.85 | 0.01145755 | 772.85 | 0 | 0 | 2023-03-16 02:16:11 | 0.00049087 | 3.2948 | 222.2472 | 0 | Close
3989 | 1 | 2 | CC Chg | 25:13:30 | 33:13:30 | 0.11862 | 4.1382 | 2.9932 | 201.9 | 2.9932 | 201.9 | 0 | 0 | 0.01146164 | 773.13 | 0.01146164 | 773.13 | 0 | 0 | 2023-03-16 02:16:41 | 0.00049087 | 2.472 | 166.7454 | 0 | Close
3990 | 1 | 2 | CC Chg | 25:14:00 | 33:14:00 | 0.11863 | 4.1387 | 2.99419 | 201.97 | 2.99419 | 201.97 | 0 | 0 | 0.01146573 | 773.41 | 0.01146573 | 773.41 | 0 | 0 | 2023-03-16 02:17:11 | 0.00049097 | 1.9769 | 133.3483 | 0 | Close
3991 | 1 | 2 | CC Chg | 25:14:30 | 33:14:30 | 0.11863 | 4.139 | 2.99518 | 202.04 | 2.99518 | 202.04 | 0 | 0 | 0.01146983 | 773.68 | 0.01146983 | 773.68 | 0 | 0 | 2023-03-16 02:17:41 | 0.00049101 | 3.2948 | 222.2472 | 0 | Close
3992 | 1 | 2 | CC Chg | 25:15:00 | 33:15:00 | 0.11862 | 4.1394 | 2.99617 | 202.1 | 2.99617 | 202.1 | 0 | 0 | 0.01147392 | 773.96 | 0.01147392 | 773.96 | 0 | 0 | 2023-03-16 02:18:11 | 0.00049102 | 2.4711 | 166.6854 | 0 | Close
3993 | 1 | 2 | CC Chg | 25:15:30 | 33:15:30 | 0.11862 | 4.1399 | 2.99716 | 202.17 | 2.99716 | 202.17 | 0 | 0 | 0.01147801 | 774.23 | 0.01147801 | 774.23 | 0 | 0 | 2023-03-16 02:18:41 | 0.00049107 | 1.9776 | 133.3963 | 0 | Close
3994 | 1 | 2 | CC Chg | 25:16:00 | 33:16:00 | 0.11862 | 4.1403 | 2.99814 | 202.24 | 2.99814 | 202.24 | 0 | 0 | 0.0114821 | 774.51 | 0.0114821 | 774.51 | 0 | 0 | 2023-03-16 02:19:11 | 0.00049112 | 2.4702 | 166.6254 | 0 | Close
3995 | 1 | 2 | CC Chg | 25:16:30 | 33:16:30 | 0.11862 | 4.1406 | 2.99913 | 202.3 | 2.99913 | 202.3 | 0 | 0 | 0.0114862 | 774.79 | 0.0114862 | 774.79 | 0 | 0 | 2023-03-16 02:19:41 | 0.00049116 | 3.296 | 222.3272 | 0 | Close
3996 | 1 | 2 | CC Chg | 25:17:00 | 33:17:00 | 0.11862 | 4.1411 | 3.00012 | 202.37 | 3.00012 | 202.37 | 0 | 0 | 0.01149029 | 775.06 | 0.01149029 | 775.06 | 0 | 0 | 2023-03-16 02:20:11 | 0.00049122 | 1.9776 | 133.3963 | 0 | Close
3997 | 1 | 2 | CC Chg | 25:17:30 | 33:17:30 | 0.11863 | 4.1414 | 3.00111 | 202.44 | 3.00111 | 202.44 | 0 | 0 | 0.01149438 | 775.34 | 0.01149438 | 775.34 | 0 | 0 | 2023-03-16 02:20:41 | 0.00049129 | 3.2948 | 222.2472 | 0 | Close
3998 | 1 | 2 | CC Chg | 25:18:00 | 33:18:00 | 0.11864 | 4.1418 | 3.0021 | 202.5 | 3.0021 | 202.5 | 0 | 0 | 0.01149848 | 775.61 | 0.01149848 | 775.61 | 0 | 0 | 2023-03-16 02:21:11 | 0.00049138 | 2.472 | 166.7454 | 0 | Close
3999 | 1 | 2 | CC Chg | 25:18:30 | 33:18:30 | 0.11864 | 4.1422 | 3.00309 | 202.57 | 3.00309 | 202.57 | 0 | 0 | 0.01150257 | 775.89 | 0.01150257 | 775.89 | 0 | 0 | 2023-03-16 02:21:41 | 0.00049143 | 2.4711 | 166.6854 | 0 | Close
4000 | 1 | 2 | CC Chg | 25:19:00 | 33:19:00 | 0.11862 | 4.1426 | 3.00408 | 202.64 | 3.00408 | 202.64 | 0 | 0 | 0.01150667 | 776.17 | 0.01150667 | 776.17 | 0 | 0 | 2023-03-16 02:22:11 | 0.0004914 | 2.472 | 166.7454 | 0 | Close
4001 | 1 | 2 | CC Chg | 25:19:30 | 33:19:30 | 0.11861 | 4.143 | 3.00506 | 202.7 | 3.00506 | 202.7 | 0 | 0 | 0.01151076 | 776.44 | 0.01151076 | 776.44 | 0 | 0 | 2023-03-16 02:22:41 | 0.0004914 | 2.4693 | 166.5655 | 0 | Close
4002 | 1 | 2 | CC Chg | 25:20:00 | 33:20:00 | 0.11864 | 4.1434 | 3.00605 | 202.77 | 3.00605 | 202.77 | 0 | 0 | 0.01151486 | 776.72 | 0.01151486 | 776.72 | 0 | 0 | 2023-03-16 02:23:11 | 0.00049157 | 2.472 | 166.7454 | 0 | Close
4003 | 1 | 2 | CC Chg | 25:20:30 | 33:20:30 | 0.11863 | 4.1438 | 3.00704 | 202.84 | 3.00704 | 202.84 | 0 | 0 | 0.01151895 | 777 | 0.01151895 | 777 | 0 | 0 | 2023-03-16 02:23:41 | 0.00049158 | 2.4711 | 166.6854 | 0 | Close
4004 | 1 | 2 | CC Chg | 25:21:00 | 33:21:00 | 0.11863 | 4.1442 | 3.00803 | 202.9 | 3.00803 | 202.9 | 0 | 0 | 0.01152305 | 777.27 | 0.01152305 | 777.27 | 0 | 0 | 2023-03-16 02:24:11 | 0.00049163 | 2.472 | 166.7454 | 0 | Close
4005 | 1 | 2 | CC Chg | 25:21:30 | 33:21:30 | 0.11863 | 4.1446 | 3.00902 | 202.97 | 3.00902 | 202.97 | 0 | 0 | 0.01152715 | 777.55 | 0.01152715 | 777.55 | 0 | 0 | 2023-03-16 02:24:41 | 0.00049167 | 2.4711 | 166.6854 | 0 | Close
4006 | 1 | 2 | CC Chg | 25:22:00 | 33:22:00 | 0.11862 | 4.145 | 3.01001 | 203.04 | 3.01001 | 203.04 | 0 | 0 | 0.01153124 | 777.82 | 0.01153124 | 777.82 | 0 | 0 | 2023-03-16 02:25:11 | 0.00049168 | 2.472 | 166.7454 | 0 | Close
4007 | 1 | 2 | CC Chg | 25:22:30 | 33:22:30 | 0.11861 | 4.1453 | 3.01099 | 203.1 | 3.01099 | 203.1 | 0 | 0 | 0.01153534 | 778.1 | 0.01153534 | 778.1 | 0 | 0 | 2023-03-16 02:25:41 | 0.00049167 | 3.2948 | 222.2472 | 0 | Close
4008 | 1 | 2 | CC Chg | 25:23:00 | 33:23:00 | 0.11863 | 4.1458 | 3.01198 | 203.17 | 3.01198 | 203.17 | 0 | 0 | 0.01153944 | 778.38 | 0.01153944 | 778.38 | 0 | 0 | 2023-03-16 02:26:11 | 0.00049182 | 1.9769 | 133.3483 | 0 | Close
4009 | 1 | 2 | CC Chg | 25:23:30 | 33:23:30 | 0.11861 | 4.1461 | 3.01297 | 203.24 | 3.01297 | 203.24 | 0 | 0 | 0.01154354 | 778.65 | 0.01154354 | 778.65 | 0 | 0 | 2023-03-16 02:26:41 | 0.00049177 | 3.2948 | 222.2472 | 0 | Close
4010 | 1 | 2 | CC Chg | 25:24:00 | 33:24:00 | 0.11862 | 4.1465 | 3.01396 | 203.3 | 3.01396 | 203.3 | 0 | 0 | 0.01154764 | 778.93 | 0.01154764 | 778.93 | 0 | 0 | 2023-03-16 02:27:11 | 0.00049186 | 2.4711 | 166.6854 | 0 | Close
4011 | 1 | 2 | CC Chg | 25:24:30 | 33:24:30 | 0.11862 | 4.1469 | 3.01495 | 203.37 | 3.01495 | 203.37 | 0 | 0 | 0.01155174 | 779.21 | 0.01155174 | 779.21 | 0 | 0 | 2023-03-16 02:27:41 | 0.00049191 | 2.472 | 166.7454 | 0 | Close
4012 | 1 | 2 | CC Chg | 25:25:00 | 33:25:00 | 0.11863 | 4.1473 | 3.01594 | 203.44 | 3.01594 | 203.44 | 0 | 0 | 0.01155584 | 779.48 | 0.01155584 | 779.48 | 0 | 0 | 2023-03-16 02:28:11 | 0.00049199 | 2.4711 | 166.6854 | 0 | Close
4013 | 1 | 2 | CC Chg | 25:25:30 | 33:25:30 | 0.11862 | 4.1477 | 3.01693 | 203.5 | 3.01693 | 203.5 | 0 | 0 | 0.01155994 | 779.76 | 0.01155994 | 779.76 | 0 | 0 | 2023-03-16 02:28:41 | 0.000492 | 2.4711 | 166.6854 | 0 | Close
4014 | 1 | 2 | CC Chg | 25:26:00 | 33:26:00 | 0.11862 | 4.1481 | 3.01791 | 203.57 | 3.01791 | 203.57 | 0 | 0 | 0.01156404 | 780.04 | 0.01156404 | 780.04 | 0 | 0 | 2023-03-16 02:29:11 | 0.00049205 | 2.472 | 166.7454 | 0 | Close
4015 | 1 | 2 | CC Chg | 25:26:30 | 33:26:30 | 0.11863 | 4.1485 | 3.0189 | 203.64 | 3.0189 | 203.64 | 0 | 0 | 0.01156814 | 780.31 | 0.01156814 | 780.31 | 0 | 0 | 2023-03-16 02:29:41 | 0.00049214 | 2.4711 | 166.6854 | 0 | Close
4016 | 1 | 2 | CC Chg | 25:27:00 | 33:27:00 | 0.11861 | 4.149 | 3.01989 | 203.7 | 3.01989 | 203.7 | 0 | 0 | 0.01157224 | 780.59 | 0.01157224 | 780.59 | 0 | 0 | 2023-03-16 02:30:11 | 0.00049211 | 1.9769 | 133.3483 | 0 | Close
4017 | 1 | 2 | CC Chg | 25:27:30 | 33:27:30 | 0.11863 | 4.1494 | 3.02088 | 203.77 | 3.02088 | 203.77 | 0 | 0 | 0.01157634 | 780.87 | 0.01157634 | 780.87 | 0 | 0 | 2023-03-16 02:30:41 | 0.00049224 | 2.4711 | 166.6854 | 0 | Close
4018 | 1 | 2 | CC Chg | 25:28:00 | 33:28:00 | 0.11862 | 4.1497 | 3.02187 | 203.84 | 3.02187 | 203.84 | 0 | 0 | 0.01158044 | 781.14 | 0.01158044 | 781.14 | 0 | 0 | 2023-03-16 02:31:11 | 0.00049224 | 3.2948 | 222.2472 | 0 | Close
4019 | 1 | 2 | CC Chg | 25:28:30 | 33:28:30 | 0.11862 | 4.1501 | 3.02286 | 203.9 | 3.02286 | 203.9 | 0 | 0 | 0.01158454 | 781.42 | 0.01158454 | 781.42 | 0 | 0 | 2023-03-16 02:31:41 | 0.00049228 | 2.472 | 166.7454 | 0 | Close
4020 | 1 | 2 | CC Chg | 25:29:00 | 33:29:00 | 0.11862 | 4.1504 | 3.02385 | 203.97 | 3.02385 | 203.97 | 0 | 0 | 0.01158865 | 781.7 | 0.01158865 | 781.7 | 0 | 0 | 2023-03-16 02:32:11 | 0.00049232 | 3.2936 | 222.1673 | 0 | Close
4021 | 1 | 2 | CC Chg | 25:29:30 | 33:29:30 | 0.11862 | 4.1509 | 3.02483 | 204.04 | 3.02483 | 204.04 | 0 | 0 | 0.01159275 | 781.97 | 0.01159275 | 781.97 | 0 | 0 | 2023-03-16 02:32:41 | 0.00049238 | 1.9776 | 133.3963 | 0 | Close
4022 | 1 | 2 | CC Chg | 25:30:00 | 33:30:00 | 0.11864 | 4.1513 | 3.02582 | 204.1 | 3.02582 | 204.1 | 0 | 0 | 0.01159685 | 782.25 | 0.01159685 | 782.25 | 0 | 0 | 2023-03-16 02:33:11 | 0.00049251 | 2.472 | 166.7454 | 0 | Close
4023 | 1 | 2 | CC Chg | 25:30:30 | 33:30:30 | 0.11862 | 4.1516 | 3.02681 | 204.17 | 3.02681 | 204.17 | 0 | 0 | 0.01160096 | 782.53 | 0.01160096 | 782.53 | 0 | 0 | 2023-03-16 02:33:41 | 0.00049246 | 3.2948 | 222.2472 | 0 | Close
4024 | 1 | 2 | CC Chg | 25:31:00 | 33:31:00 | 0.11864 | 4.152 | 3.0278 | 204.24 | 3.0278 | 204.24 | 0 | 0 | 0.01160506 | 782.8 | 0.01160506 | 782.8 | 0 | 0 | 2023-03-16 02:34:11 | 0.00049259 | 2.4711 | 166.6854 | 0 | Close
4025 | 1 | 2 | CC Chg | 25:31:30 | 33:31:30 | 0.11863 | 4.1524 | 3.02879 | 204.3 | 3.02879 | 204.3 | 0 | 0 | 0.01160917 | 783.08 | 0.01160917 | 783.08 | 0 | 0 | 2023-03-16 02:34:41 | 0.0004926 | 2.4711 | 166.6854 | 0 | Close
4026 | 1 | 2 | CC Chg | 25:32:00 | 33:32:00 | 0.11863 | 4.1529 | 3.02978 | 204.37 | 3.02978 | 204.37 | 0 | 0 | 0.01161327 | 783.36 | 0.01161327 | 783.36 | 0 | 0 | 2023-03-16 02:35:11 | 0.00049266 | 1.9776 | 133.3963 | 0 | Close
4027 | 1 | 2 | CC Chg | 25:32:30 | 33:32:30 | 0.11862 | 4.1533 | 3.03077 | 204.44 | 3.03077 | 204.44 | 0 | 0 | 0.01161738 | 783.63 | 0.01161738 | 783.63 | 0 | 0 | 2023-03-16 02:35:41 | 0.00049266 | 2.4702 | 166.6254 | 0 | Close
4028 | 1 | 2 | CC Chg | 25:33:00 | 33:33:00 | 0.11862 | 4.1537 | 3.03175 | 204.5 | 3.03175 | 204.5 | 0 | 0 | 0.01162148 | 783.91 | 0.01162148 | 783.91 | 0 | 0 | 2023-03-16 02:36:11 | 0.00049271 | 2.472 | 166.7454 | 0 | Close
4029 | 1 | 2 | CC Chg | 25:33:30 | 33:33:30 | 0.11863 | 4.1541 | 3.03274 | 204.57 | 3.03274 | 204.57 | 0 | 0 | 0.01162559 | 784.19 | 0.01162559 | 784.19 | 0 | 0 | 2023-03-16 02:36:41 | 0.0004928 | 2.4711 | 166.6854 | 0 | Close
4030 | 1 | 2 | CC Chg | 25:34:00 | 33:34:00 | 0.11863 | 4.1545 | 3.03373 | 204.64 | 3.03373 | 204.64 | 0 | 0 | 0.0116297 | 784.47 | 0.0116297 | 784.47 | 0 | 0 | 2023-03-16 02:37:11 | 0.00049285 | 2.4711 | 166.6854 | 0 | Close
4031 | 1 | 2 | CC Chg | 25:34:30 | 33:34:30 | 0.11862 | 4.1549 | 3.03472 | 204.7 | 3.03472 | 204.7 | 0 | 0 | 0.0116338 | 784.74 | 0.0116338 | 784.74 | 0 | 0 | 2023-03-16 02:37:41 | 0.00049285 | 2.472 | 166.7454 | 0 | Close
4032 | 1 | 2 | CC Chg | 25:35:00 | 33:35:00 | 0.1186 | 4.1552 | 3.03571 | 204.77 | 3.03571 | 204.77 | 0 | 0 | 0.01163791 | 785.02 | 0.01163791 | 785.02 | 0 | 0 | 2023-03-16 02:38:11 | 0.00049281 | 3.2936 | 222.1673 | 0 | Close
4033 | 1 | 2 | CC Chg | 25:35:30 | 33:35:30 | 0.11861 | 4.1556 | 3.0367 | 204.84 | 3.0367 | 204.84 | 0 | 0 | 0.01164202 | 785.3 | 0.01164202 | 785.3 | 0 | 0 | 2023-03-16 02:38:41 | 0.0004929 | 2.472 | 166.7454 | 0 | Close
4034 | 1 | 2 | CC Chg | 25:36:00 | 33:36:00 | 0.11862 | 4.156 | 3.03768 | 204.9 | 3.03768 | 204.9 | 0 | 0 | 0.01164613 | 785.57 | 0.01164613 | 785.57 | 0 | 0 | 2023-03-16 02:39:11 | 0.00049298 | 2.4702 | 166.6254 | 0 | Close
4035 | 1 | 2 | CC Chg | 25:36:30 | 33:36:30 | 0.11862 | 4.1565 | 3.03867 | 204.97 | 3.03867 | 204.97 | 0 | 0 | 0.01165023 | 785.85 | 0.01165023 | 785.85 | 0 | 0 | 2023-03-16 02:39:41 | 0.00049304 | 1.9776 | 133.3963 | 0 | Close
4036 | 1 | 2 | CC Chg | 25:37:00 | 33:37:00 | 0.11862 | 4.1568 | 3.03966 | 205.04 | 3.03966 | 205.04 | 0 | 0 | 0.01165434 | 786.13 | 0.01165434 | 786.13 | 0 | 0 | 2023-03-16 02:40:11 | 0.00049308 | 3.2948 | 222.2472 | 0 | Close
4037 | 1 | 2 | CC Chg | 25:37:30 | 33:37:30 | 0.11862 | 4.1572 | 3.04065 | 205.1 | 3.04065 | 205.1 | 0 | 0 | 0.01165845 | 786.4 | 0.01165845 | 786.4 | 0 | 0 | 2023-03-16 02:40:41 | 0.00049313 | 2.472 | 166.7454 | 0 | Close
4038 | 1 | 2 | CC Chg | 25:38:00 | 33:38:00 | 0.11862 | 4.1577 | 3.04164 | 205.17 | 3.04164 | 205.17 | 0 | 0 | 0.01166256 | 786.68 | 0.01166256 | 786.68 | 0 | 0 | 2023-03-16 02:41:11 | 0.00049319 | 1.9762 | 133.3004 | 0 | Close
4039 | 1 | 2 | CC Chg | 25:38:30 | 33:38:30 | 0.11862 | 4.1581 | 3.04263 | 205.24 | 3.04263 | 205.24 | 0 | 0 | 0.01166667 | 786.96 | 0.01166667 | 786.96 | 0 | 0 | 2023-03-16 02:41:41 | 0.00049323 | 2.472 | 166.7454 | 0 | Close
4040 | 1 | 2 | CC Chg | 25:39:00 | 33:39:00 | 0.1186 | 4.1584 | 3.04362 | 205.3 | 3.04362 | 205.3 | 0 | 0 | 0.01167078 | 787.24 | 0.01167078 | 787.24 | 0 | 0 | 2023-03-16 02:42:11 | 0.00049319 | 3.2936 | 222.1673 | 0 | Close
4041 | 1 | 2 | CC Chg | 25:39:30 | 33:39:30 | 0.11862 | 4.1589 | 3.0446 | 205.37 | 3.0446 | 205.37 | 0 | 0 | 0.01167489 | 787.51 | 0.01167489 | 787.51 | 0 | 0 | 2023-03-16 02:42:41 | 0.00049333 | 1.9769 | 133.3483 | 0 | Close
4042 | 1 | 2 | CC Chg | 25:40:00 | 33:40:00 | 0.11861 | 4.1593 | 3.04559 | 205.44 | 3.04559 | 205.44 | 0 | 0 | 0.011679 | 787.79 | 0.011679 | 787.79 | 0 | 0 | 2023-03-16 02:43:11 | 0.00049333 | 2.4711 | 166.6854 | 0 | Close
4043 | 1 | 2 | CC Chg | 25:40:30 | 33:40:30 | 0.11861 | 4.1597 | 3.04658 | 205.5 | 3.04658 | 205.5 | 0 | 0 | 0.01168312 | 788.07 | 0.01168312 | 788.07 | 0 | 0 | 2023-03-16 02:43:41 | 0.00049338 | 2.472 | 166.7454 | 0 | Close
4044 | 1 | 2 | CC Chg | 25:41:00 | 33:41:00 | 0.11862 | 4.1601 | 3.04757 | 205.57 | 3.04757 | 205.57 | 0 | 0 | 0.01168723 | 788.35 | 0.01168723 | 788.35 | 0 | 0 | 2023-03-16 02:44:11 | 0.00049347 | 2.4711 | 166.6854 | 0 | Close
4045 | 1 | 2 | CC Chg | 25:41:30 | 33:41:30 | 0.11861 | 4.1605 | 3.04856 | 205.64 | 3.04856 | 205.64 | 0 | 0 | 0.01169134 | 788.62 | 0.01169134 | 788.62 | 0 | 0 | 2023-03-16 02:44:41 | 0.00049348 | 2.4711 | 166.6854 | 0 | Close
4046 | 1 | 2 | CC Chg | 25:42:00 | 33:42:00 | 0.11861 | 4.1609 | 3.04955 | 205.7 | 3.04955 | 205.7 | 0 | 0 | 0.01169545 | 788.9 | 0.01169545 | 788.9 | 0 | 0 | 2023-03-16 02:45:11 | 0.00049352 | 2.4711 | 166.6854 | 0 | Close
4047 | 1 | 2 | CC Chg | 25:42:30 | 33:42:30 | 0.1186 | 4.1613 | 3.05054 | 205.77 | 3.05054 | 205.77 | 0 | 0 | 0.01169956 | 789.18 | 0.01169956 | 789.18 | 0 | 0 | 2023-03-16 02:45:41 | 0.00049353 | 2.4711 | 166.6854 | 0 | Close
4048 | 1 | 2 | CC Chg | 25:43:00 | 33:43:00 | 0.11861 | 4.1617 | 3.05152 | 205.84 | 3.05152 | 205.84 | 0 | 0 | 0.01170368 | 789.46 | 0.01170368 | 789.46 | 0 | 0 | 2023-03-16 02:46:11 | 0.00049362 | 2.4711 | 166.6854 | 0 | Close
4049 | 1 | 2 | CC Chg | 25:43:30 | 33:43:30 | 0.1186 | 4.1621 | 3.05251 | 205.9 | 3.05251 | 205.9 | 0 | 0 | 0.01170779 | 789.73 | 0.01170779 | 789.73 | 0 | 0 | 2023-03-16 02:46:41 | 0.00049363 | 2.4711 | 166.6854 | 0 | Close
4050 | 1 | 2 | CC Chg | 25:44:00 | 33:44:00 | 0.1186 | 4.1625 | 3.0535 | 205.97 | 3.0535 | 205.97 | 0 | 0 | 0.01171191 | 790.01 | 0.01171191 | 790.01 | 0 | 0 | 2023-03-16 02:47:11 | 0.00049367 | 2.472 | 166.7454 | 0 | Close
4051 | 1 | 2 | CC Chg | 25:44:30 | 33:44:30 | 0.11862 | 4.163 | 3.05449 | 206.04 | 3.05449 | 206.04 | 0 | 0 | 0.01171602 | 790.29 | 0.01171602 | 790.29 | 0 | 0 | 2023-03-16 02:47:41 | 0.00049382 | 1.9762 | 133.3004 | 0 | Close
4052 | 1 | 2 | CC Chg | 25:45:00 | 33:45:00 | 0.11862 | 4.1633 | 3.05548 | 206.1 | 3.05548 | 206.1 | 0 | 0 | 0.01172014 | 790.57 | 0.01172014 | 790.57 | 0 | 0 | 2023-03-16 02:48:11 | 0.00049385 | 3.2948 | 222.2472 | 0 | Close
4053 | 1 | 2 | CC Chg | 25:45:30 | 33:45:30 | 0.1186 | 4.1637 | 3.05647 | 206.17 | 3.05647 | 206.17 | 0 | 0 | 0.01172425 | 790.84 | 0.01172425 | 790.84 | 0 | 0 | 2023-03-16 02:48:41 | 0.00049381 | 2.4711 | 166.6854 | 0 | Close
4054 | 1 | 2 | CC Chg | 25:46:00 | 33:46:00 | 0.11862 | 4.1642 | 3.05745 | 206.24 | 3.05745 | 206.24 | 0 | 0 | 0.01172837 | 791.12 | 0.01172837 | 791.12 | 0 | 0 | 2023-03-16 02:49:11 | 0.00049396 | 1.9769 | 133.3483 | 0 | Close
4055 | 1 | 2 | CC Chg | 25:46:30 | 33:46:30 | 0.11861 | 4.1646 | 3.05844 | 206.3 | 3.05844 | 206.3 | 0 | 0 | 0.01173248 | 791.4 | 0.01173248 | 791.4 | 0 | 0 | 2023-03-16 02:49:41 | 0.00049396 | 2.472 | 166.7454 | 0 | Close
4056 | 1 | 2 | CC Chg | 25:47:00 | 33:47:00 | 0.11861 | 4.1649 | 3.05943 | 206.37 | 3.05943 | 206.37 | 0 | 0 | 0.0117366 | 791.68 | 0.0117366 | 791.68 | 0 | 0 | 2023-03-16 02:50:11 | 0.000494 | 3.2936 | 222.1673 | 0 | Close
4057 | 1 | 2 | CC Chg | 25:47:30 | 33:47:30 | 0.11861 | 4.1654 | 3.06042 | 206.44 | 3.06042 | 206.44 | 0 | 0 | 0.01174072 | 791.95 | 0.01174072 | 791.95 | 0 | 0 | 2023-03-16 02:50:41 | 0.00049406 | 1.9776 | 133.3963 | 0 | Close
4058 | 1 | 2 | CC Chg | 25:48:00 | 33:48:00 | 0.11861 | 4.1658 | 3.06141 | 206.5 | 3.06141 | 206.5 | 0 | 0 | 0.01174484 | 792.23 | 0.01174484 | 792.23 | 0 | 0 | 2023-03-16 02:51:11 | 0.00049411 | 2.4702 | 166.6254 | 0 | Close
4059 | 1 | 2 | CC Chg | 25:48:30 | 33:48:30 | 0.11862 | 4.1662 | 3.0624 | 206.57 | 3.0624 | 206.57 | 0 | 0 | 0.01174896 | 792.51 | 0.01174896 | 792.51 | 0 | 0 | 2023-03-16 02:51:41 | 0.00049419 | 2.472 | 166.7454 | 0 | Close
4060 | 1 | 2 | CC Chg | 25:49:00 | 33:49:00 | 0.11861 | 4.1666 | 3.06339 | 206.64 | 3.06339 | 206.64 | 0 | 0 | 0.01175307 | 792.79 | 0.01175307 | 792.79 | 0 | 0 | 2023-03-16 02:52:11 | 0.0004942 | 2.4711 | 166.6854 | 0 | Close
4061 | 1 | 2 | CC Chg | 25:49:30 | 33:49:30 | 0.11861 | 4.167 | 3.06437 | 206.7 | 3.06437 | 206.7 | 0 | 0 | 0.01175719 | 793.07 | 0.01175719 | 793.07 | 0 | 0 | 2023-03-16 02:52:41 | 0.00049425 | 2.4711 | 166.6854 | 0 | Close
4062 | 1 | 2 | CC Chg | 25:50:00 | 33:50:00 | 0.11861 | 4.1674 | 3.06536 | 206.77 | 3.06536 | 206.77 | 0 | 0 | 0.01176131 | 793.34 | 0.01176131 | 793.34 | 0 | 0 | 2023-03-16 02:53:11 | 0.0004943 | 2.4702 | 166.6254 | 0 | Close
4063 | 1 | 2 | CC Chg | 25:50:30 | 33:50:30 | 0.11863 | 4.1678 | 3.06635 | 206.84 | 3.06635 | 206.84 | 0 | 0 | 0.01176543 | 793.62 | 0.01176543 | 793.62 | 0 | 0 | 2023-03-16 02:53:41 | 0.00049443 | 2.4711 | 166.6854 | 0 | Close
4064 | 1 | 2 | CC Chg | 25:51:00 | 33:51:00 | 0.11862 | 4.1683 | 3.06734 | 206.9 | 3.06734 | 206.9 | 0 | 0 | 0.01176955 | 793.9 | 0.01176955 | 793.9 | 0 | 0 | 2023-03-16 02:54:11 | 0.00049444 | 1.9776 | 133.3963 | 0 | Close
4065 | 1 | 2 | CC Chg | 25:51:30 | 33:51:30 | 0.11861 | 4.1687 | 3.06833 | 206.97 | 3.06833 | 206.97 | 0 | 0 | 0.01177367 | 794.18 | 0.01177367 | 794.18 | 0 | 0 | 2023-03-16 02:54:41 | 0.00049445 | 2.4711 | 166.6854 | 0 | Close
4066 | 1 | 2 | CC Chg | 25:52:00 | 33:52:00 | 0.11862 | 4.1691 | 3.06932 | 207.04 | 3.06932 | 207.04 | 0 | 0 | 0.01177779 | 794.45 | 0.01177779 | 794.45 | 0 | 0 | 2023-03-16 02:55:11 | 0.00049454 | 2.4711 | 166.6854 | 0 | Close
4067 | 1 | 2 | CC Chg | 25:52:30 | 33:52:30 | 0.11862 | 4.1694 | 3.0703 | 207.1 | 3.0703 | 207.1 | 0 | 0 | 0.01178191 | 794.73 | 0.01178191 | 794.73 | 0 | 0 | 2023-03-16 02:55:41 | 0.00049457 | 3.2948 | 222.2472 | 0 | Close
4068 | 1 | 2 | CC Chg | 25:53:00 | 33:53:00 | 0.11862 | 4.1699 | 3.07129 | 207.17 | 3.07129 | 207.17 | 0 | 0 | 0.01178603 | 795.01 | 0.01178603 | 795.01 | 0 | 0 | 2023-03-16 02:56:11 | 0.00049463 | 1.9769 | 133.3483 | 0 | Close
4069 | 1 | 2 | CC Chg | 25:53:30 | 33:53:30 | 0.11862 | 4.1702 | 3.07228 | 207.24 | 3.07228 | 207.24 | 0 | 0 | 0.01179016 | 795.29 | 0.01179016 | 795.29 | 0 | 0 | 2023-03-16 02:56:41 | 0.00049467 | 3.2948 | 222.2472 | 0 | Close
4070 | 1 | 2 | CC Chg | 25:54:00 | 33:54:00 | 0.11863 | 4.1707 | 3.07327 | 207.3 | 3.07327 | 207.3 | 0 | 0 | 0.01179428 | 795.57 | 0.01179428 | 795.57 | 0 | 0 | 2023-03-16 02:57:11 | 0.00049477 | 1.9769 | 133.3483 | 0 | Close
4071 | 1 | 2 | CC Chg | 25:54:30 | 33:54:30 | 0.11862 | 4.1711 | 3.07426 | 207.37 | 3.07426 | 207.37 | 0 | 0 | 0.0117984 | 795.84 | 0.0117984 | 795.84 | 0 | 0 | 2023-03-16 02:57:41 | 0.00049478 | 2.472 | 166.7454 | 0 | Close
4072 | 1 | 2 | CC Chg | 25:55:00 | 33:55:00 | 0.1186 | 4.1714 | 3.07525 | 207.44 | 3.07525 | 207.44 | 0 | 0 | 0.01180252 | 796.12 | 0.01180252 | 796.12 | 0 | 0 | 2023-03-16 02:58:11 | 0.00049473 | 3.2948 | 222.2472 | 0 | Close
4073 | 1 | 2 | CC Chg | 25:55:30 | 33:55:30 | 0.11862 | 4.1719 | 3.07624 | 207.5 | 3.07624 | 207.5 | 0 | 0 | 0.01180665 | 796.4 | 0.01180665 | 796.4 | 0 | 0 | 2023-03-16 02:58:41 | 0.00049487 | 1.9762 | 133.3004 | 0 | Close
4074 | 1 | 2 | CC Chg | 25:56:00 | 33:56:00 | 0.11863 | 4.1723 | 3.07722 | 207.57 | 3.07722 | 207.57 | 0 | 0 | 0.01181077 | 796.68 | 0.01181077 | 796.68 | 0 | 0 | 2023-03-16 02:59:11 | 0.00049496 | 2.4711 | 166.6854 | 0 | Close
4075 | 1 | 2 | CC Chg | 25:56:30 | 33:56:30 | 0.11863 | 4.1728 | 3.07821 | 207.64 | 3.07821 | 207.64 | 0 | 0 | 0.0118149 | 796.96 | 0.0118149 | 796.96 | 0 | 0 | 2023-03-16 02:59:41 | 0.00049502 | 1.9769 | 133.3483 | 0 | Close
4076 | 1 | 2 | CC Chg | 25:57:00 | 33:57:00 | 0.11861 | 4.1731 | 3.0792 | 207.7 | 3.0792 | 207.7 | 0 | 0 | 0.01181902 | 797.24 | 0.01181902 | 797.24 | 0 | 0 | 2023-03-16 03:00:11 | 0.00049497 | 3.296 | 222.3272 | 0 | Close
4077 | 1 | 2 | CC Chg | 25:57:30 | 33:57:30 | 0.11862 | 4.1735 | 3.08019 | 207.77 | 3.08019 | 207.77 | 0 | 0 | 0.01182315 | 797.51 | 0.01182315 | 797.51 | 0 | 0 | 2023-03-16 03:00:41 | 0.00049506 | 2.472 | 166.7454 | 0 | Close
4078 | 1 | 2 | CC Chg | 25:58:00 | 33:58:00 | 0.11862 | 4.1739 | 3.08118 | 207.84 | 3.08118 | 207.84 | 0 | 0 | 0.01182727 | 797.79 | 0.01182727 | 797.79 | 0 | 0 | 2023-03-16 03:01:11 | 0.00049511 | 2.4702 | 166.6254 | 0 | Close
4079 | 1 | 2 | CC Chg | 25:58:30 | 33:58:30 | 0.11862 | 4.1743 | 3.08217 | 207.9 | 3.08217 | 207.9 | 0 | 0 | 0.0118314 | 798.07 | 0.0118314 | 798.07 | 0 | 0 | 2023-03-16 03:01:41 | 0.00049516 | 2.472 | 166.7454 | 0 | Close
4080 | 1 | 2 | CC Chg | 25:59:00 | 33:59:00 | 0.11863 | 4.1747 | 3.08315 | 207.97 | 3.08315 | 207.97 | 0 | 0 | 0.01183552 | 798.35 | 0.01183552 | 798.35 | 0 | 0 | 2023-03-16 03:02:11 | 0.00049524 | 2.4702 | 166.6254 | 0 | Close
4081 | 1 | 2 | CC Chg | 25:59:30 | 33:59:30 | 0.11862 | 4.1751 | 3.08414 | 208.04 | 3.08414 | 208.04 | 0 | 0 | 0.01183965 | 798.63 | 0.01183965 | 798.63 | 0 | 0 | 2023-03-16 03:02:41 | 0.00049525 | 2.472 | 166.7454 | 0 | Close
4082 | 1 | 2 | CC Chg | 26:00:00 | 34:00:00 | 0.11861 | 4.1756 | 3.08513 | 208.1 | 3.08513 | 208.1 | 0 | 0 | 0.01184378 | 798.91 | 0.01184378 | 798.91 | 0 | 0 | 2023-03-16 03:03:11 | 0.00049527 | 1.9769 | 133.3483 | 0 | Close
4083 | 1 | 2 | CC Chg | 26:00:30 | 34:00:30 | 0.11863 | 4.176 | 3.08612 | 208.17 | 3.08612 | 208.17 | 0 | 0 | 0.01184791 | 799.18 | 0.01184791 | 799.18 | 0 | 0 | 2023-03-16 03:03:41 | 0.0004954 | 2.4711 | 166.6854 | 0 | Close
4084 | 1 | 2 | CC Chg | 26:01:00 | 34:01:00 | 0.11862 | 4.1763 | 3.08711 | 208.24 | 3.08711 | 208.24 | 0 | 0 | 0.01185203 | 799.46 | 0.01185203 | 799.46 | 0 | 0 | 2023-03-16 03:04:11 | 0.00049539 | 3.2948 | 222.2472 | 0 | Close
4085 | 1 | 2 | CC Chg | 26:01:30 | 34:01:30 | 0.11863 | 4.1768 | 3.0881 | 208.3 | 3.0881 | 208.3 | 0 | 0 | 0.01185616 | 799.74 | 0.01185616 | 799.74 | 0 | 0 | 2023-03-16 03:04:41 | 0.00049549 | 1.9769 | 133.3483 | 0 | Close
4086 | 1 | 2 | CC Chg | 26:02:00 | 34:02:00 | 0.11862 | 4.1772 | 3.08909 | 208.37 | 3.08909 | 208.37 | 0 | 0 | 0.01186029 | 800.02 | 0.01186029 | 800.02 | 0 | 0 | 2023-03-16 03:05:11 | 0.0004955 | 2.4711 | 166.6854 | 0 | Close
4087 | 1 | 2 | CC Chg | 26:02:30 | 34:02:30 | 0.11861 | 4.1777 | 3.09007 | 208.44 | 3.09007 | 208.44 | 0 | 0 | 0.01186442 | 800.3 | 0.01186442 | 800.3 | 0 | 0 | 2023-03-16 03:05:41 | 0.00049552 | 1.9769 | 133.3483 | 0 | Close
4088 | 1 | 2 | CC Chg | 26:03:00 | 34:03:00 | 0.11862 | 4.178 | 3.09106 | 208.5 | 3.09106 | 208.5 | 0 | 0 | 0.01186855 | 800.58 | 0.01186855 | 800.58 | 0 | 0 | 2023-03-16 03:06:11 | 0.00049559 | 3.296 | 222.3272 | 0 | Close
4089 | 1 | 2 | CC Chg | 26:03:30 | 34:03:30 | 0.11861 | 4.1785 | 3.09205 | 208.57 | 3.09205 | 208.57 | 0 | 0 | 0.01187268 | 800.86 | 0.01187268 | 800.86 | 0 | 0 | 2023-03-16 03:06:41 | 0.00049561 | 1.9769 | 133.3483 | 0 | Close
4090 | 1 | 2 | CC Chg | 26:04:00 | 34:04:00 | 0.11862 | 4.1789 | 3.09304 | 208.64 | 3.09304 | 208.64 | 0 | 0 | 0.01187681 | 801.13 | 0.01187681 | 801.13 | 0 | 0 | 2023-03-16 03:07:11 | 0.0004957 | 2.4711 | 166.6854 | 0 | Close
4091 | 1 | 2 | CC Chg | 26:04:30 | 34:04:30 | 0.11861 | 4.1793 | 3.09403 | 208.7 | 3.09403 | 208.7 | 0 | 0 | 0.01188094 | 801.41 | 0.01188094 | 801.41 | 0 | 0 | 2023-03-16 03:07:41 | 0.00049571 | 2.4711 | 166.6854 | 0 | Close
4092 | 1 | 2 | CC Chg | 26:05:00 | 34:05:00 | 0.11862 | 4.1796 | 3.09502 | 208.77 | 3.09502 | 208.77 | 0 | 0 | 0.01188507 | 801.69 | 0.01188507 | 801.69 | 0 | 0 | 2023-03-16 03:08:11 | 0.00049578 | 3.2948 | 222.2472 | 0 | Close
4093 | 1 | 2 | CC Chg | 26:05:30 | 34:05:30 | 0.11862 | 4.1801 | 3.096 | 208.84 | 3.096 | 208.84 | 0 | 0 | 0.01188921 | 801.97 | 0.01188921 | 801.97 | 0 | 0 | 2023-03-16 03:08:41 | 0.00049584 | 1.9762 | 133.3004 | 0 | Close
4094 | 1 | 2 | CC Chg | 26:06:00 | 34:06:00 | 0.11861 | 4.1805 | 3.09699 | 208.9 | 3.09699 | 208.9 | 0 | 0 | 0.01189334 | 802.25 | 0.01189334 | 802.25 | 0 | 0 | 2023-03-16 03:09:11 | 0.00049585 | 2.472 | 166.7454 | 0 | Close
4095 | 1 | 2 | CC Chg | 26:06:30 | 34:06:30 | 0.11861 | 4.1809 | 3.09798 | 208.97 | 3.09798 | 208.97 | 0 | 0 | 0.01189747 | 802.53 | 0.01189747 | 802.53 | 0 | 0 | 2023-03-16 03:09:41 | 0.0004959 | 2.4711 | 166.6854 | 0 | Close
4096 | 1 | 2 | CC Chg | 26:07:00 | 34:07:00 | 0.11862 | 4.1813 | 3.09897 | 209.04 | 3.09897 | 209.04 | 0 | 0 | 0.0119016 | 802.81 | 0.0119016 | 802.81 | 0 | 0 | 2023-03-16 03:10:11 | 0.00049599 | 2.472 | 166.7454 | 0 | Close
4097 | 1 | 2 | CC Chg | 26:07:30 | 34:07:30 | 0.11861 | 4.1818 | 3.09996 | 209.1 | 3.09996 | 209.1 | 0 | 0 | 0.01190574 | 803.09 | 0.01190574 | 803.09 | 0 | 0 | 2023-03-16 03:10:41 | 0.000496 | 1.9762 | 133.3004 | 0 | Close
4098 | 1 | 2 | CC Chg | 26:08:00 | 34:08:00 | 0.11862 | 4.1822 | 3.10095 | 209.17 | 3.10095 | 209.17 | 0 | 0 | 0.01190987 | 803.36 | 0.01190987 | 803.36 | 0 | 0 | 2023-03-16 03:11:11 | 0.00049609 | 2.472 | 166.7454 | 0 | Close
4099 | 1 | 2 | CC Chg | 26:08:30 | 34:08:30 | 0.11861 | 4.1826 | 3.10194 | 209.24 | 3.10194 | 209.24 | 0 | 0 | 0.011914 | 803.64 | 0.011914 | 803.64 | 0 | 0 | 2023-03-16 03:11:41 | 0.0004961 | 2.4711 | 166.6854 | 0 | Close
4100 | 1 | 2 | CC Chg | 26:09:00 | 34:09:00 | 0.11862 | 4.183 | 3.10292 | 209.3 | 3.10292 | 209.3 | 0 | 0 | 0.01191814 | 803.92 | 0.01191814 | 803.92 | 0 | 0 | 2023-03-16 03:12:11 | 0.00049619 | 2.4711 | 166.6854 | 0 | Close
4101 | 1 | 2 | CC Chg | 26:09:30 | 34:09:30 | 0.11861 | 4.1834 | 3.10391 | 209.37 | 3.10391 | 209.37 | 0 | 0 | 0.01192227 | 804.2 | 0.01192227 | 804.2 | 0 | 0 | 2023-03-16 03:12:41 | 0.00049619 | 2.4711 | 166.6854 | 0 | Close
4102 | 1 | 2 | CC Chg | 26:10:00 | 34:10:00 | 0.11861 | 4.1838 | 3.1049 | 209.44 | 3.1049 | 209.44 | 0 | 0 | 0.01192641 | 804.48 | 0.01192641 | 804.48 | 0 | 0 | 2023-03-16 03:13:11 | 0.00049624 | 2.4702 | 166.6254 | 0 | Close
4103 | 1 | 2 | CC Chg | 26:10:30 | 34:10:30 | 0.11861 | 4.1842 | 3.10589 | 209.5 | 3.10589 | 209.5 | 0 | 0 | 0.01193055 | 804.76 | 0.01193055 | 804.76 | 0 | 0 | 2023-03-16 03:13:41 | 0.00049629 | 2.472 | 166.7454 | 0 | Close
4104 | 1 | 2 | CC Chg | 26:11:00 | 34:11:00 | 0.11861 | 4.1846 | 3.10688 | 209.57 | 3.10688 | 209.57 | 0 | 0 | 0.01193468 | 805.04 | 0.01193468 | 805.04 | 0 | 0 | 2023-03-16 03:14:11 | 0.00049634 | 2.4702 | 166.6254 | 0 | Close
4105 | 1 | 2 | CC Chg | 26:11:30 | 34:11:30 | 0.11861 | 4.185 | 3.10787 | 209.64 | 3.10787 | 209.64 | 0 | 0 | 0.01193882 | 805.32 | 0.01193882 | 805.32 | 0 | 0 | 2023-03-16 03:14:41 | 0.00049638 | 2.472 | 166.7454 | 0 | Close
4106 | 1 | 2 | CC Chg | 26:12:00 | 34:12:00 | 0.11861 | 4.1854 | 3.10886 | 209.7 | 3.10886 | 209.7 | 0 | 0 | 0.01194295 | 805.6 | 0.01194295 | 805.6 | 0 | 0 | 2023-03-16 03:15:11 | 0.00049643 | 2.4711 | 166.6854 | 0 | Close
4107 | 1 | 2 | CC Chg | 26:12:30 | 34:12:30 | 0.11861 | 4.1858 | 3.10984 | 209.77 | 3.10984 | 209.77 | 0 | 0 | 0.01194709 | 805.87 | 0.01194709 | 805.87 | 0 | 0 | 2023-03-16 03:15:41 | 0.00049648 | 2.4711 | 166.6854 | 0 | Close
4108 | 1 | 2 | CC Chg | 26:13:00 | 34:13:00 | 0.11863 | 4.1863 | 3.11083 | 209.84 | 3.11083 | 209.84 | 0 | 0 | 0.01195123 | 806.15 | 0.01195123 | 806.15 | 0 | 0 | 2023-03-16 03:16:11 | 0.00049662 | 1.9769 | 133.3483 | 0 | Close
4109 | 1 | 2 | CC Chg | 26:13:30 | 34:13:30 | 0.11862 | 4.1867 | 3.11182 | 209.9 | 3.11182 | 209.9 | 0 | 0 | 0.01195537 | 806.43 | 0.01195537 | 806.43 | 0 | 0 | 2023-03-16 03:16:41 | 0.00049663 | 2.4711 | 166.6854 | 0 | Close
4110 | 1 | 2 | CC Chg | 26:14:00 | 34:14:00 | 0.11862 | 4.1871 | 3.11281 | 209.97 | 3.11281 | 209.97 | 0 | 0 | 0.01195951 | 806.71 | 0.01195951 | 806.71 | 0 | 0 | 2023-03-16 03:17:11 | 0.00049667 | 2.472 | 166.7454 | 0 | Close
4111 | 1 | 2 | CC Chg | 26:14:30 | 34:14:30 | 0.11861 | 4.1875 | 3.1138 | 210.04 | 3.1138 | 210.04 | 0 | 0 | 0.01196365 | 806.99 | 0.01196365 | 806.99 | 0 | 0 | 2023-03-16 03:17:41 | 0.00049668 | 2.4702 | 166.6254 | 0 | Close
4112 | 1 | 2 | CC Chg | 26:15:00 | 34:15:00 | 0.11861 | 4.188 | 3.11479 | 210.1 | 3.11479 | 210.1 | 0 | 0 | 0.01196779 | 807.27 | 0.01196779 | 807.27 | 0 | 0 | 2023-03-16 03:18:11 | 0.00049674 | 1.9776 | 133.3963 | 0 | Close
4113 | 1 | 2 | CC Chg | 26:15:30 | 34:15:30 | 0.11862 | 4.1884 | 3.11577 | 210.17 | 3.11577 | 210.17 | 0 | 0 | 0.01197193 | 807.55 | 0.01197193 | 807.55 | 0 | 0 | 2023-03-16 03:18:41 | 0.00049683 | 2.4702 | 166.6254 | 0 | Close
4114 | 1 | 2 | CC Chg | 26:16:00 | 34:16:00 | 0.11863 | 4.1887 | 3.11676 | 210.24 | 3.11676 | 210.24 | 0 | 0 | 0.01197607 | 807.83 | 0.01197607 | 807.83 | 0 | 0 | 2023-03-16 03:19:11 | 0.00049691 | 3.296 | 222.3272 | 0 | Close
4115 | 1 | 2 | CC Chg | 26:16:30 | 34:16:30 | 0.11862 | 4.1892 | 3.11775 | 210.3 | 3.11775 | 210.3 | 0 | 0 | 0.01198021 | 808.11 | 0.01198021 | 808.11 | 0 | 0 | 2023-03-16 03:19:41 | 0.00049692 | 1.9769 | 133.3483 | 0 | Close
4116 | 1 | 2 | CC Chg | 26:17:00 | 34:17:00 | 0.11861 | 4.1896 | 3.11874 | 210.37 | 3.11874 | 210.37 | 0 | 0 | 0.01198435 | 808.39 | 0.01198435 | 808.39 | 0 | 0 | 2023-03-16 03:20:11 | 0.00049693 | 2.4711 | 166.6854 | 0 | Close
4117 | 1 | 2 | CC Chg | 26:17:30 | 34:17:30 | 0.11861 | 4.1901 | 3.11973 | 210.44 | 3.11973 | 210.44 | 0 | 0 | 0.01198849 | 808.67 | 0.01198849 | 808.67 | 0 | 0 | 2023-03-16 03:20:41 | 0.00049699 | 1.9769 | 133.3483 | 0 | Close
4118 | 1 | 2 | CC Chg | 26:18:00 | 34:18:00 | 0.11862 | 4.1904 | 3.12072 | 210.5 | 3.12072 | 210.5 | 0 | 0 | 0.01199263 | 808.95 | 0.01199263 | 808.95 | 0 | 0 | 2023-03-16 03:21:11 | 0.00049707 | 3.2948 | 222.2472 | 0 | Close
4119 | 1 | 2 | CC Chg | 26:18:30 | 34:18:30 | 0.11862 | 4.1908 | 3.12171 | 210.57 | 3.12171 | 210.57 | 0 | 0 | 0.01199677 | 809.23 | 0.01199677 | 809.23 | 0 | 0 | 2023-03-16 03:21:41 | 0.00049711 | 2.4711 | 166.6854 | 0 | Close
4120 | 1 | 2 | CC Chg | 26:19:00 | 34:19:00 | 0.11862 | 4.1912 | 3.12269 | 210.64 | 3.12269 | 210.64 | 0 | 0 | 0.01200092 | 809.51 | 0.01200092 | 809.51 | 0 | 0 | 2023-03-16 03:22:11 | 0.00049716 | 2.4711 | 166.6854 | 0 | Close
4121 | 1 | 2 | CC Chg | 26:19:30 | 34:19:30 | 0.11861 | 4.1918 | 3.12368 | 210.7 | 3.12368 | 210.7 | 0 | 0 | 0.01200506 | 809.78 | 0.01200506 | 809.78 | 0 | 0 | 2023-03-16 03:22:41 | 0.00049719 | 1.648 | 111.1636 | 0 | Close
4122 | 1 | 2 | CC Chg | 26:20:00 | 34:20:00 | 0.11862 | 4.1921 | 3.12467 | 210.77 | 3.12467 | 210.77 | 0 | 0 | 0.0120092 | 810.06 | 0.0120092 | 810.06 | 0 | 0 | 2023-03-16 03:23:11 | 0.00049727 | 3.2936 | 222.1673 | 0 | Close
4123 | 1 | 2 | CC Chg | 26:20:30 | 34:20:30 | 0.11861 | 4.1926 | 3.12566 | 210.84 | 3.12566 | 210.84 | 0 | 0 | 0.01201335 | 810.34 | 0.01201335 | 810.34 | 0 | 0 | 2023-03-16 03:23:41 | 0.00049728 | 1.9769 | 133.3483 | 0 | Close
4124 | 1 | 2 | CC Chg | 26:21:00 | 34:21:00 | 0.11863 | 4.193 | 3.12665 | 210.9 | 3.12665 | 210.9 | 0 | 0 | 0.01201749 | 810.62 | 0.01201749 | 810.62 | 0 | 0 | 2023-03-16 03:24:11 | 0.00049742 | 2.4711 | 166.6854 | 0 | Close
4125 | 1 | 2 | CC Chg | 26:21:30 | 34:21:30 | 0.11862 | 4.1934 | 3.12764 | 210.97 | 3.12764 | 210.97 | 0 | 0 | 0.01202164 | 810.9 | 0.01202164 | 810.9 | 0 | 0 | 2023-03-16 03:24:41 | 0.00049742 | 2.4711 | 166.6854 | 0 | Close
4126 | 1 | 2 | CC Chg | 26:22:00 | 34:22:00 | 0.11862 | 4.1937 | 3.12862 | 211.04 | 3.12862 | 211.04 | 0 | 0 | 0.01202578 | 811.18 | 0.01202578 | 811.18 | 0 | 0 | 2023-03-16 03:25:11 | 0.00049746 | 3.2948 | 222.2472 | 0 | Close
4127 | 1 | 2 | CC Chg | 26:22:30 | 34:22:30 | 0.1186 | 4.1941 | 3.12961 | 211.1 | 3.12961 | 211.1 | 0 | 0 | 0.01202993 | 811.46 | 0.01202993 | 811.46 | 0 | 0 | 2023-03-16 03:25:41 | 0.00049742 | 2.4711 | 166.6854 | 0 | Close
4128 | 1 | 2 | CC Chg | 26:23:00 | 34:23:00 | 0.11862 | 4.1945 | 3.1306 | 211.17 | 3.1306 | 211.17 | 0 | 0 | 0.01203407 | 811.74 | 0.01203407 | 811.74 | 0 | 0 | 2023-03-16 03:26:11 | 0.00049755 | 2.4711 | 166.6854 | 0 | Close
4129 | 1 | 2 | CC Chg | 26:23:30 | 34:23:30 | 0.1186 | 4.195 | 3.13159 | 211.24 | 3.13159 | 211.24 | 0 | 0 | 0.01203822 | 812.02 | 0.01203822 | 812.02 | 0 | 0 | 2023-03-16 03:26:41 | 0.00049753 | 1.9776 | 133.3963 | 0 | Close
4130 | 1 | 2 | CC Chg | 26:24:00 | 34:24:00 | 0.11861 | 4.1954 | 3.13258 | 211.3 | 3.13258 | 211.3 | 0 | 0 | 0.01204236 | 812.3 | 0.01204236 | 812.3 | 0 | 0 | 2023-03-16 03:27:11 | 0.00049762 | 2.4711 | 166.6854 | 0 | Close
4131 | 1 | 2 | CC Chg | 26:24:30 | 34:24:30 | 0.11862 | 4.1958 | 3.13357 | 211.37 | 3.13357 | 211.37 | 0 | 0 | 0.01204651 | 812.58 | 0.01204651 | 812.58 | 0 | 0 | 2023-03-16 03:27:41 | 0.00049771 | 2.4711 | 166.6854 | 0 | Close
4132 | 1 | 2 | CC Chg | 26:25:00 | 34:25:00 | 0.11862 | 4.1963 | 3.13456 | 211.44 | 3.13456 | 211.44 | 0 | 0 | 0.01205066 | 812.86 | 0.01205066 | 812.86 | 0 | 0 | 2023-03-16 03:28:11 | 0.00049777 | 1.9769 | 133.3483 | 0 | Close
4133 | 1 | 2 | CC Chg | 26:25:30 | 34:25:30 | 0.11861 | 4.1967 | 3.13554 | 211.5 | 3.13554 | 211.5 | 0 | 0 | 0.01205481 | 813.14 | 0.01205481 | 813.14 | 0 | 0 | 2023-03-16 03:28:41 | 0.00049777 | 2.4702 | 166.6254 | 0 | Close
4134 | 1 | 2 | CC Chg | 26:26:00 | 34:26:00 | 0.11861 | 4.1971 | 3.13653 | 211.57 | 3.13653 | 211.57 | 0 | 0 | 0.01205896 | 813.42 | 0.01205896 | 813.42 | 0 | 0 | 2023-03-16 03:29:11 | 0.00049782 | 2.472 | 166.7454 | 0 | Close
4135 | 1 | 2 | CC Chg | 26:26:30 | 34:26:30 | 0.1186 | 4.1976 | 3.13752 | 211.64 | 3.13752 | 211.64 | 0 | 0 | 0.0120631 | 813.7 | 0.0120631 | 813.7 | 0 | 0 | 2023-03-16 03:29:41 | 0.00049784 | 1.9762 | 133.3004 | 0 | Close
4136 | 1 | 2 | CC Chg | 26:27:00 | 34:27:00 | 0.11862 | 4.1979 | 3.13851 | 211.7 | 3.13851 | 211.7 | 0 | 0 | 0.01206726 | 813.98 | 0.01206726 | 813.98 | 0 | 0 | 2023-03-16 03:30:11 | 0.00049795 | 3.2948 | 222.2472 | 0 | Close
4137 | 1 | 2 | CC Chg | 26:27:30 | 34:27:30 | 0.11861 | 4.1983 | 3.1395 | 211.77 | 3.1395 | 211.77 | 0 | 0 | 0.0120714 | 814.26 | 0.0120714 | 814.26 | 0 | 0 | 2023-03-16 03:30:41 | 0.00049796 | 2.4711 | 166.6854 | 0 | Close
4138 | 1 | 2 | CC Chg | 26:28:00 | 34:28:00 | 0.11861 | 4.1988 | 3.14049 | 211.84 | 3.14049 | 211.84 | 0 | 0 | 0.01207555 | 814.54 | 0.01207555 | 814.54 | 0 | 0 | 2023-03-16 03:31:11 | 0.00049802 | 1.9769 | 133.3483 | 0 | Close
4139 | 1 | 2 | CC Chg | 26:28:30 | 34:28:30 | 0.11861 | 4.1991 | 3.14147 | 211.9 | 3.14147 | 211.9 | 0 | 0 | 0.0120797 | 814.82 | 0.0120797 | 814.82 | 0 | 0 | 2023-03-16 03:31:41 | 0.00049806 | 3.2948 | 222.2472 | 0 | Close
4140 | 1 | 2 | CC Chg | 26:29:00 | 34:29:00 | 0.11861 | 4.1996 | 3.14246 | 211.97 | 3.14246 | 211.97 | 0 | 0 | 0.01208385 | 815.1 | 0.01208385 | 815.1 | 0 | 0 | 2023-03-16 03:32:11 | 0.00049811 | 1.9769 | 133.3483 | 0 | Close
4141 | 1 | 2 | CC Chg | 26:29:30 | 34:29:30 | 0.11861 | 4.2 | 3.14345 | 212.04 | 3.14345 | 212.04 | 0 | 0 | 0.01208801 | 815.38 | 0.01208801 | 815.38 | 0 | 0 | 2023-03-16 03:32:41 | 0.00049816 | 2.472 | 166.7454 | 0 | Close
4142 | 1 | 2 | CC Chg | 26:30:00 | 34:30:00 | 0.11861 | 4.2004 | 3.14444 | 212.1 | 3.14444 | 212.1 | 0 | 0 | 0.01209216 | 815.66 | 0.01209216 | 815.66 | 0 | 0 | 2023-03-16 03:33:11 | 0.00049821 | 2.4702 | 166.6254 | 0 | Close
4143 | 1 | 2 | CC Chg | 26:30:30 | 34:30:30 | 0.11861 | 4.2009 | 3.14543 | 212.17 | 3.14543 | 212.17 | 0 | 0 | 0.01209631 | 815.94 | 0.01209631 | 815.94 | 0 | 0 | 2023-03-16 03:33:41 | 0.00049827 | 1.9776 | 133.3963 | 0 | Close
4144 | 1 | 2 | CC Chg | 26:31:00 | 34:31:00 | 0.11861 | 4.2013 | 3.14642 | 212.24 | 3.14642 | 212.24 | 0 | 0 | 0.01210046 | 816.22 | 0.01210046 | 816.22 | 0 | 0 | 2023-03-16 03:34:11 | 0.00049832 | 2.4711 | 166.6854 | 0 | Close
4145 | 1 | 2 | CC Chg | 26:31:30 | 34:31:30 | 0.11862 | 4.2017 | 3.14741 | 212.3 | 3.14741 | 212.3 | 0 | 0 | 0.01210461 | 816.5 | 0.01210461 | 816.5 | 0 | 0 | 2023-03-16 03:34:41 | 0.00049841 | 2.4711 | 166.6854 | 0 | Close
4146 | 1 | 2 | CC Chg | 26:32:00 | 34:32:00 | 0.11861 | 4.2022 | 3.14839 | 212.37 | 3.14839 | 212.37 | 0 | 0 | 0.01210877 | 816.78 | 0.01210877 | 816.78 | 0 | 0 | 2023-03-16 03:35:11 | 0.00049842 | 1.9762 | 133.3004 | 0 | Close
4147 | 1 | 2 | CC Chg | 26:32:30 | 34:32:30 | 0.11861 | 4.2026 | 3.14938 | 212.44 | 3.14938 | 212.44 | 0 | 0 | 0.01211292 | 817.06 | 0.01211292 | 817.06 | 0 | 0 | 2023-03-16 03:35:41 | 0.00049847 | 2.4711 | 166.6854 | 0 | Close
4148 | 1 | 2 | CC Chg | 26:33:00 | 34:33:00 | 0.11862 | 4.2029 | 3.15037 | 212.5 | 3.15037 | 212.5 | 0 | 0 | 0.01211708 | 817.34 | 0.01211708 | 817.34 | 0 | 0 | 2023-03-16 03:36:11 | 0.00049855 | 3.2948 | 222.2472 | 0 | Close
4149 | 1 | 2 | CC Chg | 26:33:30 | 34:33:30 | 0.11861 | 4.2034 | 3.15136 | 212.57 | 3.15136 | 212.57 | 0 | 0 | 0.01212123 | 817.62 | 0.01212123 | 817.62 | 0 | 0 | 2023-03-16 03:36:41 | 0.00049857 | 1.9769 | 133.3483 | 0 | Close
4150 | 1 | 2 | CC Chg | 26:34:00 | 34:34:00 | 0.11862 | 4.2037 | 3.15235 | 212.64 | 3.15235 | 212.64 | 0 | 0 | 0.01212539 | 817.9 | 0.01212539 | 817.9 | 0 | 0 | 2023-03-16 03:37:11 | 0.00049864 | 3.2948 | 222.2472 | 0 | Close
4151 | 1 | 2 | CC Chg | 26:34:30 | 34:34:30 | 0.1186 | 4.2041 | 3.15334 | 212.7 | 3.15334 | 212.7 | 0 | 0 | 0.01212954 | 818.18 | 0.01212954 | 818.18 | 0 | 0 | 2023-03-16 03:37:41 | 0.00049861 | 2.4711 | 166.6854 | 0 | Close
4152 | 1 | 2 | CC Chg | 26:35:00 | 34:35:00 | 0.11862 | 4.2046 | 3.15432 | 212.77 | 3.15432 | 212.77 | 0 | 0 | 0.0121337 | 818.46 | 0.0121337 | 818.46 | 0 | 0 | 2023-03-16 03:38:11 | 0.00049875 | 1.9776 | 133.3963 | 0 | Close
4153 | 1 | 2 | CC Chg | 26:35:30 | 34:35:30 | 0.11862 | 4.205 | 3.15531 | 212.84 | 3.15531 | 212.84 | 0 | 0 | 0.01213785 | 818.74 | 0.01213785 | 818.74 | 0 | 0 | 2023-03-16 03:38:41 | 0.0004988 | 2.4702 | 166.6254 | 0 | Close
4154 | 1 | 2 | CC Chg | 26:36:00 | 34:36:00 | 0.11861 | 4.2055 | 3.1563 | 212.9 | 3.1563 | 212.9 | 0 | 0 | 0.01214201 | 819.02 | 0.01214201 | 819.02 | 0 | 0 | 2023-03-16 03:39:11 | 0.00049881 | 1.9776 | 133.3963 | 0 | Close
4155 | 1 | 2 | CC Chg | 26:36:30 | 34:36:30 | 0.11862 | 4.2059 | 3.15729 | 212.97 | 3.15729 | 212.97 | 0 | 0 | 0.01214617 | 819.3 | 0.01214617 | 819.3 | 0 | 0 | 2023-03-16 03:39:41 | 0.0004989 | 2.4711 | 166.6854 | 0 | Close
4156 | 1 | 2 | CC Chg | 26:37:00 | 34:37:00 | 0.11863 | 4.2064 | 3.15828 | 213.04 | 3.15828 | 213.04 | 0 | 0 | 0.01215032 | 819.58 | 0.01215032 | 819.58 | 0 | 0 | 2023-03-16 03:40:11 | 0.00049901 | 1.9769 | 133.3483 | 0 | Close
4157 | 1 | 2 | CC Chg | 26:37:30 | 34:37:30 | 0.11861 | 4.2067 | 3.15927 | 213.1 | 3.15927 | 213.1 | 0 | 0 | 0.01215448 | 819.86 | 0.01215448 | 819.86 | 0 | 0 | 2023-03-16 03:40:41 | 0.00049896 | 3.2936 | 222.1673 | 0 | Close
4158 | 1 | 2 | CC Chg | 26:38:00 | 34:38:00 | 0.11861 | 4.2073 | 3.16025 | 213.17 | 3.16025 | 213.17 | 0 | 0 | 0.01215864 | 820.14 | 0.01215864 | 820.14 | 0 | 0 | 2023-03-16 03:41:11 | 0.00049903 | 1.6474 | 111.1236 | 0 | Close
4159 | 1 | 2 | CC Chg | 26:38:30 | 34:38:30 | 0.11861 | 4.2076 | 3.16124 | 213.24 | 3.16124 | 213.24 | 0 | 0 | 0.0121628 | 820.42 | 0.0121628 | 820.42 | 0 | 0 | 2023-03-16 03:41:41 | 0.00049906 | 3.2948 | 222.2472 | 0 | Close
4160 | 1 | 2 | CC Chg | 26:39:00 | 34:39:00 | 0.11861 | 4.208 | 3.16223 | 213.3 | 3.16223 | 213.3 | 0 | 0 | 0.01216696 | 820.71 | 0.01216696 | 820.71 | 0 | 0 | 2023-03-16 03:42:11 | 0.00049911 | 2.472 | 166.7454 | 0 | Close
4161 | 1 | 2 | CC Chg | 26:39:30 | 34:39:30 | 0.11861 | 4.2084 | 3.16322 | 213.37 | 3.16322 | 213.37 | 0 | 0 | 0.01217112 | 820.99 | 0.01217112 | 820.99 | 0 | 0 | 2023-03-16 03:42:41 | 0.00049916 | 2.4711 | 166.6854 | 0 | Close
4162 | 1 | 2 | CC Chg | 26:40:00 | 34:40:00 | 0.11861 | 4.2088 | 3.16421 | 213.44 | 3.16421 | 213.44 | 0 | 0 | 0.01217528 | 821.27 | 0.01217528 | 821.27 | 0 | 0 | 2023-03-16 03:43:11 | 0.00049921 | 2.4702 | 166.6254 | 0 | Close
4163 | 1 | 2 | CC Chg | 26:40:30 | 34:40:30 | 0.11861 | 4.2093 | 3.1652 | 213.5 | 3.1652 | 213.5 | 0 | 0 | 0.01217944 | 821.55 | 0.01217944 | 821.55 | 0 | 0 | 2023-03-16 03:43:41 | 0.00049927 | 1.9776 | 133.3963 | 0 | Close
4164 | 1 | 2 | CC Chg | 26:41:00 | 34:41:00 | 0.11861 | 4.2097 | 3.16619 | 213.57 | 3.16619 | 213.57 | 0 | 0 | 0.0121836 | 821.83 | 0.0121836 | 821.83 | 0 | 0 | 2023-03-16 03:44:11 | 0.00049931 | 2.4711 | 166.6854 | 0 | Close
4165 | 1 | 2 | CC Chg | 26:41:30 | 34:41:30 | 0.11863 | 4.2101 | 3.16717 | 213.64 | 3.16717 | 213.64 | 0 | 0 | 0.01218776 | 822.11 | 0.01218776 | 822.11 | 0 | 0 | 2023-03-16 03:44:41 | 0.00049944 | 2.4711 | 166.6854 | 0 | Close
4166 | 1 | 2 | CC Chg | 26:42:00 | 34:42:00 | 0.11861 | 4.2105 | 3.16816 | 213.7 | 3.16816 | 213.7 | 0 | 0 | 0.01219192 | 822.39 | 0.01219192 | 822.39 | 0 | 0 | 2023-03-16 03:45:11 | 0.00049941 | 2.4711 | 166.6854 | 0 | Close
4167 | 1 | 2 | CC Chg | 26:42:30 | 34:42:30 | 0.11862 | 4.211 | 3.16915 | 213.77 | 3.16915 | 213.77 | 0 | 0 | 0.01219608 | 822.67 | 0.01219608 | 822.67 | 0 | 0 | 2023-03-16 03:45:41 | 0.00049951 | 1.9769 | 133.3483 | 0 | Close
4168 | 1 | 2 | CC Chg | 26:43:00 | 34:43:00 | 0.11862 | 4.2114 | 3.17014 | 213.84 | 3.17014 | 213.84 | 0 | 0 | 0.01220025 | 822.95 | 0.01220025 | 822.95 | 0 | 0 | 2023-03-16 03:46:11 | 0.00049956 | 2.4702 | 166.6254 | 0 | Close
4169 | 1 | 2 | CC Chg | 26:43:30 | 34:43:30 | 0.11861 | 4.2119 | 3.17113 | 213.9 | 3.17113 | 213.9 | 0 | 0 | 0.01220441 | 823.23 | 0.01220441 | 823.23 | 0 | 0 | 2023-03-16 03:46:41 | 0.00049957 | 1.9776 | 133.3963 | 0 | Close
4170 | 1 | 2 | CC Chg | 26:44:00 | 34:44:00 | 0.11862 | 4.2123 | 3.17212 | 213.97 | 3.17212 | 213.97 | 0 | 0 | 0.01220857 | 823.51 | 0.01220857 | 823.51 | 0 | 0 | 2023-03-16 03:47:11 | 0.00049966 | 2.4702 | 166.6254 | 0 | Close
4171 | 1 | 2 | CC Chg | 26:44:30 | 34:44:30 | 0.11861 | 4.2127 | 3.1731 | 214.04 | 3.1731 | 214.04 | 0 | 0 | 0.01221274 | 823.79 | 0.01221274 | 823.79 | 0 | 0 | 2023-03-16 03:47:41 | 0.00049967 | 2.472 | 166.7454 | 0 | Close
4172 | 1 | 2 | CC Chg | 26:45:00 | 34:45:00 | 0.11861 | 4.2131 | 3.17409 | 214.1 | 3.17409 | 214.1 | 0 | 0 | 0.0122169 | 824.07 | 0.0122169 | 824.07 | 0 | 0 | 2023-03-16 03:48:11 | 0.00049972 | 2.4711 | 166.6854 | 0 | Close
4173 | 1 | 2 | CC Chg | 26:45:30 | 34:45:30 | 0.11861 | 4.2135 | 3.17508 | 214.17 | 3.17508 | 214.17 | 0 | 0 | 0.01222107 | 824.36 | 0.01222107 | 824.36 | 0 | 0 | 2023-03-16 03:48:41 | 0.00049976 | 2.4702 | 166.6254 | 0 | Close
4174 | 1 | 2 | CC Chg | 26:46:00 | 34:46:00 | 0.11861 | 4.2139 | 3.17607 | 214.24 | 3.17607 | 214.24 | 0 | 0 | 0.01222523 | 824.64 | 0.01222523 | 824.64 | 0 | 0 | 2023-03-16 03:49:11 | 0.00049981 | 2.472 | 166.7454 | 0 | Close
4175 | 1 | 2 | CC Chg | 26:46:30 | 34:46:30 | 0.11861 | 4.2143 | 3.17706 | 214.3 | 3.17706 | 214.3 | 0 | 0 | 0.0122294 | 824.92 | 0.0122294 | 824.92 | 0 | 0 | 2023-03-16 03:49:41 | 0.00049986 | 2.4711 | 166.6854 | 0 | Close
4176 | 1 | 2 | CC Chg | 26:47:00 | 34:47:00 | 0.1186 | 4.2148 | 3.17805 | 214.37 | 3.17805 | 214.37 | 0 | 0 | 0.01223356 | 825.2 | 0.01223356 | 825.2 | 0 | 0 | 2023-03-16 03:50:11 | 0.00049988 | 1.9769 | 133.3483 | 0 | Close
4177 | 1 | 2 | CC Chg | 26:47:30 | 34:47:30 | 0.11862 | 4.2153 | 3.17904 | 214.44 | 3.17904 | 214.44 | 0 | 0 | 0.01223773 | 825.48 | 0.01223773 | 825.48 | 0 | 0 | 2023-03-16 03:50:41 | 0.00050002 | 1.9769 | 133.3483 | 0 | Close
4178 | 1 | 2 | CC Chg | 26:48:00 | 34:48:00 | 0.11861 | 4.2156 | 3.18002 | 214.5 | 3.18002 | 214.5 | 0 | 0 | 0.0122419 | 825.76 | 0.0122419 | 825.76 | 0 | 0 | 2023-03-16 03:51:11 | 0.00050001 | 3.2948 | 222.2472 | 0 | Close
4179 | 1 | 2 | CC Chg | 26:48:30 | 34:48:30 | 0.11861 | 4.2161 | 3.18101 | 214.57 | 3.18101 | 214.57 | 0 | 0 | 0.01224606 | 826.04 | 0.01224606 | 826.04 | 0 | 0 | 2023-03-16 03:51:41 | 0.00050007 | 1.9769 | 133.3483 | 0 | Close
4180 | 1 | 2 | CC Chg | 26:49:00 | 34:49:00 | 0.11861 | 4.2165 | 3.182 | 214.64 | 3.182 | 214.64 | 0 | 0 | 0.01225023 | 826.32 | 0.01225023 | 826.32 | 0 | 0 | 2023-03-16 03:52:11 | 0.00050012 | 2.4711 | 166.6854 | 0 | Close
4181 | 1 | 2 | CC Chg | 26:49:30 | 34:49:30 | 0.11862 | 4.2169 | 3.18299 | 214.7 | 3.18299 | 214.7 | 0 | 0 | 0.0122544 | 826.6 | 0.0122544 | 826.6 | 0 | 0 | 2023-03-16 03:52:41 | 0.00050021 | 2.4711 | 166.6854 | 0 | Close
4182 | 1 | 2 | CC Chg | 26:50:00 | 34:50:00 | 0.11861 | 4.2174 | 3.18398 | 214.77 | 3.18398 | 214.77 | 0 | 0 | 0.01225857 | 826.88 | 0.01225857 | 826.88 | 0 | 0 | 2023-03-16 03:53:11 | 0.00050023 | 1.9769 | 133.3483 | 0 | Close
4183 | 1 | 2 | CC Chg | 26:50:30 | 34:50:30 | 0.11861 | 4.2178 | 3.18497 | 214.84 | 3.18497 | 214.84 | 0 | 0 | 0.01226274 | 827.17 | 0.01226274 | 827.17 | 0 | 0 | 2023-03-16 03:53:41 | 0.00050027 | 2.4711 | 166.6854 | 0 | Close
4184 | 1 | 2 | CC Chg | 26:51:00 | 34:51:00 | 0.11863 | 4.2182 | 3.18595 | 214.9 | 3.18595 | 214.9 | 0 | 0 | 0.01226691 | 827.45 | 0.01226691 | 827.45 | 0 | 0 | 2023-03-16 03:54:11 | 0.00050041 | 2.4711 | 166.6854 | 0 | Close
4185 | 1 | 2 | CC Chg | 26:51:30 | 34:51:30 | 0.11861 | 4.2186 | 3.18694 | 214.97 | 3.18694 | 214.97 | 0 | 0 | 0.01227108 | 827.73 | 0.01227108 | 827.73 | 0 | 0 | 2023-03-16 03:54:41 | 0.00050037 | 2.4711 | 166.6854 | 0 | Close
4186 | 1 | 2 | CC Chg | 26:52:00 | 34:52:00 | 0.11862 | 4.219 | 3.18793 | 215.04 | 3.18793 | 215.04 | 0 | 0 | 0.01227525 | 828.01 | 0.01227525 | 828.01 | 0 | 0 | 2023-03-16 03:55:11 | 0.00050046 | 2.472 | 166.7454 | 0 | Close
4187 | 1 | 2 | CC Chg | 26:52:30 | 34:52:30 | 0.11861 | 4.2194 | 3.18892 | 215.1 | 3.18892 | 215.1 | 0 | 0 | 0.01227942 | 828.29 | 0.01227942 | 828.29 | 0 | 0 | 2023-03-16 03:55:41 | 0.00050046 | 2.4711 | 166.6854 | 0 | Close
4188 | 1 | 2 | CC Chg | 26:53:00 | 34:53:00 | 0.11862 | 4.2198 | 3.18991 | 215.17 | 3.18991 | 215.17 | 0 | 0 | 0.01228359 | 828.57 | 0.01228359 | 828.57 | 0 | 0 | 2023-03-16 03:56:11 | 0.00050055 | 2.4711 | 166.6854 | 0 | Close
4189 | 1 | 2 | CC Chg | 26:53:30 | 34:53:30 | 0.11863 | 4.2203 | 3.1909 | 215.24 | 3.1909 | 215.24 | 0 | 0 | 0.01228776 | 828.85 | 0.01228776 | 828.85 | 0 | 0 | 2023-03-16 03:56:41 | 0.00050065 | 1.9769 | 133.3483 | 0 | Close
4190 | 1 | 2 | CC Chg | 26:54:00 | 34:54:00 | 0.11861 | 4.2207 | 3.19189 | 215.3 | 3.19189 | 215.3 | 0 | 0 | 0.01229193 | 829.14 | 0.01229193 | 829.14 | 0 | 0 | 2023-03-16 03:57:11 | 0.00050062 | 2.4702 | 166.6254 | 0 | Close
4191 | 1 | 2 | CC Chg | 26:54:30 | 34:54:30 | 0.11862 | 4.2212 | 3.19287 | 215.37 | 3.19287 | 215.37 | 0 | 0 | 0.0122961 | 829.42 | 0.0122961 | 829.42 | 0 | 0 | 2023-03-16 03:57:41 | 0.00050072 | 1.9776 | 133.3963 | 0 | Close
4192 | 1 | 2 | CC Chg | 26:55:00 | 34:55:00 | 0.11862 | 4.2216 | 3.19386 | 215.44 | 3.19386 | 215.44 | 0 | 0 | 0.01230028 | 829.7 | 0.01230028 | 829.7 | 0 | 0 | 2023-03-16 03:58:11 | 0.00050077 | 2.4711 | 166.6854 | 0 | Close
4193 | 1 | 2 | CC Chg | 26:55:30 | 34:55:30 | 0.11861 | 4.2221 | 3.19485 | 215.5 | 3.19485 | 215.5 | 0 | 0 | 0.01230445 | 829.98 | 0.01230445 | 829.98 | 0 | 0 | 2023-03-16 03:58:41 | 0.00050078 | 1.9769 | 133.3483 | 0 | Close
4194 | 1 | 2 | CC Chg | 26:56:00 | 34:56:00 | 0.11862 | 4.2225 | 3.19584 | 215.57 | 3.19584 | 215.57 | 0 | 0 | 0.01230862 | 830.26 | 0.01230862 | 830.26 | 0 | 0 | 2023-03-16 03:59:11 | 0.00050087 | 2.472 | 166.7454 | 0 | Close
4195 | 1 | 2 | CC Chg | 26:56:30 | 34:56:30 | 0.11862 | 4.2229 | 3.19683 | 215.64 | 3.19683 | 215.64 | 0 | 0 | 0.0123128 | 830.54 | 0.0123128 | 830.54 | 0 | 0 | 2023-03-16 03:59:41 | 0.00050092 | 2.4702 | 166.6254 | 0 | Close
4196 | 1 | 2 | CC Chg | 26:57:00 | 34:57:00 | 0.11861 | 4.2233 | 3.19782 | 215.7 | 3.19782 | 215.7 | 0 | 0 | 0.01231697 | 830.82 | 0.01231697 | 830.82 | 0 | 0 | 2023-03-16 04:00:11 | 0.00050093 | 2.472 | 166.7454 | 0 | Close
4197 | 1 | 2 | CC Chg | 26:57:30 | 34:57:30 | 0.1186 | 4.2237 | 3.1988 | 215.77 | 3.1988 | 215.77 | 0 | 0 | 0.01232115 | 831.11 | 0.01232115 | 831.11 | 0 | 0 | 2023-03-16 04:00:41 | 0.00050093 | 2.4702 | 166.6254 | 0 | Close
4198 | 1 | 2 | CC Chg | 26:58:00 | 34:58:00 | 0.11862 | 4.2241 | 3.19979 | 215.84 | 3.19979 | 215.84 | 0 | 0 | 0.01232532 | 831.39 | 0.01232532 | 831.39 | 0 | 0 | 2023-03-16 04:01:11 | 0.00050106 | 2.472 | 166.7454 | 0 | Close
4199 | 1 | 2 | CC Chg | 26:58:30 | 34:58:30 | 0.11862 | 4.2245 | 3.20078 | 215.9 | 3.20078 | 215.9 | 0 | 0 | 0.0123295 | 831.67 | 0.0123295 | 831.67 | 0 | 0 | 2023-03-16 04:01:41 | 0.00050111 | 2.4711 | 166.6854 | 0 | Close
4200 | 1 | 2 | CC Chg | 26:59:00 | 34:59:00 | 0.11861 | 4.2249 | 3.20177 | 215.97 | 3.20177 | 215.97 | 0 | 0 | 0.01233367 | 831.95 | 0.01233367 | 831.95 | 0 | 0 | 2023-03-16 04:02:11 | 0.00050112 | 2.4711 | 166.6854 | 0 | Close
4201 | 1 | 2 | CC Chg | 26:59:30 | 34:59:30 | 0.11861 | 4.2253 | 3.20276 | 216.04 | 3.20276 | 216.04 | 0 | 0 | 0.01233785 | 832.23 | 0.01233785 | 832.23 | 0 | 0 | 2023-03-16 04:02:41 | 0.00050116 | 2.4702 | 166.6254 | 0 | Close
4202 | 1 | 2 | CC Chg | 27:00:00 | 35:00:00 | 0.11861 | 4.2258 | 3.20375 | 216.1 | 3.20375 | 216.1 | 0 | 0 | 0.01234203 | 832.51 | 0.01234203 | 832.51 | 0 | 0 | 2023-03-16 04:03:11 | 0.00050122 | 1.9776 | 133.3963 | 0 | Close
4203 | 1 | 2 | CC Chg | 27:00:30 | 35:00:30 | 0.11861 | 4.2262 | 3.20474 | 216.17 | 3.20474 | 216.17 | 0 | 0 | 0.0123462 | 832.8 | 0.0123462 | 832.8 | 0 | 0 | 2023-03-16 04:03:41 | 0.00050127 | 2.4711 | 166.6854 | 0 | Close
4204 | 1 | 2 | CC Chg | 27:01:00 | 35:01:00 | 0.11862 | 4.2267 | 3.20572 | 216.24 | 3.20572 | 216.24 | 0 | 0 | 0.01235038 | 833.08 | 0.01235038 | 833.08 | 0 | 0 | 2023-03-16 04:04:11 | 0.00050137 | 1.9776 | 133.3963 | 0 | Close
4205 | 1 | 2 | CC Chg | 27:01:30 | 35:01:30 | 0.11861 | 4.2271 | 3.20671 | 216.3 | 3.20671 | 216.3 | 0 | 0 | 0.01235456 | 833.36 | 0.01235456 | 833.36 | 0 | 0 | 2023-03-16 04:04:41 | 0.00050138 | 2.4711 | 166.6854 | 0 | Close
4206 | 1 | 2 | CC Chg | 27:02:00 | 35:02:00 | 0.11862 | 4.2275 | 3.2077 | 216.37 | 3.2077 | 216.37 | 0 | 0 | 0.01235874 | 833.64 | 0.01235874 | 833.64 | 0 | 0 | 2023-03-16 04:05:11 | 0.00050147 | 2.4711 | 166.6854 | 0 | Close
4207 | 1 | 2 | CC Chg | 27:02:30 | 35:02:30 | 0.11862 | 4.2279 | 3.20869 | 216.44 | 3.20869 | 216.44 | 0 | 0 | 0.01236292 | 833.92 | 0.01236292 | 833.92 | 0 | 0 | 2023-03-16 04:05:41 | 0.00050151 | 2.4711 | 166.6854 | 0 | Close
4208 | 1 | 2 | CC Chg | 27:03:00 | 35:03:00 | 0.11862 | 4.2283 | 3.20968 | 216.5 | 3.20968 | 216.5 | 0 | 0 | 0.0123671 | 834.21 | 0.0123671 | 834.21 | 0 | 0 | 2023-03-16 04:06:11 | 0.00050156 | 2.4702 | 166.6254 | 0 | Close
4209 | 1 | 2 | CC Chg | 27:03:30 | 35:03:30 | 0.1186 | 4.2288 | 3.21067 | 216.57 | 3.21067 | 216.57 | 0 | 0 | 0.01237128 | 834.49 | 0.01237128 | 834.49 | 0 | 0 | 2023-03-16 04:06:41 | 0.00050154 | 1.9776 | 133.3963 | 0 | Close
4210 | 1 | 2 | CC Chg | 27:04:00 | 35:04:00 | 0.11861 | 4.2292 | 3.21166 | 216.64 | 3.21166 | 216.64 | 0 | 0 | 0.01237546 | 834.77 | 0.01237546 | 834.77 | 0 | 0 | 2023-03-16 04:07:11 | 0.00050163 | 2.4711 | 166.6854 | 0 | Close
4211 | 1 | 2 | CC Chg | 27:04:30 | 35:04:30 | 0.11861 | 4.2296 | 3.21264 | 216.7 | 3.21264 | 216.7 | 0 | 0 | 0.01237964 | 835.05 | 0.01237964 | 835.05 | 0 | 0 | 2023-03-16 04:07:41 | 0.00050167 | 2.4711 | 166.6854 | 0 | Close
4212 | 1 | 2 | CC Chg | 27:05:00 | 35:05:00 | 0.11862 | 4.2301 | 3.21363 | 216.77 | 3.21363 | 216.77 | 0 | 0 | 0.01238382 | 835.33 | 0.01238382 | 835.33 | 0 | 0 | 2023-03-16 04:08:11 | 0.00050177 | 1.9762 | 133.3004 | 0 | Close
4213 | 1 | 2 | CC Chg | 27:05:30 | 35:05:30 | 0.11863 | 4.2304 | 3.21462 | 216.84 | 3.21462 | 216.84 | 0 | 0 | 0.012388 | 835.62 | 0.012388 | 835.62 | 0 | 0 | 2023-03-16 04:08:41 | 0.00050185 | 3.296 | 222.3272 | 0 | Close
4214 | 1 | 2 | CC Chg | 27:06:00 | 35:06:00 | 0.11862 | 4.231 | 3.21561 | 216.9 | 3.21561 | 216.9 | 0 | 0 | 0.01239218 | 835.9 | 0.01239218 | 835.9 | 0 | 0 | 2023-03-16 04:09:11 | 0.00050188 | 1.6474 | 111.1236 | 0 | Close
4215 | 1 | 2 | CC Chg | 27:06:30 | 35:06:30 | 0.11861 | 4.2313 | 3.2166 | 216.97 | 3.2166 | 216.97 | 0 | 0 | 0.01239636 | 836.18 | 0.01239636 | 836.18 | 0 | 0 | 2023-03-16 04:09:41 | 0.00050187 | 3.2948 | 222.2472 | 0 | Close
4216 | 1 | 2 | CC Chg | 27:07:00 | 35:07:00 | 0.11861 | 4.2318 | 3.21759 | 217.04 | 3.21759 | 217.04 | 0 | 0 | 0.01240055 | 836.46 | 0.01240055 | 836.46 | 0 | 0 | 2023-03-16 04:10:11 | 0.00050193 | 1.9776 | 133.3963 | 0 | Close
4217 | 1 | 2 | CC Chg | 27:07:30 | 35:07:30 | 0.11862 | 4.2322 | 3.21857 | 217.1 | 3.21857 | 217.1 | 0 | 0 | 0.01240473 | 836.74 | 0.01240473 | 836.74 | 0 | 0 | 2023-03-16 04:10:41 | 0.00050202 | 2.4711 | 166.6854 | 0 | Close
4218 | 1 | 2 | CC Chg | 27:08:00 | 35:08:00 | 0.11862 | 4.2326 | 3.21956 | 217.17 | 3.21956 | 217.17 | 0 | 0 | 0.01240891 | 837.03 | 0.01240891 | 837.03 | 0 | 0 | 2023-03-16 04:11:11 | 0.00050207 | 2.4711 | 166.6854 | 0 | Close
4219 | 1 | 2 | CC Chg | 27:08:30 | 35:08:30 | 0.11861 | 4.233 | 3.22055 | 217.24 | 3.22055 | 217.24 | 0 | 0 | 0.0124131 | 837.31 | 0.0124131 | 837.31 | 0 | 0 | 2023-03-16 04:11:41 | 0.00050208 | 2.4702 | 166.6254 | 0 | Close
4220 | 1 | 2 | CC Chg | 27:09:00 | 35:09:00 | 0.11862 | 4.2334 | 3.22154 | 217.3 | 3.22154 | 217.3 | 0 | 0 | 0.01241728 | 837.59 | 0.01241728 | 837.59 | 0 | 0 | 2023-03-16 04:12:11 | 0.00050217 | 2.4711 | 166.6854 | 0 | Close
4221 | 1 | 2 | CC Chg | 27:09:30 | 35:09:30 | 0.11863 | 4.2339 | 3.22253 | 217.37 | 3.22253 | 217.37 | 0 | 0 | 0.01242147 | 837.87 | 0.01242147 | 837.87 | 0 | 0 | 2023-03-16 04:12:41 | 0.00050227 | 1.9769 | 133.3483 | 0 | Close
4222 | 1 | 2 | CC Chg | 27:10:00 | 35:10:00 | 0.11864 | 4.2344 | 3.22352 | 217.44 | 3.22352 | 217.44 | 0 | 0 | 0.01242565 | 838.16 | 0.01242565 | 838.16 | 0 | 0 | 2023-03-16 04:13:11 | 0.00050237 | 1.9776 | 133.3963 | 0 | Close
4223 | 1 | 2 | CC Chg | 27:10:30 | 35:10:30 | 0.11862 | 4.2347 | 3.2245 | 217.5 | 3.2245 | 217.5 | 0 | 0 | 0.01242984 | 838.44 | 0.01242984 | 838.44 | 0 | 0 | 2023-03-16 04:13:41 | 0.00050232 | 3.2936 | 222.1673 | 0 | Close
4224 | 1 | 2 | CC Chg | 27:11:00 | 35:11:00 | 0.11862 | 4.2351 | 3.22549 | 217.57 | 3.22549 | 217.57 | 0 | 0 | 0.01243402 | 838.72 | 0.01243402 | 838.72 | 0 | 0 | 2023-03-16 04:14:11 | 0.00050237 | 2.472 | 166.7454 | 0 | Close
4225 | 1 | 2 | CC Chg | 27:11:30 | 35:11:30 | 0.11863 | 4.2356 | 3.22648 | 217.64 | 3.22648 | 217.64 | 0 | 0 | 0.01243821 | 839 | 0.01243821 | 839 | 0 | 0 | 2023-03-16 04:14:41 | 0.00050247 | 1.9769 | 133.3483 | 0 | Close
4226 | 1 | 2 | CC Chg | 27:12:00 | 35:12:00 | 0.11862 | 4.236 | 3.22747 | 217.7 | 3.22747 | 217.7 | 0 | 0 | 0.0124424 | 839.28 | 0.0124424 | 839.28 | 0 | 0 | 2023-03-16 04:15:11 | 0.00050247 | 2.4711 | 166.6854 | 0 | Close
4227 | 1 | 2 | CC Chg | 27:12:30 | 35:12:30 | 0.11861 | 4.2365 | 3.22846 | 217.77 | 3.22846 | 217.77 | 0 | 0 | 0.01244658 | 839.57 | 0.01244658 | 839.57 | 0 | 0 | 2023-03-16 04:15:41 | 0.00050249 | 1.9776 | 133.3963 | 0 | Close
4228 | 1 | 2 | CC Chg | 27:13:00 | 35:13:00 | 0.11862 | 4.237 | 3.22945 | 217.84 | 3.22945 | 217.84 | 0 | 0 | 0.01245077 | 839.85 | 0.01245077 | 839.85 | 0 | 0 | 2023-03-16 04:16:11 | 0.00050259 | 1.9762 | 133.3004 | 0 | Close
4229 | 1 | 2 | CC Chg | 27:13:30 | 35:13:30 | 0.11861 | 4.2374 | 3.23044 | 217.9 | 3.23044 | 217.9 | 0 | 0 | 0.01245496 | 840.13 | 0.01245496 | 840.13 | 0 | 0 | 2023-03-16 04:16:41 | 0.0005026 | 2.472 | 166.7454 | 0 | Close
4230 | 1 | 2 | CC Chg | 27:14:00 | 35:14:00 | 0.11861 | 4.2378 | 3.23142 | 217.97 | 3.23142 | 217.97 | 0 | 0 | 0.01245915 | 840.41 | 0.01245915 | 840.41 | 0 | 0 | 2023-03-16 04:17:11 | 0.00050265 | 2.4702 | 166.6254 | 0 | Close
4231 | 1 | 2 | CC Chg | 27:14:30 | 35:14:30 | 0.11862 | 4.2382 | 3.23241 | 218.04 | 3.23241 | 218.04 | 0 | 0 | 0.01246334 | 840.7 | 0.01246334 | 840.7 | 0 | 0 | 2023-03-16 04:17:41 | 0.00050274 | 2.4711 | 166.6854 | 0 | Close
4232 | 1 | 2 | CC Chg | 27:15:00 | 35:15:00 | 0.11862 | 4.2386 | 3.2334 | 218.1 | 3.2334 | 218.1 | 0 | 0 | 0.01246753 | 840.98 | 0.01246753 | 840.98 | 0 | 0 | 2023-03-16 04:18:11 | 0.00050278 | 2.4711 | 166.6854 | 0 | Close
4233 | 1 | 2 | CC Chg | 27:15:30 | 35:15:30 | 0.11862 | 4.2391 | 3.23439 | 218.17 | 3.23439 | 218.17 | 0 | 0 | 0.01247172 | 841.26 | 0.01247172 | 841.26 | 0 | 0 | 2023-03-16 04:18:41 | 0.00050284 | 1.9769 | 133.3483 | 0 | Close
4234 | 1 | 2 | CC Chg | 27:16:00 | 35:16:00 | 0.11862 | 4.2395 | 3.23538 | 218.24 | 3.23538 | 218.24 | 0 | 0 | 0.01247591 | 841.55 | 0.01247591 | 841.55 | 0 | 0 | 2023-03-16 04:19:11 | 0.00050289 | 2.4711 | 166.6854 | 0 | Close
4235 | 1 | 2 | CC Chg | 27:16:30 | 35:16:30 | 0.11862 | 4.2399 | 3.23637 | 218.3 | 3.23637 | 218.3 | 0 | 0 | 0.0124801 | 841.83 | 0.0124801 | 841.83 | 0 | 0 | 2023-03-16 04:19:41 | 0.00050294 | 2.4711 | 166.6854 | 0 | Close
4236 | 1 | 2 | CC Chg | 27:17:00 | 35:17:00 | 0.11862 | 4.2404 | 3.23736 | 218.37 | 3.23736 | 218.37 | 0 | 0 | 0.01248429 | 842.11 | 0.01248429 | 842.11 | 0 | 0 | 2023-03-16 04:20:11 | 0.000503 | 1.9776 | 133.3963 | 0 | Close
4237 | 1 | 2 | CC Chg | 27:17:30 | 35:17:30 | 0.11861 | 4.2408 | 3.23834 | 218.44 | 3.23834 | 218.44 | 0 | 0 | 0.01248848 | 842.39 | 0.01248848 | 842.39 | 0 | 0 | 2023-03-16 04:20:41 | 0.000503 | 2.4702 | 166.6254 | 0 | Close
4238 | 1 | 2 | CC Chg | 27:18:00 | 35:18:00 | 0.11862 | 4.2413 | 3.23933 | 218.5 | 3.23933 | 218.5 | 0 | 0 | 0.01249268 | 842.68 | 0.01249268 | 842.68 | 0 | 0 | 2023-03-16 04:21:11 | 0.0005031 | 1.9776 | 133.3963 | 0 | Close
4239 | 1 | 2 | CC Chg | 27:18:30 | 35:18:30 | 0.11862 | 4.2417 | 3.24032 | 218.57 | 3.24032 | 218.57 | 0 | 0 | 0.01249687 | 842.96 | 0.01249687 | 842.96 | 0 | 0 | 2023-03-16 04:21:41 | 0.00050315 | 2.4711 | 166.6854 | 0 | Close
4240 | 1 | 2 | CC Chg | 27:19:00 | 35:19:00 | 0.11862 | 4.2421 | 3.24131 | 218.64 | 3.24131 | 218.64 | 0 | 0 | 0.01250106 | 843.24 | 0.01250106 | 843.24 | 0 | 0 | 2023-03-16 04:22:11 | 0.0005032 | 2.472 | 166.7454 | 0 | Close
4241 | 1 | 2 | CC Chg | 27:19:30 | 35:19:30 | 0.11862 | 4.2426 | 3.2423 | 218.7 | 3.2423 | 218.7 | 0 | 0 | 0.01250525 | 843.52 | 0.01250525 | 843.52 | 0 | 0 | 2023-03-16 04:22:41 | 0.00050326 | 1.9755 | 133.2524 | 0 | Close
4242 | 1 | 2 | CC Chg | 27:20:00 | 35:20:00 | 0.11861 | 4.2429 | 3.24329 | 218.77 | 3.24329 | 218.77 | 0 | 0 | 0.01250945 | 843.81 | 0.01250945 | 843.81 | 0 | 0 | 2023-03-16 04:23:11 | 0.00050325 | 3.296 | 222.3272 | 0 | Close
4243 | 1 | 2 | CC Chg | 27:20:30 | 35:20:30 | 0.11862 | 4.2434 | 3.24427 | 218.84 | 3.24427 | 218.84 | 0 | 0 | 0.01251364 | 844.09 | 0.01251364 | 844.09 | 0 | 0 | 2023-03-16 04:23:41 | 0.00050335 | 1.9769 | 133.3483 | 0 | Close
4244 | 1 | 2 | CC Chg | 27:21:00 | 35:21:00 | 0.11861 | 4.2438 | 3.24526 | 218.9 | 3.24526 | 218.9 | 0 | 0 | 0.01251784 | 844.37 | 0.01251784 | 844.37 | 0 | 0 | 2023-03-16 04:24:11 | 0.00050336 | 2.472 | 166.7454 | 0 | Close
4245 | 1 | 2 | CC Chg | 27:21:30 | 35:21:30 | 0.11861 | 4.2442 | 3.24625 | 218.97 | 3.24625 | 218.97 | 0 | 0 | 0.01252203 | 844.66 | 0.01252203 | 844.66 | 0 | 0 | 2023-03-16 04:24:41 | 0.0005034 | 2.4702 | 166.6254 | 0 | Close
4246 | 1 | 2 | CC Chg | 27:22:00 | 35:22:00 | 0.11862 | 4.2446 | 3.24724 | 219.04 | 3.24724 | 219.04 | 0 | 0 | 0.01252623 | 844.94 | 0.01252623 | 844.94 | 0 | 0 | 2023-03-16 04:25:11 | 0.00050349 | 2.472 | 166.7454 | 0 | Close
4247 | 1 | 2 | CC Chg | 27:22:30 | 35:22:30 | 0.11861 | 4.2451 | 3.24823 | 219.1 | 3.24823 | 219.1 | 0 | 0 | 0.01253042 | 845.22 | 0.01253042 | 845.22 | 0 | 0 | 2023-03-16 04:25:41 | 0.00050351 | 1.9769 | 133.3483 | 0 | Close
4248 | 1 | 2 | CC Chg | 27:23:00 | 35:23:00 | 0.11862 | 4.2455 | 3.24922 | 219.17 | 3.24922 | 219.17 | 0 | 0 | 0.01253462 | 845.51 | 0.01253462 | 845.51 | 0 | 0 | 2023-03-16 04:26:11 | 0.0005036 | 2.4711 | 166.6854 | 0 | Close
4249 | 1 | 2 | CC Chg | 27:23:30 | 35:23:30 | 0.11861 | 4.246 | 3.25021 | 219.24 | 3.25021 | 219.24 | 0 | 0 | 0.01253882 | 845.79 | 0.01253882 | 845.79 | 0 | 0 | 2023-03-16 04:26:41 | 0.00050362 | 1.9769 | 133.3483 | 0 | Close
4250 | 1 | 2 | CC Chg | 27:24:00 | 35:24:00 | 0.11861 | 4.2464 | 3.25119 | 219.3 | 3.25119 | 219.3 | 0 | 0 | 0.01254302 | 846.07 | 0.01254302 | 846.07 | 0 | 0 | 2023-03-16 04:27:11 | 0.00050367 | 2.4711 | 166.6854 | 0 | Close
4251 | 1 | 2 | CC Chg | 27:24:30 | 35:24:30 | 0.11862 | 4.2469 | 3.25218 | 219.37 | 3.25218 | 219.37 | 0 | 0 | 0.01254721 | 846.35 | 0.01254721 | 846.35 | 0 | 0 | 2023-03-16 04:27:41 | 0.00050377 | 1.9769 | 133.3483 | 0 | Close
4252 | 1 | 2 | CC Chg | 27:25:00 | 35:25:00 | 0.11862 | 4.2472 | 3.25317 | 219.44 | 3.25317 | 219.44 | 0 | 0 | 0.01255141 | 846.64 | 0.01255141 | 846.64 | 0 | 0 | 2023-03-16 04:28:11 | 0.0005038 | 3.2936 | 222.1673 | 0 | Close
4253 | 1 | 2 | CC Chg | 27:25:30 | 35:25:30 | 0.11862 | 4.2477 | 3.25416 | 219.5 | 3.25416 | 219.5 | 0 | 0 | 0.01255561 | 846.92 | 0.01255561 | 846.92 | 0 | 0 | 2023-03-16 04:28:41 | 0.00050386 | 1.9776 | 133.3963 | 0 | Close
4254 | 1 | 2 | CC Chg | 27:26:00 | 35:26:00 | 0.11862 | 4.2481 | 3.25515 | 219.57 | 3.25515 | 219.57 | 0 | 0 | 0.01255981 | 847.2 | 0.01255981 | 847.2 | 0 | 0 | 2023-03-16 04:29:11 | 0.00050391 | 2.4711 | 166.6854 | 0 | Close
4255 | 1 | 2 | CC Chg | 27:26:30 | 35:26:30 | 0.11863 | 4.2485 | 3.25614 | 219.64 | 3.25614 | 219.64 | 0 | 0 | 0.01256401 | 847.49 | 0.01256401 | 847.49 | 0 | 0 | 2023-03-16 04:29:41 | 0.000504 | 2.4711 | 166.6854 | 0 | Close
4256 | 1 | 2 | CC Chg | 27:27:00 | 35:27:00 | 0.11863 | 4.2489 | 3.25712 | 219.7 | 3.25712 | 219.7 | 0 | 0 | 0.01256821 | 847.77 | 0.01256821 | 847.77 | 0 | 0 | 2023-03-16 04:30:11 | 0.00050405 | 2.4711 | 166.6854 | 0 | Close
4257 | 1 | 2 | CC Chg | 27:27:30 | 35:27:30 | 0.11862 | 4.2494 | 3.25811 | 219.77 | 3.25811 | 219.77 | 0 | 0 | 0.01257241 | 848.05 | 0.01257241 | 848.05 | 0 | 0 | 2023-03-16 04:30:41 | 0.00050406 | 1.9776 | 133.3963 | 0 | Close
4258 | 1 | 2 | CC Chg | 27:28:00 | 35:28:00 | 0.11862 | 4.2499 | 3.2591 | 219.84 | 3.2591 | 219.84 | 0 | 0 | 0.01257661 | 848.34 | 0.01257661 | 848.34 | 0 | 0 | 2023-03-16 04:31:11 | 0.00050412 | 1.9769 | 133.3483 | 0 | Close
4259 | 1 | 2 | CC Chg | 27:28:30 | 35:28:30 | 0.11862 | 4.2503 | 3.26009 | 219.9 | 3.26009 | 219.9 | 0 | 0 | 0.01258081 | 848.62 | 0.01258081 | 848.62 | 0 | 0 | 2023-03-16 04:31:41 | 0.00050417 | 2.4711 | 166.6854 | 0 | Close
4260 | 1 | 2 | CC Chg | 27:29:00 | 35:29:00 | 0.11862 | 4.2507 | 3.26108 | 219.97 | 3.26108 | 219.97 | 0 | 0 | 0.01258501 | 848.9 | 0.01258501 | 848.9 | 0 | 0 | 2023-03-16 04:32:11 | 0.00050422 | 2.4711 | 166.6854 | 0 | Close
4261 | 1 | 2 | CC Chg | 27:29:30 | 35:29:30 | 0.11862 | 4.2511 | 3.26207 | 220.04 | 3.26207 | 220.04 | 0 | 0 | 0.01258921 | 849.19 | 0.01258921 | 849.19 | 0 | 0 | 2023-03-16 04:32:41 | 0.00050427 | 2.4711 | 166.6854 | 0 | Close
4262 | 1 | 2 | CC Chg | 27:30:00 | 35:30:00 | 0.11861 | 4.2516 | 3.26306 | 220.1 | 3.26306 | 220.1 | 0 | 0 | 0.01259342 | 849.47 | 0.01259342 | 849.47 | 0 | 0 | 2023-03-16 04:33:11 | 0.00050428 | 1.9769 | 133.3483 | 0 | Close
4263 | 1 | 2 | CC Chg | 27:30:30 | 35:30:30 | 0.1186 | 4.2521 | 3.26404 | 220.17 | 3.26404 | 220.17 | 0 | 0 | 0.01259762 | 849.75 | 0.01259762 | 849.75 | 0 | 0 | 2023-03-16 04:33:41 | 0.0005043 | 1.9769 | 133.3483 | 0 | Close
4264 | 1 | 2 | CC Chg | 27:31:00 | 35:31:00 | 0.11862 | 4.2525 | 3.26503 | 220.24 | 3.26503 | 220.24 | 0 | 0 | 0.01260182 | 850.04 | 0.01260182 | 850.04 | 0 | 0 | 2023-03-16 04:34:11 | 0.00050443 | 2.4711 | 166.6854 | 0 | Close
4265 | 1 | 2 | CC Chg | 27:31:30 | 35:31:30 | 0.11861 | 4.2528 | 3.26602 | 220.3 | 3.26602 | 220.3 | 0 | 0 | 0.01260603 | 850.32 | 0.01260603 | 850.32 | 0 | 0 | 2023-03-16 04:34:41 | 0.00050442 | 3.2948 | 222.2472 | 0 | Close
4266 | 1 | 2 | CC Chg | 27:32:00 | 35:32:00 | 0.11861 | 4.2533 | 3.26701 | 220.37 | 3.26701 | 220.37 | 0 | 0 | 0.01261023 | 850.61 | 0.01261023 | 850.61 | 0 | 0 | 2023-03-16 04:35:11 | 0.00050448 | 1.9769 | 133.3483 | 0 | Close
4267 | 1 | 2 | CC Chg | 27:32:30 | 35:32:30 | 0.11861 | 4.2537 | 3.268 | 220.44 | 3.268 | 220.44 | 0 | 0 | 0.01261443 | 850.89 | 0.01261443 | 850.89 | 0 | 0 | 2023-03-16 04:35:41 | 0.00050453 | 2.472 | 166.7454 | 0 | Close
4268 | 1 | 2 | CC Chg | 27:33:00 | 35:33:00 | 0.11862 | 4.2541 | 3.26899 | 220.51 | 3.26899 | 220.51 | 0 | 0 | 0.01261864 | 851.17 | 0.01261864 | 851.17 | 0 | 0 | 2023-03-16 04:36:11 | 0.00050462 | 2.4711 | 166.6854 | 0 | Close
4269 | 1 | 2 | CC Chg | 27:33:30 | 35:33:30 | 0.11861 | 4.2546 | 3.26998 | 220.57 | 3.26998 | 220.57 | 0 | 0 | 0.01262284 | 851.46 | 0.01262284 | 851.46 | 0 | 0 | 2023-03-16 04:36:41 | 0.00050464 | 1.9776 | 133.3963 | 0 | Close
4270 | 1 | 2 | CC Chg | 27:34:00 | 35:34:00 | 0.11861 | 4.255 | 3.27096 | 220.64 | 3.27096 | 220.64 | 0 | 0 | 0.01262705 | 851.74 | 0.01262705 | 851.74 | 0 | 0 | 2023-03-16 04:37:11 | 0.00050469 | 2.4702 | 166.6254 | 0 | Close
4271 | 1 | 2 | CC Chg | 27:34:30 | 35:34:30 | 0.11862 | 4.2555 | 3.27195 | 220.71 | 3.27195 | 220.71 | 0 | 0 | 0.01263126 | 852.02 | 0.01263126 | 852.02 | 0 | 0 | 2023-03-16 04:37:41 | 0.00050479 | 1.9769 | 133.3483 | 0 | Close
4272 | 1 | 2 | CC Chg | 27:35:00 | 35:35:00 | 0.11863 | 4.2559 | 3.27294 | 220.77 | 3.27294 | 220.77 | 0 | 0 | 0.01263546 | 852.31 | 0.01263546 | 852.31 | 0 | 0 | 2023-03-16 04:38:11 | 0.00050488 | 2.4711 | 166.6854 | 0 | Close
4273 | 1 | 2 | CC Chg | 27:35:30 | 35:35:30 | 0.11862 | 4.2564 | 3.27393 | 220.84 | 3.27393 | 220.84 | 0 | 0 | 0.01263967 | 852.59 | 0.01263967 | 852.59 | 0 | 0 | 2023-03-16 04:38:41 | 0.00050489 | 1.9769 | 133.3483 | 0 | Close
4274 | 1 | 2 | CC Chg | 27:36:00 | 35:36:00 | 0.11863 | 4.2568 | 3.27492 | 220.91 | 3.27492 | 220.91 | 0 | 0 | 0.01264388 | 852.88 | 0.01264388 | 852.88 | 0 | 0 | 2023-03-16 04:39:11 | 0.00050498 | 2.4711 | 166.6854 | 0 | Close
4275 | 1 | 2 | CC Chg | 27:36:30 | 35:36:30 | 0.11862 | 4.2572 | 3.27591 | 220.97 | 3.27591 | 220.97 | 0 | 0 | 0.01264809 | 853.16 | 0.01264809 | 853.16 | 0 | 0 | 2023-03-16 04:39:41 | 0.00050499 | 2.472 | 166.7454 | 0 | Close
4276 | 1 | 2 | CC Chg | 27:37:00 | 35:37:00 | 0.11862 | 4.2577 | 3.27689 | 221.04 | 3.27689 | 221.04 | 0 | 0 | 0.01265229 | 853.44 | 0.01265229 | 853.44 | 0 | 0 | 2023-03-16 04:40:11 | 0.00050505 | 1.9762 | 133.3004 | 0 | Close
4277 | 1 | 2 | CC Chg | 27:37:30 | 35:37:30 | 0.11862 | 4.2581 | 3.27788 | 221.11 | 3.27788 | 221.11 | 0 | 0 | 0.0126565 | 853.73 | 0.0126565 | 853.73 | 0 | 0 | 2023-03-16 04:40:41 | 0.0005051 | 2.472 | 166.7454 | 0 | Close
4278 | 1 | 2 | CC Chg | 27:38:00 | 35:38:00 | 0.11861 | 4.2585 | 3.27887 | 221.17 | 3.27887 | 221.17 | 0 | 0 | 0.01266071 | 854.01 | 0.01266071 | 854.01 | 0 | 0 | 2023-03-16 04:41:11 | 0.0005051 | 2.4702 | 166.6254 | 0 | Close
4279 | 1 | 2 | CC Chg | 27:38:30 | 35:38:30 | 0.11863 | 4.2589 | 3.27986 | 221.24 | 3.27986 | 221.24 | 0 | 0 | 0.01266492 | 854.29 | 0.01266492 | 854.29 | 0 | 0 | 2023-03-16 04:41:41 | 0.00050523 | 2.472 | 166.7454 | 0 | Close
4280 | 1 | 2 | CC Chg | 27:39:00 | 35:39:00 | 0.11862 | 4.2594 | 3.28085 | 221.31 | 3.28085 | 221.31 | 0 | 0 | 0.01266913 | 854.58 | 0.01266913 | 854.58 | 0 | 0 | 2023-03-16 04:42:11 | 0.00050525 | 1.9769 | 133.3483 | 0 | Close
4281 | 1 | 2 | CC Chg | 27:39:30 | 35:39:30 | 0.11863 | 4.2598 | 3.28184 | 221.37 | 3.28184 | 221.37 | 0 | 0 | 0.01267334 | 854.86 | 0.01267334 | 854.86 | 0 | 0 | 2023-03-16 04:42:41 | 0.00050534 | 2.4711 | 166.6854 | 0 | Close
4282 | 1 | 2 | CC Chg | 27:40:00 | 35:40:00 | 0.11863 | 4.2602 | 3.28283 | 221.44 | 3.28283 | 221.44 | 0 | 0 | 0.01267755 | 855.15 | 0.01267755 | 855.15 | 0 | 0 | 2023-03-16 04:43:11 | 0.00050539 | 2.472 | 166.7454 | 0 | Close
4283 | 1 | 2 | CC Chg | 27:40:30 | 35:40:30 | 0.11861 | 4.2607 | 3.28381 | 221.51 | 3.28381 | 221.51 | 0 | 0 | 0.01268176 | 855.43 | 0.01268176 | 855.43 | 0 | 0 | 2023-03-16 04:43:41 | 0.00050536 | 1.9762 | 133.3004 | 0 | Close
4284 | 1 | 2 | CC Chg | 27:41:00 | 35:41:00 | 0.11862 | 4.2611 | 3.2848 | 221.57 | 3.2848 | 221.57 | 0 | 0 | 0.01268598 | 855.72 | 0.01268598 | 855.72 | 0 | 0 | 2023-03-16 04:44:11 | 0.00050545 | 2.472 | 166.7454 | 0 | Close
4285 | 1 | 2 | CC Chg | 27:41:30 | 35:41:30 | 0.11862 | 4.2616 | 3.28579 | 221.64 | 3.28579 | 221.64 | 0 | 0 | 0.01269019 | 856 | 0.01269019 | 856 | 0 | 0 | 2023-03-16 04:44:41 | 0.00050551 | 1.9762 | 133.3004 | 0 | Close
4286 | 1 | 2 | CC Chg | 27:42:00 | 35:42:00 | 0.11861 | 4.262 | 3.28678 | 221.71 | 3.28678 | 221.71 | 0 | 0 | 0.0126944 | 856.28 | 0.0126944 | 856.28 | 0 | 0 | 2023-03-16 04:45:11 | 0.00050552 | 2.472 | 166.7454 | 0 | Close
4287 | 1 | 2 | CC Chg | 27:42:30 | 35:42:30 | 0.11863 | 4.2624 | 3.28777 | 221.77 | 3.28777 | 221.77 | 0 | 0 | 0.01269862 | 856.57 | 0.01269862 | 856.57 | 0 | 0 | 2023-03-16 04:45:41 | 0.00050565 | 2.4711 | 166.6854 | 0 | Close
4288 | 1 | 2 | CC Chg | 27:43:00 | 35:43:00 | 0.11861 | 4.2628 | 3.28876 | 221.84 | 3.28876 | 221.84 | 0 | 0 | 0.01270283 | 856.85 | 0.01270283 | 856.85 | 0 | 0 | 2023-03-16 04:46:11 | 0.00050561 | 2.472 | 166.7454 | 0 | Close
4289 | 1 | 2 | CC Chg | 27:43:30 | 35:43:30 | 0.11862 | 4.2632 | 3.28974 | 221.91 | 3.28974 | 221.91 | 0 | 0 | 0.01270704 | 857.14 | 0.01270704 | 857.14 | 0 | 0 | 2023-03-16 04:46:41 | 0.0005057 | 2.4702 | 166.6254 | 0 | Close
4290 | 1 | 2 | CC Chg | 27:44:00 | 35:44:00 | 0.11861 | 4.2637 | 3.29073 | 221.97 | 3.29073 | 221.97 | 0 | 0 | 0.01271126 | 857.42 | 0.01271126 | 857.42 | 0 | 0 | 2023-03-16 04:47:11 | 0.00050572 | 1.9769 | 133.3483 | 0 | Close
4291 | 1 | 2 | CC Chg | 27:44:30 | 35:44:30 | 0.11861 | 4.2642 | 3.29172 | 222.04 | 3.29172 | 222.04 | 0 | 0 | 0.01271547 | 857.7 | 0.01271547 | 857.7 | 0 | 0 | 2023-03-16 04:47:41 | 0.00050578 | 1.9769 | 133.3483 | 0 | Close
4292 | 1 | 2 | CC Chg | 27:45:00 | 35:45:00 | 0.11861 | 4.2646 | 3.29271 | 222.11 | 3.29271 | 222.11 | 0 | 0 | 0.01271969 | 857.99 | 0.01271969 | 857.99 | 0 | 0 | 2023-03-16 04:48:11 | 0.00050582 | 2.472 | 166.7454 | 0 | Close
4293 | 1 | 2 | CC Chg | 27:45:30 | 35:45:30 | 0.11862 | 4.2649 | 3.2937 | 222.17 | 3.2937 | 222.17 | 0 | 0 | 0.0127239 | 858.27 | 0.0127239 | 858.27 | 0 | 0 | 2023-03-16 04:48:41 | 0.0005059 | 3.2948 | 222.2472 | 0 | Close
4294 | 1 | 2 | CC Chg | 27:46:00 | 35:46:00 | 0.11861 | 4.2654 | 3.29469 | 222.24 | 3.29469 | 222.24 | 0 | 0 | 0.01272812 | 858.56 | 0.01272812 | 858.56 | 0 | 0 | 2023-03-16 04:49:11 | 0.00050592 | 1.9769 | 133.3483 | 0 | Close
4295 | 1 | 2 | CC Chg | 27:46:30 | 35:46:30 | 0.11863 | 4.2658 | 3.29568 | 222.31 | 3.29568 | 222.31 | 0 | 0 | 0.01273233 | 858.84 | 0.01273233 | 858.84 | 0 | 0 | 2023-03-16 04:49:41 | 0.00050605 | 2.4711 | 166.6854 | 0 | Close
4296 | 1 | 2 | CC Chg | 27:47:00 | 35:47:00 | 0.11861 | 4.2663 | 3.29666 | 222.37 | 3.29666 | 222.37 | 0 | 0 | 0.01273655 | 859.13 | 0.01273655 | 859.13 | 0 | 0 | 2023-03-16 04:50:11 | 0.00050603 | 1.9769 | 133.3483 | 0 | Close
4297 | 1 | 2 | CC Chg | 27:47:30 | 35:47:30 | 0.11862 | 4.2667 | 3.29765 | 222.44 | 3.29765 | 222.44 | 0 | 0 | 0.01274077 | 859.41 | 0.01274077 | 859.41 | 0 | 0 | 2023-03-16 04:50:41 | 0.00050612 | 2.4711 | 166.6854 | 0 | Close
4298 | 1 | 2 | CC Chg | 27:48:00 | 35:48:00 | 0.1186 | 4.2672 | 3.29864 | 222.51 | 3.29864 | 222.51 | 0 | 0 | 0.01274499 | 859.7 | 0.01274499 | 859.7 | 0 | 0 | 2023-03-16 04:51:11 | 0.00050609 | 1.9769 | 133.3483 | 0 | Close
4299 | 1 | 2 | CC Chg | 27:48:30 | 35:48:30 | 0.1186 | 4.2676 | 3.29963 | 222.57 | 3.29963 | 222.57 | 0 | 0 | 0.01274921 | 859.98 | 0.01274921 | 859.98 | 0 | 0 | 2023-03-16 04:51:41 | 0.00050614 | 2.472 | 166.7454 | 0 | Close
4300 | 1 | 2 | CC Chg | 27:49:00 | 35:49:00 | 0.11861 | 4.268 | 3.30062 | 222.64 | 3.30062 | 222.64 | 0 | 0 | 0.01275343 | 860.26 | 0.01275343 | 860.26 | 0 | 0 | 2023-03-16 04:52:11 | 0.00050623 | 2.4702 | 166.6254 | 0 | Close
4301 | 1 | 2 | CC Chg | 27:49:30 | 35:49:30 | 0.11863 | 4.2684 | 3.30161 | 222.71 | 3.30161 | 222.71 | 0 | 0 | 0.01275764 | 860.55 | 0.01275764 | 860.55 | 0 | 0 | 2023-03-16 04:52:41 | 0.00050636 | 2.472 | 166.7454 | 0 | Close
4302 | 1 | 2 | CC Chg | 27:50:00 | 35:50:00 | 0.11861 | 4.2689 | 3.3026 | 222.77 | 3.3026 | 222.77 | 0 | 0 | 0.01276186 | 860.83 | 0.01276186 | 860.83 | 0 | 0 | 2023-03-16 04:53:11 | 0.00050633 | 1.9769 | 133.3483 | 0 | Close
4303 | 1 | 2 | CC Chg | 27:50:30 | 35:50:30 | 0.11861 | 4.2693 | 3.30358 | 222.84 | 3.30358 | 222.84 | 0 | 0 | 0.01276608 | 861.12 | 0.01276608 | 861.12 | 0 | 0 | 2023-03-16 04:53:41 | 0.00050638 | 2.4711 | 166.6854 | 0 | Close
4304 | 1 | 2 | CC Chg | 27:51:00 | 35:51:00 | 0.11862 | 4.2697 | 3.30457 | 222.91 | 3.30457 | 222.91 | 0 | 0 | 0.0127703 | 861.4 | 0.0127703 | 861.4 | 0 | 0 | 2023-03-16 04:54:11 | 0.00050647 | 2.4711 | 166.6854 | 0 | Close
4305 | 1 | 2 | CC Chg | 27:51:30 | 35:51:30 | 0.11862 | 4.2702 | 3.30556 | 222.97 | 3.30556 | 222.97 | 0 | 0 | 0.01277453 | 861.69 | 0.01277453 | 861.69 | 0 | 0 | 2023-03-16 04:54:41 | 0.00050653 | 1.9769 | 133.3483 | 0 | Close
4306 | 1 | 2 | CC Chg | 27:52:00 | 35:52:00 | 0.11861 | 4.2706 | 3.30655 | 223.04 | 3.30655 | 223.04 | 0 | 0 | 0.01277875 | 861.97 | 0.01277875 | 861.97 | 0 | 0 | 2023-03-16 04:55:11 | 0.00050654 | 2.472 | 166.7454 | 0 | Close
4307 | 1 | 2 | CC Chg | 27:52:30 | 35:52:30 | 0.11863 | 4.2711 | 3.30754 | 223.11 | 3.30754 | 223.11 | 0 | 0 | 0.01278297 | 862.26 | 0.01278297 | 862.26 | 0 | 0 | 2023-03-16 04:55:41 | 0.00050668 | 1.9769 | 133.3483 | 0 | Close
4308 | 1 | 2 | CC Chg | 27:53:00 | 35:53:00 | 0.11863 | 4.2716 | 3.30853 | 223.17 | 3.30853 | 223.17 | 0 | 0 | 0.01278719 | 862.54 | 0.01278719 | 862.54 | 0 | 0 | 2023-03-16 04:56:11 | 0.00050674 | 1.9769 | 133.3483 | 0 | Close
4309 | 1 | 2 | CC Chg | 27:53:30 | 35:53:30 | 0.11862 | 4.272 | 3.30951 | 223.24 | 3.30951 | 223.24 | 0 | 0 | 0.01279141 | 862.83 | 0.01279141 | 862.83 | 0 | 0 | 2023-03-16 04:56:41 | 0.00050674 | 2.4702 | 166.6254 | 0 | Close
4310 | 1 | 2 | CC Chg | 27:54:00 | 35:54:00 | 0.11861 | 4.2724 | 3.3105 | 223.31 | 3.3105 | 223.31 | 0 | 0 | 0.01279564 | 863.11 | 0.01279564 | 863.11 | 0 | 0 | 2023-03-16 04:57:11 | 0.00050675 | 2.472 | 166.7454 | 0 | Close
4311 | 1 | 2 | CC Chg | 27:54:30 | 35:54:30 | 0.11862 | 4.2729 | 3.31149 | 223.37 | 3.31149 | 223.37 | 0 | 0 | 0.01279986 | 863.4 | 0.01279986 | 863.4 | 0 | 0 | 2023-03-16 04:57:41 | 0.00050685 | 1.9769 | 133.3483 | 0 | Close
4312 | 1 | 2 | CC Chg | 27:55:00 | 35:55:00 | 0.11862 | 4.2733 | 3.31248 | 223.44 | 3.31248 | 223.44 | 0 | 0 | 0.01280408 | 863.68 | 0.01280408 | 863.68 | 0 | 0 | 2023-03-16 04:58:11 | 0.0005069 | 2.472 | 166.7454 | 0 | Close
4313 | 1 | 2 | CC Chg | 27:55:30 | 35:55:30 | 0.11862 | 4.2737 | 3.31347 | 223.51 | 3.31347 | 223.51 | 0 | 0 | 0.01280831 | 863.97 | 0.01280831 | 863.97 | 0 | 0 | 2023-03-16 04:58:41 | 0.00050695 | 2.4711 | 166.6854 | 0 | Close
4314 | 1 | 2 | CC Chg | 27:56:00 | 35:56:00 | 0.11862 | 4.2741 | 3.31446 | 223.57 | 3.31446 | 223.57 | 0 | 0 | 0.01281253 | 864.25 | 0.01281253 | 864.25 | 0 | 0 | 2023-03-16 04:59:11 | 0.00050699 | 2.4711 | 166.6854 | 0 | Close
4315 | 1 | 2 | CC Chg | 27:56:30 | 35:56:30 | 0.11861 | 4.2745 | 3.31545 | 223.64 | 3.31545 | 223.64 | 0 | 0 | 0.01281676 | 864.54 | 0.01281676 | 864.54 | 0 | 0 | 2023-03-16 04:59:41 | 0.000507 | 2.4711 | 166.6854 | 0 | Close
4316 | 1 | 2 | CC Chg | 27:57:00 | 35:57:00 | 0.11861 | 4.2749 | 3.31643 | 223.71 | 3.31643 | 223.71 | 0 | 0 | 0.01282098 | 864.82 | 0.01282098 | 864.82 | 0 | 0 | 2023-03-16 05:00:11 | 0.00050705 | 2.4711 | 166.6854 | 0 | Close
4317 | 1 | 2 | CC Chg | 27:57:30 | 35:57:30 | 0.11862 | 4.2754 | 3.31742 | 223.77 | 3.31742 | 223.77 | 0 | 0 | 0.01282521 | 865.11 | 0.01282521 | 865.11 | 0 | 0 | 2023-03-16 05:00:41 | 0.00050715 | 1.9769 | 133.3483 | 0 | Close
4318 | 1 | 2 | CC Chg | 27:58:00 | 35:58:00 | 0.11861 | 4.2759 | 3.31841 | 223.84 | 3.31841 | 223.84 | 0 | 0 | 0.01282943 | 865.39 | 0.01282943 | 865.39 | 0 | 0 | 2023-03-16 05:01:11 | 0.00050716 | 1.9769 | 133.3483 | 0 | Close
4319 | 1 | 2 | CC Chg | 27:58:30 | 35:58:30 | 0.11862 | 4.2763 | 3.3194 | 223.91 | 3.3194 | 223.91 | 0 | 0 | 0.01283366 | 865.68 | 0.01283366 | 865.68 | 0 | 0 | 2023-03-16 05:01:41 | 0.00050725 | 2.4711 | 166.6854 | 0 | Close
4320 | 1 | 2 | CC Chg | 27:59:00 | 35:59:00 | 0.11861 | 4.2768 | 3.32039 | 223.97 | 3.32039 | 223.97 | 0 | 0 | 0.01283789 | 865.96 | 0.01283789 | 865.96 | 0 | 0 | 2023-03-16 05:02:11 | 0.00050727 | 1.9769 | 133.3483 | 0 | Close
4321 | 1 | 2 | CC Chg | 27:59:30 | 35:59:30 | 0.11862 | 4.2772 | 3.32138 | 224.04 | 3.32138 | 224.04 | 0 | 0 | 0.01284212 | 866.25 | 0.01284212 | 866.25 | 0 | 0 | 2023-03-16 05:02:41 | 0.00050736 | 2.4711 | 166.6854 | 0 | Close
4322 | 1 | 2 | CC Chg | 28:00:00 | 36:00:00 | 0.11862 | 4.2777 | 3.32236 | 224.11 | 3.32236 | 224.11 | 0 | 0 | 0.01284634 | 866.53 | 0.01284634 | 866.53 | 0 | 0 | 2023-03-16 05:03:11 | 0.00050742 | 1.9769 | 133.3483 | 0 | Close
4323 | 1 | 2 | CC Chg | 28:00:30 | 36:00:30 | 0.11863 | 4.2781 | 3.32335 | 224.17 | 3.32335 | 224.17 | 0 | 0 | 0.01285057 | 866.82 | 0.01285057 | 866.82 | 0 | 0 | 2023-03-16 05:03:41 | 0.00050751 | 2.4711 | 166.6854 | 0 | Close
4324 | 1 | 2 | CC Chg | 28:01:00 | 36:01:00 | 0.11861 | 4.2786 | 3.32434 | 224.24 | 3.32434 | 224.24 | 0 | 0 | 0.0128548 | 867.1 | 0.0128548 | 867.1 | 0 | 0 | 2023-03-16 05:04:11 | 0.00050748 | 1.9776 | 133.3963 | 0 | Close
4325 | 1 | 2 | CC Chg | 28:01:30 | 36:01:30 | 0.11864 | 4.2789 | 3.32533 | 224.31 | 3.32533 | 224.31 | 0 | 0 | 0.01285903 | 867.39 | 0.01285903 | 867.39 | 0 | 0 | 2023-03-16 05:04:41 | 0.00050765 | 3.2948 | 222.2472 | 0 | Close
4326 | 1 | 2 | CC Chg | 28:02:00 | 36:02:00 | 0.11862 | 4.2795 | 3.32632 | 224.37 | 3.32632 | 224.37 | 0 | 0 | 0.01286326 | 867.67 | 0.01286326 | 867.67 | 0 | 0 | 2023-03-16 05:05:11 | 0.00050763 | 1.6474 | 111.1236 | 0 | Close
4327 | 1 | 2 | CC Chg | 28:02:30 | 36:02:30 | 0.11863 | 4.2798 | 3.32731 | 224.44 | 3.32731 | 224.44 | 0 | 0 | 0.01286749 | 867.96 | 0.01286749 | 867.96 | 0 | 0 | 2023-03-16 05:05:41 | 0.00050771 | 3.2948 | 222.2472 | 0 | Close
4328 | 1 | 2 | CC Chg | 28:03:00 | 36:03:00 | 0.11863 | 4.2802 | 3.3283 | 224.51 | 3.3283 | 224.51 | 0 | 0 | 0.01287172 | 868.24 | 0.01287172 | 868.24 | 0 | 0 | 2023-03-16 05:06:11 | 0.00050776 | 2.4711 | 166.6854 | 0 | Close
4329 | 1 | 2 | CC Chg | 28:03:30 | 36:03:30 | 0.11862 | 4.2806 | 3.32928 | 224.57 | 3.32928 | 224.57 | 0 | 0 | 0.01287595 | 868.53 | 0.01287595 | 868.53 | 0 | 0 | 2023-03-16 05:06:41 | 0.00050776 | 2.4711 | 166.6854 | 0 | Close
4330 | 1 | 2 | CC Chg | 28:04:00 | 36:04:00 | 0.11863 | 4.2811 | 3.33027 | 224.64 | 3.33027 | 224.64 | 0 | 0 | 0.01288018 | 868.82 | 0.01288018 | 868.82 | 0 | 0 | 2023-03-16 05:07:11 | 0.00050787 | 1.9776 | 133.3963 | 0 | Close
4331 | 1 | 2 | CC Chg | 28:04:30 | 36:04:30 | 0.11862 | 4.2816 | 3.33126 | 224.71 | 3.33126 | 224.71 | 0 | 0 | 0.01288442 | 869.1 | 0.01288442 | 869.1 | 0 | 0 | 2023-03-16 05:07:41 | 0.00050788 | 1.9769 | 133.3483 | 0 | Close
4332 | 1 | 2 | CC Chg | 28:05:00 | 36:05:00 | 0.11862 | 4.282 | 3.33225 | 224.77 | 3.33225 | 224.77 | 0 | 0 | 0.01288865 | 869.39 | 0.01288865 | 869.39 | 0 | 0 | 2023-03-16 05:08:11 | 0.00050793 | 2.4711 | 166.6854 | 0 | Close
4333 | 1 | 2 | CC Chg | 28:05:30 | 36:05:30 | 0.11862 | 4.2826 | 3.33324 | 224.84 | 3.33324 | 224.84 | 0 | 0 | 0.01289288 | 869.67 | 0.01289288 | 869.67 | 0 | 0 | 2023-03-16 05:08:41 | 0.000508 | 1.6474 | 111.1236 | 0 | Close
4334 | 1 | 2 | CC Chg | 28:06:00 | 36:06:00 | 0.11861 | 4.2829 | 3.33423 | 224.91 | 3.33423 | 224.91 | 0 | 0 | 0.01289712 | 869.96 | 0.01289712 | 869.96 | 0 | 0 | 2023-03-16 05:09:11 | 0.00050799 | 3.296 | 222.3272 | 0 | Close
4335 | 1 | 2 | CC Chg | 28:06:30 | 36:06:30 | 0.11863 | 4.2834 | 3.33522 | 224.97 | 3.33522 | 224.97 | 0 | 0 | 0.01290135 | 870.24 | 0.01290135 | 870.24 | 0 | 0 | 2023-03-16 05:09:41 | 0.00050814 | 1.9762 | 133.3004 | 0 | Close
4336 | 1 | 2 | CC Chg | 28:07:00 | 36:07:00 | 0.11862 | 4.2838 | 3.3362 | 225.04 | 3.3362 | 225.04 | 0 | 0 | 0.01290559 | 870.53 | 0.01290559 | 870.53 | 0 | 0 | 2023-03-16 05:10:11 | 0.00050814 | 2.4711 | 166.6854 | 0 | Close
4337 | 1 | 2 | CC Chg | 28:07:30 | 36:07:30 | 0.11863 | 4.2842 | 3.33719 | 225.11 | 3.33719 | 225.11 | 0 | 0 | 0.01290982 | 870.81 | 0.01290982 | 870.81 | 0 | 0 | 2023-03-16 05:10:41 | 0.00050823 | 2.472 | 166.7454 | 0 | Close
4338 | 1 | 2 | CC Chg | 28:08:00 | 36:08:00 | 0.11861 | 4.2846 | 3.33818 | 225.17 | 3.33818 | 225.17 | 0 | 0 | 0.01291406 | 871.1 | 0.01291406 | 871.1 | 0 | 0 | 2023-03-16 05:11:11 | 0.0005082 | 2.4711 | 166.6854 | 0 | Close
4339 | 1 | 2 | CC Chg | 28:08:30 | 36:08:30 | 0.11861 | 4.2851 | 3.33917 | 225.24 | 3.33917 | 225.24 | 0 | 0 | 0.01291829 | 871.39 | 0.01291829 | 871.39 | 0 | 0 | 2023-03-16 05:11:41 | 0.00050826 | 1.9776 | 133.3963 | 0 | Close
4340 | 1 | 2 | CC Chg | 28:09:00 | 36:09:00 | 0.11861 | 4.2855 | 3.34016 | 225.31 | 3.34016 | 225.31 | 0 | 0 | 0.01292253 | 871.67 | 0.01292253 | 871.67 | 0 | 0 | 2023-03-16 05:12:11 | 0.0005083 | 2.4702 | 166.6254 | 0 | Close
4341 | 1 | 2 | CC Chg | 28:09:30 | 36:09:30 | 0.11862 | 4.2859 | 3.34115 | 225.37 | 3.34115 | 225.37 | 0 | 0 | 0.01292676 | 871.96 | 0.01292676 | 871.96 | 0 | 0 | 2023-03-16 05:12:41 | 0.00050839 | 2.472 | 166.7454 | 0 | Close
4342 | 1 | 2 | CC Chg | 28:10:00 | 36:10:00 | 0.11862 | 4.2864 | 3.34213 | 225.44 | 3.34213 | 225.44 | 0 | 0 | 0.012931 | 872.24 | 0.012931 | 872.24 | 0 | 0 | 2023-03-16 05:13:11 | 0.00050845 | 1.9762 | 133.3004 | 0 | Close
4343 | 1 | 2 | CC Chg | 28:10:30 | 36:10:30 | 0.11864 | 4.2868 | 3.34312 | 225.51 | 3.34312 | 225.51 | 0 | 0 | 0.01293524 | 872.53 | 0.01293524 | 872.53 | 0 | 0 | 2023-03-16 05:13:41 | 0.00050859 | 2.472 | 166.7454 | 0 | Close
4344 | 1 | 2 | CC Chg | 28:11:00 | 36:11:00 | 0.11862 | 4.2874 | 3.34411 | 225.57 | 3.34411 | 225.57 | 0 | 0 | 0.01293947 | 872.81 | 0.01293947 | 872.81 | 0 | 0 | 2023-03-16 05:14:11 | 0.00050857 | 1.6474 | 111.1236 | 0 | Close
4345 | 1 | 2 | CC Chg | 28:11:30 | 36:11:30 | 0.11861 | 4.2878 | 3.3451 | 225.64 | 3.3451 | 225.64 | 0 | 0 | 0.01294371 | 873.1 | 0.01294371 | 873.1 | 0 | 0 | 2023-03-16 05:14:41 | 0.00050858 | 2.4711 | 166.6854 | 0 | Close
4346 | 1 | 2 | CC Chg | 28:12:00 | 36:12:00 | 0.11862 | 4.2882 | 3.34609 | 225.71 | 3.34609 | 225.71 | 0 | 0 | 0.01294795 | 873.39 | 0.01294795 | 873.39 | 0 | 0 | 2023-03-16 05:15:11 | 0.00050867 | 2.4711 | 166.6854 | 0 | Close
4347 | 1 | 2 | CC Chg | 28:12:30 | 36:12:30 | 0.11862 | 4.2886 | 3.34708 | 225.77 | 3.34708 | 225.77 | 0 | 0 | 0.01295219 | 873.67 | 0.01295219 | 873.67 | 0 | 0 | 2023-03-16 05:15:41 | 0.00050871 | 2.4711 | 166.6854 | 0 | Close
4348 | 1 | 2 | CC Chg | 28:13:00 | 36:13:00 | 0.11863 | 4.2891 | 3.34807 | 225.84 | 3.34807 | 225.84 | 0 | 0 | 0.01295643 | 873.96 | 0.01295643 | 873.96 | 0 | 0 | 2023-03-16 05:16:11 | 0.00050882 | 1.9776 | 133.3963 | 0 | Close
4349 | 1 | 2 | CC Chg | 28:13:30 | 36:13:30 | 0.11862 | 4.2895 | 3.34905 | 225.91 | 3.34905 | 225.91 | 0 | 0 | 0.01296067 | 874.24 | 0.01296067 | 874.24 | 0 | 0 | 2023-03-16 05:16:41 | 0.00050882 | 2.4702 | 166.6254 | 0 | Close
4350 | 1 | 2 | CC Chg | 28:14:00 | 36:14:00 | 0.11862 | 4.2899 | 3.35004 | 225.97 | 3.35004 | 225.97 | 0 | 0 | 0.01296491 | 874.53 | 0.01296491 | 874.53 | 0 | 0 | 2023-03-16 05:17:11 | 0.00050887 | 2.472 | 166.7454 | 0 | Close
4351 | 1 | 2 | CC Chg | 28:14:30 | 36:14:30 | 0.11862 | 4.2903 | 3.35103 | 226.04 | 3.35103 | 226.04 | 0 | 0 | 0.01296915 | 874.82 | 0.01296915 | 874.82 | 0 | 0 | 2023-03-16 05:17:41 | 0.00050892 | 2.4711 | 166.6854 | 0 | Close
4352 | 1 | 2 | CC Chg | 28:15:00 | 36:15:00 | 0.11863 | 4.2908 | 3.35202 | 226.11 | 3.35202 | 226.11 | 0 | 0 | 0.01297339 | 875.1 | 0.01297339 | 875.1 | 0 | 0 | 2023-03-16 05:18:11 | 0.00050902 | 1.9776 | 133.3963 | 0 | Close
4353 | 1 | 2 | CC Chg | 28:15:30 | 36:15:30 | 0.11863 | 4.2912 | 3.35301 | 226.17 | 3.35301 | 226.17 | 0 | 0 | 0.01297763 | 875.39 | 0.01297763 | 875.39 | 0 | 0 | 2023-03-16 05:18:41 | 0.00050907 | 2.4702 | 166.6254 | 0 | Close
4354 | 1 | 2 | CC Chg | 28:16:00 | 36:16:00 | 0.11863 | 4.2917 | 3.354 | 226.24 | 3.354 | 226.24 | 0 | 0 | 0.01298188 | 875.67 | 0.01298188 | 875.67 | 0 | 0 | 2023-03-16 05:19:11 | 0.00050912 | 1.9769 | 133.3483 | 0 | Close
4355 | 1 | 2 | CC Chg | 28:16:30 | 36:16:30 | 0.1186 | 4.292 | 3.35499 | 226.31 | 3.35499 | 226.31 | 0 | 0 | 0.01298612 | 875.96 | 0.01298612 | 875.96 | 0 | 0 | 2023-03-16 05:19:41 | 0.00050903 | 3.2948 | 222.2472 | 0 | Close
4356 | 1 | 2 | CC Chg | 28:17:00 | 36:17:00 | 0.11862 | 4.2926 | 3.35597 | 226.37 | 3.35597 | 226.37 | 0 | 0 | 0.01299036 | 876.25 | 0.01299036 | 876.25 | 0 | 0 | 2023-03-16 05:20:11 | 0.00050919 | 1.6474 | 111.1236 | 0 | Close
4357 | 1 | 2 | CC Chg | 28:17:30 | 36:17:30 | 0.11862 | 4.293 | 3.35696 | 226.44 | 3.35696 | 226.44 | 0 | 0 | 0.01299461 | 876.53 | 0.01299461 | 876.53 | 0 | 0 | 2023-03-16 05:20:41 | 0.00050924 | 2.472 | 166.7454 | 0 | Close
4358 | 1 | 2 | CC Chg | 28:18:00 | 36:18:00 | 0.11861 | 4.2934 | 3.35795 | 226.51 | 3.35795 | 226.51 | 0 | 0 | 0.01299885 | 876.82 | 0.01299885 | 876.82 | 0 | 0 | 2023-03-16 05:21:11 | 0.00050924 | 2.472 | 166.7454 | 0 | Close
4359 | 1 | 2 | CC Chg | 28:18:30 | 36:18:30 | 0.11861 | 4.2939 | 3.35894 | 226.57 | 3.35894 | 226.57 | 0 | 0 | 0.01300309 | 877.11 | 0.01300309 | 877.11 | 0 | 0 | 2023-03-16 05:21:41 | 0.0005093 | 1.9769 | 133.3483 | 0 | Close
4360 | 1 | 2 | CC Chg | 28:19:00 | 36:19:00 | 0.11862 | 4.2943 | 3.35993 | 226.64 | 3.35993 | 226.64 | 0 | 0 | 0.01300734 | 877.39 | 0.01300734 | 877.39 | 0 | 0 | 2023-03-16 05:22:11 | 0.00050939 | 2.4711 | 166.6854 | 0 | Close
4361 | 1 | 2 | CC Chg | 28:19:30 | 36:19:30 | 0.11862 | 4.2947 | 3.36092 | 226.71 | 3.36092 | 226.71 | 0 | 0 | 0.01301158 | 877.68 | 0.01301158 | 877.68 | 0 | 0 | 2023-03-16 05:22:41 | 0.00050944 | 2.4711 | 166.6854 | 0 | Close
4362 | 1 | 2 | CC Chg | 28:20:00 | 36:20:00 | 0.11861 | 4.2951 | 3.3619 | 226.77 | 3.3619 | 226.77 | 0 | 0 | 0.01301583 | 877.96 | 0.01301583 | 877.96 | 0 | 0 | 2023-03-16 05:23:11 | 0.00050944 | 2.4702 | 166.6254 | 0 | Close
4363 | 1 | 2 | CC Chg | 28:20:30 | 36:20:30 | 0.11863 | 4.2956 | 3.36289 | 226.84 | 3.36289 | 226.84 | 0 | 0 | 0.01302007 | 878.25 | 0.01302007 | 878.25 | 0 | 0 | 2023-03-16 05:23:41 | 0.00050959 | 1.9776 | 133.3963 | 0 | Close
4364 | 1 | 2 | CC Chg | 28:21:00 | 36:21:00 | 0.11862 | 4.2961 | 3.36388 | 226.91 | 3.36388 | 226.91 | 0 | 0 | 0.01302432 | 878.54 | 0.01302432 | 878.54 | 0 | 0 | 2023-03-16 05:24:11 | 0.0005096 | 1.9769 | 133.3483 | 0 | Close
4365 | 1 | 2 | CC Chg | 28:21:30 | 36:21:30 | 0.11862 | 4.2965 | 3.36487 | 226.97 | 3.36487 | 226.97 | 0 | 0 | 0.01302857 | 878.82 | 0.01302857 | 878.82 | 0 | 0 | 2023-03-16 05:24:41 | 0.00050965 | 2.472 | 166.7454 | 0 | Close
4366 | 1 | 2 | CC Chg | 28:22:00 | 36:22:00 | 0.11862 | 4.2969 | 3.36586 | 227.04 | 3.36586 | 227.04 | 0 | 0 | 0.01303282 | 879.11 | 0.01303282 | 879.11 | 0 | 0 | 2023-03-16 05:25:11 | 0.0005097 | 2.4702 | 166.6254 | 0 | Close
4367 | 1 | 2 | CC Chg | 28:22:30 | 36:22:30 | 0.11863 | 4.2974 | 3.36685 | 227.11 | 3.36685 | 227.11 | 0 | 0 | 0.01303706 | 879.4 | 0.01303706 | 879.4 | 0 | 0 | 2023-03-16 05:25:41 | 0.0005098 | 1.9776 | 133.3963 | 0 | Close
4368 | 1 | 2 | CC Chg | 28:23:00 | 36:23:00 | 0.11862 | 4.2979 | 3.36784 | 227.17 | 3.36784 | 227.17 | 0 | 0 | 0.01304131 | 879.68 | 0.01304131 | 879.68 | 0 | 0 | 2023-03-16 05:26:11 | 0.00050982 | 1.9762 | 133.3004 | 0 | Close
4369 | 1 | 2 | CC Chg | 28:23:30 | 36:23:30 | 0.11863 | 4.2983 | 3.36882 | 227.24 | 3.36882 | 227.24 | 0 | 0 | 0.01304556 | 879.97 | 0.01304556 | 879.97 | 0 | 0 | 2023-03-16 05:26:41 | 0.00050991 | 2.472 | 166.7454 | 0 | Close
4370 | 1 | 2 | CC Chg | 28:24:00 | 36:24:00 | 0.11862 | 4.2988 | 3.36981 | 227.31 | 3.36981 | 227.31 | 0 | 0 | 0.01304981 | 880.26 | 0.01304981 | 880.26 | 0 | 0 | 2023-03-16 05:27:11 | 0.00050992 | 1.9769 | 133.3483 | 0 | Close
4371 | 1 | 2 | CC Chg | 28:24:30 | 36:24:30 | 0.11862 | 4.2992 | 3.3708 | 227.37 | 3.3708 | 227.37 | 0 | 0 | 0.01305406 | 880.54 | 0.01305406 | 880.54 | 0 | 0 | 2023-03-16 05:27:41 | 0.00050997 | 2.4711 | 166.6854 | 0 | Close
4372 | 1 | 2 | CC Chg | 28:25:00 | 36:25:00 | 0.11861 | 4.2996 | 3.37179 | 227.44 | 3.37179 | 227.44 | 0 | 0 | 0.01305831 | 880.83 | 0.01305831 | 880.83 | 0 | 0 | 2023-03-16 05:28:11 | 0.00050998 | 2.472 | 166.7454 | 0 | Close
4373 | 1 | 2 | CC Chg | 28:25:17 | 36:25:17 | 0.11861 | 4.3 | 3.37238 | 227.48 | 3.37238 | 227.48 | 0 | 0 | 0.01306083 | 881 | 0.01306083 | 881 | 0 | 0 | 2023-03-16 05:28:29 | 0.00051002 | 1.4658 | 98.872 | 0 | Close
4374 | 1 | 3 | Rest | 00:00:00 | 00:00:00 | 0 | 4.2969 | 0 | 0 | 0 | 0 | 0 | 0 | 0 | 0 | 0 | 0 | 0 | 0 | 2023-03-16 05:28:29 | 0 | 0 | 0 | 0 | Close
4375 | 1 | 3 | Rest | 00:00:30 | 36:25:47 | 0 | 4.2955 | 0 | 0 | 0 | 0 | 0 | 0 | 0 | 0 | 0 | 0 | 0 | 0 | 2023-03-16 05:28:59 | 0 | 0 | 0 | 0 | Close
4376 | 1 | 3 | Rest | 00:01:00 | 36:26:17 | 0 | 4.295 | 0 | 0 | 0 | 0 | 0 | 0 | 0 | 0 | 0 | 0 | 0 | 0 | 2023-03-16 05:29:29 | 0 | 0 | 0 | 0 | Close
4377 | 1 | 3 | Rest | 00:01:30 | 36:26:47 | 0 | 4.2946 | 0 | 0 | 0 | 0 | 0 | 0 | 0 | 0 | 0 | 0 | 0 | 0 | 2023-03-16 05:29:59 | 0 | 0 | 0 | 0 | Close
4378 | 1 | 3 | Rest | 00:02:00 | 36:27:17 | 0 | 4.2944 | 0 | 0 | 0 | 0 | 0 | 0 | 0 | 0 | 0 | 0 | 0 | 0 | 2023-03-16 05:30:29 | 0 | 0 | 0 | 0 | Close
4379 | 1 | 3 | Rest | 00:02:30 | 36:27:47 | 0 | 4.294 | 0 | 0 | 0 | 0 | 0 | 0 | 0 | 0 | 0 | 0 | 0 | 0 | 2023-03-16 05:30:59 | 0 | 0 | 0 | 0 | Close
4380 | 1 | 3 | Rest | 00:03:00 | 36:28:17 | 0 | 4.2938 | 0 | 0 | 0 | 0 | 0 | 0 | 0 | 0 | 0 | 0 | 0 | 0 | 2023-03-16 05:31:29 | 0 | 0 | 0 | 0 | Close
4381 | 1 | 3 | Rest | 00:03:30 | 36:28:47 | 0 | 4.2937 | 0 | 0 | 0 | 0 | 0 | 0 | 0 | 0 | 0 | 0 | 0 | 0 | 2023-03-16 05:31:59 | 0 | 0 | 0 | 0 | Close
4382 | 1 | 3 | Rest | 00:04:00 | 36:29:17 | 0 | 4.2936 | 0 | 0 | 0 | 0 | 0 | 0 | 0 | 0 | 0 | 0 | 0 | 0 | 2023-03-16 05:32:29 | 0 | 0 | 0 | 0 | Close
4383 | 1 | 3 | Rest | 00:04:30 | 36:29:47 | 0 | 4.2934 | 0 | 0 | 0 | 0 | 0 | 0 | 0 | 0 | 0 | 0 | 0 | 0 | 2023-03-16 05:32:59 | 0 | 0 | 0 | 0 | Close
4384 | 1 | 3 | Rest | 00:05:00 | 36:30:17 | 0 | 4.2932 | 0 | 0 | 0 | 0 | 0 | 0 | 0 | 0 | 0 | 0 | 0 | 0 | 2023-03-16 05:33:29 | 0 | 0 | 0 | 0 | Close
4385 | 1 | 3 | Rest | 00:05:30 | 36:30:47 | 0 | 4.293 | 0 | 0 | 0 | 0 | 0 | 0 | 0 | 0 | 0 | 0 | 0 | 0 | 2023-03-16 05:33:59 | 0 | 0 | 0 | 0 | Close
4386 | 1 | 3 | Rest | 00:06:00 | 36:31:17 | 0 | 4.293 | 0 | 0 | 0 | 0 | 0 | 0 | 0 | 0 | 0 | 0 | 0 | 0 | 2023-03-16 05:34:29 | 0 | 0 | 0 | 0 | Close
4387 | 1 | 3 | Rest | 00:06:30 | 36:31:47 | 0 | 4.2929 | 0 | 0 | 0 | 0 | 0 | 0 | 0 | 0 | 0 | 0 | 0 | 0 | 2023-03-16 05:34:59 | 0 | 0 | 0 | 0 | Close
4388 | 1 | 3 | Rest | 00:07:00 | 36:32:17 | 0 | 4.2928 | 0 | 0 | 0 | 0 | 0 | 0 | 0 | 0 | 0 | 0 | 0 | 0 | 2023-03-16 05:35:29 | 0 | 0 | 0 | 0 | Close
4389 | 1 | 3 | Rest | 00:07:30 | 36:32:47 | 0 | 4.2927 | 0 | 0 | 0 | 0 | 0 | 0 | 0 | 0 | 0 | 0 | 0 | 0 | 2023-03-16 05:35:59 | 0 | 0 | 0 | 0 | Close
4390 | 1 | 3 | Rest | 00:08:00 | 36:33:17 | 0 | 4.2925 | 0 | 0 | 0 | 0 | 0 | 0 | 0 | 0 | 0 | 0 | 0 | 0 | 2023-03-16 05:36:29 | 0 | 0 | 0 | 0 | Close
4391 | 1 | 3 | Rest | 00:08:30 | 36:33:47 | 0 | 4.2924 | 0 | 0 | 0 | 0 | 0 | 0 | 0 | 0 | 0 | 0 | 0 | 0 | 2023-03-16 05:36:59 | 0 | 0 | 0 | 0 | Close
4392 | 1 | 3 | Rest | 00:09:00 | 36:34:17 | 0 | 4.2923 | 0 | 0 | 0 | 0 | 0 | 0 | 0 | 0 | 0 | 0 | 0 | 0 | 2023-03-16 05:37:29 | 0 | 0 | 0 | 0 | Close
4393 | 1 | 3 | Rest | 00:09:30 | 36:34:47 | 0 | 4.2923 | 0 | 0 | 0 | 0 | 0 | 0 | 0 | 0 | 0 | 0 | 0 | 0 | 2023-03-16 05:37:59 | 0 | 0 | 0 | 0 | Close
4394 | 1 | 3 | Rest | 00:10:00 | 36:35:17 | 0 | 4.2922 | 0 | 0 | 0 | 0 | 0 | 0 | 0 | 0 | 0 | 0 | 0 | 0 | 2023-03-16 05:38:29 | 0 | 0 | 0 | 0 | Close
4395 | 1 | 3 | Rest | 00:10:30 | 36:35:47 | 0 | 4.2921 | 0 | 0 | 0 | 0 | 0 | 0 | 0 | 0 | 0 | 0 | 0 | 0 | 2023-03-16 05:38:59 | 0 | 0 | 0 | 0 | Close
4396 | 1 | 3 | Rest | 00:11:00 | 36:36:17 | 0 | 4.292 | 0 | 0 | 0 | 0 | 0 | 0 | 0 | 0 | 0 | 0 | 0 | 0 | 2023-03-16 05:39:29 | 0 | 0 | 0 | 0 | Close
4397 | 1 | 3 | Rest | 00:11:30 | 36:36:47 | 0 | 4.2918 | 0 | 0 | 0 | 0 | 0 | 0 | 0 | 0 | 0 | 0 | 0 | 0 | 2023-03-16 05:39:59 | 0 | 0 | 0 | 0 | Close
4398 | 1 | 3 | Rest | 00:12:00 | 36:37:17 | 0 | 4.2917 | 0 | 0 | 0 | 0 | 0 | 0 | 0 | 0 | 0 | 0 | 0 | 0 | 2023-03-16 05:40:29 | 0 | 0 | 0 | 0 | Close
4399 | 1 | 3 | Rest | 00:12:30 | 36:37:47 | 0 | 4.2916 | 0 | 0 | 0 | 0 | 0 | 0 | 0 | 0 | 0 | 0 | 0 | 0 | 2023-03-16 05:40:59 | 0 | 0 | 0 | 0 | Close
4400 | 1 | 3 | Rest | 00:13:00 | 36:38:17 | 0 | 4.2916 | 0 | 0 | 0 | 0 | 0 | 0 | 0 | 0 | 0 | 0 | 0 | 0 | 2023-03-16 05:41:29 | 0 | 0 | 0 | 0 | Close
4401 | 1 | 3 | Rest | 00:13:30 | 36:38:47 | 0 | 4.2915 | 0 | 0 | 0 | 0 | 0 | 0 | 0 | 0 | 0 | 0 | 0 | 0 | 2023-03-16 05:41:59 | 0 | 0 | 0 | 0 | Close
4402 | 1 | 3 | Rest | 00:14:00 | 36:39:17 | 0 | 4.2914 | 0 | 0 | 0 | 0 | 0 | 0 | 0 | 0 | 0 | 0 | 0 | 0 | 2023-03-16 05:42:29 | 0 | 0 | 0 | 0 | Close
4403 | 1 | 3 | Rest | 00:14:30 | 36:39:47 | 0 | 4.2913 | 0 | 0 | 0 | 0 | 0 | 0 | 0 | 0 | 0 | 0 | 0 | 0 | 2023-03-16 05:42:59 | 0 | 0 | 0 | 0 | Close
4404 | 1 | 3 | Rest | 00:15:00 | 36:40:17 | 0 | 4.2912 | 0 | 0 | 0 | 0 | 0 | 0 | 0 | 0 | 0 | 0 | 0 | 0 | 2023-03-16 05:43:29 | 0 | 0 | 0 | 0 | Close
4405 | 1 | 3 | Rest | 00:15:30 | 36:40:47 | 0 | 4.2912 | 0 | 0 | 0 | 0 | 0 | 0 | 0 | 0 | 0 | 0 | 0 | 0 | 2023-03-16 05:43:59 | 0 | 0 | 0 | 0 | Close
4406 | 1 | 3 | Rest | 00:16:00 | 36:41:17 | 0 | 4.291 | 0 | 0 | 0 | 0 | 0 | 0 | 0 | 0 | 0 | 0 | 0 | 0 | 2023-03-16 05:44:29 | 0 | 0 | 0 | 0 | Close
4407 | 1 | 3 | Rest | 00:16:30 | 36:41:47 | 0 | 4.291 | 0 | 0 | 0 | 0 | 0 | 0 | 0 | 0 | 0 | 0 | 0 | 0 | 2023-03-16 05:44:59 | 0 | 0 | 0 | 0 | Close
4408 | 1 | 3 | Rest | 00:17:00 | 36:42:17 | 0 | 4.2909 | 0 | 0 | 0 | 0 | 0 | 0 | 0 | 0 | 0 | 0 | 0 | 0 | 2023-03-16 05:45:29 | 0 | 0 | 0 | 0 | Close
4409 | 1 | 3 | Rest | 00:17:30 | 36:42:47 | 0 | 4.2908 | 0 | 0 | 0 | 0 | 0 | 0 | 0 | 0 | 0 | 0 | 0 | 0 | 2023-03-16 05:45:59 | 0 | 0 | 0 | 0 | Close
4410 | 1 | 3 | Rest | 00:18:00 | 36:43:17 | 0 | 4.2908 | 0 | 0 | 0 | 0 | 0 | 0 | 0 | 0 | 0 | 0 | 0 | 0 | 2023-03-16 05:46:29 | 0 | 0 | 0 | 0 | Close
4411 | 1 | 3 | Rest | 00:18:30 | 36:43:47 | 0 | 4.2907 | 0 | 0 | 0 | 0 | 0 | 0 | 0 | 0 | 0 | 0 | 0 | 0 | 2023-03-16 05:46:59 | 0 | 0 | 0 | 0 | Close
4412 | 1 | 3 | Rest | 00:19:00 | 36:44:17 | 0 | 4.2906 | 0 | 0 | 0 | 0 | 0 | 0 | 0 | 0 | 0 | 0 | 0 | 0 | 2023-03-16 05:47:29 | 0 | 0 | 0 | 0 | Close
4413 | 1 | 3 | Rest | 00:19:30 | 36:44:47 | 0 | 4.2906 | 0 | 0 | 0 | 0 | 0 | 0 | 0 | 0 | 0 | 0 | 0 | 0 | 2023-03-16 05:47:59 | 0 | 0 | 0 | 0 | Close
4414 | 1 | 3 | Rest | 00:20:00 | 36:45:17 | 0 | 4.2904 | 0 | 0 | 0 | 0 | 0 | 0 | 0 | 0 | 0 | 0 | 0 | 0 | 2023-03-16 05:48:29 | 0 | 0 | 0 | 0 | Close
4415 | 1 | 3 | Rest | 00:20:30 | 36:45:47 | 0 | 4.2904 | 0 | 0 | 0 | 0 | 0 | 0 | 0 | 0 | 0 | 0 | 0 | 0 | 2023-03-16 05:48:59 | 0 | 0 | 0 | 0 | Close
4416 | 1 | 3 | Rest | 00:21:00 | 36:46:17 | 0 | 4.2903 | 0 | 0 | 0 | 0 | 0 | 0 | 0 | 0 | 0 | 0 | 0 | 0 | 2023-03-16 05:49:29 | 0 | 0 | 0 | 0 | Close
4417 | 1 | 3 | Rest | 00:21:30 | 36:46:47 | 0 | 4.2903 | 0 | 0 | 0 | 0 | 0 | 0 | 0 | 0 | 0 | 0 | 0 | 0 | 2023-03-16 05:49:59 | 0 | 0 | 0 | 0 | Close
4418 | 1 | 3 | Rest | 00:22:00 | 36:47:17 | 0 | 4.2902 | 0 | 0 | 0 | 0 | 0 | 0 | 0 | 0 | 0 | 0 | 0 | 0 | 2023-03-16 05:50:29 | 0 | 0 | 0 | 0 | Close
4419 | 1 | 3 | Rest | 00:22:30 | 36:47:47 | 0 | 4.2901 | 0 | 0 | 0 | 0 | 0 | 0 | 0 | 0 | 0 | 0 | 0 | 0 | 2023-03-16 05:50:59 | 0 | 0 | 0 | 0 | Close
4420 | 1 | 3 | Rest | 00:23:00 | 36:48:17 | 0 | 4.29 | 0 | 0 | 0 | 0 | 0 | 0 | 0 | 0 | 0 | 0 | 0 | 0 | 2023-03-16 05:51:29 | 0 | 0 | 0 | 0 | Close
4421 | 1 | 3 | Rest | 00:23:30 | 36:48:47 | 0 | 4.2899 | 0 | 0 | 0 | 0 | 0 | 0 | 0 | 0 | 0 | 0 | 0 | 0 | 2023-03-16 05:51:59 | 0 | 0 | 0 | 0 | Close
4422 | 1 | 3 | Rest | 00:24:00 | 36:49:17 | 0 | 4.2898 | 0 | 0 | 0 | 0 | 0 | 0 | 0 | 0 | 0 | 0 | 0 | 0 | 2023-03-16 05:52:29 | 0 | 0 | 0 | 0 | Close
4423 | 1 | 3 | Rest | 00:24:30 | 36:49:47 | 0 | 4.2897 | 0 | 0 | 0 | 0 | 0 | 0 | 0 | 0 | 0 | 0 | 0 | 0 | 2023-03-16 05:52:59 | 0 | 0 | 0 | 0 | Close
4424 | 1 | 3 | Rest | 00:25:00 | 36:50:17 | 0 | 4.2897 | 0 | 0 | 0 | 0 | 0 | 0 | 0 | 0 | 0 | 0 | 0 | 0 | 2023-03-16 05:53:29 | 0 | 0 | 0 | 0 | Close
4425 | 1 | 3 | Rest | 00:25:30 | 36:50:47 | 0 | 4.2897 | 0 | 0 | 0 | 0 | 0 | 0 | 0 | 0 | 0 | 0 | 0 | 0 | 2023-03-16 05:53:59 | 0 | 0 | 0 | 0 | Close
4426 | 1 | 3 | Rest | 00:26:00 | 36:51:17 | 0 | 4.2897 | 0 | 0 | 0 | 0 | 0 | 0 | 0 | 0 | 0 | 0 | 0 | 0 | 2023-03-16 05:54:29 | 0 | 0 | 0 | 0 | Close
4427 | 1 | 3 | Rest | 00:26:30 | 36:51:47 | 0 | 4.2896 | 0 | 0 | 0 | 0 | 0 | 0 | 0 | 0 | 0 | 0 | 0 | 0 | 2023-03-16 05:54:59 | 0 | 0 | 0 | 0 | Close
4428 | 1 | 3 | Rest | 00:27:00 | 36:52:17 | 0 | 4.2895 | 0 | 0 | 0 | 0 | 0 | 0 | 0 | 0 | 0 | 0 | 0 | 0 | 2023-03-16 05:55:29 | 0 | 0 | 0 | 0 | Close
4429 | 1 | 3 | Rest | 00:27:30 | 36:52:47 | 0 | 4.2893 | 0 | 0 | 0 | 0 | 0 | 0 | 0 | 0 | 0 | 0 | 0 | 0 | 2023-03-16 05:55:59 | 0 | 0 | 0 | 0 | Close
4430 | 1 | 3 | Rest | 00:28:00 | 36:53:17 | 0 | 4.2893 | 0 | 0 | 0 | 0 | 0 | 0 | 0 | 0 | 0 | 0 | 0 | 0 | 2023-03-16 05:56:29 | 0 | 0 | 0 | 0 | Close
4431 | 1 | 3 | Rest | 00:28:30 | 36:53:47 | 0 | 4.2892 | 0 | 0 | 0 | 0 | 0 | 0 | 0 | 0 | 0 | 0 | 0 | 0 | 2023-03-16 05:56:59 | 0 | 0 | 0 | 0 | Close
4432 | 1 | 3 | Rest | 00:29:00 | 36:54:17 | 0 | 4.2891 | 0 | 0 | 0 | 0 | 0 | 0 | 0 | 0 | 0 | 0 | 0 | 0 | 2023-03-16 05:57:29 | 0 | 0 | 0 | 0 | Close
4433 | 1 | 3 | Rest | 00:29:30 | 36:54:47 | 0 | 4.289 | 0 | 0 | 0 | 0 | 0 | 0 | 0 | 0 | 0 | 0 | 0 | 0 | 2023-03-16 05:57:59 | 0 | 0 | 0 | 0 | Close
4434 | 1 | 3 | Rest | 00:30:00 | 36:55:17 | 0 | 4.289 | 0 | 0 | 0 | 0 | 0 | 0 | 0 | 0 | 0 | 0 | 0 | 0 | 2023-03-16 05:58:29 | 0 | 0 | 0 | 0 | Close
4435 | 1 | 4 | CC DChg | 00:00:00 | 00:00:00 | -0.11859 | 4.286 | 0 | 0 | 0 | 0 | 0 | 0 | 0 | 0 | 0 | 0 | 0 | 0 | 2023-03-16 05:58:29 | -0.00050828 | 0 | 0 | 0 | Close
4436 | 1 | 4 | CC DChg | 00:00:30 | 36:55:47 | -0.11862 | 4.2843 | 0.00099 | 0.07 | 0 | 0 | 0.00099 | 0.07 | 4.24e-06 | 0.29 | 0 | 0 | 4.24e-06 | 0.29 | 2023-03-16 05:58:59 | -0.0005082 | -0.5815 | -39.2238 | 0 | Close
4437 | 1 | 4 | CC DChg | 00:01:00 | 36:56:17 | -0.11864 | 4.2832 | 0.00198 | 0.13 | 0 | 0 | 0.00198 | 0.13 | 8.47e-06 | 0.57 | 0 | 0 | 8.47e-06 | 0.57 | 2023-03-16 05:59:29 | -0.00050816 | -0.8987 | -60.6195 | 0 | Close
4438 | 1 | 4 | CC DChg | 00:01:30 | 36:56:47 | -0.11862 | 4.2824 | 0.00297 | 0.2 | 0 | 0 | 0.00297 | 0.2 | 1.27e-05 | 0.86 | 0 | 0 | 1.27e-05 | 0.86 | 2023-03-16 05:59:59 | -0.00050798 | -1.2357 | -83.3535 | 0 | Close
4439 | 1 | 4 | CC DChg | 00:02:00 | 36:57:17 | -0.11863 | 4.2817 | 0.00395 | 0.27 | 0 | 0 | 0.00395 | 0.27 | 1.694e-05 | 1.14 | 0 | 0 | 1.694e-05 | 1.14 | 2023-03-16 06:00:29 | -0.00050794 | -1.4122 | -95.2608 | 0 | Close
4440 | 1 | 4 | CC DChg | 00:02:30 | 36:57:47 | -0.11863 | 4.2809 | 0.00494 | 0.33 | 0 | 0 | 0.00494 | 0.33 | 2.117e-05 | 1.43 | 0 | 0 | 2.117e-05 | 1.43 | 2023-03-16 06:00:59 | -0.00050784 | -1.2357 | -83.3551 | 0 | Close
4441 | 1 | 4 | CC DChg | 00:03:00 | 36:58:17 | -0.11863 | 4.2803 | 0.00593 | 0.4 | 0 | 0 | 0.00593 | 0.4 | 2.54e-05 | 1.71 | 0 | 0 | 2.54e-05 | 1.71 | 2023-03-16 06:01:29 | -0.00050777 | -1.6476 | -111.1398 | 0 | Close
4442 | 1 | 4 | CC DChg | 00:03:30 | 36:58:47 | -0.11863 | 4.2796 | 0.00692 | 0.47 | 0 | 0 | 0.00692 | 0.47 | 2.963e-05 | 2 | 0 | 0 | 2.963e-05 | 2 | 2023-03-16 06:01:59 | -0.00050769 | -1.4122 | -95.2614 | 0 | Close
4443 | 1 | 4 | CC DChg | 00:04:00 | 36:59:17 | -0.11863 | 4.2789 | 0.00791 | 0.53 | 0 | 0 | 0.00791 | 0.53 | 3.386e-05 | 2.28 | 0 | 0 | 3.386e-05 | 2.28 | 2023-03-16 06:02:29 | -0.00050761 | -1.4123 | -95.2625 | 0 | Close
4444 | 1 | 4 | CC DChg | 00:04:30 | 36:59:47 | -0.11863 | 4.2783 | 0.0089 | 0.6 | 0 | 0 | 0.0089 | 0.6 | 3.809e-05 | 2.57 | 0 | 0 | 3.809e-05 | 2.57 | 2023-03-16 06:02:59 | -0.00050753 | -1.6477 | -111.1402 | 0 | Close
4445 | 1 | 4 | CC DChg | 00:05:00 | 37:00:17 | -0.11865 | 4.2776 | 0.00989 | 0.67 | 0 | 0 | 0.00989 | 0.67 | 4.232e-05 | 2.85 | 0 | 0 | 4.232e-05 | 2.85 | 2023-03-16 06:03:29 | -0.00050754 | -1.4123 | -95.2646 | 0 | Close
4446 | 1 | 4 | CC DChg | 00:05:30 | 37:00:47 | -0.11864 | 4.277 | 0.01087 | 0.73 | 0 | 0 | 0.01087 | 0.73 | 4.655e-05 | 3.14 | 0 | 0 | 4.655e-05 | 3.14 | 2023-03-16 06:03:59 | -0.00050742 | -1.6477 | -111.1417 | 0 | Close
4447 | 1 | 4 | CC DChg | 00:06:00 | 37:01:17 | -0.11863 | 4.2764 | 0.01186 | 0.8 | 0 | 0 | 0.01186 | 0.8 | 5.078e-05 | 3.43 | 0 | 0 | 5.078e-05 | 3.43 | 2023-03-16 06:04:29 | -0.00050731 | -1.6476 | -111.1386 | 0 | Close
4448 | 1 | 4 | CC DChg | 00:06:30 | 37:01:47 | -0.11864 | 4.2758 | 0.01285 | 0.87 | 0 | 0 | 0.01285 | 0.87 | 5.501e-05 | 3.71 | 0 | 0 | 5.501e-05 | 3.71 | 2023-03-16 06:04:59 | -0.00050728 | -1.6477 | -111.1411 | 0 | Close
4449 | 1 | 4 | CC DChg | 00:07:00 | 37:02:17 | -0.11863 | 4.2751 | 0.01384 | 0.93 | 0 | 0 | 0.01384 | 0.93 | 5.923e-05 | 4 | 0 | 0 | 5.923e-05 | 4 | 2023-03-16 06:05:29 | -0.00050716 | -1.4123 | -95.2633 | 0 | Close
4450 | 1 | 4 | CC DChg | 00:07:30 | 37:02:47 | -0.11863 | 4.2746 | 0.01483 | 1 | 0 | 0 | 0.01483 | 1 | 6.346e-05 | 4.28 | 0 | 0 | 6.346e-05 | 4.28 | 2023-03-16 06:05:59 | -0.0005071 | -1.9772 | -133.3686 | 0 | Close
4451 | 1 | 4 | CC DChg | 00:08:00 | 37:03:17 | -0.11864 | 4.274 | 0.01582 | 1.07 | 0 | 0 | 0.01582 | 1.07 | 6.768e-05 | 4.57 | 0 | 0 | 6.768e-05 | 4.57 | 2023-03-16 06:06:29 | -0.00050707 | -1.6477 | -111.1402 | 0 | Close
4452 | 1 | 4 | CC DChg | 00:08:30 | 37:03:47 | -0.11864 | 4.2734 | 0.01681 | 1.13 | 0 | 0 | 0.01681 | 1.13 | 7.191e-05 | 4.85 | 0 | 0 | 7.191e-05 | 4.85 | 2023-03-16 06:06:59 | -0.000507 | -1.6476 | -111.1398 | 0 | Close
4453 | 1 | 4 | CC DChg | 00:09:00 | 37:04:17 | -0.11863 | 4.2727 | 0.01779 | 1.2 | 0 | 0 | 0.01779 | 1.2 | 7.613e-05 | 5.14 | 0 | 0 | 7.613e-05 | 5.14 | 2023-03-16 06:07:29 | -0.00050687 | -1.4123 | -95.2643 | 0 | Close
4454 | 1 | 4 | CC DChg | 00:09:30 | 37:04:47 | -0.11864 | 4.2721 | 0.01878 | 1.27 | 0 | 0 | 0.01878 | 1.27 | 8.036e-05 | 5.42 | 0 | 0 | 8.036e-05 | 5.42 | 2023-03-16 06:07:59 | -0.00050684 | -1.6477 | -111.1423 | 0 | Close
4455 | 1 | 4 | CC DChg | 00:10:00 | 37:05:17 | -0.11864 | 4.2716 | 0.01977 | 1.33 | 0 | 0 | 0.01977 | 1.33 | 8.458e-05 | 5.71 | 0 | 0 | 8.458e-05 | 5.71 | 2023-03-16 06:08:29 | -0.00050678 | -1.9772 | -133.3716 | 0 | Close
4456 | 1 | 4 | CC DChg | 00:10:30 | 37:05:47 | -0.11864 | 4.2709 | 0.02076 | 1.4 | 0 | 0 | 0.02076 | 1.4 | 8.88e-05 | 5.99 | 0 | 0 | 8.88e-05 | 5.99 | 2023-03-16 06:08:59 | -0.0005067 | -1.4123 | -95.2619 | 0 | Close
4457 | 1 | 4 | CC DChg | 00:11:00 | 37:06:17 | -0.11863 | 4.2703 | 0.02175 | 1.47 | 0 | 0 | 0.02175 | 1.47 | 9.303e-05 | 6.27 | 0 | 0 | 9.303e-05 | 6.27 | 2023-03-16 06:09:29 | -0.00050659 | -1.6477 | -111.1433 | 0 | Close
4458 | 1 | 4 | CC DChg | 00:11:30 | 37:06:47 | -0.11863 | 4.2698 | 0.02274 | 1.53 | 0 | 0 | 0.02274 | 1.53 | 9.725e-05 | 6.56 | 0 | 0 | 9.725e-05 | 6.56 | 2023-03-16 06:09:59 | -0.00050653 | -1.9772 | -133.3723 | 0 | Close
4459 | 1 | 4 | CC DChg | 00:12:00 | 37:07:17 | -0.11863 | 4.2691 | 0.02373 | 1.6 | 0 | 0 | 0.02373 | 1.6 | 0.00010147 | 6.84 | 0 | 0 | 0.00010147 | 6.84 | 2023-03-16 06:10:29 | -0.00050644 | -1.4123 | -95.2657 | 0 | Close
4460 | 1 | 4 | CC DChg | 00:12:30 | 37:07:47 | -0.11864 | 4.2687 | 0.02471 | 1.67 | 0 | 0 | 0.02471 | 1.67 | 0.00010569 | 7.13 | 0 | 0 | 0.00010569 | 7.13 | 2023-03-16 06:10:59 | -0.00050644 | -2.4716 | -166.7163 | 0 | Close
4461 | 1 | 4 | CC DChg | 00:13:00 | 37:08:17 | -0.11863 | 4.268 | 0.0257 | 1.73 | 0 | 0 | 0.0257 | 1.73 | 0.00010991 | 7.41 | 0 | 0 | 0.00010991 | 7.41 | 2023-03-16 06:11:29 | -0.00050631 | -1.4123 | -95.263 | 0 | Close
4462 | 1 | 4 | CC DChg | 00:13:30 | 37:08:47 | -0.11863 | 4.2674 | 0.02669 | 1.8 | 0 | 0 | 0.02669 | 1.8 | 0.00011413 | 7.7 | 0 | 0 | 0.00011413 | 7.7 | 2023-03-16 06:11:59 | -0.00050624 | -1.6477 | -111.1417 | 0 | Close
4463 | 1 | 4 | CC DChg | 00:14:00 | 37:09:17 | -0.11863 | 4.2668 | 0.02768 | 1.87 | 0 | 0 | 0.02768 | 1.87 | 0.00011835 | 7.98 | 0 | 0 | 0.00011835 | 7.98 | 2023-03-16 06:12:29 | -0.00050617 | -1.6477 | -111.1411 | 0 | Close
4464 | 1 | 4 | CC DChg | 00:14:30 | 37:09:47 | -0.11864 | 4.2663 | 0.02867 | 1.93 | 0 | 0 | 0.02867 | 1.93 | 0.00012256 | 8.27 | 0 | 0 | 0.00012256 | 8.27 | 2023-03-16 06:12:59 | -0.00050615 | -1.9772 | -133.3719 | 0 | Close
4465 | 1 | 4 | CC DChg | 00:15:00 | 37:10:17 | -0.11863 | 4.2656 | 0.02966 | 2 | 0 | 0 | 0.02966 | 2 | 0.00012678 | 8.55 | 0 | 0 | 0.00012678 | 8.55 | 2023-03-16 06:13:29 | -0.00050603 | -1.4123 | -95.2617 | 0 | Close
4466 | 1 | 4 | CC DChg | 00:15:30 | 37:10:47 | -0.11864 | 4.265 | 0.03065 | 2.07 | 0 | 0 | 0.03065 | 2.07 | 0.000131 | 8.84 | 0 | 0 | 0.000131 | 8.84 | 2023-03-16 06:13:59 | -0.000506 | -1.6477 | -111.1408 | 0 | Close
4467 | 1 | 4 | CC DChg | 00:16:00 | 37:11:17 | -0.11863 | 4.2645 | 0.03164 | 2.13 | 0 | 0 | 0.03164 | 2.13 | 0.00013521 | 9.12 | 0 | 0 | 0.00013521 | 9.12 | 2023-03-16 06:14:29 | -0.0005059 | -1.9772 | -133.3674 | 0 | Close
4468 | 1 | 4 | CC DChg | 00:16:30 | 37:11:47 | -0.11863 | 4.2639 | 0.03262 | 2.2 | 0 | 0 | 0.03262 | 2.2 | 0.00013943 | 9.4 | 0 | 0 | 0.00013943 | 9.4 | 2023-03-16 06:14:59 | -0.00050583 | -1.6477 | -111.1417 | 0 | Close
4469 | 1 | 4 | CC DChg | 00:17:00 | 37:12:17 | -0.11863 | 4.2633 | 0.03361 | 2.27 | 0 | 0 | 0.03361 | 2.27 | 0.00014364 | 9.69 | 0 | 0 | 0.00014364 | 9.69 | 2023-03-16 06:15:29 | -0.00050576 | -1.6476 | -111.1392 | 0 | Close
4470 | 1 | 4 | CC DChg | 00:17:30 | 37:12:47 | -0.11863 | 4.2627 | 0.0346 | 2.33 | 0 | 0 | 0.0346 | 2.33 | 0.00014786 | 9.97 | 0 | 0 | 0.00014786 | 9.97 | 2023-03-16 06:15:59 | -0.00050568 | -1.6476 | -111.1386 | 0 | Close
4471 | 1 | 4 | CC DChg | 00:18:00 | 37:13:17 | -0.11864 | 4.2622 | 0.03559 | 2.4 | 0 | 0 | 0.03559 | 2.4 | 0.00015207 | 10.26 | 0 | 0 | 0.00015207 | 10.26 | 2023-03-16 06:16:29 | -0.00050567 | -1.9772 | -133.3693 | 0 | Close
4472 | 1 | 4 | CC DChg | 00:18:30 | 37:13:47 | -0.11864 | 4.2616 | 0.03658 | 2.47 | 0 | 0 | 0.03658 | 2.47 | 0.00015629 | 10.54 | 0 | 0 | 0.00015629 | 10.54 | 2023-03-16 06:16:59 | -0.0005056 | -1.6477 | -111.1417 | 0 | Close
4473 | 1 | 4 | CC DChg | 00:19:00 | 37:14:17 | -0.11863 | 4.261 | 0.03757 | 2.53 | 0 | 0 | 0.03757 | 2.53 | 0.0001605 | 10.83 | 0 | 0 | 0.0001605 | 10.83 | 2023-03-16 06:17:29 | -0.00050548 | -1.6477 | -111.1411 | 0 | Close
4474 | 1 | 4 | CC DChg | 00:19:30 | 37:14:47 | -0.11863 | 4.2604 | 0.03856 | 2.6 | 0 | 0 | 0.03856 | 2.6 | 0.00016471 | 11.11 | 0 | 0 | 0.00016471 | 11.11 | 2023-03-16 06:17:59 | -0.00050541 | -1.6477 | -111.1439 | 0 | Close
4475 | 1 | 4 | CC DChg | 00:20:00 | 37:15:17 | -0.11864 | 4.26 | 0.03954 | 2.67 | 0 | 0 | 0.03954 | 2.67 | 0.00016892 | 11.39 | 0 | 0 | 0.00016892 | 11.39 | 2023-03-16 06:18:29 | -0.00050541 | -2.4715 | -166.713 | 0 | Close
4476 | 1 | 4 | CC DChg | 00:20:30 | 37:15:47 | -0.11863 | 4.2594 | 0.04053 | 2.73 | 0 | 0 | 0.04053 | 2.73 | 0.00017313 | 11.68 | 0 | 0 | 0.00017313 | 11.68 | 2023-03-16 06:18:59 | -0.00050529 | -1.6477 | -111.1405 | 0 | Close
4477 | 1 | 4 | CC DChg | 00:21:00 | 37:16:17 | -0.11864 | 4.2587 | 0.04152 | 2.8 | 0 | 0 | 0.04152 | 2.8 | 0.00017734 | 11.96 | 0 | 0 | 0.00017734 | 11.96 | 2023-03-16 06:19:29 | -0.00050525 | -1.4123 | -95.2654 | 0 | Close
4478 | 1 | 4 | CC DChg | 00:21:30 | 37:16:47 | -0.11863 | 4.2582 | 0.04251 | 2.87 | 0 | 0 | 0.04251 | 2.87 | 0.00018155 | 12.25 | 0 | 0 | 0.00018155 | 12.25 | 2023-03-16 06:19:59 | -0.00050515 | -1.9772 | -133.3704 | 0 | Close
4479 | 1 | 4 | CC DChg | 00:22:00 | 37:17:17 | -0.11864 | 4.2576 | 0.0435 | 2.93 | 0 | 0 | 0.0435 | 2.93 | 0.00018576 | 12.53 | 0 | 0 | 0.00018576 | 12.53 | 2023-03-16 06:20:29 | -0.00050512 | -1.6477 | -111.1417 | 0 | Close
4480 | 1 | 4 | CC DChg | 00:22:30 | 37:17:47 | -0.11862 | 4.257 | 0.04449 | 3 | 0 | 0 | 0.04449 | 3 | 0.00018997 | 12.81 | 0 | 0 | 0.00018997 | 12.81 | 2023-03-16 06:20:59 | -0.00050497 | -1.6477 | -111.142 | 0 | Close
4481 | 1 | 4 | CC DChg | 00:23:00 | 37:18:17 | -0.11864 | 4.2564 | 0.04548 | 3.07 | 0 | 0 | 0.04548 | 3.07 | 0.00019418 | 13.1 | 0 | 0 | 0.00019418 | 13.1 | 2023-03-16 06:21:29 | -0.00050498 | -1.6477 | -111.1445 | 0 | Close
4482 | 1 | 4 | CC DChg | 00:23:30 | 37:18:47 | -0.11864 | 4.2558 | 0.04646 | 3.13 | 0 | 0 | 0.04646 | 3.13 | 0.00019839 | 13.38 | 0 | 0 | 0.00019839 | 13.38 | 2023-03-16 06:21:59 | -0.00050491 | -1.6477 | -111.143 | 0 | Close
4483 | 1 | 4 | CC DChg | 00:24:00 | 37:19:17 | -0.11864 | 4.2553 | 0.04745 | 3.2 | 0 | 0 | 0.04745 | 3.2 | 0.0002026 | 13.67 | 0 | 0 | 0.0002026 | 13.67 | 2023-03-16 06:22:29 | -0.00050485 | -1.9772 | -133.3701 | 0 | Close
4484 | 1 | 4 | CC DChg | 00:24:30 | 37:19:47 | -0.11864 | 4.2548 | 0.04844 | 3.27 | 0 | 0 | 0.04844 | 3.27 | 0.0002068 | 13.95 | 0 | 0 | 0.0002068 | 13.95 | 2023-03-16 06:22:59 | -0.00050479 | -1.9772 | -133.3701 | 0 | Close
4485 | 1 | 4 | CC DChg | 00:25:00 | 37:20:17 | -0.11864 | 4.2543 | 0.04943 | 3.33 | 0 | 0 | 0.04943 | 3.33 | 0.00021101 | 14.23 | 0 | 0 | 0.00021101 | 14.23 | 2023-03-16 06:23:29 | -0.00050473 | -1.9772 | -133.3716 | 0 | Close
4486 | 1 | 4 | CC DChg | 00:25:30 | 37:20:47 | -0.11863 | 4.2536 | 0.05042 | 3.4 | 0 | 0 | 0.05042 | 3.4 | 0.00021521 | 14.52 | 0 | 0 | 0.00021521 | 14.52 | 2023-03-16 06:23:59 | -0.0005046 | -1.4123 | -95.2659 | 0 | Close
4487 | 1 | 4 | CC DChg | 00:26:00 | 37:21:17 | -0.11864 | 4.253 | 0.05141 | 3.47 | 0 | 0 | 0.05141 | 3.47 | 0.00021942 | 14.8 | 0 | 0 | 0.00021942 | 14.8 | 2023-03-16 06:24:29 | -0.00050458 | -1.6477 | -111.1417 | 0 | Close
4488 | 1 | 4 | CC DChg | 00:26:30 | 37:21:47 | -0.11863 | 4.2525 | 0.0524 | 3.53 | 0 | 0 | 0.0524 | 3.53 | 0.00022362 | 15.08 | 0 | 0 | 0.00022362 | 15.08 | 2023-03-16 06:24:59 | -0.00050447 | -1.9772 | -133.3723 | 0 | Close
4489 | 1 | 4 | CC DChg | 00:27:00 | 37:22:17 | -0.11863 | 4.252 | 0.05338 | 3.6 | 0 | 0 | 0.05338 | 3.6 | 0.00022783 | 15.37 | 0 | 0 | 0.00022783 | 15.37 | 2023-03-16 06:25:29 | -0.00050441 | -1.9772 | -133.3708 | 0 | Close
4490 | 1 | 4 | CC DChg | 00:27:30 | 37:22:47 | -0.11863 | 4.2513 | 0.05437 | 3.67 | 0 | 0 | 0.05437 | 3.67 | 0.00023203 | 15.65 | 0 | 0 | 0.00023203 | 15.65 | 2023-03-16 06:25:59 | -0.00050433 | -1.4123 | -95.2638 | 0 | Close
4491 | 1 | 4 | CC DChg | 00:28:00 | 37:23:17 | -0.11863 | 4.2509 | 0.05536 | 3.73 | 0 | 0 | 0.05536 | 3.73 | 0.00023623 | 15.93 | 0 | 0 | 0.00023623 | 15.93 | 2023-03-16 06:26:29 | -0.00050428 | -2.4715 | -166.7116 | 0 | Close
4492 | 1 | 4 | CC DChg | 00:28:30 | 37:23:47 | -0.11863 | 4.2503 | 0.05635 | 3.8 | 0 | 0 | 0.05635 | 3.8 | 0.00024043 | 16.22 | 0 | 0 | 0.00024043 | 16.22 | 2023-03-16 06:26:59 | -0.00050421 | -1.6477 | -111.1417 | 0 | Close
4493 | 1 | 4 | CC DChg | 00:29:00 | 37:24:17 | -0.11864 | 4.2497 | 0.05734 | 3.87 | 0 | 0 | 0.05734 | 3.87 | 0.00024464 | 16.5 | 0 | 0 | 0.00024464 | 16.5 | 2023-03-16 06:27:29 | -0.00050418 | -1.6477 | -111.1411 | 0 | Close
4494 | 1 | 4 | CC DChg | 00:29:30 | 37:24:47 | -0.11864 | 4.2491 | 0.05833 | 3.93 | 0 | 0 | 0.05833 | 3.93 | 0.00024884 | 16.78 | 0 | 0 | 0.00024884 | 16.78 | 2023-03-16 06:27:59 | -0.00050411 | -1.6477 | -111.1411 | 0 | Close
4495 | 1 | 4 | CC DChg | 00:30:00 | 37:25:17 | -0.11864 | 4.2485 | 0.05932 | 4 | 0 | 0 | 0.05932 | 4 | 0.00025304 | 17.07 | 0 | 0 | 0.00025304 | 17.07 | 2023-03-16 06:28:29 | -0.00050404 | -1.6477 | -111.1405 | 0 | Close
4496 | 1 | 4 | CC DChg | 00:30:30 | 37:25:47 | -0.11863 | 4.248 | 0.0603 | 4.07 | 0 | 0 | 0.0603 | 4.07 | 0.00025724 | 17.35 | 0 | 0 | 0.00025724 | 17.35 | 2023-03-16 06:28:59 | -0.00050394 | -1.9772 | -133.3708 | 0 | Close
4497 | 1 | 4 | CC DChg | 00:31:00 | 37:26:17 | -0.11864 | 4.2475 | 0.06129 | 4.13 | 0 | 0 | 0.06129 | 4.13 | 0.00026144 | 17.63 | 0 | 0 | 0.00026144 | 17.63 | 2023-03-16 06:29:29 | -0.00050392 | -1.9773 | -133.3731 | 0 | Close
4498 | 1 | 4 | CC DChg | 00:31:30 | 37:26:47 | -0.11863 | 4.2469 | 0.06228 | 4.2 | 0 | 0 | 0.06228 | 4.2 | 0.00026564 | 17.92 | 0 | 0 | 0.00026564 | 17.92 | 2023-03-16 06:29:59 | -0.00050381 | -1.6477 | -111.1436 | 0 | Close
4499 | 1 | 4 | CC DChg | 00:32:00 | 37:27:17 | -0.11864 | 4.2463 | 0.06327 | 4.27 | 0 | 0 | 0.06327 | 4.27 | 0.00026983 | 18.2 | 0 | 0 | 0.00026983 | 18.2 | 2023-03-16 06:30:29 | -0.00050378 | -1.6477 | -111.1455 | 0 | Close
4500 | 1 | 4 | CC DChg | 00:32:30 | 37:27:47 | -0.11864 | 4.2458 | 0.06426 | 4.33 | 0 | 0 | 0.06426 | 4.33 | 0.00027403 | 18.48 | 0 | 0 | 0.00027403 | 18.48 | 2023-03-16 06:30:59 | -0.00050372 | -1.9773 | -133.3731 | 0 | Close
4501 | 1 | 4 | CC DChg | 00:33:00 | 37:28:17 | -0.11863 | 4.2453 | 0.06525 | 4.4 | 0 | 0 | 0.06525 | 4.4 | 0.00027823 | 18.77 | 0 | 0 | 0.00027823 | 18.77 | 2023-03-16 06:31:29 | -0.00050362 | -1.9773 | -133.3746 | 0 | Close
4502 | 1 | 4 | CC DChg | 00:33:30 | 37:28:47 | -0.11863 | 4.2447 | 0.06624 | 4.47 | 0 | 0 | 0.06624 | 4.47 | 0.00028243 | 19.05 | 0 | 0 | 0.00028243 | 19.05 | 2023-03-16 06:31:59 | -0.00050355 | -1.6477 | -111.1448 | 0 | Close
4503 | 1 | 4 | CC DChg | 00:34:00 | 37:29:17 | -0.11863 | 4.2441 | 0.06723 | 4.53 | 0 | 0 | 0.06723 | 4.53 | 0.00028662 | 19.33 | 0 | 0 | 0.00028662 | 19.33 | 2023-03-16 06:32:29 | -0.00050348 | -1.6477 | -111.1442 | 0 | Close
4504 | 1 | 4 | CC DChg | 00:34:30 | 37:29:47 | -0.11864 | 4.2436 | 0.06821 | 4.6 | 0 | 0 | 0.06821 | 4.6 | 0.00029082 | 19.62 | 0 | 0 | 0.00029082 | 19.62 | 2023-03-16 06:32:59 | -0.00050346 | -1.9773 | -133.3731 | 0 | Close
4505 | 1 | 4 | CC DChg | 00:35:00 | 37:30:17 | -0.11865 | 4.243 | 0.0692 | 4.67 | 0 | 0 | 0.0692 | 4.67 | 0.00029501 | 19.9 | 0 | 0 | 0.00029501 | 19.9 | 2023-03-16 06:33:29 | -0.00050343 | -1.6477 | -111.1448 | 0 | Close
4506 | 1 | 4 | CC DChg | 00:35:30 | 37:30:47 | -0.11864 | 4.2424 | 0.07019 | 4.73 | 0 | 0 | 0.07019 | 4.73 | 0.00029921 | 20.18 | 0 | 0 | 0.00029921 | 20.18 | 2023-03-16 06:33:59 | -0.00050332 | -1.6477 | -111.1455 | 0 | Close
4507 | 1 | 4 | CC DChg | 00:36:00 | 37:31:17 | -0.11864 | 4.2419 | 0.07118 | 4.8 | 0 | 0 | 0.07118 | 4.8 | 0.0003034 | 20.47 | 0 | 0 | 0.0003034 | 20.47 | 2023-03-16 06:34:29 | -0.00050326 | -1.9773 | -133.3731 | 0 | Close
4508 | 1 | 4 | CC DChg | 00:36:30 | 37:31:47 | -0.11863 | 4.2413 | 0.07217 | 4.87 | 0 | 0 | 0.07217 | 4.87 | 0.00030759 | 20.75 | 0 | 0 | 0.00030759 | 20.75 | 2023-03-16 06:34:59 | -0.00050315 | -1.6477 | -111.1448 | 0 | Close
4509 | 1 | 4 | CC DChg | 00:37:00 | 37:32:17 | -0.11862 | 4.2409 | 0.07316 | 4.93 | 0 | 0 | 0.07316 | 4.93 | 0.00031179 | 21.03 | 0 | 0 | 0.00031179 | 21.03 | 2023-03-16 06:35:29 | -0.00050306 | -2.4716 | -166.7173 | 0 | Close
4510 | 1 | 4 | CC DChg | 00:37:30 | 37:32:47 | -0.11864 | 4.2403 | 0.07415 | 5 | 0 | 0 | 0.07415 | 5 | 0.00031598 | 21.31 | 0 | 0 | 0.00031598 | 21.31 | 2023-03-16 06:35:59 | -0.00050307 | -1.6477 | -111.1461 | 0 | Close
4511 | 1 | 4 | CC DChg | 00:38:00 | 37:33:17 | -0.11863 | 4.2398 | 0.07513 | 5.07 | 0 | 0 | 0.07513 | 5.07 | 0.00032017 | 21.6 | 0 | 0 | 0.00032017 | 21.6 | 2023-03-16 06:36:29 | -0.00050297 | -1.9772 | -133.3723 | 0 | Close
4512 | 1 | 4 | CC DChg | 00:38:30 | 37:33:47 | -0.11863 | 4.2392 | 0.07612 | 5.13 | 0 | 0 | 0.07612 | 5.13 | 0.00032436 | 21.88 | 0 | 0 | 0.00032436 | 21.88 | 2023-03-16 06:36:59 | -0.0005029 | -1.6478 | -111.1467 | 0 | Close
4513 | 1 | 4 | CC DChg | 00:39:00 | 37:34:17 | -0.11863 | 4.2387 | 0.07711 | 5.2 | 0 | 0 | 0.07711 | 5.2 | 0.00032855 | 22.16 | 0 | 0 | 0.00032855 | 22.16 | 2023-03-16 06:37:29 | -0.00050284 | -1.9772 | -133.3723 | 0 | Close
4514 | 1 | 4 | CC DChg | 00:39:30 | 37:34:47 | -0.11863 | 4.2381 | 0.0781 | 5.27 | 0 | 0 | 0.0781 | 5.27 | 0.00033274 | 22.44 | 0 | 0 | 0.00033274 | 22.44 | 2023-03-16 06:37:59 | -0.00050277 | -1.6477 | -111.1436 | 0 | Close
4515 | 1 | 4 | CC DChg | 00:40:00 | 37:35:17 | -0.11864 | 4.2376 | 0.07909 | 5.33 | 0 | 0 | 0.07909 | 5.33 | 0.00033693 | 22.73 | 0 | 0 | 0.00033693 | 22.73 | 2023-03-16 06:38:29 | -0.00050275 | -1.9773 | -133.3738 | 0 | Close
4516 | 1 | 4 | CC DChg | 00:40:30 | 37:35:47 | -0.11864 | 4.2369 | 0.08008 | 5.4 | 0 | 0 | 0.08008 | 5.4 | 0.00034112 | 23.01 | 0 | 0 | 0.00034112 | 23.01 | 2023-03-16 06:38:59 | -0.00050267 | -1.4124 | -95.2686 | 0 | Close
4517 | 1 | 4 | CC DChg | 00:41:00 | 37:36:17 | -0.11863 | 4.2364 | 0.08107 | 5.47 | 0 | 0 | 0.08107 | 5.47 | 0.00034531 | 23.29 | 0 | 0 | 0.00034531 | 23.29 | 2023-03-16 06:39:29 | -0.00050256 | -1.9772 | -133.3716 | 0 | Close
4518 | 1 | 4 | CC DChg | 00:41:30 | 37:36:47 | -0.11863 | 4.2358 | 0.08205 | 5.53 | 0 | 0 | 0.08205 | 5.53 | 0.0003495 | 23.57 | 0 | 0 | 0.0003495 | 23.57 | 2023-03-16 06:39:59 | -0.00050249 | -1.6477 | -111.1442 | 0 | Close
4519 | 1 | 4 | CC DChg | 00:42:00 | 37:37:17 | -0.11864 | 4.2353 | 0.08304 | 5.6 | 0 | 0 | 0.08304 | 5.6 | 0.00035369 | 23.86 | 0 | 0 | 0.00035369 | 23.86 | 2023-03-16 06:40:29 | -0.00050248 | -1.9773 | -133.3753 | 0 | Close
4520 | 1 | 4 | CC DChg | 00:42:30 | 37:37:47 | -0.11864 | 4.2348 | 0.08403 | 5.67 | 0 | 0 | 0.08403 | 5.67 | 0.00035787 | 24.14 | 0 | 0 | 0.00035787 | 24.14 | 2023-03-16 06:40:59 | -0.00050242 | -1.9773 | -133.3761 | 0 | Close
4521 | 1 | 4 | CC DChg | 00:43:00 | 37:38:17 | -0.11863 | 4.2343 | 0.08502 | 5.73 | 0 | 0 | 0.08502 | 5.73 | 0.00036206 | 24.42 | 0 | 0 | 0.00036206 | 24.42 | 2023-03-16 06:41:29 | -0.00050232 | -1.9772 | -133.3723 | 0 | Close
4522 | 1 | 4 | CC DChg | 00:43:30 | 37:38:47 | -0.11864 | 4.2337 | 0.08601 | 5.8 | 0 | 0 | 0.08601 | 5.8 | 0.00036625 | 24.7 | 0 | 0 | 0.00036625 | 24.7 | 2023-03-16 06:41:59 | -0.00050229 | -1.6477 | -111.1442 | 0 | Close
4523 | 1 | 4 | CC DChg | 00:44:00 | 37:39:17 | -0.11863 | 4.2331 | 0.087 | 5.87 | 0 | 0 | 0.087 | 5.87 | 0.00037043 | 24.99 | 0 | 0 | 0.00037043 | 24.99 | 2023-03-16 06:42:29 | -0.00050217 | -1.6478 | -111.148 | 0 | Close
4524 | 1 | 4 | CC DChg | 00:44:30 | 37:39:47 | -0.11865 | 4.2327 | 0.08799 | 5.93 | 0 | 0 | 0.08799 | 5.93 | 0.00037462 | 25.27 | 0 | 0 | 0.00037462 | 25.27 | 2023-03-16 06:42:59 | -0.00050221 | -2.4716 | -166.7182 | 0 | Close
4525 | 1 | 4 | CC DChg | 00:45:00 | 37:40:17 | -0.11864 | 4.232 | 0.08898 | 6 | 0 | 0 | 0.08898 | 6 | 0.0003788 | 25.55 | 0 | 0 | 0.0003788 | 25.55 | 2023-03-16 06:43:29 | -0.00050208 | -1.4124 | -95.2697 | 0 | Close
4526 | 1 | 4 | CC DChg | 00:45:30 | 37:40:47 | -0.11863 | 4.2315 | 0.08996 | 6.07 | 0 | 0 | 0.08996 | 6.07 | 0.00038298 | 25.83 | 0 | 0 | 0.00038298 | 25.83 | 2023-03-16 06:43:59 | -0.00050198 | -1.9773 | -133.3753 | 0 | Close
4527 | 1 | 4 | CC DChg | 00:46:00 | 37:41:17 | -0.11863 | 4.231 | 0.09095 | 6.14 | 0 | 0 | 0.09095 | 6.14 | 0.00038717 | 26.12 | 0 | 0 | 0.00038717 | 26.12 | 2023-03-16 06:44:29 | -0.00050192 | -1.9773 | -133.3746 | 0 | Close
4528 | 1 | 4 | CC DChg | 00:46:30 | 37:41:47 | -0.11865 | 4.2304 | 0.09194 | 6.2 | 0 | 0 | 0.09194 | 6.2 | 0.00039135 | 26.4 | 0 | 0 | 0.00039135 | 26.4 | 2023-03-16 06:44:59 | -0.00050194 | -1.6478 | -111.148 | 0 | Close
4529 | 1 | 4 | CC DChg | 00:47:00 | 37:42:17 | -0.11864 | 4.2298 | 0.09293 | 6.27 | 0 | 0 | 0.09293 | 6.27 | 0.00039553 | 26.68 | 0 | 0 | 0.00039553 | 26.68 | 2023-03-16 06:45:29 | -0.00050182 | -1.6478 | -111.1473 | 0 | Close
4530 | 1 | 4 | CC DChg | 00:47:30 | 37:42:47 | -0.11864 | 4.2293 | 0.09392 | 6.34 | 0 | 0 | 0.09392 | 6.34 | 0.00039971 | 26.96 | 0 | 0 | 0.00039971 | 26.96 | 2023-03-16 06:45:59 | -0.00050176 | -1.9773 | -133.3768 | 0 | Close
4531 | 1 | 4 | CC DChg | 00:48:00 | 37:43:17 | -0.11865 | 4.2288 | 0.09491 | 6.4 | 0 | 0 | 0.09491 | 6.4 | 0.00040389 | 27.24 | 0 | 0 | 0.00040389 | 27.24 | 2023-03-16 06:46:29 | -0.00050175 | -1.9773 | -133.3753 | 0 | Close
4532 | 1 | 4 | CC DChg | 00:48:30 | 37:43:47 | -0.11864 | 4.2283 | 0.0959 | 6.47 | 0 | 0 | 0.0959 | 6.47 | 0.00040807 | 27.53 | 0 | 0 | 0.00040807 | 27.53 | 2023-03-16 06:46:59 | -0.00050165 | -1.9773 | -133.3768 | 0 | Close
4533 | 1 | 4 | CC DChg | 00:49:00 | 37:44:17 | -0.11864 | 4.2277 | 0.09688 | 6.54 | 0 | 0 | 0.09688 | 6.54 | 0.00041225 | 27.81 | 0 | 0 | 0.00041225 | 27.81 | 2023-03-16 06:47:29 | -0.00050157 | -1.6478 | -111.1486 | 0 | Close
4534 | 1 | 4 | CC DChg | 00:49:30 | 37:44:47 | -0.11863 | 4.2272 | 0.09787 | 6.6 | 0 | 0 | 0.09787 | 6.6 | 0.00041643 | 28.09 | 0 | 0 | 0.00041643 | 28.09 | 2023-03-16 06:47:59 | -0.00050147 | -1.9774 | -133.3798 | 0 | Close
4535 | 1 | 4 | CC DChg | 00:50:00 | 37:45:17 | -0.11866 | 4.2267 | 0.09886 | 6.67 | 0 | 0 | 0.09886 | 6.67 | 0.00042061 | 28.37 | 0 | 0 | 0.00042061 | 28.37 | 2023-03-16 06:48:29 | -0.00050154 | -1.9773 | -133.3768 | 0 | Close
4536 | 1 | 4 | CC DChg | 00:50:30 | 37:45:47 | -0.11864 | 4.2261 | 0.09985 | 6.74 | 0 | 0 | 0.09985 | 6.74 | 0.00042479 | 28.65 | 0 | 0 | 0.00042479 | 28.65 | 2023-03-16 06:48:59 | -0.00050138 | -1.6478 | -111.1473 | 0 | Close
4537 | 1 | 4 | CC DChg | 00:51:00 | 37:46:17 | -0.11865 | 4.2257 | 0.10084 | 6.8 | 0 | 0 | 0.10084 | 6.8 | 0.00042897 | 28.94 | 0 | 0 | 0.00042897 | 28.94 | 2023-03-16 06:49:29 | -0.00050138 | -2.4717 | -166.7229 | 0 | Close
4538 | 1 | 4 | CC DChg | 00:51:30 | 37:46:47 | -0.11864 | 4.2251 | 0.10183 | 6.87 | 0 | 0 | 0.10183 | 6.87 | 0.00043315 | 29.22 | 0 | 0 | 0.00043315 | 29.22 | 2023-03-16 06:49:59 | -0.00050127 | -1.6478 | -111.1486 | 0 | Close
4539 | 1 | 4 | CC DChg | 00:52:00 | 37:47:17 | -0.11865 | 4.2245 | 0.10282 | 6.94 | 0 | 0 | 0.10282 | 6.94 | 0.00043732 | 29.5 | 0 | 0 | 0.00043732 | 29.5 | 2023-03-16 06:50:29 | -0.00050124 | -1.6478 | -111.1498 | 0 | Close
4540 | 1 | 4 | CC DChg | 00:52:30 | 37:47:47 | -0.11864 | 4.2239 | 0.1038 | 7 | 0 | 0 | 0.1038 | 7 | 0.0004415 | 29.78 | 0 | 0 | 0.0004415 | 29.78 | 2023-03-16 06:50:59 | -0.00050112 | -1.6478 | -111.1473 | 0 | Close
4541 | 1 | 4 | CC DChg | 00:53:00 | 37:48:17 | -0.11863 | 4.2235 | 0.10479 | 7.07 | 0 | 0 | 0.10479 | 7.07 | 0.00044568 | 30.06 | 0 | 0 | 0.00044568 | 30.06 | 2023-03-16 06:51:29 | -0.00050103 | -2.4717 | -166.7248 | 0 | Close
4542 | 1 | 4 | CC DChg | 00:53:30 | 37:48:47 | -0.11864 | 4.2228 | 0.10578 | 7.14 | 0 | 0 | 0.10578 | 7.14 | 0.00044985 | 30.34 | 0 | 0 | 0.00044985 | 30.34 | 2023-03-16 06:51:59 | -0.00050099 | -1.4124 | -95.2713 | 0 | Close
4543 | 1 | 4 | CC DChg | 00:54:00 | 37:49:17 | -0.11865 | 4.2224 | 0.10677 | 7.2 | 0 | 0 | 0.10677 | 7.2 | 0.00045403 | 30.63 | 0 | 0 | 0.00045403 | 30.63 | 2023-03-16 06:52:29 | -0.00050099 | -2.4717 | -166.7266 | 0 | Close
4544 | 1 | 4 | CC DChg | 00:54:30 | 37:49:47 | -0.11865 | 4.2218 | 0.10776 | 7.27 | 0 | 0 | 0.10776 | 7.27 | 0.0004582 | 30.91 | 0 | 0 | 0.0004582 | 30.91 | 2023-03-16 06:52:59 | -0.00050092 | -1.6478 | -111.1473 | 0 | Close
4545 | 1 | 4 | CC DChg | 00:55:00 | 37:50:17 | -0.11865 | 4.2213 | 0.10875 | 7.34 | 0 | 0 | 0.10875 | 7.34 | 0.00046237 | 31.19 | 0 | 0 | 0.00046237 | 31.19 | 2023-03-16 06:53:29 | -0.00050086 | -1.9773 | -133.3768 | 0 | Close
4546 | 1 | 4 | CC DChg | 00:55:30 | 37:50:47 | -0.11863 | 4.2208 | 0.10974 | 7.4 | 0 | 0 | 0.10974 | 7.4 | 0.00046655 | 31.47 | 0 | 0 | 0.00046655 | 31.47 | 2023-03-16 06:53:59 | -0.00050071 | -1.9773 | -133.3783 | 0 | Close
4547 | 1 | 4 | CC DChg | 00:56:00 | 37:51:17 | -0.11864 | 4.2203 | 0.11073 | 7.47 | 0 | 0 | 0.11073 | 7.47 | 0.00047072 | 31.75 | 0 | 0 | 0.00047072 | 31.75 | 2023-03-16 06:54:29 | -0.0005007 | -1.9773 | -133.3783 | 0 | Close
4548 | 1 | 4 | CC DChg | 00:56:30 | 37:51:47 | -0.11865 | 4.2197 | 0.11171 | 7.54 | 0 | 0 | 0.11171 | 7.54 | 0.00047489 | 32.03 | 0 | 0 | 0.00047489 | 32.03 | 2023-03-16 06:54:59 | -0.00050067 | -1.6478 | -111.1486 | 0 | Close
4549 | 1 | 4 | CC DChg | 00:57:00 | 37:52:17 | -0.11865 | 4.2192 | 0.1127 | 7.6 | 0 | 0 | 0.1127 | 7.6 | 0.00047906 | 32.31 | 0 | 0 | 0.00047906 | 32.31 | 2023-03-16 06:55:29 | -0.00050061 | -1.9774 | -133.3813 | 0 | Close
4550 | 1 | 4 | CC DChg | 00:57:30 | 37:52:47 | -0.11863 | 4.2187 | 0.11369 | 7.67 | 0 | 0 | 0.11369 | 7.67 | 0.00048324 | 32.6 | 0 | 0 | 0.00048324 | 32.6 | 2023-03-16 06:55:59 | -0.00050046 | -1.9773 | -133.3783 | 0 | Close
4551 | 1 | 4 | CC DChg | 00:58:00 | 37:53:17 | -0.11863 | 4.2181 | 0.11468 | 7.74 | 0 | 0 | 0.11468 | 7.74 | 0.00048741 | 32.88 | 0 | 0 | 0.00048741 | 32.88 | 2023-03-16 06:56:29 | -0.00050039 | -1.6478 | -111.1486 | 0 | Close
4552 | 1 | 4 | CC DChg | 00:58:30 | 37:53:47 | -0.11864 | 4.2175 | 0.11567 | 7.8 | 0 | 0 | 0.11567 | 7.8 | 0.00049158 | 33.16 | 0 | 0 | 0.00049158 | 33.16 | 2023-03-16 06:56:59 | -0.00050036 | -1.6478 | -111.1498 | 0 | Close
4553 | 1 | 4 | CC DChg | 00:59:00 | 37:54:17 | -0.11865 | 4.217 | 0.11666 | 7.87 | 0 | 0 | 0.11666 | 7.87 | 0.00049575 | 33.44 | 0 | 0 | 0.00049575 | 33.44 | 2023-03-16 06:57:29 | -0.00050035 | -1.9774 | -133.3798 | 0 | Close
4554 | 1 | 4 | CC DChg | 00:59:30 | 37:54:47 | -0.11864 | 4.2165 | 0.11765 | 7.94 | 0 | 0 | 0.11765 | 7.94 | 0.00049991 | 33.72 | 0 | 0 | 0.00049991 | 33.72 | 2023-03-16 06:57:59 | -0.00050025 | -1.9773 | -133.3783 | 0 | Close
4555 | 1 | 4 | CC DChg | 01:00:00 | 37:55:17 | -0.11864 | 4.216 | 0.11863 | 8 | 0 | 0 | 0.11863 | 8 | 0.00050408 | 34 | 0 | 0 | 0.00050408 | 34 | 2023-03-16 06:58:29 | -0.00050019 | -1.9774 | -133.3828 | 0 | Close
4556 | 1 | 4 | CC DChg | 01:00:30 | 37:55:47 | -0.11864 | 4.2154 | 0.11962 | 8.07 | 0 | 0 | 0.11962 | 8.07 | 0.00050825 | 34.28 | 0 | 0 | 0.00050825 | 34.28 | 2023-03-16 06:58:59 | -0.00050012 | -1.6478 | -111.1511 | 0 | Close
4557 | 1 | 4 | CC DChg | 01:01:00 | 37:56:17 | -0.11865 | 4.2149 | 0.12061 | 8.14 | 0 | 0 | 0.12061 | 8.14 | 0.00051242 | 34.56 | 0 | 0 | 0.00051242 | 34.56 | 2023-03-16 06:59:29 | -0.0005001 | -1.9774 | -133.3813 | 0 | Close
4558 | 1 | 4 | CC DChg | 01:01:30 | 37:56:47 | -0.11865 | 4.2143 | 0.1216 | 8.2 | 0 | 0 | 0.1216 | 8.2 | 0.00051659 | 34.85 | 0 | 0 | 0.00051659 | 34.85 | 2023-03-16 06:59:59 | -0.00050003 | -1.6478 | -111.1511 | 0 | Close
4559 | 1 | 4 | CC DChg | 01:02:00 | 37:57:17 | -0.11864 | 4.2139 | 0.12259 | 8.27 | 0 | 0 | 0.12259 | 8.27 | 0.00052075 | 35.13 | 0 | 0 | 0.00052075 | 35.13 | 2023-03-16 07:00:29 | -0.00049994 | -2.4717 | -166.7248 | 0 | Close
4560 | 1 | 4 | CC DChg | 01:02:30 | 37:57:47 | -0.11864 | 4.2133 | 0.12358 | 8.34 | 0 | 0 | 0.12358 | 8.34 | 0.00052492 | 35.41 | 0 | 0 | 0.00052492 | 35.41 | 2023-03-16 07:00:59 | -0.00049987 | -1.6478 | -111.1523 | 0 | Close
4561 | 1 | 4 | CC DChg | 01:03:00 | 37:58:17 | -0.11864 | 4.2128 | 0.12457 | 8.4 | 0 | 0 | 0.12457 | 8.4 | 0.00052908 | 35.69 | 0 | 0 | 0.00052908 | 35.69 | 2023-03-16 07:01:29 | -0.00049981 | -1.9774 | -133.3813 | 0 | Close
4562 | 1 | 4 | CC DChg | 01:03:30 | 37:58:47 | -0.11865 | 4.2122 | 0.12556 | 8.47 | 0 | 0 | 0.12556 | 8.47 | 0.00053325 | 35.97 | 0 | 0 | 0.00053325 | 35.97 | 2023-03-16 07:01:59 | -0.00049978 | -1.6478 | -111.1511 | 0 | Close
4563 | 1 | 4 | CC DChg | 01:04:00 | 37:59:17 | -0.11864 | 4.2117 | 0.12654 | 8.54 | 0 | 0 | 0.12654 | 8.54 | 0.00053741 | 36.25 | 0 | 0 | 0.00053741 | 36.25 | 2023-03-16 07:02:29 | -0.00049968 | -1.9774 | -133.3813 | 0 | Close
4564 | 1 | 4 | CC DChg | 01:04:30 | 37:59:47 | -0.11865 | 4.2112 | 0.12753 | 8.6 | 0 | 0 | 0.12753 | 8.6 | 0.00054158 | 36.53 | 0 | 0 | 0.00054158 | 36.53 | 2023-03-16 07:02:59 | -0.00049966 | -1.9774 | -133.3843 | 0 | Close
4565 | 1 | 4 | CC DChg | 01:05:00 | 38:00:17 | -0.11865 | 4.2107 | 0.12852 | 8.67 | 0 | 0 | 0.12852 | 8.67 | 0.00054574 | 36.81 | 0 | 0 | 0.00054574 | 36.81 | 2023-03-16 07:03:29 | -0.0004996 | -1.9774 | -133.3843 | 0 | Close
4566 | 1 | 4 | CC DChg | 01:05:30 | 38:00:47 | -0.11863 | 4.2101 | 0.12951 | 8.74 | 0 | 0 | 0.12951 | 8.74 | 0.0005499 | 37.09 | 0 | 0 | 0.0005499 | 37.09 | 2023-03-16 07:03:59 | -0.00049944 | -1.6478 | -111.1486 | 0 | Close
4567 | 1 | 4 | CC DChg | 01:06:00 | 38:01:17 | -0.11864 | 4.2096 | 0.1305 | 8.8 | 0 | 0 | 0.1305 | 8.8 | 0.00055406 | 37.37 | 0 | 0 | 0.00055406 | 37.37 | 2023-03-16 07:04:29 | -0.00049943 | -1.9774 | -133.3843 | 0 | Close
4568 | 1 | 4 | CC DChg | 01:06:30 | 38:01:47 | -0.11866 | 4.2091 | 0.13149 | 8.87 | 0 | 0 | 0.13149 | 8.87 | 0.00055823 | 37.65 | 0 | 0 | 0.00055823 | 37.65 | 2023-03-16 07:04:59 | -0.00049945 | -1.9774 | -133.3843 | 0 | Close
4569 | 1 | 4 | CC DChg | 01:07:00 | 38:02:17 | -0.11864 | 4.2085 | 0.13248 | 8.94 | 0 | 0 | 0.13248 | 8.94 | 0.00056239 | 37.94 | 0 | 0 | 0.00056239 | 37.94 | 2023-03-16 07:05:29 | -0.0004993 | -1.6478 | -111.1523 | 0 | Close
4570 | 1 | 4 | CC DChg | 01:07:30 | 38:02:47 | -0.11864 | 4.208 | 0.13347 | 9 | 0 | 0 | 0.13347 | 9 | 0.00056655 | 38.22 | 0 | 0 | 0.00056655 | 38.22 | 2023-03-16 07:05:59 | -0.00049924 | -1.9774 | -133.3828 | 0 | Close
4571 | 1 | 4 | CC DChg | 01:08:00 | 38:03:17 | -0.11864 | 4.2074 | 0.13445 | 9.07 | 0 | 0 | 0.13445 | 9.07 | 0.00057071 | 38.5 | 0 | 0 | 0.00057071 | 38.5 | 2023-03-16 07:06:29 | -0.00049917 | -1.6478 | -111.1498 | 0 | Close
4572 | 1 | 4 | CC DChg | 01:08:30 | 38:03:47 | -0.11864 | 4.2069 | 0.13544 | 9.14 | 0 | 0 | 0.13544 | 9.14 | 0.00057487 | 38.78 | 0 | 0 | 0.00057487 | 38.78 | 2023-03-16 07:06:59 | -0.00049911 | -1.9774 | -133.3828 | 0 | Close
4573 | 1 | 4 | CC DChg | 01:09:00 | 38:04:17 | -0.11864 | 4.2065 | 0.13643 | 9.2 | 0 | 0 | 0.13643 | 9.2 | 0.00057903 | 39.06 | 0 | 0 | 0.00057903 | 39.06 | 2023-03-16 07:07:29 | -0.00049906 | -2.4717 | -166.7248 | 0 | Close
4574 | 1 | 4 | CC DChg | 01:09:30 | 38:04:47 | -0.11864 | 4.2059 | 0.13742 | 9.27 | 0 | 0 | 0.13742 | 9.27 | 0.00058319 | 39.34 | 0 | 0 | 0.00058319 | 39.34 | 2023-03-16 07:07:59 | -0.00049899 | -1.6479 | -111.1548 | 0 | Close
4575 | 1 | 4 | CC DChg | 01:10:00 | 38:05:17 | -0.11864 | 4.2054 | 0.13841 | 9.34 | 0 | 0 | 0.13841 | 9.34 | 0.00058734 | 39.62 | 0 | 0 | 0.00058734 | 39.62 | 2023-03-16 07:08:29 | -0.00049893 | -1.9774 | -133.3813 | 0 | Close
4576 | 1 | 4 | CC DChg | 01:10:30 | 38:05:47 | -0.11865 | 4.2049 | 0.1394 | 9.4 | 0 | 0 | 0.1394 | 9.4 | 0.0005915 | 39.9 | 0 | 0 | 0.0005915 | 39.9 | 2023-03-16 07:08:59 | -0.00049891 | -1.9774 | -133.3828 | 0 | Close
4577 | 1 | 4 | CC DChg | 01:11:00 | 38:06:17 | -0.11865 | 4.2043 | 0.14039 | 9.47 | 0 | 0 | 0.14039 | 9.47 | 0.00059566 | 40.18 | 0 | 0 | 0.00059566 | 40.18 | 2023-03-16 07:09:29 | -0.00049884 | -1.6478 | -111.1511 | 0 | Close
4578 | 1 | 4 | CC DChg | 01:11:30 | 38:06:47 | -0.11863 | 4.2037 | 0.14137 | 9.54 | 0 | 0 | 0.14137 | 9.54 | 0.00059982 | 40.46 | 0 | 0 | 0.00059982 | 40.46 | 2023-03-16 07:09:59 | -0.00049868 | -1.6478 | -111.1523 | 0 | Close
4579 | 1 | 4 | CC DChg | 01:12:00 | 38:07:17 | -0.11864 | 4.2033 | 0.14236 | 9.6 | 0 | 0 | 0.14236 | 9.6 | 0.00060397 | 40.74 | 0 | 0 | 0.00060397 | 40.74 | 2023-03-16 07:10:29 | -0.00049868 | -2.4717 | -166.7248 | 0 | Close
4580 | 1 | 4 | CC DChg | 01:12:30 | 38:07:47 | -0.11865 | 4.2027 | 0.14335 | 9.67 | 0 | 0 | 0.14335 | 9.67 | 0.00060813 | 41.02 | 0 | 0 | 0.00060813 | 41.02 | 2023-03-16 07:10:59 | -0.00049865 | -1.6479 | -111.1536 | 0 | Close
4581 | 1 | 4 | CC DChg | 01:13:00 | 38:08:17 | -0.11865 | 4.2022 | 0.14434 | 9.74 | 0 | 0 | 0.14434 | 9.74 | 0.00061228 | 41.3 | 0 | 0 | 0.00061228 | 41.3 | 2023-03-16 07:11:29 | -0.00049859 | -1.9774 | -133.3798 | 0 | Close
4582 | 1 | 4 | CC DChg | 01:13:30 | 38:08:47 | -0.11863 | 4.2017 | 0.14533 | 9.8 | 0 | 0 | 0.14533 | 9.8 | 0.00061644 | 41.58 | 0 | 0 | 0.00061644 | 41.58 | 2023-03-16 07:11:59 | -0.00049845 | -1.9774 | -133.3813 | 0 | Close
4583 | 1 | 4 | CC DChg | 01:14:00 | 38:09:17 | -0.11864 | 4.2012 | 0.14632 | 9.87 | 0 | 0 | 0.14632 | 9.87 | 0.00062059 | 41.86 | 0 | 0 | 0.00062059 | 41.86 | 2023-03-16 07:12:29 | -0.00049843 | -1.9774 | -133.3798 | 0 | Close
4584 | 1 | 4 | CC DChg | 01:14:30 | 38:09:47 | -0.11862 | 4.2007 | 0.14731 | 9.94 | 0 | 0 | 0.14731 | 9.94 | 0.00062474 | 42.14 | 0 | 0 | 0.00062474 | 42.14 | 2023-03-16 07:12:59 | -0.00049829 | -1.9773 | -133.3783 | 0 | Close
4585 | 1 | 4 | CC DChg | 01:15:00 | 38:10:17 | -0.11864 | 4.2002 | 0.1483 | 10 | 0 | 0 | 0.1483 | 10 | 0.0006289 | 42.42 | 0 | 0 | 0.0006289 | 42.42 | 2023-03-16 07:13:29 | -0.00049831 | -1.9774 | -133.3843 | 0 | Close
4586 | 1 | 4 | CC DChg | 01:15:30 | 38:10:47 | -0.11865 | 4.1996 | 0.14928 | 10.07 | 0 | 0 | 0.14928 | 10.07 | 0.00063305 | 42.7 | 0 | 0 | 0.00063305 | 42.7 | 2023-03-16 07:13:59 | -0.00049828 | -1.6478 | -111.1498 | 0 | Close
4587 | 1 | 4 | CC DChg | 01:16:00 | 38:11:17 | -0.11864 | 4.199 | 0.15027 | 10.14 | 0 | 0 | 0.15027 | 10.14 | 0.0006372 | 42.98 | 0 | 0 | 0.0006372 | 42.98 | 2023-03-16 07:14:29 | -0.00049817 | -1.6478 | -111.1511 | 0 | Close
4588 | 1 | 4 | CC DChg | 01:16:30 | 38:11:47 | -0.11864 | 4.1986 | 0.15126 | 10.2 | 0 | 0 | 0.15126 | 10.2 | 0.00064135 | 43.26 | 0 | 0 | 0.00064135 | 43.26 | 2023-03-16 07:14:59 | -0.00049812 | -2.4718 | -166.7285 | 0 | Close
4589 | 1 | 4 | CC DChg | 01:17:00 | 38:12:17 | -0.11863 | 4.198 | 0.15225 | 10.27 | 0 | 0 | 0.15225 | 10.27 | 0.0006455 | 43.54 | 0 | 0 | 0.0006455 | 43.54 | 2023-03-16 07:15:29 | -0.00049801 | -1.6478 | -111.1511 | 0 | Close
4590 | 1 | 4 | CC DChg | 01:17:30 | 38:12:47 | -0.11865 | 4.1974 | 0.15324 | 10.34 | 0 | 0 | 0.15324 | 10.34 | 0.00064965 | 43.82 | 0 | 0 | 0.00064965 | 43.82 | 2023-03-16 07:15:59 | -0.00049802 | -1.6478 | -111.1498 | 0 | Close
4591 | 1 | 4 | CC DChg | 01:18:00 | 38:13:17 | -0.11865 | 4.1969 | 0.15423 | 10.4 | 0 | 0 | 0.15423 | 10.4 | 0.0006538 | 44.1 | 0 | 0 | 0.0006538 | 44.1 | 2023-03-16 07:16:29 | -0.00049796 | -1.9773 | -133.3783 | 0 | Close
4592 | 1 | 4 | CC DChg | 01:18:30 | 38:13:47 | -0.11865 | 4.1964 | 0.15522 | 10.47 | 0 | 0 | 0.15522 | 10.47 | 0.00065795 | 44.38 | 0 | 0 | 0.00065795 | 44.38 | 2023-03-16 07:16:59 | -0.0004979 | -1.9774 | -133.3843 | 0 | Close
4593 | 1 | 4 | CC DChg | 01:19:00 | 38:14:17 | -0.11864 | 4.1959 | 0.15621 | 10.54 | 0 | 0 | 0.15621 | 10.54 | 0.0006621 | 44.66 | 0 | 0 | 0.0006621 | 44.66 | 2023-03-16 07:17:29 | -0.0004978 | -1.9773 | -133.3783 | 0 | Close
4594 | 1 | 4 | CC DChg | 01:19:30 | 38:14:47 | -0.11864 | 4.1954 | 0.15719 | 10.6 | 0 | 0 | 0.15719 | 10.6 | 0.00066625 | 44.94 | 0 | 0 | 0.00066625 | 44.94 | 2023-03-16 07:17:59 | -0.00049774 | -1.9774 | -133.3843 | 0 | Close
4595 | 1 | 4 | CC DChg | 01:20:00 | 38:15:17 | -0.11865 | 4.1949 | 0.15818 | 10.67 | 0 | 0 | 0.15818 | 10.67 | 0.0006704 | 45.22 | 0 | 0 | 0.0006704 | 45.22 | 2023-03-16 07:18:29 | -0.00049772 | -1.9774 | -133.3843 | 0 | Close
4596 | 1 | 4 | CC DChg | 01:20:30 | 38:15:47 | -0.11865 | 4.1944 | 0.15917 | 10.74 | 0 | 0 | 0.15917 | 10.74 | 0.00067454 | 45.5 | 0 | 0 | 0.00067454 | 45.5 | 2023-03-16 07:18:59 | -0.00049767 | -1.9774 | -133.3828 | 0 | Close
4597 | 1 | 4 | CC DChg | 01:21:00 | 38:16:17 | -0.11864 | 4.1938 | 0.16016 | 10.8 | 0 | 0 | 0.16016 | 10.8 | 0.00067869 | 45.78 | 0 | 0 | 0.00067869 | 45.78 | 2023-03-16 07:19:29 | -0.00049755 | -1.6478 | -111.1486 | 0 | Close
4598 | 1 | 4 | CC DChg | 01:21:30 | 38:16:47 | -0.11865 | 4.1933 | 0.16115 | 10.87 | 0 | 0 | 0.16115 | 10.87 | 0.00068284 | 46.06 | 0 | 0 | 0.00068284 | 46.06 | 2023-03-16 07:19:59 | -0.00049754 | -1.9773 | -133.3783 | 0 | Close
4599 | 1 | 4 | CC DChg | 01:22:00 | 38:17:17 | -0.11865 | 4.1928 | 0.16214 | 10.94 | 0 | 0 | 0.16214 | 10.94 | 0.00068698 | 46.34 | 0 | 0 | 0.00068698 | 46.34 | 2023-03-16 07:20:29 | -0.00049748 | -1.9774 | -133.3813 | 0 | Close
4600 | 1 | 4 | CC DChg | 01:22:30 | 38:17:47 | -0.11864 | 4.1923 | 0.16313 | 11 | 0 | 0 | 0.16313 | 11 | 0.00069113 | 46.62 | 0 | 0 | 0.00069113 | 46.62 | 2023-03-16 07:20:59 | -0.00049737 | -1.9773 | -133.3783 | 0 | Close
4601 | 1 | 4 | CC DChg | 01:23:00 | 38:18:17 | -0.11864 | 4.1918 | 0.16411 | 11.07 | 0 | 0 | 0.16411 | 11.07 | 0.00069527 | 46.9 | 0 | 0 | 0.00069527 | 46.9 | 2023-03-16 07:21:29 | -0.00049732 | -1.9774 | -133.3798 | 0 | Close
4602 | 1 | 4 | CC DChg | 01:23:30 | 38:18:47 | -0.11863 | 4.1912 | 0.1651 | 11.14 | 0 | 0 | 0.1651 | 11.14 | 0.00069942 | 47.18 | 0 | 0 | 0.00069942 | 47.18 | 2023-03-16 07:21:59 | -0.0004972 | -1.6478 | -111.1511 | 0 | Close
4603 | 1 | 4 | CC DChg | 01:24:00 | 38:19:17 | -0.11864 | 4.1907 | 0.16609 | 11.2 | 0 | 0 | 0.16609 | 11.2 | 0.00070356 | 47.46 | 0 | 0 | 0.00070356 | 47.46 | 2023-03-16 07:22:29 | -0.00049718 | -1.9774 | -133.3798 | 0 | Close
4604 | 1 | 4 | CC DChg | 01:24:30 | 38:19:47 | -0.11864 | 4.1903 | 0.16708 | 11.27 | 0 | 0 | 0.16708 | 11.27 | 0.0007077 | 47.74 | 0 | 0 | 0.0007077 | 47.74 | 2023-03-16 07:22:59 | -0.00049714 | -2.4717 | -166.7248 | 0 | Close
4605 | 1 | 4 | CC DChg | 01:25:00 | 38:20:17 | -0.11864 | 4.1897 | 0.16807 | 11.34 | 0 | 0 | 0.16807 | 11.34 | 0.00071184 | 48.02 | 0 | 0 | 0.00071184 | 48.02 | 2023-03-16 07:23:29 | -0.00049707 | -1.6478 | -111.1498 | 0 | Close
4606 | 1 | 4 | CC DChg | 01:25:30 | 38:20:47 | -0.11864 | 4.1892 | 0.16906 | 11.4 | 0 | 0 | 0.16906 | 11.4 | 0.00071599 | 48.3 | 0 | 0 | 0.00071599 | 48.3 | 2023-03-16 07:23:59 | -0.00049701 | -1.9773 | -133.3783 | 0 | Close
4607 | 1 | 4 | CC DChg | 01:26:00 | 38:21:17 | -0.11865 | 4.1887 | 0.17005 | 11.47 | 0 | 0 | 0.17005 | 11.47 | 0.00072013 | 48.58 | 0 | 0 | 0.00072013 | 48.58 | 2023-03-16 07:24:29 | -0.00049699 | -1.9774 | -133.3828 | 0 | Close
4608 | 1 | 4 | CC DChg | 01:26:30 | 38:21:47 | -0.11865 | 4.1881 | 0.17104 | 11.54 | 0 | 0 | 0.17104 | 11.54 | 0.00072427 | 48.85 | 0 | 0 | 0.00072427 | 48.85 | 2023-03-16 07:24:59 | -0.00049692 | -1.6478 | -111.1473 | 0 | Close
4609 | 1 | 4 | CC DChg | 01:27:00 | 38:22:17 | -0.11863 | 4.1876 | 0.17202 | 11.6 | 0 | 0 | 0.17202 | 11.6 | 0.00072841 | 49.13 | 0 | 0 | 0.00072841 | 49.13 | 2023-03-16 07:25:29 | -0.00049677 | -1.9774 | -133.3828 | 0 | Close
4610 | 1 | 4 | CC DChg | 01:27:30 | 38:22:47 | -0.11865 | 4.1871 | 0.17301 | 11.67 | 0 | 0 | 0.17301 | 11.67 | 0.00073255 | 49.41 | 0 | 0 | 0.00073255 | 49.41 | 2023-03-16 07:25:59 | -0.0004968 | -1.9774 | -133.3813 | 0 | Close
4611 | 1 | 4 | CC DChg | 01:28:00 | 38:23:17 | -0.11864 | 4.1866 | 0.174 | 11.74 | 0 | 0 | 0.174 | 11.74 | 0.00073669 | 49.69 | 0 | 0 | 0.00073669 | 49.69 | 2023-03-16 07:26:29 | -0.0004967 | -1.9774 | -133.3798 | 0 | Close
4612 | 1 | 4 | CC DChg | 01:28:30 | 38:23:47 | -0.11865 | 4.1861 | 0.17499 | 11.8 | 0 | 0 | 0.17499 | 11.8 | 0.00074083 | 49.97 | 0 | 0 | 0.00074083 | 49.97 | 2023-03-16 07:26:59 | -0.00049668 | -1.9774 | -133.3843 | 0 | Close
4613 | 1 | 4 | CC DChg | 01:29:00 | 38:24:17 | -0.11865 | 4.1856 | 0.17598 | 11.87 | 0 | 0 | 0.17598 | 11.87 | 0.00074497 | 50.25 | 0 | 0 | 0.00074497 | 50.25 | 2023-03-16 07:27:29 | -0.00049662 | -1.9773 | -133.3783 | 0 | Close
4614 | 1 | 4 | CC DChg | 01:29:30 | 38:24:47 | -0.11864 | 4.185 | 0.17697 | 11.94 | 0 | 0 | 0.17697 | 11.94 | 0.0007491 | 50.53 | 0 | 0 | 0.0007491 | 50.53 | 2023-03-16 07:27:59 | -0.00049651 | -1.6478 | -111.1523 | 0 | Close
4615 | 1 | 4 | CC DChg | 01:30:00 | 38:25:17 | -0.11863 | 4.1845 | 0.17796 | 12 | 0 | 0 | 0.17796 | 12 | 0.00075324 | 50.81 | 0 | 0 | 0.00075324 | 50.81 | 2023-03-16 07:28:29 | -0.00049641 | -1.9774 | -133.3813 | 0 | Close
4616 | 1 | 4 | CC DChg | 01:30:30 | 38:25:47 | -0.11863 | 4.1841 | 0.17894 | 12.07 | 0 | 0 | 0.17894 | 12.07 | 0.00075738 | 51.09 | 0 | 0 | 0.00075738 | 51.09 | 2023-03-16 07:28:59 | -0.00049636 | -2.4717 | -166.7229 | 0 | Close
4617 | 1 | 4 | CC DChg | 01:31:00 | 38:26:17 | -0.11864 | 4.1835 | 0.17993 | 12.14 | 0 | 0 | 0.17993 | 12.14 | 0.00076152 | 51.37 | 0 | 0 | 0.00076152 | 51.37 | 2023-03-16 07:29:29 | -0.00049633 | -1.6478 | -111.1523 | 0 | Close
4618 | 1 | 4 | CC DChg | 01:31:30 | 38:26:47 | -0.11863 | 4.1831 | 0.18092 | 12.2 | 0 | 0 | 0.18092 | 12.2 | 0.00076565 | 51.65 | 0 | 0 | 0.00076565 | 51.65 | 2023-03-16 07:29:59 | -0.00049624 | -2.4717 | -166.7285 | 0 | Close
4619 | 1 | 4 | CC DChg | 01:32:00 | 38:27:17 | -0.11865 | 4.1825 | 0.18191 | 12.27 | 0 | 0 | 0.18191 | 12.27 | 0.00076979 | 51.92 | 0 | 0 | 0.00076979 | 51.92 | 2023-03-16 07:30:29 | -0.00049625 | -1.6478 | -111.1486 | 0 | Close
4620 | 1 | 4 | CC DChg | 01:32:30 | 38:27:47 | -0.11865 | 4.182 | 0.1829 | 12.34 | 0 | 0 | 0.1829 | 12.34 | 0.00077392 | 52.2 | 0 | 0 | 0.00077392 | 52.2 | 2023-03-16 07:30:59 | -0.00049619 | -1.9774 | -133.3813 | 0 | Close
4621 | 1 | 4 | CC DChg | 01:33:00 | 38:28:17 | -0.11866 | 4.1815 | 0.18389 | 12.4 | 0 | 0 | 0.18389 | 12.4 | 0.00077806 | 52.48 | 0 | 0 | 0.00077806 | 52.48 | 2023-03-16 07:31:29 | -0.00049618 | -1.9774 | -133.3798 | 0 | Close
4622 | 1 | 4 | CC DChg | 01:33:30 | 38:28:47 | -0.11866 | 4.181 | 0.18488 | 12.47 | 0 | 0 | 0.18488 | 12.47 | 0.00078219 | 52.76 | 0 | 0 | 0.00078219 | 52.76 | 2023-03-16 07:31:59 | -0.00049612 | -1.9774 | -133.3813 | 0 | Close
4623 | 1 | 4 | CC DChg | 01:34:00 | 38:29:17 | -0.11864 | 4.1805 | 0.18587 | 12.54 | 0 | 0 | 0.18587 | 12.54 | 0.00078632 | 53.04 | 0 | 0 | 0.00078632 | 53.04 | 2023-03-16 07:32:29 | -0.00049597 | -1.9774 | -133.3858 | 0 | Close
4624 | 1 | 4 | CC DChg | 01:34:30 | 38:29:47 | -0.11864 | 4.1799 | 0.18685 | 12.6 | 0 | 0 | 0.18685 | 12.6 | 0.00079046 | 53.32 | 0 | 0 | 0.00079046 | 53.32 | 2023-03-16 07:32:59 | -0.0004959 | -1.6478 | -111.1511 | 0 | Close
4625 | 1 | 4 | CC DChg | 01:35:00 | 38:30:17 | -0.11864 | 4.1794 | 0.18784 | 12.67 | 0 | 0 | 0.18784 | 12.67 | 0.00079459 | 53.6 | 0 | 0 | 0.00079459 | 53.6 | 2023-03-16 07:33:29 | -0.00049584 | -1.9774 | -133.3843 | 0 | Close
4626 | 1 | 4 | CC DChg | 01:35:30 | 38:30:47 | -0.11863 | 4.1789 | 0.18883 | 12.74 | 0 | 0 | 0.18883 | 12.74 | 0.00079872 | 53.88 | 0 | 0 | 0.00079872 | 53.88 | 2023-03-16 07:33:59 | -0.00049574 | -1.9774 | -133.3843 | 0 | Close
4627 | 1 | 4 | CC DChg | 01:36:00 | 38:31:17 | -0.11863 | 4.1784 | 0.18982 | 12.8 | 0 | 0 | 0.18982 | 12.8 | 0.00080285 | 54.16 | 0 | 0 | 0.00080285 | 54.16 | 2023-03-16 07:34:29 | -0.00049568 | -1.9775 | -133.3873 | 0 | Close
4628 | 1 | 4 | CC DChg | 01:36:30 | 38:31:47 | -0.11864 | 4.1779 | 0.19081 | 12.87 | 0 | 0 | 0.19081 | 12.87 | 0.00080698 | 54.43 | 0 | 0 | 0.00080698 | 54.43 | 2023-03-16 07:34:59 | -0.00049567 | -1.9774 | -133.3813 | 0 | Close
4629 | 1 | 4 | CC DChg | 01:37:00 | 38:32:17 | -0.11866 | 4.1774 | 0.1918 | 12.94 | 0 | 0 | 0.1918 | 12.94 | 0.00081111 | 54.71 | 0 | 0 | 0.00081111 | 54.71 | 2023-03-16 07:35:29 | -0.00049569 | -1.9775 | -133.3873 | 0 | Close
4630 | 1 | 4 | CC DChg | 01:37:30 | 38:32:47 | -0.11864 | 4.1769 | 0.19279 | 13 | 0 | 0 | 0.19279 | 13 | 0.00081524 | 54.99 | 0 | 0 | 0.00081524 | 54.99 | 2023-03-16 07:35:59 | -0.00049555 | -1.9774 | -133.3843 | 0 | Close
4631 | 1 | 4 | CC DChg | 01:38:00 | 38:33:17 | -0.11866 | 4.1764 | 0.19378 | 13.07 | 0 | 0 | 0.19378 | 13.07 | 0.00081937 | 55.27 | 0 | 0 | 0.00081937 | 55.27 | 2023-03-16 07:36:29 | -0.00049557 | -1.9775 | -133.3873 | 0 | Close
4632 | 1 | 4 | CC DChg | 01:38:30 | 38:33:47 | -0.11865 | 4.1759 | 0.19476 | 13.14 | 0 | 0 | 0.19476 | 13.14 | 0.0008235 | 55.55 | 0 | 0 | 0.0008235 | 55.55 | 2023-03-16 07:36:59 | -0.00049547 | -1.9774 | -133.3843 | 0 | Close
4633 | 1 | 4 | CC DChg | 01:39:00 | 38:34:17 | -0.11864 | 4.1753 | 0.19575 | 13.2 | 0 | 0 | 0.19575 | 13.2 | 0.00082763 | 55.83 | 0 | 0 | 0.00082763 | 55.83 | 2023-03-16 07:37:29 | -0.00049536 | -1.6479 | -111.1536 | 0 | Close
4634 | 1 | 4 | CC DChg | 01:39:30 | 38:34:47 | -0.11864 | 4.1748 | 0.19674 | 13.27 | 0 | 0 | 0.19674 | 13.27 | 0.00083176 | 56.11 | 0 | 0 | 0.00083176 | 56.11 | 2023-03-16 07:37:59 | -0.0004953 | -1.9774 | -133.3813 | 0 | Close
4635 | 1 | 4 | CC DChg | 01:40:00 | 38:35:17 | -0.11865 | 4.1742 | 0.19773 | 13.34 | 0 | 0 | 0.19773 | 13.34 | 0.00083589 | 56.38 | 0 | 0 | 0.00083589 | 56.38 | 2023-03-16 07:38:29 | -0.00049527 | -1.6478 | -111.1511 | 0 | Close
4636 | 1 | 4 | CC DChg | 01:40:30 | 38:35:47 | -0.11864 | 4.1738 | 0.19872 | 13.4 | 0 | 0 | 0.19872 | 13.4 | 0.00084001 | 56.66 | 0 | 0 | 0.00084001 | 56.66 | 2023-03-16 07:38:59 | -0.00049518 | -2.4718 | -166.7304 | 0 | Close
4637 | 1 | 4 | CC DChg | 01:41:00 | 38:36:17 | -0.11864 | 4.1732 | 0.19971 | 13.47 | 0 | 0 | 0.19971 | 13.47 | 0.00084414 | 56.94 | 0 | 0 | 0.00084414 | 56.94 | 2023-03-16 07:39:29 | -0.00049511 | -1.6478 | -111.1511 | 0 | Close
4638 | 1 | 4 | CC DChg | 01:41:30 | 38:36:47 | -0.11864 | 4.1727 | 0.2007 | 13.54 | 0 | 0 | 0.2007 | 13.54 | 0.00084827 | 57.22 | 0 | 0 | 0.00084827 | 57.22 | 2023-03-16 07:39:59 | -0.00049505 | -1.9774 | -133.3813 | 0 | Close
4639 | 1 | 4 | CC DChg | 01:42:00 | 38:37:17 | -0.11865 | 4.1723 | 0.20169 | 13.6 | 0 | 0 | 0.20169 | 13.6 | 0.00085239 | 57.5 | 0 | 0 | 0.00085239 | 57.5 | 2023-03-16 07:40:29 | -0.00049504 | -2.4718 | -166.7304 | 0 | Close
4640 | 1 | 4 | CC DChg | 01:42:30 | 38:37:47 | -0.11864 | 4.1718 | 0.20267 | 13.67 | 0 | 0 | 0.20267 | 13.67 | 0.00085652 | 57.78 | 0 | 0 | 0.00085652 | 57.78 | 2023-03-16 07:40:59 | -0.00049494 | -1.9774 | -133.3843 | 0 | Close
4641 | 1 | 4 | CC DChg | 01:43:00 | 38:38:17 | -0.11864 | 4.1712 | 0.20366 | 13.74 | 0 | 0 | 0.20366 | 13.74 | 0.00086064 | 58.05 | 0 | 0 | 0.00086064 | 58.05 | 2023-03-16 07:41:29 | -0.00049487 | -1.6479 | -111.1561 | 0 | Close
4642 | 1 | 4 | CC DChg | 01:43:30 | 38:38:47 | -0.11867 | 4.1708 | 0.20465 | 13.8 | 0 | 0 | 0.20465 | 13.8 | 0.00086476 | 58.33 | 0 | 0 | 0.00086476 | 58.33 | 2023-03-16 07:41:59 | -0.00049495 | -2.4718 | -166.7304 | 0 | Close
4643 | 1 | 4 | CC DChg | 01:44:00 | 38:39:17 | -0.11864 | 4.1702 | 0.20564 | 13.87 | 0 | 0 | 0.20564 | 13.87 | 0.00086889 | 58.61 | 0 | 0 | 0.00086889 | 58.61 | 2023-03-16 07:42:29 | -0.00049475 | -1.6479 | -111.1536 | 0 | Close
4644 | 1 | 4 | CC DChg | 01:44:30 | 38:39:47 | -0.11865 | 4.1697 | 0.20663 | 13.94 | 0 | 0 | 0.20663 | 13.94 | 0.00087301 | 58.89 | 0 | 0 | 0.00087301 | 58.89 | 2023-03-16 07:42:59 | -0.00049473 | -1.9774 | -133.3813 | 0 | Close
4645 | 1 | 4 | CC DChg | 01:45:00 | 38:40:17 | -0.11864 | 4.1693 | 0.20762 | 14 | 0 | 0 | 0.20762 | 14 | 0.00087713 | 59.17 | 0 | 0 | 0.00087713 | 59.17 | 2023-03-16 07:43:29 | -0.00049465 | -2.4718 | -166.7341 | 0 | Close
4646 | 1 | 4 | CC DChg | 01:45:30 | 38:40:47 | -0.11866 | 4.1688 | 0.20861 | 14.07 | 0 | 0 | 0.20861 | 14.07 | 0.00088125 | 59.44 | 0 | 0 | 0.00088125 | 59.44 | 2023-03-16 07:43:59 | -0.00049467 | -1.9775 | -133.3873 | 0 | Close
4647 | 1 | 4 | CC DChg | 01:46:00 | 38:41:17 | -0.11866 | 4.1682 | 0.20959 | 14.14 | 0 | 0 | 0.20959 | 14.14 | 0.00088538 | 59.72 | 0 | 0 | 0.00088538 | 59.72 | 2023-03-16 07:44:29 | -0.0004946 | -1.6479 | -111.1561 | 0 | Close
4648 | 1 | 4 | CC DChg | 01:46:30 | 38:41:47 | -0.11865 | 4.1677 | 0.21058 | 14.2 | 0 | 0 | 0.21058 | 14.2 | 0.0008895 | 60 | 0 | 0 | 0.0008895 | 60 | 2023-03-16 07:44:59 | -0.0004945 | -1.9775 | -133.3873 | 0 | Close
4649 | 1 | 4 | CC DChg | 01:47:00 | 38:42:17 | -0.11864 | 4.1672 | 0.21157 | 14.27 | 0 | 0 | 0.21157 | 14.27 | 0.00089362 | 60.28 | 0 | 0 | 0.00089362 | 60.28 | 2023-03-16 07:45:29 | -0.0004944 | -1.9774 | -133.3813 | 0 | Close
4650 | 1 | 4 | CC DChg | 01:47:30 | 38:42:47 | -0.11865 | 4.1668 | 0.21256 | 14.34 | 0 | 0 | 0.21256 | 14.34 | 0.00089774 | 60.56 | 0 | 0 | 0.00089774 | 60.56 | 2023-03-16 07:45:59 | -0.00049439 | -2.4718 | -166.7341 | 0 | Close
4651 | 1 | 4 | CC DChg | 01:48:00 | 38:43:17 | -0.11866 | 4.1662 | 0.21355 | 14.4 | 0 | 0 | 0.21355 | 14.4 | 0.00090186 | 60.83 | 0 | 0 | 0.00090186 | 60.83 | 2023-03-16 07:46:29 | -0.00049436 | -1.6479 | -111.1536 | 0 | Close
4652 | 1 | 4 | CC DChg | 01:48:30 | 38:43:47 | -0.11865 | 4.1657 | 0.21454 | 14.47 | 0 | 0 | 0.21454 | 14.47 | 0.00090598 | 61.11 | 0 | 0 | 0.00090598 | 61.11 | 2023-03-16 07:46:59 | -0.00049426 | -1.9774 | -133.3813 | 0 | Close
4653 | 1 | 4 | CC DChg | 01:49:00 | 38:44:17 | -0.11865 | 4.1653 | 0.21553 | 14.54 | 0 | 0 | 0.21553 | 14.54 | 0.00091009 | 61.39 | 0 | 0 | 0.00091009 | 61.39 | 2023-03-16 07:47:29 | -0.00049421 | -2.4718 | -166.7341 | 0 | Close
4654 | 1 | 4 | CC DChg | 01:49:30 | 38:44:47 | -0.11865 | 4.1647 | 0.21652 | 14.6 | 0 | 0 | 0.21652 | 14.6 | 0.00091421 | 61.67 | 0 | 0 | 0.00091421 | 61.67 | 2023-03-16 07:47:59 | -0.00049414 | -1.6478 | -111.1511 | 0 | Close
4655 | 1 | 4 | CC DChg | 01:50:00 | 38:45:17 | -0.11866 | 4.1642 | 0.2175 | 14.67 | 0 | 0 | 0.2175 | 14.67 | 0.00091833 | 61.94 | 0 | 0 | 0.00091833 | 61.94 | 2023-03-16 07:48:29 | -0.00049412 | -1.9775 | -133.3873 | 0 | Close
4656 | 1 | 4 | CC DChg | 01:50:30 | 38:45:47 | -0.11865 | 4.1637 | 0.21849 | 14.74 | 0 | 0 | 0.21849 | 14.74 | 0.00092245 | 62.22 | 0 | 0 | 0.00092245 | 62.22 | 2023-03-16 07:48:59 | -0.00049402 | -1.9774 | -133.3843 | 0 | Close
4657 | 1 | 4 | CC DChg | 01:51:00 | 38:46:17 | -0.11864 | 4.1632 | 0.21948 | 14.8 | 0 | 0 | 0.21948 | 14.8 | 0.00092656 | 62.5 | 0 | 0 | 0.00092656 | 62.5 | 2023-03-16 07:49:29 | -0.00049392 | -1.9774 | -133.3843 | 0 | Close
4658 | 1 | 4 | CC DChg | 01:51:30 | 38:46:47 | -0.11864 | 4.1627 | 0.22047 | 14.87 | 0 | 0 | 0.22047 | 14.87 | 0.00093068 | 62.78 | 0 | 0 | 0.00093068 | 62.78 | 2023-03-16 07:49:59 | -0.00049386 | -1.9775 | -133.3903 | 0 | Close
4659 | 1 | 4 | CC DChg | 01:52:00 | 38:47:17 | -0.11865 | 4.1622 | 0.22146 | 14.94 | 0 | 0 | 0.22146 | 14.94 | 0.00093479 | 63.06 | 0 | 0 | 0.00093479 | 63.06 | 2023-03-16 07:50:29 | -0.00049385 | -1.9774 | -133.3813 | 0 | Close
4660 | 1 | 4 | CC DChg | 01:52:30 | 38:47:47 | -0.11865 | 4.1617 | 0.22245 | 15 | 0 | 0 | 0.22245 | 15 | 0.00093891 | 63.33 | 0 | 0 | 0.00093891 | 63.33 | 2023-03-16 07:50:59 | -0.00049379 | -1.9774 | -133.3843 | 0 | Close
4661 | 1 | 4 | CC DChg | 01:53:00 | 38:48:17 | -0.11865 | 4.1612 | 0.22344 | 15.07 | 0 | 0 | 0.22344 | 15.07 | 0.00094302 | 63.61 | 0 | 0 | 0.00094302 | 63.61 | 2023-03-16 07:51:29 | -0.00049373 | -1.9774 | -133.3843 | 0 | Close
4662 | 1 | 4 | CC DChg | 01:53:30 | 38:48:47 | -0.11864 | 4.1607 | 0.22443 | 15.14 | 0 | 0 | 0.22443 | 15.14 | 0.00094714 | 63.89 | 0 | 0 | 0.00094714 | 63.89 | 2023-03-16 07:51:59 | -0.00049363 | -1.9774 | -133.3843 | 0 | Close
4663 | 1 | 4 | CC DChg | 01:54:00 | 38:49:17 | -0.11865 | 4.1602 | 0.22541 | 15.21 | 0 | 0 | 0.22541 | 15.21 | 0.00095125 | 64.17 | 0 | 0 | 0.00095125 | 64.17 | 2023-03-16 07:52:29 | -0.00049361 | -1.9774 | -133.3843 | 0 | Close
4664 | 1 | 4 | CC DChg | 01:54:30 | 38:49:47 | -0.11864 | 4.1597 | 0.2264 | 15.27 | 0 | 0 | 0.2264 | 15.27 | 0.00095536 | 64.44 | 0 | 0 | 0.00095536 | 64.44 | 2023-03-16 07:52:59 | -0.00049351 | -1.9774 | -133.3843 | 0 | Close
4665 | 1 | 4 | CC DChg | 01:55:00 | 38:50:17 | -0.11864 | 4.1592 | 0.22739 | 15.34 | 0 | 0 | 0.22739 | 15.34 | 0.00095948 | 64.72 | 0 | 0 | 0.00095948 | 64.72 | 2023-03-16 07:53:29 | -0.00049345 | -1.9775 | -133.3873 | 0 | Close
4666 | 1 | 4 | CC DChg | 01:55:30 | 38:50:47 | -0.11864 | 4.1587 | 0.22838 | 15.41 | 0 | 0 | 0.22838 | 15.41 | 0.00096359 | 65 | 0 | 0 | 0.00096359 | 65 | 2023-03-16 07:53:59 | -0.00049339 | -1.9775 | -133.3873 | 0 | Close
4667 | 1 | 4 | CC DChg | 01:56:00 | 38:51:17 | -0.11865 | 4.1582 | 0.22937 | 15.47 | 0 | 0 | 0.22937 | 15.47 | 0.0009677 | 65.27 | 0 | 0 | 0.0009677 | 65.27 | 2023-03-16 07:54:29 | -0.00049337 | -1.9775 | -133.3903 | 0 | Close
4668 | 1 | 4 | CC DChg | 01:56:30 | 38:51:47 | -0.11864 | 4.1577 | 0.23036 | 15.54 | 0 | 0 | 0.23036 | 15.54 | 0.00097181 | 65.55 | 0 | 0 | 0.00097181 | 65.55 | 2023-03-16 07:54:59 | -0.00049327 | -1.9775 | -133.3903 | 0 | Close
4669 | 1 | 4 | CC DChg | 01:57:00 | 38:52:17 | -0.11866 | 4.1572 | 0.23135 | 15.61 | 0 | 0 | 0.23135 | 15.61 | 0.00097592 | 65.83 | 0 | 0 | 0.00097592 | 65.83 | 2023-03-16 07:55:29 | -0.00049329 | -1.9775 | -133.3873 | 0 | Close
4670 | 1 | 4 | CC DChg | 01:57:30 | 38:52:47 | -0.11865 | 4.1567 | 0.23234 | 15.67 | 0 | 0 | 0.23234 | 15.67 | 0.00098003 | 66.11 | 0 | 0 | 0.00098003 | 66.11 | 2023-03-16 07:55:59 | -0.00049319 | -1.9775 | -133.3873 | 0 | Close
4671 | 1 | 4 | CC DChg | 01:58:00 | 38:53:17 | -0.11864 | 4.1561 | 0.23332 | 15.74 | 0 | 0 | 0.23332 | 15.74 | 0.00098414 | 66.38 | 0 | 0 | 0.00098414 | 66.38 | 2023-03-16 07:56:29 | -0.00049308 | -1.6479 | -111.1536 | 0 | Close
4672 | 1 | 4 | CC DChg | 01:58:30 | 38:53:47 | -0.11865 | 4.1557 | 0.23431 | 15.81 | 0 | 0 | 0.23431 | 15.81 | 0.00098825 | 66.66 | 0 | 0 | 0.00098825 | 66.66 | 2023-03-16 07:56:59 | -0.00049307 | -2.4718 | -166.7304 | 0 | Close
4673 | 1 | 4 | CC DChg | 01:59:00 | 38:54:17 | -0.11865 | 4.1552 | 0.2353 | 15.87 | 0 | 0 | 0.2353 | 15.87 | 0.00099236 | 66.94 | 0 | 0 | 0.00099236 | 66.94 | 2023-03-16 07:57:29 | -0.00049301 | -1.9775 | -133.3873 | 0 | Close
4674 | 1 | 4 | CC DChg | 01:59:30 | 38:54:47 | -0.11865 | 4.1547 | 0.23629 | 15.94 | 0 | 0 | 0.23629 | 15.94 | 0.00099647 | 67.22 | 0 | 0 | 0.00099647 | 67.22 | 2023-03-16 07:57:59 | -0.00049296 | -1.9775 | -133.3903 | 0 | Close
4675 | 1 | 4 | CC DChg | 02:00:00 | 38:55:17 | -0.11865 | 4.1542 | 0.23728 | 16.01 | 0 | 0 | 0.23728 | 16.01 | 0.00100058 | 67.49 | 0 | 0 | 0.00100058 | 67.49 | 2023-03-16 07:58:29 | -0.0004929 | -1.9774 | -133.3843 | 0 | Close
4676 | 1 | 4 | CC DChg | 02:00:30 | 38:55:47 | -0.11864 | 4.1538 | 0.23827 | 16.07 | 0 | 0 | 0.23827 | 16.07 | 0.00100468 | 67.77 | 0 | 0 | 0.00100468 | 67.77 | 2023-03-16 07:58:59 | -0.00049281 | -2.4718 | -166.7341 | 0 | Close
4677 | 1 | 4 | CC DChg | 02:01:00 | 38:56:17 | -0.11865 | 4.1532 | 0.23926 | 16.14 | 0 | 0 | 0.23926 | 16.14 | 0.00100879 | 68.05 | 0 | 0 | 0.00100879 | 68.05 | 2023-03-16 07:59:29 | -0.00049278 | -1.648 | -111.1611 | 0 | Close
4678 | 1 | 4 | CC DChg | 02:01:30 | 38:56:47 | -0.11865 | 4.1527 | 0.24025 | 16.21 | 0 | 0 | 0.24025 | 16.21 | 0.0010129 | 68.32 | 0 | 0 | 0.0010129 | 68.32 | 2023-03-16 07:59:59 | -0.00049272 | -1.9774 | -133.3813 | 0 | Close
4679 | 1 | 4 | CC DChg | 02:02:00 | 38:57:17 | -0.11864 | 4.1522 | 0.24123 | 16.27 | 0 | 0 | 0.24123 | 16.27 | 0.001017 | 68.6 | 0 | 0 | 0.001017 | 68.6 | 2023-03-16 08:00:29 | -0.00049262 | -1.9775 | -133.3873 | 0 | Close
4680 | 1 | 4 | CC DChg | 02:02:30 | 38:57:47 | -0.11865 | 4.1518 | 0.24222 | 16.34 | 0 | 0 | 0.24222 | 16.34 | 0.00102111 | 68.88 | 0 | 0 | 0.00102111 | 68.88 | 2023-03-16 08:00:59 | -0.00049261 | -2.4719 | -166.7416 | 0 | Close
4681 | 1 | 4 | CC DChg | 02:03:00 | 38:58:17 | -0.11865 | 4.1512 | 0.24321 | 16.41 | 0 | 0 | 0.24321 | 16.41 | 0.00102521 | 69.15 | 0 | 0 | 0.00102521 | 69.15 | 2023-03-16 08:01:29 | -0.00049254 | -1.6479 | -111.1561 | 0 | Close
4682 | 1 | 4 | CC DChg | 02:03:30 | 38:58:47 | -0.11865 | 4.1508 | 0.2442 | 16.47 | 0 | 0 | 0.2442 | 16.47 | 0.00102932 | 69.43 | 0 | 0 | 0.00102932 | 69.43 | 2023-03-16 08:01:59 | -0.00049249 | -2.4719 | -166.7416 | 0 | Close
4683 | 1 | 4 | CC DChg | 02:04:00 | 38:59:17 | -0.11864 | 4.1502 | 0.24519 | 16.54 | 0 | 0 | 0.24519 | 16.54 | 0.00103342 | 69.71 | 0 | 0 | 0.00103342 | 69.71 | 2023-03-16 08:02:29 | -0.00049238 | -1.6478 | -111.1511 | 0 | Close
4684 | 1 | 4 | CC DChg | 02:04:30 | 38:59:47 | -0.11865 | 4.1497 | 0.24618 | 16.61 | 0 | 0 | 0.24618 | 16.61 | 0.00103752 | 69.98 | 0 | 0 | 0.00103752 | 69.98 | 2023-03-16 08:02:59 | -0.00049236 | -1.9775 | -133.3873 | 0 | Close
4685 | 1 | 4 | CC DChg | 02:05:00 | 39:00:17 | -0.11866 | 4.1492 | 0.24717 | 16.67 | 0 | 0 | 0.24717 | 16.67 | 0.00104163 | 70.26 | 0 | 0 | 0.00104163 | 70.26 | 2023-03-16 08:03:29 | -0.00049234 | -1.9775 | -133.3873 | 0 | Close
4686 | 1 | 4 | CC DChg | 02:05:30 | 39:00:47 | -0.11864 | 4.1487 | 0.24816 | 16.74 | 0 | 0 | 0.24816 | 16.74 | 0.00104573 | 70.54 | 0 | 0 | 0.00104573 | 70.54 | 2023-03-16 08:03:59 | -0.0004922 | -1.9775 | -133.3903 | 0 | Close
4687 | 1 | 4 | CC DChg | 02:06:00 | 39:01:17 | -0.11864 | 4.1482 | 0.24914 | 16.81 | 0 | 0 | 0.24914 | 16.81 | 0.00104983 | 70.81 | 0 | 0 | 0.00104983 | 70.81 | 2023-03-16 08:04:29 | -0.00049214 | -1.9775 | -133.3873 | 0 | Close
4688 | 1 | 4 | CC DChg | 02:06:30 | 39:01:47 | -0.11866 | 4.1478 | 0.25013 | 16.87 | 0 | 0 | 0.25013 | 16.87 | 0.00105393 | 71.09 | 0 | 0 | 0.00105393 | 71.09 | 2023-03-16 08:04:59 | -0.00049218 | -2.4719 | -166.7416 | 0 | Close
4689 | 1 | 4 | CC DChg | 02:07:00 | 39:02:17 | -0.11864 | 4.1473 | 0.25112 | 16.94 | 0 | 0 | 0.25112 | 16.94 | 0.00105803 | 71.37 | 0 | 0 | 0.00105803 | 71.37 | 2023-03-16 08:05:29 | -0.00049204 | -1.9774 | -133.3843 | 0 | Close
4690 | 1 | 4 | CC DChg | 02:07:30 | 39:02:47 | -0.11867 | 4.1468 | 0.25211 | 17.01 | 0 | 0 | 0.25211 | 17.01 | 0.00106213 | 71.64 | 0 | 0 | 0.00106213 | 71.64 | 2023-03-16 08:05:59 | -0.0004921 | -1.9775 | -133.3873 | 0 | Close
4691 | 1 | 4 | CC DChg | 02:08:00 | 39:03:17 | -0.11865 | 4.1463 | 0.2531 | 17.07 | 0 | 0 | 0.2531 | 17.07 | 0.00106623 | 71.92 | 0 | 0 | 0.00106623 | 71.92 | 2023-03-16 08:06:29 | -0.00049196 | -1.9776 | -133.3933 | 0 | Close
4692 | 1 | 4 | CC DChg | 02:08:30 | 39:03:47 | -0.11865 | 4.1458 | 0.25409 | 17.14 | 0 | 0 | 0.25409 | 17.14 | 0.00107033 | 72.2 | 0 | 0 | 0.00107033 | 72.2 | 2023-03-16 08:06:59 | -0.0004919 | -1.9775 | -133.3873 | 0 | Close
4693 | 1 | 4 | CC DChg | 02:09:00 | 39:04:17 | -0.11863 | 4.1452 | 0.25508 | 17.21 | 0 | 0 | 0.25508 | 17.21 | 0.00107443 | 72.47 | 0 | 0 | 0.00107443 | 72.47 | 2023-03-16 08:07:29 | -0.00049175 | -1.6479 | -111.1586 | 0 | Close
4694 | 1 | 4 | CC DChg | 02:09:30 | 39:04:47 | -0.11865 | 4.1448 | 0.25607 | 17.27 | 0 | 0 | 0.25607 | 17.27 | 0.00107853 | 72.75 | 0 | 0 | 0.00107853 | 72.75 | 2023-03-16 08:07:59 | -0.00049178 | -2.4719 | -166.7416 | 0 | Close
4695 | 1 | 4 | CC DChg | 02:10:00 | 39:05:17 | -0.11866 | 4.1444 | 0.25705 | 17.34 | 0 | 0 | 0.25705 | 17.34 | 0.00108263 | 73.03 | 0 | 0 | 0.00108263 | 73.03 | 2023-03-16 08:08:29 | -0.00049177 | -2.4719 | -166.7379 | 0 | Close
4696 | 1 | 4 | CC DChg | 02:10:30 | 39:05:47 | -0.11866 | 4.1438 | 0.25804 | 17.41 | 0 | 0 | 0.25804 | 17.41 | 0.00108672 | 73.3 | 0 | 0 | 0.00108672 | 73.3 | 2023-03-16 08:08:59 | -0.0004917 | -1.648 | -111.1661 | 0 | Close
4697 | 1 | 4 | CC DChg | 02:11:00 | 39:06:17 | -0.11866 | 4.1434 | 0.25903 | 17.47 | 0 | 0 | 0.25903 | 17.47 | 0.00109082 | 73.58 | 0 | 0 | 0.00109082 | 73.58 | 2023-03-16 08:09:29 | -0.00049166 | -2.472 | -166.7454 | 0 | Close
4698 | 1 | 4 | CC DChg | 02:11:30 | 39:06:47 | -0.11865 | 4.1428 | 0.26002 | 17.54 | 0 | 0 | 0.26002 | 17.54 | 0.00109492 | 73.86 | 0 | 0 | 0.00109492 | 73.86 | 2023-03-16 08:09:59 | -0.00049154 | -1.6479 | -111.1586 | 0 | Close
4699 | 1 | 4 | CC DChg | 02:12:00 | 39:07:17 | -0.11865 | 4.1424 | 0.26101 | 17.61 | 0 | 0 | 0.26101 | 17.61 | 0.00109901 | 74.13 | 0 | 0 | 0.00109901 | 74.13 | 2023-03-16 08:10:29 | -0.0004915 | -2.4719 | -166.7379 | 0 | Close
4700 | 1 | 4 | CC DChg | 02:12:30 | 39:07:47 | -0.11866 | 4.1419 | 0.262 | 17.67 | 0 | 0 | 0.262 | 17.67 | 0.00110311 | 74.41 | 0 | 0 | 0.00110311 | 74.41 | 2023-03-16 08:10:59 | -0.00049148 | -1.9776 | -133.3963 | 0 | Close
4701 | 1 | 4 | CC DChg | 02:13:00 | 39:08:17 | -0.11865 | 4.1414 | 0.26299 | 17.74 | 0 | 0 | 0.26299 | 17.74 | 0.00110721 | 74.68 | 0 | 0 | 0.00110721 | 74.68 | 2023-03-16 08:11:29 | -0.00049138 | -1.9775 | -133.3903 | 0 | Close
4702 | 1 | 4 | CC DChg | 02:13:30 | 39:08:47 | -0.11865 | 4.1409 | 0.26398 | 17.81 | 0 | 0 | 0.26398 | 17.81 | 0.0011113 | 74.96 | 0 | 0 | 0.0011113 | 74.96 | 2023-03-16 08:11:59 | -0.00049132 | -1.9776 | -133.3933 | 0 | Close
4703 | 1 | 4 | CC DChg | 02:14:00 | 39:09:17 | -0.11865 | 4.1405 | 0.26496 | 17.87 | 0 | 0 | 0.26496 | 17.87 | 0.00111539 | 75.24 | 0 | 0 | 0.00111539 | 75.24 | 2023-03-16 08:12:29 | -0.00049127 | -2.4719 | -166.7416 | 0 | Close
4704 | 1 | 4 | CC DChg | 02:14:30 | 39:09:47 | -0.11866 | 4.1399 | 0.26595 | 17.94 | 0 | 0 | 0.26595 | 17.94 | 0.00111949 | 75.51 | 0 | 0 | 0.00111949 | 75.51 | 2023-03-16 08:12:59 | -0.00049124 | -1.6479 | -111.1586 | 0 | Close
4705 | 1 | 4 | CC DChg | 02:15:00 | 39:10:17 | -0.11868 | 4.1393 | 0.26694 | 18.01 | 0 | 0 | 0.26694 | 18.01 | 0.00112358 | 75.79 | 0 | 0 | 0.00112358 | 75.79 | 2023-03-16 08:13:29 | -0.00049125 | -1.648 | -111.1611 | 0 | Close
4706 | 1 | 4 | CC DChg | 02:15:30 | 39:10:47 | -0.11866 | 4.1389 | 0.26793 | 18.07 | 0 | 0 | 0.26793 | 18.07 | 0.00112767 | 76.07 | 0 | 0 | 0.00112767 | 76.07 | 2023-03-16 08:13:59 | -0.00049112 | -2.4719 | -166.7416 | 0 | Close
4707 | 1 | 4 | CC DChg | 02:16:00 | 39:11:17 | -0.11863 | 4.1384 | 0.26892 | 18.14 | 0 | 0 | 0.26892 | 18.14 | 0.00113177 | 76.34 | 0 | 0 | 0.00113177 | 76.34 | 2023-03-16 08:14:29 | -0.00049094 | -1.9773 | -133.3753 | 0 | Close
4708 | 1 | 4 | CC DChg | 02:16:30 | 39:11:47 | -0.11864 | 4.1378 | 0.26991 | 18.21 | 0 | 0 | 0.26991 | 18.21 | 0.00113586 | 76.62 | 0 | 0 | 0.00113586 | 76.62 | 2023-03-16 08:14:59 | -0.00049091 | -1.6477 | -111.1461 | 0 | Close
4709 | 1 | 4 | CC DChg | 02:17:00 | 39:12:17 | -0.11863 | 4.1374 | 0.2709 | 18.27 | 0 | 0 | 0.2709 | 18.27 | 0.00113995 | 76.89 | 0 | 0 | 0.00113995 | 76.89 | 2023-03-16 08:15:29 | -0.00049082 | -2.4715 | -166.7116 | 0 | Close
4710 | 1 | 4 | CC DChg | 02:17:30 | 39:12:47 | -0.11863 | 4.1369 | 0.27189 | 18.34 | 0 | 0 | 0.27189 | 18.34 | 0.00114404 | 77.17 | 0 | 0 | 0.00114404 | 77.17 | 2023-03-16 08:15:59 | -0.00049076 | -1.9772 | -133.3693 | 0 | Close
4711 | 1 | 4 | CC DChg | 02:18:00 | 39:13:17 | -0.11863 | 4.1365 | 0.27287 | 18.41 | 0 | 0 | 0.27287 | 18.41 | 0.00114813 | 77.45 | 0 | 0 | 0.00114813 | 77.45 | 2023-03-16 08:16:29 | -0.00049071 | -2.4716 | -166.7154 | 0 | Close
4712 | 1 | 4 | CC DChg | 02:18:30 | 39:13:47 | -0.11863 | 4.136 | 0.27386 | 18.47 | 0 | 0 | 0.27386 | 18.47 | 0.00115222 | 77.72 | 0 | 0 | 0.00115222 | 77.72 | 2023-03-16 08:16:59 | -0.00049065 | -1.9772 | -133.3723 | 0 | Close
4713 | 1 | 4 | CC DChg | 02:19:00 | 39:14:17 | -0.11863 | 4.1354 | 0.27485 | 18.54 | 0 | 0 | 0.27485 | 18.54 | 0.0011563 | 78 | 0 | 0 | 0.0011563 | 78 | 2023-03-16 08:17:29 | -0.00049058 | -1.6477 | -111.1411 | 0 | Close
4714 | 1 | 4 | CC DChg | 02:19:30 | 39:14:47 | -0.11863 | 4.135 | 0.27584 | 18.61 | 0 | 0 | 0.27584 | 18.61 | 0.00116039 | 78.27 | 0 | 0 | 0.00116039 | 78.27 | 2023-03-16 08:17:59 | -0.00049054 | -2.4716 | -166.7191 | 0 | Close
4715 | 1 | 4 | CC DChg | 02:20:00 | 39:15:17 | -0.11863 | 4.1345 | 0.27683 | 18.67 | 0 | 0 | 0.27683 | 18.67 | 0.00116448 | 78.55 | 0 | 0 | 0.00116448 | 78.55 | 2023-03-16 08:18:29 | -0.00049048 | -1.9772 | -133.3663 | 0 | Close
4716 | 1 | 4 | CC DChg | 02:20:30 | 39:15:47 | -0.11864 | 4.134 | 0.27782 | 18.74 | 0 | 0 | 0.27782 | 18.74 | 0.00116857 | 78.82 | 0 | 0 | 0.00116857 | 78.82 | 2023-03-16 08:18:59 | -0.00049046 | -1.9772 | -133.3723 | 0 | Close
4717 | 1 | 4 | CC DChg | 02:21:00 | 39:16:17 | -0.11863 | 4.1334 | 0.27881 | 18.81 | 0 | 0 | 0.27881 | 18.81 | 0.00117265 | 79.1 | 0 | 0 | 0.00117265 | 79.1 | 2023-03-16 08:19:29 | -0.00049035 | -1.6477 | -111.1461 | 0 | Close
4718 | 1 | 4 | CC DChg | 02:21:30 | 39:16:47 | -0.11864 | 4.133 | 0.27979 | 18.87 | 0 | 0 | 0.27979 | 18.87 | 0.00117674 | 79.38 | 0 | 0 | 0.00117674 | 79.38 | 2023-03-16 08:19:59 | -0.00049034 | -2.4714 | -166.7079 | 0 | Close
4719 | 1 | 4 | CC DChg | 02:22:00 | 39:17:17 | -0.11863 | 4.1325 | 0.28078 | 18.94 | 0 | 0 | 0.28078 | 18.94 | 0.00118083 | 79.65 | 0 | 0 | 0.00118083 | 79.65 | 2023-03-16 08:20:29 | -0.00049024 | -1.9773 | -133.3753 | 0 | Close
4720 | 1 | 4 | CC DChg | 02:22:30 | 39:17:47 | -0.11863 | 4.1321 | 0.28177 | 19.01 | 0 | 0 | 0.28177 | 19.01 | 0.00118491 | 79.93 | 0 | 0 | 0.00118491 | 79.93 | 2023-03-16 08:20:59 | -0.00049019 | -2.4716 | -166.7154 | 0 | Close
4721 | 1 | 4 | CC DChg | 02:23:00 | 39:18:17 | -0.11862 | 4.1315 | 0.28276 | 19.07 | 0 | 0 | 0.28276 | 19.07 | 0.001189 | 80.2 | 0 | 0 | 0.001189 | 80.2 | 2023-03-16 08:21:29 | -0.00049008 | -1.6477 | -111.1411 | 0 | Close
4722 | 1 | 4 | CC DChg | 02:23:30 | 39:18:47 | -0.11864 | 4.131 | 0.28375 | 19.14 | 0 | 0 | 0.28375 | 19.14 | 0.00119308 | 80.48 | 0 | 0 | 0.00119308 | 80.48 | 2023-03-16 08:21:59 | -0.0004901 | -1.9772 | -133.3663 | 0 | Close
4723 | 1 | 4 | CC DChg | 02:24:00 | 39:19:17 | -0.11863 | 4.1306 | 0.28474 | 19.21 | 0 | 0 | 0.28474 | 19.21 | 0.00119716 | 80.75 | 0 | 0 | 0.00119716 | 80.75 | 2023-03-16 08:22:29 | -0.00049001 | -2.4715 | -166.7116 | 0 | Close
4724 | 1 | 4 | CC DChg | 02:24:30 | 39:19:47 | -0.11863 | 4.1301 | 0.28573 | 19.27 | 0 | 0 | 0.28573 | 19.27 | 0.00120125 | 81.03 | 0 | 0 | 0.00120125 | 81.03 | 2023-03-16 08:22:59 | -0.00048995 | -1.9772 | -133.3693 | 0 | Close
4725 | 1 | 4 | CC DChg | 02:25:00 | 39:20:17 | -0.11863 | 4.1296 | 0.28671 | 19.34 | 0 | 0 | 0.28671 | 19.34 | 0.00120533 | 81.3 | 0 | 0 | 0.00120533 | 81.3 | 2023-03-16 08:23:29 | -0.00048989 | -1.9771 | -133.3633 | 0 | Close
4726 | 1 | 4 | CC DChg | 02:25:30 | 39:20:47 | -0.11862 | 4.1292 | 0.2877 | 19.41 | 0 | 0 | 0.2877 | 19.41 | 0.00120941 | 81.58 | 0 | 0 | 0.00120941 | 81.58 | 2023-03-16 08:23:59 | -0.00048981 | -2.4715 | -166.7116 | 0 | Close
4727 | 1 | 4 | CC DChg | 02:26:00 | 39:21:17 | -0.11863 | 4.1287 | 0.28869 | 19.47 | 0 | 0 | 0.28869 | 19.47 | 0.00121349 | 81.85 | 0 | 0 | 0.00121349 | 81.85 | 2023-03-16 08:24:29 | -0.00048979 | -1.9772 | -133.3693 | 0 | Close
4728 | 1 | 4 | CC DChg | 02:26:30 | 39:21:47 | -0.11863 | 4.1282 | 0.28968 | 19.54 | 0 | 0 | 0.28968 | 19.54 | 0.00121757 | 82.13 | 0 | 0 | 0.00121757 | 82.13 | 2023-03-16 08:24:59 | -0.00048973 | -1.9772 | -133.3693 | 0 | Close
4729 | 1 | 4 | CC DChg | 02:27:00 | 39:22:17 | -0.11862 | 4.1277 | 0.29067 | 19.61 | 0 | 0 | 0.29067 | 19.61 | 0.00122166 | 82.41 | 0 | 0 | 0.00122166 | 82.41 | 2023-03-16 08:25:29 | -0.00048963 | -1.9773 | -133.3753 | 0 | Close
4730 | 1 | 4 | CC DChg | 02:27:30 | 39:22:47 | -0.11863 | 4.1272 | 0.29166 | 19.67 | 0 | 0 | 0.29166 | 19.67 | 0.00122574 | 82.68 | 0 | 0 | 0.00122574 | 82.68 | 2023-03-16 08:25:59 | -0.00048961 | -1.9772 | -133.3693 | 0 | Close
4731 | 1 | 4 | CC DChg | 02:28:00 | 39:23:17 | -0.11864 | 4.1267 | 0.29265 | 19.74 | 0 | 0 | 0.29265 | 19.74 | 0.00122982 | 82.96 | 0 | 0 | 0.00122982 | 82.96 | 2023-03-16 08:26:29 | -0.00048959 | -1.9772 | -133.3693 | 0 | Close
4732 | 1 | 4 | CC DChg | 02:28:30 | 39:23:47 | -0.11863 | 4.1262 | 0.29363 | 19.81 | 0 | 0 | 0.29363 | 19.81 | 0.0012339 | 83.23 | 0 | 0 | 0.0012339 | 83.23 | 2023-03-16 08:26:59 | -0.00048949 | -1.9772 | -133.3693 | 0 | Close
4733 | 1 | 4 | CC DChg | 02:29:00 | 39:24:17 | -0.11864 | 4.1258 | 0.29462 | 19.87 | 0 | 0 | 0.29462 | 19.87 | 0.00123797 | 83.51 | 0 | 0 | 0.00123797 | 83.51 | 2023-03-16 08:27:29 | -0.00048948 | -2.4715 | -166.7116 | 0 | Close
4734 | 1 | 4 | CC DChg | 02:29:30 | 39:24:47 | -0.11864 | 4.1252 | 0.29561 | 19.94 | 0 | 0 | 0.29561 | 19.94 | 0.00124205 | 83.78 | 0 | 0 | 0.00124205 | 83.78 | 2023-03-16 08:27:59 | -0.00048941 | -1.6477 | -111.1411 | 0 | Close
4735 | 1 | 4 | CC DChg | 02:30:00 | 39:25:17 | -0.11863 | 4.1247 | 0.2966 | 20.01 | 0 | 0 | 0.2966 | 20.01 | 0.00124613 | 84.06 | 0 | 0 | 0.00124613 | 84.06 | 2023-03-16 08:28:29 | -0.00048931 | -1.9772 | -133.3723 | 0 | Close
4736 | 1 | 4 | CC DChg | 02:30:30 | 39:25:47 | -0.11864 | 4.1243 | 0.29759 | 20.07 | 0 | 0 | 0.29759 | 20.07 | 0.00125021 | 84.33 | 0 | 0 | 0.00125021 | 84.33 | 2023-03-16 08:28:59 | -0.00048931 | -2.4715 | -166.7116 | 0 | Close
4737 | 1 | 4 | CC DChg | 02:31:00 | 39:26:17 | -0.11864 | 4.1239 | 0.29858 | 20.14 | 0 | 0 | 0.29858 | 20.14 | 0.00125429 | 84.61 | 0 | 0 | 0.00125429 | 84.61 | 2023-03-16 08:29:29 | -0.00048926 | -2.4719 | -166.7416 | 0 | Close
4738 | 1 | 4 | CC DChg | 02:31:30 | 39:26:47 | -0.11866 | 4.1234 | 0.29957 | 20.21 | 0 | 0 | 0.29957 | 20.21 | 0.00125836 | 84.88 | 0 | 0 | 0.00125836 | 84.88 | 2023-03-16 08:29:59 | -0.00048928 | -1.9777 | -133.4053 | 0 | Close
4739 | 1 | 4 | CC DChg | 02:32:00 | 39:27:17 | -0.11867 | 4.123 | 0.30056 | 20.27 | 0 | 0 | 0.30056 | 20.27 | 0.00126244 | 85.16 | 0 | 0 | 0.00126244 | 85.16 | 2023-03-16 08:30:29 | -0.00048928 | -2.4721 | -166.7529 | 0 | Close
4740 | 1 | 4 | CC DChg | 02:32:30 | 39:27:47 | -0.11868 | 4.1225 | 0.30154 | 20.34 | 0 | 0 | 0.30154 | 20.34 | 0.00126652 | 85.43 | 0 | 0 | 0.00126652 | 85.43 | 2023-03-16 08:30:59 | -0.00048926 | -1.9776 | -133.3993 | 0 | Close
4741 | 1 | 4 | CC DChg | 02:33:00 | 39:28:17 | -0.11867 | 4.122 | 0.30253 | 20.41 | 0 | 0 | 0.30253 | 20.41 | 0.00127059 | 85.71 | 0 | 0 | 0.00127059 | 85.71 | 2023-03-16 08:31:29 | -0.00048916 | -1.9778 | -133.4113 | 0 | Close
4742 | 1 | 4 | CC DChg | 02:33:30 | 39:28:47 | -0.11867 | 4.1215 | 0.30352 | 20.47 | 0 | 0 | 0.30352 | 20.47 | 0.00127467 | 85.98 | 0 | 0 | 0.00127467 | 85.98 | 2023-03-16 08:31:59 | -0.0004891 | -1.9777 | -133.4053 | 0 | Close
4743 | 1 | 4 | CC DChg | 02:34:00 | 39:29:17 | -0.11866 | 4.1211 | 0.30451 | 20.54 | 0 | 0 | 0.30451 | 20.54 | 0.00127875 | 86.26 | 0 | 0 | 0.00127875 | 86.26 | 2023-03-16 08:32:29 | -0.00048901 | -2.4723 | -166.7641 | 0 | Close
4744 | 1 | 4 | CC DChg | 02:34:30 | 39:29:47 | -0.11866 | 4.1206 | 0.3055 | 20.61 | 0 | 0 | 0.3055 | 20.61 | 0.00128282 | 86.53 | 0 | 0 | 0.00128282 | 86.53 | 2023-03-16 08:32:59 | -0.00048895 | -1.9777 | -133.4053 | 0 | Close
4745 | 1 | 4 | CC DChg | 02:35:00 | 39:30:17 | -0.11867 | 4.1201 | 0.30649 | 20.67 | 0 | 0 | 0.30649 | 20.67 | 0.0012869 | 86.81 | 0 | 0 | 0.0012869 | 86.81 | 2023-03-16 08:33:29 | -0.00048893 | -1.9778 | -133.4113 | 0 | Close
4746 | 1 | 4 | CC DChg | 02:35:30 | 39:30:47 | -0.11866 | 4.1196 | 0.30748 | 20.74 | 0 | 0 | 0.30748 | 20.74 | 0.00129097 | 87.08 | 0 | 0 | 0.00129097 | 87.08 | 2023-03-16 08:33:59 | -0.00048883 | -1.9777 | -133.4023 | 0 | Close
4747 | 1 | 4 | CC DChg | 02:36:00 | 39:31:17 | -0.11866 | 4.1191 | 0.30847 | 20.81 | 0 | 0 | 0.30847 | 20.81 | 0.00129504 | 87.36 | 0 | 0 | 0.00129504 | 87.36 | 2023-03-16 08:34:29 | -0.00048877 | -1.9778 | -133.4083 | 0 | Close
4748 | 1 | 4 | CC DChg | 02:36:30 | 39:31:47 | -0.11867 | 4.1187 | 0.30946 | 20.87 | 0 | 0 | 0.30946 | 20.87 | 0.00129912 | 87.63 | 0 | 0 | 0.00129912 | 87.63 | 2023-03-16 08:34:59 | -0.00048877 | -2.4722 | -166.7604 | 0 | Close
4749 | 1 | 4 | CC DChg | 02:37:00 | 39:32:17 | -0.11868 | 4.1182 | 0.31044 | 20.94 | 0 | 0 | 0.31044 | 20.94 | 0.00130319 | 87.9 | 0 | 0 | 0.00130319 | 87.9 | 2023-03-16 08:35:29 | -0.00048875 | -1.9778 | -133.4083 | 0 | Close
4750 | 1 | 4 | CC DChg | 02:37:30 | 39:32:47 | -0.11866 | 4.1177 | 0.31143 | 21.01 | 0 | 0 | 0.31143 | 21.01 | 0.00130726 | 88.18 | 0 | 0 | 0.00130726 | 88.18 | 2023-03-16 08:35:59 | -0.00048861 | -1.9778 | -133.4083 | 0 | Close
4751 | 1 | 4 | CC DChg | 02:38:00 | 39:33:17 | -0.11867 | 4.1172 | 0.31242 | 21.07 | 0 | 0 | 0.31242 | 21.07 | 0.00131133 | 88.45 | 0 | 0 | 0.00131133 | 88.45 | 2023-03-16 08:36:29 | -0.00048859 | -1.9778 | -133.4083 | 0 | Close
4752 | 1 | 4 | CC DChg | 02:38:30 | 39:33:47 | -0.11866 | 4.1167 | 0.31341 | 21.14 | 0 | 0 | 0.31341 | 21.14 | 0.0013154 | 88.73 | 0 | 0 | 0.0013154 | 88.73 | 2023-03-16 08:36:59 | -0.00048849 | -1.9778 | -133.4083 | 0 | Close
4753 | 1 | 4 | CC DChg | 02:39:00 | 39:34:17 | -0.11865 | 4.1162 | 0.3144 | 21.21 | 0 | 0 | 0.3144 | 21.21 | 0.00131947 | 89 | 0 | 0 | 0.00131947 | 89 | 2023-03-16 08:37:29 | -0.00048839 | -1.9778 | -133.4083 | 0 | Close
4754 | 1 | 4 | CC DChg | 02:39:30 | 39:34:47 | -0.11867 | 4.1158 | 0.31539 | 21.27 | 0 | 0 | 0.31539 | 21.27 | 0.00132354 | 89.28 | 0 | 0 | 0.00132354 | 89.28 | 2023-03-16 08:37:59 | -0.00048842 | -2.4723 | -166.7641 | 0 | Close
4755 | 1 | 4 | CC DChg | 02:40:00 | 39:35:17 | -0.11866 | 4.1153 | 0.31638 | 21.34 | 0 | 0 | 0.31638 | 21.34 | 0.00132761 | 89.55 | 0 | 0 | 0.00132761 | 89.55 | 2023-03-16 08:38:29 | -0.00048832 | -1.9777 | -133.4053 | 0 | Close
4756 | 1 | 4 | CC DChg | 02:40:30 | 39:35:47 | -0.11867 | 4.1148 | 0.31737 | 21.41 | 0 | 0 | 0.31737 | 21.41 | 0.00133168 | 89.83 | 0 | 0 | 0.00133168 | 89.83 | 2023-03-16 08:38:59 | -0.0004883 | -1.9778 | -133.4113 | 0 | Close
4757 | 1 | 4 | CC DChg | 02:41:00 | 39:36:17 | -0.11866 | 4.1143 | 0.31836 | 21.47 | 0 | 0 | 0.31836 | 21.47 | 0.00133575 | 90.1 | 0 | 0 | 0.00133575 | 90.1 | 2023-03-16 08:39:29 | -0.0004882 | -1.9778 | -133.4113 | 0 | Close
4758 | 1 | 4 | CC DChg | 02:41:30 | 39:36:47 | -0.11867 | 4.1138 | 0.31934 | 21.54 | 0 | 0 | 0.31934 | 21.54 | 0.00133982 | 90.38 | 0 | 0 | 0.00133982 | 90.38 | 2023-03-16 08:39:59 | -0.00048818 | -1.9776 | -133.3993 | 0 | Close
4759 | 1 | 4 | CC DChg | 02:42:00 | 39:37:17 | -0.11867 | 4.1134 | 0.32033 | 21.61 | 0 | 0 | 0.32033 | 21.61 | 0.00134389 | 90.65 | 0 | 0 | 0.00134389 | 90.65 | 2023-03-16 08:40:29 | -0.00048814 | -2.4723 | -166.7641 | 0 | Close
4760 | 1 | 4 | CC DChg | 02:42:30 | 39:37:47 | -0.11867 | 4.113 | 0.32132 | 21.67 | 0 | 0 | 0.32132 | 21.67 | 0.00134796 | 90.92 | 0 | 0 | 0.00134796 | 90.92 | 2023-03-16 08:40:59 | -0.00048809 | -2.4722 | -166.7566 | 0 | Close
4761 | 1 | 4 | CC DChg | 02:43:00 | 39:38:17 | -0.11866 | 4.1124 | 0.32231 | 21.74 | 0 | 0 | 0.32231 | 21.74 | 0.00135202 | 91.2 | 0 | 0 | 0.00135202 | 91.2 | 2023-03-16 08:41:29 | -0.00048798 | -1.6483 | -111.1811 | 0 | Close
4762 | 1 | 4 | CC DChg | 02:43:30 | 39:38:47 | -0.11867 | 4.112 | 0.3233 | 21.81 | 0 | 0 | 0.3233 | 21.81 | 0.00135609 | 91.47 | 0 | 0 | 0.00135609 | 91.47 | 2023-03-16 08:41:59 | -0.00048797 | -2.4721 | -166.7491 | 0 | Close
4763 | 1 | 4 | CC DChg | 02:44:00 | 39:39:17 | -0.11866 | 4.1114 | 0.32429 | 21.87 | 0 | 0 | 0.32429 | 21.87 | 0.00136016 | 91.75 | 0 | 0 | 0.00136016 | 91.75 | 2023-03-16 08:42:29 | -0.00048786 | -1.6481 | -111.1711 | 0 | Close
4764 | 1 | 4 | CC DChg | 02:44:30 | 39:39:47 | -0.11867 | 4.111 | 0.32528 | 21.94 | 0 | 0 | 0.32528 | 21.94 | 0.00136422 | 92.02 | 0 | 0 | 0.00136422 | 92.02 | 2023-03-16 08:42:59 | -0.00048785 | -2.4723 | -166.7641 | 0 | Close
4765 | 1 | 4 | CC DChg | 02:45:00 | 39:40:17 | -0.11866 | 4.1106 | 0.32627 | 22.01 | 0 | 0 | 0.32627 | 22.01 | 0.00136829 | 92.3 | 0 | 0 | 0.00136829 | 92.3 | 2023-03-16 08:43:29 | -0.00048776 | -2.4723 | -166.7641 | 0 | Close
4766 | 1 | 4 | CC DChg | 02:45:30 | 39:40:47 | -0.11867 | 4.1101 | 0.32726 | 22.07 | 0 | 0 | 0.32726 | 22.07 | 0.00137235 | 92.57 | 0 | 0 | 0.00137235 | 92.57 | 2023-03-16 08:43:59 | -0.00048775 | -1.9777 | -133.4053 | 0 | Close
4767 | 1 | 4 | CC DChg | 02:46:00 | 39:41:17 | -0.11866 | 4.1096 | 0.32824 | 22.14 | 0 | 0 | 0.32824 | 22.14 | 0.00137642 | 92.84 | 0 | 0 | 0.00137642 | 92.84 | 2023-03-16 08:44:29 | -0.00048765 | -1.9778 | -133.4113 | 0 | Close
4768 | 1 | 4 | CC DChg | 02:46:30 | 39:41:47 | -0.11866 | 4.1092 | 0.32923 | 22.21 | 0 | 0 | 0.32923 | 22.21 | 0.00138048 | 93.12 | 0 | 0 | 0.00138048 | 93.12 | 2023-03-16 08:44:59 | -0.0004876 | -2.4723 | -166.7641 | 0 | Close
4769 | 1 | 4 | CC DChg | 02:47:00 | 39:42:17 | -0.11868 | 4.1086 | 0.33022 | 22.27 | 0 | 0 | 0.33022 | 22.27 | 0.00138454 | 93.39 | 0 | 0 | 0.00138454 | 93.39 | 2023-03-16 08:45:29 | -0.00048761 | -1.6481 | -111.1736 | 0 | Close
4770 | 1 | 4 | CC DChg | 02:47:30 | 39:42:47 | -0.11867 | 4.1083 | 0.33121 | 22.34 | 0 | 0 | 0.33121 | 22.34 | 0.00138861 | 93.67 | 0 | 0 | 0.00138861 | 93.67 | 2023-03-16 08:45:59 | -0.00048753 | -3.2964 | -222.3521 | 0 | Close
4771 | 1 | 4 | CC DChg | 02:48:00 | 39:43:17 | -0.11866 | 4.1077 | 0.3322 | 22.41 | 0 | 0 | 0.3322 | 22.41 | 0.00139267 | 93.94 | 0 | 0 | 0.00139267 | 93.94 | 2023-03-16 08:46:29 | -0.00048742 | -1.6481 | -111.1711 | 0 | Close
4772 | 1 | 4 | CC DChg | 02:48:30 | 39:43:47 | -0.11866 | 4.1072 | 0.33319 | 22.47 | 0 | 0 | 0.33319 | 22.47 | 0.00139673 | 94.21 | 0 | 0 | 0.00139673 | 94.21 | 2023-03-16 08:46:59 | -0.00048736 | -1.9778 | -133.4113 | 0 | Close
4773 | 1 | 4 | CC DChg | 02:49:00 | 39:44:17 | -0.11866 | 4.1067 | 0.33418 | 22.54 | 0 | 0 | 0.33418 | 22.54 | 0.00140079 | 94.49 | 0 | 0 | 0.00140079 | 94.49 | 2023-03-16 08:47:29 | -0.0004873 | -1.9777 | -133.4053 | 0 | Close
4774 | 1 | 4 | CC DChg | 02:49:30 | 39:44:47 | -0.11866 | 4.1063 | 0.33517 | 22.61 | 0 | 0 | 0.33517 | 22.61 | 0.00140485 | 94.76 | 0 | 0 | 0.00140485 | 94.76 | 2023-03-16 08:47:59 | -0.00048725 | -2.4723 | -166.7641 | 0 | Close
4775 | 1 | 4 | CC DChg | 02:50:00 | 39:45:17 | -0.11866 | 4.1058 | 0.33616 | 22.67 | 0 | 0 | 0.33616 | 22.67 | 0.00140891 | 95.04 | 0 | 0 | 0.00140891 | 95.04 | 2023-03-16 08:48:29 | -0.00048719 | -1.9778 | -133.4113 | 0 | Close
4776 | 1 | 4 | CC DChg | 02:50:30 | 39:45:47 | -0.11867 | 4.1053 | 0.33714 | 22.74 | 0 | 0 | 0.33714 | 22.74 | 0.00141297 | 95.31 | 0 | 0 | 0.00141297 | 95.31 | 2023-03-16 08:48:59 | -0.00048718 | -1.9778 | -133.4083 | 0 | Close
4777 | 1 | 4 | CC DChg | 02:51:00 | 39:46:17 | -0.11866 | 4.1049 | 0.33813 | 22.81 | 0 | 0 | 0.33813 | 22.81 | 0.00141703 | 95.58 | 0 | 0 | 0.00141703 | 95.58 | 2023-03-16 08:49:29 | -0.00048709 | -2.4723 | -166.7641 | 0 | Close
4778 | 1 | 4 | CC DChg | 02:51:30 | 39:46:47 | -0.11866 | 4.1044 | 0.33912 | 22.88 | 0 | 0 | 0.33912 | 22.88 | 0.00142109 | 95.86 | 0 | 0 | 0.00142109 | 95.86 | 2023-03-16 08:49:59 | -0.00048703 | -1.9777 | -133.4053 | 0 | Close
4779 | 1 | 4 | CC DChg | 02:52:00 | 39:47:17 | -0.11866 | 4.104 | 0.34011 | 22.94 | 0 | 0 | 0.34011 | 22.94 | 0.00142515 | 96.13 | 0 | 0 | 0.00142515 | 96.13 | 2023-03-16 08:50:29 | -0.00048698 | -2.4724 | -166.7716 | 0 | Close
4780 | 1 | 4 | CC DChg | 02:52:30 | 39:47:47 | -0.11868 | 4.1034 | 0.3411 | 23.01 | 0 | 0 | 0.3411 | 23.01 | 0.00142921 | 96.41 | 0 | 0 | 0.00142921 | 96.41 | 2023-03-16 08:50:59 | -0.00048699 | -1.6481 | -111.1711 | 0 | Close
4781 | 1 | 4 | CC DChg | 02:53:00 | 39:48:17 | -0.11868 | 4.103 | 0.34209 | 23.08 | 0 | 0 | 0.34209 | 23.08 | 0.00143327 | 96.68 | 0 | 0 | 0.00143327 | 96.68 | 2023-03-16 08:51:29 | -0.00048694 | -2.4723 | -166.7678 | 0 | Close
4782 | 1 | 4 | CC DChg | 02:53:30 | 39:48:47 | -0.11867 | 4.1025 | 0.34308 | 23.14 | 0 | 0 | 0.34308 | 23.14 | 0.00143732 | 96.95 | 0 | 0 | 0.00143732 | 96.95 | 2023-03-16 08:51:59 | -0.00048684 | -1.9778 | -133.4113 | 0 | Close
4783 | 1 | 4 | CC DChg | 02:54:00 | 39:49:17 | -0.11866 | 4.102 | 0.34407 | 23.21 | 0 | 0 | 0.34407 | 23.21 | 0.00144138 | 97.23 | 0 | 0 | 0.00144138 | 97.23 | 2023-03-16 08:52:29 | -0.00048674 | -1.9778 | -133.4113 | 0 | Close
4784 | 1 | 4 | CC DChg | 02:54:30 | 39:49:47 | -0.11868 | 4.1017 | 0.34506 | 23.28 | 0 | 0 | 0.34506 | 23.28 | 0.00144544 | 97.5 | 0 | 0 | 0.00144544 | 97.5 | 2023-03-16 08:52:59 | -0.00048679 | -3.2963 | -222.3471 | 0 | Close
4785 | 1 | 4 | CC DChg | 02:55:00 | 39:50:17 | -0.11867 | 4.1012 | 0.34604 | 23.34 | 0 | 0 | 0.34604 | 23.34 | 0.00144949 | 97.77 | 0 | 0 | 0.00144949 | 97.77 | 2023-03-16 08:53:29 | -0.00048669 | -1.9777 | -133.4053 | 0 | Close
4786 | 1 | 4 | CC DChg | 02:55:30 | 39:50:47 | -0.11866 | 4.1007 | 0.34703 | 23.41 | 0 | 0 | 0.34703 | 23.41 | 0.00145355 | 98.05 | 0 | 0 | 0.00145355 | 98.05 | 2023-03-16 08:53:59 | -0.00048659 | -1.9778 | -133.4083 | 0 | Close
4787 | 1 | 4 | CC DChg | 02:56:00 | 39:51:17 | -0.11867 | 4.1002 | 0.34802 | 23.48 | 0 | 0 | 0.34802 | 23.48 | 0.0014576 | 98.32 | 0 | 0 | 0.0014576 | 98.32 | 2023-03-16 08:54:29 | -0.00048657 | -1.9777 | -133.4053 | 0 | Close
4788 | 1 | 4 | CC DChg | 02:56:30 | 39:51:47 | -0.11866 | 4.0997 | 0.34901 | 23.54 | 0 | 0 | 0.34901 | 23.54 | 0.00146166 | 98.59 | 0 | 0 | 0.00146166 | 98.59 | 2023-03-16 08:54:59 | -0.00048647 | -1.9778 | -133.4113 | 0 | Close
4789 | 1 | 4 | CC DChg | 02:57:00 | 39:52:17 | -0.11867 | 4.0993 | 0.35 | 23.61 | 0 | 0 | 0.35 | 23.61 | 0.00146571 | 98.87 | 0 | 0 | 0.00146571 | 98.87 | 2023-03-16 08:55:29 | -0.00048646 | -2.4722 | -166.7566 | 0 | Close
4790 | 1 | 4 | CC DChg | 02:57:30 | 39:52:47 | -0.11867 | 4.0988 | 0.35099 | 23.68 | 0 | 0 | 0.35099 | 23.68 | 0.00146976 | 99.14 | 0 | 0 | 0.00146976 | 99.14 | 2023-03-16 08:55:59 | -0.0004864 | -1.9778 | -133.4113 | 0 | Close
4791 | 1 | 4 | CC DChg | 02:58:00 | 39:53:17 | -0.11867 | 4.0983 | 0.35198 | 23.74 | 0 | 0 | 0.35198 | 23.74 | 0.00147382 | 99.41 | 0 | 0 | 0.00147382 | 99.41 | 2023-03-16 08:56:29 | -0.00048635 | -1.9777 | -133.4053 | 0 | Close
4792 | 1 | 4 | CC DChg | 02:58:30 | 39:53:47 | -0.11867 | 4.0979 | 0.35297 | 23.81 | 0 | 0 | 0.35297 | 23.81 | 0.00147787 | 99.69 | 0 | 0 | 0.00147787 | 99.69 | 2023-03-16 08:56:59 | -0.0004863 | -2.4721 | -166.7491 | 0 | Close
4793 | 1 | 4 | CC DChg | 02:59:00 | 39:54:17 | -0.11868 | 4.0975 | 0.35396 | 23.88 | 0 | 0 | 0.35396 | 23.88 | 0.00148192 | 99.96 | 0 | 0 | 0.00148192 | 99.96 | 2023-03-16 08:57:29 | -0.00048629 | -2.4723 | -166.7641 | 0 | Close
4794 | 1 | 4 | CC DChg | 02:59:30 | 39:54:47 | -0.11867 | 4.0969 | 0.35494 | 23.94 | 0 | 0 | 0.35494 | 23.94 | 0.00148597 | 100.23 | 0 | 0 | 0.00148597 | 100.23 | 2023-03-16 08:57:59 | -0.00048618 | -1.6481 | -111.1711 | 0 | Close
4795 | 1 | 4 | CC DChg | 03:00:00 | 39:55:17 | -0.11867 | 4.0965 | 0.35593 | 24.01 | 0 | 0 | 0.35593 | 24.01 | 0.00149002 | 100.51 | 0 | 0 | 0.00149002 | 100.51 | 2023-03-16 08:58:29 | -0.00048613 | -2.4724 | -166.7716 | 0 | Close
4796 | 1 | 4 | CC DChg | 03:00:30 | 39:55:47 | -0.11867 | 4.096 | 0.35692 | 24.08 | 0 | 0 | 0.35692 | 24.08 | 0.00149407 | 100.78 | 0 | 0 | 0.00149407 | 100.78 | 2023-03-16 08:58:59 | -0.00048607 | -1.9776 | -133.3993 | 0 | Close
4797 | 1 | 4 | CC DChg | 03:01:00 | 39:56:17 | -0.11868 | 4.0956 | 0.35791 | 24.14 | 0 | 0 | 0.35791 | 24.14 | 0.00149812 | 101.05 | 0 | 0 | 0.00149812 | 101.05 | 2023-03-16 08:59:29 | -0.00048607 | -2.4723 | -166.7641 | 0 | Close
4798 | 1 | 4 | CC DChg | 03:01:30 | 39:56:47 | -0.11867 | 4.0951 | 0.3589 | 24.21 | 0 | 0 | 0.3589 | 24.21 | 0.00150217 | 101.33 | 0 | 0 | 0.00150217 | 101.33 | 2023-03-16 08:59:59 | -0.00048597 | -1.9777 | -133.4053 | 0 | Close
4799 | 1 | 4 | CC DChg | 03:02:00 | 39:57:17 | -0.11866 | 4.0946 | 0.35989 | 24.28 | 0 | 0 | 0.35989 | 24.28 | 0.00150622 | 101.6 | 0 | 0 | 0.00150622 | 101.6 | 2023-03-16 09:00:27 | -0.00048587 | -1.9777 | -133.4053 | 0 | Close
4800 | 1 | 4 | CC DChg | 03:02:30 | 39:57:47 | -0.11866 | 4.0941 | 0.36088 | 24.34 | 0 | 0 | 0.36088 | 24.34 | 0.00151027 | 101.87 | 0 | 0 | 0.00151027 | 101.87 | 2023-03-16 09:00:57 | -0.00048581 | -1.9778 | -133.4113 | 0 | Close
4801 | 1 | 4 | CC DChg | 03:03:00 | 39:58:17 | -0.11866 | 4.0937 | 0.36187 | 24.41 | 0 | 0 | 0.36187 | 24.41 | 0.00151432 | 102.15 | 0 | 0 | 0.00151432 | 102.15 | 2023-03-16 09:01:27 | -0.00048576 | -2.4722 | -166.7566 | 0 | Close
4802 | 1 | 4 | CC DChg | 03:03:30 | 39:58:47 | -0.11866 | 4.0931 | 0.36286 | 24.48 | 0 | 0 | 0.36286 | 24.48 | 0.00151837 | 102.42 | 0 | 0 | 0.00151837 | 102.42 | 2023-03-16 09:01:57 | -0.00048569 | -1.6481 | -111.1736 | 0 | Close
4803 | 1 | 4 | CC DChg | 03:04:00 | 39:59:17 | -0.11867 | 4.0928 | 0.36384 | 24.54 | 0 | 0 | 0.36384 | 24.54 | 0.00152242 | 102.69 | 0 | 0 | 0.00152242 | 102.69 | 2023-03-16 09:02:27 | -0.00048569 | -3.2962 | -222.3421 | 0 | Close
4804 | 1 | 4 | CC DChg | 03:04:30 | 39:59:47 | -0.11867 | 4.0922 | 0.36483 | 24.61 | 0 | 0 | 0.36483 | 24.61 | 0.00152646 | 102.97 | 0 | 0 | 0.00152646 | 102.97 | 2023-03-16 09:02:57 | -0.00048562 | -1.648 | -111.1636 | 0 | Close
4805 | 1 | 4 | CC DChg | 03:05:00 | 40:00:17 | -0.11868 | 4.0918 | 0.36582 | 24.68 | 0 | 0 | 0.36582 | 24.68 | 0.00153051 | 103.24 | 0 | 0 | 0.00153051 | 103.24 | 2023-03-16 09:03:27 | -0.00048561 | -2.4722 | -166.7566 | 0 | Close
4806 | 1 | 4 | CC DChg | 03:05:30 | 40:00:47 | -0.11867 | 4.0913 | 0.36681 | 24.74 | 0 | 0 | 0.36681 | 24.74 | 0.00153456 | 103.51 | 0 | 0 | 0.00153456 | 103.51 | 2023-03-16 09:03:57 | -0.00048551 | -1.9778 | -133.4113 | 0 | Close
4807 | 1 | 4 | CC DChg | 03:06:00 | 40:01:17 | -0.11867 | 4.0908 | 0.3678 | 24.81 | 0 | 0 | 0.3678 | 24.81 | 0.0015386 | 103.78 | 0 | 0 | 0.0015386 | 103.78 | 2023-03-16 09:04:27 | -0.00048546 | -1.9777 | -133.4053 | 0 | Close
4808 | 1 | 4 | CC DChg | 03:06:30 | 40:01:47 | -0.11865 | 4.0904 | 0.36879 | 24.88 | 0 | 0 | 0.36879 | 24.88 | 0.00154265 | 104.06 | 0 | 0 | 0.00154265 | 104.06 | 2023-03-16 09:04:57 | -0.00048533 | -2.4723 | -166.7641 | 0 | Close
4809 | 1 | 4 | CC DChg | 03:07:00 | 40:02:17 | -0.11866 | 4.0899 | 0.36978 | 24.94 | 0 | 0 | 0.36978 | 24.94 | 0.00154669 | 104.33 | 0 | 0 | 0.00154669 | 104.33 | 2023-03-16 09:05:27 | -0.00048531 | -1.9777 | -133.4053 | 0 | Close
4810 | 1 | 4 | CC DChg | 03:07:30 | 40:02:47 | -0.11866 | 4.0895 | 0.37077 | 25.01 | 0 | 0 | 0.37077 | 25.01 | 0.00155074 | 104.6 | 0 | 0 | 0.00155074 | 104.6 | 2023-03-16 09:05:57 | -0.00048526 | -2.4722 | -166.7566 | 0 | Close
4811 | 1 | 4 | CC DChg | 03:08:00 | 40:03:17 | -0.11866 | 4.089 | 0.37176 | 25.08 | 0 | 0 | 0.37176 | 25.08 | 0.00155478 | 104.88 | 0 | 0 | 0.00155478 | 104.88 | 2023-03-16 09:06:27 | -0.0004852 | -1.9777 | -133.4023 | 0 | Close
4812 | 1 | 4 | CC DChg | 03:08:30 | 40:03:47 | -0.11867 | 4.0887 | 0.37274 | 25.14 | 0 | 0 | 0.37274 | 25.14 | 0.00155882 | 105.15 | 0 | 0 | 0.00155882 | 105.15 | 2023-03-16 09:06:57 | -0.00048521 | -3.2964 | -222.3521 | 0 | Close
4813 | 1 | 4 | CC DChg | 03:09:00 | 40:04:17 | -0.11866 | 4.0881 | 0.37373 | 25.21 | 0 | 0 | 0.37373 | 25.21 | 0.00156287 | 105.42 | 0 | 0 | 0.00156287 | 105.42 | 2023-03-16 09:07:27 | -0.00048509 | -1.6481 | -111.1711 | 0 | Close
4814 | 1 | 4 | CC DChg | 03:09:30 | 40:04:47 | -0.11868 | 4.0876 | 0.37472 | 25.28 | 0 | 0 | 0.37472 | 25.28 | 0.00156691 | 105.69 | 0 | 0 | 0.00156691 | 105.69 | 2023-03-16 09:07:57 | -0.00048512 | -1.9778 | -133.4083 | 0 | Close
4815 | 1 | 4 | CC DChg | 03:10:00 | 40:05:17 | -0.11867 | 4.0872 | 0.37571 | 25.34 | 0 | 0 | 0.37571 | 25.34 | 0.00157095 | 105.97 | 0 | 0 | 0.00157095 | 105.97 | 2023-03-16 09:08:27 | -0.00048503 | -2.4722 | -166.7604 | 0 | Close
4816 | 1 | 4 | CC DChg | 03:10:30 | 40:05:47 | -0.11866 | 4.0867 | 0.3767 | 25.41 | 0 | 0 | 0.3767 | 25.41 | 0.00157499 | 106.24 | 0 | 0 | 0.00157499 | 106.24 | 2023-03-16 09:08:57 | -0.00048493 | -1.9778 | -133.4083 | 0 | Close
4817 | 1 | 4 | CC DChg | 03:11:00 | 40:06:17 | -0.11867 | 4.0863 | 0.37769 | 25.48 | 0 | 0 | 0.37769 | 25.48 | 0.00157903 | 106.51 | 0 | 0 | 0.00157903 | 106.51 | 2023-03-16 09:09:27 | -0.00048492 | -2.4721 | -166.7529 | 0 | Close
4818 | 1 | 4 | CC DChg | 03:11:30 | 40:06:47 | -0.11868 | 4.0857 | 0.37868 | 25.54 | 0 | 0 | 0.37868 | 25.54 | 0.00158307 | 106.78 | 0 | 0 | 0.00158307 | 106.78 | 2023-03-16 09:09:57 | -0.00048489 | -1.6482 | -111.1786 | 0 | Close
4819 | 1 | 4 | CC DChg | 03:12:00 | 40:07:17 | -0.11867 | 4.0853 | 0.37967 | 25.61 | 0 | 0 | 0.37967 | 25.61 | 0.00158711 | 107.06 | 0 | 0 | 0.00158711 | 107.06 | 2023-03-16 09:10:27 | -0.0004848 | -2.4722 | -166.7604 | 0 | Close
4820 | 1 | 4 | CC DChg | 03:12:30 | 40:07:47 | -0.11867 | 4.0849 | 0.38066 | 25.68 | 0 | 0 | 0.38066 | 25.68 | 0.00159115 | 107.33 | 0 | 0 | 0.00159115 | 107.33 | 2023-03-16 09:10:57 | -0.00048476 | -2.4722 | -166.7604 | 0 | Close
4821 | 1 | 4 | CC DChg | 03:13:00 | 40:08:17 | -0.11866 | 4.0845 | 0.38164 | 25.74 | 0 | 0 | 0.38164 | 25.74 | 0.00159519 | 107.6 | 0 | 0 | 0.00159519 | 107.6 | 2023-03-16 09:11:27 | -0.00048467 | -2.4722 | -166.7604 | 0 | Close
4822 | 1 | 4 | CC DChg | 03:13:30 | 40:08:47 | -0.11867 | 4.084 | 0.38263 | 25.81 | 0 | 0 | 0.38263 | 25.81 | 0.00159923 | 107.87 | 0 | 0 | 0.00159923 | 107.87 | 2023-03-16 09:11:57 | -0.00048465 | -1.9778 | -133.4083 | 0 | Close
4823 | 1 | 4 | CC DChg | 03:14:00 | 40:09:17 | -0.11867 | 4.0836 | 0.38362 | 25.88 | 0 | 0 | 0.38362 | 25.88 | 0.00160327 | 108.15 | 0 | 0 | 0.00160327 | 108.15 | 2023-03-16 09:12:27 | -0.0004846 | -2.4722 | -166.7604 | 0 | Close
4824 | 1 | 4 | CC DChg | 03:14:30 | 40:09:47 | -0.11867 | 4.083 | 0.38461 | 25.94 | 0 | 0 | 0.38461 | 25.94 | 0.00160731 | 108.42 | 0 | 0 | 0.00160731 | 108.42 | 2023-03-16 09:12:57 | -0.00048453 | -1.6481 | -111.1736 | 0 | Close
4825 | 1 | 4 | CC DChg | 03:15:00 | 40:10:17 | -0.11869 | 4.0826 | 0.3856 | 26.01 | 0 | 0 | 0.3856 | 26.01 | 0.00161134 | 108.69 | 0 | 0 | 0.00161134 | 108.69 | 2023-03-16 09:13:27 | -0.00048456 | -2.4721 | -166.7529 | 0 | Close
4826 | 1 | 4 | CC DChg | 03:15:30 | 40:10:47 | -0.11867 | 4.0822 | 0.38659 | 26.08 | 0 | 0 | 0.38659 | 26.08 | 0.00161538 | 108.96 | 0 | 0 | 0.00161538 | 108.96 | 2023-03-16 09:13:57 | -0.00048443 | -2.4723 | -166.7678 | 0 | Close
4827 | 1 | 4 | CC DChg | 03:16:00 | 40:11:17 | -0.11866 | 4.0817 | 0.38758 | 26.14 | 0 | 0 | 0.38758 | 26.14 | 0.00161942 | 109.24 | 0 | 0 | 0.00161942 | 109.24 | 2023-03-16 09:14:27 | -0.00048433 | -1.9778 | -133.4083 | 0 | Close
4828 | 1 | 4 | CC DChg | 03:16:30 | 40:11:47 | -0.11865 | 4.0812 | 0.38857 | 26.21 | 0 | 0 | 0.38857 | 26.21 | 0.00162345 | 109.51 | 0 | 0 | 0.00162345 | 109.51 | 2023-03-16 09:14:57 | -0.00048423 | -1.9777 | -133.4023 | 0 | Close
4829 | 1 | 4 | CC DChg | 03:17:00 | 40:12:17 | -0.11867 | 4.0808 | 0.38956 | 26.28 | 0 | 0 | 0.38956 | 26.28 | 0.00162749 | 109.78 | 0 | 0 | 0.00162749 | 109.78 | 2023-03-16 09:15:27 | -0.00048427 | -2.4723 | -166.7678 | 0 | Close
4830 | 1 | 4 | CC DChg | 03:17:30 | 40:12:47 | -0.11867 | 4.0803 | 0.39054 | 26.34 | 0 | 0 | 0.39054 | 26.34 | 0.00163153 | 110.05 | 0 | 0 | 0.00163153 | 110.05 | 2023-03-16 09:15:57 | -0.00048421 | -1.9778 | -133.4083 | 0 | Close
4831 | 1 | 4 | CC DChg | 03:18:00 | 40:13:17 | -0.11867 | 4.0799 | 0.39153 | 26.41 | 0 | 0 | 0.39153 | 26.41 | 0.00163556 | 110.32 | 0 | 0 | 0.00163556 | 110.32 | 2023-03-16 09:16:27 | -0.00048416 | -2.4722 | -166.7604 | 0 | Close
4832 | 1 | 4 | CC DChg | 03:18:30 | 40:13:47 | -0.11865 | 4.0794 | 0.39252 | 26.48 | 0 | 0 | 0.39252 | 26.48 | 0.00163959 | 110.6 | 0 | 0 | 0.00163959 | 110.6 | 2023-03-16 09:16:57 | -0.00048402 | -1.9779 | -133.4143 | 0 | Close
4833 | 1 | 4 | CC DChg | 03:19:00 | 40:14:17 | -0.11866 | 4.079 | 0.39351 | 26.54 | 0 | 0 | 0.39351 | 26.54 | 0.00164363 | 110.87 | 0 | 0 | 0.00164363 | 110.87 | 2023-03-16 09:17:27 | -0.00048401 | -2.4722 | -166.7604 | 0 | Close
4834 | 1 | 4 | CC DChg | 03:19:30 | 40:14:47 | -0.11867 | 4.0785 | 0.3945 | 26.61 | 0 | 0 | 0.3945 | 26.61 | 0.00164766 | 111.14 | 0 | 0 | 0.00164766 | 111.14 | 2023-03-16 09:17:57 | -0.000484 | -1.9778 | -133.4083 | 0 | Close
4835 | 1 | 4 | CC DChg | 03:20:00 | 40:15:17 | -0.11867 | 4.0781 | 0.39549 | 26.68 | 0 | 0 | 0.39549 | 26.68 | 0.0016517 | 111.41 | 0 | 0 | 0.0016517 | 111.41 | 2023-03-16 09:18:27 | -0.00048395 | -2.4723 | -166.7678 | 0 | Close
4836 | 1 | 4 | CC DChg | 03:20:30 | 40:15:47 | -0.11867 | 4.0776 | 0.39648 | 26.74 | 0 | 0 | 0.39648 | 26.74 | 0.00165573 | 111.68 | 0 | 0 | 0.00165573 | 111.68 | 2023-03-16 09:18:57 | -0.00048389 | -1.9778 | -133.4083 | 0 | Close
4837 | 1 | 4 | CC DChg | 03:21:00 | 40:16:17 | -0.11866 | 4.0772 | 0.39747 | 26.81 | 0 | 0 | 0.39747 | 26.81 | 0.00165976 | 111.96 | 0 | 0 | 0.00165976 | 111.96 | 2023-03-16 09:19:27 | -0.0004838 | -2.4722 | -166.7604 | 0 | Close
4838 | 1 | 4 | CC DChg | 03:21:30 | 40:16:47 | -0.11867 | 4.0766 | 0.39846 | 26.88 | 0 | 0 | 0.39846 | 26.88 | 0.00166379 | 112.23 | 0 | 0 | 0.00166379 | 112.23 | 2023-03-16 09:19:57 | -0.00048377 | -1.6481 | -111.1686 | 0 | Close
4839 | 1 | 4 | CC DChg | 03:22:00 | 40:17:17 | -0.11867 | 4.0763 | 0.39944 | 26.94 | 0 | 0 | 0.39944 | 26.94 | 0.00166782 | 112.5 | 0 | 0 | 0.00166782 | 112.5 | 2023-03-16 09:20:27 | -0.00048373 | -3.2964 | -222.3571 | 0 | Close
4840 | 1 | 4 | CC DChg | 03:22:30 | 40:17:47 | -0.11868 | 4.0758 | 0.40043 | 27.01 | 0 | 0 | 0.40043 | 27.01 | 0.00167185 | 112.77 | 0 | 0 | 0.00167185 | 112.77 | 2023-03-16 09:20:57 | -0.00048372 | -1.9778 | -133.4083 | 0 | Close
4841 | 1 | 4 | CC DChg | 03:23:00 | 40:18:17 | -0.11867 | 4.0753 | 0.40142 | 27.08 | 0 | 0 | 0.40142 | 27.08 | 0.00167588 | 113.04 | 0 | 0 | 0.00167588 | 113.04 | 2023-03-16 09:21:27 | -0.00048362 | -1.9779 | -133.4143 | 0 | Close
4842 | 1 | 4 | CC DChg | 03:23:30 | 40:18:47 | -0.11867 | 4.0749 | 0.40241 | 27.14 | 0 | 0 | 0.40241 | 27.14 | 0.00167991 | 113.32 | 0 | 0 | 0.00167991 | 113.32 | 2023-03-16 09:21:57 | -0.00048357 | -2.4722 | -166.7604 | 0 | Close
4843 | 1 | 4 | CC DChg | 03:24:00 | 40:19:17 | -0.11867 | 4.0745 | 0.4034 | 27.21 | 0 | 0 | 0.4034 | 27.21 | 0.00168394 | 113.59 | 0 | 0 | 0.00168394 | 113.59 | 2023-03-16 09:22:27 | -0.00048352 | -2.4722 | -166.7604 | 0 | Close
4844 | 1 | 4 | CC DChg | 03:24:30 | 40:19:47 | -0.11868 | 4.074 | 0.40439 | 27.28 | 0 | 0 | 0.40439 | 27.28 | 0.00168797 | 113.86 | 0 | 0 | 0.00168797 | 113.86 | 2023-03-16 09:22:57 | -0.0004835 | -1.9779 | -133.4143 | 0 | Close
4845 | 1 | 4 | CC DChg | 03:25:00 | 40:20:17 | -0.11866 | 4.0736 | 0.40538 | 27.34 | 0 | 0 | 0.40538 | 27.34 | 0.001692 | 114.13 | 0 | 0 | 0.001692 | 114.13 | 2023-03-16 09:23:27 | -0.00048337 | -2.4723 | -166.7678 | 0 | Close
4846 | 1 | 4 | CC DChg | 03:25:30 | 40:20:47 | -0.11867 | 4.0731 | 0.40637 | 27.41 | 0 | 0 | 0.40637 | 27.41 | 0.00169603 | 114.4 | 0 | 0 | 0.00169603 | 114.4 | 2023-03-16 09:23:57 | -0.00048335 | -1.9777 | -133.4023 | 0 | Close
4847 | 1 | 4 | CC DChg | 03:26:00 | 40:21:17 | -0.11866 | 4.0727 | 0.40736 | 27.48 | 0 | 0 | 0.40736 | 27.48 | 0.00170006 | 114.68 | 0 | 0 | 0.00170006 | 114.68 | 2023-03-16 09:24:27 | -0.00048327 | -2.4724 | -166.7753 | 0 | Close
4848 | 1 | 4 | CC DChg | 03:26:30 | 40:21:47 | -0.11865 | 4.0721 | 0.40834 | 27.54 | 0 | 0 | 0.40834 | 27.54 | 0.00170408 | 114.95 | 0 | 0 | 0.00170408 | 114.95 | 2023-03-16 09:24:57 | -0.00048315 | -1.6481 | -111.1736 | 0 | Close
4849 | 1 | 4 | CC DChg | 03:27:00 | 40:22:17 | -0.11867 | 4.0718 | 0.40933 | 27.61 | 0 | 0 | 0.40933 | 27.61 | 0.00170811 | 115.22 | 0 | 0 | 0.00170811 | 115.22 | 2023-03-16 09:25:27 | -0.0004832 | -3.2963 | -222.3471 | 0 | Close
4850 | 1 | 4 | CC DChg | 03:27:30 | 40:22:47 | -0.11866 | 4.0713 | 0.41032 | 27.68 | 0 | 0 | 0.41032 | 27.68 | 0.00171214 | 115.49 | 0 | 0 | 0.00171214 | 115.49 | 2023-03-16 09:25:57 | -0.0004831 | -1.9779 | -133.4143 | 0 | Close
4851 | 1 | 4 | CC DChg | 03:28:00 | 40:23:17 | -0.11866 | 4.0708 | 0.41131 | 27.74 | 0 | 0 | 0.41131 | 27.74 | 0.00171616 | 115.76 | 0 | 0 | 0.00171616 | 115.76 | 2023-03-16 09:26:27 | -0.00048304 | -1.9777 | -133.4023 | 0 | Close
4852 | 1 | 4 | CC DChg | 03:28:30 | 40:23:47 | -0.11867 | 4.0704 | 0.4123 | 27.81 | 0 | 0 | 0.4123 | 27.81 | 0.00172019 | 116.03 | 0 | 0 | 0.00172019 | 116.03 | 2023-03-16 09:26:57 | -0.00048303 | -2.4723 | -166.7678 | 0 | Close
4853 | 1 | 4 | CC DChg | 03:29:00 | 40:24:17 | -0.11867 | 4.0699 | 0.41329 | 27.88 | 0 | 0 | 0.41329 | 27.88 | 0.00172421 | 116.3 | 0 | 0 | 0.00172421 | 116.3 | 2023-03-16 09:27:27 | -0.00048298 | -1.9778 | -133.4083 | 0 | Close
4854 | 1 | 4 | CC DChg | 03:29:30 | 40:24:47 | -0.11866 | 4.0695 | 0.41428 | 27.94 | 0 | 0 | 0.41428 | 27.94 | 0.00172824 | 116.58 | 0 | 0 | 0.00172824 | 116.58 | 2023-03-16 09:27:57 | -0.00048289 | -2.4722 | -166.7604 | 0 | Close
4855 | 1 | 4 | CC DChg | 03:30:00 | 40:25:17 | -0.11867 | 4.069 | 0.41527 | 28.01 | 0 | 0 | 0.41527 | 28.01 | 0.00173226 | 116.85 | 0 | 0 | 0.00173226 | 116.85 | 2023-03-16 09:28:27 | -0.00048287 | -1.9779 | -133.4143 | 0 | Close
4856 | 1 | 4 | CC DChg | 03:30:30 | 40:25:47 | -0.11866 | 4.0686 | 0.41626 | 28.08 | 0 | 0 | 0.41626 | 28.08 | 0.00173629 | 117.12 | 0 | 0 | 0.00173629 | 117.12 | 2023-03-16 09:28:57 | -0.00048278 | -2.4721 | -166.7529 | 0 | Close
4857 | 1 | 4 | CC DChg | 03:31:00 | 40:26:17 | -0.11866 | 4.0682 | 0.41724 | 28.14 | 0 | 0 | 0.41724 | 28.14 | 0.00174031 | 117.39 | 0 | 0 | 0.00174031 | 117.39 | 2023-03-16 09:29:27 | -0.00048273 | -2.4723 | -166.7678 | 0 | Close
4858 | 1 | 4 | CC DChg | 03:31:30 | 40:26:47 | -0.11866 | 4.0677 | 0.41823 | 28.21 | 0 | 0 | 0.41823 | 28.21 | 0.00174433 | 117.66 | 0 | 0 | 0.00174433 | 117.66 | 2023-03-16 09:29:57 | -0.00048267 | -1.9778 | -133.4083 | 0 | Close
4859 | 1 | 4 | CC DChg | 03:32:00 | 40:27:17 | -0.11867 | 4.0673 | 0.41922 | 28.28 | 0 | 0 | 0.41922 | 28.28 | 0.00174835 | 117.93 | 0 | 0 | 0.00174835 | 117.93 | 2023-03-16 09:30:27 | -0.00048267 | -2.4723 | -166.7678 | 0 | Close
4860 | 1 | 4 | CC DChg | 03:32:30 | 40:27:47 | -0.11865 | 4.0668 | 0.42021 | 28.34 | 0 | 0 | 0.42021 | 28.34 | 0.00175238 | 118.2 | 0 | 0 | 0.00175238 | 118.2 | 2023-03-16 09:30:57 | -0.00048253 | -1.9777 | -133.4023 | 0 | Close
4861 | 1 | 4 | CC DChg | 03:33:00 | 40:28:17 | -0.11867 | 4.0663 | 0.4212 | 28.41 | 0 | 0 | 0.4212 | 28.41 | 0.0017564 | 118.48 | 0 | 0 | 0.0017564 | 118.48 | 2023-03-16 09:31:27 | -0.00048255 | -1.9779 | -133.4143 | 0 | Close
4862 | 1 | 4 | CC DChg | 03:33:30 | 40:28:47 | -0.11867 | 4.0659 | 0.42219 | 28.48 | 0 | 0 | 0.42219 | 28.48 | 0.00176042 | 118.75 | 0 | 0 | 0.00176042 | 118.75 | 2023-03-16 09:31:57 | -0.0004825 | -2.4723 | -166.7678 | 0 | Close
4863 | 1 | 4 | CC DChg | 03:34:00 | 40:29:17 | -0.11866 | 4.0655 | 0.42318 | 28.54 | 0 | 0 | 0.42318 | 28.54 | 0.00176444 | 119.02 | 0 | 0 | 0.00176444 | 119.02 | 2023-03-16 09:32:27 | -0.00048241 | -2.4722 | -166.7604 | 0 | Close
4864 | 1 | 4 | CC DChg | 03:34:30 | 40:29:47 | -0.11868 | 4.065 | 0.42417 | 28.61 | 0 | 0 | 0.42417 | 28.61 | 0.00176846 | 119.29 | 0 | 0 | 0.00176846 | 119.29 | 2023-03-16 09:32:57 | -0.00048243 | -1.9779 | -133.4143 | 0 | Close
4865 | 1 | 4 | CC DChg | 03:35:00 | 40:30:17 | -0.11866 | 4.0645 | 0.42516 | 28.68 | 0 | 0 | 0.42516 | 28.68 | 0.00177248 | 119.56 | 0 | 0 | 0.00177248 | 119.56 | 2023-03-16 09:33:27 | -0.00048229 | -1.9778 | -133.4083 | 0 | Close
4866 | 1 | 4 | CC DChg | 03:35:30 | 40:30:47 | -0.11867 | 4.0641 | 0.42614 | 28.74 | 0 | 0 | 0.42614 | 28.74 | 0.0017765 | 119.83 | 0 | 0 | 0.0017765 | 119.83 | 2023-03-16 09:33:57 | -0.00048229 | -2.4722 | -166.7604 | 0 | Close
4867 | 1 | 4 | CC DChg | 03:36:00 | 40:31:17 | -0.11869 | 4.0636 | 0.42713 | 28.81 | 0 | 0 | 0.42713 | 28.81 | 0.00178052 | 120.1 | 0 | 0 | 0.00178052 | 120.1 | 2023-03-16 09:34:27 | -0.00048231 | -1.9778 | -133.4083 | 0 | Close
4868 | 1 | 4 | CC DChg | 03:36:30 | 40:31:47 | -0.11866 | 4.0632 | 0.42812 | 28.88 | 0 | 0 | 0.42812 | 28.88 | 0.00178454 | 120.37 | 0 | 0 | 0.00178454 | 120.37 | 2023-03-16 09:34:57 | -0.00048214 | -2.4723 | -166.7678 | 0 | Close
4869 | 1 | 4 | CC DChg | 03:37:00 | 40:32:17 | -0.11867 | 4.0628 | 0.42911 | 28.95 | 0 | 0 | 0.42911 | 28.95 | 0.00178855 | 120.64 | 0 | 0 | 0.00178855 | 120.64 | 2023-03-16 09:35:27 | -0.00048213 | -2.4723 | -166.7678 | 0 | Close
4870 | 1 | 4 | CC DChg | 03:37:30 | 40:32:47 | -0.11867 | 4.0623 | 0.4301 | 29.01 | 0 | 0 | 0.4301 | 29.01 | 0.00179257 | 120.92 | 0 | 0 | 0.00179257 | 120.92 | 2023-03-16 09:35:57 | -0.00048207 | -1.9779 | -133.4143 | 0 | Close
4871 | 1 | 4 | CC DChg | 03:38:00 | 40:33:17 | -0.11867 | 4.0618 | 0.43109 | 29.08 | 0 | 0 | 0.43109 | 29.08 | 0.00179659 | 121.19 | 0 | 0 | 0.00179659 | 121.19 | 2023-03-16 09:36:27 | -0.00048201 | -1.9778 | -133.4083 | 0 | Close
4872 | 1 | 4 | CC DChg | 03:38:30 | 40:33:47 | -0.11867 | 4.0615 | 0.43208 | 29.15 | 0 | 0 | 0.43208 | 29.15 | 0.0018006 | 121.46 | 0 | 0 | 0.0018006 | 121.46 | 2023-03-16 09:36:57 | -0.00048198 | -3.2964 | -222.3571 | 0 | Close
4873 | 1 | 4 | CC DChg | 03:39:00 | 40:34:17 | -0.11867 | 4.061 | 0.43307 | 29.21 | 0 | 0 | 0.43307 | 29.21 | 0.00180462 | 121.73 | 0 | 0 | 0.00180462 | 121.73 | 2023-03-16 09:37:27 | -0.00048192 | -1.978 | -133.4203 | 0 | Close
4874 | 1 | 4 | CC DChg | 03:39:30 | 40:34:47 | -0.11867 | 4.0606 | 0.43406 | 29.28 | 0 | 0 | 0.43406 | 29.28 | 0.00180864 | 122 | 0 | 0 | 0.00180864 | 122 | 2023-03-16 09:37:57 | -0.00048187 | -2.4722 | -166.7604 | 0 | Close
4875 | 1 | 4 | CC DChg | 03:40:00 | 40:35:17 | -0.11867 | 4.0601 | 0.43504 | 29.35 | 0 | 0 | 0.43504 | 29.35 | 0.00181265 | 122.27 | 0 | 0 | 0.00181265 | 122.27 | 2023-03-16 09:38:27 | -0.00048181 | -1.9779 | -133.4143 | 0 | Close
4876 | 1 | 4 | CC DChg | 03:40:30 | 40:35:47 | -0.11865 | 4.0597 | 0.43603 | 29.41 | 0 | 0 | 0.43603 | 29.41 | 0.00181667 | 122.54 | 0 | 0 | 0.00181667 | 122.54 | 2023-03-16 09:38:57 | -0.00048168 | -2.4722 | -166.7604 | 0 | Close
4877 | 1 | 4 | CC DChg | 03:41:00 | 40:36:17 | -0.11867 | 4.0592 | 0.43702 | 29.48 | 0 | 0 | 0.43702 | 29.48 | 0.00182068 | 122.81 | 0 | 0 | 0.00182068 | 122.81 | 2023-03-16 09:39:27 | -0.00048171 | -1.9779 | -133.4143 | 0 | Close
4878 | 1 | 4 | CC DChg | 03:41:30 | 40:36:47 | -0.11868 | 4.0588 | 0.43801 | 29.55 | 0 | 0 | 0.43801 | 29.55 | 0.0018247 | 123.08 | 0 | 0 | 0.0018247 | 123.08 | 2023-03-16 09:39:57 | -0.0004817 | -2.4723 | -166.7678 | 0 | Close
4879 | 1 | 4 | CC DChg | 03:42:00 | 40:37:17 | -0.11866 | 4.0583 | 0.439 | 29.61 | 0 | 0 | 0.439 | 29.61 | 0.00182871 | 123.35 | 0 | 0 | 0.00182871 | 123.35 | 2023-03-16 09:40:27 | -0.00048156 | -1.9778 | -133.4083 | 0 | Close
4880 | 1 | 4 | CC DChg | 03:42:30 | 40:37:47 | -0.11867 | 4.0579 | 0.43999 | 29.68 | 0 | 0 | 0.43999 | 29.68 | 0.00183272 | 123.62 | 0 | 0 | 0.00183272 | 123.62 | 2023-03-16 09:40:57 | -0.00048155 | -2.4723 | -166.7678 | 0 | Close
4881 | 1 | 4 | CC DChg | 03:43:00 | 40:38:17 | -0.11867 | 4.0575 | 0.44098 | 29.75 | 0 | 0 | 0.44098 | 29.75 | 0.00183674 | 123.89 | 0 | 0 | 0.00183674 | 123.89 | 2023-03-16 09:41:27 | -0.0004815 | -2.4724 | -166.7753 | 0 | Close
4882 | 1 | 4 | CC DChg | 03:43:30 | 40:38:47 | -0.11865 | 4.057 | 0.44197 | 29.81 | 0 | 0 | 0.44197 | 29.81 | 0.00184075 | 124.17 | 0 | 0 | 0.00184075 | 124.17 | 2023-03-16 09:41:57 | -0.00048136 | -1.9779 | -133.4143 | 0 | Close
4883 | 1 | 4 | CC DChg | 03:44:00 | 40:39:17 | -0.11866 | 4.0566 | 0.44296 | 29.88 | 0 | 0 | 0.44296 | 29.88 | 0.00184476 | 124.44 | 0 | 0 | 0.00184476 | 124.44 | 2023-03-16 09:42:27 | -0.00048136 | -2.4723 | -166.7678 | 0 | Close
4884 | 1 | 4 | CC DChg | 03:44:30 | 40:39:47 | -0.11868 | 4.0562 | 0.44395 | 29.95 | 0 | 0 | 0.44395 | 29.95 | 0.00184877 | 124.71 | 0 | 0 | 0.00184877 | 124.71 | 2023-03-16 09:42:57 | -0.00048139 | -2.4723 | -166.7678 | 0 | Close
4885 | 1 | 4 | CC DChg | 03:45:00 | 40:40:17 | -0.11867 | 4.0557 | 0.44493 | 30.01 | 0 | 0 | 0.44493 | 30.01 | 0.00185278 | 124.98 | 0 | 0 | 0.00185278 | 124.98 | 2023-03-16 09:43:27 | -0.00048129 | -1.9778 | -133.4083 | 0 | Close
4886 | 1 | 4 | CC DChg | 03:45:30 | 40:40:47 | -0.11867 | 4.0552 | 0.44592 | 30.08 | 0 | 0 | 0.44592 | 30.08 | 0.00185679 | 125.25 | 0 | 0 | 0.00185679 | 125.25 | 2023-03-16 09:43:57 | -0.00048123 | -1.9779 | -133.4143 | 0 | Close
4887 | 1 | 4 | CC DChg | 03:46:00 | 40:41:17 | -0.11868 | 4.0547 | 0.44691 | 30.15 | 0 | 0 | 0.44691 | 30.15 | 0.0018608 | 125.52 | 0 | 0 | 0.0018608 | 125.52 | 2023-03-16 09:44:27 | -0.00048121 | -1.9779 | -133.4143 | 0 | Close
4888 | 1 | 4 | CC DChg | 03:46:30 | 40:41:47 | -0.11869 | 4.0544 | 0.4479 | 30.21 | 0 | 0 | 0.4479 | 30.21 | 0.00186481 | 125.79 | 0 | 0 | 0.00186481 | 125.79 | 2023-03-16 09:44:57 | -0.00048122 | -3.2964 | -222.3571 | 0 | Close
4889 | 1 | 4 | CC DChg | 03:47:00 | 40:42:17 | -0.11867 | 4.0539 | 0.44889 | 30.28 | 0 | 0 | 0.44889 | 30.28 | 0.00186882 | 126.06 | 0 | 0 | 0.00186882 | 126.06 | 2023-03-16 09:45:27 | -0.00048108 | -1.9778 | -133.4083 | 0 | Close
4890 | 1 | 4 | CC DChg | 03:47:30 | 40:42:47 | -0.11867 | 4.0534 | 0.44988 | 30.35 | 0 | 0 | 0.44988 | 30.35 | 0.00187283 | 126.33 | 0 | 0 | 0.00187283 | 126.33 | 2023-03-16 09:45:57 | -0.00048102 | -1.9779 | -133.4143 | 0 | Close
4891 | 1 | 4 | CC DChg | 03:48:00 | 40:43:17 | -0.11867 | 4.053 | 0.45087 | 30.41 | 0 | 0 | 0.45087 | 30.41 | 0.00187684 | 126.6 | 0 | 0 | 0.00187684 | 126.6 | 2023-03-16 09:46:27 | -0.00048097 | -2.4724 | -166.7753 | 0 | Close
4892 | 1 | 4 | CC DChg | 03:48:30 | 40:43:47 | -0.11869 | 4.0525 | 0.45186 | 30.48 | 0 | 0 | 0.45186 | 30.48 | 0.00188085 | 126.87 | 0 | 0 | 0.00188085 | 126.87 | 2023-03-16 09:46:57 | -0.00048099 | -1.9778 | -133.4083 | 0 | Close
4893 | 1 | 4 | CC DChg | 03:49:00 | 40:44:17 | -0.11867 | 4.0521 | 0.45285 | 30.55 | 0 | 0 | 0.45285 | 30.55 | 0.00188485 | 127.14 | 0 | 0 | 0.00188485 | 127.14 | 2023-03-16 09:47:27 | -0.00048086 | -2.4723 | -166.7678 | 0 | Close
4894 | 1 | 4 | CC DChg | 03:49:30 | 40:44:47 | -0.11866 | 4.0517 | 0.45383 | 30.61 | 0 | 0 | 0.45383 | 30.61 | 0.00188886 | 127.41 | 0 | 0 | 0.00188886 | 127.41 | 2023-03-16 09:47:57 | -0.00048077 | -2.4722 | -166.7604 | 0 | Close
4895 | 1 | 4 | CC DChg | 03:50:00 | 40:45:17 | -0.11866 | 4.0513 | 0.45482 | 30.68 | 0 | 0 | 0.45482 | 30.68 | 0.00189287 | 127.68 | 0 | 0 | 0.00189287 | 127.68 | 2023-03-16 09:48:27 | -0.00048073 | -2.4724 | -166.7753 | 0 | Close
4896 | 1 | 4 | CC DChg | 03:50:30 | 40:45:47 | -0.11867 | 4.0509 | 0.45581 | 30.75 | 0 | 0 | 0.45581 | 30.75 | 0.00189687 | 127.95 | 0 | 0 | 0.00189687 | 127.95 | 2023-03-16 09:48:57 | -0.00048072 | -2.4722 | -166.7604 | 0 | Close
4897 | 1 | 4 | CC DChg | 03:51:00 | 40:46:17 | -0.11868 | 4.0504 | 0.4568 | 30.81 | 0 | 0 | 0.4568 | 30.81 | 0.00190088 | 128.22 | 0 | 0 | 0.00190088 | 128.22 | 2023-03-16 09:49:27 | -0.0004807 | -1.9779 | -133.4143 | 0 | Close
4898 | 1 | 4 | CC DChg | 03:51:30 | 40:46:47 | -0.11867 | 4.05 | 0.45779 | 30.88 | 0 | 0 | 0.45779 | 30.88 | 0.00190488 | 128.49 | 0 | 0 | 0.00190488 | 128.49 | 2023-03-16 09:49:57 | -0.00048061 | -2.4722 | -166.7604 | 0 | Close
4899 | 1 | 4 | CC DChg | 03:52:00 | 40:47:17 | -0.11868 | 4.0496 | 0.45878 | 30.95 | 0 | 0 | 0.45878 | 30.95 | 0.00190889 | 128.76 | 0 | 0 | 0.00190889 | 128.76 | 2023-03-16 09:50:27 | -0.00048061 | -2.4724 | -166.7753 | 0 | Close
4900 | 1 | 4 | CC DChg | 03:52:30 | 40:47:47 | -0.11867 | 4.0491 | 0.45977 | 31.01 | 0 | 0 | 0.45977 | 31.01 | 0.00191289 | 129.03 | 0 | 0 | 0.00191289 | 129.03 | 2023-03-16 09:50:57 | -0.00048051 | -1.9779 | -133.4143 | 0 | Close
4901 | 1 | 4 | CC DChg | 03:53:00 | 40:48:17 | -0.11866 | 4.0487 | 0.46076 | 31.08 | 0 | 0 | 0.46076 | 31.08 | 0.0019169 | 129.3 | 0 | 0 | 0.0019169 | 129.3 | 2023-03-16 09:51:27 | -0.00048042 | -2.4722 | -166.7604 | 0 | Close
4902 | 1 | 4 | CC DChg | 03:53:30 | 40:48:47 | -0.11867 | 4.0482 | 0.46175 | 31.15 | 0 | 0 | 0.46175 | 31.15 | 0.0019209 | 129.57 | 0 | 0 | 0.0019209 | 129.57 | 2023-03-16 09:51:57 | -0.0004804 | -1.978 | -133.4203 | 0 | Close
4903 | 1 | 4 | CC DChg | 03:54:00 | 40:49:17 | -0.11867 | 4.0478 | 0.46273 | 31.21 | 0 | 0 | 0.46273 | 31.21 | 0.00192491 | 129.84 | 0 | 0 | 0.00192491 | 129.84 | 2023-03-16 09:52:27 | -0.00048035 | -2.4723 | -166.7678 | 0 | Close
4904 | 1 | 4 | CC DChg | 03:54:30 | 40:49:47 | -0.11868 | 4.0473 | 0.46372 | 31.28 | 0 | 0 | 0.46372 | 31.28 | 0.00192891 | 130.11 | 0 | 0 | 0.00192891 | 130.11 | 2023-03-16 09:52:57 | -0.00048033 | -1.9778 | -133.4083 | 0 | Close
4905 | 1 | 4 | CC DChg | 03:55:00 | 40:50:17 | -0.11868 | 4.0469 | 0.46471 | 31.35 | 0 | 0 | 0.46471 | 31.35 | 0.00193291 | 130.38 | 0 | 0 | 0.00193291 | 130.38 | 2023-03-16 09:53:27 | -0.00048029 | -2.4724 | -166.7753 | 0 | Close
4906 | 1 | 4 | CC DChg | 03:55:30 | 40:50:47 | -0.11868 | 4.0465 | 0.4657 | 31.41 | 0 | 0 | 0.4657 | 31.41 | 0.00193691 | 130.65 | 0 | 0 | 0.00193691 | 130.65 | 2023-03-16 09:53:57 | -0.00048024 | -2.4723 | -166.7678 | 0 | Close
4907 | 1 | 4 | CC DChg | 03:56:00 | 40:51:17 | -0.11868 | 4.0461 | 0.46669 | 31.48 | 0 | 0 | 0.46669 | 31.48 | 0.00194091 | 130.92 | 0 | 0 | 0.00194091 | 130.92 | 2023-03-16 09:54:27 | -0.00048019 | -2.4723 | -166.7678 | 0 | Close
4908 | 1 | 4 | CC DChg | 03:56:30 | 40:51:47 | -0.11868 | 4.0456 | 0.46768 | 31.55 | 0 | 0 | 0.46768 | 31.55 | 0.00194491 | 131.19 | 0 | 0 | 0.00194491 | 131.19 | 2023-03-16 09:54:57 | -0.00048013 | -1.9778 | -133.4083 | 0 | Close
4909 | 1 | 4 | CC DChg | 03:57:00 | 40:52:17 | -0.11866 | 4.0451 | 0.46867 | 31.61 | 0 | 0 | 0.46867 | 31.61 | 0.00194892 | 131.46 | 0 | 0 | 0.00194892 | 131.46 | 2023-03-16 09:55:27 | -0.00047999 | -1.9779 | -133.4143 | 0 | Close
4910 | 1 | 4 | CC DChg | 03:57:30 | 40:52:47 | -0.11867 | 4.0447 | 0.46966 | 31.68 | 0 | 0 | 0.46966 | 31.68 | 0.00195292 | 131.73 | 0 | 0 | 0.00195292 | 131.73 | 2023-03-16 09:55:57 | -0.00047998 | -2.4723 | -166.7678 | 0 | Close
4911 | 1 | 4 | CC DChg | 03:58:00 | 40:53:17 | -0.11867 | 4.0443 | 0.47065 | 31.75 | 0 | 0 | 0.47065 | 31.75 | 0.00195692 | 132 | 0 | 0 | 0.00195692 | 132 | 2023-03-16 09:56:27 | -0.00047994 | -2.4723 | -166.7678 | 0 | Close
4912 | 1 | 4 | CC DChg | 03:58:30 | 40:53:47 | -0.11866 | 4.0439 | 0.47164 | 31.81 | 0 | 0 | 0.47164 | 31.81 | 0.00196091 | 132.27 | 0 | 0 | 0.00196091 | 132.27 | 2023-03-16 09:56:57 | -0.00047985 | -2.4723 | -166.7678 | 0 | Close
4913 | 1 | 4 | CC DChg | 03:59:00 | 40:54:17 | -0.11867 | 4.0435 | 0.47262 | 31.88 | 0 | 0 | 0.47262 | 31.88 | 0.00196491 | 132.54 | 0 | 0 | 0.00196491 | 132.54 | 2023-03-16 09:57:27 | -0.00047984 | -2.4722 | -166.7604 | 0 | Close
4914 | 1 | 4 | CC DChg | 03:59:30 | 40:54:47 | -0.11867 | 4.043 | 0.47361 | 31.95 | 0 | 0 | 0.47361 | 31.95 | 0.00196891 | 132.81 | 0 | 0 | 0.00196891 | 132.81 | 2023-03-16 09:57:57 | -0.00047978 | -1.9779 | -133.4143 | 0 | Close
4915 | 1 | 4 | CC DChg | 04:00:00 | 40:55:17 | -0.11867 | 4.0426 | 0.4746 | 32.01 | 0 | 0 | 0.4746 | 32.01 | 0.00197291 | 133.08 | 0 | 0 | 0.00197291 | 133.08 | 2023-03-16 09:58:27 | -0.00047974 | -2.4723 | -166.7678 | 0 | Close
4916 | 1 | 4 | CC DChg | 04:00:30 | 40:55:47 | -0.11868 | 4.0421 | 0.47559 | 32.08 | 0 | 0 | 0.47559 | 32.08 | 0.00197691 | 133.35 | 0 | 0 | 0.00197691 | 133.35 | 2023-03-16 09:58:57 | -0.00047972 | -1.9778 | -133.4083 | 0 | Close
4917 | 1 | 4 | CC DChg | 04:01:00 | 40:56:17 | -0.11867 | 4.0417 | 0.47658 | 32.15 | 0 | 0 | 0.47658 | 32.15 | 0.0019809 | 133.62 | 0 | 0 | 0.0019809 | 133.62 | 2023-03-16 09:59:27 | -0.00047963 | -2.4723 | -166.7678 | 0 | Close
4918 | 1 | 4 | CC DChg | 04:01:30 | 40:56:47 | -0.11867 | 4.0413 | 0.47757 | 32.21 | 0 | 0 | 0.47757 | 32.21 | 0.0019849 | 133.89 | 0 | 0 | 0.0019849 | 133.89 | 2023-03-16 09:59:57 | -0.00047958 | -2.4723 | -166.7678 | 0 | Close
4919 | 1 | 4 | CC DChg | 04:02:00 | 40:57:17 | -0.11867 | 4.0408 | 0.47856 | 32.28 | 0 | 0 | 0.47856 | 32.28 | 0.0019889 | 134.16 | 0 | 0 | 0.0019889 | 134.16 | 2023-03-16 10:00:27 | -0.00047952 | -1.978 | -133.4203 | 0 | Close
4920 | 1 | 4 | CC DChg | 04:02:30 | 40:57:47 | -0.11867 | 4.0404 | 0.47955 | 32.35 | 0 | 0 | 0.47955 | 32.35 | 0.00199289 | 134.43 | 0 | 0 | 0.00199289 | 134.43 | 2023-03-16 10:00:57 | -0.00047947 | -2.4722 | -166.7604 | 0 | Close
4921 | 1 | 4 | CC DChg | 04:03:00 | 40:58:17 | -0.11866 | 4.04 | 0.48054 | 32.41 | 0 | 0 | 0.48054 | 32.41 | 0.00199689 | 134.7 | 0 | 0 | 0.00199689 | 134.7 | 2023-03-16 10:01:27 | -0.00047939 | -2.4723 | -166.7678 | 0 | Close
4922 | 1 | 4 | CC DChg | 04:03:30 | 40:58:47 | -0.11868 | 4.0395 | 0.48152 | 32.48 | 0 | 0 | 0.48152 | 32.48 | 0.00200088 | 134.97 | 0 | 0 | 0.00200088 | 134.97 | 2023-03-16 10:01:57 | -0.00047941 | -1.9779 | -133.4143 | 0 | Close
4923 | 1 | 4 | CC DChg | 04:04:00 | 40:59:17 | -0.11867 | 4.039 | 0.48251 | 32.55 | 0 | 0 | 0.48251 | 32.55 | 0.00200488 | 135.24 | 0 | 0 | 0.00200488 | 135.24 | 2023-03-16 10:02:27 | -0.00047931 | -1.978 | -133.4203 | 0 | Close
4924 | 1 | 4 | CC DChg | 04:04:30 | 40:59:47 | -0.11868 | 4.0386 | 0.4835 | 32.61 | 0 | 0 | 0.4835 | 32.61 | 0.00200887 | 135.51 | 0 | 0 | 0.00200887 | 135.51 | 2023-03-16 10:02:57 | -0.0004793 | -2.4722 | -166.7604 | 0 | Close
4925 | 1 | 4 | CC DChg | 04:05:00 | 41:00:17 | -0.11868 | 4.0382 | 0.48449 | 32.68 | 0 | 0 | 0.48449 | 32.68 | 0.00201287 | 135.78 | 0 | 0 | 0.00201287 | 135.78 | 2023-03-16 10:03:27 | -0.00047925 | -2.4724 | -166.7753 | 0 | Close
4926 | 1 | 4 | CC DChg | 04:05:30 | 41:00:47 | -0.11867 | 4.0378 | 0.48548 | 32.75 | 0 | 0 | 0.48548 | 32.75 | 0.00201686 | 136.04 | 0 | 0 | 0.00201686 | 136.04 | 2023-03-16 10:03:57 | -0.00047917 | -2.4722 | -166.7604 | 0 | Close
4927 | 1 | 4 | CC DChg | 04:06:00 | 41:01:17 | -0.11868 | 4.0374 | 0.48647 | 32.81 | 0 | 0 | 0.48647 | 32.81 | 0.00202085 | 136.31 | 0 | 0 | 0.00202085 | 136.31 | 2023-03-16 10:04:27 | -0.00047916 | -2.4723 | -166.7678 | 0 | Close
4928 | 1 | 4 | CC DChg | 04:06:30 | 41:01:47 | -0.11867 | 4.0369 | 0.48746 | 32.88 | 0 | 0 | 0.48746 | 32.88 | 0.00202484 | 136.58 | 0 | 0 | 0.00202484 | 136.58 | 2023-03-16 10:04:57 | -0.00047906 | -1.9779 | -133.4143 | 0 | Close
4929 | 1 | 4 | CC DChg | 04:07:00 | 41:02:17 | -0.11867 | 4.0365 | 0.48845 | 32.95 | 0 | 0 | 0.48845 | 32.95 | 0.00202884 | 136.85 | 0 | 0 | 0.00202884 | 136.85 | 2023-03-16 10:05:27 | -0.00047901 | -2.4722 | -166.7604 | 0 | Close
4930 | 1 | 4 | CC DChg | 04:07:30 | 41:02:47 | -0.11868 | 4.0361 | 0.48944 | 33.01 | 0 | 0 | 0.48944 | 33.01 | 0.00203283 | 137.12 | 0 | 0 | 0.00203283 | 137.12 | 2023-03-16 10:05:57 | -0.000479 | -2.4723 | -166.7678 | 0 | Close
4931 | 1 | 4 | CC DChg | 04:08:00 | 41:03:17 | -0.11866 | 4.0357 | 0.49042 | 33.08 | 0 | 0 | 0.49042 | 33.08 | 0.00203682 | 137.39 | 0 | 0 | 0.00203682 | 137.39 | 2023-03-16 10:06:27 | -0.00047888 | -2.4722 | -166.7604 | 0 | Close
4932 | 1 | 4 | CC DChg | 04:08:30 | 41:03:47 | -0.11867 | 4.0353 | 0.49141 | 33.15 | 0 | 0 | 0.49141 | 33.15 | 0.00204081 | 137.66 | 0 | 0 | 0.00204081 | 137.66 | 2023-03-16 10:06:57 | -0.00047887 | -2.4722 | -166.7604 | 0 | Close
4933 | 1 | 4 | CC DChg | 04:09:00 | 41:04:17 | -0.11867 | 4.0348 | 0.4924 | 33.21 | 0 | 0 | 0.4924 | 33.21 | 0.0020448 | 137.93 | 0 | 0 | 0.0020448 | 137.93 | 2023-03-16 10:07:27 | -0.00047881 | -1.978 | -133.4203 | 0 | Close
4934 | 1 | 4 | CC DChg | 04:09:30 | 41:04:47 | -0.11867 | 4.0343 | 0.49339 | 33.28 | 0 | 0 | 0.49339 | 33.28 | 0.00204879 | 138.2 | 0 | 0 | 0.00204879 | 138.2 | 2023-03-16 10:07:57 | -0.00047875 | -1.9777 | -133.4023 | 0 | Close
4935 | 1 | 4 | CC DChg | 04:10:00 | 41:05:17 | -0.11866 | 4.0339 | 0.49438 | 33.35 | 0 | 0 | 0.49438 | 33.35 | 0.00205278 | 138.47 | 0 | 0 | 0.00205278 | 138.47 | 2023-03-16 10:08:27 | -0.00047866 | -2.4723 | -166.7678 | 0 | Close
4936 | 1 | 4 | CC DChg | 04:10:30 | 41:05:47 | -0.11868 | 4.0334 | 0.49537 | 33.41 | 0 | 0 | 0.49537 | 33.41 | 0.00205677 | 138.74 | 0 | 0 | 0.00205677 | 138.74 | 2023-03-16 10:08:57 | -0.00047868 | -1.9779 | -133.4143 | 0 | Close
4937 | 1 | 4 | CC DChg | 04:11:00 | 41:06:17 | -0.11868 | 4.033 | 0.49636 | 33.48 | 0 | 0 | 0.49636 | 33.48 | 0.00206076 | 139.01 | 0 | 0 | 0.00206076 | 139.01 | 2023-03-16 10:09:27 | -0.00047864 | -2.4723 | -166.7678 | 0 | Close
4938 | 1 | 4 | CC DChg | 04:11:30 | 41:06:47 | -0.11867 | 4.0326 | 0.49735 | 33.55 | 0 | 0 | 0.49735 | 33.55 | 0.00206475 | 139.27 | 0 | 0 | 0.00206475 | 139.27 | 2023-03-16 10:09:57 | -0.00047855 | -2.4723 | -166.7678 | 0 | Close
4939 | 1 | 4 | CC DChg | 04:12:00 | 41:07:17 | -0.11868 | 4.0321 | 0.49834 | 33.61 | 0 | 0 | 0.49834 | 33.61 | 0.00206873 | 139.54 | 0 | 0 | 0.00206873 | 139.54 | 2023-03-16 10:10:27 | -0.00047853 | -1.9779 | -133.4143 | 0 | Close
4940 | 1 | 4 | CC DChg | 04:12:30 | 41:07:47 | -0.11868 | 4.0317 | 0.49932 | 33.68 | 0 | 0 | 0.49932 | 33.68 | 0.00207272 | 139.81 | 0 | 0 | 0.00207272 | 139.81 | 2023-03-16 10:10:57 | -0.00047848 | -2.4721 | -166.7529 | 0 | Close
4941 | 1 | 4 | CC DChg | 04:13:00 | 41:08:17 | -0.11866 | 4.0313 | 0.50031 | 33.75 | 0 | 0 | 0.50031 | 33.75 | 0.00207671 | 140.08 | 0 | 0 | 0.00207671 | 140.08 | 2023-03-16 10:11:27 | -0.00047835 | -2.4723 | -166.7678 | 0 | Close
4942 | 1 | 4 | CC DChg | 04:13:30 | 41:08:47 | -0.11867 | 4.0308 | 0.5013 | 33.81 | 0 | 0 | 0.5013 | 33.81 | 0.00208069 | 140.35 | 0 | 0 | 0.00208069 | 140.35 | 2023-03-16 10:11:57 | -0.00047834 | -1.978 | -133.4263 | 0 | Close
4943 | 1 | 4 | CC DChg | 04:14:00 | 41:09:17 | -0.11867 | 4.0305 | 0.50229 | 33.88 | 0 | 0 | 0.50229 | 33.88 | 0.00208468 | 140.62 | 0 | 0 | 0.00208468 | 140.62 | 2023-03-16 10:12:27 | -0.0004783 | -3.2961 | -222.3371 | 0 | Close
4944 | 1 | 4 | CC DChg | 04:14:30 | 41:09:47 | -0.11868 | 4.03 | 0.50328 | 33.95 | 0 | 0 | 0.50328 | 33.95 | 0.00208866 | 140.89 | 0 | 0 | 0.00208866 | 140.89 | 2023-03-16 10:12:57 | -0.00047828 | -1.978 | -133.4203 | 0 | Close
4945 | 1 | 4 | CC DChg | 04:15:00 | 41:10:17 | -0.11868 | 4.0296 | 0.50427 | 34.01 | 0 | 0 | 0.50427 | 34.01 | 0.00209265 | 141.16 | 0 | 0 | 0.00209265 | 141.16 | 2023-03-16 10:13:27 | -0.00047823 | -2.4722 | -166.7604 | 0 | Close
4946 | 1 | 4 | CC DChg | 04:15:30 | 41:10:47 | -0.11867 | 4.0291 | 0.50526 | 34.08 | 0 | 0 | 0.50526 | 34.08 | 0.00209663 | 141.43 | 0 | 0 | 0.00209663 | 141.43 | 2023-03-16 10:13:57 | -0.00047813 | -1.9779 | -133.4143 | 0 | Close
4947 | 1 | 4 | CC DChg | 04:16:00 | 41:11:17 | -0.11866 | 4.0287 | 0.50625 | 34.15 | 0 | 0 | 0.50625 | 34.15 | 0.00210062 | 141.69 | 0 | 0 | 0.00210062 | 141.69 | 2023-03-16 10:14:27 | -0.00047805 | -2.4722 | -166.7604 | 0 | Close
4948 | 1 | 4 | CC DChg | 04:16:30 | 41:11:47 | -0.11866 | 4.0283 | 0.50724 | 34.21 | 0 | 0 | 0.50724 | 34.21 | 0.0021046 | 141.96 | 0 | 0 | 0.0021046 | 141.96 | 2023-03-16 10:14:57 | -0.000478 | -2.4722 | -166.7604 | 0 | Close
4949 | 1 | 4 | CC DChg | 04:17:00 | 41:12:17 | -0.11867 | 4.0279 | 0.50823 | 34.28 | 0 | 0 | 0.50823 | 34.28 | 0.00210859 | 142.23 | 0 | 0 | 0.00210859 | 142.23 | 2023-03-16 10:15:27 | -0.00047799 | -2.4722 | -166.7604 | 0 | Close
4950 | 1 | 4 | CC DChg | 04:17:30 | 41:12:47 | -0.11867 | 4.0275 | 0.50921 | 34.35 | 0 | 0 | 0.50921 | 34.35 | 0.00211257 | 142.5 | 0 | 0 | 0.00211257 | 142.5 | 2023-03-16 10:15:57 | -0.00047794 | -2.4722 | -166.7604 | 0 | Close
4951 | 1 | 4 | CC DChg | 04:18:00 | 41:13:17 | -0.11867 | 4.0271 | 0.5102 | 34.42 | 0 | 0 | 0.5102 | 34.42 | 0.00211655 | 142.77 | 0 | 0 | 0.00211655 | 142.77 | 2023-03-16 10:16:27 | -0.0004779 | -2.4722 | -166.7604 | 0 | Close
4952 | 1 | 4 | CC DChg | 04:18:30 | 41:13:47 | -0.11867 | 4.0266 | 0.51119 | 34.48 | 0 | 0 | 0.51119 | 34.48 | 0.00212053 | 143.04 | 0 | 0 | 0.00212053 | 143.04 | 2023-03-16 10:16:57 | -0.00047784 | -1.9778 | -133.4083 | 0 | Close
4953 | 1 | 4 | CC DChg | 04:19:00 | 41:14:17 | -0.11866 | 4.0262 | 0.51218 | 34.55 | 0 | 0 | 0.51218 | 34.55 | 0.00212452 | 143.31 | 0 | 0 | 0.00212452 | 143.31 | 2023-03-16 10:17:27 | -0.00047775 | -2.4722 | -166.7604 | 0 | Close
4954 | 1 | 4 | CC DChg | 04:19:30 | 41:14:47 | -0.11865 | 4.0258 | 0.51317 | 34.62 | 0 | 0 | 0.51317 | 34.62 | 0.0021285 | 143.57 | 0 | 0 | 0.0021285 | 143.57 | 2023-03-16 10:17:57 | -0.00047766 | -2.4722 | -166.7604 | 0 | Close
4955 | 1 | 4 | CC DChg | 04:20:00 | 41:15:17 | -0.11867 | 4.0253 | 0.51416 | 34.68 | 0 | 0 | 0.51416 | 34.68 | 0.00213248 | 143.84 | 0 | 0 | 0.00213248 | 143.84 | 2023-03-16 10:18:27 | -0.00047768 | -1.9778 | -133.4083 | 0 | Close
4956 | 1 | 4 | CC DChg | 04:20:30 | 41:15:47 | -0.11867 | 4.0249 | 0.51515 | 34.75 | 0 | 0 | 0.51515 | 34.75 | 0.00213646 | 144.11 | 0 | 0 | 0.00213646 | 144.11 | 2023-03-16 10:18:57 | -0.00047763 | -2.4722 | -166.7604 | 0 | Close
4957 | 1 | 4 | CC DChg | 04:21:00 | 41:16:17 | -0.11866 | 4.0245 | 0.51614 | 34.82 | 0 | 0 | 0.51614 | 34.82 | 0.00214044 | 144.38 | 0 | 0 | 0.00214044 | 144.38 | 2023-03-16 10:19:27 | -0.00047755 | -2.4722 | -166.7604 | 0 | Close
4958 | 1 | 4 | CC DChg | 04:21:30 | 41:16:47 | -0.11866 | 4.024 | 0.51713 | 34.88 | 0 | 0 | 0.51713 | 34.88 | 0.00214442 | 144.65 | 0 | 0 | 0.00214442 | 144.65 | 2023-03-16 10:19:57 | -0.00047749 | -1.9779 | -133.4143 | 0 | Close
4959 | 1 | 4 | CC DChg | 04:22:00 | 41:17:17 | -0.11867 | 4.0236 | 0.51811 | 34.95 | 0 | 0 | 0.51811 | 34.95 | 0.0021484 | 144.92 | 0 | 0 | 0.0021484 | 144.92 | 2023-03-16 10:20:27 | -0.00047748 | -2.4721 | -166.7529 | 0 | Close
4960 | 1 | 4 | CC DChg | 04:22:30 | 41:17:47 | -0.11866 | 4.0233 | 0.5191 | 35.02 | 0 | 0 | 0.5191 | 35.02 | 0.00215238 | 145.19 | 0 | 0 | 0.00215238 | 145.19 | 2023-03-16 10:20:57 | -0.0004774 | -3.2964 | -222.3571 | 0 | Close
4961 | 1 | 4 | CC DChg | 04:23:00 | 41:18:17 | -0.11866 | 4.0227 | 0.52009 | 35.08 | 0 | 0 | 0.52009 | 35.08 | 0.00215635 | 145.45 | 0 | 0 | 0.00215635 | 145.45 | 2023-03-16 10:21:27 | -0.00047733 | -1.6481 | -111.1686 | 0 | Close
4962 | 1 | 4 | CC DChg | 04:23:30 | 41:18:47 | -0.11866 | 4.0224 | 0.52108 | 35.15 | 0 | 0 | 0.52108 | 35.15 | 0.00216033 | 145.72 | 0 | 0 | 0.00216033 | 145.72 | 2023-03-16 10:21:57 | -0.0004773 | -3.2964 | -222.3571 | 0 | Close
4963 | 1 | 4 | CC DChg | 04:24:00 | 41:19:17 | -0.11867 | 4.0219 | 0.52207 | 35.22 | 0 | 0 | 0.52207 | 35.22 | 0.00216431 | 145.99 | 0 | 0 | 0.00216431 | 145.99 | 2023-03-16 10:22:27 | -0.00047728 | -1.9776 | -133.3963 | 0 | Close
4964 | 1 | 4 | CC DChg | 04:24:30 | 41:19:47 | -0.11866 | 4.0215 | 0.52306 | 35.28 | 0 | 0 | 0.52306 | 35.28 | 0.00216829 | 146.26 | 0 | 0 | 0.00216829 | 146.26 | 2023-03-16 10:22:57 | -0.00047719 | -2.4722 | -166.7604 | 0 | Close
4965 | 1 | 4 | CC DChg | 04:25:00 | 41:20:17 | -0.11866 | 4.0211 | 0.52405 | 35.35 | 0 | 0 | 0.52405 | 35.35 | 0.00217226 | 146.53 | 0 | 0 | 0.00217226 | 146.53 | 2023-03-16 10:23:27 | -0.00047714 | -2.4722 | -166.7604 | 0 | Close
4966 | 1 | 4 | CC DChg | 04:25:30 | 41:20:47 | -0.11866 | 4.0207 | 0.52504 | 35.42 | 0 | 0 | 0.52504 | 35.42 | 0.00217624 | 146.8 | 0 | 0 | 0.00217624 | 146.8 | 2023-03-16 10:23:57 | -0.0004771 | -2.4722 | -166.7604 | 0 | Close
4967 | 1 | 4 | CC DChg | 04:26:00 | 41:21:17 | -0.11866 | 4.0203 | 0.52603 | 35.48 | 0 | 0 | 0.52603 | 35.48 | 0.00218021 | 147.06 | 0 | 0 | 0.00218021 | 147.06 | 2023-03-16 10:24:27 | -0.00047705 | -2.4721 | -166.7529 | 0 | Close
4968 | 1 | 4 | CC DChg | 04:26:30 | 41:21:47 | -0.11867 | 4.0197 | 0.52701 | 35.55 | 0 | 0 | 0.52701 | 35.55 | 0.00218419 | 147.33 | 0 | 0 | 0.00218419 | 147.33 | 2023-03-16 10:24:57 | -0.00047702 | -1.6481 | -111.1686 | 0 | Close
4969 | 1 | 4 | CC DChg | 04:27:00 | 41:22:17 | -0.11867 | 4.0194 | 0.528 | 35.62 | 0 | 0 | 0.528 | 35.62 | 0.00218816 | 147.6 | 0 | 0 | 0.00218816 | 147.6 | 2023-03-16 10:25:27 | -0.00047698 | -3.2966 | -222.3671 | 0 | Close
4970 | 1 | 4 | CC DChg | 04:27:30 | 41:22:47 | -0.11867 | 4.0189 | 0.52899 | 35.68 | 0 | 0 | 0.52899 | 35.68 | 0.00219214 | 147.87 | 0 | 0 | 0.00219214 | 147.87 | 2023-03-16 10:25:57 | -0.00047692 | -1.9777 | -133.4023 | 0 | Close
4971 | 1 | 4 | CC DChg | 04:28:00 | 41:23:17 | -0.11868 | 4.0185 | 0.52998 | 35.75 | 0 | 0 | 0.52998 | 35.75 | 0.00219611 | 148.14 | 0 | 0 | 0.00219611 | 148.14 | 2023-03-16 10:26:27 | -0.00047692 | -2.4721 | -166.7529 | 0 | Close
4972 | 1 | 4 | CC DChg | 04:28:30 | 41:23:47 | -0.11867 | 4.0182 | 0.53097 | 35.82 | 0 | 0 | 0.53097 | 35.82 | 0.00220009 | 148.4 | 0 | 0 | 0.00220009 | 148.4 | 2023-03-16 10:26:57 | -0.00047684 | -3.2961 | -222.3371 | 0 | Close
4973 | 1 | 4 | CC DChg | 04:29:00 | 41:24:17 | -0.11867 | 4.0177 | 0.53196 | 35.88 | 0 | 0 | 0.53196 | 35.88 | 0.00220406 | 148.67 | 0 | 0 | 0.00220406 | 148.67 | 2023-03-16 10:27:27 | -0.00047678 | -1.9778 | -133.4083 | 0 | Close
4974 | 1 | 4 | CC DChg | 04:29:30 | 41:24:47 | -0.11867 | 4.0173 | 0.53295 | 35.95 | 0 | 0 | 0.53295 | 35.95 | 0.00220803 | 148.94 | 0 | 0 | 0.00220803 | 148.94 | 2023-03-16 10:27:57 | -0.00047673 | -2.4721 | -166.7529 | 0 | Close
4975 | 1 | 4 | CC DChg | 04:30:00 | 41:25:17 | -0.11866 | 4.0169 | 0.53394 | 36.02 | 0 | 0 | 0.53394 | 36.02 | 0.002212 | 149.21 | 0 | 0 | 0.002212 | 149.21 | 2023-03-16 10:28:27 | -0.00047665 | -2.4722 | -166.7604 | 0 | Close
4976 | 1 | 4 | CC DChg | 04:30:30 | 41:25:47 | -0.11866 | 4.0164 | 0.53492 | 36.08 | 0 | 0 | 0.53492 | 36.08 | 0.00221598 | 149.48 | 0 | 0 | 0.00221598 | 149.48 | 2023-03-16 10:28:57 | -0.00047659 | -1.9777 | -133.4023 | 0 | Close
4977 | 1 | 4 | CC DChg | 04:31:00 | 41:26:17 | -0.11867 | 4.0161 | 0.53591 | 36.15 | 0 | 0 | 0.53591 | 36.15 | 0.00221995 | 149.74 | 0 | 0 | 0.00221995 | 149.74 | 2023-03-16 10:29:27 | -0.00047659 | -3.2963 | -222.3471 | 0 | Close
4978 | 1 | 4 | CC DChg | 04:31:30 | 41:26:47 | -0.11867 | 4.0156 | 0.5369 | 36.22 | 0 | 0 | 0.5369 | 36.22 | 0.00222392 | 150.01 | 0 | 0 | 0.00222392 | 150.01 | 2023-03-16 10:29:57 | -0.00047653 | -1.9778 | -133.4083 | 0 | Close
4979 | 1 | 4 | CC DChg | 04:32:00 | 41:27:17 | -0.11866 | 4.0152 | 0.53789 | 36.28 | 0 | 0 | 0.53789 | 36.28 | 0.00222789 | 150.28 | 0 | 0 | 0.00222789 | 150.28 | 2023-03-16 10:30:27 | -0.00047644 | -2.4722 | -166.7604 | 0 | Close
4980 | 1 | 4 | CC DChg | 04:32:30 | 41:27:47 | -0.11867 | 4.0147 | 0.53888 | 36.35 | 0 | 0 | 0.53888 | 36.35 | 0.00223186 | 150.55 | 0 | 0 | 0.00223186 | 150.55 | 2023-03-16 10:30:57 | -0.00047642 | -1.9778 | -133.4083 | 0 | Close
4981 | 1 | 4 | CC DChg | 04:33:00 | 41:28:17 | -0.11866 | 4.0143 | 0.53987 | 36.42 | 0 | 0 | 0.53987 | 36.42 | 0.00223583 | 150.81 | 0 | 0 | 0.00223583 | 150.81 | 2023-03-16 10:31:27 | -0.00047634 | -2.472 | -166.7454 | 0 | Close
4982 | 1 | 4 | CC DChg | 04:33:30 | 41:28:47 | -0.11866 | 4.0139 | 0.54086 | 36.48 | 0 | 0 | 0.54086 | 36.48 | 0.0022398 | 151.08 | 0 | 0 | 0.0022398 | 151.08 | 2023-03-16 10:31:57 | -0.00047629 | -2.4722 | -166.7604 | 0 | Close
4983 | 1 | 4 | CC DChg | 04:34:00 | 41:29:17 | -0.11868 | 4.0135 | 0.54185 | 36.55 | 0 | 0 | 0.54185 | 36.55 | 0.00224377 | 151.35 | 0 | 0 | 0.00224377 | 151.35 | 2023-03-16 10:32:27 | -0.00047632 | -2.4721 | -166.7529 | 0 | Close
4984 | 1 | 4 | CC DChg | 04:34:30 | 41:29:47 | -0.11866 | 4.0131 | 0.54284 | 36.62 | 0 | 0 | 0.54284 | 36.62 | 0.00224774 | 151.62 | 0 | 0 | 0.00224774 | 151.62 | 2023-03-16 10:32:57 | -0.00047619 | -2.4721 | -166.7529 | 0 | Close
4985 | 1 | 4 | CC DChg | 04:35:00 | 41:30:17 | -0.11866 | 4.0126 | 0.54382 | 36.68 | 0 | 0 | 0.54382 | 36.68 | 0.00225171 | 151.89 | 0 | 0 | 0.00225171 | 151.89 | 2023-03-16 10:33:27 | -0.00047614 | -1.9777 | -133.4023 | 0 | Close
4986 | 1 | 4 | CC DChg | 04:35:30 | 41:30:47 | -0.11867 | 4.0122 | 0.54481 | 36.75 | 0 | 0 | 0.54481 | 36.75 | 0.00225567 | 152.15 | 0 | 0 | 0.00225567 | 152.15 | 2023-03-16 10:33:57 | -0.00047613 | -2.4721 | -166.7529 | 0 | Close
4987 | 1 | 4 | CC DChg | 04:36:00 | 41:31:17 | -0.11867 | 4.0118 | 0.5458 | 36.82 | 0 | 0 | 0.5458 | 36.82 | 0.00225964 | 152.42 | 0 | 0 | 0.00225964 | 152.42 | 2023-03-16 10:34:27 | -0.00047608 | -2.4722 | -166.7604 | 0 | Close
4988 | 1 | 4 | CC DChg | 04:36:30 | 41:31:47 | -0.11865 | 4.0113 | 0.54679 | 36.88 | 0 | 0 | 0.54679 | 36.88 | 0.00226361 | 152.69 | 0 | 0 | 0.00226361 | 152.69 | 2023-03-16 10:34:57 | -0.00047594 | -1.9778 | -133.4083 | 0 | Close
4989 | 1 | 4 | CC DChg | 04:37:00 | 41:32:17 | -0.11866 | 4.0109 | 0.54778 | 36.95 | 0 | 0 | 0.54778 | 36.95 | 0.00226757 | 152.96 | 0 | 0 | 0.00226757 | 152.96 | 2023-03-16 10:35:27 | -0.00047593 | -2.472 | -166.7454 | 0 | Close
4990 | 1 | 4 | CC DChg | 04:37:30 | 41:32:47 | -0.11866 | 4.0106 | 0.54877 | 37.02 | 0 | 0 | 0.54877 | 37.02 | 0.00227154 | 153.22 | 0 | 0 | 0.00227154 | 153.22 | 2023-03-16 10:35:57 | -0.0004759 | -3.2963 | -222.3471 | 0 | Close
4991 | 1 | 4 | CC DChg | 04:38:00 | 41:33:17 | -0.11867 | 4.0102 | 0.54976 | 37.08 | 0 | 0 | 0.54976 | 37.08 | 0.00227551 | 153.49 | 0 | 0 | 0.00227551 | 153.49 | 2023-03-16 10:36:27 | -0.00047589 | -2.4723 | -166.7678 | 0 | Close
4992 | 1 | 4 | CC DChg | 04:38:30 | 41:33:47 | -0.11867 | 4.0098 | 0.55075 | 37.15 | 0 | 0 | 0.55075 | 37.15 | 0.00227947 | 153.76 | 0 | 0 | 0.00227947 | 153.76 | 2023-03-16 10:36:57 | -0.00047584 | -2.4721 | -166.7529 | 0 | Close
4993 | 1 | 4 | CC DChg | 04:39:00 | 41:34:17 | -0.11866 | 4.0092 | 0.55174 | 37.22 | 0 | 0 | 0.55174 | 37.22 | 0.00228344 | 154.03 | 0 | 0 | 0.00228344 | 154.03 | 2023-03-16 10:37:27 | -0.00047573 | -1.6481 | -111.1686 | 0 | Close
4994 | 1 | 4 | CC DChg | 04:39:30 | 41:34:47 | -0.11865 | 4.0088 | 0.55272 | 37.28 | 0 | 0 | 0.55272 | 37.28 | 0.0022874 | 154.29 | 0 | 0 | 0.0022874 | 154.29 | 2023-03-16 10:37:57 | -0.00047564 | -2.4721 | -166.7529 | 0 | Close
4995 | 1 | 4 | CC DChg | 04:40:00 | 41:35:17 | -0.11866 | 4.0085 | 0.55371 | 37.35 | 0 | 0 | 0.55371 | 37.35 | 0.00229136 | 154.56 | 0 | 0 | 0.00229136 | 154.56 | 2023-03-16 10:38:27 | -0.00047565 | -3.2963 | -222.3471 | 0 | Close
4996 | 1 | 4 | CC DChg | 04:40:30 | 41:35:47 | -0.11865 | 4.0081 | 0.5547 | 37.42 | 0 | 0 | 0.5547 | 37.42 | 0.00229533 | 154.83 | 0 | 0 | 0.00229533 | 154.83 | 2023-03-16 10:38:57 | -0.00047556 | -2.4722 | -166.7604 | 0 | Close
4997 | 1 | 4 | CC DChg | 04:41:00 | 41:36:17 | -0.11865 | 4.0076 | 0.55569 | 37.48 | 0 | 0 | 0.55569 | 37.48 | 0.00229929 | 155.1 | 0 | 0 | 0.00229929 | 155.1 | 2023-03-16 10:39:27 | -0.0004755 | -1.9778 | -133.4083 | 0 | Close
4998 | 1 | 4 | CC DChg | 04:41:30 | 41:36:47 | -0.11867 | 4.0072 | 0.55668 | 37.55 | 0 | 0 | 0.55668 | 37.55 | 0.00230325 | 155.36 | 0 | 0 | 0.00230325 | 155.36 | 2023-03-16 10:39:57 | -0.00047553 | -2.4721 | -166.7529 | 0 | Close
4999 | 1 | 4 | CC DChg | 04:42:00 | 41:37:17 | -0.11867 | 4.0067 | 0.55767 | 37.62 | 0 | 0 | 0.55767 | 37.62 | 0.00230722 | 155.63 | 0 | 0 | 0.00230722 | 155.63 | 2023-03-16 10:40:27 | -0.00047548 | -1.9778 | -133.4083 | 0 | Close
5000 | 1 | 4 | CC DChg | 04:42:30 | 41:37:47 | -0.11866 | 4.0064 | 0.55866 | 37.68 | 0 | 0 | 0.55866 | 37.68 | 0.00231118 | 155.9 | 0 | 0 | 0.00231118 | 155.9 | 2023-03-16 10:40:57 | -0.0004754 | -3.2963 | -222.3471 | 0 | Close
5001 | 1 | 4 | CC DChg | 04:43:00 | 41:38:17 | -0.11866 | 4.006 | 0.55965 | 37.75 | 0 | 0 | 0.55965 | 37.75 | 0.00231514 | 156.16 | 0 | 0 | 0.00231514 | 156.16 | 2023-03-16 10:41:27 | -0.00047535 | -2.4721 | -166.7529 | 0 | Close
5002 | 1 | 4 | CC DChg | 04:43:30 | 41:38:47 | -0.11867 | 4.0056 | 0.56064 | 37.82 | 0 | 0 | 0.56064 | 37.82 | 0.0023191 | 156.43 | 0 | 0 | 0.0023191 | 156.43 | 2023-03-16 10:41:57 | -0.00047534 | -2.4722 | -166.7604 | 0 | Close
5003 | 1 | 4 | CC DChg | 04:44:00 | 41:39:17 | -0.11869 | 4.0051 | 0.56162 | 37.88 | 0 | 0 | 0.56162 | 37.88 | 0.00232306 | 156.7 | 0 | 0 | 0.00232306 | 156.7 | 2023-03-16 10:42:27 | -0.00047537 | -1.978 | -133.4203 | 0 | Close
5004 | 1 | 4 | CC DChg | 04:44:30 | 41:39:47 | -0.11866 | 4.0047 | 0.56261 | 37.95 | 0 | 0 | 0.56261 | 37.95 | 0.00232702 | 156.97 | 0 | 0 | 0.00232702 | 156.97 | 2023-03-16 10:42:57 | -0.0004752 | -2.472 | -166.7454 | 0 | Close
5005 | 1 | 4 | CC DChg | 04:45:00 | 41:40:17 | -0.11866 | 4.0043 | 0.5636 | 38.02 | 0 | 0 | 0.5636 | 38.02 | 0.00233098 | 157.23 | 0 | 0 | 0.00233098 | 157.23 | 2023-03-16 10:43:27 | -0.00047515 | -2.4723 | -166.7678 | 0 | Close
5006 | 1 | 4 | CC DChg | 04:45:30 | 41:40:47 | -0.11867 | 4.0039 | 0.56459 | 38.08 | 0 | 0 | 0.56459 | 38.08 | 0.00233494 | 157.5 | 0 | 0 | 0.00233494 | 157.5 | 2023-03-16 10:43:57 | -0.00047514 | -2.4722 | -166.7604 | 0 | Close
5007 | 1 | 4 | CC DChg | 04:46:00 | 41:41:17 | -0.11867 | 4.0035 | 0.56558 | 38.15 | 0 | 0 | 0.56558 | 38.15 | 0.0023389 | 157.77 | 0 | 0 | 0.0023389 | 157.77 | 2023-03-16 10:44:27 | -0.0004751 | -2.4721 | -166.7529 | 0 | Close
5008 | 1 | 4 | CC DChg | 04:46:30 | 41:41:47 | -0.11866 | 4.0031 | 0.56657 | 38.22 | 0 | 0 | 0.56657 | 38.22 | 0.00234286 | 158.03 | 0 | 0 | 0.00234286 | 158.03 | 2023-03-16 10:44:57 | -0.00047501 | -2.4722 | -166.7604 | 0 | Close
5009 | 1 | 4 | CC DChg | 04:47:00 | 41:42:17 | -0.11867 | 4.0026 | 0.56756 | 38.28 | 0 | 0 | 0.56756 | 38.28 | 0.00234682 | 158.3 | 0 | 0 | 0.00234682 | 158.3 | 2023-03-16 10:45:27 | -0.00047499 | -1.9777 | -133.4023 | 0 | Close
5010 | 1 | 4 | CC DChg | 04:47:30 | 41:42:47 | -0.11867 | 4.0022 | 0.56855 | 38.35 | 0 | 0 | 0.56855 | 38.35 | 0.00235078 | 158.57 | 0 | 0 | 0.00235078 | 158.57 | 2023-03-16 10:45:57 | -0.00047494 | -2.4723 | -166.7678 | 0 | Close
5011 | 1 | 4 | CC DChg | 04:48:00 | 41:43:17 | -0.11866 | 4.0017 | 0.56954 | 38.42 | 0 | 0 | 0.56954 | 38.42 | 0.00235473 | 158.84 | 0 | 0 | 0.00235473 | 158.84 | 2023-03-16 10:46:27 | -0.00047484 | -1.9779 | -133.4143 | 0 | Close
5012 | 1 | 4 | CC DChg | 04:48:30 | 41:43:47 | -0.11867 | 4.0015 | 0.57052 | 38.48 | 0 | 0 | 0.57052 | 38.48 | 0.00235869 | 159.1 | 0 | 0 | 0.00235869 | 159.1 | 2023-03-16 10:46:57 | -0.00047486 | -4.9442 | -333.5057 | 0 | Close
5013 | 1 | 4 | CC DChg | 04:49:00 | 41:44:17 | -0.11867 | 4.001 | 0.57151 | 38.55 | 0 | 0 | 0.57151 | 38.55 | 0.00236265 | 159.37 | 0 | 0 | 0.00236265 | 159.37 | 2023-03-16 10:47:27 | -0.0004748 | -1.9776 | -133.3963 | 0 | Close
5014 | 1 | 4 | CC DChg | 04:49:30 | 41:44:47 | -0.11866 | 4.0006 | 0.5725 | 38.62 | 0 | 0 | 0.5725 | 38.62 | 0.0023666 | 159.64 | 0 | 0 | 0.0023666 | 159.64 | 2023-03-16 10:47:57 | -0.00047471 | -2.4723 | -166.7678 | 0 | Close
5015 | 1 | 4 | CC DChg | 04:50:00 | 41:45:17 | -0.11866 | 4.0001 | 0.57349 | 38.68 | 0 | 0 | 0.57349 | 38.68 | 0.00237056 | 159.9 | 0 | 0 | 0.00237056 | 159.9 | 2023-03-16 10:48:27 | -0.00047465 | -1.9777 | -133.4023 | 0 | Close
5016 | 1 | 4 | CC DChg | 04:50:30 | 41:45:47 | -0.11866 | 3.9998 | 0.57448 | 38.75 | 0 | 0 | 0.57448 | 38.75 | 0.00237452 | 160.17 | 0 | 0 | 0.00237452 | 160.17 | 2023-03-16 10:48:57 | -0.00047462 | -3.2963 | -222.3471 | 0 | Close
5017 | 1 | 4 | CC DChg | 04:51:00 | 41:46:17 | -0.11868 | 3.9994 | 0.57547 | 38.82 | 0 | 0 | 0.57547 | 38.82 | 0.00237847 | 160.44 | 0 | 0 | 0.00237847 | 160.44 | 2023-03-16 10:49:27 | -0.00047465 | -2.4722 | -166.7604 | 0 | Close
5018 | 1 | 4 | CC DChg | 04:51:30 | 41:46:47 | -0.11866 | 3.999 | 0.57646 | 38.88 | 0 | 0 | 0.57646 | 38.88 | 0.00238243 | 160.7 | 0 | 0 | 0.00238243 | 160.7 | 2023-03-16 10:49:57 | -0.00047452 | -2.4721 | -166.7529 | 0 | Close
5019 | 1 | 4 | CC DChg | 04:52:00 | 41:47:17 | -0.11866 | 3.9986 | 0.57745 | 38.95 | 0 | 0 | 0.57745 | 38.95 | 0.00238638 | 160.97 | 0 | 0 | 0.00238638 | 160.97 | 2023-03-16 10:50:27 | -0.00047447 | -2.4723 | -166.7678 | 0 | Close
5020 | 1 | 4 | CC DChg | 04:52:30 | 41:47:47 | -0.11867 | 3.9981 | 0.57844 | 39.02 | 0 | 0 | 0.57844 | 39.02 | 0.00239033 | 161.24 | 0 | 0 | 0.00239033 | 161.24 | 2023-03-16 10:50:57 | -0.00047445 | -1.9778 | -133.4083 | 0 | Close
5021 | 1 | 4 | CC DChg | 04:53:00 | 41:48:17 | -0.11866 | 3.9978 | 0.57942 | 39.08 | 0 | 0 | 0.57942 | 39.08 | 0.00239429 | 161.5 | 0 | 0 | 0.00239429 | 161.5 | 2023-03-16 10:51:27 | -0.00047438 | -3.2961 | -222.3371 | 0 | Close
5022 | 1 | 4 | CC DChg | 04:53:30 | 41:48:47 | -0.11867 | 3.9974 | 0.58041 | 39.15 | 0 | 0 | 0.58041 | 39.15 | 0.00239824 | 161.77 | 0 | 0 | 0.00239824 | 161.77 | 2023-03-16 10:51:57 | -0.00047437 | -2.4722 | -166.7604 | 0 | Close
5023 | 1 | 4 | CC DChg | 04:54:00 | 41:49:17 | -0.11867 | 3.997 | 0.5814 | 39.22 | 0 | 0 | 0.5814 | 39.22 | 0.00240219 | 162.04 | 0 | 0 | 0.00240219 | 162.04 | 2023-03-16 10:52:27 | -0.00047432 | -2.4722 | -166.7604 | 0 | Close
5024 | 1 | 4 | CC DChg | 04:54:30 | 41:49:47 | -0.11866 | 3.9965 | 0.58239 | 39.28 | 0 | 0 | 0.58239 | 39.28 | 0.00240615 | 162.3 | 0 | 0 | 0.00240615 | 162.3 | 2023-03-16 10:52:57 | -0.00047422 | -1.9779 | -133.4143 | 0 | Close
5025 | 1 | 4 | CC DChg | 04:55:00 | 41:50:17 | -0.11867 | 3.9962 | 0.58338 | 39.35 | 0 | 0 | 0.58338 | 39.35 | 0.0024101 | 162.57 | 0 | 0 | 0.0024101 | 162.57 | 2023-03-16 10:53:27 | -0.00047423 | -3.2961 | -222.3371 | 0 | Close
5026 | 1 | 4 | CC DChg | 04:55:30 | 41:50:47 | -0.11866 | 3.9957 | 0.58437 | 39.42 | 0 | 0 | 0.58437 | 39.42 | 0.00241405 | 162.84 | 0 | 0 | 0.00241405 | 162.84 | 2023-03-16 10:53:57 | -0.00047413 | -1.9778 | -133.4083 | 0 | Close
5027 | 1 | 4 | CC DChg | 04:56:00 | 41:51:17 | -0.11866 | 3.9953 | 0.58536 | 39.48 | 0 | 0 | 0.58536 | 39.48 | 0.002418 | 163.1 | 0 | 0 | 0.002418 | 163.1 | 2023-03-16 10:54:27 | -0.00047408 | -2.4722 | -166.7604 | 0 | Close
5028 | 1 | 4 | CC DChg | 04:56:30 | 41:51:47 | -0.11867 | 3.9948 | 0.58635 | 39.55 | 0 | 0 | 0.58635 | 39.55 | 0.00242195 | 163.37 | 0 | 0 | 0.00242195 | 163.37 | 2023-03-16 10:54:57 | -0.00047406 | -1.9779 | -133.4143 | 0 | Close
5029 | 1 | 4 | CC DChg | 04:57:00 | 41:52:17 | -0.11866 | 3.9944 | 0.58734 | 39.62 | 0 | 0 | 0.58734 | 39.62 | 0.0024259 | 163.64 | 0 | 0 | 0.0024259 | 163.64 | 2023-03-16 10:55:27 | -0.00047398 | -2.4721 | -166.7529 | 0 | Close
5030 | 1 | 4 | CC DChg | 04:57:30 | 41:52:47 | -0.11866 | 3.994 | 0.58832 | 39.68 | 0 | 0 | 0.58832 | 39.68 | 0.00242985 | 163.9 | 0 | 0 | 0.00242985 | 163.9 | 2023-03-16 10:55:57 | -0.00047393 | -2.4722 | -166.7604 | 0 | Close
5031 | 1 | 4 | CC DChg | 04:58:00 | 41:53:17 | -0.11866 | 3.9936 | 0.58931 | 39.75 | 0 | 0 | 0.58931 | 39.75 | 0.0024338 | 164.17 | 0 | 0 | 0.0024338 | 164.17 | 2023-03-16 10:56:27 | -0.00047388 | -2.4722 | -166.7604 | 0 | Close
5032 | 1 | 4 | CC DChg | 04:58:30 | 41:53:47 | -0.11867 | 3.9931 | 0.5903 | 39.82 | 0 | 0 | 0.5903 | 39.82 | 0.00243775 | 164.44 | 0 | 0 | 0.00243775 | 164.44 | 2023-03-16 10:56:57 | -0.00047386 | -1.9779 | -133.4143 | 0 | Close
5033 | 1 | 4 | CC DChg | 04:59:00 | 41:54:17 | -0.11867 | 3.9928 | 0.59129 | 39.88 | 0 | 0 | 0.59129 | 39.88 | 0.0024417 | 164.7 | 0 | 0 | 0.0024417 | 164.7 | 2023-03-16 10:57:27 | -0.00047383 | -3.2961 | -222.3371 | 0 | Close
5034 | 1 | 4 | CC DChg | 04:59:30 | 41:54:47 | -0.11867 | 3.9924 | 0.59228 | 39.95 | 0 | 0 | 0.59228 | 39.95 | 0.00244565 | 164.97 | 0 | 0 | 0.00244565 | 164.97 | 2023-03-16 10:57:57 | -0.00047378 | -2.4723 | -166.7678 | 0 | Close
5035 | 1 | 4 | CC DChg | 05:00:00 | 41:55:17 | -0.11867 | 3.992 | 0.59327 | 40.02 | 0 | 0 | 0.59327 | 40.02 | 0.00244959 | 165.23 | 0 | 0 | 0.00244959 | 165.23 | 2023-03-16 10:58:27 | -0.00047373 | -2.4723 | -166.7678 | 0 | Close
5036 | 1 | 4 | CC DChg | 05:00:30 | 41:55:47 | -0.11867 | 3.9916 | 0.59426 | 40.08 | 0 | 0 | 0.59426 | 40.08 | 0.00245354 | 165.5 | 0 | 0 | 0.00245354 | 165.5 | 2023-03-16 10:58:57 | -0.00047368 | -2.4722 | -166.7604 | 0 | Close
5037 | 1 | 4 | CC DChg | 05:01:00 | 41:56:17 | -0.11866 | 3.9912 | 0.59525 | 40.15 | 0 | 0 | 0.59525 | 40.15 | 0.00245749 | 165.77 | 0 | 0 | 0.00245749 | 165.77 | 2023-03-16 10:59:27 | -0.0004736 | -2.4721 | -166.7529 | 0 | Close
5038 | 1 | 4 | CC DChg | 05:01:30 | 41:56:47 | -0.11868 | 3.9908 | 0.59624 | 40.22 | 0 | 0 | 0.59624 | 40.22 | 0.00246143 | 166.03 | 0 | 0 | 0.00246143 | 166.03 | 2023-03-16 10:59:57 | -0.00047363 | -2.4722 | -166.7604 | 0 | Close
5039 | 1 | 4 | CC DChg | 05:02:00 | 41:57:17 | -0.11867 | 3.9903 | 0.59722 | 40.28 | 0 | 0 | 0.59722 | 40.28 | 0.00246538 | 166.3 | 0 | 0 | 0.00246538 | 166.3 | 2023-03-16 11:00:27 | -0.00047353 | -1.9779 | -133.4143 | 0 | Close
5040 | 1 | 4 | CC DChg | 05:02:30 | 41:57:47 | -0.11868 | 3.9899 | 0.59821 | 40.35 | 0 | 0 | 0.59821 | 40.35 | 0.00246933 | 166.57 | 0 | 0 | 0.00246933 | 166.57 | 2023-03-16 11:00:57 | -0.00047352 | -2.4722 | -166.7604 | 0 | Close
5041 | 1 | 4 | CC DChg | 05:03:00 | 41:58:17 | -0.11865 | 3.9895 | 0.5992 | 40.42 | 0 | 0 | 0.5992 | 40.42 | 0.00247327 | 166.83 | 0 | 0 | 0.00247327 | 166.83 | 2023-03-16 11:01:27 | -0.00047335 | -2.4719 | -166.7379 | 0 | Close
5042 | 1 | 4 | CC DChg | 05:03:30 | 41:58:47 | -0.11866 | 3.9891 | 0.60019 | 40.49 | 0 | 0 | 0.60019 | 40.49 | 0.00247722 | 167.1 | 0 | 0 | 0.00247722 | 167.1 | 2023-03-16 11:01:57 | -0.00047335 | -2.4723 | -166.7678 | 0 | Close
5043 | 1 | 4 | CC DChg | 05:04:00 | 41:59:17 | -0.11867 | 3.9887 | 0.60118 | 40.55 | 0 | 0 | 0.60118 | 40.55 | 0.00248116 | 167.36 | 0 | 0 | 0.00248116 | 167.36 | 2023-03-16 11:02:27 | -0.00047334 | -2.4722 | -166.7604 | 0 | Close
5044 | 1 | 4 | CC DChg | 05:04:30 | 41:59:47 | -0.11866 | 3.9883 | 0.60217 | 40.62 | 0 | 0 | 0.60217 | 40.62 | 0.00248511 | 167.63 | 0 | 0 | 0.00248511 | 167.63 | 2023-03-16 11:02:57 | -0.00047325 | -2.4723 | -166.7678 | 0 | Close
5045 | 1 | 4 | CC DChg | 05:05:00 | 42:00:17 | -0.11867 | 3.9879 | 0.60316 | 40.69 | 0 | 0 | 0.60316 | 40.69 | 0.00248905 | 167.9 | 0 | 0 | 0.00248905 | 167.9 | 2023-03-16 11:03:27 | -0.00047324 | -2.4722 | -166.7604 | 0 | Close
5046 | 1 | 4 | CC DChg | 05:05:30 | 42:00:47 | -0.11866 | 3.9875 | 0.60415 | 40.75 | 0 | 0 | 0.60415 | 40.75 | 0.00249299 | 168.16 | 0 | 0 | 0.00249299 | 168.16 | 2023-03-16 11:03:57 | -0.00047316 | -2.4722 | -166.7604 | 0 | Close
5047 | 1 | 4 | CC DChg | 05:06:00 | 42:01:17 | -0.11867 | 3.987 | 0.60514 | 40.82 | 0 | 0 | 0.60514 | 40.82 | 0.00249694 | 168.43 | 0 | 0 | 0.00249694 | 168.43 | 2023-03-16 11:04:27 | -0.00047314 | -1.9779 | -133.4143 | 0 | Close
5048 | 1 | 4 | CC DChg | 05:06:30 | 42:01:47 | -0.11868 | 3.9867 | 0.60612 | 40.89 | 0 | 0 | 0.60612 | 40.89 | 0.00250088 | 168.69 | 0 | 0 | 0.00250088 | 168.69 | 2023-03-16 11:04:57 | -0.00047314 | -3.296 | -222.3272 | 0 | Close
5049 | 1 | 4 | CC DChg | 05:07:00 | 42:02:17 | -0.11867 | 3.9863 | 0.60711 | 40.95 | 0 | 0 | 0.60711 | 40.95 | 0.00250482 | 168.96 | 0 | 0 | 0.00250482 | 168.96 | 2023-03-16 11:05:27 | -0.00047305 | -2.4723 | -166.7678 | 0 | Close
5050 | 1 | 4 | CC DChg | 05:07:30 | 42:02:47 | -0.11866 | 3.9859 | 0.6081 | 41.02 | 0 | 0 | 0.6081 | 41.02 | 0.00250876 | 169.23 | 0 | 0 | 0.00250876 | 169.23 | 2023-03-16 11:05:57 | -0.00047297 | -2.4722 | -166.7604 | 0 | Close
5051 | 1 | 4 | CC DChg | 05:08:00 | 42:03:17 | -0.11867 | 3.9854 | 0.60909 | 41.09 | 0 | 0 | 0.60909 | 41.09 | 0.0025127 | 169.49 | 0 | 0 | 0.0025127 | 169.49 | 2023-03-16 11:06:27 | -0.00047295 | -1.9779 | -133.4143 | 0 | Close
5052 | 1 | 4 | CC DChg | 05:08:30 | 42:03:47 | -0.11866 | 3.985 | 0.61008 | 41.15 | 0 | 0 | 0.61008 | 41.15 | 0.00251664 | 169.76 | 0 | 0 | 0.00251664 | 169.76 | 2023-03-16 11:06:57 | -0.00047286 | -2.472 | -166.7454 | 0 | Close
5053 | 1 | 4 | CC DChg | 05:09:00 | 42:04:17 | -0.11866 | 3.9846 | 0.61107 | 41.22 | 0 | 0 | 0.61107 | 41.22 | 0.00252059 | 170.02 | 0 | 0 | 0.00252059 | 170.02 | 2023-03-16 11:07:27 | -0.00047281 | -2.4723 | -166.7678 | 0 | Close
5054 | 1 | 4 | CC DChg | 05:09:30 | 42:04:47 | -0.11867 | 3.9842 | 0.61206 | 41.29 | 0 | 0 | 0.61206 | 41.29 | 0.00252453 | 170.29 | 0 | 0 | 0.00252453 | 170.29 | 2023-03-16 11:07:57 | -0.00047281 | -2.4722 | -166.7604 | 0 | Close
5055 | 1 | 4 | CC DChg | 05:10:00 | 42:05:17 | -0.11866 | 3.9838 | 0.61305 | 41.35 | 0 | 0 | 0.61305 | 41.35 | 0.00252847 | 170.55 | 0 | 0 | 0.00252847 | 170.55 | 2023-03-16 11:08:27 | -0.00047272 | -2.4723 | -166.7678 | 0 | Close
5056 | 1 | 4 | CC DChg | 05:10:30 | 42:05:47 | -0.11866 | 3.9835 | 0.61404 | 41.42 | 0 | 0 | 0.61404 | 41.42 | 0.0025324 | 170.82 | 0 | 0 | 0.0025324 | 170.82 | 2023-03-16 11:08:57 | -0.00047268 | -3.2963 | -222.3471 | 0 | Close
5057 | 1 | 4 | CC DChg | 05:11:00 | 42:06:17 | -0.11867 | 3.983 | 0.61502 | 41.49 | 0 | 0 | 0.61502 | 41.49 | 0.00253634 | 171.09 | 0 | 0 | 0.00253634 | 171.09 | 2023-03-16 11:09:27 | -0.00047266 | -1.9778 | -133.4083 | 0 | Close
5058 | 1 | 4 | CC DChg | 05:11:30 | 42:06:47 | -0.11867 | 3.9826 | 0.61601 | 41.55 | 0 | 0 | 0.61601 | 41.55 | 0.00254028 | 171.35 | 0 | 0 | 0.00254028 | 171.35 | 2023-03-16 11:09:57 | -0.00047262 | -2.4723 | -166.7678 | 0 | Close
5059 | 1 | 4 | CC DChg | 05:12:00 | 42:07:17 | -0.11867 | 3.9822 | 0.617 | 41.62 | 0 | 0 | 0.617 | 41.62 | 0.00254422 | 171.62 | 0 | 0 | 0.00254422 | 171.62 | 2023-03-16 11:10:27 | -0.00047257 | -2.472 | -166.7454 | 0 | Close
5060 | 1 | 4 | CC DChg | 05:12:30 | 42:07:47 | -0.11867 | 3.9819 | 0.61799 | 41.69 | 0 | 0 | 0.61799 | 41.69 | 0.00254816 | 171.88 | 0 | 0 | 0.00254816 | 171.88 | 2023-03-16 11:10:57 | -0.00047253 | -3.2966 | -222.3671 | 0 | Close
5061 | 1 | 4 | CC DChg | 05:13:00 | 42:08:17 | -0.11867 | 3.9815 | 0.61898 | 41.75 | 0 | 0 | 0.61898 | 41.75 | 0.0025521 | 172.15 | 0 | 0 | 0.0025521 | 172.15 | 2023-03-16 11:11:27 | -0.00047248 | -2.4723 | -166.7678 | 0 | Close
5062 | 1 | 4 | CC DChg | 05:13:30 | 42:08:47 | -0.11867 | 3.981 | 0.61997 | 41.82 | 0 | 0 | 0.61997 | 41.82 | 0.00255603 | 172.41 | 0 | 0 | 0.00255603 | 172.41 | 2023-03-16 11:11:57 | -0.00047243 | -1.9778 | -133.4083 | 0 | Close
5063 | 1 | 4 | CC DChg | 05:14:00 | 42:09:17 | -0.11867 | 3.9806 | 0.62096 | 41.89 | 0 | 0 | 0.62096 | 41.89 | 0.00255997 | 172.68 | 0 | 0 | 0.00255997 | 172.68 | 2023-03-16 11:12:27 | -0.00047238 | -2.4722 | -166.7604 | 0 | Close
5064 | 1 | 4 | CC DChg | 05:14:30 | 42:09:47 | -0.11867 | 3.9802 | 0.62195 | 41.95 | 0 | 0 | 0.62195 | 41.95 | 0.00256391 | 172.94 | 0 | 0 | 0.00256391 | 172.94 | 2023-03-16 11:12:57 | -0.00047233 | -2.4724 | -166.7753 | 0 | Close
5065 | 1 | 4 | CC DChg | 05:15:00 | 42:10:17 | -0.11866 | 3.9798 | 0.62294 | 42.02 | 0 | 0 | 0.62294 | 42.02 | 0.00256784 | 173.21 | 0 | 0 | 0.00256784 | 173.21 | 2023-03-16 11:13:27 | -0.00047224 | -2.4723 | -166.7678 | 0 | Close
5066 | 1 | 4 | CC DChg | 05:15:30 | 42:10:47 | -0.11867 | 3.9794 | 0.62392 | 42.09 | 0 | 0 | 0.62392 | 42.09 | 0.00257178 | 173.48 | 0 | 0 | 0.00257178 | 173.48 | 2023-03-16 11:13:57 | -0.00047224 | -2.4721 | -166.7529 | 0 | Close
5067 | 1 | 4 | CC DChg | 05:16:00 | 42:11:17 | -0.11867 | 3.979 | 0.62491 | 42.15 | 0 | 0 | 0.62491 | 42.15 | 0.00257571 | 173.74 | 0 | 0 | 0.00257571 | 173.74 | 2023-03-16 11:14:27 | -0.00047219 | -2.4723 | -166.7678 | 0 | Close
5068 | 1 | 4 | CC DChg | 05:16:30 | 42:11:47 | -0.11867 | 3.9786 | 0.6259 | 42.22 | 0 | 0 | 0.6259 | 42.22 | 0.00257965 | 174.01 | 0 | 0 | 0.00257965 | 174.01 | 2023-03-16 11:14:57 | -0.00047214 | -2.4723 | -166.7678 | 0 | Close
5069 | 1 | 4 | CC DChg | 05:17:00 | 42:12:17 | -0.11866 | 3.9782 | 0.62689 | 42.29 | 0 | 0 | 0.62689 | 42.29 | 0.00258358 | 174.27 | 0 | 0 | 0.00258358 | 174.27 | 2023-03-16 11:15:27 | -0.00047205 | -2.4722 | -166.7604 | 0 | Close
5070 | 1 | 4 | CC DChg | 05:17:30 | 42:12:47 | -0.11867 | 3.9778 | 0.62788 | 42.35 | 0 | 0 | 0.62788 | 42.35 | 0.00258752 | 174.54 | 0 | 0 | 0.00258752 | 174.54 | 2023-03-16 11:15:57 | -0.00047205 | -2.4723 | -166.7678 | 0 | Close
5071 | 1 | 4 | CC DChg | 05:18:00 | 42:13:17 | -0.11869 | 3.9774 | 0.62887 | 42.42 | 0 | 0 | 0.62887 | 42.42 | 0.00259145 | 174.8 | 0 | 0 | 0.00259145 | 174.8 | 2023-03-16 11:16:27 | -0.00047208 | -2.4723 | -166.7678 | 0 | Close
5072 | 1 | 4 | CC DChg | 05:18:30 | 42:13:47 | -0.11866 | 3.9769 | 0.62986 | 42.49 | 0 | 0 | 0.62986 | 42.49 | 0.00259538 | 175.07 | 0 | 0 | 0.00259538 | 175.07 | 2023-03-16 11:16:57 | -0.0004719 | -1.9777 | -133.4023 | 0 | Close
5073 | 1 | 4 | CC DChg | 05:19:00 | 42:14:17 | -0.11868 | 3.9766 | 0.63085 | 42.55 | 0 | 0 | 0.63085 | 42.55 | 0.00259931 | 175.33 | 0 | 0 | 0.00259931 | 175.33 | 2023-03-16 11:17:27 | -0.00047194 | -3.2964 | -222.3571 | 0 | Close
5074 | 1 | 4 | CC DChg | 05:19:30 | 42:14:47 | -0.11867 | 3.9762 | 0.63184 | 42.62 | 0 | 0 | 0.63184 | 42.62 | 0.00260325 | 175.6 | 0 | 0 | 0.00260325 | 175.6 | 2023-03-16 11:17:57 | -0.00047186 | -2.4722 | -166.7604 | 0 | Close
5075 | 1 | 4 | CC DChg | 05:20:00 | 42:15:17 | -0.11868 | 3.9758 | 0.63282 | 42.69 | 0 | 0 | 0.63282 | 42.69 | 0.00260718 | 175.86 | 0 | 0 | 0.00260718 | 175.86 | 2023-03-16 11:18:27 | -0.00047185 | -2.4724 | -166.7753 | 0 | Close
5076 | 1 | 4 | CC DChg | 05:20:30 | 42:15:47 | -0.11867 | 3.9754 | 0.63381 | 42.75 | 0 | 0 | 0.63381 | 42.75 | 0.00261111 | 176.13 | 0 | 0 | 0.00261111 | 176.13 | 2023-03-16 11:18:57 | -0.00047176 | -2.4722 | -166.7604 | 0 | Close
5077 | 1 | 4 | CC DChg | 05:21:00 | 42:16:17 | -0.11867 | 3.975 | 0.6348 | 42.82 | 0 | 0 | 0.6348 | 42.82 | 0.00261504 | 176.39 | 0 | 0 | 0.00261504 | 176.39 | 2023-03-16 11:19:27 | -0.00047171 | -2.4723 | -166.7678 | 0 | Close
5078 | 1 | 4 | CC DChg | 05:21:30 | 42:16:47 | -0.11868 | 3.9746 | 0.63579 | 42.89 | 0 | 0 | 0.63579 | 42.89 | 0.00261897 | 176.66 | 0 | 0 | 0.00261897 | 176.66 | 2023-03-16 11:19:57 | -0.00047171 | -2.4722 | -166.7604 | 0 | Close
5079 | 1 | 4 | CC DChg | 05:22:00 | 42:17:17 | -0.11868 | 3.9741 | 0.63678 | 42.95 | 0 | 0 | 0.63678 | 42.95 | 0.0026229 | 176.92 | 0 | 0 | 0.0026229 | 176.92 | 2023-03-16 11:20:27 | -0.00047165 | -1.9778 | -133.4083 | 0 | Close
5080 | 1 | 4 | CC DChg | 05:22:30 | 42:17:47 | -0.11867 | 3.9738 | 0.63777 | 43.02 | 0 | 0 | 0.63777 | 43.02 | 0.00262683 | 177.19 | 0 | 0 | 0.00262683 | 177.19 | 2023-03-16 11:20:57 | -0.00047157 | -3.2966 | -222.3671 | 0 | Close
5081 | 1 | 4 | CC DChg | 05:23:00 | 42:18:17 | -0.11867 | 3.9733 | 0.63876 | 43.09 | 0 | 0 | 0.63876 | 43.09 | 0.00263076 | 177.45 | 0 | 0 | 0.00263076 | 177.45 | 2023-03-16 11:21:27 | -0.00047151 | -1.9779 | -133.4143 | 0 | Close
5082 | 1 | 4 | CC DChg | 05:23:30 | 42:18:47 | -0.11868 | 3.973 | 0.63975 | 43.15 | 0 | 0 | 0.63975 | 43.15 | 0.00263469 | 177.72 | 0 | 0 | 0.00263469 | 177.72 | 2023-03-16 11:21:57 | -0.00047152 | -3.296 | -222.3272 | 0 | Close
5083 | 1 | 4 | CC DChg | 05:24:00 | 42:19:17 | -0.11867 | 3.9727 | 0.64074 | 43.22 | 0 | 0 | 0.64074 | 43.22 | 0.00263862 | 177.98 | 0 | 0 | 0.00263862 | 177.98 | 2023-03-16 11:22:27 | -0.00047144 | -3.2964 | -222.3571 | 0 | Close
5084 | 1 | 4 | CC DChg | 05:24:30 | 42:19:47 | -0.11868 | 3.9722 | 0.64172 | 43.29 | 0 | 0 | 0.64172 | 43.29 | 0.00264255 | 178.25 | 0 | 0 | 0.00264255 | 178.25 | 2023-03-16 11:22:57 | -0.00047142 | -1.978 | -133.4203 | 0 | Close
5085 | 1 | 4 | CC DChg | 05:25:00 | 42:20:17 | -0.11867 | 3.9718 | 0.64271 | 43.35 | 0 | 0 | 0.64271 | 43.35 | 0.00264648 | 178.51 | 0 | 0 | 0.00264648 | 178.51 | 2023-03-16 11:23:27 | -0.00047133 | -2.4722 | -166.7604 | 0 | Close
5086 | 1 | 4 | CC DChg | 05:25:30 | 42:20:47 | -0.11867 | 3.9714 | 0.6437 | 43.42 | 0 | 0 | 0.6437 | 43.42 | 0.0026504 | 178.78 | 0 | 0 | 0.0026504 | 178.78 | 2023-03-16 11:23:57 | -0.00047129 | -2.4722 | -166.7604 | 0 | Close
5087 | 1 | 4 | CC DChg | 05:26:00 | 42:21:17 | -0.11868 | 3.9711 | 0.64469 | 43.49 | 0 | 0 | 0.64469 | 43.49 | 0.00265433 | 179.04 | 0 | 0 | 0.00265433 | 179.04 | 2023-03-16 11:24:27 | -0.00047129 | -3.2966 | -222.3671 | 0 | Close
5088 | 1 | 4 | CC DChg | 05:26:30 | 42:21:47 | -0.11867 | 3.9707 | 0.64568 | 43.55 | 0 | 0 | 0.64568 | 43.55 | 0.00265826 | 179.31 | 0 | 0 | 0.00265826 | 179.31 | 2023-03-16 11:24:57 | -0.0004712 | -2.4723 | -166.7678 | 0 | Close
5089 | 1 | 4 | CC DChg | 05:27:00 | 42:22:17 | -0.11866 | 3.9702 | 0.64667 | 43.62 | 0 | 0 | 0.64667 | 43.62 | 0.00266218 | 179.57 | 0 | 0 | 0.00266218 | 179.57 | 2023-03-16 11:25:27 | -0.0004711 | -1.9778 | -133.4083 | 0 | Close
5090 | 1 | 4 | CC DChg | 05:27:30 | 42:22:47 | -0.11867 | 3.9699 | 0.64766 | 43.69 | 0 | 0 | 0.64766 | 43.69 | 0.00266611 | 179.84 | 0 | 0 | 0.00266611 | 179.84 | 2023-03-16 11:25:57 | -0.00047111 | -3.2966 | -222.3671 | 0 | Close
5091 | 1 | 4 | CC DChg | 05:28:00 | 42:23:17 | -0.11868 | 3.9694 | 0.64865 | 43.75 | 0 | 0 | 0.64865 | 43.75 | 0.00267004 | 180.1 | 0 | 0 | 0.00267004 | 180.1 | 2023-03-16 11:26:27 | -0.00047109 | -1.9777 | -133.4023 | 0 | Close
5092 | 1 | 4 | CC DChg | 05:28:30 | 42:23:47 | -0.11866 | 3.969 | 0.64964 | 43.82 | 0 | 0 | 0.64964 | 43.82 | 0.00267396 | 180.37 | 0 | 0 | 0.00267396 | 180.37 | 2023-03-16 11:26:57 | -0.00047096 | -2.4724 | -166.7753 | 0 | Close
5093 | 1 | 4 | CC DChg | 05:29:00 | 42:24:17 | -0.11867 | 3.9686 | 0.65063 | 43.89 | 0 | 0 | 0.65063 | 43.89 | 0.00267789 | 180.63 | 0 | 0 | 0.00267789 | 180.63 | 2023-03-16 11:27:27 | -0.00047095 | -2.4724 | -166.7753 | 0 | Close
5094 | 1 | 4 | CC DChg | 05:29:30 | 42:24:47 | -0.11867 | 3.9682 | 0.65161 | 43.95 | 0 | 0 | 0.65161 | 43.95 | 0.00268181 | 180.9 | 0 | 0 | 0.00268181 | 180.9 | 2023-03-16 11:27:57 | -0.00047091 | -2.4722 | -166.7604 | 0 | Close
5095 | 1 | 4 | CC DChg | 05:30:00 | 42:25:17 | -0.11868 | 3.9678 | 0.6526 | 44.02 | 0 | 0 | 0.6526 | 44.02 | 0.00268574 | 181.16 | 0 | 0 | 0.00268574 | 181.16 | 2023-03-16 11:28:27 | -0.0004709 | -2.4724 | -166.7753 | 0 | Close
5096 | 1 | 4 | CC DChg | 05:30:30 | 42:25:47 | -0.11867 | 3.9674 | 0.65359 | 44.09 | 0 | 0 | 0.65359 | 44.09 | 0.00268966 | 181.43 | 0 | 0 | 0.00268966 | 181.43 | 2023-03-16 11:28:57 | -0.00047081 | -2.4722 | -166.7604 | 0 | Close
5097 | 1 | 4 | CC DChg | 05:31:00 | 42:26:17 | -0.11867 | 3.967 | 0.65458 | 44.15 | 0 | 0 | 0.65458 | 44.15 | 0.00269358 | 181.69 | 0 | 0 | 0.00269358 | 181.69 | 2023-03-16 11:29:27 | -0.00047076 | -2.4723 | -166.7678 | 0 | Close
5098 | 1 | 4 | CC DChg | 05:31:30 | 42:26:47 | -0.11867 | 3.9667 | 0.65557 | 44.22 | 0 | 0 | 0.65557 | 44.22 | 0.00269751 | 181.96 | 0 | 0 | 0.00269751 | 181.96 | 2023-03-16 11:29:57 | -0.00047073 | -3.2964 | -222.3571 | 0 | Close
5099 | 1 | 4 | CC DChg | 05:32:00 | 42:27:17 | -0.11867 | 3.9662 | 0.65656 | 44.29 | 0 | 0 | 0.65656 | 44.29 | 0.00270143 | 182.22 | 0 | 0 | 0.00270143 | 182.22 | 2023-03-16 11:30:27 | -0.00047067 | -1.9779 | -133.4143 | 0 | Close
5100 | 1 | 4 | CC DChg | 05:32:30 | 42:27:47 | -0.11869 | 3.9658 | 0.65755 | 44.35 | 0 | 0 | 0.65755 | 44.35 | 0.00270535 | 182.49 | 0 | 0 | 0.00270535 | 182.49 | 2023-03-16 11:30:57 | -0.0004707 | -2.4724 | -166.7753 | 0 | Close
5101 | 1 | 4 | CC DChg | 05:33:00 | 42:28:17 | -0.11867 | 3.9655 | 0.65854 | 44.42 | 0 | 0 | 0.65854 | 44.42 | 0.00270927 | 182.75 | 0 | 0 | 0.00270927 | 182.75 | 2023-03-16 11:31:27 | -0.00047059 | -3.2966 | -222.3671 | 0 | Close
5102 | 1 | 4 | CC DChg | 05:33:30 | 42:28:47 | -0.11868 | 3.965 | 0.65953 | 44.49 | 0 | 0 | 0.65953 | 44.49 | 0.00271319 | 183.01 | 0 | 0 | 0.00271319 | 183.01 | 2023-03-16 11:31:57 | -0.00047057 | -1.9778 | -133.4083 | 0 | Close
5103 | 1 | 4 | CC DChg | 05:34:00 | 42:29:17 | -0.11867 | 3.9646 | 0.66051 | 44.55 | 0 | 0 | 0.66051 | 44.55 | 0.00271711 | 183.28 | 0 | 0 | 0.00271711 | 183.28 | 2023-03-16 11:32:27 | -0.00047048 | -2.4724 | -166.7753 | 0 | Close
5104 | 1 | 4 | CC DChg | 05:34:30 | 42:29:47 | -0.11867 | 3.9642 | 0.6615 | 44.62 | 0 | 0 | 0.6615 | 44.62 | 0.00272104 | 183.54 | 0 | 0 | 0.00272104 | 183.54 | 2023-03-16 11:32:57 | -0.00047043 | -2.4724 | -166.7753 | 0 | Close
5105 | 1 | 4 | CC DChg | 05:35:00 | 42:30:17 | -0.11867 | 3.9639 | 0.66249 | 44.69 | 0 | 0 | 0.66249 | 44.69 | 0.00272496 | 183.81 | 0 | 0 | 0.00272496 | 183.81 | 2023-03-16 11:33:27 | -0.0004704 | -3.2963 | -222.3471 | 0 | Close
5106 | 1 | 4 | CC DChg | 05:35:30 | 42:30:47 | -0.11868 | 3.9636 | 0.66348 | 44.75 | 0 | 0 | 0.66348 | 44.75 | 0.00272888 | 184.07 | 0 | 0 | 0.00272888 | 184.07 | 2023-03-16 11:33:57 | -0.0004704 | -3.2966 | -222.3671 | 0 | Close
5107 | 1 | 4 | CC DChg | 05:36:00 | 42:31:17 | -0.11868 | 3.9631 | 0.66447 | 44.82 | 0 | 0 | 0.66447 | 44.82 | 0.00273279 | 184.34 | 0 | 0 | 0.00273279 | 184.34 | 2023-03-16 11:34:27 | -0.00047034 | -1.9778 | -133.4083 | 0 | Close
5108 | 1 | 4 | CC DChg | 05:36:30 | 42:31:47 | -0.11867 | 3.9627 | 0.66546 | 44.89 | 0 | 0 | 0.66546 | 44.89 | 0.00273671 | 184.6 | 0 | 0 | 0.00273671 | 184.6 | 2023-03-16 11:34:57 | -0.00047025 | -2.4724 | -166.7753 | 0 | Close
5109 | 1 | 4 | CC DChg | 05:37:00 | 42:32:17 | -0.11867 | 3.9623 | 0.66645 | 44.95 | 0 | 0 | 0.66645 | 44.95 | 0.00274063 | 184.87 | 0 | 0 | 0.00274063 | 184.87 | 2023-03-16 11:35:27 | -0.00047021 | -2.4727 | -166.7903 | 0 | Close
5110 | 1 | 4 | CC DChg | 05:37:30 | 42:32:47 | -0.11868 | 3.9619 | 0.66744 | 45.02 | 0 | 0 | 0.66744 | 45.02 | 0.00274455 | 185.13 | 0 | 0 | 0.00274455 | 185.13 | 2023-03-16 11:35:57 | -0.0004702 | -2.4722 | -166.7604 | 0 | Close
5111 | 1 | 4 | CC DChg | 05:38:00 | 42:33:17 | -0.11867 | 3.9616 | 0.66843 | 45.09 | 0 | 0 | 0.66843 | 45.09 | 0.00274847 | 185.39 | 0 | 0 | 0.00274847 | 185.39 | 2023-03-16 11:36:27 | -0.00047012 | -3.2963 | -222.3471 | 0 | Close
5112 | 1 | 4 | CC DChg | 05:38:30 | 42:33:47 | -0.11867 | 3.9611 | 0.66942 | 45.15 | 0 | 0 | 0.66942 | 45.15 | 0.00275239 | 185.66 | 0 | 0 | 0.00275239 | 185.66 | 2023-03-16 11:36:57 | -0.00047006 | -1.978 | -133.4203 | 0 | Close
5113 | 1 | 4 | CC DChg | 05:39:00 | 42:34:17 | -0.11867 | 3.9607 | 0.6704 | 45.22 | 0 | 0 | 0.6704 | 45.22 | 0.0027563 | 185.92 | 0 | 0 | 0.0027563 | 185.92 | 2023-03-16 11:37:27 | -0.00047002 | -2.4723 | -166.7678 | 0 | Close
5114 | 1 | 4 | CC DChg | 05:39:30 | 42:34:47 | -0.11867 | 3.9603 | 0.67139 | 45.29 | 0 | 0 | 0.67139 | 45.29 | 0.00276022 | 186.19 | 0 | 0 | 0.00276022 | 186.19 | 2023-03-16 11:37:57 | -0.00046997 | -2.4724 | -166.7753 | 0 | Close
5115 | 1 | 4 | CC DChg | 05:40:00 | 42:35:17 | -0.11867 | 3.96 | 0.67238 | 45.35 | 0 | 0 | 0.67238 | 45.35 | 0.00276414 | 186.45 | 0 | 0 | 0.00276414 | 186.45 | 2023-03-16 11:38:27 | -0.00046993 | -3.2963 | -222.3471 | 0 | Close
5116 | 1 | 4 | CC DChg | 05:40:30 | 42:35:47 | -0.11866 | 3.9595 | 0.67337 | 45.42 | 0 | 0 | 0.67337 | 45.42 | 0.00276805 | 186.72 | 0 | 0 | 0.00276805 | 186.72 | 2023-03-16 11:38:57 | -0.00046983 | -1.9778 | -133.4083 | 0 | Close
5117 | 1 | 4 | CC DChg | 05:41:00 | 42:36:17 | -0.11868 | 3.9591 | 0.67436 | 45.49 | 0 | 0 | 0.67436 | 45.49 | 0.00277197 | 186.98 | 0 | 0 | 0.00277197 | 186.98 | 2023-03-16 11:39:27 | -0.00046987 | -2.4724 | -166.7753 | 0 | Close
5118 | 1 | 4 | CC DChg | 05:41:30 | 42:36:47 | -0.11867 | 3.9587 | 0.67535 | 45.55 | 0 | 0 | 0.67535 | 45.55 | 0.00277588 | 187.24 | 0 | 0 | 0.00277588 | 187.24 | 2023-03-16 11:39:57 | -0.00046978 | -2.4723 | -166.7678 | 0 | Close
5119 | 1 | 4 | CC DChg | 05:42:00 | 42:37:17 | -0.11868 | 3.9584 | 0.67634 | 45.62 | 0 | 0 | 0.67634 | 45.62 | 0.0027798 | 187.51 | 0 | 0 | 0.0027798 | 187.51 | 2023-03-16 11:40:27 | -0.00046978 | -3.2964 | -222.3571 | 0 | Close
5120 | 1 | 4 | CC DChg | 05:42:30 | 42:37:47 | -0.11868 | 3.958 | 0.67733 | 45.69 | 0 | 0 | 0.67733 | 45.69 | 0.00278371 | 187.77 | 0 | 0 | 0.00278371 | 187.77 | 2023-03-16 11:40:57 | -0.00046974 | -2.4723 | -166.7678 | 0 | Close
5121 | 1 | 4 | CC DChg | 05:43:00 | 42:38:17 | -0.11868 | 3.9576 | 0.67832 | 45.75 | 0 | 0 | 0.67832 | 45.75 | 0.00278763 | 188.04 | 0 | 0 | 0.00278763 | 188.04 | 2023-03-16 11:41:27 | -0.00046969 | -2.4722 | -166.7604 | 0 | Close
5122 | 1 | 4 | CC DChg | 05:43:30 | 42:38:47 | -0.11866 | 3.9572 | 0.6793 | 45.82 | 0 | 0 | 0.6793 | 45.82 | 0.00279154 | 188.3 | 0 | 0 | 0.00279154 | 188.3 | 2023-03-16 11:41:57 | -0.00046956 | -2.4724 | -166.7753 | 0 | Close
5123 | 1 | 4 | CC DChg | 05:44:00 | 42:39:17 | -0.11865 | 3.9568 | 0.68029 | 45.89 | 0 | 0 | 0.68029 | 45.89 | 0.00279545 | 188.56 | 0 | 0 | 0.00279545 | 188.56 | 2023-03-16 11:42:27 | -0.00046947 | -2.4722 | -166.7604 | 0 | Close
5124 | 1 | 4 | CC DChg | 05:44:30 | 42:39:47 | -0.11867 | 3.9564 | 0.68128 | 45.95 | 0 | 0 | 0.68128 | 45.95 | 0.00279937 | 188.83 | 0 | 0 | 0.00279937 | 188.83 | 2023-03-16 11:42:57 | -0.00046951 | -2.4721 | -166.7529 | 0 | Close
5125 | 1 | 4 | CC DChg | 05:45:00 | 42:40:17 | -0.11868 | 3.9561 | 0.68227 | 46.02 | 0 | 0 | 0.68227 | 46.02 | 0.00280328 | 189.09 | 0 | 0 | 0.00280328 | 189.09 | 2023-03-16 11:43:27 | -0.00046951 | -3.2966 | -222.3671 | 0 | Close
5126 | 1 | 4 | CC DChg | 05:45:30 | 42:40:47 | -0.11868 | 3.9556 | 0.68326 | 46.09 | 0 | 0 | 0.68326 | 46.09 | 0.00280719 | 189.36 | 0 | 0 | 0.00280719 | 189.36 | 2023-03-16 11:43:57 | -0.00046945 | -1.978 | -133.4203 | 0 | Close
5127 | 1 | 4 | CC DChg | 05:46:00 | 42:41:17 | -0.11867 | 3.9553 | 0.68425 | 46.16 | 0 | 0 | 0.68425 | 46.16 | 0.0028111 | 189.62 | 0 | 0 | 0.0028111 | 189.62 | 2023-03-16 11:44:27 | -0.00046938 | -3.2961 | -222.3371 | 0 | Close
5128 | 1 | 4 | CC DChg | 05:46:30 | 42:41:47 | -0.11868 | 3.9549 | 0.68524 | 46.22 | 0 | 0 | 0.68524 | 46.22 | 0.00281501 | 189.88 | 0 | 0 | 0.00281501 | 189.88 | 2023-03-16 11:44:57 | -0.00046937 | -2.4724 | -166.7753 | 0 | Close
5129 | 1 | 4 | CC DChg | 05:47:00 | 42:42:17 | -0.11868 | 3.9545 | 0.68623 | 46.29 | 0 | 0 | 0.68623 | 46.29 | 0.00281892 | 190.15 | 0 | 0 | 0.00281892 | 190.15 | 2023-03-16 11:45:27 | -0.00046932 | -2.4724 | -166.7753 | 0 | Close
5130 | 1 | 4 | CC DChg | 05:47:30 | 42:42:47 | -0.11866 | 3.9541 | 0.68722 | 46.36 | 0 | 0 | 0.68722 | 46.36 | 0.00282283 | 190.41 | 0 | 0 | 0.00282283 | 190.41 | 2023-03-16 11:45:57 | -0.00046919 | -2.4721 | -166.7529 | 0 | Close
5131 | 1 | 4 | CC DChg | 05:48:00 | 42:43:17 | -0.11866 | 3.9536 | 0.6882 | 46.42 | 0 | 0 | 0.6882 | 46.42 | 0.00282674 | 190.67 | 0 | 0 | 0.00282674 | 190.67 | 2023-03-16 11:46:27 | -0.00046913 | -1.9779 | -133.4143 | 0 | Close
5132 | 1 | 4 | CC DChg | 05:48:30 | 42:43:47 | -0.11867 | 3.9533 | 0.68919 | 46.49 | 0 | 0 | 0.68919 | 46.49 | 0.00283065 | 190.94 | 0 | 0 | 0.00283065 | 190.94 | 2023-03-16 11:46:57 | -0.00046914 | -3.2964 | -222.3571 | 0 | Close
5133 | 1 | 4 | CC DChg | 05:49:00 | 42:44:17 | -0.11867 | 3.9529 | 0.69018 | 46.56 | 0 | 0 | 0.69018 | 46.56 | 0.00283456 | 191.2 | 0 | 0 | 0.00283456 | 191.2 | 2023-03-16 11:47:27 | -0.00046909 | -2.4722 | -166.7604 | 0 | Close
5134 | 1 | 4 | CC DChg | 05:49:30 | 42:44:47 | -0.11868 | 3.9525 | 0.69117 | 46.62 | 0 | 0 | 0.69117 | 46.62 | 0.00283847 | 191.47 | 0 | 0 | 0.00283847 | 191.47 | 2023-03-16 11:47:57 | -0.00046908 | -2.4723 | -166.7678 | 0 | Close
5135 | 1 | 4 | CC DChg | 05:50:00 | 42:45:17 | -0.11868 | 3.9521 | 0.69216 | 46.69 | 0 | 0 | 0.69216 | 46.69 | 0.00284238 | 191.73 | 0 | 0 | 0.00284238 | 191.73 | 2023-03-16 11:48:27 | -0.00046904 | -2.4723 | -166.7678 | 0 | Close
5136 | 1 | 4 | CC DChg | 05:50:30 | 42:45:47 | -0.11867 | 3.9517 | 0.69315 | 46.76 | 0 | 0 | 0.69315 | 46.76 | 0.00284629 | 191.99 | 0 | 0 | 0.00284629 | 191.99 | 2023-03-16 11:48:57 | -0.00046895 | -2.4723 | -166.7678 | 0 | Close
5137 | 1 | 4 | CC DChg | 05:51:00 | 42:46:17 | -0.11868 | 3.9513 | 0.69414 | 46.82 | 0 | 0 | 0.69414 | 46.82 | 0.0028502 | 192.26 | 0 | 0 | 0.0028502 | 192.26 | 2023-03-16 11:49:27 | -0.00046894 | -2.4724 | -166.7753 | 0 | Close
5138 | 1 | 4 | CC DChg | 05:51:30 | 42:46:47 | -0.11867 | 3.9509 | 0.69513 | 46.89 | 0 | 0 | 0.69513 | 46.89 | 0.0028541 | 192.52 | 0 | 0 | 0.0028541 | 192.52 | 2023-03-16 11:49:57 | -0.00046885 | -2.4724 | -166.7753 | 0 | Close
5139 | 1 | 4 | CC DChg | 05:52:00 | 42:47:17 | -0.11867 | 3.9505 | 0.69612 | 46.96 | 0 | 0 | 0.69612 | 46.96 | 0.00285801 | 192.78 | 0 | 0 | 0.00285801 | 192.78 | 2023-03-16 11:50:27 | -0.00046881 | -2.4722 | -166.7604 | 0 | Close
5140 | 1 | 4 | CC DChg | 05:52:30 | 42:47:47 | -0.11866 | 3.9502 | 0.69711 | 47.02 | 0 | 0 | 0.69711 | 47.02 | 0.00286192 | 193.05 | 0 | 0 | 0.00286192 | 193.05 | 2023-03-16 11:50:57 | -0.00046873 | -3.2966 | -222.3671 | 0 | Close
5141 | 1 | 4 | CC DChg | 05:53:00 | 42:48:17 | -0.11868 | 3.9498 | 0.69809 | 47.09 | 0 | 0 | 0.69809 | 47.09 | 0.00286582 | 193.31 | 0 | 0 | 0.00286582 | 193.31 | 2023-03-16 11:51:27 | -0.00046876 | -2.4722 | -166.7604 | 0 | Close
5142 | 1 | 4 | CC DChg | 05:53:30 | 42:48:47 | -0.11869 | 3.9494 | 0.69908 | 47.16 | 0 | 0 | 0.69908 | 47.16 | 0.00286973 | 193.57 | 0 | 0 | 0.00286973 | 193.57 | 2023-03-16 11:51:57 | -0.00046875 | -2.4723 | -166.7678 | 0 | Close
5143 | 1 | 4 | CC DChg | 05:54:00 | 42:49:17 | -0.11868 | 3.949 | 0.70007 | 47.22 | 0 | 0 | 0.70007 | 47.22 | 0.00287364 | 193.84 | 0 | 0 | 0.00287364 | 193.84 | 2023-03-16 11:52:27 | -0.00046867 | -2.4723 | -166.7678 | 0 | Close
5144 | 1 | 4 | CC DChg | 05:54:30 | 42:49:47 | -0.11867 | 3.9486 | 0.70106 | 47.29 | 0 | 0 | 0.70106 | 47.29 | 0.00287754 | 194.1 | 0 | 0 | 0.00287754 | 194.1 | 2023-03-16 11:52:57 | -0.00046858 | -2.4723 | -166.7678 | 0 | Close
5145 | 1 | 4 | CC DChg | 05:55:00 | 42:50:17 | -0.11867 | 3.9483 | 0.70205 | 47.36 | 0 | 0 | 0.70205 | 47.36 | 0.00288145 | 194.36 | 0 | 0 | 0.00288145 | 194.36 | 2023-03-16 11:53:27 | -0.00046854 | -3.2963 | -222.3471 | 0 | Close
5146 | 1 | 4 | CC DChg | 05:55:30 | 42:50:47 | -0.11866 | 3.9479 | 0.70304 | 47.42 | 0 | 0 | 0.70304 | 47.42 | 0.00288535 | 194.63 | 0 | 0 | 0.00288535 | 194.63 | 2023-03-16 11:53:57 | -0.00046846 | -2.4724 | -166.7753 | 0 | Close
5147 | 1 | 4 | CC DChg | 05:56:00 | 42:51:17 | -0.11866 | 3.9475 | 0.70403 | 47.49 | 0 | 0 | 0.70403 | 47.49 | 0.00288925 | 194.89 | 0 | 0 | 0.00288925 | 194.89 | 2023-03-16 11:54:27 | -0.00046841 | -2.4722 | -166.7604 | 0 | Close
5148 | 1 | 4 | CC DChg | 05:56:30 | 42:51:47 | -0.11867 | 3.9471 | 0.70502 | 47.56 | 0 | 0 | 0.70502 | 47.56 | 0.00289316 | 195.15 | 0 | 0 | 0.00289316 | 195.15 | 2023-03-16 11:54:57 | -0.0004684 | -2.4727 | -166.7903 | 0 | Close
5149 | 1 | 4 | CC DChg | 05:57:00 | 42:52:17 | -0.11867 | 3.9467 | 0.70601 | 47.62 | 0 | 0 | 0.70601 | 47.62 | 0.00289706 | 195.42 | 0 | 0 | 0.00289706 | 195.42 | 2023-03-16 11:55:27 | -0.00046835 | -2.4722 | -166.7604 | 0 | Close
5150 | 1 | 4 | CC DChg | 05:57:30 | 42:52:47 | -0.11867 | 3.9463 | 0.70699 | 47.69 | 0 | 0 | 0.70699 | 47.69 | 0.00290096 | 195.68 | 0 | 0 | 0.00290096 | 195.68 | 2023-03-16 11:55:57 | -0.00046831 | -2.4723 | -166.7678 | 0 | Close
5151 | 1 | 4 | CC DChg | 05:58:00 | 42:53:17 | -0.11866 | 3.946 | 0.70798 | 47.76 | 0 | 0 | 0.70798 | 47.76 | 0.00290487 | 195.94 | 0 | 0 | 0.00290487 | 195.94 | 2023-03-16 11:56:27 | -0.00046823 | -3.2966 | -222.3671 | 0 | Close
5152 | 1 | 4 | CC DChg | 05:58:30 | 42:53:47 | -0.11866 | 3.9455 | 0.70897 | 47.82 | 0 | 0 | 0.70897 | 47.82 | 0.00290877 | 196.21 | 0 | 0 | 0.00290877 | 196.21 | 2023-03-16 11:56:57 | -0.00046817 | -1.9779 | -133.4143 | 0 | Close
5153 | 1 | 4 | CC DChg | 05:59:00 | 42:54:17 | -0.11866 | 3.9452 | 0.70996 | 47.89 | 0 | 0 | 0.70996 | 47.89 | 0.00291267 | 196.47 | 0 | 0 | 0.00291267 | 196.47 | 2023-03-16 11:57:27 | -0.00046814 | -3.2964 | -222.3571 | 0 | Close
5154 | 1 | 4 | CC DChg | 05:59:30 | 42:54:47 | -0.11868 | 3.9448 | 0.71095 | 47.96 | 0 | 0 | 0.71095 | 47.96 | 0.00291657 | 196.73 | 0 | 0 | 0.00291657 | 196.73 | 2023-03-16 11:57:57 | -0.00046817 | -2.4724 | -166.7753 | 0 | Close
5155 | 1 | 4 | CC DChg | 06:00:00 | 42:55:17 | -0.11867 | 3.9444 | 0.71194 | 48.02 | 0 | 0 | 0.71194 | 48.02 | 0.00292047 | 197 | 0 | 0 | 0.00292047 | 197 | 2023-03-16 11:58:27 | -0.00046808 | -2.4722 | -166.7604 | 0 | Close
5156 | 1 | 4 | CC DChg | 06:00:30 | 42:55:47 | -0.11868 | 3.9441 | 0.71293 | 48.09 | 0 | 0 | 0.71293 | 48.09 | 0.00292437 | 197.26 | 0 | 0 | 0.00292437 | 197.26 | 2023-03-16 11:58:57 | -0.00046809 | -3.2963 | -222.3471 | 0 | Close
5157 | 1 | 4 | CC DChg | 06:01:00 | 42:56:17 | -0.11868 | 3.9437 | 0.71392 | 48.16 | 0 | 0 | 0.71392 | 48.16 | 0.00292827 | 197.52 | 0 | 0 | 0.00292827 | 197.52 | 2023-03-16 11:59:27 | -0.00046804 | -2.4724 | -166.7753 | 0 | Close
5158 | 1 | 4 | CC DChg | 06:01:30 | 42:56:47 | -0.11868 | 3.9433 | 0.71491 | 48.22 | 0 | 0 | 0.71491 | 48.22 | 0.00293217 | 197.79 | 0 | 0 | 0.00293217 | 197.79 | 2023-03-16 11:59:57 | -0.00046799 | -2.4723 | -166.7678 | 0 | Close
5159 | 1 | 4 | CC DChg | 06:02:00 | 42:57:17 | -0.11867 | 3.9429 | 0.7159 | 48.29 | 0 | 0 | 0.7159 | 48.29 | 0.00293607 | 198.05 | 0 | 0 | 0.00293607 | 198.05 | 2023-03-16 12:00:27 | -0.0004679 | -2.4724 | -166.7753 | 0 | Close
5160 | 1 | 4 | CC DChg | 06:02:30 | 42:57:47 | -0.11868 | 3.9425 | 0.71688 | 48.36 | 0 | 0 | 0.71688 | 48.36 | 0.00293997 | 198.31 | 0 | 0 | 0.00293997 | 198.31 | 2023-03-16 12:00:57 | -0.0004679 | -2.4723 | -166.7678 | 0 | Close
5161 | 1 | 4 | CC DChg | 06:03:00 | 42:58:17 | -0.11866 | 3.9421 | 0.71787 | 48.42 | 0 | 0 | 0.71787 | 48.42 | 0.00294387 | 198.57 | 0 | 0 | 0.00294387 | 198.57 | 2023-03-16 12:01:27 | -0.00046777 | -2.4721 | -166.7529 | 0 | Close
5162 | 1 | 4 | CC DChg | 06:03:30 | 42:58:47 | -0.11866 | 3.9418 | 0.71886 | 48.49 | 0 | 0 | 0.71886 | 48.49 | 0.00294777 | 198.84 | 0 | 0 | 0.00294777 | 198.84 | 2023-03-16 12:01:57 | -0.00046773 | -3.2966 | -222.3671 | 0 | Close
5163 | 1 | 4 | CC DChg | 06:04:00 | 42:59:17 | -0.11868 | 3.9414 | 0.71985 | 48.56 | 0 | 0 | 0.71985 | 48.56 | 0.00295167 | 199.1 | 0 | 0 | 0.00295167 | 199.1 | 2023-03-16 12:02:27 | -0.00046777 | -2.4724 | -166.7753 | 0 | Close
5164 | 1 | 4 | CC DChg | 06:04:30 | 42:59:47 | -0.11868 | 3.941 | 0.72084 | 48.62 | 0 | 0 | 0.72084 | 48.62 | 0.00295556 | 199.36 | 0 | 0 | 0.00295556 | 199.36 | 2023-03-16 12:02:57 | -0.00046772 | -2.4722 | -166.7604 | 0 | Close
5165 | 1 | 4 | CC DChg | 06:05:00 | 43:00:17 | -0.11867 | 3.9405 | 0.72183 | 48.69 | 0 | 0 | 0.72183 | 48.69 | 0.00295946 | 199.63 | 0 | 0 | 0.00295946 | 199.63 | 2023-03-16 12:03:27 | -0.00046762 | -1.978 | -133.4203 | 0 | Close
5166 | 1 | 4 | CC DChg | 06:05:30 | 43:00:47 | -0.11868 | 3.9402 | 0.72282 | 48.76 | 0 | 0 | 0.72282 | 48.76 | 0.00296336 | 199.89 | 0 | 0 | 0.00296336 | 199.89 | 2023-03-16 12:03:57 | -0.00046762 | -3.2964 | -222.3571 | 0 | Close
5167 | 1 | 4 | CC DChg | 06:06:00 | 43:01:17 | -0.11868 | 3.9398 | 0.72381 | 48.82 | 0 | 0 | 0.72381 | 48.82 | 0.00296725 | 200.15 | 0 | 0 | 0.00296725 | 200.15 | 2023-03-16 12:04:27 | -0.00046758 | -2.4724 | -166.7753 | 0 | Close
5168 | 1 | 4 | CC DChg | 06:06:30 | 43:01:47 | -0.11867 | 3.9395 | 0.7248 | 48.89 | 0 | 0 | 0.7248 | 48.89 | 0.00297115 | 200.41 | 0 | 0 | 0.00297115 | 200.41 | 2023-03-16 12:04:57 | -0.0004675 | -3.2964 | -222.3571 | 0 | Close
5169 | 1 | 4 | CC DChg | 06:07:00 | 43:02:17 | -0.11868 | 3.939 | 0.72578 | 48.96 | 0 | 0 | 0.72578 | 48.96 | 0.00297505 | 200.68 | 0 | 0 | 0.00297505 | 200.68 | 2023-03-16 12:05:27 | -0.00046748 | -1.9779 | -133.4143 | 0 | Close
5170 | 1 | 4 | CC DChg | 06:07:30 | 43:02:47 | -0.11868 | 3.9388 | 0.72677 | 49.02 | 0 | 0 | 0.72677 | 49.02 | 0.00297894 | 200.94 | 0 | 0 | 0.00297894 | 200.94 | 2023-03-16 12:05:57 | -0.00046746 | -4.9444 | -333.5207 | 0 | Close
5171 | 1 | 4 | CC DChg | 06:08:00 | 43:03:17 | -0.11867 | 3.9384 | 0.72776 | 49.09 | 0 | 0 | 0.72776 | 49.09 | 0.00298284 | 201.2 | 0 | 0 | 0.00298284 | 201.2 | 2023-03-16 12:06:27 | -0.00046737 | -2.4724 | -166.7753 | 0 | Close
5172 | 1 | 4 | CC DChg | 06:08:30 | 43:03:47 | -0.11868 | 3.938 | 0.72875 | 49.16 | 0 | 0 | 0.72875 | 49.16 | 0.00298673 | 201.47 | 0 | 0 | 0.00298673 | 201.47 | 2023-03-16 12:06:57 | -0.00046736 | -2.4722 | -166.7604 | 0 | Close
5173 | 1 | 4 | CC DChg | 06:09:00 | 43:04:17 | -0.11867 | 3.9376 | 0.72974 | 49.22 | 0 | 0 | 0.72974 | 49.22 | 0.00299063 | 201.73 | 0 | 0 | 0.00299063 | 201.73 | 2023-03-16 12:07:27 | -0.00046727 | -2.4727 | -166.7903 | 0 | Close
5174 | 1 | 4 | CC DChg | 06:09:30 | 43:04:47 | -0.11866 | 3.9373 | 0.73073 | 49.29 | 0 | 0 | 0.73073 | 49.29 | 0.00299452 | 201.99 | 0 | 0 | 0.00299452 | 201.99 | 2023-03-16 12:07:57 | -0.0004672 | -3.2963 | -222.3471 | 0 | Close
5175 | 1 | 4 | CC DChg | 06:10:00 | 43:05:17 | -0.11869 | 3.9369 | 0.73172 | 49.36 | 0 | 0 | 0.73172 | 49.36 | 0.00299841 | 202.25 | 0 | 0 | 0.00299841 | 202.25 | 2023-03-16 12:08:27 | -0.00046727 | -2.4724 | -166.7753 | 0 | Close
5176 | 1 | 4 | CC DChg | 06:10:30 | 43:05:47 | -0.11866 | 3.9365 | 0.73271 | 49.42 | 0 | 0 | 0.73271 | 49.42 | 0.00300231 | 202.52 | 0 | 0 | 0.00300231 | 202.52 | 2023-03-16 12:08:57 | -0.00046711 | -2.4724 | -166.7753 | 0 | Close
5177 | 1 | 4 | CC DChg | 06:11:00 | 43:06:17 | -0.11868 | 3.9362 | 0.7337 | 49.49 | 0 | 0 | 0.7337 | 49.49 | 0.0030062 | 202.78 | 0 | 0 | 0.0030062 | 202.78 | 2023-03-16 12:09:27 | -0.00046715 | -3.2963 | -222.3471 | 0 | Close
5178 | 1 | 4 | CC DChg | 06:11:30 | 43:06:47 | -0.11867 | 3.9357 | 0.73469 | 49.56 | 0 | 0 | 0.73469 | 49.56 | 0.00301009 | 203.04 | 0 | 0 | 0.00301009 | 203.04 | 2023-03-16 12:09:57 | -0.00046705 | -1.9781 | -133.4323 | 0 | Close
5179 | 1 | 4 | CC DChg | 06:12:00 | 43:07:17 | -0.11867 | 3.9354 | 0.73567 | 49.62 | 0 | 0 | 0.73567 | 49.62 | 0.00301398 | 203.3 | 0 | 0 | 0.00301398 | 203.3 | 2023-03-16 12:10:27 | -0.00046701 | -3.2963 | -222.3471 | 0 | Close
5180 | 1 | 4 | CC DChg | 06:12:30 | 43:07:47 | -0.11868 | 3.935 | 0.73666 | 49.69 | 0 | 0 | 0.73666 | 49.69 | 0.00301788 | 203.57 | 0 | 0 | 0.00301788 | 203.57 | 2023-03-16 12:10:57 | -0.00046701 | -2.4724 | -166.7753 | 0 | Close
5181 | 1 | 4 | CC DChg | 06:13:00 | 43:08:17 | -0.11868 | 3.9346 | 0.73765 | 49.76 | 0 | 0 | 0.73765 | 49.76 | 0.00302177 | 203.83 | 0 | 0 | 0.00302177 | 203.83 | 2023-03-16 12:11:27 | -0.00046696 | -2.4724 | -166.7753 | 0 | Close
5182 | 1 | 4 | CC DChg | 06:13:30 | 43:08:47 | -0.1187 | 3.9342 | 0.73864 | 49.82 | 0 | 0 | 0.73864 | 49.82 | 0.00302566 | 204.09 | 0 | 0 | 0.00302566 | 204.09 | 2023-03-16 12:11:57 | -0.00046699 | -2.4726 | -166.7828 | 0 | Close
5183 | 1 | 4 | CC DChg | 06:14:00 | 43:09:17 | -0.11867 | 3.9339 | 0.73963 | 49.89 | 0 | 0 | 0.73963 | 49.89 | 0.00302955 | 204.35 | 0 | 0 | 0.00302955 | 204.35 | 2023-03-16 12:12:27 | -0.00046684 | -3.2966 | -222.3671 | 0 | Close
5184 | 1 | 4 | CC DChg | 06:14:30 | 43:09:47 | -0.11867 | 3.9335 | 0.74062 | 49.96 | 0 | 0 | 0.74062 | 49.96 | 0.00303344 | 204.62 | 0 | 0 | 0.00303344 | 204.62 | 2023-03-16 12:12:57 | -0.00046679 | -2.4724 | -166.7753 | 0 | Close
5185 | 1 | 4 | CC DChg | 06:15:00 | 43:10:17 | -0.11867 | 3.9331 | 0.74161 | 50.02 | 0 | 0 | 0.74161 | 50.02 | 0.00303733 | 204.88 | 0 | 0 | 0.00303733 | 204.88 | 2023-03-16 12:13:27 | -0.00046674 | -2.4724 | -166.7753 | 0 | Close
5186 | 1 | 4 | CC DChg | 06:15:30 | 43:10:47 | -0.11868 | 3.9327 | 0.7426 | 50.09 | 0 | 0 | 0.7426 | 50.09 | 0.00304122 | 205.14 | 0 | 0 | 0.00304122 | 205.14 | 2023-03-16 12:13:57 | -0.00046673 | -2.4722 | -166.7604 | 0 | Close
5187 | 1 | 4 | CC DChg | 06:16:00 | 43:11:17 | -0.11869 | 3.9324 | 0.74359 | 50.16 | 0 | 0 | 0.74359 | 50.16 | 0.00304511 | 205.4 | 0 | 0 | 0.00304511 | 205.4 | 2023-03-16 12:14:27 | -0.00046674 | -3.2969 | -222.3871 | 0 | Close
5188 | 1 | 4 | CC DChg | 06:16:30 | 43:11:47 | -0.11868 | 3.9319 | 0.74457 | 50.22 | 0 | 0 | 0.74457 | 50.22 | 0.003049 | 205.67 | 0 | 0 | 0.003049 | 205.67 | 2023-03-16 12:14:57 | -0.00046664 | -1.9778 | -133.4083 | 0 | Close
5189 | 1 | 4 | CC DChg | 06:17:00 | 43:12:17 | -0.11867 | 3.9316 | 0.74556 | 50.29 | 0 | 0 | 0.74556 | 50.29 | 0.00305288 | 205.93 | 0 | 0 | 0.00305288 | 205.93 | 2023-03-16 12:15:27 | -0.00046656 | -3.2966 | -222.3671 | 0 | Close
5190 | 1 | 4 | CC DChg | 06:17:30 | 43:12:47 | -0.11868 | 3.9312 | 0.74655 | 50.36 | 0 | 0 | 0.74655 | 50.36 | 0.00305677 | 206.19 | 0 | 0 | 0.00305677 | 206.19 | 2023-03-16 12:15:57 | -0.00046655 | -2.4726 | -166.7828 | 0 | Close
5191 | 1 | 4 | CC DChg | 06:18:00 | 43:13:17 | -0.11867 | 3.9308 | 0.74754 | 50.42 | 0 | 0 | 0.74754 | 50.42 | 0.00306066 | 206.45 | 0 | 0 | 0.00306066 | 206.45 | 2023-03-16 12:16:27 | -0.00046647 | -2.4722 | -166.7604 | 0 | Close
5192 | 1 | 4 | CC DChg | 06:18:30 | 43:13:47 | -0.11867 | 3.9304 | 0.74853 | 50.49 | 0 | 0 | 0.74853 | 50.49 | 0.00306455 | 206.71 | 0 | 0 | 0.00306455 | 206.71 | 2023-03-16 12:16:57 | -0.00046642 | -2.4724 | -166.7753 | 0 | Close
5193 | 1 | 4 | CC DChg | 06:19:00 | 43:14:17 | -0.11867 | 3.9301 | 0.74952 | 50.56 | 0 | 0 | 0.74952 | 50.56 | 0.00306843 | 206.98 | 0 | 0 | 0.00306843 | 206.98 | 2023-03-16 12:17:27 | -0.00046638 | -3.2966 | -222.3671 | 0 | Close
5194 | 1 | 4 | CC DChg | 06:19:30 | 43:14:47 | -0.11867 | 3.9297 | 0.75051 | 50.62 | 0 | 0 | 0.75051 | 50.62 | 0.00307232 | 207.24 | 0 | 0 | 0.00307232 | 207.24 | 2023-03-16 12:17:57 | -0.00046634 | -2.4724 | -166.7753 | 0 | Close
5195 | 1 | 4 | CC DChg | 06:20:00 | 43:15:17 | -0.11868 | 3.9294 | 0.7515 | 50.69 | 0 | 0 | 0.7515 | 50.69 | 0.00307621 | 207.5 | 0 | 0 | 0.00307621 | 207.5 | 2023-03-16 12:18:27 | -0.00046634 | -3.2966 | -222.3671 | 0 | Close
5196 | 1 | 4 | CC DChg | 06:20:30 | 43:15:47 | -0.11867 | 3.929 | 0.75249 | 50.76 | 0 | 0 | 0.75249 | 50.76 | 0.00308009 | 207.76 | 0 | 0 | 0.00308009 | 207.76 | 2023-03-16 12:18:57 | -0.00046625 | -2.4724 | -166.7753 | 0 | Close
5197 | 1 | 4 | CC DChg | 06:21:00 | 43:16:17 | -0.11867 | 3.9286 | 0.75348 | 50.82 | 0 | 0 | 0.75348 | 50.82 | 0.00308398 | 208.03 | 0 | 0 | 0.00308398 | 208.03 | 2023-03-16 12:19:27 | -0.00046621 | -2.4724 | -166.7753 | 0 | Close
5198 | 1 | 4 | CC DChg | 06:21:30 | 43:16:47 | -0.11868 | 3.9282 | 0.75446 | 50.89 | 0 | 0 | 0.75446 | 50.89 | 0.00308786 | 208.29 | 0 | 0 | 0.00308786 | 208.29 | 2023-03-16 12:19:57 | -0.0004662 | -2.4724 | -166.7753 | 0 | Close
5199 | 1 | 4 | CC DChg | 06:22:00 | 43:17:17 | -0.11868 | 3.9278 | 0.75545 | 50.96 | 0 | 0 | 0.75545 | 50.96 | 0.00309175 | 208.55 | 0 | 0 | 0.00309175 | 208.55 | 2023-03-16 12:20:27 | -0.00046615 | -2.4727 | -166.7903 | 0 | Close
5200 | 1 | 4 | CC DChg | 06:22:30 | 43:17:47 | -0.11868 | 3.9275 | 0.75644 | 51.02 | 0 | 0 | 0.75644 | 51.02 | 0.00309563 | 208.81 | 0 | 0 | 0.00309563 | 208.81 | 2023-03-16 12:20:57 | -0.00046612 | -3.2966 | -222.3671 | 0 | Close
5201 | 1 | 4 | CC DChg | 06:23:00 | 43:18:17 | -0.11868 | 3.9271 | 0.75743 | 51.09 | 0 | 0 | 0.75743 | 51.09 | 0.00309952 | 209.07 | 0 | 0 | 0.00309952 | 209.07 | 2023-03-16 12:21:27 | -0.00046607 | -2.4724 | -166.7753 | 0 | Close
5202 | 1 | 4 | CC DChg | 06:23:30 | 43:18:47 | -0.11868 | 3.9267 | 0.75842 | 51.16 | 0 | 0 | 0.75842 | 51.16 | 0.0031034 | 209.34 | 0 | 0 | 0.0031034 | 209.34 | 2023-03-16 12:21:57 | -0.00046602 | -2.4724 | -166.7753 | 0 | Close
5203 | 1 | 4 | CC DChg | 06:24:00 | 43:19:17 | -0.11867 | 3.9264 | 0.75941 | 51.22 | 0 | 0 | 0.75941 | 51.22 | 0.00310728 | 209.6 | 0 | 0 | 0.00310728 | 209.6 | 2023-03-16 12:22:27 | -0.00046595 | -3.2969 | -222.3871 | 0 | Close
5204 | 1 | 4 | CC DChg | 06:24:30 | 43:19:47 | -0.11869 | 3.926 | 0.7604 | 51.29 | 0 | 0 | 0.7604 | 51.29 | 0.00311117 | 209.86 | 0 | 0 | 0.00311117 | 209.86 | 2023-03-16 12:22:57 | -0.00046598 | -2.4724 | -166.7753 | 0 | Close
5205 | 1 | 4 | CC DChg | 06:25:00 | 43:20:17 | -0.11868 | 3.9257 | 0.76139 | 51.36 | 0 | 0 | 0.76139 | 51.36 | 0.00311505 | 210.12 | 0 | 0 | 0.00311505 | 210.12 | 2023-03-16 12:23:27 | -0.0004659 | -3.2969 | -222.3871 | 0 | Close
5206 | 1 | 4 | CC DChg | 06:25:30 | 43:20:47 | -0.11868 | 3.9253 | 0.76238 | 51.43 | 0 | 0 | 0.76238 | 51.43 | 0.00311893 | 210.38 | 0 | 0 | 0.00311893 | 210.38 | 2023-03-16 12:23:57 | -0.00046585 | -2.4724 | -166.7753 | 0 | Close
5207 | 1 | 4 | CC DChg | 06:26:00 | 43:21:17 | -0.11867 | 3.9249 | 0.76337 | 51.49 | 0 | 0 | 0.76337 | 51.49 | 0.00312281 | 210.65 | 0 | 0 | 0.00312281 | 210.65 | 2023-03-16 12:24:27 | -0.00046577 | -2.4724 | -166.7753 | 0 | Close
5208 | 1 | 4 | CC DChg | 06:26:30 | 43:21:47 | -0.11868 | 3.9245 | 0.76435 | 51.56 | 0 | 0 | 0.76435 | 51.56 | 0.0031267 | 210.91 | 0 | 0 | 0.0031267 | 210.91 | 2023-03-16 12:24:57 | -0.00046576 | -2.4724 | -166.7753 | 0 | Close
5209 | 1 | 4 | CC DChg | 06:27:00 | 43:22:17 | -0.11868 | 3.9242 | 0.76534 | 51.63 | 0 | 0 | 0.76534 | 51.63 | 0.00313058 | 211.17 | 0 | 0 | 0.00313058 | 211.17 | 2023-03-16 12:25:27 | -0.00046572 | -3.2966 | -222.3671 | 0 | Close
5210 | 1 | 4 | CC DChg | 06:27:30 | 43:22:47 | -0.11868 | 3.9238 | 0.76633 | 51.69 | 0 | 0 | 0.76633 | 51.69 | 0.00313446 | 211.43 | 0 | 0 | 0.00313446 | 211.43 | 2023-03-16 12:25:57 | -0.00046568 | -2.4724 | -166.7753 | 0 | Close
5211 | 1 | 4 | CC DChg | 06:28:00 | 43:23:17 | -0.11868 | 3.9235 | 0.76732 | 51.76 | 0 | 0 | 0.76732 | 51.76 | 0.00313834 | 211.69 | 0 | 0 | 0.00313834 | 211.69 | 2023-03-16 12:26:27 | -0.00046564 | -3.2969 | -222.3871 | 0 | Close
5212 | 1 | 4 | CC DChg | 06:28:30 | 43:23:47 | -0.11869 | 3.9231 | 0.76831 | 51.83 | 0 | 0 | 0.76831 | 51.83 | 0.00314222 | 211.95 | 0 | 0 | 0.00314222 | 211.95 | 2023-03-16 12:26:57 | -0.00046563 | -2.4724 | -166.7753 | 0 | Close
5213 | 1 | 4 | CC DChg | 06:29:00 | 43:24:17 | -0.11869 | 3.9226 | 0.7693 | 51.89 | 0 | 0 | 0.7693 | 51.89 | 0.0031461 | 212.22 | 0 | 0 | 0.0031461 | 212.22 | 2023-03-16 12:27:27 | -0.00046557 | -1.9781 | -133.4323 | 0 | Close
5214 | 1 | 4 | CC DChg | 06:29:30 | 43:24:47 | -0.11868 | 3.9222 | 0.77029 | 51.96 | 0 | 0 | 0.77029 | 51.96 | 0.00314998 | 212.48 | 0 | 0 | 0.00314998 | 212.48 | 2023-03-16 12:27:57 | -0.00046549 | -2.4722 | -166.7604 | 0 | Close
5215 | 1 | 4 | CC DChg | 06:30:00 | 43:25:17 | -0.11867 | 3.9219 | 0.77128 | 52.03 | 0 | 0 | 0.77128 | 52.03 | 0.00315386 | 212.74 | 0 | 0 | 0.00315386 | 212.74 | 2023-03-16 12:28:27 | -0.00046541 | -3.2966 | -222.3671 | 0 | Close
5216 | 1 | 4 | CC DChg | 06:30:30 | 43:25:47 | -0.11868 | 3.9215 | 0.77227 | 52.09 | 0 | 0 | 0.77227 | 52.09 | 0.00315774 | 213 | 0 | 0 | 0.00315774 | 213 | 2023-03-16 12:28:57 | -0.0004654 | -2.4724 | -166.7753 | 0 | Close
5217 | 1 | 4 | CC DChg | 06:31:00 | 43:26:17 | -0.11869 | 3.9212 | 0.77326 | 52.16 | 0 | 0 | 0.77326 | 52.16 | 0.00316161 | 213.26 | 0 | 0 | 0.00316161 | 213.26 | 2023-03-16 12:29:27 | -0.00046541 | -3.2966 | -222.3671 | 0 | Close
5218 | 1 | 4 | CC DChg | 06:31:30 | 43:26:47 | -0.11867 | 3.9209 | 0.77424 | 52.23 | 0 | 0 | 0.77424 | 52.23 | 0.00316549 | 213.52 | 0 | 0 | 0.00316549 | 213.52 | 2023-03-16 12:29:57 | -0.00046529 | -3.2966 | -222.3671 | 0 | Close
5219 | 1 | 4 | CC DChg | 06:32:00 | 43:27:17 | -0.11868 | 3.9205 | 0.77523 | 52.29 | 0 | 0 | 0.77523 | 52.29 | 0.00316937 | 213.79 | 0 | 0 | 0.00316937 | 213.79 | 2023-03-16 12:30:27 | -0.00046528 | -2.4727 | -166.7903 | 0 | Close
5220 | 1 | 4 | CC DChg | 06:32:30 | 43:27:47 | -0.11868 | 3.9201 | 0.77622 | 52.36 | 0 | 0 | 0.77622 | 52.36 | 0.00317325 | 214.05 | 0 | 0 | 0.00317325 | 214.05 | 2023-03-16 12:30:57 | -0.00046524 | -2.4724 | -166.7753 | 0 | Close
5221 | 1 | 4 | CC DChg | 06:33:00 | 43:28:17 | -0.11868 | 3.9198 | 0.77721 | 52.43 | 0 | 0 | 0.77721 | 52.43 | 0.00317712 | 214.31 | 0 | 0 | 0.00317712 | 214.31 | 2023-03-16 12:31:27 | -0.0004652 | -3.2969 | -222.3871 | 0 | Close
5222 | 1 | 4 | CC DChg | 06:33:30 | 43:28:47 | -0.11869 | 3.9194 | 0.7782 | 52.49 | 0 | 0 | 0.7782 | 52.49 | 0.003181 | 214.57 | 0 | 0 | 0.003181 | 214.57 | 2023-03-16 12:31:57 | -0.00046519 | -2.4724 | -166.7753 | 0 | Close
5223 | 1 | 4 | CC DChg | 06:34:00 | 43:29:17 | -0.11869 | 3.9191 | 0.77919 | 52.56 | 0 | 0 | 0.77919 | 52.56 | 0.00318488 | 214.83 | 0 | 0 | 0.00318488 | 214.83 | 2023-03-16 12:32:27 | -0.00046516 | -3.2966 | -222.3671 | 0 | Close
5224 | 1 | 4 | CC DChg | 06:34:30 | 43:29:47 | -0.11868 | 3.9186 | 0.78018 | 52.63 | 0 | 0 | 0.78018 | 52.63 | 0.00318875 | 215.09 | 0 | 0 | 0.00318875 | 215.09 | 2023-03-16 12:32:57 | -0.00046506 | -1.978 | -133.4203 | 0 | Close
5225 | 1 | 4 | CC DChg | 06:35:00 | 43:30:17 | -0.11868 | 3.9183 | 0.78117 | 52.69 | 0 | 0 | 0.78117 | 52.69 | 0.00319263 | 215.35 | 0 | 0 | 0.00319263 | 215.35 | 2023-03-16 12:33:27 | -0.00046502 | -3.2966 | -222.3671 | 0 | Close
5226 | 1 | 4 | CC DChg | 06:35:30 | 43:30:47 | -0.11869 | 3.9179 | 0.78216 | 52.76 | 0 | 0 | 0.78216 | 52.76 | 0.0031965 | 215.62 | 0 | 0 | 0.0031965 | 215.62 | 2023-03-16 12:33:57 | -0.00046502 | -2.4724 | -166.7753 | 0 | Close
5227 | 1 | 4 | CC DChg | 06:36:00 | 43:31:17 | -0.11868 | 3.9175 | 0.78315 | 52.83 | 0 | 0 | 0.78315 | 52.83 | 0.00320038 | 215.88 | 0 | 0 | 0.00320038 | 215.88 | 2023-03-16 12:34:27 | -0.00046493 | -2.4724 | -166.7753 | 0 | Close
5228 | 1 | 4 | CC DChg | 06:36:30 | 43:31:47 | -0.11869 | 3.9172 | 0.78413 | 52.89 | 0 | 0 | 0.78413 | 52.89 | 0.00320425 | 216.14 | 0 | 0 | 0.00320425 | 216.14 | 2023-03-16 12:34:57 | -0.00046493 | -3.2969 | -222.3871 | 0 | Close
5229 | 1 | 4 | CC DChg | 06:37:00 | 43:32:17 | -0.11867 | 3.9169 | 0.78512 | 52.96 | 0 | 0 | 0.78512 | 52.96 | 0.00320812 | 216.4 | 0 | 0 | 0.00320812 | 216.4 | 2023-03-16 12:35:27 | -0.00046482 | -3.2966 | -222.3671 | 0 | Close
5230 | 1 | 4 | CC DChg | 06:37:30 | 43:32:47 | -0.11868 | 3.9166 | 0.78611 | 53.03 | 0 | 0 | 0.78611 | 53.03 | 0.003212 | 216.66 | 0 | 0 | 0.003212 | 216.66 | 2023-03-16 12:35:57 | -0.00046482 | -3.2966 | -222.3671 | 0 | Close
5231 | 1 | 4 | CC DChg | 06:38:00 | 43:33:17 | -0.11869 | 3.9161 | 0.7871 | 53.09 | 0 | 0 | 0.7871 | 53.09 | 0.00321587 | 216.92 | 0 | 0 | 0.00321587 | 216.92 | 2023-03-16 12:36:27 | -0.0004648 | -1.978 | -133.4203 | 0 | Close
5232 | 1 | 4 | CC DChg | 06:38:30 | 43:33:47 | -0.11867 | 3.9159 | 0.78809 | 53.16 | 0 | 0 | 0.78809 | 53.16 | 0.00321974 | 217.18 | 0 | 0 | 0.00321974 | 217.18 | 2023-03-16 12:36:57 | -0.0004647 | -4.9453 | -333.5807 | 0 | Close
5233 | 1 | 4 | CC DChg | 06:39:00 | 43:34:17 | -0.11867 | 3.9154 | 0.78908 | 53.23 | 0 | 0 | 0.78908 | 53.23 | 0.00322362 | 217.44 | 0 | 0 | 0.00322362 | 217.44 | 2023-03-16 12:37:27 | -0.00046464 | -1.978 | -133.4203 | 0 | Close
5234 | 1 | 4 | CC DChg | 06:39:30 | 43:34:47 | -0.11867 | 3.9151 | 0.79007 | 53.29 | 0 | 0 | 0.79007 | 53.29 | 0.00322749 | 217.71 | 0 | 0 | 0.00322749 | 217.71 | 2023-03-16 12:37:57 | -0.0004646 | -3.2969 | -222.3871 | 0 | Close
5235 | 1 | 4 | CC DChg | 06:40:00 | 43:35:17 | -0.11869 | 3.9147 | 0.79106 | 53.36 | 0 | 0 | 0.79106 | 53.36 | 0.00323136 | 217.97 | 0 | 0 | 0.00323136 | 217.97 | 2023-03-16 12:38:27 | -0.00046464 | -2.4724 | -166.7753 | 0 | Close
5236 | 1 | 4 | CC DChg | 06:40:30 | 43:35:47 | -0.11868 | 3.9143 | 0.79205 | 53.43 | 0 | 0 | 0.79205 | 53.43 | 0.00323523 | 218.23 | 0 | 0 | 0.00323523 | 218.23 | 2023-03-16 12:38:57 | -0.00046455 | -2.4724 | -166.7753 | 0 | Close
5237 | 1 | 4 | CC DChg | 06:41:00 | 43:36:17 | -0.11868 | 3.914 | 0.79304 | 53.49 | 0 | 0 | 0.79304 | 53.49 | 0.0032391 | 218.49 | 0 | 0 | 0.0032391 | 218.49 | 2023-03-16 12:39:27 | -0.00046451 | -3.2966 | -222.3671 | 0 | Close
5238 | 1 | 4 | CC DChg | 06:41:30 | 43:36:47 | -0.11869 | 3.9136 | 0.79402 | 53.56 | 0 | 0 | 0.79402 | 53.56 | 0.00324297 | 218.75 | 0 | 0 | 0.00324297 | 218.75 | 2023-03-16 12:39:57 | -0.00046451 | -2.4727 | -166.7903 | 0 | Close
5239 | 1 | 4 | CC DChg | 06:42:00 | 43:37:17 | -0.11868 | 3.9132 | 0.79501 | 53.63 | 0 | 0 | 0.79501 | 53.63 | 0.00324684 | 219.01 | 0 | 0 | 0.00324684 | 219.01 | 2023-03-16 12:40:27 | -0.00046442 | -2.4724 | -166.7753 | 0 | Close
5240 | 1 | 4 | CC DChg | 06:42:30 | 43:37:47 | -0.11869 | 3.913 | 0.796 | 53.69 | 0 | 0 | 0.796 | 53.69 | 0.00325071 | 219.27 | 0 | 0 | 0.00325071 | 219.27 | 2023-03-16 12:40:57 | -0.00046443 | -4.9453 | -333.5807 | 0 | Close
5241 | 1 | 4 | CC DChg | 06:43:00 | 43:38:17 | -0.11868 | 3.9125 | 0.79699 | 53.76 | 0 | 0 | 0.79699 | 53.76 | 0.00325458 | 219.53 | 0 | 0 | 0.00325458 | 219.53 | 2023-03-16 12:41:27 | -0.00046434 | -1.978 | -133.4203 | 0 | Close
5242 | 1 | 4 | CC DChg | 06:43:30 | 43:38:47 | -0.11869 | 3.9122 | 0.79798 | 53.83 | 0 | 0 | 0.79798 | 53.83 | 0.00325845 | 219.79 | 0 | 0 | 0.00325845 | 219.79 | 2023-03-16 12:41:57 | -0.00046434 | -3.2966 | -222.3671 | 0 | Close
5243 | 1 | 4 | CC DChg | 06:44:00 | 43:39:17 | -0.11869 | 3.9118 | 0.79897 | 53.89 | 0 | 0 | 0.79897 | 53.89 | 0.00326232 | 220.06 | 0 | 0 | 0.00326232 | 220.06 | 2023-03-16 12:42:27 | -0.00046429 | -2.4724 | -166.7753 | 0 | Close
5244 | 1 | 4 | CC DChg | 06:44:30 | 43:39:47 | -0.11868 | 3.9115 | 0.79996 | 53.96 | 0 | 0 | 0.79996 | 53.96 | 0.00326619 | 220.32 | 0 | 0 | 0.00326619 | 220.32 | 2023-03-16 12:42:57 | -0.00046422 | -3.2969 | -222.3871 | 0 | Close
5245 | 1 | 4 | CC DChg | 06:45:00 | 43:40:17 | -0.11869 | 3.9112 | 0.80095 | 54.03 | 0 | 0 | 0.80095 | 54.03 | 0.00327006 | 220.58 | 0 | 0 | 0.00327006 | 220.58 | 2023-03-16 12:43:27 | -0.00046422 | -3.2966 | -222.3671 | 0 | Close
5246 | 1 | 4 | CC DChg | 06:45:30 | 43:40:47 | -0.11869 | 3.9108 | 0.80194 | 54.09 | 0 | 0 | 0.80194 | 54.09 | 0.00327393 | 220.84 | 0 | 0 | 0.00327393 | 220.84 | 2023-03-16 12:43:57 | -0.00046417 | -2.4727 | -166.7903 | 0 | Close
5247 | 1 | 4 | CC DChg | 06:46:00 | 43:41:17 | -0.11869 | 3.9104 | 0.80293 | 54.16 | 0 | 0 | 0.80293 | 54.16 | 0.0032778 | 221.1 | 0 | 0 | 0.0032778 | 221.1 | 2023-03-16 12:44:27 | -0.00046413 | -2.4724 | -166.7753 | 0 | Close
5248 | 1 | 4 | CC DChg | 06:46:30 | 43:41:47 | -0.11869 | 3.9101 | 0.80391 | 54.23 | 0 | 0 | 0.80391 | 54.23 | 0.00328166 | 221.36 | 0 | 0 | 0.00328166 | 221.36 | 2023-03-16 12:44:57 | -0.00046409 | -3.2966 | -222.3671 | 0 | Close
5249 | 1 | 4 | CC DChg | 06:47:00 | 43:42:17 | -0.11867 | 3.9097 | 0.8049 | 54.29 | 0 | 0 | 0.8049 | 54.29 | 0.00328553 | 221.62 | 0 | 0 | 0.00328553 | 221.62 | 2023-03-16 12:45:27 | -0.00046396 | -2.4727 | -166.7903 | 0 | Close
5250 | 1 | 4 | CC DChg | 06:47:30 | 43:42:47 | -0.11868 | 3.9093 | 0.80589 | 54.36 | 0 | 0 | 0.80589 | 54.36 | 0.0032894 | 221.88 | 0 | 0 | 0.0032894 | 221.88 | 2023-03-16 12:45:57 | -0.00046396 | -2.4724 | -166.7753 | 0 | Close
5251 | 1 | 4 | CC DChg | 06:48:00 | 43:43:17 | -0.11868 | 3.909 | 0.80688 | 54.43 | 0 | 0 | 0.80688 | 54.43 | 0.00329326 | 222.14 | 0 | 0 | 0.00329326 | 222.14 | 2023-03-16 12:46:27 | -0.00046392 | -3.2969 | -222.3871 | 0 | Close
5252 | 1 | 4 | CC DChg | 06:48:30 | 43:43:47 | -0.1187 | 3.9086 | 0.80787 | 54.49 | 0 | 0 | 0.80787 | 54.49 | 0.00329713 | 222.4 | 0 | 0 | 0.00329713 | 222.4 | 2023-03-16 12:46:57 | -0.00046395 | -2.4724 | -166.7753 | 0 | Close
5253 | 1 | 4 | CC DChg | 06:49:00 | 43:44:17 | -0.11869 | 3.9083 | 0.80886 | 54.56 | 0 | 0 | 0.80886 | 54.56 | 0.00330099 | 222.66 | 0 | 0 | 0.00330099 | 222.66 | 2023-03-16 12:47:27 | -0.00046388 | -3.2969 | -222.3871 | 0 | Close
5254 | 1 | 4 | CC DChg | 06:49:30 | 43:44:47 | -0.11869 | 3.9079 | 0.80985 | 54.63 | 0 | 0 | 0.80985 | 54.63 | 0.00330486 | 222.92 | 0 | 0 | 0.00330486 | 222.92 | 2023-03-16 12:47:57 | -0.00046383 | -2.4724 | -166.7753 | 0 | Close
5255 | 1 | 4 | CC DChg | 06:50:00 | 43:45:17 | -0.11868 | 3.9076 | 0.81084 | 54.69 | 0 | 0 | 0.81084 | 54.69 | 0.00330872 | 223.19 | 0 | 0 | 0.00330872 | 223.19 | 2023-03-16 12:48:27 | -0.00046375 | -3.2969 | -222.3871 | 0 | Close
5256 | 1 | 4 | CC DChg | 06:50:30 | 43:45:47 | -0.11869 | 3.9072 | 0.81183 | 54.76 | 0 | 0 | 0.81183 | 54.76 | 0.00331259 | 223.45 | 0 | 0 | 0.00331259 | 223.45 | 2023-03-16 12:48:57 | -0.00046375 | -2.4727 | -166.7903 | 0 | Close
5257 | 1 | 4 | CC DChg | 06:51:00 | 43:46:17 | -0.11868 | 3.9069 | 0.81282 | 54.83 | 0 | 0 | 0.81282 | 54.83 | 0.00331645 | 223.71 | 0 | 0 | 0.00331645 | 223.71 | 2023-03-16 12:49:27 | -0.00046367 | -3.2966 | -222.3671 | 0 | Close
5258 | 1 | 4 | CC DChg | 06:51:30 | 43:46:47 | -0.11867 | 3.9066 | 0.8138 | 54.89 | 0 | 0 | 0.8138 | 54.89 | 0.00332032 | 223.97 | 0 | 0 | 0.00332032 | 223.97 | 2023-03-16 12:49:57 | -0.0004636 | -3.2969 | -222.3871 | 0 | Close
5259 | 1 | 4 | CC DChg | 06:52:00 | 43:47:17 | -0.11867 | 3.9062 | 0.81479 | 54.96 | 0 | 0 | 0.81479 | 54.96 | 0.00332418 | 224.23 | 0 | 0 | 0.00332418 | 224.23 | 2023-03-16 12:50:27 | -0.00046355 | -2.4727 | -166.7903 | 0 | Close
5260 | 1 | 4 | CC DChg | 06:52:30 | 43:47:47 | -0.11869 | 3.9058 | 0.81578 | 55.03 | 0 | 0 | 0.81578 | 55.03 | 0.00332804 | 224.49 | 0 | 0 | 0.00332804 | 224.49 | 2023-03-16 12:50:57 | -0.00046358 | -2.4724 | -166.7753 | 0 | Close
5261 | 1 | 4 | CC DChg | 06:53:00 | 43:48:17 | -0.11868 | 3.9055 | 0.81677 | 55.09 | 0 | 0 | 0.81677 | 55.09 | 0.00333191 | 224.75 | 0 | 0 | 0.00333191 | 224.75 | 2023-03-16 12:51:27 | -0.0004635 | -3.2966 | -222.3671 | 0 | Close
5262 | 1 | 4 | CC DChg | 06:53:30 | 43:48:47 | -0.11867 | 3.9051 | 0.81776 | 55.16 | 0 | 0 | 0.81776 | 55.16 | 0.00333577 | 225.01 | 0 | 0 | 0.00333577 | 225.01 | 2023-03-16 12:51:57 | -0.00046342 | -2.4729 | -166.8053 | 0 | Close
5263 | 1 | 4 | CC DChg | 06:54:00 | 43:49:17 | -0.11869 | 3.9048 | 0.81875 | 55.23 | 0 | 0 | 0.81875 | 55.23 | 0.00333963 | 225.27 | 0 | 0 | 0.00333963 | 225.27 | 2023-03-16 12:52:27 | -0.00046346 | -3.2966 | -222.3671 | 0 | Close
5264 | 1 | 4 | CC DChg | 06:54:30 | 43:49:47 | -0.11869 | 3.9044 | 0.81974 | 55.29 | 0 | 0 | 0.81974 | 55.29 | 0.00334349 | 225.53 | 0 | 0 | 0.00334349 | 225.53 | 2023-03-16 12:52:57 | -0.00046341 | -2.4724 | -166.7753 | 0 | Close
5265 | 1 | 4 | CC DChg | 06:55:00 | 43:50:17 | -0.11868 | 3.9041 | 0.82073 | 55.36 | 0 | 0 | 0.82073 | 55.36 | 0.00334735 | 225.79 | 0 | 0 | 0.00334735 | 225.79 | 2023-03-16 12:53:27 | -0.00046334 | -3.2969 | -222.3871 | 0 | Close
5266 | 1 | 4 | CC DChg | 06:55:30 | 43:50:47 | -0.11868 | 3.9037 | 0.82172 | 55.43 | 0 | 0 | 0.82172 | 55.43 | 0.00335122 | 226.05 | 0 | 0 | 0.00335122 | 226.05 | 2023-03-16 12:53:57 | -0.00046329 | -2.4727 | -166.7903 | 0 | Close
5267 | 1 | 4 | CC DChg | 06:56:00 | 43:51:17 | -0.11869 | 3.9034 | 0.82271 | 55.49 | 0 | 0 | 0.82271 | 55.49 | 0.00335508 | 226.31 | 0 | 0 | 0.00335508 | 226.31 | 2023-03-16 12:54:27 | -0.00046329 | -3.2969 | -222.3871 | 0 | Close
5268 | 1 | 4 | CC DChg | 06:56:30 | 43:51:47 | -0.11867 | 3.903 | 0.8237 | 55.56 | 0 | 0 | 0.8237 | 55.56 | 0.00335894 | 226.57 | 0 | 0 | 0.00335894 | 226.57 | 2023-03-16 12:54:57 | -0.00046317 | -2.4724 | -166.7753 | 0 | Close
5269 | 1 | 4 | CC DChg | 06:57:00 | 43:52:17 | -0.11867 | 3.9027 | 0.82468 | 55.63 | 0 | 0 | 0.82468 | 55.63 | 0.0033628 | 226.83 | 0 | 0 | 0.0033628 | 226.83 | 2023-03-16 12:55:27 | -0.00046313 | -3.2966 | -222.3671 | 0 | Close
5270 | 1 | 4 | CC DChg | 06:57:30 | 43:52:47 | -0.11868 | 3.9024 | 0.82567 | 55.69 | 0 | 0 | 0.82567 | 55.69 | 0.00336666 | 227.09 | 0 | 0 | 0.00336666 | 227.09 | 2023-03-16 12:55:57 | -0.00046314 | -3.2966 | -222.3671 | 0 | Close
5271 | 1 | 4 | CC DChg | 06:58:00 | 43:53:17 | -0.11868 | 3.902 | 0.82666 | 55.76 | 0 | 0 | 0.82666 | 55.76 | 0.00337052 | 227.35 | 0 | 0 | 0.00337052 | 227.35 | 2023-03-16 12:56:27 | -0.00046309 | -2.4729 | -166.8053 | 0 | Close
5272 | 1 | 4 | CC DChg | 06:58:30 | 43:53:47 | -0.11868 | 3.9017 | 0.82765 | 55.83 | 0 | 0 | 0.82765 | 55.83 | 0.00337437 | 227.61 | 0 | 0 | 0.00337437 | 227.61 | 2023-03-16 12:56:57 | -0.00046305 | -3.2966 | -222.3671 | 0 | Close
5273 | 1 | 4 | CC DChg | 06:59:00 | 43:54:17 | -0.11867 | 3.9012 | 0.82864 | 55.89 | 0 | 0 | 0.82864 | 55.89 | 0.00337823 | 227.87 | 0 | 0 | 0.00337823 | 227.87 | 2023-03-16 12:57:27 | -0.00046296 | -1.978 | -133.4203 | 0 | Close
5274 | 1 | 4 | CC DChg | 06:59:30 | 43:54:47 | -0.11867 | 3.9009 | 0.82963 | 55.96 | 0 | 0 | 0.82963 | 55.96 | 0.00338209 | 228.13 | 0 | 0 | 0.00338209 | 228.13 | 2023-03-16 12:57:57 | -0.00046292 | -3.2963 | -222.3471 | 0 | Close
5275 | 1 | 4 | CC DChg | 07:00:00 | 43:55:17 | -0.11866 | 3.9005 | 0.83062 | 56.03 | 0 | 0 | 0.83062 | 56.03 | 0.00338595 | 228.39 | 0 | 0 | 0.00338595 | 228.39 | 2023-03-16 12:58:27 | -0.00046283 | -2.4722 | -166.7604 | 0 | Close
5276 | 1 | 4 | CC DChg | 07:00:30 | 43:55:47 | -0.11867 | 3.9001 | 0.83161 | 56.09 | 0 | 0 | 0.83161 | 56.09 | 0.00338981 | 228.65 | 0 | 0 | 0.00338981 | 228.65 | 2023-03-16 12:58:57 | -0.00046282 | -2.4724 | -166.7753 | 0 | Close
5277 | 1 | 4 | CC DChg | 07:01:00 | 43:56:17 | -0.11866 | 3.8998 | 0.8326 | 56.16 | 0 | 0 | 0.8326 | 56.16 | 0.00339366 | 228.91 | 0 | 0 | 0.00339366 | 228.91 | 2023-03-16 12:59:27 | -0.00046275 | -3.2963 | -222.3471 | 0 | Close
5278 | 1 | 4 | CC DChg | 07:01:30 | 43:56:47 | -0.11868 | 3.8995 | 0.83358 | 56.23 | 0 | 0 | 0.83358 | 56.23 | 0.00339752 | 229.17 | 0 | 0 | 0.00339752 | 229.17 | 2023-03-16 12:59:57 | -0.00046279 | -3.296 | -222.3272 | 0 | Close
5279 | 1 | 4 | CC DChg | 07:02:00 | 43:57:17 | -0.11867 | 3.8992 | 0.83457 | 56.3 | 0 | 0 | 0.83457 | 56.3 | 0.00340137 | 229.44 | 0 | 0 | 0.00340137 | 229.44 | 2023-03-16 13:00:27 | -0.00046272 | -3.2966 | -222.3671 | 0 | Close
5280 | 1 | 4 | CC DChg | 07:02:30 | 43:57:47 | -0.11868 | 3.8989 | 0.83556 | 56.36 | 0 | 0 | 0.83556 | 56.36 | 0.00340523 | 229.7 | 0 | 0 | 0.00340523 | 229.7 | 2023-03-16 13:00:57 | -0.00046272 | -3.2966 | -222.3671 | 0 | Close
5281 | 1 | 4 | CC DChg | 07:03:00 | 43:58:17 | -0.11869 | 3.8984 | 0.83655 | 56.43 | 0 | 0 | 0.83655 | 56.43 | 0.00340909 | 229.96 | 0 | 0 | 0.00340909 | 229.96 | 2023-03-16 13:01:27 | -0.0004627 | -1.978 | -133.4203 | 0 | Close
5282 | 1 | 4 | CC DChg | 07:03:30 | 43:58:47 | -0.11867 | 3.8981 | 0.83754 | 56.5 | 0 | 0 | 0.83754 | 56.5 | 0.00341294 | 230.22 | 0 | 0 | 0.00341294 | 230.22 | 2023-03-16 13:01:57 | -0.00046259 | -3.2963 | -222.3471 | 0 | Close
5283 | 1 | 4 | CC DChg | 07:04:00 | 43:59:17 | -0.11867 | 3.8978 | 0.83853 | 56.56 | 0 | 0 | 0.83853 | 56.56 | 0.0034168 | 230.48 | 0 | 0 | 0.0034168 | 230.48 | 2023-03-16 13:02:27 | -0.00046255 | -3.2963 | -222.3471 | 0 | Close
5284 | 1 | 4 | CC DChg | 07:04:30 | 43:59:47 | -0.11868 | 3.8975 | 0.83952 | 56.63 | 0 | 0 | 0.83952 | 56.63 | 0.00342065 | 230.74 | 0 | 0 | 0.00342065 | 230.74 | 2023-03-16 13:02:57 | -0.00046256 | -3.2963 | -222.3471 | 0 | Close
5285 | 1 | 4 | CC DChg | 07:05:00 | 44:00:17 | -0.11867 | 3.8971 | 0.84051 | 56.7 | 0 | 0 | 0.84051 | 56.7 | 0.0034245 | 231 | 0 | 0 | 0.0034245 | 231 | 2023-03-16 13:03:27 | -0.00046247 | -2.4724 | -166.7753 | 0 | Close
5286 | 1 | 4 | CC DChg | 07:05:30 | 44:00:47 | -0.11867 | 3.8967 | 0.8415 | 56.76 | 0 | 0 | 0.8415 | 56.76 | 0.00342836 | 231.26 | 0 | 0 | 0.00342836 | 231.26 | 2023-03-16 13:03:57 | -0.00046242 | -2.4724 | -166.7753 | 0 | Close
5287 | 1 | 4 | CC DChg | 07:06:00 | 44:01:17 | -0.11866 | 3.8965 | 0.84249 | 56.83 | 0 | 0 | 0.84249 | 56.83 | 0.00343221 | 231.52 | 0 | 0 | 0.00343221 | 231.52 | 2023-03-16 13:04:27 | -0.00046236 | -4.9444 | -333.5207 | 0 | Close
5288 | 1 | 4 | CC DChg | 07:06:30 | 44:01:47 | -0.11868 | 3.8961 | 0.84347 | 56.9 | 0 | 0 | 0.84347 | 56.9 | 0.00343606 | 231.78 | 0 | 0 | 0.00343606 | 231.78 | 2023-03-16 13:04:57 | -0.00046239 | -2.4722 | -166.7604 | 0 | Close
5289 | 1 | 4 | CC DChg | 07:07:00 | 44:02:17 | -0.11867 | 3.8957 | 0.84446 | 56.96 | 0 | 0 | 0.84446 | 56.96 | 0.00343992 | 232.03 | 0 | 0 | 0.00343992 | 232.03 | 2023-03-16 13:05:27 | -0.0004623 | -2.4724 | -166.7753 | 0 | Close
5290 | 1 | 4 | CC DChg | 07:07:30 | 44:02:47 | -0.11868 | 3.8954 | 0.84545 | 57.03 | 0 | 0 | 0.84545 | 57.03 | 0.00344377 | 232.29 | 0 | 0 | 0.00344377 | 232.29 | 2023-03-16 13:05:57 | -0.00046231 | -3.2963 | -222.3471 | 0 | Close
5291 | 1 | 4 | CC DChg | 07:08:00 | 44:03:17 | -0.11867 | 3.895 | 0.84644 | 57.1 | 0 | 0 | 0.84644 | 57.1 | 0.00344762 | 232.55 | 0 | 0 | 0.00344762 | 232.55 | 2023-03-16 13:06:27 | -0.00046222 | -2.4724 | -166.7753 | 0 | Close
5292 | 1 | 4 | CC DChg | 07:08:30 | 44:03:47 | -0.11866 | 3.8947 | 0.84743 | 57.16 | 0 | 0 | 0.84743 | 57.16 | 0.00345147 | 232.81 | 0 | 0 | 0.00345147 | 232.81 | 2023-03-16 13:06:57 | -0.00046215 | -3.2966 | -222.3671 | 0 | Close
5293 | 1 | 4 | CC DChg | 07:09:00 | 44:04:17 | -0.11867 | 3.8944 | 0.84842 | 57.23 | 0 | 0 | 0.84842 | 57.23 | 0.00345533 | 233.07 | 0 | 0 | 0.00345533 | 233.07 | 2023-03-16 13:07:27 | -0.00046215 | -3.2966 | -222.3671 | 0 | Close
5294 | 1 | 4 | CC DChg | 07:09:30 | 44:04:47 | -0.11867 | 3.8941 | 0.84941 | 57.3 | 0 | 0 | 0.84941 | 57.3 | 0.00345918 | 233.33 | 0 | 0 | 0.00345918 | 233.33 | 2023-03-16 13:07:57 | -0.00046211 | -3.2963 | -222.3471 | 0 | Close
5295 | 1 | 4 | CC DChg | 07:10:00 | 44:05:17 | -0.11867 | 3.8938 | 0.8504 | 57.36 | 0 | 0 | 0.8504 | 57.36 | 0.00346303 | 233.59 | 0 | 0 | 0.00346303 | 233.59 | 2023-03-16 13:08:27 | -0.00046208 | -3.2966 | -222.3671 | 0 | Close
5296 | 1 | 4 | CC DChg | 07:10:30 | 44:05:47 | -0.11867 | 3.8934 | 0.85139 | 57.43 | 0 | 0 | 0.85139 | 57.43 | 0.00346688 | 233.85 | 0 | 0 | 0.00346688 | 233.85 | 2023-03-16 13:08:57 | -0.00046203 | -2.4724 | -166.7753 | 0 | Close
5297 | 1 | 4 | CC DChg | 07:11:00 | 44:06:17 | -0.11867 | 3.8931 | 0.85237 | 57.5 | 0 | 0 | 0.85237 | 57.5 | 0.00347073 | 234.11 | 0 | 0 | 0.00347073 | 234.11 | 2023-03-16 13:09:27 | -0.00046199 | -3.2966 | -222.3671 | 0 | Close
5298 | 1 | 4 | CC DChg | 07:11:30 | 44:06:47 | -0.11866 | 3.8927 | 0.85336 | 57.56 | 0 | 0 | 0.85336 | 57.56 | 0.00347458 | 234.37 | 0 | 0 | 0.00347458 | 234.37 | 2023-03-16 13:09:57 | -0.00046191 | -2.472 | -166.7454 | 0 | Close
5299 | 1 | 4 | CC DChg | 07:12:00 | 44:07:17 | -0.11867 | 3.8924 | 0.85435 | 57.63 | 0 | 0 | 0.85435 | 57.63 | 0.00347843 | 234.63 | 0 | 0 | 0.00347843 | 234.63 | 2023-03-16 13:10:27 | -0.00046191 | -3.2966 | -222.3671 | 0 | Close
5300 | 1 | 4 | CC DChg | 07:12:30 | 44:07:47 | -0.11868 | 3.892 | 0.85534 | 57.7 | 0 | 0 | 0.85534 | 57.7 | 0.00348228 | 234.89 | 0 | 0 | 0.00348228 | 234.89 | 2023-03-16 13:10:57 | -0.0004619 | -2.4724 | -166.7753 | 0 | Close
5301 | 1 | 4 | CC DChg | 07:13:00 | 44:08:17 | -0.11868 | 3.8916 | 0.85633 | 57.76 | 0 | 0 | 0.85633 | 57.76 | 0.00348613 | 235.15 | 0 | 0 | 0.00348613 | 235.15 | 2023-03-16 13:11:27 | -0.00046186 | -2.4724 | -166.7753 | 0 | Close
5302 | 1 | 4 | CC DChg | 07:13:30 | 44:08:47 | -0.11869 | 3.8913 | 0.85732 | 57.83 | 0 | 0 | 0.85732 | 57.83 | 0.00348997 | 235.41 | 0 | 0 | 0.00348997 | 235.41 | 2023-03-16 13:11:57 | -0.00046186 | -3.2966 | -222.3671 | 0 | Close
5303 | 1 | 4 | CC DChg | 07:14:00 | 44:09:17 | -0.11869 | 3.891 | 0.85831 | 57.9 | 0 | 0 | 0.85831 | 57.9 | 0.00349382 | 235.67 | 0 | 0 | 0.00349382 | 235.67 | 2023-03-16 13:12:27 | -0.00046182 | -3.2966 | -222.3671 | 0 | Close
5304 | 1 | 4 | CC DChg | 07:14:30 | 44:09:47 | -0.11869 | 3.8907 | 0.8593 | 57.96 | 0 | 0 | 0.8593 | 57.96 | 0.00349767 | 235.93 | 0 | 0 | 0.00349767 | 235.93 | 2023-03-16 13:12:57 | -0.00046179 | -3.2966 | -222.3671 | 0 | Close
5305 | 1 | 4 | CC DChg | 07:15:00 | 44:10:17 | -0.11869 | 3.8904 | 0.86029 | 58.03 | 0 | 0 | 0.86029 | 58.03 | 0.00350152 | 236.19 | 0 | 0 | 0.00350152 | 236.19 | 2023-03-16 13:13:27 | -0.00046175 | -3.2975 | -222.4271 | 0 | Close
5306 | 1 | 4 | CC DChg | 07:15:30 | 44:10:47 | -0.11868 | 3.8901 | 0.86128 | 58.1 | 0 | 0 | 0.86128 | 58.1 | 0.00350537 | 236.45 | 0 | 0 | 0.00350537 | 236.45 | 2023-03-16 13:13:57 | -0.00046168 | -3.2966 | -222.3671 | 0 | Close
5307 | 1 | 4 | CC DChg | 07:16:00 | 44:11:17 | -0.11868 | 3.8897 | 0.86226 | 58.16 | 0 | 0 | 0.86226 | 58.16 | 0.00350921 | 236.71 | 0 | 0 | 0.00350921 | 236.71 | 2023-03-16 13:14:27 | -0.00046163 | -2.4727 | -166.7903 | 0 | Close
5308 | 1 | 4 | CC DChg | 07:16:30 | 44:11:47 | -0.1187 | 3.8894 | 0.86325 | 58.23 | 0 | 0 | 0.86325 | 58.23 | 0.00351306 | 236.97 | 0 | 0 | 0.00351306 | 236.97 | 2023-03-16 13:14:57 | -0.00046167 | -3.2969 | -222.3871 | 0 | Close
5309 | 1 | 4 | CC DChg | 07:17:00 | 44:12:17 | -0.11869 | 3.8891 | 0.86424 | 58.3 | 0 | 0 | 0.86424 | 58.3 | 0.00351691 | 237.23 | 0 | 0 | 0.00351691 | 237.23 | 2023-03-16 13:15:27 | -0.0004616 | -3.2966 | -222.3671 | 0 | Close
5310 | 1 | 4 | CC DChg | 07:17:30 | 44:12:47 | -0.1187 | 3.8887 | 0.86523 | 58.36 | 0 | 0 | 0.86523 | 58.36 | 0.00352075 | 237.49 | 0 | 0 | 0.00352075 | 237.49 | 2023-03-16 13:15:57 | -0.00046159 | -2.4729 | -166.8053 | 0 | Close
5311 | 1 | 4 | CC DChg | 07:18:00 | 44:13:17 | -0.11869 | 3.8884 | 0.86622 | 58.43 | 0 | 0 | 0.86622 | 58.43 | 0.0035246 | 237.75 | 0 | 0 | 0.0035246 | 237.75 | 2023-03-16 13:16:27 | -0.00046151 | -3.2969 | -222.3871 | 0 | Close
5312 | 1 | 4 | CC DChg | 07:18:30 | 44:13:47 | -0.11869 | 3.888 | 0.86721 | 58.5 | 0 | 0 | 0.86721 | 58.5 | 0.00352845 | 238.01 | 0 | 0 | 0.00352845 | 238.01 | 2023-03-16 13:16:57 | -0.00046147 | -2.4727 | -166.7903 | 0 | Close
5313 | 1 | 4 | CC DChg | 07:19:00 | 44:14:17 | -0.11869 | 3.8877 | 0.8682 | 58.56 | 0 | 0 | 0.8682 | 58.56 | 0.00353229 | 238.27 | 0 | 0 | 0.00353229 | 238.27 | 2023-03-16 13:17:27 | -0.00046143 | -3.2972 | -222.4071 | 0 | Close
5314 | 1 | 4 | CC DChg | 07:19:30 | 44:14:47 | -0.11869 | 3.8874 | 0.86919 | 58.63 | 0 | 0 | 0.86919 | 58.63 | 0.00353614 | 238.53 | 0 | 0 | 0.00353614 | 238.53 | 2023-03-16 13:17:57 | -0.0004614 | -3.2966 | -222.3671 | 0 | Close
5315 | 1 | 4 | CC DChg | 07:20:00 | 44:15:17 | -0.11869 | 3.8871 | 0.87018 | 58.7 | 0 | 0 | 0.87018 | 58.7 | 0.00353998 | 238.78 | 0 | 0 | 0.00353998 | 238.78 | 2023-03-16 13:18:27 | -0.00046136 | -3.2969 | -222.3871 | 0 | Close
5316 | 1 | 4 | CC DChg | 07:20:30 | 44:15:47 | -0.11871 | 3.8868 | 0.87117 | 58.76 | 0 | 0 | 0.87117 | 58.76 | 0.00354383 | 239.04 | 0 | 0 | 0.00354383 | 239.04 | 2023-03-16 13:18:57 | -0.0004614 | -3.2972 | -222.4071 | 0 | Close
5317 | 1 | 4 | CC DChg | 07:21:00 | 44:16:17 | -0.11868 | 3.8864 | 0.87216 | 58.83 | 0 | 0 | 0.87216 | 58.83 | 0.00354767 | 239.3 | 0 | 0 | 0.00354767 | 239.3 | 2023-03-16 13:19:27 | -0.00046124 | -2.4724 | -166.7753 | 0 | Close
5318 | 1 | 4 | CC DChg | 07:21:30 | 44:16:47 | -0.11869 | 3.886 | 0.87314 | 58.9 | 0 | 0 | 0.87314 | 58.9 | 0.00355151 | 239.56 | 0 | 0 | 0.00355151 | 239.56 | 2023-03-16 13:19:57 | -0.00046123 | -2.4729 | -166.8053 | 0 | Close
5319 | 1 | 4 | CC DChg | 07:22:00 | 44:17:17 | -0.11868 | 3.8858 | 0.87413 | 58.96 | 0 | 0 | 0.87413 | 58.96 | 0.00355536 | 239.82 | 0 | 0 | 0.00355536 | 239.82 | 2023-03-16 13:20:27 | -0.00046117 | -4.9453 | -333.5807 | 0 | Close
5320 | 1 | 4 | CC DChg | 07:22:30 | 44:17:47 | -0.11868 | 3.8854 | 0.87512 | 59.03 | 0 | 0 | 0.87512 | 59.03 | 0.0035592 | 240.08 | 0 | 0 | 0.0035592 | 240.08 | 2023-03-16 13:20:57 | -0.00046112 | -2.4727 | -166.7903 | 0 | Close
5321 | 1 | 4 | CC DChg | 07:23:00 | 44:18:17 | -0.11868 | 3.8851 | 0.87611 | 59.1 | 0 | 0 | 0.87611 | 59.1 | 0.00356304 | 240.34 | 0 | 0 | 0.00356304 | 240.34 | 2023-03-16 13:21:27 | -0.00046108 | -3.2969 | -222.3871 | 0 | Close
5322 | 1 | 4 | CC DChg | 07:23:30 | 44:18:47 | -0.11869 | 3.8847 | 0.8771 | 59.16 | 0 | 0 | 0.8771 | 59.16 | 0.00356689 | 240.6 | 0 | 0 | 0.00356689 | 240.6 | 2023-03-16 13:21:57 | -0.00046108 | -2.4727 | -166.7903 | 0 | Close
5323 | 1 | 4 | CC DChg | 07:24:00 | 44:19:17 | -0.11869 | 3.8844 | 0.87809 | 59.23 | 0 | 0 | 0.87809 | 59.23 | 0.00357073 | 240.86 | 0 | 0 | 0.00357073 | 240.86 | 2023-03-16 13:22:27 | -0.00046104 | -3.2969 | -222.3871 | 0 | Close
5324 | 1 | 4 | CC DChg | 07:24:30 | 44:19:47 | -0.11869 | 3.8841 | 0.87908 | 59.3 | 0 | 0 | 0.87908 | 59.3 | 0.00357457 | 241.12 | 0 | 0 | 0.00357457 | 241.12 | 2023-03-16 13:22:57 | -0.000461 | -3.2969 | -222.3871 | 0 | Close
5325 | 1 | 4 | CC DChg | 07:25:00 | 44:20:17 | -0.11869 | 3.8838 | 0.88007 | 59.36 | 0 | 0 | 0.88007 | 59.36 | 0.00357841 | 241.38 | 0 | 0 | 0.00357841 | 241.38 | 2023-03-16 13:23:27 | -0.00046097 | -3.2969 | -222.3871 | 0 | Close
5326 | 1 | 4 | CC DChg | 07:25:30 | 44:20:47 | -0.11868 | 3.8835 | 0.88106 | 59.43 | 0 | 0 | 0.88106 | 59.43 | 0.00358225 | 241.64 | 0 | 0 | 0.00358225 | 241.64 | 2023-03-16 13:23:57 | -0.00046089 | -3.2969 | -222.3871 | 0 | Close
5327 | 1 | 4 | CC DChg | 07:26:00 | 44:21:17 | -0.11868 | 3.8831 | 0.88205 | 59.5 | 0 | 0 | 0.88205 | 59.5 | 0.00358609 | 241.89 | 0 | 0 | 0.00358609 | 241.89 | 2023-03-16 13:24:27 | -0.00046085 | -2.4727 | -166.7903 | 0 | Close
5328 | 1 | 4 | CC DChg | 07:26:30 | 44:21:47 | -0.11868 | 3.8828 | 0.88304 | 59.56 | 0 | 0 | 0.88304 | 59.56 | 0.00358993 | 242.15 | 0 | 0 | 0.00358993 | 242.15 | 2023-03-16 13:24:57 | -0.00046081 | -3.2972 | -222.4071 | 0 | Close
5329 | 1 | 4 | CC DChg | 07:27:00 | 44:22:17 | -0.11869 | 3.8825 | 0.88402 | 59.63 | 0 | 0 | 0.88402 | 59.63 | 0.00359377 | 242.41 | 0 | 0 | 0.00359377 | 242.41 | 2023-03-16 13:25:27 | -0.00046081 | -3.2966 | -222.3671 | 0 | Close
5330 | 1 | 4 | CC DChg | 07:27:30 | 44:22:47 | -0.11869 | 3.8822 | 0.88501 | 59.7 | 0 | 0 | 0.88501 | 59.7 | 0.00359761 | 242.67 | 0 | 0 | 0.00359761 | 242.67 | 2023-03-16 13:25:57 | -0.00046078 | -3.2969 | -222.3871 | 0 | Close
5331 | 1 | 4 | CC DChg | 07:28:00 | 44:23:17 | -0.11868 | 3.8819 | 0.886 | 59.76 | 0 | 0 | 0.886 | 59.76 | 0.00360145 | 242.93 | 0 | 0 | 0.00360145 | 242.93 | 2023-03-16 13:26:27 | -0.0004607 | -3.2969 | -222.3871 | 0 | Close
5332 | 1 | 4 | CC DChg | 07:28:30 | 44:23:47 | -0.11869 | 3.8815 | 0.88699 | 59.83 | 0 | 0 | 0.88699 | 59.83 | 0.00360529 | 243.19 | 0 | 0 | 0.00360529 | 243.19 | 2023-03-16 13:26:57 | -0.0004607 | -2.4727 | -166.7903 | 0 | Close
5333 | 1 | 4 | CC DChg | 07:29:00 | 44:24:17 | -0.11868 | 3.8812 | 0.88798 | 59.9 | 0 | 0 | 0.88798 | 59.9 | 0.00360913 | 243.45 | 0 | 0 | 0.00360913 | 243.45 | 2023-03-16 13:27:27 | -0.00046062 | -3.2969 | -222.3871 | 0 | Close
5334 | 1 | 4 | CC DChg | 07:29:30 | 44:24:47 | -0.11869 | 3.8809 | 0.88897 | 59.96 | 0 | 0 | 0.88897 | 59.96 | 0.00361297 | 243.71 | 0 | 0 | 0.00361297 | 243.71 | 2023-03-16 13:27:57 | -0.00046062 | -3.2969 | -222.3871 | 0 | Close
5335 | 1 | 4 | CC DChg | 07:30:00 | 44:25:17 | -0.11869 | 3.8806 | 0.88996 | 60.03 | 0 | 0 | 0.88996 | 60.03 | 0.00361681 | 243.97 | 0 | 0 | 0.00361681 | 243.97 | 2023-03-16 13:28:27 | -0.00046059 | -3.2966 | -222.3671 | 0 | Close
5336 | 1 | 4 | CC DChg | 07:30:30 | 44:25:47 | -0.11867 | 3.8803 | 0.89095 | 60.1 | 0 | 0 | 0.89095 | 60.1 | 0.00362065 | 244.23 | 0 | 0 | 0.00362065 | 244.23 | 2023-03-16 13:28:57 | -0.00046048 | -3.2969 | -222.3871 | 0 | Close
5337 | 1 | 4 | CC DChg | 07:31:00 | 44:26:17 | -0.11869 | 3.8799 | 0.89194 | 60.16 | 0 | 0 | 0.89194 | 60.16 | 0.00362448 | 244.48 | 0 | 0 | 0.00362448 | 244.48 | 2023-03-16 13:29:27 | -0.00046051 | -2.4727 | -166.7903 | 0 | Close
5338 | 1 | 4 | CC DChg | 07:31:30 | 44:26:47 | -0.11869 | 3.8796 | 0.89293 | 60.23 | 0 | 0 | 0.89293 | 60.23 | 0.00362832 | 244.74 | 0 | 0 | 0.00362832 | 244.74 | 2023-03-16 13:29:57 | -0.00046047 | -3.2966 | -222.3671 | 0 | Close
5339 | 1 | 4 | CC DChg | 07:32:00 | 44:27:17 | -0.11869 | 3.8792 | 0.89391 | 60.3 | 0 | 0 | 0.89391 | 60.3 | 0.00363216 | 245 | 0 | 0 | 0.00363216 | 245 | 2023-03-16 13:30:27 | -0.00046042 | -2.4729 | -166.8053 | 0 | Close
5340 | 1 | 4 | CC DChg | 07:32:30 | 44:27:47 | -0.11868 | 3.8789 | 0.8949 | 60.36 | 0 | 0 | 0.8949 | 60.36 | 0.00363599 | 245.26 | 0 | 0 | 0.00363599 | 245.26 | 2023-03-16 13:30:57 | -0.00046035 | -3.2969 | -222.3871 | 0 | Close
5341 | 1 | 4 | CC DChg | 07:33:00 | 44:28:17 | -0.11869 | 3.8786 | 0.89589 | 60.43 | 0 | 0 | 0.89589 | 60.43 | 0.00363983 | 245.52 | 0 | 0 | 0.00363983 | 245.52 | 2023-03-16 13:31:27 | -0.00046035 | -3.2966 | -222.3671 | 0 | Close
5342 | 1 | 4 | CC DChg | 07:33:30 | 44:28:47 | -0.1187 | 3.8783 | 0.89688 | 60.5 | 0 | 0 | 0.89688 | 60.5 | 0.00364367 | 245.78 | 0 | 0 | 0.00364367 | 245.78 | 2023-03-16 13:31:57 | -0.00046035 | -3.2972 | -222.4071 | 0 | Close
5343 | 1 | 4 | CC DChg | 07:34:00 | 44:29:17 | -0.11869 | 3.8779 | 0.89787 | 60.56 | 0 | 0 | 0.89787 | 60.56 | 0.0036475 | 246.04 | 0 | 0 | 0.0036475 | 246.04 | 2023-03-16 13:32:27 | -0.00046027 | -2.4727 | -166.7903 | 0 | Close
5344 | 1 | 4 | CC DChg | 07:34:30 | 44:29:47 | -0.11869 | 3.8777 | 0.89886 | 60.63 | 0 | 0 | 0.89886 | 60.63 | 0.00365134 | 246.3 | 0 | 0 | 0.00365134 | 246.3 | 2023-03-16 13:32:57 | -0.00046024 | -4.9449 | -333.5507 | 0 | Close
5345 | 1 | 4 | CC DChg | 07:35:00 | 44:30:17 | -0.11868 | 3.8774 | 0.89985 | 60.7 | 0 | 0 | 0.89985 | 60.7 | 0.00365517 | 246.55 | 0 | 0 | 0.00365517 | 246.55 | 2023-03-16 13:33:27 | -0.00046017 | -3.2966 | -222.3671 | 0 | Close
5346 | 1 | 4 | CC DChg | 07:35:30 | 44:30:47 | -0.11869 | 3.8771 | 0.90084 | 60.76 | 0 | 0 | 0.90084 | 60.76 | 0.00365901 | 246.81 | 0 | 0 | 0.00365901 | 246.81 | 2023-03-16 13:33:57 | -0.00046017 | -3.2969 | -222.3871 | 0 | Close
5347 | 1 | 4 | CC DChg | 07:36:00 | 44:31:17 | -0.11868 | 3.8767 | 0.90183 | 60.83 | 0 | 0 | 0.90183 | 60.83 | 0.00366284 | 247.07 | 0 | 0 | 0.00366284 | 247.07 | 2023-03-16 13:34:27 | -0.00046009 | -2.4727 | -166.7903 | 0 | Close
5348 | 1 | 4 | CC DChg | 07:36:30 | 44:31:47 | -0.1187 | 3.8764 | 0.90282 | 60.9 | 0 | 0 | 0.90282 | 60.9 | 0.00366668 | 247.33 | 0 | 0 | 0.00366668 | 247.33 | 2023-03-16 13:34:57 | -0.00046013 | -3.2966 | -222.3671 | 0 | Close
5349 | 1 | 4 | CC DChg | 07:37:00 | 44:32:17 | -0.11868 | 3.8761 | 0.90381 | 60.96 | 0 | 0 | 0.90381 | 60.96 | 0.00367051 | 247.59 | 0 | 0 | 0.00367051 | 247.59 | 2023-03-16 13:35:27 | -0.00046002 | -3.2972 | -222.4071 | 0 | Close
5350 | 1 | 4 | CC DChg | 07:37:30 | 44:32:47 | -0.11869 | 3.8758 | 0.90479 | 61.03 | 0 | 0 | 0.90479 | 61.03 | 0.00367434 | 247.85 | 0 | 0 | 0.00367434 | 247.85 | 2023-03-16 13:35:57 | -0.00046002 | -3.2966 | -222.3671 | 0 | Close
5351 | 1 | 4 | CC DChg | 07:38:00 | 44:33:17 | -0.1187 | 3.8755 | 0.90578 | 61.1 | 0 | 0 | 0.90578 | 61.1 | 0.00367818 | 248.11 | 0 | 0 | 0.00367818 | 248.11 | 2023-03-16 13:36:27 | -0.00046002 | -3.2969 | -222.3871 | 0 | Close
5352 | 1 | 4 | CC DChg | 07:38:30 | 44:33:47 | -0.11868 | 3.8752 | 0.90677 | 61.17 | 0 | 0 | 0.90677 | 61.17 | 0.00368201 | 248.36 | 0 | 0 | 0.00368201 | 248.36 | 2023-03-16 13:36:57 | -0.00045991 | -3.2969 | -222.3871 | 0 | Close
5353 | 1 | 4 | CC DChg | 07:39:00 | 44:34:17 | -0.11869 | 3.8748 | 0.90776 | 61.23 | 0 | 0 | 0.90776 | 61.23 | 0.00368584 | 248.62 | 0 | 0 | 0.00368584 | 248.62 | 2023-03-16 13:37:27 | -0.0004599 | -2.4727 | -166.7903 | 0 | Close
5354 | 1 | 4 | CC DChg | 07:39:30 | 44:34:47 | -0.11869 | 3.8745 | 0.90875 | 61.3 | 0 | 0 | 0.90875 | 61.3 | 0.00368967 | 248.88 | 0 | 0 | 0.00368967 | 248.88 | 2023-03-16 13:37:57 | -0.00045986 | -3.2969 | -222.3871 | 0 | Close
5355 | 1 | 4 | CC DChg | 07:40:00 | 44:35:17 | -0.11869 | 3.8741 | 0.90974 | 61.37 | 0 | 0 | 0.90974 | 61.37 | 0.00369351 | 249.14 | 0 | 0 | 0.00369351 | 249.14 | 2023-03-16 13:38:27 | -0.00045982 | -2.4727 | -166.7903 | 0 | Close
5356 | 1 | 4 | CC DChg | 07:40:30 | 44:35:47 | -0.11869 | 3.8739 | 0.91073 | 61.43 | 0 | 0 | 0.91073 | 61.43 | 0.00369734 | 249.4 | 0 | 0 | 0.00369734 | 249.4 | 2023-03-16 13:38:57 | -0.00045979 | -4.9449 | -333.5507 | 0 | Close
5357 | 1 | 4 | CC DChg | 07:41:00 | 44:36:17 | -0.11869 | 3.8735 | 0.91172 | 61.5 | 0 | 0 | 0.91172 | 61.5 | 0.00370117 | 249.66 | 0 | 0 | 0.00370117 | 249.66 | 2023-03-16 13:39:27 | -0.00045975 | -2.4729 | -166.8053 | 0 | Close
5358 | 1 | 4 | CC DChg | 07:41:30 | 44:36:47 | -0.1187 | 3.8732 | 0.91271 | 61.57 | 0 | 0 | 0.91271 | 61.57 | 0.003705 | 249.92 | 0 | 0 | 0.003705 | 249.92 | 2023-03-16 13:39:57 | -0.00045975 | -3.2969 | -222.3871 | 0 | Close
5359 | 1 | 4 | CC DChg | 07:42:00 | 44:37:17 | -0.11869 | 3.8729 | 0.9137 | 61.63 | 0 | 0 | 0.9137 | 61.63 | 0.00370883 | 250.17 | 0 | 0 | 0.00370883 | 250.17 | 2023-03-16 13:40:27 | -0.00045967 | -3.2966 | -222.3671 | 0 | Close
5360 | 1 | 4 | CC DChg | 07:42:30 | 44:37:47 | -0.11868 | 3.8726 | 0.91468 | 61.7 | 0 | 0 | 0.91468 | 61.7 | 0.00371266 | 250.43 | 0 | 0 | 0.00371266 | 250.43 | 2023-03-16 13:40:57 | -0.0004596 | -3.2969 | -222.3871 | 0 | Close
5361 | 1 | 4 | CC DChg | 07:43:00 | 44:38:17 | -0.11868 | 3.8724 | 0.91567 | 61.77 | 0 | 0 | 0.91567 | 61.77 | 0.00371649 | 250.69 | 0 | 0 | 0.00371649 | 250.69 | 2023-03-16 13:41:27 | -0.00045958 | -4.9453 | -333.5807 | 0 | Close
5362 | 1 | 4 | CC DChg | 07:43:30 | 44:38:47 | -0.11868 | 3.872 | 0.91666 | 61.83 | 0 | 0 | 0.91666 | 61.83 | 0.00372032 | 250.95 | 0 | 0 | 0.00372032 | 250.95 | 2023-03-16 13:41:57 | -0.00045953 | -2.4727 | -166.7903 | 0 | Close
5363 | 1 | 4 | CC DChg | 07:44:00 | 44:39:17 | -0.11869 | 3.8717 | 0.91765 | 61.9 | 0 | 0 | 0.91765 | 61.9 | 0.00372415 | 251.21 | 0 | 0 | 0.00372415 | 251.21 | 2023-03-16 13:42:27 | -0.00045953 | -3.2969 | -222.3871 | 0 | Close
5364 | 1 | 4 | CC DChg | 07:44:30 | 44:39:47 | -0.11869 | 3.8713 | 0.91864 | 61.97 | 0 | 0 | 0.91864 | 61.97 | 0.00372798 | 251.47 | 0 | 0 | 0.00372798 | 251.47 | 2023-03-16 13:42:57 | -0.00045948 | -2.4727 | -166.7903 | 0 | Close
5365 | 1 | 4 | CC DChg | 07:45:00 | 44:40:17 | -0.11869 | 3.871 | 0.91963 | 62.03 | 0 | 0 | 0.91963 | 62.03 | 0.00373181 | 251.72 | 0 | 0 | 0.00373181 | 251.72 | 2023-03-16 13:43:27 | -0.00045945 | -3.2966 | -222.3671 | 0 | Close
5366 | 1 | 4 | CC DChg | 07:45:30 | 44:40:47 | -0.11868 | 3.8707 | 0.92062 | 62.1 | 0 | 0 | 0.92062 | 62.1 | 0.00373564 | 251.98 | 0 | 0 | 0.00373564 | 251.98 | 2023-03-16 13:43:57 | -0.00045937 | -3.2969 | -222.3871 | 0 | Close
5367 | 1 | 4 | CC DChg | 07:46:00 | 44:41:17 | -0.11868 | 3.8704 | 0.92161 | 62.17 | 0 | 0 | 0.92161 | 62.17 | 0.00373946 | 252.24 | 0 | 0 | 0.00373946 | 252.24 | 2023-03-16 13:44:27 | -0.00045934 | -3.2969 | -222.3871 | 0 | Close
5368 | 1 | 4 | CC DChg | 07:46:30 | 44:41:47 | -0.11868 | 3.8701 | 0.9226 | 62.23 | 0 | 0 | 0.9226 | 62.23 | 0.00374329 | 252.5 | 0 | 0 | 0.00374329 | 252.5 | 2023-03-16 13:44:57 | -0.0004593 | -3.2969 | -222.3871 | 0 | Close
5369 | 1 | 4 | CC DChg | 07:47:00 | 44:42:17 | -0.11868 | 3.8698 | 0.92359 | 62.3 | 0 | 0 | 0.92359 | 62.3 | 0.00374712 | 252.76 | 0 | 0 | 0.00374712 | 252.76 | 2023-03-16 13:45:27 | -0.00045927 | -3.2969 | -222.3871 | 0 | Close
5370 | 1 | 4 | CC DChg | 07:47:30 | 44:42:47 | -0.11869 | 3.8695 | 0.92458 | 62.37 | 0 | 0 | 0.92458 | 62.37 | 0.00375095 | 253.02 | 0 | 0 | 0.00375095 | 253.02 | 2023-03-16 13:45:57 | -0.00045927 | -3.2969 | -222.3871 | 0 | Close
5371 | 1 | 4 | CC DChg | 07:48:00 | 44:43:17 | -0.11868 | 3.8692 | 0.92556 | 62.43 | 0 | 0 | 0.92556 | 62.43 | 0.00375477 | 253.27 | 0 | 0 | 0.00375477 | 253.27 | 2023-03-16 13:46:27 | -0.0004592 | -3.2966 | -222.3671 | 0 | Close
5372 | 1 | 4 | CC DChg | 07:48:30 | 44:43:47 | -0.11868 | 3.8688 | 0.92655 | 62.5 | 0 | 0 | 0.92655 | 62.5 | 0.0037586 | 253.53 | 0 | 0 | 0.0037586 | 253.53 | 2023-03-16 13:46:57 | -0.00045915 | -2.4727 | -166.7903 | 0 | Close
5373 | 1 | 4 | CC DChg | 07:49:00 | 44:44:17 | -0.11868 | 3.8686 | 0.92754 | 62.57 | 0 | 0 | 0.92754 | 62.57 | 0.00376243 | 253.79 | 0 | 0 | 0.00376243 | 253.79 | 2023-03-16 13:47:27 | -0.00045913 | -4.9449 | -333.5507 | 0 | Close
5374 | 1 | 4 | CC DChg | 07:49:30 | 44:44:47 | -0.11869 | 3.8683 | 0.92853 | 62.63 | 0 | 0 | 0.92853 | 62.63 | 0.00376625 | 254.05 | 0 | 0 | 0.00376625 | 254.05 | 2023-03-16 13:47:57 | -0.00045913 | -3.2969 | -222.3871 | 0 | Close
5375 | 1 | 4 | CC DChg | 07:50:00 | 44:45:17 | -0.11869 | 3.868 | 0.92952 | 62.7 | 0 | 0 | 0.92952 | 62.7 | 0.00377008 | 254.31 | 0 | 0 | 0.00377008 | 254.31 | 2023-03-16 13:48:27 | -0.00045909 | -3.2966 | -222.3671 | 0 | Close
5376 | 1 | 4 | CC DChg | 07:50:30 | 44:45:47 | -0.11869 | 3.8677 | 0.93051 | 62.77 | 0 | 0 | 0.93051 | 62.77 | 0.0037739 | 254.56 | 0 | 0 | 0.0037739 | 254.56 | 2023-03-16 13:48:57 | -0.00045906 | -3.2969 | -222.3871 | 0 | Close
5377 | 1 | 4 | CC DChg | 07:51:00 | 44:46:17 | -0.11869 | 3.8673 | 0.9315 | 62.83 | 0 | 0 | 0.9315 | 62.83 | 0.00377773 | 254.82 | 0 | 0 | 0.00377773 | 254.82 | 2023-03-16 13:49:27 | -0.00045901 | -2.4727 | -166.7903 | 0 | Close
5378 | 1 | 4 | CC DChg | 07:51:30 | 44:46:47 | -0.11868 | 3.867 | 0.93249 | 62.9 | 0 | 0 | 0.93249 | 62.9 | 0.00378155 | 255.08 | 0 | 0 | 0.00378155 | 255.08 | 2023-03-16 13:49:57 | -0.00045894 | -3.2969 | -222.3871 | 0 | Close
5379 | 1 | 4 | CC DChg | 07:52:00 | 44:47:17 | -0.11867 | 3.8667 | 0.93348 | 62.97 | 0 | 0 | 0.93348 | 62.97 | 0.00378538 | 255.34 | 0 | 0 | 0.00378538 | 255.34 | 2023-03-16 13:50:27 | -0.00045886 | -3.2966 | -222.3671 | 0 | Close
5380 | 1 | 4 | CC DChg | 07:52:30 | 44:47:47 | -0.11867 | 3.8664 | 0.93447 | 63.03 | 0 | 0 | 0.93447 | 63.03 | 0.0037892 | 255.6 | 0 | 0 | 0.0037892 | 255.6 | 2023-03-16 13:50:57 | -0.00045883 | -3.2966 | -222.3671 | 0 | Close
5381 | 1 | 4 | CC DChg | 07:53:00 | 44:48:17 | -0.11868 | 3.8662 | 0.93545 | 63.1 | 0 | 0 | 0.93545 | 63.1 | 0.00379303 | 255.85 | 0 | 0 | 0.00379303 | 255.85 | 2023-03-16 13:51:27 | -0.00045884 | -4.9453 | -333.5807 | 0 | Close
5382 | 1 | 4 | CC DChg | 07:53:30 | 44:48:47 | -0.11868 | 3.8658 | 0.93644 | 63.17 | 0 | 0 | 0.93644 | 63.17 | 0.00379685 | 256.11 | 0 | 0 | 0.00379685 | 256.11 | 2023-03-16 13:51:57 | -0.00045879 | -2.4727 | -166.7903 | 0 | Close
5383 | 1 | 4 | CC DChg | 07:54:00 | 44:49:17 | -0.11868 | 3.8656 | 0.93743 | 63.23 | 0 | 0 | 0.93743 | 63.23 | 0.00380067 | 256.37 | 0 | 0 | 0.00380067 | 256.37 | 2023-03-16 13:52:27 | -0.00045877 | -4.9449 | -333.5507 | 0 | Close
5384 | 1 | 4 | CC DChg | 07:54:30 | 44:49:47 | -0.11868 | 3.8652 | 0.93842 | 63.3 | 0 | 0 | 0.93842 | 63.3 | 0.0038045 | 256.63 | 0 | 0 | 0.0038045 | 256.63 | 2023-03-16 13:52:57 | -0.00045872 | -2.4727 | -166.7903 | 0 | Close
5385 | 1 | 4 | CC DChg | 07:55:00 | 44:50:17 | -0.11869 | 3.865 | 0.93941 | 63.37 | 0 | 0 | 0.93941 | 63.37 | 0.00380832 | 256.88 | 0 | 0 | 0.00380832 | 256.88 | 2023-03-16 13:53:27 | -0.00045874 | -4.9453 | -333.5807 | 0 | Close
5386 | 1 | 4 | CC DChg | 07:55:30 | 44:50:47 | -0.11868 | 3.8647 | 0.9404 | 63.43 | 0 | 0 | 0.9404 | 63.43 | 0.00381214 | 257.14 | 0 | 0 | 0.00381214 | 257.14 | 2023-03-16 13:53:57 | -0.00045866 | -3.2966 | -222.3671 | 0 | Close
5387 | 1 | 4 | CC DChg | 07:56:00 | 44:51:17 | -0.11869 | 3.8644 | 0.94139 | 63.5 | 0 | 0 | 0.94139 | 63.5 | 0.00381596 | 257.4 | 0 | 0 | 0.00381596 | 257.4 | 2023-03-16 13:54:27 | -0.00045867 | -3.2969 | -222.3871 | 0 | Close
5388 | 1 | 4 | CC DChg | 07:56:30 | 44:51:47 | -0.1187 | 3.8641 | 0.94238 | 63.57 | 0 | 0 | 0.94238 | 63.57 | 0.00381979 | 257.66 | 0 | 0 | 0.00381979 | 257.66 | 2023-03-16 13:54:57 | -0.00045867 | -3.2969 | -222.3871 | 0 | Close
5389 | 1 | 4 | CC DChg | 07:57:00 | 44:52:17 | -0.11869 | 3.8638 | 0.94337 | 63.63 | 0 | 0 | 0.94337 | 63.63 | 0.00382361 | 257.92 | 0 | 0 | 0.00382361 | 257.92 | 2023-03-16 13:55:27 | -0.00045859 | -3.2966 | -222.3671 | 0 | Close
5390 | 1 | 4 | CC DChg | 07:57:30 | 44:52:47 | -0.11869 | 3.8634 | 0.94436 | 63.7 | 0 | 0 | 0.94436 | 63.7 | 0.00382743 | 258.17 | 0 | 0 | 0.00382743 | 258.17 | 2023-03-16 13:55:57 | -0.00045855 | -2.4727 | -166.7903 | 0 | Close
5391 | 1 | 4 | CC DChg | 07:58:00 | 44:53:17 | -0.11868 | 3.8631 | 0.94534 | 63.77 | 0 | 0 | 0.94534 | 63.77 | 0.00383125 | 258.43 | 0 | 0 | 0.00383125 | 258.43 | 2023-03-16 13:56:27 | -0.00045847 | -3.2966 | -222.3671 | 0 | Close
5392 | 1 | 4 | CC DChg | 07:58:30 | 44:53:47 | -0.1187 | 3.8628 | 0.94633 | 63.83 | 0 | 0 | 0.94633 | 63.83 | 0.00383507 | 258.69 | 0 | 0 | 0.00383507 | 258.69 | 2023-03-16 13:56:57 | -0.00045851 | -3.2972 | -222.4071 | 0 | Close
5393 | 1 | 4 | CC DChg | 07:59:00 | 44:54:17 | -0.11868 | 3.8625 | 0.94732 | 63.9 | 0 | 0 | 0.94732 | 63.9 | 0.00383889 | 258.95 | 0 | 0 | 0.00383889 | 258.95 | 2023-03-16 13:57:27 | -0.0004584 | -3.2966 | -222.3671 | 0 | Close
5394 | 1 | 4 | CC DChg | 07:59:30 | 44:54:47 | -0.11869 | 3.8623 | 0.94831 | 63.97 | 0 | 0 | 0.94831 | 63.97 | 0.00384271 | 259.2 | 0 | 0 | 0.00384271 | 259.2 | 2023-03-16 13:57:57 | -0.00045842 | -4.9453 | -333.5807 | 0 | Close
5395 | 1 | 4 | CC DChg | 08:00:00 | 44:55:17 | -0.11869 | 3.862 | 0.9493 | 64.03 | 0 | 0 | 0.9493 | 64.03 | 0.00384653 | 259.46 | 0 | 0 | 0.00384653 | 259.46 | 2023-03-16 13:58:27 | -0.00045838 | -3.2969 | -222.3871 | 0 | Close
5396 | 1 | 4 | CC DChg | 08:00:30 | 44:55:47 | -0.11869 | 3.8617 | 0.95029 | 64.1 | 0 | 0 | 0.95029 | 64.1 | 0.00385035 | 259.72 | 0 | 0 | 0.00385035 | 259.72 | 2023-03-16 13:58:57 | -0.00045835 | -3.2966 | -222.3671 | 0 | Close
5397 | 1 | 4 | CC DChg | 08:01:00 | 44:56:17 | -0.1187 | 3.8614 | 0.95128 | 64.17 | 0 | 0 | 0.95128 | 64.17 | 0.00385417 | 259.98 | 0 | 0 | 0.00385417 | 259.98 | 2023-03-16 13:59:27 | -0.00045835 | -3.2969 | -222.3871 | 0 | Close
5398 | 1 | 4 | CC DChg | 08:01:30 | 44:56:47 | -0.11866 | 3.861 | 0.95227 | 64.23 | 0 | 0 | 0.95227 | 64.23 | 0.00385799 | 260.24 | 0 | 0 | 0.00385799 | 260.24 | 2023-03-16 13:59:57 | -0.00045815 | -2.4724 | -166.7753 | 0 | Close
5399 | 1 | 4 | CC DChg | 08:02:00 | 44:57:17 | -0.11868 | 3.8608 | 0.95326 | 64.3 | 0 | 0 | 0.95326 | 64.3 | 0.00386181 | 260.49 | 0 | 0 | 0.00386181 | 260.49 | 2023-03-16 14:00:27 | -0.0004582 | -4.9458 | -333.6106 | 0 | Close
5400 | 1 | 4 | CC DChg | 08:02:30 | 44:57:47 | -0.11868 | 3.8604 | 0.95425 | 64.37 | 0 | 0 | 0.95425 | 64.37 | 0.00386562 | 260.75 | 0 | 0 | 0.00386562 | 260.75 | 2023-03-16 14:00:57 | -0.00045815 | -2.4727 | -166.7903 | 0 | Close
5401 | 1 | 4 | CC DChg | 08:03:00 | 44:58:17 | -0.11869 | 3.8602 | 0.95524 | 64.43 | 0 | 0 | 0.95524 | 64.43 | 0.00386944 | 261.01 | 0 | 0 | 0.00386944 | 261.01 | 2023-03-16 14:01:27 | -0.00045817 | -4.9453 | -333.5807 | 0 | Close
5402 | 1 | 4 | CC DChg | 08:03:30 | 44:58:47 | -0.11869 | 3.86 | 0.95622 | 64.5 | 0 | 0 | 0.95622 | 64.5 | 0.00387326 | 261.27 | 0 | 0 | 0.00387326 | 261.27 | 2023-03-16 14:01:57 | -0.00045814 | -4.9453 | -333.5807 | 0 | Close
5403 | 1 | 4 | CC DChg | 08:04:00 | 44:59:17 | -0.11868 | 3.8596 | 0.95721 | 64.57 | 0 | 0 | 0.95721 | 64.57 | 0.00387708 | 261.52 | 0 | 0 | 0.00387708 | 261.52 | 2023-03-16 14:02:27 | -0.00045806 | -2.4724 | -166.7753 | 0 | Close
5404 | 1 | 4 | CC DChg | 08:04:30 | 44:59:47 | -0.11868 | 3.8593 | 0.9582 | 64.63 | 0 | 0 | 0.9582 | 64.63 | 0.0038809 | 261.78 | 0 | 0 | 0.0038809 | 261.78 | 2023-03-16 14:02:57 | -0.00045802 | -3.2969 | -222.3871 | 0 | Close
5405 | 1 | 4 | CC DChg | 08:05:00 | 45:00:17 | -0.11869 | 3.859 | 0.95919 | 64.7 | 0 | 0 | 0.95919 | 64.7 | 0.00388471 | 262.04 | 0 | 0 | 0.00388471 | 262.04 | 2023-03-16 14:03:27 | -0.00045802 | -3.2969 | -222.3871 | 0 | Close
5406 | 1 | 4 | CC DChg | 08:05:30 | 45:00:47 | -0.1187 | 3.8587 | 0.96018 | 64.77 | 0 | 0 | 0.96018 | 64.77 | 0.00388853 | 262.3 | 0 | 0 | 0.00388853 | 262.3 | 2023-03-16 14:03:57 | -0.00045803 | -3.2966 | -222.3671 | 0 | Close
5407 | 1 | 4 | CC DChg | 08:06:00 | 45:01:17 | -0.1187 | 3.8585 | 0.96117 | 64.83 | 0 | 0 | 0.96117 | 64.83 | 0.00389235 | 262.55 | 0 | 0 | 0.00389235 | 262.55 | 2023-03-16 14:04:27 | -0.000458 | -4.9462 | -333.6406 | 0 | Close
5408 | 1 | 4 | CC DChg | 08:06:30 | 45:01:47 | -0.11871 | 3.8582 | 0.96216 | 64.9 | 0 | 0 | 0.96216 | 64.9 | 0.00389616 | 262.81 | 0 | 0 | 0.00389616 | 262.81 | 2023-03-16 14:04:57 | -0.00045801 | -3.2966 | -222.3671 | 0 | Close
5409 | 1 | 4 | CC DChg | 08:07:00 | 45:02:17 | -0.11868 | 3.8579 | 0.96315 | 64.97 | 0 | 0 | 0.96315 | 64.97 | 0.00389998 | 263.07 | 0 | 0 | 0.00389998 | 263.07 | 2023-03-16 14:05:27 | -0.00045786 | -3.2972 | -222.4071 | 0 | Close
5410 | 1 | 4 | CC DChg | 08:07:30 | 45:02:47 | -0.11869 | 3.8576 | 0.96414 | 65.03 | 0 | 0 | 0.96414 | 65.03 | 0.00390379 | 263.33 | 0 | 0 | 0.00390379 | 263.33 | 2023-03-16 14:05:57 | -0.00045786 | -3.2969 | -222.3871 | 0 | Close
5411 | 1 | 4 | CC DChg | 08:08:00 | 45:03:17 | -0.11869 | 3.8573 | 0.96513 | 65.1 | 0 | 0 | 0.96513 | 65.1 | 0.00390761 | 263.58 | 0 | 0 | 0.00390761 | 263.58 | 2023-03-16 14:06:27 | -0.00045782 | -3.2972 | -222.4071 | 0 | Close
5412 | 1 | 4 | CC DChg | 08:08:30 | 45:03:47 | -0.1187 | 3.857 | 0.96612 | 65.17 | 0 | 0 | 0.96612 | 65.17 | 0.00391142 | 263.84 | 0 | 0 | 0.00391142 | 263.84 | 2023-03-16 14:06:57 | -0.00045783 | -3.2969 | -222.3871 | 0 | Close
5413 | 1 | 4 | CC DChg | 08:09:00 | 45:04:17 | -0.11869 | 3.8567 | 0.9671 | 65.23 | 0 | 0 | 0.9671 | 65.23 | 0.00391524 | 264.1 | 0 | 0 | 0.00391524 | 264.1 | 2023-03-16 14:07:27 | -0.00045775 | -3.2969 | -222.3871 | 0 | Close
5414 | 1 | 4 | CC DChg | 08:09:30 | 45:04:47 | -0.11868 | 3.8565 | 0.96809 | 65.3 | 0 | 0 | 0.96809 | 65.3 | 0.00391905 | 264.35 | 0 | 0 | 0.00391905 | 264.35 | 2023-03-16 14:07:57 | -0.00045769 | -4.9458 | -333.6106 | 0 | Close
5415 | 1 | 4 | CC DChg | 08:10:00 | 45:05:17 | -0.11869 | 3.8562 | 0.96908 | 65.37 | 0 | 0 | 0.96908 | 65.37 | 0.00392287 | 264.61 | 0 | 0 | 0.00392287 | 264.61 | 2023-03-16 14:08:27 | -0.00045769 | -3.2972 | -222.4071 | 0 | Close
5416 | 1 | 4 | CC DChg | 08:10:30 | 45:05:47 | -0.11871 | 3.8559 | 0.97007 | 65.43 | 0 | 0 | 0.97007 | 65.43 | 0.00392668 | 264.87 | 0 | 0 | 0.00392668 | 264.87 | 2023-03-16 14:08:57 | -0.00045773 | -3.2969 | -222.3871 | 0 | Close
5417 | 1 | 4 | CC DChg | 08:11:00 | 45:06:17 | -0.11869 | 3.8556 | 0.97106 | 65.5 | 0 | 0 | 0.97106 | 65.5 | 0.0039305 | 265.13 | 0 | 0 | 0.0039305 | 265.13 | 2023-03-16 14:09:27 | -0.00045762 | -3.2972 | -222.4071 | 0 | Close
5418 | 1 | 4 | CC DChg | 08:11:30 | 45:06:47 | -0.1187 | 3.8553 | 0.97205 | 65.57 | 0 | 0 | 0.97205 | 65.57 | 0.00393431 | 265.38 | 0 | 0 | 0.00393431 | 265.38 | 2023-03-16 14:09:57 | -0.00045762 | -3.2969 | -222.3871 | 0 | Close
5419 | 1 | 4 | CC DChg | 08:12:00 | 45:07:17 | -0.1187 | 3.8551 | 0.97304 | 65.64 | 0 | 0 | 0.97304 | 65.64 | 0.00393812 | 265.64 | 0 | 0 | 0.00393812 | 265.64 | 2023-03-16 14:10:27 | -0.0004576 | -4.9458 | -333.6106 | 0 | Close
5420 | 1 | 4 | CC DChg | 08:12:30 | 45:07:47 | -0.1187 | 3.8549 | 0.97403 | 65.7 | 0 | 0 | 0.97403 | 65.7 | 0.00394194 | 265.9 | 0 | 0 | 0.00394194 | 265.9 | 2023-03-16 14:10:57 | -0.00045758 | -4.9453 | -333.5807 | 0 | Close
5421 | 1 | 4 | CC DChg | 08:13:00 | 45:08:17 | -0.11869 | 3.8545 | 0.97502 | 65.77 | 0 | 0 | 0.97502 | 65.77 | 0.00394575 | 266.16 | 0 | 0 | 0.00394575 | 266.16 | 2023-03-16 14:11:27 | -0.00045749 | -2.4729 | -166.8053 | 0 | Close
5422 | 1 | 4 | CC DChg | 08:13:30 | 45:08:47 | -0.11869 | 3.8542 | 0.97601 | 65.84 | 0 | 0 | 0.97601 | 65.84 | 0.00394956 | 266.41 | 0 | 0 | 0.00394956 | 266.41 | 2023-03-16 14:11:57 | -0.00045745 | -3.2975 | -222.4271 | 0 | Close
5423 | 1 | 4 | CC DChg | 08:14:00 | 45:09:17 | -0.1187 | 3.854 | 0.977 | 65.9 | 0 | 0 | 0.977 | 65.9 | 0.00395337 | 266.67 | 0 | 0 | 0.00395337 | 266.67 | 2023-03-16 14:12:27 | -0.00045747 | -4.9449 | -333.5507 | 0 | Close
5424 | 1 | 4 | CC DChg | 08:14:30 | 45:09:47 | -0.11869 | 3.8536 | 0.97798 | 65.97 | 0 | 0 | 0.97798 | 65.97 | 0.00395719 | 266.93 | 0 | 0 | 0.00395719 | 266.93 | 2023-03-16 14:12:57 | -0.00045738 | -2.4729 | -166.8053 | 0 | Close
5425 | 1 | 4 | CC DChg | 08:15:00 | 45:10:17 | -0.11869 | 3.8534 | 0.97897 | 66.04 | 0 | 0 | 0.97897 | 66.04 | 0.003961 | 267.18 | 0 | 0 | 0.003961 | 267.18 | 2023-03-16 14:13:27 | -0.00045736 | -4.9458 | -333.6106 | 0 | Close
5426 | 1 | 4 | CC DChg | 08:15:30 | 45:10:47 | -0.11869 | 3.853 | 0.97996 | 66.1 | 0 | 0 | 0.97996 | 66.1 | 0.00396481 | 267.44 | 0 | 0 | 0.00396481 | 267.44 | 2023-03-16 14:13:57 | -0.00045731 | -2.4729 | -166.8053 | 0 | Close
5427 | 1 | 4 | CC DChg | 08:16:00 | 45:11:17 | -0.1187 | 3.8528 | 0.98095 | 66.17 | 0 | 0 | 0.98095 | 66.17 | 0.00396862 | 267.7 | 0 | 0 | 0.00396862 | 267.7 | 2023-03-16 14:14:27 | -0.00045733 | -4.9453 | -333.5807 | 0 | Close
5428 | 1 | 4 | CC DChg | 08:16:30 | 45:11:47 | -0.1187 | 3.8526 | 0.98194 | 66.24 | 0 | 0 | 0.98194 | 66.24 | 0.00397243 | 267.95 | 0 | 0 | 0.00397243 | 267.95 | 2023-03-16 14:14:57 | -0.0004573 | -4.9453 | -333.5807 | 0 | Close
5429 | 1 | 4 | CC DChg | 08:17:00 | 45:12:17 | -0.1187 | 3.8522 | 0.98293 | 66.3 | 0 | 0 | 0.98293 | 66.3 | 0.00397624 | 268.21 | 0 | 0 | 0.00397624 | 268.21 | 2023-03-16 14:15:27 | -0.00045726 | -2.4729 | -166.8053 | 0 | Close
5430 | 1 | 4 | CC DChg | 08:17:30 | 45:12:47 | -0.11869 | 3.8519 | 0.98392 | 66.37 | 0 | 0 | 0.98392 | 66.37 | 0.00398005 | 268.47 | 0 | 0 | 0.00398005 | 268.47 | 2023-03-16 14:15:57 | -0.00045718 | -3.2972 | -222.4071 | 0 | Close
5431 | 1 | 4 | CC DChg | 08:18:00 | 45:13:17 | -0.1187 | 3.8516 | 0.98491 | 66.44 | 0 | 0 | 0.98491 | 66.44 | 0.00398386 | 268.73 | 0 | 0 | 0.00398386 | 268.73 | 2023-03-16 14:16:27 | -0.00045718 | -3.2969 | -222.3871 | 0 | Close
5432 | 1 | 4 | CC DChg | 08:18:30 | 45:13:47 | -0.1187 | 3.8514 | 0.9859 | 66.5 | 0 | 0 | 0.9859 | 66.5 | 0.00398767 | 268.98 | 0 | 0 | 0.00398767 | 268.98 | 2023-03-16 14:16:57 | -0.00045716 | -4.9458 | -333.6106 | 0 | Close
5433 | 1 | 4 | CC DChg | 08:19:00 | 45:14:17 | -0.11869 | 3.8511 | 0.98689 | 66.57 | 0 | 0 | 0.98689 | 66.57 | 0.00399148 | 269.24 | 0 | 0 | 0.00399148 | 269.24 | 2023-03-16 14:17:27 | -0.00045709 | -3.2972 | -222.4071 | 0 | Close
5434 | 1 | 4 | CC DChg | 08:19:30 | 45:14:47 | -0.11869 | 3.8508 | 0.98788 | 66.64 | 0 | 0 | 0.98788 | 66.64 | 0.00399529 | 269.5 | 0 | 0 | 0.00399529 | 269.5 | 2023-03-16 14:17:57 | -0.00045705 | -3.2972 | -222.4071 | 0 | Close
5435 | 1 | 4 | CC DChg | 08:20:00 | 45:15:17 | -0.11869 | 3.8505 | 0.98887 | 66.7 | 0 | 0 | 0.98887 | 66.7 | 0.0039991 | 269.75 | 0 | 0 | 0.0039991 | 269.75 | 2023-03-16 14:18:27 | -0.00045702 | -3.2975 | -222.4271 | 0 | Close
5436 | 1 | 4 | CC DChg | 08:20:30 | 45:15:47 | -0.11869 | 3.8502 | 0.98985 | 66.77 | 0 | 0 | 0.98985 | 66.77 | 0.00400291 | 270.01 | 0 | 0 | 0.00400291 | 270.01 | 2023-03-16 14:18:57 | -0.00045698 | -3.2969 | -222.3871 | 0 | Close
5437 | 1 | 4 | CC DChg | 08:21:00 | 45:16:17 | -0.1187 | 3.85 | 0.99084 | 66.84 | 0 | 0 | 0.99084 | 66.84 | 0.00400671 | 270.27 | 0 | 0 | 0.00400671 | 270.27 | 2023-03-16 14:19:27 | -0.00045699 | -4.9458 | -333.6106 | 0 | Close
5438 | 1 | 4 | CC DChg | 08:21:30 | 45:16:47 | -0.11869 | 3.8497 | 0.99183 | 66.9 | 0 | 0 | 0.99183 | 66.9 | 0.00401052 | 270.52 | 0 | 0 | 0.00401052 | 270.52 | 2023-03-16 14:19:57 | -0.00045692 | -3.2972 | -222.4071 | 0 | Close
5439 | 1 | 4 | CC DChg | 08:22:00 | 45:17:17 | -0.11867 | 3.8494 | 0.99282 | 66.97 | 0 | 0 | 0.99282 | 66.97 | 0.00401433 | 270.78 | 0 | 0 | 0.00401433 | 270.78 | 2023-03-16 14:20:27 | -0.00045681 | -3.2969 | -222.3871 | 0 | Close
5440 | 1 | 4 | CC DChg | 08:22:30 | 45:17:47 | -0.11869 | 3.849 | 0.99381 | 67.04 | 0 | 0 | 0.99381 | 67.04 | 0.00401814 | 271.04 | 0 | 0 | 0.00401814 | 271.04 | 2023-03-16 14:20:57 | -0.00045684 | -2.4729 | -166.8053 | 0 | Close
5441 | 1 | 4 | CC DChg | 08:23:00 | 45:18:17 | -0.11869 | 3.8488 | 0.9948 | 67.1 | 0 | 0 | 0.9948 | 67.1 | 0.00402194 | 271.29 | 0 | 0 | 0.00402194 | 271.29 | 2023-03-16 14:21:27 | -0.00045681 | -4.9453 | -333.5807 | 0 | Close
5442 | 1 | 4 | CC DChg | 08:23:30 | 45:18:47 | -0.1187 | 3.8486 | 0.99579 | 67.17 | 0 | 0 | 0.99579 | 67.17 | 0.00402575 | 271.55 | 0 | 0 | 0.00402575 | 271.55 | 2023-03-16 14:21:57 | -0.00045683 | -4.9453 | -333.5807 | 0 | Close
5443 | 1 | 4 | CC DChg | 08:24:00 | 45:19:17 | -0.11869 | 3.8484 | 0.99678 | 67.24 | 0 | 0 | 0.99678 | 67.24 | 0.00402956 | 271.81 | 0 | 0 | 0.00402956 | 271.81 | 2023-03-16 14:22:27 | -0.00045677 | -4.9458 | -333.6106 | 0 | Close
5444 | 1 | 4 | CC DChg | 08:24:30 | 45:19:47 | -0.11871 | 3.848 | 0.99777 | 67.3 | 0 | 0 | 0.99777 | 67.3 | 0.00403336 | 272.07 | 0 | 0 | 0.00403336 | 272.07 | 2023-03-16 14:22:57 | -0.0004568 | -2.4727 | -166.7903 | 0 | Close
5445 | 1 | 4 | CC DChg | 08:25:00 | 45:20:17 | -0.1187 | 3.8477 | 0.99876 | 67.37 | 0 | 0 | 0.99876 | 67.37 | 0.00403717 | 272.32 | 0 | 0 | 0.00403717 | 272.32 | 2023-03-16 14:23:27 | -0.00045672 | -3.2972 | -222.4071 | 0 | Close
5446 | 1 | 4 | CC DChg | 08:25:30 | 45:20:47 | -0.11869 | 3.8475 | 0.99975 | 67.44 | 0 | 0 | 0.99975 | 67.44 | 0.00404097 | 272.58 | 0 | 0 | 0.00404097 | 272.58 | 2023-03-16 14:23:57 | -0.00045666 | -4.9458 | -333.6106 | 0 | Close
5447 | 1 | 4 | CC DChg | 08:26:00 | 45:21:17 | -0.11869 | 3.8472 | 1.00073 | 67.5 | 0 | 0 | 1.00073 | 67.5 | 0.00404478 | 272.84 | 0 | 0 | 0.00404478 | 272.84 | 2023-03-16 14:24:27 | -0.00045662 | -3.2966 | -222.3671 | 0 | Close
5448 | 1 | 4 | CC DChg | 08:26:30 | 45:21:47 | -0.11869 | 3.8469 | 1.00172 | 67.57 | 0 | 0 | 1.00172 | 67.57 | 0.00404859 | 273.09 | 0 | 0 | 0.00404859 | 273.09 | 2023-03-16 14:24:57 | -0.00045659 | -3.2975 | -222.4271 | 0 | Close
5449 | 1 | 4 | CC DChg | 08:27:00 | 45:22:17 | -0.1187 | 3.8467 | 1.00271 | 67.64 | 0 | 0 | 1.00271 | 67.64 | 0.00405239 | 273.35 | 0 | 0 | 0.00405239 | 273.35 | 2023-03-16 14:25:27 | -0.0004566 | -4.9453 | -333.5807 | 0 | Close
5450 | 1 | 4 | CC DChg | 08:27:30 | 45:22:47 | -0.11869 | 3.8464 | 1.0037 | 67.7 | 0 | 0 | 1.0037 | 67.7 | 0.0040562 | 273.61 | 0 | 0 | 0.0040562 | 273.61 | 2023-03-16 14:25:57 | -0.00045653 | -3.2969 | -222.3871 | 0 | Close
5451 | 1 | 4 | CC DChg | 08:28:00 | 45:23:17 | -0.11868 | 3.8461 | 1.00469 | 67.77 | 0 | 0 | 1.00469 | 67.77 | 0.00406 | 273.86 | 0 | 0 | 0.00406 | 273.86 | 2023-03-16 14:26:27 | -0.00045646 | -3.2969 | -222.3871 | 0 | Close
5452 | 1 | 4 | CC DChg | 08:28:30 | 45:23:47 | -0.11869 | 3.8458 | 1.00568 | 67.84 | 0 | 0 | 1.00568 | 67.84 | 0.0040638 | 274.12 | 0 | 0 | 0.0040638 | 274.12 | 2023-03-16 14:26:57 | -0.00045646 | -3.2972 | -222.4071 | 0 | Close
5453 | 1 | 4 | CC DChg | 08:29:00 | 45:24:17 | -0.11869 | 3.8456 | 1.00667 | 67.9 | 0 | 0 | 1.00667 | 67.9 | 0.00406761 | 274.37 | 0 | 0 | 0.00406761 | 274.37 | 2023-03-16 14:27:27 | -0.00045643 | -4.9449 | -333.5507 | 0 | Close
5454 | 1 | 4 | CC DChg | 08:29:30 | 45:24:47 | -0.1187 | 3.8453 | 1.00766 | 67.97 | 0 | 0 | 1.00766 | 67.97 | 0.00407141 | 274.63 | 0 | 0 | 0.00407141 | 274.63 | 2023-03-16 14:27:57 | -0.00045644 | -3.2969 | -222.3871 | 0 | Close
5455 | 1 | 4 | CC DChg | 08:30:00 | 45:25:17 | -0.1187 | 3.845 | 1.00865 | 68.04 | 0 | 0 | 1.00865 | 68.04 | 0.00407521 | 274.89 | 0 | 0 | 0.00407521 | 274.89 | 2023-03-16 14:28:27 | -0.0004564 | -3.2972 | -222.4071 | 0 | Close
5456 | 1 | 4 | CC DChg | 08:30:30 | 45:25:47 | -0.11869 | 3.8447 | 1.00964 | 68.1 | 0 | 0 | 1.00964 | 68.1 | 0.00407902 | 275.14 | 0 | 0 | 0.00407902 | 275.14 | 2023-03-16 14:28:57 | -0.00045633 | -3.2972 | -222.4071 | 0 | Close
5457 | 1 | 4 | CC DChg | 08:31:00 | 45:26:17 | -0.11869 | 3.8445 | 1.01063 | 68.17 | 0 | 0 | 1.01063 | 68.17 | 0.00408282 | 275.4 | 0 | 0 | 0.00408282 | 275.4 | 2023-03-16 14:29:27 | -0.0004563 | -4.9453 | -333.5807 | 0 | Close
5458 | 1 | 4 | CC DChg | 08:31:30 | 45:26:47 | -0.11869 | 3.8442 | 1.01161 | 68.24 | 0 | 0 | 1.01161 | 68.24 | 0.00408662 | 275.66 | 0 | 0 | 0.00408662 | 275.66 | 2023-03-16 14:29:57 | -0.00045627 | -3.2969 | -222.3871 | 0 | Close
5459 | 1 | 4 | CC DChg | 08:32:00 | 45:27:17 | -0.11868 | 3.8439 | 1.0126 | 68.3 | 0 | 0 | 1.0126 | 68.3 | 0.00409042 | 275.91 | 0 | 0 | 0.00409042 | 275.91 | 2023-03-16 14:30:27 | -0.00045619 | -3.2972 | -222.4071 | 0 | Close
5460 | 1 | 4 | CC DChg | 08:32:30 | 45:27:47 | -0.11869 | 3.8437 | 1.01359 | 68.37 | 0 | 0 | 1.01359 | 68.37 | 0.00409423 | 276.17 | 0 | 0 | 0.00409423 | 276.17 | 2023-03-16 14:30:57 | -0.00045621 | -4.9453 | -333.5807 | 0 | Close
5461 | 1 | 4 | CC DChg | 08:33:00 | 45:28:17 | -0.1187 | 3.8435 | 1.01458 | 68.44 | 0 | 0 | 1.01458 | 68.44 | 0.00409803 | 276.43 | 0 | 0 | 0.00409803 | 276.43 | 2023-03-16 14:31:27 | -0.00045622 | -4.9453 | -333.5807 | 0 | Close
5462 | 1 | 4 | CC DChg | 08:33:30 | 45:28:47 | -0.11869 | 3.8432 | 1.01557 | 68.5 | 0 | 0 | 1.01557 | 68.5 | 0.00410183 | 276.68 | 0 | 0 | 0.00410183 | 276.68 | 2023-03-16 14:31:57 | -0.00045615 | -3.2969 | -222.3871 | 0 | Close
5463 | 1 | 4 | CC DChg | 08:34:00 | 45:29:17 | -0.11869 | 3.8429 | 1.01656 | 68.57 | 0 | 0 | 1.01656 | 68.57 | 0.00410563 | 276.94 | 0 | 0 | 0.00410563 | 276.94 | 2023-03-16 14:32:27 | -0.00045611 | -3.2972 | -222.4071 | 0 | Close
5464 | 1 | 4 | CC DChg | 08:34:30 | 45:29:47 | -0.11869 | 3.8426 | 1.01755 | 68.64 | 0 | 0 | 1.01755 | 68.64 | 0.00410943 | 277.2 | 0 | 0 | 0.00410943 | 277.2 | 2023-03-16 14:32:57 | -0.00045608 | -3.2969 | -222.3871 | 0 | Close
5465 | 1 | 4 | CC DChg | 08:35:00 | 45:30:17 | -0.11869 | 3.8424 | 1.01854 | 68.7 | 0 | 0 | 1.01854 | 68.7 | 0.00411323 | 277.45 | 0 | 0 | 0.00411323 | 277.45 | 2023-03-16 14:33:27 | -0.00045605 | -4.9458 | -333.6106 | 0 | Close
5466 | 1 | 4 | CC DChg | 08:35:30 | 45:30:47 | -0.11869 | 3.8421 | 1.01953 | 68.77 | 0 | 0 | 1.01953 | 68.77 | 0.00411703 | 277.71 | 0 | 0 | 0.00411703 | 277.71 | 2023-03-16 14:33:57 | -0.00045602 | -3.2972 | -222.4071 | 0 | Close
5467 | 1 | 4 | CC DChg | 08:36:00 | 45:31:17 | -0.11869 | 3.8418 | 1.02052 | 68.84 | 0 | 0 | 1.02052 | 68.84 | 0.00412083 | 277.97 | 0 | 0 | 0.00412083 | 277.97 | 2023-03-16 14:34:27 | -0.00045598 | -3.2969 | -222.3871 | 0 | Close
5468 | 1 | 4 | CC DChg | 08:36:30 | 45:31:47 | -0.1187 | 3.8416 | 1.02151 | 68.9 | 0 | 0 | 1.02151 | 68.9 | 0.00412463 | 278.22 | 0 | 0 | 0.00412463 | 278.22 | 2023-03-16 14:34:57 | -0.000456 | -4.9453 | -333.5807 | 0 | Close
5469 | 1 | 4 | CC DChg | 08:37:00 | 45:32:17 | -0.11869 | 3.8413 | 1.02249 | 68.97 | 0 | 0 | 1.02249 | 68.97 | 0.00412843 | 278.48 | 0 | 0 | 0.00412843 | 278.48 | 2023-03-16 14:35:27 | -0.00045592 | -3.2969 | -222.3871 | 0 | Close
5470 | 1 | 4 | CC DChg | 08:37:30 | 45:32:47 | -0.11868 | 3.8411 | 1.02348 | 69.04 | 0 | 0 | 1.02348 | 69.04 | 0.00413223 | 278.73 | 0 | 0 | 0.00413223 | 278.73 | 2023-03-16 14:35:57 | -0.00045586 | -4.9458 | -333.6106 | 0 | Close
5471 | 1 | 4 | CC DChg | 08:38:00 | 45:33:17 | -0.11871 | 3.8408 | 1.02447 | 69.1 | 0 | 0 | 1.02447 | 69.1 | 0.00413603 | 278.99 | 0 | 0 | 0.00413603 | 278.99 | 2023-03-16 14:36:27 | -0.00045594 | -3.2969 | -222.3871 | 0 | Close
5472 | 1 | 4 | CC DChg | 08:38:30 | 45:33:47 | -0.1187 | 3.8405 | 1.02546 | 69.17 | 0 | 0 | 1.02546 | 69.17 | 0.00413983 | 279.25 | 0 | 0 | 0.00413983 | 279.25 | 2023-03-16 14:36:57 | -0.00045587 | -3.2975 | -222.4271 | 0 | Close
5473 | 1 | 4 | CC DChg | 08:39:00 | 45:34:17 | -0.1187 | 3.8402 | 1.02645 | 69.24 | 0 | 0 | 1.02645 | 69.24 | 0.00414363 | 279.5 | 0 | 0 | 0.00414363 | 279.5 | 2023-03-16 14:37:27 | -0.00045583 | -3.2966 | -222.3671 | 0 | Close
5474 | 1 | 4 | CC DChg | 08:39:30 | 45:34:47 | -0.11869 | 3.84 | 1.02744 | 69.3 | 0 | 0 | 1.02744 | 69.3 | 0.00414743 | 279.76 | 0 | 0 | 0.00414743 | 279.76 | 2023-03-16 14:37:57 | -0.00045577 | -4.9453 | -333.5807 | 0 | Close
5475 | 1 | 4 | CC DChg | 08:40:00 | 45:35:17 | -0.11869 | 3.8397 | 1.02843 | 69.37 | 0 | 0 | 1.02843 | 69.37 | 0.00415122 | 280.02 | 0 | 0 | 0.00415122 | 280.02 | 2023-03-16 14:38:27 | -0.00045573 | -3.2972 | -222.4071 | 0 | Close
5476 | 1 | 4 | CC DChg | 08:40:30 | 45:35:47 | -0.11869 | 3.8395 | 1.02942 | 69.44 | 0 | 0 | 1.02942 | 69.44 | 0.00415502 | 280.27 | 0 | 0 | 0.00415502 | 280.27 | 2023-03-16 14:38:57 | -0.00045571 | -4.9458 | -333.6106 | 0 | Close
5477 | 1 | 4 | CC DChg | 08:41:00 | 45:36:17 | -0.11869 | 3.8392 | 1.03041 | 69.5 | 0 | 0 | 1.03041 | 69.5 | 0.00415882 | 280.53 | 0 | 0 | 0.00415882 | 280.53 | 2023-03-16 14:39:27 | -0.00045567 | -3.2969 | -222.3871 | 0 | Close
5478 | 1 | 4 | CC DChg | 08:41:30 | 45:36:47 | -0.11869 | 3.8389 | 1.0314 | 69.57 | 0 | 0 | 1.0314 | 69.57 | 0.00416262 | 280.78 | 0 | 0 | 0.00416262 | 280.78 | 2023-03-16 14:39:57 | -0.00045564 | -3.2969 | -222.3871 | 0 | Close
5479 | 1 | 4 | CC DChg | 08:42:00 | 45:37:17 | -0.11869 | 3.8387 | 1.03239 | 69.64 | 0 | 0 | 1.03239 | 69.64 | 0.00416641 | 281.04 | 0 | 0 | 0.00416641 | 281.04 | 2023-03-16 14:40:27 | -0.00045562 | -4.9453 | -333.5807 | 0 | Close
5480 | 1 | 4 | CC DChg | 08:42:30 | 45:37:47 | -0.1187 | 3.8384 | 1.03337 | 69.7 | 0 | 0 | 1.03337 | 69.7 | 0.00417021 | 281.3 | 0 | 0 | 0.00417021 | 281.3 | 2023-03-16 14:40:57 | -0.00045562 | -3.2966 | -222.3671 | 0 | Close
5481 | 1 | 4 | CC DChg | 08:43:00 | 45:38:17 | -0.11869 | 3.8382 | 1.03436 | 69.77 | 0 | 0 | 1.03436 | 69.77 | 0.00417401 | 281.55 | 0 | 0 | 0.00417401 | 281.55 | 2023-03-16 14:41:27 | -0.00045556 | -4.9453 | -333.5807 | 0 | Close
5482 | 1 | 4 | CC DChg | 08:43:30 | 45:38:47 | -0.11867 | 3.838 | 1.03535 | 69.84 | 0 | 0 | 1.03535 | 69.84 | 0.0041778 | 281.81 | 0 | 0 | 0.0041778 | 281.81 | 2023-03-16 14:41:57 | -0.00045546 | -4.9453 | -333.5807 | 0 | Close
5483 | 1 | 4 | CC DChg | 08:44:00 | 45:39:17 | -0.11868 | 3.8377 | 1.03634 | 69.91 | 0 | 0 | 1.03634 | 69.91 | 0.0041816 | 282.06 | 0 | 0 | 0.0041816 | 282.06 | 2023-03-16 14:42:27 | -0.00045546 | -3.2969 | -222.3871 | 0 | Close
5484 | 1 | 4 | CC DChg | 08:44:30 | 45:39:47 | -0.11869 | 3.8374 | 1.03733 | 69.97 | 0 | 0 | 1.03733 | 69.97 | 0.00418539 | 282.32 | 0 | 0 | 0.00418539 | 282.32 | 2023-03-16 14:42:57 | -0.00045546 | -3.2969 | -222.3871 | 0 | Close
5485 | 1 | 4 | CC DChg | 08:45:00 | 45:40:17 | -0.11869 | 3.8372 | 1.03832 | 70.04 | 0 | 0 | 1.03832 | 70.04 | 0.00418919 | 282.58 | 0 | 0 | 0.00418919 | 282.58 | 2023-03-16 14:43:27 | -0.00045544 | -4.9458 | -333.6106 | 0 | Close
5486 | 1 | 4 | CC DChg | 08:45:30 | 45:40:47 | -0.11869 | 3.8369 | 1.03931 | 70.11 | 0 | 0 | 1.03931 | 70.11 | 0.00419298 | 282.83 | 0 | 0 | 0.00419298 | 282.83 | 2023-03-16 14:43:57 | -0.0004554 | -3.2969 | -222.3871 | 0 | Close
5487 | 1 | 4 | CC DChg | 08:46:00 | 45:41:17 | -0.11869 | 3.8367 | 1.0403 | 70.17 | 0 | 0 | 1.0403 | 70.17 | 0.00419678 | 283.09 | 0 | 0 | 0.00419678 | 283.09 | 2023-03-16 14:44:27 | -0.00045538 | -4.9453 | -333.5807 | 0 | Close
5488 | 1 | 4 | CC DChg | 08:46:30 | 45:41:47 | -0.11868 | 3.8364 | 1.04129 | 70.24 | 0 | 0 | 1.04129 | 70.24 | 0.00420057 | 283.34 | 0 | 0 | 0.00420057 | 283.34 | 2023-03-16 14:44:57 | -0.0004553 | -3.2969 | -222.3871 | 0 | Close
5489 | 1 | 4 | CC DChg | 08:47:00 | 45:42:17 | -0.11868 | 3.8362 | 1.04228 | 70.31 | 0 | 0 | 1.04228 | 70.31 | 0.00420437 | 283.6 | 0 | 0 | 0.00420437 | 283.6 | 2023-03-16 14:45:27 | -0.00045528 | -4.9453 | -333.5807 | 0 | Close
5490 | 1 | 4 | CC DChg | 08:47:30 | 45:42:47 | -0.11869 | 3.8359 | 1.04327 | 70.37 | 0 | 0 | 1.04327 | 70.37 | 0.00420816 | 283.86 | 0 | 0 | 0.00420816 | 283.86 | 2023-03-16 14:45:57 | -0.00045528 | -3.2969 | -222.3871 | 0 | Close
5491 | 1 | 4 | CC DChg | 08:48:00 | 45:43:17 | -0.1187 | 3.8357 | 1.04425 | 70.44 | 0 | 0 | 1.04425 | 70.44 | 0.00421196 | 284.11 | 0 | 0 | 0.00421196 | 284.11 | 2023-03-16 14:46:27 | -0.0004553 | -4.9453 | -333.5807 | 0 | Close
5492 | 1 | 4 | CC DChg | 08:48:30 | 45:43:47 | -0.11868 | 3.8354 | 1.04524 | 70.51 | 0 | 0 | 1.04524 | 70.51 | 0.00421575 | 284.37 | 0 | 0 | 0.00421575 | 284.37 | 2023-03-16 14:46:57 | -0.00045519 | -3.2972 | -222.4071 | 0 | Close
5493 | 1 | 4 | CC DChg | 08:49:00 | 45:44:17 | -0.11869 | 3.8352 | 1.04623 | 70.57 | 0 | 0 | 1.04623 | 70.57 | 0.00421954 | 284.62 | 0 | 0 | 0.00421954 | 284.62 | 2023-03-16 14:47:27 | -0.0004552 | -4.9458 | -333.6106 | 0 | Close
5494 | 1 | 4 | CC DChg | 08:49:30 | 45:44:47 | -0.1187 | 3.8349 | 1.04722 | 70.64 | 0 | 0 | 1.04722 | 70.64 | 0.00422334 | 284.88 | 0 | 0 | 0.00422334 | 284.88 | 2023-03-16 14:47:57 | -0.0004552 | -3.2966 | -222.3671 | 0 | Close
5495 | 1 | 4 | CC DChg | 08:50:00 | 45:45:17 | -0.11869 | 3.8347 | 1.04821 | 70.71 | 0 | 0 | 1.04821 | 70.71 | 0.00422713 | 285.14 | 0 | 0 | 0.00422713 | 285.14 | 2023-03-16 14:48:27 | -0.00045514 | -4.9453 | -333.5807 | 0 | Close
5496 | 1 | 4 | CC DChg | 08:50:30 | 45:45:47 | -0.11869 | 3.8344 | 1.0492 | 70.77 | 0 | 0 | 1.0492 | 70.77 | 0.00423092 | 285.39 | 0 | 0 | 0.00423092 | 285.39 | 2023-03-16 14:48:57 | -0.0004551 | -3.2972 | -222.4071 | 0 | Close
5497 | 1 | 4 | CC DChg | 08:51:00 | 45:46:17 | -0.11869 | 3.8342 | 1.05019 | 70.84 | 0 | 0 | 1.05019 | 70.84 | 0.00423471 | 285.65 | 0 | 0 | 0.00423471 | 285.65 | 2023-03-16 14:49:27 | -0.00045508 | -4.9449 | -333.5507 | 0 | Close
5498 | 1 | 4 | CC DChg | 08:51:30 | 45:46:47 | -0.11869 | 3.8339 | 1.05118 | 70.91 | 0 | 0 | 1.05118 | 70.91 | 0.00423851 | 285.9 | 0 | 0 | 0.00423851 | 285.9 | 2023-03-16 14:49:57 | -0.00045505 | -3.2972 | -222.4071 | 0 | Close
5499 | 1 | 4 | CC DChg | 08:52:00 | 45:47:17 | -0.11868 | 3.8336 | 1.05217 | 70.97 | 0 | 0 | 1.05217 | 70.97 | 0.0042423 | 286.16 | 0 | 0 | 0.0042423 | 286.16 | 2023-03-16 14:50:27 | -0.00045497 | -3.2966 | -222.3671 | 0 | Close
5500 | 1 | 4 | CC DChg | 08:52:30 | 45:47:47 | -0.11868 | 3.8335 | 1.05316 | 71.04 | 0 | 0 | 1.05316 | 71.04 | 0.00424609 | 286.41 | 0 | 0 | 0.00424609 | 286.41 | 2023-03-16 14:50:57 | -0.00045496 | -9.8924 | -667.2812 | 0 | Close
5501 | 1 | 4 | CC DChg | 08:53:00 | 45:48:17 | -0.11869 | 3.8332 | 1.05415 | 71.11 | 0 | 0 | 1.05415 | 71.11 | 0.00424988 | 286.67 | 0 | 0 | 0.00424988 | 286.67 | 2023-03-16 14:51:27 | -0.00045496 | -3.2966 | -222.3671 | 0 | Close
5502 | 1 | 4 | CC DChg | 08:53:30 | 45:48:47 | -0.11869 | 3.8329 | 1.05513 | 71.17 | 0 | 0 | 1.05513 | 71.17 | 0.00425367 | 286.93 | 0 | 0 | 0.00425367 | 286.93 | 2023-03-16 14:51:57 | -0.00045493 | -3.2972 | -222.4071 | 0 | Close
5503 | 1 | 4 | CC DChg | 08:54:00 | 45:49:17 | -0.11871 | 3.8327 | 1.05612 | 71.24 | 0 | 0 | 1.05612 | 71.24 | 0.00425746 | 287.18 | 0 | 0 | 0.00425746 | 287.18 | 2023-03-16 14:52:27 | -0.00045498 | -4.9453 | -333.5807 | 0 | Close
5504 | 1 | 4 | CC DChg | 08:54:30 | 45:49:47 | -0.1187 | 3.8324 | 1.05711 | 71.31 | 0 | 0 | 1.05711 | 71.31 | 0.00426125 | 287.44 | 0 | 0 | 0.00426125 | 287.44 | 2023-03-16 14:52:57 | -0.00045491 | -3.2969 | -222.3871 | 0 | Close
5505 | 1 | 4 | CC DChg | 08:55:00 | 45:50:17 | -0.11869 | 3.8321 | 1.0581 | 71.37 | 0 | 0 | 1.0581 | 71.37 | 0.00426505 | 287.69 | 0 | 0 | 0.00426505 | 287.69 | 2023-03-16 14:53:27 | -0.00045483 | -3.2969 | -222.3871 | 0 | Close
5506 | 1 | 4 | CC DChg | 08:55:30 | 45:50:47 | -0.1187 | 3.8319 | 1.05909 | 71.44 | 0 | 0 | 1.05909 | 71.44 | 0.00426884 | 287.95 | 0 | 0 | 0.00426884 | 287.95 | 2023-03-16 14:53:57 | -0.00045485 | -4.9453 | -333.5807 | 0 | Close
5507 | 1 | 4 | CC DChg | 08:56:00 | 45:51:17 | -0.11869 | 3.8316 | 1.06008 | 71.51 | 0 | 0 | 1.06008 | 71.51 | 0.00427263 | 288.2 | 0 | 0 | 0.00427263 | 288.2 | 2023-03-16 14:54:27 | -0.00045477 | -3.2975 | -222.4271 | 0 | Close
5508 | 1 | 4 | CC DChg | 08:56:30 | 45:51:47 | -0.11869 | 3.8314 | 1.06107 | 71.57 | 0 | 0 | 1.06107 | 71.57 | 0.00427641 | 288.46 | 0 | 0 | 0.00427641 | 288.46 | 2023-03-16 14:54:57 | -0.00045475 | -4.9449 | -333.5507 | 0 | Close
5509 | 1 | 4 | CC DChg | 08:57:00 | 45:52:17 | -0.1187 | 3.8312 | 1.06206 | 71.64 | 0 | 0 | 1.06206 | 71.64 | 0.0042802 | 288.72 | 0 | 0 | 0.0042802 | 288.72 | 2023-03-16 14:55:27 | -0.00045476 | -4.9453 | -333.5807 | 0 | Close
5510 | 1 | 4 | CC DChg | 08:57:30 | 45:52:47 | -0.11869 | 3.831 | 1.06305 | 71.71 | 0 | 0 | 1.06305 | 71.71 | 0.00428399 | 288.97 | 0 | 0 | 0.00428399 | 288.97 | 2023-03-16 14:55:57 | -0.0004547 | -4.9453 | -333.5807 | 0 | Close
5511 | 1 | 4 | CC DChg | 08:58:00 | 45:53:17 | -0.1187 | 3.8307 | 1.06404 | 71.77 | 0 | 0 | 1.06404 | 71.77 | 0.00428778 | 289.23 | 0 | 0 | 0.00428778 | 289.23 | 2023-03-16 14:56:27 | -0.0004547 | -3.2975 | -222.4271 | 0 | Close
5512 | 1 | 4 | CC DChg | 08:58:30 | 45:53:47 | -0.1187 | 3.8306 | 1.06503 | 71.84 | 0 | 0 | 1.06503 | 71.84 | 0.00429157 | 289.48 | 0 | 0 | 0.00429157 | 289.48 | 2023-03-16 14:56:57 | -0.00045469 | -9.8898 | -667.1014 | 0 | Close
5513 | 1 | 4 | CC DChg | 08:59:00 | 45:54:17 | -0.11869 | 3.8303 | 1.06601 | 71.91 | 0 | 0 | 1.06601 | 71.91 | 0.00429536 | 289.74 | 0 | 0 | 0.00429536 | 289.74 | 2023-03-16 14:57:27 | -0.00045462 | -3.2969 | -222.3871 | 0 | Close
5514 | 1 | 4 | CC DChg | 08:59:30 | 45:54:47 | -0.11869 | 3.83 | 1.067 | 71.97 | 0 | 0 | 1.067 | 71.97 | 0.00429915 | 289.99 | 0 | 0 | 0.00429915 | 289.99 | 2023-03-16 14:57:57 | -0.00045458 | -3.2969 | -222.3871 | 0 | Close
5515 | 1 | 4 | CC DChg | 09:00:00 | 45:55:17 | -0.11868 | 3.8297 | 1.06799 | 72.04 | 0 | 0 | 1.06799 | 72.04 | 0.00430294 | 290.25 | 0 | 0 | 0.00430294 | 290.25 | 2023-03-16 14:58:27 | -0.00045451 | -3.2966 | -222.3671 | 0 | Close
5516 | 1 | 4 | CC DChg | 09:00:30 | 45:55:47 | -0.11869 | 3.8295 | 1.06898 | 72.11 | 0 | 0 | 1.06898 | 72.11 | 0.00430672 | 290.5 | 0 | 0 | 0.00430672 | 290.5 | 2023-03-16 14:58:57 | -0.00045452 | -4.9458 | -333.6106 | 0 | Close
5517 | 1 | 4 | CC DChg | 09:01:00 | 45:56:17 | -0.11869 | 3.8293 | 1.06997 | 72.17 | 0 | 0 | 1.06997 | 72.17 | 0.00431051 | 290.76 | 0 | 0 | 0.00431051 | 290.76 | 2023-03-16 14:59:27 | -0.0004545 | -4.9458 | -333.6106 | 0 | Close
5518 | 1 | 4 | CC DChg | 09:01:30 | 45:56:47 | -0.11868 | 3.829 | 1.07096 | 72.24 | 0 | 0 | 1.07096 | 72.24 | 0.0043143 | 291.02 | 0 | 0 | 0.0043143 | 291.02 | 2023-03-16 14:59:57 | -0.00045443 | -3.2969 | -222.3871 | 0 | Close
5519 | 1 | 4 | CC DChg | 09:02:00 | 45:57:17 | -0.11869 | 3.8288 | 1.07195 | 72.31 | 0 | 0 | 1.07195 | 72.31 | 0.00431809 | 291.27 | 0 | 0 | 0.00431809 | 291.27 | 2023-03-16 15:00:27 | -0.00045444 | -4.9453 | -333.5807 | 0 | Close
5520 | 1 | 4 | CC DChg | 09:02:30 | 45:57:47 | -0.11869 | 3.8285 | 1.07294 | 72.37 | 0 | 0 | 1.07294 | 72.37 | 0.00432187 | 291.53 | 0 | 0 | 0.00432187 | 291.53 | 2023-03-16 15:00:57 | -0.0004544 | -3.2969 | -222.3871 | 0 | Close
5521 | 1 | 4 | CC DChg | 09:03:00 | 45:58:17 | -0.11869 | 3.8283 | 1.07393 | 72.44 | 0 | 0 | 1.07393 | 72.44 | 0.00432566 | 291.78 | 0 | 0 | 0.00432566 | 291.78 | 2023-03-16 15:01:27 | -0.00045438 | -4.9458 | -333.6106 | 0 | Close
5522 | 1 | 4 | CC DChg | 09:03:30 | 45:58:47 | -0.11867 | 3.8281 | 1.07492 | 72.51 | 0 | 0 | 1.07492 | 72.51 | 0.00432945 | 292.04 | 0 | 0 | 0.00432945 | 292.04 | 2023-03-16 15:01:57 | -0.00045428 | -4.9453 | -333.5807 | 0 | Close
5523 | 1 | 4 | CC DChg | 09:04:00 | 45:59:17 | -0.11869 | 3.8279 | 1.07591 | 72.57 | 0 | 0 | 1.07591 | 72.57 | 0.00433323 | 292.29 | 0 | 0 | 0.00433323 | 292.29 | 2023-03-16 15:02:27 | -0.00045433 | -4.9453 | -333.5807 | 0 | Close
5524 | 1 | 4 | CC DChg | 09:04:30 | 45:59:47 | -0.11868 | 3.8276 | 1.07689 | 72.64 | 0 | 0 | 1.07689 | 72.64 | 0.00433702 | 292.55 | 0 | 0 | 0.00433702 | 292.55 | 2023-03-16 15:02:57 | -0.00045426 | -3.2975 | -222.4271 | 0 | Close
5525 | 1 | 4 | CC DChg | 09:05:00 | 46:00:17 | -0.11868 | 3.8274 | 1.07788 | 72.71 | 0 | 0 | 1.07788 | 72.71 | 0.0043408 | 292.8 | 0 | 0 | 0.0043408 | 292.8 | 2023-03-16 15:03:27 | -0.00045424 | -4.9449 | -333.5507 | 0 | Close
5526 | 1 | 4 | CC DChg | 09:05:30 | 46:00:47 | -0.11868 | 3.8272 | 1.07887 | 72.77 | 0 | 0 | 1.07887 | 72.77 | 0.00434459 | 293.06 | 0 | 0 | 0.00434459 | 293.06 | 2023-03-16 15:03:57 | -0.00045421 | -4.9462 | -333.6406 | 0 | Close
5527 | 1 | 4 | CC DChg | 09:06:00 | 46:01:17 | -0.11871 | 3.8269 | 1.07986 | 72.84 | 0 | 0 | 1.07986 | 72.84 | 0.00434838 | 293.31 | 0 | 0 | 0.00434838 | 293.31 | 2023-03-16 15:04:27 | -0.00045429 | -3.2969 | -222.3871 | 0 | Close
5528 | 1 | 4 | CC DChg | 09:06:30 | 46:01:47 | -0.11869 | 3.8266 | 1.08085 | 72.91 | 0 | 0 | 1.08085 | 72.91 | 0.00435216 | 293.57 | 0 | 0 | 0.00435216 | 293.57 | 2023-03-16 15:04:57 | -0.00045418 | -3.2969 | -222.3871 | 0 | Close
5529 | 1 | 4 | CC DChg | 09:07:00 | 46:02:17 | -0.11869 | 3.8265 | 1.08184 | 72.97 | 0 | 0 | 1.08184 | 72.97 | 0.00435595 | 293.82 | 0 | 0 | 0.00435595 | 293.82 | 2023-03-16 15:05:27 | -0.00045417 | -9.8907 | -667.1613 | 0 | Close
5530 | 1 | 4 | CC DChg | 09:07:30 | 46:02:47 | -0.1187 | 3.8261 | 1.08283 | 73.04 | 0 | 0 | 1.08283 | 73.04 | 0.00435973 | 294.08 | 0 | 0 | 0.00435973 | 294.08 | 2023-03-16 15:05:57 | -0.00045416 | -2.4731 | -166.8203 | 0 | Close
5531 | 1 | 4 | CC DChg | 09:08:00 | 46:03:17 | -0.11869 | 3.826 | 1.08382 | 73.11 | 0 | 0 | 1.08382 | 73.11 | 0.00436351 | 294.33 | 0 | 0 | 0.00436351 | 294.33 | 2023-03-16 15:06:27 | -0.00045411 | -9.8898 | -667.1014 | 0 | Close
5532 | 1 | 4 | CC DChg | 09:08:30 | 46:03:47 | -0.1187 | 3.8257 | 1.08481 | 73.17 | 0 | 0 | 1.08481 | 73.17 | 0.0043673 | 294.59 | 0 | 0 | 0.0043673 | 294.59 | 2023-03-16 15:06:57 | -0.00045411 | -3.2969 | -222.3871 | 0 | Close
5533 | 1 | 4 | CC DChg | 09:09:00 | 46:04:17 | -0.11869 | 3.8255 | 1.0858 | 73.24 | 0 | 0 | 1.0858 | 73.24 | 0.00437108 | 294.85 | 0 | 0 | 0.00437108 | 294.85 | 2023-03-16 15:07:27 | -0.00045405 | -4.9462 | -333.6406 | 0 | Close
5534 | 1 | 4 | CC DChg | 09:09:30 | 46:04:47 | -0.11869 | 3.8252 | 1.08679 | 73.31 | 0 | 0 | 1.08679 | 73.31 | 0.00437487 | 295.1 | 0 | 0 | 0.00437487 | 295.1 | 2023-03-16 15:07:57 | -0.00045401 | -3.2969 | -222.3871 | 0 | Close
5535 | 1 | 4 | CC DChg | 09:10:00 | 46:05:17 | -0.11869 | 3.8251 | 1.08777 | 73.37 | 0 | 0 | 1.08777 | 73.37 | 0.00437865 | 295.36 | 0 | 0 | 0.00437865 | 295.36 | 2023-03-16 15:08:27 | -0.000454 | -9.8898 | -667.1014 | 0 | Close
5536 | 1 | 4 | CC DChg | 09:10:30 | 46:05:47 | -0.11869 | 3.8248 | 1.08876 | 73.44 | 0 | 0 | 1.08876 | 73.44 | 0.00438243 | 295.61 | 0 | 0 | 0.00438243 | 295.61 | 2023-03-16 15:08:57 | -0.00045397 | -3.2972 | -222.4071 | 0 | Close
5537 | 1 | 4 | CC DChg | 09:11:00 | 46:06:17 | -0.1187 | 3.8246 | 1.08975 | 73.51 | 0 | 0 | 1.08975 | 73.51 | 0.00438622 | 295.87 | 0 | 0 | 0.00438622 | 295.87 | 2023-03-16 15:09:27 | -0.00045398 | -4.9458 | -333.6106 | 0 | Close
5538 | 1 | 4 | CC DChg | 09:11:30 | 46:06:47 | -0.11869 | 3.8244 | 1.09074 | 73.57 | 0 | 0 | 1.09074 | 73.57 | 0.00439 | 296.12 | 0 | 0 | 0.00439 | 296.12 | 2023-03-16 15:09:57 | -0.00045392 | -4.9453 | -333.5807 | 0 | Close
5539 | 1 | 4 | CC DChg | 09:12:00 | 46:07:17 | -0.1187 | 3.8241 | 1.09173 | 73.64 | 0 | 0 | 1.09173 | 73.64 | 0.00439378 | 296.38 | 0 | 0 | 0.00439378 | 296.38 | 2023-03-16 15:10:27 | -0.00045392 | -3.2972 | -222.4071 | 0 | Close
5540 | 1 | 4 | CC DChg | 09:12:30 | 46:07:47 | -0.11869 | 3.8239 | 1.09272 | 73.71 | 0 | 0 | 1.09272 | 73.71 | 0.00439756 | 296.63 | 0 | 0 | 0.00439756 | 296.63 | 2023-03-16 15:10:57 | -0.00045386 | -4.9453 | -333.5807 | 0 | Close
5541 | 1 | 4 | CC DChg | 09:13:00 | 46:08:17 | -0.11867 | 3.8236 | 1.09371 | 73.77 | 0 | 0 | 1.09371 | 73.77 | 0.00440135 | 296.89 | 0 | 0 | 0.00440135 | 296.89 | 2023-03-16 15:11:27 | -0.00045375 | -3.2966 | -222.3671 | 0 | Close
5542 | 1 | 4 | CC DChg | 09:13:30 | 46:08:47 | -0.11867 | 3.8234 | 1.0947 | 73.84 | 0 | 0 | 1.0947 | 73.84 | 0.00440513 | 297.14 | 0 | 0 | 0.00440513 | 297.14 | 2023-03-16 15:11:57 | -0.00045372 | -4.944 | -333.4907 | 0 | Close
5543 | 1 | 4 | CC DChg | 09:14:00 | 46:09:17 | -0.11866 | 3.8231 | 1.09569 | 73.91 | 0 | 0 | 1.09569 | 73.91 | 0.00440891 | 297.4 | 0 | 0 | 0.00440891 | 297.4 | 2023-03-16 15:12:27 | -0.00045365 | -3.2966 | -222.3671 | 0 | Close
5544 | 1 | 4 | CC DChg | 09:14:30 | 46:09:47 | -0.11865 | 3.8228 | 1.09668 | 73.97 | 0 | 0 | 1.09668 | 73.97 | 0.00441269 | 297.65 | 0 | 0 | 0.00441269 | 297.65 | 2023-03-16 15:12:57 | -0.00045358 | -3.2963 | -222.3471 | 0 | Close
5545 | 1 | 4 | CC DChg | 09:15:00 | 46:10:17 | -0.11866 | 3.8226 | 1.09766 | 74.04 | 0 | 0 | 1.09766 | 74.04 | 0.00441647 | 297.91 | 0 | 0 | 0.00441647 | 297.91 | 2023-03-16 15:13:27 | -0.00045359 | -4.9444 | -333.5207 | 0 | Close
5546 | 1 | 4 | CC DChg | 09:15:30 | 46:10:47 | -0.11867 | 3.8224 | 1.09865 | 74.11 | 0 | 0 | 1.09865 | 74.11 | 0.00442025 | 298.16 | 0 | 0 | 0.00442025 | 298.16 | 2023-03-16 15:13:57 | -0.0004536 | -4.9449 | -333.5507 | 0 | Close
5547 | 1 | 4 | CC DChg | 09:16:00 | 46:11:17 | -0.11868 | 3.8222 | 1.09964 | 74.17 | 0 | 0 | 1.09964 | 74.17 | 0.00442403 | 298.42 | 0 | 0 | 0.00442403 | 298.42 | 2023-03-16 15:14:27 | -0.00045362 | -4.944 | -333.4907 | 0 | Close
5548 | 1 | 4 | CC DChg | 09:16:30 | 46:11:47 | -0.11867 | 3.8219 | 1.10063 | 74.24 | 0 | 0 | 1.10063 | 74.24 | 0.00442781 | 298.67 | 0 | 0 | 0.00442781 | 298.67 | 2023-03-16 15:14:57 | -0.00045354 | -3.2963 | -222.3471 | 0 | Close
5549 | 1 | 4 | CC DChg | 09:17:00 | 46:12:17 | -0.11867 | 3.8217 | 1.10162 | 74.31 | 0 | 0 | 1.10162 | 74.31 | 0.00443159 | 298.93 | 0 | 0 | 0.00443159 | 298.93 | 2023-03-16 15:15:27 | -0.00045352 | -4.9444 | -333.5207 | 0 | Close
5550 | 1 | 4 | CC DChg | 09:17:30 | 46:12:47 | -0.11867 | 3.8215 | 1.10261 | 74.37 | 0 | 0 | 1.10261 | 74.37 | 0.00443537 | 299.18 | 0 | 0 | 0.00443537 | 299.18 | 2023-03-16 15:15:57 | -0.0004535 | -4.9449 | -333.5507 | 0 | Close
5551 | 1 | 4 | CC DChg | 09:18:00 | 46:13:17 | -0.11867 | 3.8212 | 1.1036 | 74.44 | 0 | 0 | 1.1036 | 74.44 | 0.00443914 | 299.44 | 0 | 0 | 0.00443914 | 299.44 | 2023-03-16 15:16:27 | -0.00045346 | -3.2963 | -222.3471 | 0 | Close
5552 | 1 | 4 | CC DChg | 09:18:30 | 46:13:47 | -0.11867 | 3.821 | 1.10459 | 74.51 | 0 | 0 | 1.10459 | 74.51 | 0.00444292 | 299.69 | 0 | 0 | 0.00444292 | 299.69 | 2023-03-16 15:16:57 | -0.00045344 | -4.944 | -333.4907 | 0 | Close
5553 | 1 | 4 | CC DChg | 09:19:00 | 46:14:17 | -0.11868 | 3.8207 | 1.10558 | 74.58 | 0 | 0 | 1.10558 | 74.58 | 0.0044467 | 299.95 | 0 | 0 | 0.0044467 | 299.95 | 2023-03-16 15:17:27 | -0.00045344 | -3.2966 | -222.3671 | 0 | Close
5554 | 1 | 4 | CC DChg | 09:19:30 | 46:14:47 | -0.11866 | 3.8207 | 1.10656 | 74.64 | 0 | 0 | 1.10656 | 74.64 | 0.00445048 | 300.2 | 0 | 0 | 0.00445048 | 300.2 | 2023-03-16 15:17:57 | -0.00045336 | 0 | 0 | 0 | Close
5555 | 1 | 4 | CC DChg | 09:20:00 | 46:15:17 | -0.11866 | 3.8204 | 1.10755 | 74.71 | 0 | 0 | 1.10755 | 74.71 | 0.00445426 | 300.46 | 0 | 0 | 0.00445426 | 300.46 | 2023-03-16 15:18:27 | -0.00045333 | -3.296 | -222.3272 | 0 | Close
5556 | 1 | 4 | CC DChg | 09:20:30 | 46:15:47 | -0.11867 | 3.8202 | 1.10854 | 74.78 | 0 | 0 | 1.10854 | 74.78 | 0.00445804 | 300.71 | 0 | 0 | 0.00445804 | 300.71 | 2023-03-16 15:18:57 | -0.00045334 | -4.9449 | -333.5507 | 0 | Close
5557 | 1 | 4 | CC DChg | 09:21:00 | 46:16:17 | -0.11867 | 3.8199 | 1.10953 | 74.84 | 0 | 0 | 1.10953 | 74.84 | 0.00446181 | 300.97 | 0 | 0 | 0.00446181 | 300.97 | 2023-03-16 15:19:27 | -0.00045331 | -3.296 | -222.3272 | 0 | Close
5558 | 1 | 4 | CC DChg | 09:21:30 | 46:16:47 | -0.11867 | 3.8196 | 1.11052 | 74.91 | 0 | 0 | 1.11052 | 74.91 | 0.00446559 | 301.22 | 0 | 0 | 0.00446559 | 301.22 | 2023-03-16 15:19:57 | -0.00045327 | -3.2966 | -222.3671 | 0 | Close
5559 | 1 | 4 | CC DChg | 09:22:00 | 46:17:17 | -0.11868 | 3.8194 | 1.11151 | 74.98 | 0 | 0 | 1.11151 | 74.98 | 0.00446937 | 301.48 | 0 | 0 | 0.00446937 | 301.48 | 2023-03-16 15:20:27 | -0.00045329 | -4.944 | -333.4907 | 0 | Close
5560 | 1 | 4 | CC DChg | 09:22:30 | 46:17:47 | -0.11868 | 3.8193 | 1.1125 | 75.04 | 0 | 0 | 1.1125 | 75.04 | 0.00447315 | 301.73 | 0 | 0 | 0.00447315 | 301.73 | 2023-03-16 15:20:57 | -0.00045327 | -9.8889 | -667.0414 | 0 | Close
5561 | 1 | 4 | CC DChg | 09:23:00 | 46:18:17 | -0.11864 | 3.8191 | 1.11349 | 75.11 | 0 | 0 | 1.11349 | 75.11 | 0.00447692 | 301.98 | 0 | 0 | 0.00447692 | 301.98 | 2023-03-16 15:21:27 | -0.0004531 | -4.9444 | -333.5207 | 0 | Close
5562 | 1 | 4 | CC DChg | 09:23:30 | 46:18:47 | -0.11867 | 3.8188 | 1.11448 | 75.18 | 0 | 0 | 1.11448 | 75.18 | 0.0044807 | 302.24 | 0 | 0 | 0.0044807 | 302.24 | 2023-03-16 15:21:57 | -0.00045318 | -3.2963 | -222.3471 | 0 | Close
5563 | 1 | 4 | CC DChg | 09:24:00 | 46:19:17 | -0.11866 | 3.8186 | 1.11546 | 75.24 | 0 | 0 | 1.11546 | 75.24 | 0.00448447 | 302.49 | 0 | 0 | 0.00448447 | 302.49 | 2023-03-16 15:22:27 | -0.00045312 | -4.9444 | -333.5207 | 0 | Close
5564 | 1 | 4 | CC DChg | 09:24:30 | 46:19:47 | -0.11867 | 3.8184 | 1.11645 | 75.31 | 0 | 0 | 1.11645 | 75.31 | 0.00448825 | 302.75 | 0 | 0 | 0.00448825 | 302.75 | 2023-03-16 15:22:57 | -0.00045313 | -4.9449 | -333.5507 | 0 | Close
5565 | 1 | 4 | CC DChg | 09:25:00 | 46:20:17 | -0.11868 | 3.8182 | 1.11744 | 75.38 | 0 | 0 | 1.11744 | 75.38 | 0.00449203 | 303 | 0 | 0 | 0.00449203 | 303 | 2023-03-16 15:23:27 | -0.00045314 | -4.9436 | -333.4607 | 0 | Close
5566 | 1 | 4 | CC DChg | 09:25:30 | 46:20:47 | -0.11866 | 3.8179 | 1.11843 | 75.44 | 0 | 0 | 1.11843 | 75.44 | 0.0044958 | 303.26 | 0 | 0 | 0.0044958 | 303.26 | 2023-03-16 15:23:57 | -0.00045303 | -3.2969 | -222.3871 | 0 | Close
5567 | 1 | 4 | CC DChg | 09:26:00 | 46:21:17 | -0.11867 | 3.8178 | 1.11942 | 75.51 | 0 | 0 | 1.11942 | 75.51 | 0.00449958 | 303.51 | 0 | 0 | 0.00449958 | 303.51 | 2023-03-16 15:24:27 | -0.00045306 | -9.888 | -666.9815 | 0 | Close
5568 | 1 | 4 | CC DChg | 09:26:30 | 46:21:47 | -0.11867 | 3.8174 | 1.12041 | 75.58 | 0 | 0 | 1.12041 | 75.58 | 0.00450335 | 303.77 | 0 | 0 | 0.00450335 | 303.77 | 2023-03-16 15:24:57 | -0.00045301 | -2.4722 | -166.7604 | 0 | Close
5569 | 1 | 4 | CC DChg | 09:27:00 | 46:22:17 | -0.11866 | 3.8173 | 1.1214 | 75.64 | 0 | 0 | 1.1214 | 75.64 | 0.00450713 | 304.02 | 0 | 0 | 0.00450713 | 304.02 | 2023-03-16 15:25:27 | -0.00045296 | -9.8898 | -667.1014 | 0 | Close
5570 | 1 | 4 | CC DChg | 09:27:30 | 46:22:47 | -0.11866 | 3.817 | 1.12239 | 75.71 | 0 | 0 | 1.12239 | 75.71 | 0.0045109 | 304.28 | 0 | 0 | 0.0045109 | 304.28 | 2023-03-16 15:25:57 | -0.00045293 | -3.2957 | -222.3072 | 0 | Close
5571 | 1 | 4 | CC DChg | 09:28:00 | 46:23:17 | -0.1187 | 3.8169 | 1.12338 | 75.78 | 0 | 0 | 1.12338 | 75.78 | 0.00451468 | 304.53 | 0 | 0 | 0.00451468 | 304.53 | 2023-03-16 15:26:27 | -0.00045307 | -9.8907 | -667.1613 | 0 | Close
5572 | 1 | 4 | CC DChg | 09:28:30 | 46:23:47 | -0.11869 | 3.8167 | 1.12437 | 75.84 | 0 | 0 | 1.12437 | 75.84 | 0.00451845 | 304.79 | 0 | 0 | 0.00451845 | 304.79 | 2023-03-16 15:26:57 | -0.000453 | -4.9458 | -333.6106 | 0 | Close
5573 | 1 | 4 | CC DChg | 09:29:00 | 46:24:17 | -0.11868 | 3.8165 | 1.12535 | 75.91 | 0 | 0 | 1.12535 | 75.91 | 0.00452223 | 305.04 | 0 | 0 | 0.00452223 | 305.04 | 2023-03-16 15:27:27 | -0.00045294 | -4.9449 | -333.5507 | 0 | Close
5574 | 1 | 4 | CC DChg | 09:29:30 | 46:24:47 | -0.11869 | 3.8163 | 1.12634 | 75.98 | 0 | 0 | 1.12634 | 75.98 | 0.004526 | 305.3 | 0 | 0 | 0.004526 | 305.3 | 2023-03-16 15:27:57 | -0.00045296 | -4.9453 | -333.5807 | 0 | Close
5575 | 1 | 4 | CC DChg | 09:30:00 | 46:25:17 | -0.11868 | 3.8161 | 1.12733 | 76.04 | 0 | 0 | 1.12733 | 76.04 | 0.00452978 | 305.55 | 0 | 0 | 0.00452978 | 305.55 | 2023-03-16 15:28:27 | -0.00045289 | -4.9453 | -333.5807 | 0 | Close
5576 | 1 | 4 | CC DChg | 09:30:30 | 46:25:47 | -0.11867 | 3.8159 | 1.12832 | 76.11 | 0 | 0 | 1.12832 | 76.11 | 0.00453355 | 305.8 | 0 | 0 | 0.00453355 | 305.8 | 2023-03-16 15:28:57 | -0.00045283 | -4.9449 | -333.5507 | 0 | Close
5577 | 1 | 4 | CC DChg | 09:31:00 | 46:26:17 | -0.11869 | 3.8157 | 1.12931 | 76.18 | 0 | 0 | 1.12931 | 76.18 | 0.00453732 | 306.06 | 0 | 0 | 0.00453732 | 306.06 | 2023-03-16 15:29:27 | -0.00045289 | -4.9453 | -333.5807 | 0 | Close
5578 | 1 | 4 | CC DChg | 09:31:30 | 46:26:47 | -0.11868 | 3.8154 | 1.1303 | 76.24 | 0 | 0 | 1.1303 | 76.24 | 0.0045411 | 306.31 | 0 | 0 | 0.0045411 | 306.31 | 2023-03-16 15:29:57 | -0.00045281 | -3.2969 | -222.3871 | 0 | Close
5579 | 1 | 4 | CC DChg | 09:32:00 | 46:27:17 | -0.11868 | 3.8151 | 1.13129 | 76.31 | 0 | 0 | 1.13129 | 76.31 | 0.00454487 | 306.57 | 0 | 0 | 0.00454487 | 306.57 | 2023-03-16 15:30:27 | -0.00045278 | -3.2969 | -222.3871 | 0 | Close
5580 | 1 | 4 | CC DChg | 09:32:30 | 46:27:47 | -0.11869 | 3.815 | 1.13228 | 76.38 | 0 | 0 | 1.13228 | 76.38 | 0.00454864 | 306.82 | 0 | 0 | 0.00454864 | 306.82 | 2023-03-16 15:30:57 | -0.0004528 | -9.8898 | -667.1014 | 0 | Close
5581 | 1 | 4 | CC DChg | 09:33:00 | 46:28:17 | -0.11867 | 3.8148 | 1.13327 | 76.44 | 0 | 0 | 1.13327 | 76.44 | 0.00455242 | 307.08 | 0 | 0 | 0.00455242 | 307.08 | 2023-03-16 15:31:27 | -0.0004527 | -4.9453 | -333.5807 | 0 | Close
5582 | 1 | 4 | CC DChg | 09:33:30 | 46:28:47 | -0.11869 | 3.8145 | 1.13426 | 76.51 | 0 | 0 | 1.13426 | 76.51 | 0.00455619 | 307.33 | 0 | 0 | 0.00455619 | 307.33 | 2023-03-16 15:31:57 | -0.00045274 | -3.2972 | -222.4071 | 0 | Close
5583 | 1 | 4 | CC DChg | 09:34:00 | 46:29:17 | -0.11869 | 3.8143 | 1.13524 | 76.58 | 0 | 0 | 1.13524 | 76.58 | 0.00455996 | 307.59 | 0 | 0 | 0.00455996 | 307.59 | 2023-03-16 15:32:27 | -0.00045272 | -4.9453 | -333.5807 | 0 | Close
5584 | 1 | 4 | CC DChg | 09:34:30 | 46:29:47 | -0.11867 | 3.814 | 1.13623 | 76.64 | 0 | 0 | 1.13623 | 76.64 | 0.00456374 | 307.84 | 0 | 0 | 0.00456374 | 307.84 | 2023-03-16 15:32:57 | -0.00045261 | -3.2963 | -222.3471 | 0 | Close
5585 | 1 | 4 | CC DChg | 09:35:00 | 46:30:17 | -0.11868 | 3.8138 | 1.13722 | 76.71 | 0 | 0 | 1.13722 | 76.71 | 0.00456751 | 308.09 | 0 | 0 | 0.00456751 | 308.09 | 2023-03-16 15:33:27 | -0.00045262 | -4.9453 | -333.5807 | 0 | Close
5586 | 1 | 4 | CC DChg | 09:35:30 | 46:30:47 | -0.1187 | 3.8137 | 1.13821 | 76.78 | 0 | 0 | 1.13821 | 76.78 | 0.00457128 | 308.35 | 0 | 0 | 0.00457128 | 308.35 | 2023-03-16 15:33:57 | -0.00045269 | -9.8924 | -667.2812 | 0 | Close
5587 | 1 | 4 | CC DChg | 09:36:00 | 46:31:17 | -0.11869 | 3.8135 | 1.1392 | 76.84 | 0 | 0 | 1.1392 | 76.84 | 0.00457505 | 308.6 | 0 | 0 | 0.00457505 | 308.6 | 2023-03-16 15:34:27 | -0.00045262 | -4.9453 | -333.5807 | 0 | Close
5588 | 1 | 4 | CC DChg | 09:36:30 | 46:31:47 | -0.1187 | 3.8132 | 1.14019 | 76.91 | 0 | 0 | 1.14019 | 76.91 | 0.00457882 | 308.86 | 0 | 0 | 0.00457882 | 308.86 | 2023-03-16 15:34:57 | -0.00045263 | -3.2966 | -222.3671 | 0 | Close
5589 | 1 | 4 | CC DChg | 09:37:00 | 46:32:17 | -0.11869 | 3.8131 | 1.14118 | 76.98 | 0 | 0 | 1.14118 | 76.98 | 0.0045826 | 309.11 | 0 | 0 | 0.0045826 | 309.11 | 2023-03-16 15:35:27 | -0.00045258 | -9.8907 | -667.1613 | 0 | Close
5590 | 1 | 4 | CC DChg | 09:37:30 | 46:32:47 | -0.11868 | 3.8129 | 1.14217 | 77.04 | 0 | 0 | 1.14217 | 77.04 | 0.00458637 | 309.37 | 0 | 0 | 0.00458637 | 309.37 | 2023-03-16 15:35:57 | -0.00045251 | -4.9453 | -333.5807 | 0 | Close
5591 | 1 | 4 | CC DChg | 09:38:00 | 46:33:17 | -0.11869 | 3.8127 | 1.14316 | 77.11 | 0 | 0 | 1.14316 | 77.11 | 0.00459014 | 309.62 | 0 | 0 | 0.00459014 | 309.62 | 2023-03-16 15:36:27 | -0.00045253 | -4.9449 | -333.5507 | 0 | Close
5592 | 1 | 4 | CC DChg | 09:38:30 | 46:33:47 | -0.11869 | 3.8124 | 1.14415 | 77.18 | 0 | 0 | 1.14415 | 77.18 | 0.00459391 | 309.88 | 0 | 0 | 0.00459391 | 309.88 | 2023-03-16 15:36:57 | -0.00045249 | -3.2969 | -222.3871 | 0 | Close
5593 | 1 | 4 | CC DChg | 09:39:00 | 46:34:17 | -0.11868 | 3.8122 | 1.14514 | 77.24 | 0 | 0 | 1.14514 | 77.24 | 0.00459768 | 310.13 | 0 | 0 | 0.00459768 | 310.13 | 2023-03-16 15:37:27 | -0.00045243 | -4.9453 | -333.5807 | 0 | Close
5594 | 1 | 4 | CC DChg | 09:39:30 | 46:34:47 | -0.11868 | 3.812 | 1.14612 | 77.31 | 0 | 0 | 1.14612 | 77.31 | 0.00460145 | 310.38 | 0 | 0 | 0.00460145 | 310.38 | 2023-03-16 15:37:57 | -0.00045241 | -4.9449 | -333.5507 | 0 | Close
5595 | 1 | 4 | CC DChg | 09:40:00 | 46:35:17 | -0.11869 | 3.8118 | 1.14711 | 77.38 | 0 | 0 | 1.14711 | 77.38 | 0.00460522 | 310.64 | 0 | 0 | 0.00460522 | 310.64 | 2023-03-16 15:38:27 | -0.00045242 | -4.9453 | -333.5807 | 0 | Close
5596 | 1 | 4 | CC DChg | 09:40:30 | 46:35:47 | -0.11869 | 3.8116 | 1.1481 | 77.44 | 0 | 0 | 1.1481 | 77.44 | 0.00460899 | 310.89 | 0 | 0 | 0.00460899 | 310.89 | 2023-03-16 15:38:57 | -0.0004524 | -4.9453 | -333.5807 | 0 | Close
5597 | 1 | 4 | CC DChg | 09:41:00 | 46:36:17 | -0.11869 | 3.8114 | 1.14909 | 77.51 | 0 | 0 | 1.14909 | 77.51 | 0.00461276 | 311.15 | 0 | 0 | 0.00461276 | 311.15 | 2023-03-16 15:39:27 | -0.00045238 | -4.9453 | -333.5807 | 0 | Close
5598 | 1 | 4 | CC DChg | 09:41:30 | 46:36:47 | -0.11867 | 3.8112 | 1.15008 | 77.58 | 0 | 0 | 1.15008 | 77.58 | 0.00461653 | 311.4 | 0 | 0 | 0.00461653 | 311.4 | 2023-03-16 15:39:57 | -0.00045228 | -4.9444 | -333.5207 | 0 | Close
5599 | 1 | 4 | CC DChg | 09:42:00 | 46:37:17 | -0.11868 | 3.811 | 1.15107 | 77.64 | 0 | 0 | 1.15107 | 77.64 | 0.0046203 | 311.66 | 0 | 0 | 0.0046203 | 311.66 | 2023-03-16 15:40:27 | -0.00045229 | -4.9453 | -333.5807 | 0 | Close
5600 | 1 | 4 | CC DChg | 09:42:30 | 46:37:47 | -0.1187 | 3.8108 | 1.15206 | 77.71 | 0 | 0 | 1.15206 | 77.71 | 0.00462407 | 311.91 | 0 | 0 | 0.00462407 | 311.91 | 2023-03-16 15:40:57 | -0.00045234 | -4.9449 | -333.5507 | 0 | Close
5601 | 1 | 4 | CC DChg | 09:43:00 | 46:38:17 | -0.11869 | 3.8106 | 1.15305 | 77.78 | 0 | 0 | 1.15305 | 77.78 | 0.00462783 | 312.16 | 0 | 0 | 0.00462783 | 312.16 | 2023-03-16 15:41:27 | -0.00045228 | -4.9453 | -333.5807 | 0 | Close
5602 | 1 | 4 | CC DChg | 09:43:30 | 46:38:47 | -0.11868 | 3.8104 | 1.15404 | 77.84 | 0 | 0 | 1.15404 | 77.84 | 0.0046316 | 312.42 | 0 | 0 | 0.0046316 | 312.42 | 2023-03-16 15:41:57 | -0.00045222 | -4.9453 | -333.5807 | 0 | Close
5603 | 1 | 4 | CC DChg | 09:44:00 | 46:39:17 | -0.11868 | 3.8102 | 1.15503 | 77.91 | 0 | 0 | 1.15503 | 77.91 | 0.00463537 | 312.67 | 0 | 0 | 0.00463537 | 312.67 | 2023-03-16 15:42:27 | -0.00045219 | -4.9449 | -333.5507 | 0 | Close
5604 | 1 | 4 | CC DChg | 09:44:30 | 46:39:47 | -0.11868 | 3.8099 | 1.15601 | 77.98 | 0 | 0 | 1.15601 | 77.98 | 0.00463914 | 312.93 | 0 | 0 | 0.00463914 | 312.93 | 2023-03-16 15:42:57 | -0.00045216 | -3.2966 | -222.3671 | 0 | Close
5605 | 1 | 4 | CC DChg | 09:45:00 | 46:40:17 | -0.11867 | 3.8098 | 1.157 | 78.04 | 0 | 0 | 1.157 | 78.04 | 0.00464291 | 313.18 | 0 | 0 | 0.00464291 | 313.18 | 2023-03-16 15:43:27 | -0.00045211 | -9.8898 | -667.1014 | 0 | Close
5606 | 1 | 4 | CC DChg | 09:45:30 | 46:40:47 | -0.11869 | 3.8095 | 1.15799 | 78.11 | 0 | 0 | 1.15799 | 78.11 | 0.00464668 | 313.44 | 0 | 0 | 0.00464668 | 313.44 | 2023-03-16 15:43:57 | -0.00045215 | -3.2969 | -222.3871 | 0 | Close
5607 | 1 | 4 | CC DChg | 09:46:00 | 46:41:17 | -0.11868 | 3.8093 | 1.15898 | 78.18 | 0 | 0 | 1.15898 | 78.18 | 0.00465044 | 313.69 | 0 | 0 | 0.00465044 | 313.69 | 2023-03-16 15:44:27 | -0.00045209 | -4.9453 | -333.5807 | 0 | Close
5608 | 1 | 4 | CC DChg | 09:46:30 | 46:41:47 | -0.11868 | 3.8091 | 1.15997 | 78.24 | 0 | 0 | 1.15997 | 78.24 | 0.00465421 | 313.94 | 0 | 0 | 0.00465421 | 313.94 | 2023-03-16 15:44:57 | -0.00045206 | -4.9444 | -333.5207 | 0 | Close
5609 | 1 | 4 | CC DChg | 09:47:00 | 46:42:17 | -0.11867 | 3.8089 | 1.16096 | 78.31 | 0 | 0 | 1.16096 | 78.31 | 0.00465798 | 314.2 | 0 | 0 | 0.00465798 | 314.2 | 2023-03-16 15:45:27 | -0.000452 | -4.9453 | -333.5807 | 0 | Close
5610 | 1 | 4 | CC DChg | 09:47:30 | 46:42:47 | -0.11867 | 3.8087 | 1.16195 | 78.38 | 0 | 0 | 1.16195 | 78.38 | 0.00466175 | 314.45 | 0 | 0 | 0.00466175 | 314.45 | 2023-03-16 15:45:57 | -0.00045198 | -4.9444 | -333.5207 | 0 | Close
5611 | 1 | 4 | CC DChg | 09:48:00 | 46:43:17 | -0.11868 | 3.8085 | 1.16294 | 78.44 | 0 | 0 | 1.16294 | 78.44 | 0.00466551 | 314.71 | 0 | 0 | 0.00466551 | 314.71 | 2023-03-16 15:46:27 | -0.00045199 | -4.9449 | -333.5507 | 0 | Close
5612 | 1 | 4 | CC DChg | 09:48:30 | 46:43:47 | -0.11869 | 3.8083 | 1.16393 | 78.51 | 0 | 0 | 1.16393 | 78.51 | 0.00466928 | 314.96 | 0 | 0 | 0.00466928 | 314.96 | 2023-03-16 15:46:57 | -0.00045201 | -4.9453 | -333.5807 | 0 | Close
5613 | 1 | 4 | CC DChg | 09:49:00 | 46:44:17 | -0.11868 | 3.8081 | 1.16492 | 78.58 | 0 | 0 | 1.16492 | 78.58 | 0.00467304 | 315.21 | 0 | 0 | 0.00467304 | 315.21 | 2023-03-16 15:47:27 | -0.00045195 | -4.9453 | -333.5807 | 0 | Close
5614 | 1 | 4 | CC DChg | 09:49:30 | 46:44:47 | -0.11867 | 3.8079 | 1.1659 | 78.64 | 0 | 0 | 1.1659 | 78.64 | 0.00467681 | 315.47 | 0 | 0 | 0.00467681 | 315.47 | 2023-03-16 15:47:57 | -0.00045188 | -4.9453 | -333.5807 | 0 | Close
5615 | 1 | 4 | CC DChg | 09:50:00 | 46:45:17 | -0.11869 | 3.8077 | 1.16689 | 78.71 | 0 | 0 | 1.16689 | 78.71 | 0.00468058 | 315.72 | 0 | 0 | 0.00468058 | 315.72 | 2023-03-16 15:48:27 | -0.00045194 | -4.9444 | -333.5207 | 0 | Close
5616 | 1 | 4 | CC DChg | 09:50:30 | 46:45:47 | -0.11867 | 3.8076 | 1.16788 | 78.78 | 0 | 0 | 1.16788 | 78.78 | 0.00468434 | 315.98 | 0 | 0 | 0.00468434 | 315.98 | 2023-03-16 15:48:57 | -0.00045185 | -9.8898 | -667.1014 | 0 | Close
5617 | 1 | 4 | CC DChg | 09:51:00 | 46:46:17 | -0.11868 | 3.8074 | 1.16887 | 78.84 | 0 | 0 | 1.16887 | 78.84 | 0.00468811 | 316.23 | 0 | 0 | 0.00468811 | 316.23 | 2023-03-16 15:49:27 | -0.00045186 | -4.9453 | -333.5807 | 0 | Close
5618 | 1 | 4 | CC DChg | 09:51:30 | 46:46:47 | -0.11867 | 3.8071 | 1.16986 | 78.91 | 0 | 0 | 1.16986 | 78.91 | 0.00469187 | 316.48 | 0 | 0 | 0.00469187 | 316.48 | 2023-03-16 15:49:57 | -0.00045179 | -3.2963 | -222.3471 | 0 | Close
5619 | 1 | 4 | CC DChg | 09:52:00 | 46:47:17 | -0.11868 | 3.8069 | 1.17085 | 78.98 | 0 | 0 | 1.17085 | 78.98 | 0.00469564 | 316.74 | 0 | 0 | 0.00469564 | 316.74 | 2023-03-16 15:50:27 | -0.0004518 | -4.9453 | -333.5807 | 0 | Close
5620 | 1 | 4 | CC DChg | 09:52:30 | 46:47:47 | -0.11868 | 3.8068 | 1.17184 | 79.04 | 0 | 0 | 1.17184 | 79.04 | 0.0046994 | 316.99 | 0 | 0 | 0.0046994 | 316.99 | 2023-03-16 15:50:57 | -0.00045179 | -9.8907 | -667.1613 | 0 | Close
5621 | 1 | 4 | CC DChg | 09:53:00 | 46:48:17 | -0.11868 | 3.8066 | 1.17283 | 79.11 | 0 | 0 | 1.17283 | 79.11 | 0.00470317 | 317.25 | 0 | 0 | 0.00470317 | 317.25 | 2023-03-16 15:51:27 | -0.00045177 | -4.9449 | -333.5507 | 0 | Close
5622 | 1 | 4 | CC DChg | 09:53:30 | 46:48:47 | -0.11868 | 3.8064 | 1.17382 | 79.18 | 0 | 0 | 1.17382 | 79.18 | 0.00470693 | 317.5 | 0 | 0 | 0.00470693 | 317.5 | 2023-03-16 15:51:57 | -0.00045174 | -4.9453 | -333.5807 | 0 | Close
5623 | 1 | 4 | CC DChg | 09:54:00 | 46:49:17 | -0.11869 | 3.8061 | 1.17481 | 79.24 | 0 | 0 | 1.17481 | 79.24 | 0.0047107 | 317.75 | 0 | 0 | 0.0047107 | 317.75 | 2023-03-16 15:52:27 | -0.00045175 | -3.2963 | -222.3471 | 0 | Close
5624 | 1 | 4 | CC DChg | 09:54:30 | 46:49:47 | -0.11869 | 3.8059 | 1.17579 | 79.31 | 0 | 0 | 1.17579 | 79.31 | 0.00471446 | 318.01 | 0 | 0 | 0.00471446 | 318.01 | 2023-03-16 15:52:57 | -0.00045172 | -4.9453 | -333.5807 | 0 | Close
5625 | 1 | 4 | CC DChg | 09:55:00 | 46:50:17 | -0.11867 | 3.8058 | 1.17678 | 79.38 | 0 | 0 | 1.17678 | 79.38 | 0.00471823 | 318.26 | 0 | 0 | 0.00471823 | 318.26 | 2023-03-16 15:53:27 | -0.00045163 | -9.8907 | -667.1613 | 0 | Close
5626 | 1 | 4 | CC DChg | 09:55:30 | 46:50:47 | -0.1187 | 3.8056 | 1.17777 | 79.45 | 0 | 0 | 1.17777 | 79.45 | 0.00472199 | 318.52 | 0 | 0 | 0.00472199 | 318.52 | 2023-03-16 15:53:57 | -0.00045172 | -4.9449 | -333.5507 | 0 | Close
5627 | 1 | 4 | CC DChg | 09:56:00 | 46:51:17 | -0.1187 | 3.8053 | 1.17876 | 79.51 | 0 | 0 | 1.17876 | 79.51 | 0.00472575 | 318.77 | 0 | 0 | 0.00472575 | 318.77 | 2023-03-16 15:54:27 | -0.00045169 | -3.2969 | -222.3871 | 0 | Close
5628 | 1 | 4 | CC DChg | 09:56:30 | 46:51:47 | -0.11867 | 3.8052 | 1.17975 | 79.58 | 0 | 0 | 1.17975 | 79.58 | 0.00472952 | 319.02 | 0 | 0 | 0.00472952 | 319.02 | 2023-03-16 15:54:57 | -0.00045156 | -9.8889 | -667.0414 | 0 | Close
5629 | 1 | 4 | CC DChg | 09:57:00 | 46:52:17 | -0.11868 | 3.805 | 1.18074 | 79.65 | 0 | 0 | 1.18074 | 79.65 | 0.00473328 | 319.28 | 0 | 0 | 0.00473328 | 319.28 | 2023-03-16 15:55:27 | -0.00045158 | -4.9462 | -333.6406 | 0 | Close
5630 | 1 | 4 | CC DChg | 09:57:30 | 46:52:47 | -0.11867 | 3.8048 | 1.18173 | 79.71 | 0 | 0 | 1.18173 | 79.71 | 0.00473704 | 319.53 | 0 | 0 | 0.00473704 | 319.53 | 2023-03-16 15:55:57 | -0.00045152 | -4.9444 | -333.5207 | 0 | Close
5631 | 1 | 4 | CC DChg | 09:58:00 | 46:53:17 | -0.11868 | 3.8046 | 1.18272 | 79.78 | 0 | 0 | 1.18272 | 79.78 | 0.00474081 | 319.78 | 0 | 0 | 0.00474081 | 319.78 | 2023-03-16 15:56:27 | -0.00045153 | -4.9453 | -333.5807 | 0 | Close
5632 | 1 | 4 | CC DChg | 09:58:30 | 46:53:47 | -0.11867 | 3.8044 | 1.18371 | 79.85 | 0 | 0 | 1.18371 | 79.85 | 0.00474457 | 320.04 | 0 | 0 | 0.00474457 | 320.04 | 2023-03-16 15:56:57 | -0.00045147 | -4.9444 | -333.5207 | 0 | Close
5633 | 1 | 4 | CC DChg | 09:59:00 | 46:54:17 | -0.11869 | 3.8042 | 1.1847 | 79.91 | 0 | 0 | 1.1847 | 79.91 | 0.00474833 | 320.29 | 0 | 0 | 0.00474833 | 320.29 | 2023-03-16 15:57:27 | -0.00045152 | -4.9458 | -333.6106 | 0 | Close
5634 | 1 | 4 | CC DChg | 09:59:30 | 46:54:47 | -0.11868 | 3.804 | 1.18568 | 79.98 | 0 | 0 | 1.18568 | 79.98 | 0.00475209 | 320.55 | 0 | 0 | 0.00475209 | 320.55 | 2023-03-16 15:57:57 | -0.00045146 | -4.9444 | -333.5207 | 0 | Close
5635 | 1 | 4 | CC DChg | 10:00:00 | 46:55:17 | -0.11868 | 3.8038 | 1.18667 | 80.05 | 0 | 0 | 1.18667 | 80.05 | 0.00475586 | 320.8 | 0 | 0 | 0.00475586 | 320.8 | 2023-03-16 15:58:27 | -0.00045143 | -4.9444 | -333.5207 | 0 | Close
5636 | 1 | 4 | CC DChg | 10:00:30 | 46:55:47 | -0.11867 | 3.8036 | 1.18766 | 80.11 | 0 | 0 | 1.18766 | 80.11 | 0.00475962 | 321.05 | 0 | 0 | 0.00475962 | 321.05 | 2023-03-16 15:58:57 | -0.00045137 | -4.9453 | -333.5807 | 0 | Close
5637 | 1 | 4 | CC DChg | 10:01:00 | 46:56:17 | -0.11869 | 3.8034 | 1.18865 | 80.18 | 0 | 0 | 1.18865 | 80.18 | 0.00476338 | 321.31 | 0 | 0 | 0.00476338 | 321.31 | 2023-03-16 15:59:27 | -0.00045143 | -4.9453 | -333.5807 | 0 | Close
5638 | 1 | 4 | CC DChg | 10:01:30 | 46:56:47 | -0.11869 | 3.8032 | 1.18964 | 80.25 | 0 | 0 | 1.18964 | 80.25 | 0.00476714 | 321.56 | 0 | 0 | 0.00476714 | 321.56 | 2023-03-16 15:59:57 | -0.0004514 | -4.9449 | -333.5507 | 0 | Close
5639 | 1 | 4 | CC DChg | 10:02:00 | 46:57:17 | -0.11867 | 3.803 | 1.19063 | 80.31 | 0 | 0 | 1.19063 | 80.31 | 0.0047709 | 321.81 | 0 | 0 | 0.0047709 | 321.81 | 2023-03-16 16:00:27 | -0.0004513 | -4.9449 | -333.5507 | 0 | Close
5640 | 1 | 4 | CC DChg | 10:02:30 | 46:57:47 | -0.11869 | 3.8028 | 1.19162 | 80.38 | 0 | 0 | 1.19162 | 80.38 | 0.00477466 | 322.07 | 0 | 0 | 0.00477466 | 322.07 | 2023-03-16 16:00:57 | -0.00045135 | -4.9444 | -333.5207 | 0 | Close
5641 | 1 | 4 | CC DChg | 10:03:00 | 46:58:17 | -0.11867 | 3.8026 | 1.19261 | 80.45 | 0 | 0 | 1.19261 | 80.45 | 0.00477842 | 322.32 | 0 | 0 | 0.00477842 | 322.32 | 2023-03-16 16:01:27 | -0.00045125 | -4.9458 | -333.6106 | 0 | Close
5642 | 1 | 4 | CC DChg | 10:03:30 | 46:58:47 | -0.11868 | 3.8025 | 1.1936 | 80.51 | 0 | 0 | 1.1936 | 80.51 | 0.00478218 | 322.58 | 0 | 0 | 0.00478218 | 322.58 | 2023-03-16 16:01:57 | -0.00045128 | -9.8889 | -667.0414 | 0 | Close
5643 | 1 | 4 | CC DChg | 10:04:00 | 46:59:17 | -0.11867 | 3.8023 | 1.19459 | 80.58 | 0 | 0 | 1.19459 | 80.58 | 0.00478595 | 322.83 | 0 | 0 | 0.00478595 | 322.83 | 2023-03-16 16:02:27 | -0.00045122 | -4.9453 | -333.5807 | 0 | Close
5644 | 1 | 4 | CC DChg | 10:04:30 | 46:59:47 | -0.11867 | 3.8021 | 1.19557 | 80.65 | 0 | 0 | 1.19557 | 80.65 | 0.00478971 | 323.08 | 0 | 0 | 0.00478971 | 323.08 | 2023-03-16 16:02:57 | -0.0004512 | -4.9444 | -333.5207 | 0 | Close
5645 | 1 | 4 | CC DChg | 10:05:00 | 47:00:17 | -0.11869 | 3.8019 | 1.19656 | 80.71 | 0 | 0 | 1.19656 | 80.71 | 0.00479347 | 323.34 | 0 | 0 | 0.00479347 | 323.34 | 2023-03-16 16:03:27 | -0.00045125 | -4.9453 | -333.5807 | 0 | Close
5646 | 1 | 4 | CC DChg | 10:05:30 | 47:00:47 | -0.11867 | 3.8017 | 1.19755 | 80.78 | 0 | 0 | 1.19755 | 80.78 | 0.00479723 | 323.59 | 0 | 0 | 0.00479723 | 323.59 | 2023-03-16 16:03:57 | -0.00045115 | -4.9453 | -333.5807 | 0 | Close
5647 | 1 | 4 | CC DChg | 10:06:00 | 47:01:17 | -0.11868 | 3.8014 | 1.19854 | 80.85 | 0 | 0 | 1.19854 | 80.85 | 0.00480099 | 323.84 | 0 | 0 | 0.00480099 | 323.84 | 2023-03-16 16:04:27 | -0.00045115 | -3.2963 | -222.3471 | 0 | Close
5648 | 1 | 4 | CC DChg | 10:06:30 | 47:01:47 | -0.11868 | 3.8013 | 1.19953 | 80.91 | 0 | 0 | 1.19953 | 80.91 | 0.00480474 | 324.1 | 0 | 0 | 0.00480474 | 324.1 | 2023-03-16 16:04:57 | -0.00045114 | -9.8898 | -667.1014 | 0 | Close
5649 | 1 | 4 | CC DChg | 10:07:00 | 47:02:17 | -0.11868 | 3.8011 | 1.20052 | 80.98 | 0 | 0 | 1.20052 | 80.98 | 0.0048085 | 324.35 | 0 | 0 | 0.0048085 | 324.35 | 2023-03-16 16:05:27 | -0.00045111 | -4.9453 | -333.5807 | 0 | Close
5650 | 1 | 4 | CC DChg | 10:07:30 | 47:02:47 | -0.11867 | 3.801 | 1.20151 | 81.05 | 0 | 0 | 1.20151 | 81.05 | 0.00481226 | 324.6 | 0 | 0 | 0.00481226 | 324.6 | 2023-03-16 16:05:57 | -0.00045106 | -9.8907 | -667.1613 | 0 | Close
5651 | 1 | 4 | CC DChg | 10:08:00 | 47:03:17 | -0.11868 | 3.8008 | 1.2025 | 81.11 | 0 | 0 | 1.2025 | 81.11 | 0.00481602 | 324.86 | 0 | 0 | 0.00481602 | 324.86 | 2023-03-16 16:06:27 | -0.00045108 | -4.9444 | -333.5207 | 0 | Close
5652 | 1 | 4 | CC DChg | 10:08:30 | 47:03:47 | -0.11868 | 3.8006 | 1.20349 | 81.18 | 0 | 0 | 1.20349 | 81.18 | 0.00481978 | 325.11 | 0 | 0 | 0.00481978 | 325.11 | 2023-03-16 16:06:57 | -0.00045106 | -4.9453 | -333.5807 | 0 | Close
5653 | 1 | 4 | CC DChg | 10:09:00 | 47:04:17 | -0.11867 | 3.8004 | 1.20448 | 81.25 | 0 | 0 | 1.20448 | 81.25 | 0.00482354 | 325.37 | 0 | 0 | 0.00482354 | 325.37 | 2023-03-16 16:07:27 | -0.00045099 | -4.9449 | -333.5507 | 0 | Close
5654 | 1 | 4 | CC DChg | 10:09:30 | 47:04:47 | -0.11869 | 3.8003 | 1.20546 | 81.31 | 0 | 0 | 1.20546 | 81.31 | 0.0048273 | 325.62 | 0 | 0 | 0.0048273 | 325.62 | 2023-03-16 16:07:57 | -0.00045106 | -9.8898 | -667.1014 | 0 | Close
5655 | 1 | 4 | CC DChg | 10:10:00 | 47:05:17 | -0.11869 | 3.8 | 1.20645 | 81.38 | 0 | 0 | 1.20645 | 81.38 | 0.00483106 | 325.87 | 0 | 0 | 0.00483106 | 325.87 | 2023-03-16 16:08:27 | -0.00045102 | -3.2966 | -222.3671 | 0 | Close
5656 | 1 | 4 | CC DChg | 10:10:30 | 47:05:47 | -0.11869 | 3.8 | 1.20744 | 81.45 | 0 | 0 | 1.20744 | 81.45 | 0.00483481 | 326.13 | 0 | 0 | 0.00483481 | 326.13 | 2023-03-16 16:08:57 | -0.00045102 | 0 | 0 | 0 | Close
5657 | 1 | 4 | CC DChg | 10:11:00 | 47:06:17 | -0.11867 | 3.7997 | 1.20843 | 81.51 | 0 | 0 | 1.20843 | 81.51 | 0.00483857 | 326.38 | 0 | 0 | 0.00483857 | 326.38 | 2023-03-16 16:09:27 | -0.00045091 | -3.2969 | -222.3871 | 0 | Close
5658 | 1 | 4 | CC DChg | 10:11:30 | 47:06:47 | -0.11868 | 3.7995 | 1.20942 | 81.58 | 0 | 0 | 1.20942 | 81.58 | 0.00484233 | 326.63 | 0 | 0 | 0.00484233 | 326.63 | 2023-03-16 16:09:57 | -0.00045092 | -4.9444 | -333.5207 | 0 | Close
5659 | 1 | 4 | CC DChg | 10:12:00 | 47:07:17 | -0.11868 | 3.7992 | 1.21041 | 81.65 | 0 | 0 | 1.21041 | 81.65 | 0.00484609 | 326.89 | 0 | 0 | 0.00484609 | 326.89 | 2023-03-16 16:10:27 | -0.00045089 | -3.2963 | -222.3471 | 0 | Close
5660 | 1 | 4 | CC DChg | 10:12:30 | 47:07:47 | -0.1187 | 3.7991 | 1.2114 | 81.71 | 0 | 0 | 1.2114 | 81.71 | 0.00484985 | 327.14 | 0 | 0 | 0.00484985 | 327.14 | 2023-03-16 16:10:57 | -0.00045095 | -9.8916 | -667.2213 | 0 | Close
5661 | 1 | 4 | CC DChg | 10:13:00 | 47:08:17 | -0.11867 | 3.7989 | 1.21239 | 81.78 | 0 | 0 | 1.21239 | 81.78 | 0.0048536 | 327.39 | 0 | 0 | 0.0048536 | 327.39 | 2023-03-16 16:11:27 | -0.00045082 | -4.9449 | -333.5507 | 0 | Close
5662 | 1 | 4 | CC DChg | 10:13:30 | 47:08:47 | -0.11869 | 3.7987 | 1.21338 | 81.85 | 0 | 0 | 1.21338 | 81.85 | 0.00485736 | 327.65 | 0 | 0 | 0.00485736 | 327.65 | 2023-03-16 16:11:57 | -0.00045087 | -4.9444 | -333.5207 | 0 | Close
5663 | 1 | 4 | CC DChg | 10:14:00 | 47:09:17 | -0.11867 | 3.7986 | 1.21437 | 81.91 | 0 | 0 | 1.21437 | 81.91 | 0.00486112 | 327.9 | 0 | 0 | 0.00486112 | 327.9 | 2023-03-16 16:12:27 | -0.00045078 | -9.8898 | -667.1014 | 0 | Close
5664 | 1 | 4 | CC DChg | 10:14:30 | 47:09:47 | -0.11868 | 3.7984 | 1.21535 | 81.98 | 0 | 0 | 1.21535 | 81.98 | 0.00486487 | 328.15 | 0 | 0 | 0.00486487 | 328.15 | 2023-03-16 16:12:57 | -0.00045079 | -4.9453 | -333.5807 | 0 | Close
5665 | 1 | 4 | CC DChg | 10:15:00 | 47:10:17 | -0.11868 | 3.7982 | 1.21634 | 82.05 | 0 | 0 | 1.21634 | 82.05 | 0.00486863 | 328.41 | 0 | 0 | 0.00486863 | 328.41 | 2023-03-16 16:13:27 | -0.00045077 | -4.9453 | -333.5807 | 0 | Close
5666 | 1 | 4 | CC DChg | 10:15:30 | 47:10:47 | -0.11868 | 3.7981 | 1.21733 | 82.11 | 0 | 0 | 1.21733 | 82.11 | 0.00487239 | 328.66 | 0 | 0 | 0.00487239 | 328.66 | 2023-03-16 16:13:57 | -0.00045076 | -9.8889 | -667.0414 | 0 | Close
5667 | 1 | 4 | CC DChg | 10:16:00 | 47:11:17 | -0.11869 | 3.7979 | 1.21832 | 82.18 | 0 | 0 | 1.21832 | 82.18 | 0.00487614 | 328.91 | 0 | 0 | 0.00487614 | 328.91 | 2023-03-16 16:14:27 | -0.00045077 | -4.9444 | -333.5207 | 0 | Close
5668 | 1 | 4 | CC DChg | 10:16:30 | 47:11:47 | -0.11867 | 3.7977 | 1.21931 | 82.25 | 0 | 0 | 1.21931 | 82.25 | 0.0048799 | 329.17 | 0 | 0 | 0.0048799 | 329.17 | 2023-03-16 16:14:57 | -0.00045067 | -4.9458 | -333.6106 | 0 | Close
5669 | 1 | 4 | CC DChg | 10:17:00 | 47:12:17 | -0.11867 | 3.7975 | 1.2203 | 82.31 | 0 | 0 | 1.2203 | 82.31 | 0.00488365 | 329.42 | 0 | 0 | 0.00488365 | 329.42 | 2023-03-16 16:15:27 | -0.00045065 | -4.9449 | -333.5507 | 0 | Close
5670 | 1 | 4 | CC DChg | 10:17:30 | 47:12:47 | -0.11869 | 3.7973 | 1.22129 | 82.38 | 0 | 0 | 1.22129 | 82.38 | 0.00488741 | 329.67 | 0 | 0 | 0.00488741 | 329.67 | 2023-03-16 16:15:57 | -0.0004507 | -4.9449 | -333.5507 | 0 | Close
5671 | 1 | 4 | CC DChg | 10:18:00 | 47:13:17 | -0.11868 | 3.7972 | 1.22228 | 82.45 | 0 | 0 | 1.22228 | 82.45 | 0.00489117 | 329.93 | 0 | 0 | 0.00489117 | 329.93 | 2023-03-16 16:16:27 | -0.00045065 | -9.8898 | -667.1014 | 0 | Close
5672 | 1 | 4 | CC DChg | 10:18:30 | 47:13:47 | -0.11868 | 3.797 | 1.22327 | 82.51 | 0 | 0 | 1.22327 | 82.51 | 0.00489492 | 330.18 | 0 | 0 | 0.00489492 | 330.18 | 2023-03-16 16:16:57 | -0.00045063 | -4.9449 | -333.5507 | 0 | Close
5673 | 1 | 4 | CC DChg | 10:19:00 | 47:14:17 | -0.11868 | 3.7968 | 1.22426 | 82.58 | 0 | 0 | 1.22426 | 82.58 | 0.00489868 | 330.43 | 0 | 0 | 0.00489868 | 330.43 | 2023-03-16 16:17:27 | -0.0004506 | -4.9444 | -333.5207 | 0 | Close
5674 | 1 | 4 | CC DChg | 10:19:30 | 47:14:47 | -0.11867 | 3.7966 | 1.22524 | 82.65 | 0 | 0 | 1.22524 | 82.65 | 0.00490243 | 330.69 | 0 | 0 | 0.00490243 | 330.69 | 2023-03-16 16:17:57 | -0.00045054 | -4.9453 | -333.5807 | 0 | Close
5675 | 1 | 4 | CC DChg | 10:20:00 | 47:15:17 | -0.11868 | 3.7964 | 1.22623 | 82.71 | 0 | 0 | 1.22623 | 82.71 | 0.00490618 | 330.94 | 0 | 0 | 0.00490618 | 330.94 | 2023-03-16 16:18:27 | -0.00045056 | -4.9453 | -333.5807 | 0 | Close
5676 | 1 | 4 | CC DChg | 10:20:30 | 47:15:47 | -0.11868 | 3.7962 | 1.22722 | 82.78 | 0 | 0 | 1.22722 | 82.78 | 0.00490994 | 331.19 | 0 | 0 | 0.00490994 | 331.19 | 2023-03-16 16:18:57 | -0.00045053 | -4.9444 | -333.5207 | 0 | Close
5677 | 1 | 4 | CC DChg | 10:21:00 | 47:16:17 | -0.11868 | 3.7961 | 1.22821 | 82.85 | 0 | 0 | 1.22821 | 82.85 | 0.00491369 | 331.45 | 0 | 0 | 0.00491369 | 331.45 | 2023-03-16 16:19:27 | -0.00045052 | -9.8907 | -667.1613 | 0 | Close
5678 | 1 | 4 | CC DChg | 10:21:30 | 47:16:47 | -0.11868 | 3.7958 | 1.2292 | 82.91 | 0 | 0 | 1.2292 | 82.91 | 0.00491745 | 331.7 | 0 | 0 | 0.00491745 | 331.7 | 2023-03-16 16:19:57 | -0.00045049 | -3.2963 | -222.3471 | 0 | Close
5679 | 1 | 4 | CC DChg | 10:22:00 | 47:17:17 | -0.11868 | 3.7956 | 1.23019 | 82.98 | 0 | 0 | 1.23019 | 82.98 | 0.0049212 | 331.95 | 0 | 0 | 0.0049212 | 331.95 | 2023-03-16 16:20:27 | -0.00045046 | -4.9458 | -333.6106 | 0 | Close
5680 | 1 | 4 | CC DChg | 10:22:30 | 47:17:47 | -0.11868 | 3.7955 | 1.23118 | 83.05 | 0 | 0 | 1.23118 | 83.05 | 0.00492496 | 332.21 | 0 | 0 | 0.00492496 | 332.21 | 2023-03-16 16:20:57 | -0.00045045 | -9.8889 | -667.0414 | 0 | Close
5681 | 1 | 4 | CC DChg | 10:23:00 | 47:18:17 | -0.11867 | 3.7955 | 1.23217 | 83.11 | 0 | 0 | 1.23217 | 83.11 | 0.00492871 | 332.46 | 0 | 0 | 0.00492871 | 332.46 | 2023-03-16 16:21:27 | -0.00045041 | 0 | 0 | 0 | Close
5682 | 1 | 4 | CC DChg | 10:23:30 | 47:18:47 | -0.11868 | 3.7952 | 1.23316 | 83.18 | 0 | 0 | 1.23316 | 83.18 | 0.00493246 | 332.71 | 0 | 0 | 0.00493246 | 332.71 | 2023-03-16 16:21:57 | -0.00045041 | -3.2969 | -222.3871 | 0 | Close
5683 | 1 | 4 | CC DChg | 10:24:00 | 47:19:17 | -0.11867 | 3.795 | 1.23415 | 83.25 | 0 | 0 | 1.23415 | 83.25 | 0.00493622 | 332.97 | 0 | 0 | 0.00493622 | 332.97 | 2023-03-16 16:22:27 | -0.00045035 | -4.9453 | -333.5807 | 0 | Close
5684 | 1 | 4 | CC DChg | 10:24:30 | 47:19:47 | -0.11868 | 3.7948 | 1.23513 | 83.31 | 0 | 0 | 1.23513 | 83.31 | 0.00493997 | 333.22 | 0 | 0 | 0.00493997 | 333.22 | 2023-03-16 16:22:57 | -0.00045037 | -4.9453 | -333.5807 | 0 | Close
5685 | 1 | 4 | CC DChg | 10:25:00 | 47:20:17 | -0.11869 | 3.7946 | 1.23612 | 83.38 | 0 | 0 | 1.23612 | 83.38 | 0.00494372 | 333.47 | 0 | 0 | 0.00494372 | 333.47 | 2023-03-16 16:23:27 | -0.00045038 | -4.9444 | -333.5207 | 0 | Close
5686 | 1 | 4 | CC DChg | 10:25:30 | 47:20:47 | -0.11868 | 3.7945 | 1.23711 | 83.45 | 0 | 0 | 1.23711 | 83.45 | 0.00494748 | 333.73 | 0 | 0 | 0.00494748 | 333.73 | 2023-03-16 16:23:57 | -0.00045033 | -9.8889 | -667.0414 | 0 | Close
5687 | 1 | 4 | CC DChg | 10:26:00 | 47:21:17 | -0.11868 | 3.7943 | 1.2381 | 83.51 | 0 | 0 | 1.2381 | 83.51 | 0.00495123 | 333.98 | 0 | 0 | 0.00495123 | 333.98 | 2023-03-16 16:24:27 | -0.00045031 | -4.9458 | -333.6106 | 0 | Close
5688 | 1 | 4 | CC DChg | 10:26:30 | 47:21:47 | -0.11869 | 3.7941 | 1.23909 | 83.58 | 0 | 0 | 1.23909 | 83.58 | 0.00495498 | 334.23 | 0 | 0 | 0.00495498 | 334.23 | 2023-03-16 16:24:57 | -0.00045032 | -4.9444 | -333.5207 | 0 | Close
5689 | 1 | 4 | CC DChg | 10:27:00 | 47:22:17 | -0.11868 | 3.794 | 1.24008 | 83.65 | 0 | 0 | 1.24008 | 83.65 | 0.00495873 | 334.48 | 0 | 0 | 0.00495873 | 334.48 | 2023-03-16 16:25:27 | -0.00045027 | -9.8898 | -667.1014 | 0 | Close
5690 | 1 | 4 | CC DChg | 10:27:30 | 47:22:47 | -0.11868 | 3.7938 | 1.24107 | 83.71 | 0 | 0 | 1.24107 | 83.71 | 0.00496248 | 334.74 | 0 | 0 | 0.00496248 | 334.74 | 2023-03-16 16:25:57 | -0.00045025 | -4.9449 | -333.5507 | 0 | Close
5691 | 1 | 4 | CC DChg | 10:28:00 | 47:23:17 | -0.11868 | 3.7935 | 1.24206 | 83.78 | 0 | 0 | 1.24206 | 83.78 | 0.00496624 | 334.99 | 0 | 0 | 0.00496624 | 334.99 | 2023-03-16 16:26:27 | -0.00045021 | -3.2969 | -222.3871 | 0 | Close
5692 | 1 | 4 | CC DChg | 10:28:30 | 47:23:47 | -0.11868 | 3.7934 | 1.24305 | 83.85 | 0 | 0 | 1.24305 | 83.85 | 0.00496999 | 335.24 | 0 | 0 | 0.00496999 | 335.24 | 2023-03-16 16:26:57 | -0.0004502 | -9.8907 | -667.1613 | 0 | Close
5693 | 1 | 4 | CC DChg | 10:29:00 | 47:24:17 | -0.11868 | 3.7933 | 1.24404 | 83.91 | 0 | 0 | 1.24404 | 83.91 | 0.00497374 | 335.5 | 0 | 0 | 0.00497374 | 335.5 | 2023-03-16 16:27:27 | -0.00045019 | -9.8889 | -667.0414 | 0 | Close
5694 | 1 | 4 | CC DChg | 10:29:30 | 47:24:47 | -0.11867 | 3.7931 | 1.24502 | 83.98 | 0 | 0 | 1.24502 | 83.98 | 0.00497749 | 335.75 | 0 | 0 | 0.00497749 | 335.75 | 2023-03-16 16:27:57 | -0.00045013 | -4.9453 | -333.5807 | 0 | Close
5695 | 1 | 4 | CC DChg | 10:30:00 | 47:25:17 | -0.11867 | 3.793 | 1.24601 | 84.05 | 0 | 0 | 1.24601 | 84.05 | 0.00498124 | 336 | 0 | 0 | 0.00498124 | 336 | 2023-03-16 16:28:27 | -0.00045012 | -9.8889 | -667.0414 | 0 | Close
5696 | 1 | 4 | CC DChg | 10:30:30 | 47:25:47 | -0.11868 | 3.7928 | 1.247 | 84.11 | 0 | 0 | 1.247 | 84.11 | 0.00498499 | 336.26 | 0 | 0 | 0.00498499 | 336.26 | 2023-03-16 16:28:57 | -0.00045013 | -4.9449 | -333.5507 | 0 | Close
5697 | 1 | 4 | CC DChg | 10:31:00 | 47:26:17 | -0.11868 | 3.7925 | 1.24799 | 84.18 | 0 | 0 | 1.24799 | 84.18 | 0.00498874 | 336.51 | 0 | 0 | 0.00498874 | 336.51 | 2023-03-16 16:29:27 | -0.00045009 | -3.2966 | -222.3671 | 0 | Close
5698 | 1 | 4 | CC DChg | 10:31:30 | 47:26:47 | -0.11867 | 3.7925 | 1.24898 | 84.25 | 0 | 0 | 1.24898 | 84.25 | 0.0049925 | 336.76 | 0 | 0 | 0.0049925 | 336.76 | 2023-03-16 16:29:57 | -0.00045006 | 0 | 0 | 0 | Close
5699 | 1 | 4 | CC DChg | 10:32:00 | 47:27:17 | -0.11867 | 3.7922 | 1.24997 | 84.31 | 0 | 0 | 1.24997 | 84.31 | 0.00499625 | 337.01 | 0 | 0 | 0.00499625 | 337.01 | 2023-03-16 16:30:27 | -0.00045002 | -3.2969 | -222.3871 | 0 | Close
5700 | 1 | 4 | CC DChg | 10:32:30 | 47:27:47 | -0.11867 | 3.792 | 1.25096 | 84.38 | 0 | 0 | 1.25096 | 84.38 | 0.005 | 337.27 | 0 | 0 | 0.005 | 337.27 | 2023-03-16 16:30:57 | -0.00045 | -4.9444 | -333.5207 | 0 | Close
5701 | 1 | 4 | CC DChg | 10:33:00 | 47:28:17 | -0.11869 | 3.7919 | 1.25195 | 84.45 | 0 | 0 | 1.25195 | 84.45 | 0.00500375 | 337.52 | 0 | 0 | 0.00500375 | 337.52 | 2023-03-16 16:31:27 | -0.00045006 | -9.8889 | -667.0414 | 0 | Close
5702 | 1 | 4 | CC DChg | 10:33:30 | 47:28:47 | -0.11867 | 3.7917 | 1.25294 | 84.52 | 0 | 0 | 1.25294 | 84.52 | 0.0050075 | 337.77 | 0 | 0 | 0.0050075 | 337.77 | 2023-03-16 16:31:57 | -0.00044996 | -4.9453 | -333.5807 | 0 | Close
5703 | 1 | 4 | CC DChg | 10:34:00 | 47:29:17 | -0.11869 | 3.7915 | 1.25392 | 84.58 | 0 | 0 | 1.25392 | 84.58 | 0.00501125 | 338.03 | 0 | 0 | 0.00501125 | 338.03 | 2023-03-16 16:32:27 | -0.00045001 | -4.9453 | -333.5807 | 0 | Close
5704 | 1 | 4 | CC DChg | 10:34:30 | 47:29:47 | -0.11868 | 3.7913 | 1.25491 | 84.65 | 0 | 0 | 1.25491 | 84.65 | 0.005015 | 338.28 | 0 | 0 | 0.005015 | 338.28 | 2023-03-16 16:32:57 | -0.00044995 | -4.9444 | -333.5207 | 0 | Close
5705 | 1 | 4 | CC DChg | 10:35:00 | 47:30:17 | -0.11867 | 3.7912 | 1.2559 | 84.72 | 0 | 0 | 1.2559 | 84.72 | 0.00501875 | 338.53 | 0 | 0 | 0.00501875 | 338.53 | 2023-03-16 16:33:27 | -0.0004499 | -9.8907 | -667.1613 | 0 | Close
5706 | 1 | 4 | CC DChg | 10:35:30 | 47:30:47 | -0.11868 | 3.7911 | 1.25689 | 84.78 | 0 | 0 | 1.25689 | 84.78 | 0.0050225 | 338.79 | 0 | 0 | 0.0050225 | 338.79 | 2023-03-16 16:33:57 | -0.00044993 | -9.8898 | -667.1014 | 0 | Close
5707 | 1 | 4 | CC DChg | 10:36:00 | 47:31:17 | -0.11868 | 3.7909 | 1.25788 | 84.85 | 0 | 0 | 1.25788 | 84.85 | 0.00502624 | 339.04 | 0 | 0 | 0.00502624 | 339.04 | 2023-03-16 16:34:27 | -0.0004499 | -4.9449 | -333.5507 | 0 | Close
5708 | 1 | 4 | CC DChg | 10:36:30 | 47:31:47 | -0.11868 | 3.7907 | 1.25887 | 84.92 | 0 | 0 | 1.25887 | 84.92 | 0.00502999 | 339.29 | 0 | 0 | 0.00502999 | 339.29 | 2023-03-16 16:34:57 | -0.00044988 | -4.9449 | -333.5507 | 0 | Close
5709 | 1 | 4 | CC DChg | 10:37:00 | 47:32:17 | -0.11868 | 3.7905 | 1.25986 | 84.98 | 0 | 0 | 1.25986 | 84.98 | 0.00503374 | 339.54 | 0 | 0 | 0.00503374 | 339.54 | 2023-03-16 16:35:27 | -0.00044986 | -4.9453 | -333.5807 | 0 | Close
5710 | 1 | 4 | CC DChg | 10:37:30 | 47:32:47 | -0.11868 | 3.7904 | 1.26085 | 85.05 | 0 | 0 | 1.26085 | 85.05 | 0.00503749 | 339.8 | 0 | 0 | 0.00503749 | 339.8 | 2023-03-16 16:35:57 | -0.00044984 | -9.8889 | -667.0414 | 0 | Close
5711 | 1 | 4 | CC DChg | 10:38:00 | 47:33:17 | -0.11869 | 3.7903 | 1.26184 | 85.12 | 0 | 0 | 1.26184 | 85.12 | 0.00504124 | 340.05 | 0 | 0 | 0.00504124 | 340.05 | 2023-03-16 16:36:27 | -0.00044987 | -9.8907 | -667.1613 | 0 | Close
5712 | 1 | 4 | CC DChg | 10:38:30 | 47:33:47 | -0.11867 | 3.7901 | 1.26283 | 85.18 | 0 | 0 | 1.26283 | 85.18 | 0.00504499 | 340.3 | 0 | 0 | 0.00504499 | 340.3 | 2023-03-16 16:36:57 | -0.00044977 | -4.9444 | -333.5207 | 0 | Close
5713 | 1 | 4 | CC DChg | 10:39:00 | 47:34:17 | -0.11868 | 3.7898 | 1.26381 | 85.25 | 0 | 0 | 1.26381 | 85.25 | 0.00504874 | 340.56 | 0 | 0 | 0.00504874 | 340.56 | 2023-03-16 16:37:27 | -0.00044977 | -3.2969 | -222.3871 | 0 | Close
5714 | 1 | 4 | CC DChg | 10:39:30 | 47:34:47 | -0.11866 | 3.7897 | 1.2648 | 85.32 | 0 | 0 | 1.2648 | 85.32 | 0.00505248 | 340.81 | 0 | 0 | 0.00505248 | 340.81 | 2023-03-16 16:37:57 | -0.00044969 | -9.8889 | -667.0414 | 0 | Close
5715 | 1 | 4 | CC DChg | 10:40:00 | 47:35:17 | -0.11868 | 3.7895 | 1.26579 | 85.38 | 0 | 0 | 1.26579 | 85.38 | 0.00505623 | 341.06 | 0 | 0 | 0.00505623 | 341.06 | 2023-03-16 16:38:27 | -0.00044974 | -4.9444 | -333.5207 | 0 | Close
5716 | 1 | 4 | CC DChg | 10:40:30 | 47:35:47 | -0.11867 | 3.7894 | 1.26678 | 85.45 | 0 | 0 | 1.26678 | 85.45 | 0.00505998 | 341.31 | 0 | 0 | 0.00505998 | 341.31 | 2023-03-16 16:38:57 | -0.00044969 | -9.8907 | -667.1613 | 0 | Close
5717 | 1 | 4 | CC DChg | 10:41:00 | 47:36:17 | -0.11866 | 3.7893 | 1.26777 | 85.52 | 0 | 0 | 1.26777 | 85.52 | 0.00506373 | 341.57 | 0 | 0 | 0.00506373 | 341.57 | 2023-03-16 16:39:27 | -0.00044964 | -9.8889 | -667.0414 | 0 | Close
5718 | 1 | 4 | CC DChg | 10:41:30 | 47:36:47 | -0.11868 | 3.7891 | 1.26876 | 85.58 | 0 | 0 | 1.26876 | 85.58 | 0.00506747 | 341.82 | 0 | 0 | 0.00506747 | 341.82 | 2023-03-16 16:39:57 | -0.00044969 | -4.9444 | -333.5207 | 0 | Close
5719 | 1 | 4 | CC DChg | 10:42:00 | 47:37:17 | -0.11868 | 3.7889 | 1.26975 | 85.65 | 0 | 0 | 1.26975 | 85.65 | 0.00507122 | 342.07 | 0 | 0 | 0.00507122 | 342.07 | 2023-03-16 16:40:27 | -0.00044967 | -4.9453 | -333.5807 | 0 | Close
5720 | 1 | 4 | CC DChg | 10:42:30 | 47:37:47 | -0.11868 | 3.7888 | 1.27074 | 85.72 | 0 | 0 | 1.27074 | 85.72 | 0.00507497 | 342.33 | 0 | 0 | 0.00507497 | 342.33 | 2023-03-16 16:40:57 | -0.00044965 | -9.8907 | -667.1613 | 0 | Close
5721 | 1 | 4 | CC DChg | 10:43:00 | 47:38:17 | -0.11867 | 3.7886 | 1.27173 | 85.78 | 0 | 0 | 1.27173 | 85.78 | 0.00507871 | 342.58 | 0 | 0 | 0.00507871 | 342.58 | 2023-03-16 16:41:27 | -0.00044959 | -4.9444 | -333.5207 | 0 | Close
5722 | 1 | 4 | CC DChg | 10:43:30 | 47:38:47 | -0.11867 | 3.7884 | 1.27272 | 85.85 | 0 | 0 | 1.27272 | 85.85 | 0.00508246 | 342.83 | 0 | 0 | 0.00508246 | 342.83 | 2023-03-16 16:41:57 | -0.00044957 | -4.9444 | -333.5207 | 0 | Close
5723 | 1 | 4 | CC DChg | 10:44:00 | 47:39:17 | -0.11868 | 3.7882 | 1.2737 | 85.92 | 0 | 0 | 1.2737 | 85.92 | 0.00508621 | 343.08 | 0 | 0 | 0.00508621 | 343.08 | 2023-03-16 16:42:27 | -0.00044958 | -4.9453 | -333.5807 | 0 | Close
5724 | 1 | 4 | CC DChg | 10:44:30 | 47:39:47 | -0.11868 | 3.7881 | 1.27469 | 85.98 | 0 | 0 | 1.27469 | 85.98 | 0.00508995 | 343.34 | 0 | 0 | 0.00508995 | 343.34 | 2023-03-16 16:42:57 | -0.00044957 | -9.8889 | -667.0414 | 0 | Close
5725 | 1 | 4 | CC DChg | 10:45:00 | 47:40:17 | -0.11868 | 3.7879 | 1.27568 | 86.05 | 0 | 0 | 1.27568 | 86.05 | 0.0050937 | 343.59 | 0 | 0 | 0.0050937 | 343.59 | 2023-03-16 16:43:27 | -0.00044955 | -4.9444 | -333.5207 | 0 | Close
5726 | 1 | 4 | CC DChg | 10:45:30 | 47:40:47 | -0.11867 | 3.7878 | 1.27667 | 86.12 | 0 | 0 | 1.27667 | 86.12 | 0.00509745 | 343.84 | 0 | 0 | 0.00509745 | 343.84 | 2023-03-16 16:43:57 | -0.0004495 | -9.8907 | -667.1613 | 0 | Close
5727 | 1 | 4 | CC DChg | 10:46:00 | 47:41:17 | -0.11868 | 3.7876 | 1.27766 | 86.18 | 0 | 0 | 1.27766 | 86.18 | 0.00510119 | 344.09 | 0 | 0 | 0.00510119 | 344.09 | 2023-03-16 16:44:27 | -0.00044951 | -4.9444 | -333.5207 | 0 | Close
5728 | 1 | 4 | CC DChg | 10:46:30 | 47:41:47 | -0.11868 | 3.7875 | 1.27865 | 86.25 | 0 | 0 | 1.27865 | 86.25 | 0.00510494 | 344.35 | 0 | 0 | 0.00510494 | 344.35 | 2023-03-16 16:44:57 | -0.0004495 | -9.8889 | -667.0414 | 0 | Close
5729 | 1 | 4 | CC DChg | 10:47:00 | 47:42:17 | -0.11868 | 3.7873 | 1.27964 | 86.32 | 0 | 0 | 1.27964 | 86.32 | 0.00510868 | 344.6 | 0 | 0 | 0.00510868 | 344.6 | 2023-03-16 16:45:27 | -0.00044948 | -4.9458 | -333.6106 | 0 | Close
5730 | 1 | 4 | CC DChg | 10:47:30 | 47:42:47 | -0.11868 | 3.7871 | 1.28063 | 86.38 | 0 | 0 | 1.28063 | 86.38 | 0.00511243 | 344.85 | 0 | 0 | 0.00511243 | 344.85 | 2023-03-16 16:45:57 | -0.00044945 | -4.9449 | -333.5507 | 0 | Close
5731 | 1 | 4 | CC DChg | 10:48:00 | 47:43:17 | -0.11868 | 3.7869 | 1.28162 | 86.45 | 0 | 0 | 1.28162 | 86.45 | 0.00511617 | 345.1 | 0 | 0 | 0.00511617 | 345.1 | 2023-03-16 16:46:27 | -0.00044943 | -4.9444 | -333.5207 | 0 | Close
5732 | 1 | 4 | CC DChg | 10:48:30 | 47:43:47 | -0.11869 | 3.7868 | 1.28261 | 86.52 | 0 | 0 | 1.28261 | 86.52 | 0.00511992 | 345.36 | 0 | 0 | 0.00511992 | 345.36 | 2023-03-16 16:46:57 | -0.00044946 | -9.8907 | -667.1613 | 0 | Close
5733 | 1 | 4 | CC DChg | 10:49:00 | 47:44:17 | -0.11867 | 3.7866 | 1.28359 | 86.58 | 0 | 0 | 1.28359 | 86.58 | 0.00512366 | 345.61 | 0 | 0 | 0.00512366 | 345.61 | 2023-03-16 16:47:27 | -0.00044936 | -4.9449 | -333.5507 | 0 | Close
5734 | 1 | 4 | CC DChg | 10:49:30 | 47:44:47 | -0.11868 | 3.7864 | 1.28458 | 86.65 | 0 | 0 | 1.28458 | 86.65 | 0.00512741 | 345.86 | 0 | 0 | 0.00512741 | 345.86 | 2023-03-16 16:47:57 | -0.00044937 | -4.9444 | -333.5207 | 0 | Close
5735 | 1 | 4 | CC DChg | 10:50:00 | 47:45:17 | -0.11867 | 3.7863 | 1.28557 | 86.72 | 0 | 0 | 1.28557 | 86.72 | 0.00513115 | 346.11 | 0 | 0 | 0.00513115 | 346.11 | 2023-03-16 16:48:27 | -0.00044932 | -9.8898 | -667.1014 | 0 | Close
5736 | 1 | 4 | CC DChg | 10:50:30 | 47:45:47 | -0.11868 | 3.7862 | 1.28656 | 86.78 | 0 | 0 | 1.28656 | 86.78 | 0.0051349 | 346.37 | 0 | 0 | 0.0051349 | 346.37 | 2023-03-16 16:48:57 | -0.00044935 | -9.8898 | -667.1014 | 0 | Close
5737 | 1 | 4 | CC DChg | 10:51:00 | 47:46:17 | -0.11868 | 3.786 | 1.28755 | 86.85 | 0 | 0 | 1.28755 | 86.85 | 0.00513864 | 346.62 | 0 | 0 | 0.00513864 | 346.62 | 2023-03-16 16:49:27 | -0.00044932 | -4.9453 | -333.5807 | 0 | Close
5738 | 1 | 4 | CC DChg | 10:51:30 | 47:46:47 | -0.11867 | 3.7858 | 1.28854 | 86.92 | 0 | 0 | 1.28854 | 86.92 | 0.00514239 | 346.87 | 0 | 0 | 0.00514239 | 346.87 | 2023-03-16 16:49:57 | -0.00044926 | -4.9444 | -333.5207 | 0 | Close
5739 | 1 | 4 | CC DChg | 10:52:00 | 47:47:17 | -0.11868 | 3.7857 | 1.28953 | 86.98 | 0 | 0 | 1.28953 | 86.98 | 0.00514613 | 347.13 | 0 | 0 | 0.00514613 | 347.13 | 2023-03-16 16:50:27 | -0.00044929 | -9.8889 | -667.0414 | 0 | Close
5740 | 1 | 4 | CC DChg | 10:52:30 | 47:47:47 | -0.11867 | 3.7856 | 1.29052 | 87.05 | 0 | 0 | 1.29052 | 87.05 | 0.00514988 | 347.38 | 0 | 0 | 0.00514988 | 347.38 | 2023-03-16 16:50:57 | -0.00044924 | -9.8907 | -667.1613 | 0 | Close
5741 | 1 | 4 | CC DChg | 10:53:00 | 47:48:17 | -0.11868 | 3.7854 | 1.29151 | 87.12 | 0 | 0 | 1.29151 | 87.12 | 0.00515362 | 347.63 | 0 | 0 | 0.00515362 | 347.63 | 2023-03-16 16:51:27 | -0.00044925 | -4.9453 | -333.5807 | 0 | Close
5742 | 1 | 4 | CC DChg | 10:53:30 | 47:48:47 | -0.11868 | 3.7852 | 1.29249 | 87.18 | 0 | 0 | 1.29249 | 87.18 | 0.00515736 | 347.88 | 0 | 0 | 0.00515736 | 347.88 | 2023-03-16 16:51:57 | -0.00044923 | -4.9444 | -333.5207 | 0 | Close
5743 | 1 | 4 | CC DChg | 10:54:00 | 47:49:17 | -0.11868 | 3.7851 | 1.29348 | 87.25 | 0 | 0 | 1.29348 | 87.25 | 0.00516111 | 348.14 | 0 | 0 | 0.00516111 | 348.14 | 2023-03-16 16:52:27 | -0.00044922 | -9.8889 | -667.0414 | 0 | Close
5744 | 1 | 4 | CC DChg | 10:54:30 | 47:49:47 | -0.11868 | 3.7849 | 1.29447 | 87.32 | 0 | 0 | 1.29447 | 87.32 | 0.00516485 | 348.39 | 0 | 0 | 0.00516485 | 348.39 | 2023-03-16 16:52:57 | -0.00044919 | -4.9453 | -333.5807 | 0 | Close
5745 | 1 | 4 | CC DChg | 10:55:00 | 47:50:17 | -0.11867 | 3.7848 | 1.29546 | 87.38 | 0 | 0 | 1.29546 | 87.38 | 0.00516859 | 348.64 | 0 | 0 | 0.00516859 | 348.64 | 2023-03-16 16:53:27 | -0.00044914 | -9.8907 | -667.1613 | 0 | Close
5746 | 1 | 4 | CC DChg | 10:55:30 | 47:50:47 | -0.11867 | 3.7846 | 1.29645 | 87.45 | 0 | 0 | 1.29645 | 87.45 | 0.00517233 | 348.89 | 0 | 0 | 0.00517233 | 348.89 | 2023-03-16 16:53:57 | -0.00044912 | -4.9444 | -333.5207 | 0 | Close
5747 | 1 | 4 | CC DChg | 10:56:00 | 47:51:17 | -0.11869 | 3.7844 | 1.29744 | 87.52 | 0 | 0 | 1.29744 | 87.52 | 0.00517608 | 349.15 | 0 | 0 | 0.00517608 | 349.15 | 2023-03-16 16:54:27 | -0.00044917 | -4.9453 | -333.5807 | 0 | Close
5748 | 1 | 4 | CC DChg | 10:56:30 | 47:51:47 | -0.11867 | 3.7843 | 1.29843 | 87.58 | 0 | 0 | 1.29843 | 87.58 | 0.00517982 | 349.4 | 0 | 0 | 0.00517982 | 349.4 | 2023-03-16 16:54:57 | -0.00044908 | -9.8889 | -667.0414 | 0 | Close
5749 | 1 | 4 | CC DChg | 10:57:00 | 47:52:17 | -0.11868 | 3.7841 | 1.29942 | 87.65 | 0 | 0 | 1.29942 | 87.65 | 0.00518356 | 349.65 | 0 | 0 | 0.00518356 | 349.65 | 2023-03-16 16:55:27 | -0.0004491 | -4.9449 | -333.5507 | 0 | Close
5750 | 1 | 4 | CC DChg | 10:57:30 | 47:52:47 | -0.11868 | 3.784 | 1.30041 | 87.72 | 0 | 0 | 1.30041 | 87.72 | 0.00518731 | 349.9 | 0 | 0 | 0.00518731 | 349.9 | 2023-03-16 16:55:57 | -0.00044909 | -9.8898 | -667.1014 | 0 | Close
5751 | 1 | 4 | CC DChg | 10:58:00 | 47:53:17 | -0.11868 | 3.7839 | 1.3014 | 87.78 | 0 | 0 | 1.3014 | 87.78 | 0.00519105 | 350.16 | 0 | 0 | 0.00519105 | 350.16 | 2023-03-16 16:56:27 | -0.00044907 | -9.8916 | -667.2213 | 0 | Close
5752 | 1 | 4 | CC DChg | 10:58:30 | 47:53:47 | -0.11867 | 3.7837 | 1.30238 | 87.85 | 0 | 0 | 1.30238 | 87.85 | 0.00519479 | 350.41 | 0 | 0 | 0.00519479 | 350.41 | 2023-03-16 16:56:57 | -0.00044901 | -4.9444 | -333.5207 | 0 | Close
5753 | 1 | 4 | CC DChg | 10:59:00 | 47:54:17 | -0.11868 | 3.7835 | 1.30337 | 87.92 | 0 | 0 | 1.30337 | 87.92 | 0.00519853 | 350.66 | 0 | 0 | 0.00519853 | 350.66 | 2023-03-16 16:57:27 | -0.00044903 | -4.9453 | -333.5807 | 0 | Close
5754 | 1 | 4 | CC DChg | 10:59:30 | 47:54:47 | -0.11867 | 3.7833 | 1.30436 | 87.98 | 0 | 0 | 1.30436 | 87.98 | 0.00520227 | 350.91 | 0 | 0 | 0.00520227 | 350.91 | 2023-03-16 16:57:57 | -0.00044896 | -4.9444 | -333.5207 | 0 | Close
5755 | 1 | 4 | CC DChg | 11:00:00 | 47:55:17 | -0.11869 | 3.7832 | 1.30535 | 88.05 | 0 | 0 | 1.30535 | 88.05 | 0.00520602 | 351.16 | 0 | 0 | 0.00520602 | 351.16 | 2023-03-16 16:58:27 | -0.00044903 | -9.8916 | -667.2213 | 0 | Close
5756 | 1 | 4 | CC DChg | 11:00:30 | 47:55:47 | -0.11868 | 3.7831 | 1.30634 | 88.12 | 0 | 0 | 1.30634 | 88.12 | 0.00520976 | 351.42 | 0 | 0 | 0.00520976 | 351.42 | 2023-03-16 16:58:57 | -0.00044898 | -9.8907 | -667.1613 | 0 | Close
5757 | 1 | 4 | CC DChg | 11:01:00 | 47:56:17 | -0.11868 | 3.7829 | 1.30733 | 88.18 | 0 | 0 | 1.30733 | 88.18 | 0.0052135 | 351.67 | 0 | 0 | 0.0052135 | 351.67 | 2023-03-16 16:59:27 | -0.00044895 | -4.9444 | -333.5207 | 0 | Close
5758 | 1 | 4 | CC DChg | 11:01:30 | 47:56:47 | -0.11869 | 3.7826 | 1.30832 | 88.25 | 0 | 0 | 1.30832 | 88.25 | 0.00521724 | 351.92 | 0 | 0 | 0.00521724 | 351.92 | 2023-03-16 16:59:57 | -0.00044896 | -3.2969 | -222.3871 | 0 | Close
5759 | 1 | 4 | CC DChg | 11:02:00 | 47:57:17 | -0.11868 | 3.7826 | 1.30931 | 88.32 | 0 | 0 | 1.30931 | 88.32 | 0.00522098 | 352.17 | 0 | 0 | 0.00522098 | 352.17 | 2023-03-16 17:00:27 | -0.00044892 | 0 | 0 | 0 | Close
5760 | 1 | 4 | CC DChg | 11:02:30 | 47:57:47 | -0.11867 | 3.7825 | 1.3103 | 88.38 | 0 | 0 | 1.3103 | 88.38 | 0.00522472 | 352.43 | 0 | 0 | 0.00522472 | 352.43 | 2023-03-16 17:00:57 | -0.00044887 | -9.8907 | -667.1613 | 0 | Close
5761 | 1 | 4 | CC DChg | 11:03:00 | 47:58:17 | -0.11868 | 3.7823 | 1.31129 | 88.45 | 0 | 0 | 1.31129 | 88.45 | 0.00522846 | 352.68 | 0 | 0 | 0.00522846 | 352.68 | 2023-03-16 17:01:27 | -0.00044888 | -4.9444 | -333.5207 | 0 | Close
5762 | 1 | 4 | CC DChg | 11:03:30 | 47:58:47 | -0.11867 | 3.7822 | 1.31227 | 88.52 | 0 | 0 | 1.31227 | 88.52 | 0.0052322 | 352.93 | 0 | 0 | 0.0052322 | 352.93 | 2023-03-16 17:01:57 | -0.00044883 | -9.8898 | -667.1014 | 0 | Close
5763 | 1 | 4 | CC DChg | 11:04:00 | 47:59:17 | -0.11869 | 3.782 | 1.31326 | 88.58 | 0 | 0 | 1.31326 | 88.58 | 0.00523594 | 353.18 | 0 | 0 | 0.00523594 | 353.18 | 2023-03-16 17:02:27 | -0.00044889 | -4.9458 | -333.6106 | 0 | Close
5764 | 1 | 4 | CC DChg | 11:04:30 | 47:59:47 | -0.11868 | 3.7818 | 1.31425 | 88.65 | 0 | 0 | 1.31425 | 88.65 | 0.00523968 | 353.44 | 0 | 0 | 0.00523968 | 353.44 | 2023-03-16 17:02:57 | -0.00044882 | -4.9444 | -333.5207 | 0 | Close
5765 | 1 | 4 | CC DChg | 11:05:00 | 48:00:17 | -0.11867 | 3.7817 | 1.31524 | 88.72 | 0 | 0 | 1.31524 | 88.72 | 0.00524342 | 353.69 | 0 | 0 | 0.00524342 | 353.69 | 2023-03-16 17:03:27 | -0.00044877 | -9.8907 | -667.1613 | 0 | Close
5766 | 1 | 4 | CC DChg | 11:05:30 | 48:00:47 | -0.11868 | 3.7815 | 1.31623 | 88.78 | 0 | 0 | 1.31623 | 88.78 | 0.00524716 | 353.94 | 0 | 0 | 0.00524716 | 353.94 | 2023-03-16 17:03:57 | -0.00044879 | -4.9444 | -333.5207 | 0 | Close
5767 | 1 | 4 | CC DChg | 11:06:00 | 48:01:17 | -0.11868 | 3.7814 | 1.31722 | 88.85 | 0 | 0 | 1.31722 | 88.85 | 0.0052509 | 354.19 | 0 | 0 | 0.0052509 | 354.19 | 2023-03-16 17:04:27 | -0.00044878 | -9.8907 | -667.1613 | 0 | Close
5768 | 1 | 4 | CC DChg | 11:06:30 | 48:01:47 | -0.11868 | 3.7812 | 1.31821 | 88.92 | 0 | 0 | 1.31821 | 88.92 | 0.00525464 | 354.44 | 0 | 0 | 0.00525464 | 354.44 | 2023-03-16 17:04:57 | -0.00044875 | -4.9449 | -333.5507 | 0 | Close
5769 | 1 | 4 | CC DChg | 11:07:00 | 48:02:17 | -0.11868 | 3.7811 | 1.3192 | 88.98 | 0 | 0 | 1.3192 | 88.98 | 0.00525838 | 354.7 | 0 | 0 | 0.00525838 | 354.7 | 2023-03-16 17:05:27 | -0.00044874 | -9.8889 | -667.0414 | 0 | Close
5770 | 1 | 4 | CC DChg | 11:07:30 | 48:02:47 | -0.11867 | 3.7809 | 1.32019 | 89.05 | 0 | 0 | 1.32019 | 89.05 | 0.00526212 | 354.95 | 0 | 0 | 0.00526212 | 354.95 | 2023-03-16 17:05:57 | -0.00044868 | -4.9453 | -333.5807 | 0 | Close
5771 | 1 | 4 | CC DChg | 11:08:00 | 48:03:17 | -0.11868 | 3.7808 | 1.32118 | 89.12 | 0 | 0 | 1.32118 | 89.12 | 0.00526586 | 355.2 | 0 | 0 | 0.00526586 | 355.2 | 2023-03-16 17:06:27 | -0.00044871 | -9.8907 | -667.1613 | 0 | Close
5772 | 1 | 4 | CC DChg | 11:08:30 | 48:03:47 | -0.11867 | 3.7806 | 1.32216 | 89.18 | 0 | 0 | 1.32216 | 89.18 | 0.0052696 | 355.45 | 0 | 0 | 0.0052696 | 355.45 | 2023-03-16 17:06:57 | -0.00044864 | -4.9453 | -333.5807 | 0 | Close
5773 | 1 | 4 | CC DChg | 11:09:00 | 48:04:17 | -0.11868 | 3.7806 | 1.32315 | 89.25 | 0 | 0 | 1.32315 | 89.25 | 0.00527334 | 355.71 | 0 | 0 | 0.00527334 | 355.71 | 2023-03-16 17:07:27 | -0.00044868 | 0 | 0 | 0 | Close
5774 | 1 | 4 | CC DChg | 11:09:30 | 48:04:47 | -0.11868 | 3.7804 | 1.32414 | 89.32 | 0 | 0 | 1.32414 | 89.32 | 0.00527708 | 355.96 | 0 | 0 | 0.00527708 | 355.96 | 2023-03-16 17:07:57 | -0.00044866 | -4.9449 | -333.5507 | 0 | Close
5775 | 1 | 4 | CC DChg | 11:10:00 | 48:05:17 | -0.11868 | 3.7802 | 1.32513 | 89.38 | 0 | 0 | 1.32513 | 89.38 | 0.00528082 | 356.21 | 0 | 0 | 0.00528082 | 356.21 | 2023-03-16 17:08:27 | -0.00044863 | -4.9453 | -333.5807 | 0 | Close
5776 | 1 | 4 | CC DChg | 11:10:30 | 48:05:47 | -0.11867 | 3.7801 | 1.32612 | 89.45 | 0 | 0 | 1.32612 | 89.45 | 0.00528456 | 356.46 | 0 | 0 | 0.00528456 | 356.46 | 2023-03-16 17:08:57 | -0.00044858 | -9.8907 | -667.1613 | 0 | Close
5777 | 1 | 4 | CC DChg | 11:11:00 | 48:06:17 | -0.11867 | 3.78 | 1.32711 | 89.52 | 0 | 0 | 1.32711 | 89.52 | 0.0052883 | 356.71 | 0 | 0 | 0.0052883 | 356.71 | 2023-03-16 17:09:27 | -0.00044857 | -9.8889 | -667.0414 | 0 | Close
5778 | 1 | 4 | CC DChg | 11:11:30 | 48:06:47 | -0.11867 | 3.7797 | 1.3281 | 89.59 | 0 | 0 | 1.3281 | 89.59 | 0.00529203 | 356.97 | 0 | 0 | 0.00529203 | 356.97 | 2023-03-16 17:09:57 | -0.00044854 | -3.2963 | -222.3471 | 0 | Close
5779 | 1 | 4 | CC DChg | 11:12:00 | 48:07:17 | -0.11867 | 3.7797 | 1.32909 | 89.65 | 0 | 0 | 1.32909 | 89.65 | 0.00529577 | 357.22 | 0 | 0 | 0.00529577 | 357.22 | 2023-03-16 17:10:27 | -0.00044854 | 0 | 0 | 0 | Close
5780 | 1 | 4 | CC DChg | 11:12:30 | 48:07:47 | -0.11869 | 3.7795 | 1.33008 | 89.72 | 0 | 0 | 1.33008 | 89.72 | 0.00529951 | 357.47 | 0 | 0 | 0.00529951 | 357.47 | 2023-03-16 17:10:57 | -0.00044859 | -4.9449 | -333.5507 | 0 | Close
5781 | 1 | 4 | CC DChg | 11:13:00 | 48:08:17 | -0.11869 | 3.7794 | 1.33107 | 89.79 | 0 | 0 | 1.33107 | 89.79 | 0.00530325 | 357.72 | 0 | 0 | 0.00530325 | 357.72 | 2023-03-16 17:11:27 | -0.00044858 | -9.8889 | -667.0414 | 0 | Close
5782 | 1 | 4 | CC DChg | 11:13:30 | 48:08:47 | -0.11868 | 3.7792 | 1.33205 | 89.85 | 0 | 0 | 1.33205 | 89.85 | 0.00530698 | 357.98 | 0 | 0 | 0.00530698 | 357.98 | 2023-03-16 17:11:57 | -0.00044852 | -4.9453 | -333.5807 | 0 | Close
5783 | 1 | 4 | CC DChg | 11:14:00 | 48:09:17 | -0.11869 | 3.779 | 1.33304 | 89.92 | 0 | 0 | 1.33304 | 89.92 | 0.00531072 | 358.23 | 0 | 0 | 0.00531072 | 358.23 | 2023-03-16 17:12:27 | -0.00044853 | -4.9449 | -333.5507 | 0 | Close
5784 | 1 | 4 | CC DChg | 11:14:30 | 48:09:47 | -0.11868 | 3.7789 | 1.33403 | 89.99 | 0 | 0 | 1.33403 | 89.99 | 0.00531446 | 358.48 | 0 | 0 | 0.00531446 | 358.48 | 2023-03-16 17:12:57 | -0.00044848 | -9.8907 | -667.1613 | 0 | Close
5785 | 1 | 4 | CC DChg | 11:15:00 | 48:10:17 | -0.11867 | 3.7788 | 1.33502 | 90.05 | 0 | 0 | 1.33502 | 90.05 | 0.0053182 | 358.73 | 0 | 0 | 0.0053182 | 358.73 | 2023-03-16 17:13:27 | -0.00044843 | -9.8889 | -667.0414 | 0 | Close
5786 | 1 | 4 | CC DChg | 11:15:30 | 48:10:47 | -0.11867 | 3.7785 | 1.33601 | 90.12 | 0 | 0 | 1.33601 | 90.12 | 0.00532193 | 358.98 | 0 | 0 | 0.00532193 | 358.98 | 2023-03-16 17:13:57 | -0.00044839 | -3.2969 | -222.3871 | 0 | Close
5787 | 1 | 4 | CC DChg | 11:16:00 | 48:11:17 | -0.11869 | 3.7784 | 1.337 | 90.19 | 0 | 0 | 1.337 | 90.19 | 0.00532567 | 359.24 | 0 | 0 | 0.00532567 | 359.24 | 2023-03-16 17:14:27 | -0.00044846 | -9.8907 | -667.1613 | 0 | Close
5788 | 1 | 4 | CC DChg | 11:16:30 | 48:11:47 | -0.11868 | 3.7783 | 1.33799 | 90.25 | 0 | 0 | 1.33799 | 90.25 | 0.00532941 | 359.49 | 0 | 0 | 0.00532941 | 359.49 | 2023-03-16 17:14:57 | -0.00044841 | -9.8889 | -667.0414 | 0 | Close
5789 | 1 | 4 | CC DChg | 11:17:00 | 48:12:17 | -0.11868 | 3.7781 | 1.33898 | 90.32 | 0 | 0 | 1.33898 | 90.32 | 0.00533314 | 359.74 | 0 | 0 | 0.00533314 | 359.74 | 2023-03-16 17:15:27 | -0.00044838 | -4.9449 | -333.5507 | 0 | Close
5790 | 1 | 4 | CC DChg | 11:17:30 | 48:12:47 | -0.11867 | 3.7779 | 1.33997 | 90.39 | 0 | 0 | 1.33997 | 90.39 | 0.00533688 | 359.99 | 0 | 0 | 0.00533688 | 359.99 | 2023-03-16 17:15:57 | -0.00044832 | -4.9453 | -333.5807 | 0 | Close
5791 | 1 | 4 | CC DChg | 11:18:00 | 48:13:17 | -0.11868 | 3.7779 | 1.34096 | 90.45 | 0 | 0 | 1.34096 | 90.45 | 0.00534062 | 360.24 | 0 | 0 | 0.00534062 | 360.24 | 2023-03-16 17:16:27 | -0.00044836 | 0 | 0 | 0 | Close
5792 | 1 | 4 | CC DChg | 11:18:30 | 48:13:47 | -0.11868 | 3.7777 | 1.34194 | 90.52 | 0 | 0 | 1.34194 | 90.52 | 0.00534435 | 360.5 | 0 | 0 | 0.00534435 | 360.5 | 2023-03-16 17:16:57 | -0.00044834 | -4.9449 | -333.5507 | 0 | Close
5793 | 1 | 4 | CC DChg | 11:19:00 | 48:14:17 | -0.11868 | 3.7775 | 1.34293 | 90.59 | 0 | 0 | 1.34293 | 90.59 | 0.00534809 | 360.75 | 0 | 0 | 0.00534809 | 360.75 | 2023-03-16 17:17:27 | -0.00044831 | -4.9449 | -333.5507 | 0 | Close
5794 | 1 | 4 | CC DChg | 11:19:30 | 48:14:47 | -0.11867 | 3.7774 | 1.34392 | 90.65 | 0 | 0 | 1.34392 | 90.65 | 0.00535182 | 361 | 0 | 0 | 0.00535182 | 361 | 2023-03-16 17:17:57 | -0.00044826 | -9.8907 | -667.1613 | 0 | Close
5795 | 1 | 4 | CC DChg | 11:20:00 | 48:15:17 | -0.11867 | 3.7772 | 1.34491 | 90.72 | 0 | 0 | 1.34491 | 90.72 | 0.00535556 | 361.25 | 0 | 0 | 0.00535556 | 361.25 | 2023-03-16 17:18:27 | -0.00044824 | -4.9444 | -333.5207 | 0 | Close
5796 | 1 | 4 | CC DChg | 11:20:30 | 48:15:47 | -0.11868 | 3.7772 | 1.3459 | 90.79 | 0 | 0 | 1.3459 | 90.79 | 0.0053593 | 361.5 | 0 | 0 | 0.0053593 | 361.5 | 2023-03-16 17:18:57 | -0.00044828 | 0 | 0 | 0 | Close
5797 | 1 | 4 | CC DChg | 11:21:00 | 48:16:17 | -0.11866 | 3.777 | 1.34689 | 90.85 | 0 | 0 | 1.34689 | 90.85 | 0.00536303 | 361.76 | 0 | 0 | 0.00536303 | 361.76 | 2023-03-16 17:19:27 | -0.00044818 | -4.9453 | -333.5807 | 0 | Close
5798 | 1 | 4 | CC DChg | 11:21:30 | 48:16:47 | -0.11868 | 3.7769 | 1.34788 | 90.92 | 0 | 0 | 1.34788 | 90.92 | 0.00536677 | 362.01 | 0 | 0 | 0.00536677 | 362.01 | 2023-03-16 17:19:57 | -0.00044824 | -9.8907 | -667.1613 | 0 | Close
5799 | 1 | 4 | CC DChg | 11:22:00 | 48:17:17 | -0.11867 | 3.7768 | 1.34887 | 90.99 | 0 | 0 | 1.34887 | 90.99 | 0.0053705 | 362.26 | 0 | 0 | 0.0053705 | 362.26 | 2023-03-16 17:20:27 | -0.00044819 | -9.8889 | -667.0414 | 0 | Close
5800 | 1 | 4 | CC DChg | 11:22:30 | 48:17:47 | -0.11868 | 3.7765 | 1.34986 | 91.05 | 0 | 0 | 1.34986 | 91.05 | 0.00537424 | 362.51 | 0 | 0 | 0.00537424 | 362.51 | 2023-03-16 17:20:57 | -0.0004482 | -3.2963 | -222.3471 | 0 | Close
5801 | 1 | 4 | CC DChg | 11:23:00 | 48:18:17 | -0.11868 | 3.7764 | 1.35085 | 91.12 | 0 | 0 | 1.35085 | 91.12 | 0.00537797 | 362.76 | 0 | 0 | 0.00537797 | 362.76 | 2023-03-16 17:21:27 | -0.00044818 | -9.8916 | -667.2213 | 0 | Close
5802 | 1 | 4 | CC DChg | 11:23:30 | 48:18:47 | -0.11868 | 3.7762 | 1.35183 | 91.19 | 0 | 0 | 1.35183 | 91.19 | 0.00538171 | 363.02 | 0 | 0 | 0.00538171 | 363.02 | 2023-03-16 17:21:57 | -0.00044816 | -4.9449 | -333.5507 | 0 | Close
5803 | 1 | 4 | CC DChg | 11:24:00 | 48:19:17 | -0.11866 | 3.7761 | 1.35282 | 91.25 | 0 | 0 | 1.35282 | 91.25 | 0.00538544 | 363.27 | 0 | 0 | 0.00538544 | 363.27 | 2023-03-16 17:22:27 | -0.00044807 | -9.8889 | -667.0414 | 0 | Close
5804 | 1 | 4 | CC DChg | 11:24:30 | 48:19:47 | -0.11868 | 3.776 | 1.35381 | 91.32 | 0 | 0 | 1.35381 | 91.32 | 0.00538918 | 363.52 | 0 | 0 | 0.00538918 | 363.52 | 2023-03-16 17:22:57 | -0.00044814 | -9.8898 | -667.1014 | 0 | Close
5805 | 1 | 4 | CC DChg | 11:25:00 | 48:20:17 | -0.11867 | 3.7759 | 1.3548 | 91.39 | 0 | 0 | 1.3548 | 91.39 | 0.00539291 | 363.77 | 0 | 0 | 0.00539291 | 363.77 | 2023-03-16 17:23:27 | -0.00044809 | -9.8898 | -667.1014 | 0 | Close
5806 | 1 | 4 | CC DChg | 11:25:30 | 48:20:47 | -0.11867 | 3.7757 | 1.35579 | 91.45 | 0 | 0 | 1.35579 | 91.45 | 0.00539664 | 364.02 | 0 | 0 | 0.00539664 | 364.02 | 2023-03-16 17:23:57 | -0.00044806 | -4.9449 | -333.5507 | 0 | Close
5807 | 1 | 4 | CC DChg | 11:26:00 | 48:21:17 | -0.11868 | 3.7756 | 1.35678 | 91.52 | 0 | 0 | 1.35678 | 91.52 | 0.00540038 | 364.28 | 0 | 0 | 0.00540038 | 364.28 | 2023-03-16 17:24:27 | -0.00044809 | -9.8889 | -667.0414 | 0 | Close
5808 | 1 | 4 | CC DChg | 11:26:30 | 48:21:47 | -0.11869 | 3.7755 | 1.35777 | 91.59 | 0 | 0 | 1.35777 | 91.59 | 0.00540411 | 364.53 | 0 | 0 | 0.00540411 | 364.53 | 2023-03-16 17:24:57 | -0.00044811 | -9.8924 | -667.2812 | 0 | Close
5809 | 1 | 4 | CC DChg | 11:27:00 | 48:22:17 | -0.11868 | 3.7753 | 1.35876 | 91.65 | 0 | 0 | 1.35876 | 91.65 | 0.00540785 | 364.78 | 0 | 0 | 0.00540785 | 364.78 | 2023-03-16 17:25:27 | -0.00044805 | -4.9444 | -333.5207 | 0 | Close
5810 | 1 | 4 | CC DChg | 11:27:30 | 48:22:47 | -0.11868 | 3.7751 | 1.35975 | 91.72 | 0 | 0 | 1.35975 | 91.72 | 0.00541158 | 365.03 | 0 | 0 | 0.00541158 | 365.03 | 2023-03-16 17:25:57 | -0.00044803 | -4.9444 | -333.5207 | 0 | Close
5811 | 1 | 4 | CC DChg | 11:28:00 | 48:23:17 | -0.11867 | 3.775 | 1.36074 | 91.79 | 0 | 0 | 1.36074 | 91.79 | 0.00541531 | 365.28 | 0 | 0 | 0.00541531 | 365.28 | 2023-03-16 17:26:27 | -0.00044798 | -9.8907 | -667.1613 | 0 | Close
5812 | 1 | 4 | CC DChg | 11:28:30 | 48:23:47 | -0.11868 | 3.7749 | 1.36172 | 91.85 | 0 | 0 | 1.36172 | 91.85 | 0.00541905 | 365.53 | 0 | 0 | 0.00541905 | 365.53 | 2023-03-16 17:26:57 | -0.00044801 | -9.8898 | -667.1014 | 0 | Close
5813 | 1 | 4 | CC DChg | 11:29:00 | 48:24:17 | -0.11868 | 3.7747 | 1.36271 | 91.92 | 0 | 0 | 1.36271 | 91.92 | 0.00542278 | 365.79 | 0 | 0 | 0.00542278 | 365.79 | 2023-03-16 17:27:27 | -0.00044798 | -4.9449 | -333.5507 | 0 | Close
5814 | 1 | 4 | CC DChg | 11:29:30 | 48:24:47 | -0.11869 | 3.7746 | 1.3637 | 91.99 | 0 | 0 | 1.3637 | 91.99 | 0.00542651 | 366.04 | 0 | 0 | 0.00542651 | 366.04 | 2023-03-16 17:27:57 | -0.00044801 | -9.8889 | -667.0414 | 0 | Close
5815 | 1 | 4 | CC DChg | 11:30:00 | 48:25:17 | -0.11867 | 3.7745 | 1.36469 | 92.05 | 0 | 0 | 1.36469 | 92.05 | 0.00543025 | 366.29 | 0 | 0 | 0.00543025 | 366.29 | 2023-03-16 17:28:27 | -0.00044792 | -9.8907 | -667.1613 | 0 | Close
5816 | 1 | 4 | CC DChg | 11:30:30 | 48:25:47 | -0.11868 | 3.7743 | 1.36568 | 92.12 | 0 | 0 | 1.36568 | 92.12 | 0.00543398 | 366.54 | 0 | 0 | 0.00543398 | 366.54 | 2023-03-16 17:28:57 | -0.00044793 | -4.9449 | -333.5507 | 0 | Close
5817 | 1 | 4 | CC DChg | 11:31:00 | 48:26:17 | -0.11867 | 3.7742 | 1.36667 | 92.19 | 0 | 0 | 1.36667 | 92.19 | 0.00543771 | 366.79 | 0 | 0 | 0.00543771 | 366.79 | 2023-03-16 17:29:27 | -0.00044788 | -9.8907 | -667.1613 | 0 | Close
5818 | 1 | 4 | CC DChg | 11:31:30 | 48:26:47 | -0.11867 | 3.774 | 1.36766 | 92.25 | 0 | 0 | 1.36766 | 92.25 | 0.00544144 | 367.05 | 0 | 0 | 0.00544144 | 367.05 | 2023-03-16 17:29:57 | -0.00044786 | -4.9444 | -333.5207 | 0 | Close
5819 | 1 | 4 | CC DChg | 11:32:00 | 48:27:17 | -0.11867 | 3.7739 | 1.36865 | 92.32 | 0 | 0 | 1.36865 | 92.32 | 0.00544518 | 367.3 | 0 | 0 | 0.00544518 | 367.3 | 2023-03-16 17:30:27 | -0.00044785 | -9.8907 | -667.1613 | 0 | Close
5820 | 1 | 4 | CC DChg | 11:32:30 | 48:27:47 | -0.11868 | 3.7738 | 1.36964 | 92.39 | 0 | 0 | 1.36964 | 92.39 | 0.00544891 | 367.55 | 0 | 0 | 0.00544891 | 367.55 | 2023-03-16 17:30:57 | -0.00044787 | -9.8907 | -667.1613 | 0 | Close
5821 | 1 | 4 | CC DChg | 11:33:00 | 48:28:17 | -0.11868 | 3.7737 | 1.37063 | 92.45 | 0 | 0 | 1.37063 | 92.45 | 0.00545264 | 367.8 | 0 | 0 | 0.00545264 | 367.8 | 2023-03-16 17:31:27 | -0.00044786 | -9.8898 | -667.1014 | 0 | Close
5822 | 1 | 4 | CC DChg | 11:33:30 | 48:28:47 | -0.11869 | 3.7736 | 1.37161 | 92.52 | 0 | 0 | 1.37161 | 92.52 | 0.00545637 | 368.05 | 0 | 0 | 0.00545637 | 368.05 | 2023-03-16 17:31:57 | -0.00044789 | -9.8889 | -667.0414 | 0 | Close
5823 | 1 | 4 | CC DChg | 11:34:00 | 48:29:17 | -0.11868 | 3.7734 | 1.3726 | 92.59 | 0 | 0 | 1.3726 | 92.59 | 0.0054601 | 368.3 | 0 | 0 | 0.0054601 | 368.3 | 2023-03-16 17:32:27 | -0.00044783 | -4.9453 | -333.5807 | 0 | Close
5824 | 1 | 4 | CC DChg | 11:34:30 | 48:29:47 | -0.11868 | 3.7732 | 1.37359 | 92.65 | 0 | 0 | 1.37359 | 92.65 | 0.00546384 | 368.56 | 0 | 0 | 0.00546384 | 368.56 | 2023-03-16 17:32:57 | -0.0004478 | -4.9453 | -333.5807 | 0 | Close
5825 | 1 | 4 | CC DChg | 11:35:00 | 48:30:17 | -0.11867 | 3.7731 | 1.37458 | 92.72 | 0 | 0 | 1.37458 | 92.72 | 0.00546757 | 368.81 | 0 | 0 | 0.00546757 | 368.81 | 2023-03-16 17:33:27 | -0.00044775 | -9.8907 | -667.1613 | 0 | Close
5826 | 1 | 4 | CC DChg | 11:35:30 | 48:30:47 | -0.11868 | 3.773 | 1.37557 | 92.79 | 0 | 0 | 1.37557 | 92.79 | 0.0054713 | 369.06 | 0 | 0 | 0.0054713 | 369.06 | 2023-03-16 17:33:57 | -0.00044778 | -9.8889 | -667.0414 | 0 | Close
5827 | 1 | 4 | CC DChg | 11:36:00 | 48:31:17 | -0.1187 | 3.7729 | 1.37656 | 92.85 | 0 | 0 | 1.37656 | 92.85 | 0.00547503 | 369.31 | 0 | 0 | 0.00547503 | 369.31 | 2023-03-16 17:34:27 | -0.00044784 | -9.8907 | -667.1613 | 0 | Close
5828 | 1 | 4 | CC DChg | 11:36:30 | 48:31:47 | -0.11867 | 3.7727 | 1.37755 | 92.92 | 0 | 0 | 1.37755 | 92.92 | 0.00547876 | 369.56 | 0 | 0 | 0.00547876 | 369.56 | 2023-03-16 17:34:57 | -0.00044771 | -4.9449 | -333.5507 | 0 | Close
5829 | 1 | 4 | CC DChg | 11:37:00 | 48:32:17 | -0.11868 | 3.7726 | 1.37854 | 92.99 | 0 | 0 | 1.37854 | 92.99 | 0.00548249 | 369.81 | 0 | 0 | 0.00548249 | 369.81 | 2023-03-16 17:35:27 | -0.00044773 | -9.8907 | -667.1613 | 0 | Close
5830 | 1 | 4 | CC DChg | 11:37:30 | 48:32:47 | -0.11869 | 3.7724 | 1.37953 | 93.05 | 0 | 0 | 1.37953 | 93.05 | 0.00548623 | 370.07 | 0 | 0 | 0.00548623 | 370.07 | 2023-03-16 17:35:57 | -0.00044775 | -4.9453 | -333.5807 | 0 | Close
5831 | 1 | 4 | CC DChg | 11:38:00 | 48:33:17 | -0.11867 | 3.7722 | 1.38052 | 93.12 | 0 | 0 | 1.38052 | 93.12 | 0.00548996 | 370.32 | 0 | 0 | 0.00548996 | 370.32 | 2023-03-16 17:36:27 | -0.00044765 | -4.9444 | -333.5207 | 0 | Close
5832 | 1 | 4 | CC DChg | 11:38:30 | 48:33:47 | -0.11869 | 3.7722 | 1.3815 | 93.19 | 0 | 0 | 1.3815 | 93.19 | 0.00549369 | 370.57 | 0 | 0 | 0.00549369 | 370.57 | 2023-03-16 17:36:57 | -0.00044772 | 0 | 0 | 0 | Close
5833 | 1 | 4 | CC DChg | 11:39:00 | 48:34:17 | -0.11868 | 3.772 | 1.38249 | 93.25 | 0 | 0 | 1.38249 | 93.25 | 0.00549742 | 370.82 | 0 | 0 | 0.00549742 | 370.82 | 2023-03-16 17:37:27 | -0.00044766 | -4.9444 | -333.5207 | 0 | Close
5834 | 1 | 4 | CC DChg | 11:39:30 | 48:34:47 | -0.11868 | 3.7718 | 1.38348 | 93.32 | 0 | 0 | 1.38348 | 93.32 | 0.00550115 | 371.07 | 0 | 0 | 0.00550115 | 371.07 | 2023-03-16 17:37:57 | -0.00044764 | -4.9453 | -333.5807 | 0 | Close
5835 | 1 | 4 | CC DChg | 11:40:00 | 48:35:17 | -0.11869 | 3.7717 | 1.38447 | 93.39 | 0 | 0 | 1.38447 | 93.39 | 0.00550488 | 371.32 | 0 | 0 | 0.00550488 | 371.32 | 2023-03-16 17:38:27 | -0.00044766 | -9.8889 | -667.0414 | 0 | Close
5836 | 1 | 4 | CC DChg | 11:40:30 | 48:35:47 | -0.11869 | 3.7716 | 1.38546 | 93.45 | 0 | 0 | 1.38546 | 93.45 | 0.00550861 | 371.58 | 0 | 0 | 0.00550861 | 371.58 | 2023-03-16 17:38:57 | -0.00044765 | -9.8916 | -667.2213 | 0 | Close
5837 | 1 | 4 | CC DChg | 11:41:00 | 48:36:17 | -0.11869 | 3.7715 | 1.38645 | 93.52 | 0 | 0 | 1.38645 | 93.52 | 0.00551234 | 371.83 | 0 | 0 | 0.00551234 | 371.83 | 2023-03-16 17:39:27 | -0.00044764 | -9.8898 | -667.1014 | 0 | Close
5838 | 1 | 4 | CC DChg | 11:41:30 | 48:36:47 | -0.11868 | 3.7713 | 1.38744 | 93.59 | 0 | 0 | 1.38744 | 93.59 | 0.00551607 | 372.08 | 0 | 0 | 0.00551607 | 372.08 | 2023-03-16 17:39:57 | -0.00044758 | -4.9449 | -333.5507 | 0 | Close
5839 | 1 | 4 | CC DChg | 11:42:00 | 48:37:17 | -0.11868 | 3.7712 | 1.38843 | 93.65 | 0 | 0 | 1.38843 | 93.65 | 0.0055198 | 372.33 | 0 | 0 | 0.0055198 | 372.33 | 2023-03-16 17:40:27 | -0.00044757 | -9.8907 | -667.1613 | 0 | Close
5840 | 1 | 4 | CC DChg | 11:42:30 | 48:37:47 | -0.11869 | 3.771 | 1.38942 | 93.72 | 0 | 0 | 1.38942 | 93.72 | 0.00552353 | 372.58 | 0 | 0 | 0.00552353 | 372.58 | 2023-03-16 17:40:57 | -0.00044758 | -4.9453 | -333.5807 | 0 | Close
5841 | 1 | 4 | CC DChg | 11:43:00 | 48:38:17 | -0.11868 | 3.7709 | 1.39041 | 93.79 | 0 | 0 | 1.39041 | 93.79 | 0.00552726 | 372.83 | 0 | 0 | 0.00552726 | 372.83 | 2023-03-16 17:41:27 | -0.00044753 | -9.8898 | -667.1014 | 0 | Close
5842 | 1 | 4 | CC DChg | 11:43:30 | 48:38:47 | -0.11869 | 3.7708 | 1.39139 | 93.85 | 0 | 0 | 1.39139 | 93.85 | 0.00553099 | 373.09 | 0 | 0 | 0.00553099 | 373.09 | 2023-03-16 17:41:57 | -0.00044756 | -9.8907 | -667.1613 | 0 | Close
5843 | 1 | 4 | CC DChg | 11:44:00 | 48:39:17 | -0.11869 | 3.7707 | 1.39238 | 93.92 | 0 | 0 | 1.39238 | 93.92 | 0.00553472 | 373.34 | 0 | 0 | 0.00553472 | 373.34 | 2023-03-16 17:42:27 | -0.00044754 | -9.8889 | -667.0414 | 0 | Close
5844 | 1 | 4 | CC DChg | 11:44:30 | 48:39:47 | -0.11868 | 3.7705 | 1.39337 | 93.99 | 0 | 0 | 1.39337 | 93.99 | 0.00553845 | 373.59 | 0 | 0 | 0.00553845 | 373.59 | 2023-03-16 17:42:57 | -0.00044748 | -4.9453 | -333.5807 | 0 | Close
5845 | 1 | 4 | CC DChg | 11:45:00 | 48:40:17 | -0.1187 | 3.7704 | 1.39436 | 94.05 | 0 | 0 | 1.39436 | 94.05 | 0.00554217 | 373.84 | 0 | 0 | 0.00554217 | 373.84 | 2023-03-16 17:43:27 | -0.00044755 | -9.8916 | -667.2213 | 0 | Close
5846 | 1 | 4 | CC DChg | 11:45:30 | 48:40:47 | -0.11868 | 3.7702 | 1.39535 | 94.12 | 0 | 0 | 1.39535 | 94.12 | 0.0055459 | 374.09 | 0 | 0 | 0.0055459 | 374.09 | 2023-03-16 17:43:57 | -0.00044745 | -4.9453 | -333.5807 | 0 | Close
5847 | 1 | 4 | CC DChg | 11:46:00 | 48:41:17 | -0.11869 | 3.7702 | 1.39634 | 94.19 | 0 | 0 | 1.39634 | 94.19 | 0.00554963 | 374.34 | 0 | 0 | 0.00554963 | 374.34 | 2023-03-16 17:44:27 | -0.00044749 | 0 | 0 | 0 | Close
5848 | 1 | 4 | CC DChg | 11:46:30 | 48:41:47 | -0.11869 | 3.7699 | 1.39733 | 94.25 | 0 | 0 | 1.39733 | 94.25 | 0.00555336 | 374.59 | 0 | 0 | 0.00555336 | 374.59 | 2023-03-16 17:44:57 | -0.00044745 | -3.2969 | -222.3871 | 0 | Close
5849 | 1 | 4 | CC DChg | 11:47:00 | 48:42:17 | -0.11867 | 3.7699 | 1.39832 | 94.32 | 0 | 0 | 1.39832 | 94.32 | 0.00555709 | 374.85 | 0 | 0 | 0.00555709 | 374.85 | 2023-03-16 17:45:27 | -0.00044737 | 0 | 0 | 0 | Close
5850 | 1 | 4 | CC DChg | 11:47:30 | 48:42:47 | -0.11869 | 3.7697 | 1.39931 | 94.39 | 0 | 0 | 1.39931 | 94.39 | 0.00556082 | 375.1 | 0 | 0 | 0.00556082 | 375.1 | 2023-03-16 17:45:57 | -0.00044743 | -4.9453 | -333.5807 | 0 | Close
5851 | 1 | 4 | CC DChg | 11:48:00 | 48:43:17 | -0.11869 | 3.7696 | 1.4003 | 94.46 | 0 | 0 | 1.4003 | 94.46 | 0.00556455 | 375.35 | 0 | 0 | 0.00556455 | 375.35 | 2023-03-16 17:46:27 | -0.00044741 | -9.8898 | -667.1014 | 0 | Close
5852 | 1 | 4 | CC DChg | 11:48:30 | 48:43:47 | -0.11868 | 3.7695 | 1.40128 | 94.52 | 0 | 0 | 1.40128 | 94.52 | 0.00556828 | 375.6 | 0 | 0 | 0.00556828 | 375.6 | 2023-03-16 17:46:57 | -0.00044736 | -9.8907 | -667.1613 | 0 | Close
5853 | 1 | 4 | CC DChg | 11:49:00 | 48:44:17 | -0.11869 | 3.7694 | 1.40227 | 94.59 | 0 | 0 | 1.40227 | 94.59 | 0.005572 | 375.85 | 0 | 0 | 0.005572 | 375.85 | 2023-03-16 17:47:27 | -0.00044739 | -9.8907 | -667.1613 | 0 | Close
5854 | 1 | 4 | CC DChg | 11:49:30 | 48:44:47 | -0.11868 | 3.7692 | 1.40326 | 94.66 | 0 | 0 | 1.40326 | 94.66 | 0.00557573 | 376.1 | 0 | 0 | 0.00557573 | 376.1 | 2023-03-16 17:47:57 | -0.00044733 | -4.9453 | -333.5807 | 0 | Close
5855 | 1 | 4 | CC DChg | 11:50:00 | 48:45:17 | -0.11869 | 3.769 | 1.40425 | 94.72 | 0 | 0 | 1.40425 | 94.72 | 0.00557946 | 376.35 | 0 | 0 | 0.00557946 | 376.35 | 2023-03-16 17:48:27 | -0.00044734 | -4.9458 | -333.6106 | 0 | Close
5856 | 1 | 4 | CC DChg | 11:50:30 | 48:45:47 | -0.11868 | 3.7689 | 1.40524 | 94.79 | 0 | 0 | 1.40524 | 94.79 | 0.00558319 | 376.61 | 0 | 0 | 0.00558319 | 376.61 | 2023-03-16 17:48:57 | -0.00044729 | -9.8889 | -667.0414 | 0 | Close
5857 | 1 | 4 | CC DChg | 11:51:00 | 48:46:17 | -0.11868 | 3.7687 | 1.40623 | 94.86 | 0 | 0 | 1.40623 | 94.86 | 0.00558691 | 376.86 | 0 | 0 | 0.00558691 | 376.86 | 2023-03-16 17:49:27 | -0.00044727 | -4.9453 | -333.5807 | 0 | Close
5858 | 1 | 4 | CC DChg | 11:51:30 | 48:46:47 | -0.11869 | 3.7687 | 1.40722 | 94.92 | 0 | 0 | 1.40722 | 94.92 | 0.00559064 | 377.11 | 0 | 0 | 0.00559064 | 377.11 | 2023-03-16 17:49:57 | -0.00044731 | 0 | 0 | 0 | Close
5859 | 1 | 4 | CC DChg | 11:52:00 | 48:47:17 | -0.1187 | 3.7685 | 1.40821 | 94.99 | 0 | 0 | 1.40821 | 94.99 | 0.00559437 | 377.36 | 0 | 0 | 0.00559437 | 377.36 | 2023-03-16 17:50:27 | -0.00044732 | -4.9453 | -333.5807 | 0 | Close
5860 | 1 | 4 | CC DChg | 11:52:30 | 48:47:47 | -0.11869 | 3.7684 | 1.4092 | 95.06 | 0 | 0 | 1.4092 | 95.06 | 0.0055981 | 377.61 | 0 | 0 | 0.0055981 | 377.61 | 2023-03-16 17:50:57 | -0.00044727 | -9.8916 | -667.2213 | 0 | Close
5861 | 1 | 4 | CC DChg | 11:53:00 | 48:48:17 | -0.11869 | 3.7683 | 1.41019 | 95.12 | 0 | 0 | 1.41019 | 95.12 | 0.00560182 | 377.86 | 0 | 0 | 0.00560182 | 377.86 | 2023-03-16 17:51:27 | -0.00044726 | -9.8907 | -667.1613 | 0 | Close
5862 | 1 | 4 | CC DChg | 11:53:30 | 48:48:47 | -0.11869 | 3.7681 | 1.41118 | 95.19 | 0 | 0 | 1.41118 | 95.19 | 0.00560555 | 378.11 | 0 | 0 | 0.00560555 | 378.11 | 2023-03-16 17:51:57 | -0.00044724 | -4.9453 | -333.5807 | 0 | Close
5863 | 1 | 4 | CC DChg | 11:54:00 | 48:49:17 | -0.11868 | 3.768 | 1.41216 | 95.26 | 0 | 0 | 1.41216 | 95.26 | 0.00560928 | 378.37 | 0 | 0 | 0.00560928 | 378.37 | 2023-03-16 17:52:27 | -0.00044719 | -9.8889 | -667.0414 | 0 | Close
5864 | 1 | 4 | CC DChg | 11:54:30 | 48:49:47 | -0.11868 | 3.7678 | 1.41315 | 95.32 | 0 | 0 | 1.41315 | 95.32 | 0.005613 | 378.62 | 0 | 0 | 0.005613 | 378.62 | 2023-03-16 17:52:57 | -0.00044716 | -4.9453 | -333.5807 | 0 | Close
5865 | 1 | 4 | CC DChg | 11:55:00 | 48:50:17 | -0.11869 | 3.7678 | 1.41414 | 95.39 | 0 | 0 | 1.41414 | 95.39 | 0.00561673 | 378.87 | 0 | 0 | 0.00561673 | 378.87 | 2023-03-16 17:53:27 | -0.0004472 | 0 | 0 | 0 | Close
5866 | 1 | 4 | CC DChg | 11:55:30 | 48:50:47 | -0.1187 | 3.7676 | 1.41513 | 95.46 | 0 | 0 | 1.41513 | 95.46 | 0.00562046 | 379.12 | 0 | 0 | 0.00562046 | 379.12 | 2023-03-16 17:53:57 | -0.00044721 | -4.9453 | -333.5807 | 0 | Close
5867 | 1 | 4 | CC DChg | 11:56:00 | 48:51:17 | -0.11867 | 3.7675 | 1.41612 | 95.52 | 0 | 0 | 1.41612 | 95.52 | 0.00562418 | 379.37 | 0 | 0 | 0.00562418 | 379.37 | 2023-03-16 17:54:27 | -0.00044709 | -9.8898 | -667.1014 | 0 | Close
5868 | 1 | 4 | CC DChg | 11:56:30 | 48:51:47 | -0.11868 | 3.7674 | 1.41711 | 95.59 | 0 | 0 | 1.41711 | 95.59 | 0.00562791 | 379.62 | 0 | 0 | 0.00562791 | 379.62 | 2023-03-16 17:54:57 | -0.00044712 | -9.8907 | -667.1613 | 0 | Close
5869 | 1 | 4 | CC DChg | 11:57:00 | 48:52:17 | -0.11868 | 3.7673 | 1.4181 | 95.66 | 0 | 0 | 1.4181 | 95.66 | 0.00563164 | 379.87 | 0 | 0 | 0.00563164 | 379.87 | 2023-03-16 17:55:27 | -0.0004471 | -9.8907 | -667.1613 | 0 | Close
5870 | 1 | 4 | CC DChg | 11:57:30 | 48:52:47 | -0.11868 | 3.7671 | 1.41909 | 95.72 | 0 | 0 | 1.41909 | 95.72 | 0.00563536 | 380.13 | 0 | 0 | 0.00563536 | 380.13 | 2023-03-16 17:55:57 | -0.00044708 | -4.9449 | -333.5507 | 0 | Close
5871 | 1 | 4 | CC DChg | 11:58:00 | 48:53:17 | -0.11869 | 3.767 | 1.42008 | 95.79 | 0 | 0 | 1.42008 | 95.79 | 0.00563909 | 380.38 | 0 | 0 | 0.00563909 | 380.38 | 2023-03-16 17:56:27 | -0.00044711 | -9.8907 | -667.1613 | 0 | Close
5872 | 1 | 4 | CC DChg | 11:58:30 | 48:53:47 | -0.11869 | 3.7669 | 1.42107 | 95.86 | 0 | 0 | 1.42107 | 95.86 | 0.00564281 | 380.63 | 0 | 0 | 0.00564281 | 380.63 | 2023-03-16 17:56:57 | -0.00044709 | -9.8916 | -667.2213 | 0 | Close
5873 | 1 | 4 | CC DChg | 11:59:00 | 48:54:17 | -0.11869 | 3.7668 | 1.42206 | 95.92 | 0 | 0 | 1.42206 | 95.92 | 0.00564654 | 380.88 | 0 | 0 | 0.00564654 | 380.88 | 2023-03-16 17:57:27 | -0.00044708 | -9.8907 | -667.1613 | 0 | Close
5874 | 1 | 4 | CC DChg | 11:59:30 | 48:54:47 | -0.11869 | 3.7667 | 1.42304 | 95.99 | 0 | 0 | 1.42304 | 95.99 | 0.00565026 | 381.13 | 0 | 0 | 0.00565026 | 381.13 | 2023-03-16 17:57:57 | -0.00044707 | -9.8907 | -667.1613 | 0 | Close
5875 | 1 | 4 | CC DChg | 12:00:00 | 48:55:17 | -0.11868 | 3.7665 | 1.42403 | 96.06 | 0 | 0 | 1.42403 | 96.06 | 0.00565399 | 381.38 | 0 | 0 | 0.00565399 | 381.38 | 2023-03-16 17:58:27 | -0.00044701 | -4.9458 | -333.6106 | 0 | Close
5876 | 1 | 4 | CC DChg | 12:00:30 | 48:55:47 | -0.11869 | 3.7664 | 1.42502 | 96.12 | 0 | 0 | 1.42502 | 96.12 | 0.00565772 | 381.63 | 0 | 0 | 0.00565772 | 381.63 | 2023-03-16 17:58:57 | -0.00044703 | -9.8907 | -667.1613 | 0 | Close
5877 | 1 | 4 | CC DChg | 12:01:00 | 48:56:17 | -0.11868 | 3.7662 | 1.42601 | 96.19 | 0 | 0 | 1.42601 | 96.19 | 0.00566144 | 381.88 | 0 | 0 | 0.00566144 | 381.88 | 2023-03-16 17:59:27 | -0.00044697 | -4.9449 | -333.5507 | 0 | Close
5878 | 1 | 4 | CC DChg | 12:01:30 | 48:56:47 | -0.1187 | 3.7661 | 1.427 | 96.26 | 0 | 0 | 1.427 | 96.26 | 0.00566516 | 382.14 | 0 | 0 | 0.00566516 | 382.14 | 2023-03-16 17:59:57 | -0.00044704 | -9.8907 | -667.1613 | 0 | Close
5879 | 1 | 4 | CC DChg | 12:02:00 | 48:57:17 | -0.11869 | 3.766 | 1.42799 | 96.32 | 0 | 0 | 1.42799 | 96.32 | 0.00566889 | 382.39 | 0 | 0 | 0.00566889 | 382.39 | 2023-03-16 18:00:26 | -0.00044699 | -9.8907 | -667.1613 | 0 | Close
5880 | 1 | 4 | CC DChg | 12:02:30 | 48:57:47 | -0.11868 | 3.7658 | 1.42898 | 96.39 | 0 | 0 | 1.42898 | 96.39 | 0.00567261 | 382.64 | 0 | 0 | 0.00567261 | 382.64 | 2023-03-16 18:00:56 | -0.00044693 | -4.9453 | -333.5807 | 0 | Close
5881 | 1 | 4 | CC DChg | 12:03:00 | 48:58:17 | -0.11869 | 3.7657 | 1.42997 | 96.46 | 0 | 0 | 1.42997 | 96.46 | 0.00567634 | 382.89 | 0 | 0 | 0.00567634 | 382.89 | 2023-03-16 18:01:26 | -0.00044695 | -9.8898 | -667.1014 | 0 | Close
5882 | 1 | 4 | CC DChg | 12:03:30 | 48:58:47 | -0.11868 | 3.7656 | 1.43096 | 96.52 | 0 | 0 | 1.43096 | 96.52 | 0.00568006 | 383.14 | 0 | 0 | 0.00568006 | 383.14 | 2023-03-16 18:01:56 | -0.0004469 | -9.8907 | -667.1613 | 0 | Close
5883 | 1 | 4 | CC DChg | 12:04:00 | 48:59:17 | -0.1187 | 3.7654 | 1.43195 | 96.59 | 0 | 0 | 1.43195 | 96.59 | 0.00568379 | 383.39 | 0 | 0 | 0.00568379 | 383.39 | 2023-03-16 18:02:26 | -0.00044695 | -4.9453 | -333.5807 | 0 | Close
5884 | 1 | 4 | CC DChg | 12:04:30 | 48:59:47 | -0.11869 | 3.7653 | 1.43293 | 96.66 | 0 | 0 | 1.43293 | 96.66 | 0.00568751 | 383.64 | 0 | 0 | 0.00568751 | 383.64 | 2023-03-16 18:02:56 | -0.0004469 | -9.8898 | -667.1014 | 0 | Close
5885 | 1 | 4 | CC DChg | 12:05:00 | 49:00:17 | -0.11869 | 3.7652 | 1.43392 | 96.72 | 0 | 0 | 1.43392 | 96.72 | 0.00569124 | 383.89 | 0 | 0 | 0.00569124 | 383.89 | 2023-03-16 18:03:26 | -0.00044689 | -9.8907 | -667.1613 | 0 | Close
5886 | 1 | 4 | CC DChg | 12:05:30 | 49:00:47 | -0.1187 | 3.7651 | 1.43491 | 96.79 | 0 | 0 | 1.43491 | 96.79 | 0.00569496 | 384.15 | 0 | 0 | 0.00569496 | 384.15 | 2023-03-16 18:03:56 | -0.00044692 | -9.8916 | -667.2213 | 0 | Close
5887 | 1 | 4 | CC DChg | 12:06:00 | 49:01:17 | -0.11869 | 3.7649 | 1.4359 | 96.86 | 0 | 0 | 1.4359 | 96.86 | 0.00569868 | 384.4 | 0 | 0 | 0.00569868 | 384.4 | 2023-03-16 18:04:26 | -0.00044686 | -4.9453 | -333.5807 | 0 | Close
5888 | 1 | 4 | CC DChg | 12:06:30 | 49:01:47 | -0.11869 | 3.7648 | 1.43689 | 96.92 | 0 | 0 | 1.43689 | 96.92 | 0.00570241 | 384.65 | 0 | 0 | 0.00570241 | 384.65 | 2023-03-16 18:04:56 | -0.00044684 | -9.8889 | -667.0414 | 0 | Close
5889 | 1 | 4 | CC DChg | 12:07:00 | 49:02:17 | -0.11869 | 3.7646 | 1.43788 | 96.99 | 0 | 0 | 1.43788 | 96.99 | 0.00570613 | 384.9 | 0 | 0 | 0.00570613 | 384.9 | 2023-03-16 18:05:26 | -0.00044682 | -4.9453 | -333.5807 | 0 | Close
5890 | 1 | 4 | CC DChg | 12:07:30 | 49:02:47 | -0.11869 | 3.7645 | 1.43887 | 97.06 | 0 | 0 | 1.43887 | 97.06 | 0.00570985 | 385.15 | 0 | 0 | 0.00570985 | 385.15 | 2023-03-16 18:05:56 | -0.00044681 | -9.8916 | -667.2213 | 0 | Close
5891 | 1 | 4 | CC DChg | 12:08:00 | 49:03:17 | -0.11869 | 3.7645 | 1.43986 | 97.12 | 0 | 0 | 1.43986 | 97.12 | 0.00571358 | 385.4 | 0 | 0 | 0.00571358 | 385.4 | 2023-03-16 18:06:26 | -0.00044681 | 0 | 0 | 0 | Close
5892 | 1 | 4 | CC DChg | 12:08:30 | 49:03:47 | -0.11869 | 3.7642 | 1.44085 | 97.19 | 0 | 0 | 1.44085 | 97.19 | 0.0057173 | 385.65 | 0 | 0 | 0.0057173 | 385.65 | 2023-03-16 18:06:56 | -0.00044677 | -3.2969 | -222.3871 | 0 | Close
5893 | 1 | 4 | CC DChg | 12:09:00 | 49:04:17 | -0.11868 | 3.7641 | 1.44184 | 97.26 | 0 | 0 | 1.44184 | 97.26 | 0.00572102 | 385.9 | 0 | 0 | 0.00572102 | 385.9 | 2023-03-16 18:07:26 | -0.00044672 | -9.8898 | -667.1014 | 0 | Close
5894 | 1 | 4 | CC DChg | 12:09:30 | 49:04:47 | -0.1187 | 3.764 | 1.44283 | 97.32 | 0 | 0 | 1.44283 | 97.32 | 0.00572475 | 386.15 | 0 | 0 | 0.00572475 | 386.15 | 2023-03-16 18:07:56 | -0.00044679 | -9.8907 | -667.1613 | 0 | Close
5895 | 1 | 4 | CC DChg | 12:10:00 | 49:05:17 | -0.1187 | 3.7639 | 1.44381 | 97.39 | 0 | 0 | 1.44381 | 97.39 | 0.00572847 | 386.41 | 0 | 0 | 0.00572847 | 386.41 | 2023-03-16 18:08:26 | -0.00044677 | -9.8907 | -667.1613 | 0 | Close
5896 | 1 | 4 | CC DChg | 12:10:30 | 49:05:47 | -0.11868 | 3.7638 | 1.4448 | 97.46 | 0 | 0 | 1.4448 | 97.46 | 0.00573219 | 386.66 | 0 | 0 | 0.00573219 | 386.66 | 2023-03-16 18:08:56 | -0.00044669 | -9.8916 | -667.2213 | 0 | Close
5897 | 1 | 4 | CC DChg | 12:11:00 | 49:06:17 | -0.11869 | 3.7636 | 1.44579 | 97.52 | 0 | 0 | 1.44579 | 97.52 | 0.00573591 | 386.91 | 0 | 0 | 0.00573591 | 386.91 | 2023-03-16 18:09:26 | -0.0004467 | -4.9453 | -333.5807 | 0 | Close
5898 | 1 | 4 | CC DChg | 12:11:30 | 49:06:47 | -0.1187 | 3.7635 | 1.44678 | 97.59 | 0 | 0 | 1.44678 | 97.59 | 0.00573964 | 387.16 | 0 | 0 | 0.00573964 | 387.16 | 2023-03-16 18:09:56 | -0.00044673 | -9.8898 | -667.1014 | 0 | Close
5899 | 1 | 4 | CC DChg | 12:12:00 | 49:07:17 | -0.1187 | 3.7635 | 1.44777 | 97.66 | 0 | 0 | 1.44777 | 97.66 | 0.00574336 | 387.41 | 0 | 0 | 0.00574336 | 387.41 | 2023-03-16 18:10:26 | -0.00044673 | 0 | 0 | 0 | Close
5900 | 1 | 4 | CC DChg | 12:12:30 | 49:07:47 | -0.11868 | 3.7634 | 1.44876 | 97.72 | 0 | 0 | 1.44876 | 97.72 | 0.00574708 | 387.66 | 0 | 0 | 0.00574708 | 387.66 | 2023-03-16 18:10:56 | -0.00044664 | -9.8907 | -667.1613 | 0 | Close
5901 | 1 | 4 | CC DChg | 12:13:00 | 49:08:17 | -0.11867 | 3.7632 | 1.44975 | 97.79 | 0 | 0 | 1.44975 | 97.79 | 0.0057508 | 387.91 | 0 | 0 | 0.0057508 | 387.91 | 2023-03-16 18:11:26 | -0.00044658 | -4.9458 | -333.6106 | 0 | Close
5902 | 1 | 4 | CC DChg | 12:13:30 | 49:08:47 | -0.11869 | 3.7629 | 1.45074 | 97.86 | 0 | 0 | 1.45074 | 97.86 | 0.00575453 | 388.16 | 0 | 0 | 0.00575453 | 388.16 | 2023-03-16 18:11:56 | -0.00044662 | -3.2969 | -222.3871 | 0 | Close
5903 | 1 | 4 | CC DChg | 12:14:00 | 49:09:17 | -0.11869 | 3.7629 | 1.45173 | 97.92 | 0 | 0 | 1.45173 | 97.92 | 0.00575825 | 388.41 | 0 | 0 | 0.00575825 | 388.41 | 2023-03-16 18:12:26 | -0.00044662 | 0 | 0 | 0 | Close
5904 | 1 | 4 | CC DChg | 12:14:30 | 49:09:47 | -0.1187 | 3.7628 | 1.45272 | 97.99 | 0 | 0 | 1.45272 | 97.99 | 0.00576197 | 388.67 | 0 | 0 | 0.00576197 | 388.67 | 2023-03-16 18:12:56 | -0.00044664 | -9.8907 | -667.1613 | 0 | Close
5905 | 1 | 4 | CC DChg | 12:15:00 | 49:10:17 | -0.11868 | 3.7627 | 1.4537 | 98.06 | 0 | 0 | 1.4537 | 98.06 | 0.00576569 | 388.92 | 0 | 0 | 0.00576569 | 388.92 | 2023-03-16 18:13:26 | -0.00044656 | -9.8907 | -667.1613 | 0 | Close
5906 | 1 | 4 | CC DChg | 12:15:30 | 49:10:47 | -0.11868 | 3.7625 | 1.45469 | 98.12 | 0 | 0 | 1.45469 | 98.12 | 0.00576941 | 389.17 | 0 | 0 | 0.00576941 | 389.17 | 2023-03-16 18:13:56 | -0.00044653 | -4.9458 | -333.6106 | 0 | Close
5907 | 1 | 4 | CC DChg | 12:16:00 | 49:11:17 | -0.1187 | 3.7624 | 1.45568 | 98.19 | 0 | 0 | 1.45568 | 98.19 | 0.00577313 | 389.42 | 0 | 0 | 0.00577313 | 389.42 | 2023-03-16 18:14:26 | -0.0004466 | -9.8907 | -667.1613 | 0 | Close
5908 | 1 | 4 | CC DChg | 12:16:30 | 49:11:47 | -0.11868 | 3.7623 | 1.45667 | 98.26 | 0 | 0 | 1.45667 | 98.26 | 0.00577685 | 389.67 | 0 | 0 | 0.00577685 | 389.67 | 2023-03-16 18:14:56 | -0.00044651 | -9.8907 | -667.1613 | 0 | Close
5909 | 1 | 4 | CC DChg | 12:17:00 | 49:12:17 | -0.11869 | 3.7622 | 1.45766 | 98.32 | 0 | 0 | 1.45766 | 98.32 | 0.00578058 | 389.92 | 0 | 0 | 0.00578058 | 389.92 | 2023-03-16 18:15:26 | -0.00044654 | -9.8898 | -667.1014 | 0 | Close
5910 | 1 | 4 | CC DChg | 12:17:30 | 49:12:47 | -0.11871 | 3.7621 | 1.45865 | 98.39 | 0 | 0 | 1.45865 | 98.39 | 0.0057843 | 390.17 | 0 | 0 | 0.0057843 | 390.17 | 2023-03-16 18:15:56 | -0.0004466 | -9.8907 | -667.1613 | 0 | Close
5911 | 1 | 4 | CC DChg | 12:18:00 | 49:13:17 | -0.11869 | 3.7619 | 1.45964 | 98.46 | 0 | 0 | 1.45964 | 98.46 | 0.00578802 | 390.42 | 0 | 0 | 0.00578802 | 390.42 | 2023-03-16 18:16:26 | -0.0004465 | -4.9453 | -333.5807 | 0 | Close
5912 | 1 | 4 | CC DChg | 12:18:30 | 49:13:47 | -0.11868 | 3.7618 | 1.46063 | 98.52 | 0 | 0 | 1.46063 | 98.52 | 0.00579174 | 390.67 | 0 | 0 | 0.00579174 | 390.67 | 2023-03-16 18:16:56 | -0.00044645 | -9.8898 | -667.1014 | 0 | Close
5913 | 1 | 4 | CC DChg | 12:19:00 | 49:14:17 | -0.11869 | 3.7616 | 1.46162 | 98.59 | 0 | 0 | 1.46162 | 98.59 | 0.00579546 | 390.92 | 0 | 0 | 0.00579546 | 390.92 | 2023-03-16 18:17:26 | -0.00044646 | -4.9453 | -333.5807 | 0 | Close
5914 | 1 | 4 | CC DChg | 12:19:30 | 49:14:47 | -0.11869 | 3.7615 | 1.46261 | 98.66 | 0 | 0 | 1.46261 | 98.66 | 0.00579918 | 391.18 | 0 | 0 | 0.00579918 | 391.18 | 2023-03-16 18:17:56 | -0.00044645 | -9.8907 | -667.1613 | 0 | Close
5915 | 1 | 4 | CC DChg | 12:20:00 | 49:15:17 | -0.11868 | 3.7614 | 1.4636 | 98.72 | 0 | 0 | 1.4636 | 98.72 | 0.0058029 | 391.43 | 0 | 0 | 0.0058029 | 391.43 | 2023-03-16 18:18:26 | -0.0004464 | -9.8907 | -667.1613 | 0 | Close
5916 | 1 | 4 | CC DChg | 12:20:30 | 49:15:47 | -0.11869 | 3.7613 | 1.46458 | 98.79 | 0 | 0 | 1.46458 | 98.79 | 0.00580662 | 391.68 | 0 | 0 | 0.00580662 | 391.68 | 2023-03-16 18:18:56 | -0.00044643 | -9.8916 | -667.2213 | 0 | Close
5917 | 1 | 4 | CC DChg | 12:21:00 | 49:16:17 | -0.11869 | 3.7612 | 1.46557 | 98.86 | 0 | 0 | 1.46557 | 98.86 | 0.00581034 | 391.93 | 0 | 0 | 0.00581034 | 391.93 | 2023-03-16 18:19:26 | -0.00044642 | -9.8889 | -667.0414 | 0 | Close
5918 | 1 | 4 | CC DChg | 12:21:30 | 49:16:47 | -0.11868 | 3.761 | 1.46656 | 98.92 | 0 | 0 | 1.46656 | 98.92 | 0.00581406 | 392.18 | 0 | 0 | 0.00581406 | 392.18 | 2023-03-16 18:19:56 | -0.00044636 | -4.9453 | -333.5807 | 0 | Close
5919 | 1 | 4 | CC DChg | 12:22:00 | 49:17:17 | -0.11868 | 3.7609 | 1.46755 | 98.99 | 0 | 0 | 1.46755 | 98.99 | 0.00581778 | 392.43 | 0 | 0 | 0.00581778 | 392.43 | 2023-03-16 18:20:26 | -0.00044634 | -9.8898 | -667.1014 | 0 | Close
5920 | 1 | 4 | CC DChg | 12:22:30 | 49:17:47 | -0.11868 | 3.7608 | 1.46854 | 99.06 | 0 | 0 | 1.46854 | 99.06 | 0.0058215 | 392.68 | 0 | 0 | 0.0058215 | 392.68 | 2023-03-16 18:20:56 | -0.00044633 | -9.8907 | -667.1613 | 0 | Close
5921 | 1 | 4 | CC DChg | 12:23:00 | 49:18:17 | -0.11869 | 3.7606 | 1.46953 | 99.13 | 0 | 0 | 1.46953 | 99.13 | 0.00582522 | 392.93 | 0 | 0 | 0.00582522 | 392.93 | 2023-03-16 18:21:26 | -0.00044635 | -4.9458 | -333.6106 | 0 | Close
5922 | 1 | 4 | CC DChg | 12:23:30 | 49:18:47 | -0.11869 | 3.7606 | 1.47052 | 99.19 | 0 | 0 | 1.47052 | 99.19 | 0.00582894 | 393.18 | 0 | 0 | 0.00582894 | 393.18 | 2023-03-16 18:21:56 | -0.00044635 | 0 | 0 | 0 | Close
5923 | 1 | 4 | CC DChg | 12:24:00 | 49:19:17 | -0.11869 | 3.7604 | 1.47151 | 99.26 | 0 | 0 | 1.47151 | 99.26 | 0.00583266 | 393.43 | 0 | 0 | 0.00583266 | 393.43 | 2023-03-16 18:22:26 | -0.00044632 | -4.9453 | -333.5807 | 0 | Close
5924 | 1 | 4 | CC DChg | 12:24:30 | 49:19:47 | -0.11869 | 3.7603 | 1.4725 | 99.33 | 0 | 0 | 1.4725 | 99.33 | 0.00583638 | 393.68 | 0 | 0 | 0.00583638 | 393.68 | 2023-03-16 18:22:56 | -0.00044631 | -9.8907 | -667.1613 | 0 | Close
5925 | 1 | 4 | CC DChg | 12:25:00 | 49:20:17 | -0.11869 | 3.7601 | 1.47349 | 99.39 | 0 | 0 | 1.47349 | 99.39 | 0.0058401 | 393.94 | 0 | 0 | 0.0058401 | 393.94 | 2023-03-16 18:23:26 | -0.00044629 | -4.9453 | -333.5807 | 0 | Close
5926 | 1 | 4 | CC DChg | 12:25:30 | 49:20:47 | -0.11869 | 3.7601 | 1.47448 | 99.46 | 0 | 0 | 1.47448 | 99.46 | 0.00584381 | 394.19 | 0 | 0 | 0.00584381 | 394.19 | 2023-03-16 18:23:56 | -0.00044629 | 0 | 0 | 0 | Close
5927 | 1 | 4 | CC DChg | 12:26:00 | 49:21:17 | -0.11869 | 3.76 | 1.47546 | 99.53 | 0 | 0 | 1.47546 | 99.53 | 0.00584753 | 394.44 | 0 | 0 | 0.00584753 | 394.44 | 2023-03-16 18:24:26 | -0.00044627 | -9.8907 | -667.1613 | 0 | Close
5928 | 1 | 4 | CC DChg | 12:26:30 | 49:21:47 | -0.1187 | 3.7598 | 1.47645 | 99.59 | 0 | 0 | 1.47645 | 99.59 | 0.00585125 | 394.69 | 0 | 0 | 0.00585125 | 394.69 | 2023-03-16 18:24:56 | -0.00044629 | -4.9444 | -333.5207 | 0 | Close
5929 | 1 | 4 | CC DChg | 12:27:00 | 49:22:17 | -0.11867 | 3.7598 | 1.47744 | 99.66 | 0 | 0 | 1.47744 | 99.66 | 0.00585497 | 394.94 | 0 | 0 | 0.00585497 | 394.94 | 2023-03-16 18:25:26 | -0.00044618 | 0 | 0 | 0 | Close
5930 | 1 | 4 | CC DChg | 12:27:30 | 49:22:47 | -0.11869 | 3.7596 | 1.47843 | 99.73 | 0 | 0 | 1.47843 | 99.73 | 0.00585869 | 395.19 | 0 | 0 | 0.00585869 | 395.19 | 2023-03-16 18:25:56 | -0.00044623 | -4.9462 | -333.6406 | 0 | Close
5931 | 1 | 4 | CC DChg | 12:28:00 | 49:23:17 | -0.11868 | 3.7595 | 1.47942 | 99.79 | 0 | 0 | 1.47942 | 99.79 | 0.00586241 | 395.44 | 0 | 0 | 0.00586241 | 395.44 | 2023-03-16 18:26:26 | -0.00044618 | -9.8898 | -667.1014 | 0 | Close
5932 | 1 | 4 | CC DChg | 12:28:30 | 49:23:47 | -0.1187 | 3.7594 | 1.48041 | 99.86 | 0 | 0 | 1.48041 | 99.86 | 0.00586613 | 395.69 | 0 | 0 | 0.00586613 | 395.69 | 2023-03-16 18:26:56 | -0.00044624 | -9.8907 | -667.1613 | 0 | Close
5933 | 1 | 4 | CC DChg | 12:29:00 | 49:24:17 | -0.11869 | 3.7593 | 1.4814 | 99.93 | 0 | 0 | 1.4814 | 99.93 | 0.00586984 | 395.94 | 0 | 0 | 0.00586984 | 395.94 | 2023-03-16 18:27:26 | -0.00044619 | -9.8907 | -667.1613 | 0 | Close
5934 | 1 | 4 | CC DChg | 12:29:30 | 49:24:47 | -0.11868 | 3.7592 | 1.48239 | 99.99 | 0 | 0 | 1.48239 | 99.99 | 0.00587356 | 396.19 | 0 | 0 | 0.00587356 | 396.19 | 2023-03-16 18:27:56 | -0.00044614 | -9.8907 | -667.1613 | 0 | Close
5935 | 1 | 4 | CC DChg | 12:30:00 | 49:25:17 | -0.11868 | 3.759 | 1.48338 | 100.06 | 0 | 0 | 1.48338 | 100.06 | 0.00587728 | 396.44 | 0 | 0 | 0.00587728 | 396.44 | 2023-03-16 18:28:26 | -0.00044612 | -4.9449 | -333.5507 | 0 | Close
5936 | 1 | 4 | CC DChg | 12:30:30 | 49:25:47 | -0.11869 | 3.7588 | 1.48437 | 100.13 | 0 | 0 | 1.48437 | 100.13 | 0.005881 | 396.69 | 0 | 0 | 0.005881 | 396.69 | 2023-03-16 18:28:56 | -0.00044613 | -4.9453 | -333.5807 | 0 | Close
5937 | 1 | 4 | CC DChg | 12:31:00 | 49:26:17 | -0.11869 | 3.7587 | 1.48535 | 100.19 | 0 | 0 | 1.48535 | 100.19 | 0.00588471 | 396.95 | 0 | 0 | 0.00588471 | 396.95 | 2023-03-16 18:29:26 | -0.00044612 | -9.8907 | -667.1613 | 0 | Close
5938 | 1 | 4 | CC DChg | 12:31:30 | 49:26:47 | -0.11868 | 3.7586 | 1.48634 | 100.26 | 0 | 0 | 1.48634 | 100.26 | 0.00588843 | 397.2 | 0 | 0 | 0.00588843 | 397.2 | 2023-03-16 18:29:56 | -0.00044607 | -9.8898 | -667.1014 | 0 | Close
5939 | 1 | 4 | CC DChg | 12:32:00 | 49:27:17 | -0.1187 | 3.7586 | 1.48733 | 100.33 | 0 | 0 | 1.48733 | 100.33 | 0.00589215 | 397.45 | 0 | 0 | 0.00589215 | 397.45 | 2023-03-16 18:30:26 | -0.00044615 | 0 | 0 | 0 | Close
5940 | 1 | 4 | CC DChg | 12:32:30 | 49:27:47 | -0.11869 | 3.7586 | 1.48832 | 100.39 | 0 | 0 | 1.48832 | 100.39 | 0.00589587 | 397.7 | 0 | 0 | 0.00589587 | 397.7 | 2023-03-16 18:30:56 | -0.00044611 | 0 | 0 | 0 | Close
5941 | 1 | 4 | CC DChg | 12:33:00 | 49:28:17 | -0.11868 | 3.7583 | 1.48931 | 100.46 | 0 | 0 | 1.48931 | 100.46 | 0.00589958 | 397.95 | 0 | 0 | 0.00589958 | 397.95 | 2023-03-16 18:31:26 | -0.00044604 | -3.2969 | -222.3871 | 0 | Close
5942 | 1 | 4 | CC DChg | 12:33:30 | 49:28:47 | -0.1187 | 3.7581 | 1.4903 | 100.53 | 0 | 0 | 1.4903 | 100.53 | 0.0059033 | 398.2 | 0 | 0 | 0.0059033 | 398.2 | 2023-03-16 18:31:56 | -0.00044609 | -4.9453 | -333.5807 | 0 | Close
5943 | 1 | 4 | CC DChg | 12:34:00 | 49:29:17 | -0.11869 | 3.758 | 1.49129 | 100.59 | 0 | 0 | 1.49129 | 100.59 | 0.00590702 | 398.45 | 0 | 0 | 0.00590702 | 398.45 | 2023-03-16 18:32:26 | -0.00044604 | -9.8898 | -667.1014 | 0 | Close
5944 | 1 | 4 | CC DChg | 12:34:30 | 49:29:47 | -0.11868 | 3.7579 | 1.49228 | 100.66 | 0 | 0 | 1.49228 | 100.66 | 0.00591074 | 398.7 | 0 | 0 | 0.00591074 | 398.7 | 2023-03-16 18:32:56 | -0.00044599 | -9.8916 | -667.2213 | 0 | Close
5945 | 1 | 4 | CC DChg | 12:35:00 | 49:30:17 | -0.11869 | 3.7577 | 1.49327 | 100.73 | 0 | 0 | 1.49327 | 100.73 | 0.00591445 | 398.95 | 0 | 0 | 0.00591445 | 398.95 | 2023-03-16 18:33:26 | -0.000446 | -4.9458 | -333.6106 | 0 | Close
5946 | 1 | 4 | CC DChg | 12:35:30 | 49:30:47 | -0.11868 | 3.7577 | 1.49426 | 100.79 | 0 | 0 | 1.49426 | 100.79 | 0.00591817 | 399.2 | 0 | 0 | 0.00591817 | 399.2 | 2023-03-16 18:33:56 | -0.00044596 | 0 | 0 | 0 | Close
5947 | 1 | 4 | CC DChg | 12:36:00 | 49:31:17 | -0.1187 | 3.7576 | 1.49525 | 100.86 | 0 | 0 | 1.49525 | 100.86 | 0.00592189 | 399.45 | 0 | 0 | 0.00592189 | 399.45 | 2023-03-16 18:34:26 | -0.00044603 | -9.8898 | -667.1014 | 0 | Close
5948 | 1 | 4 | CC DChg | 12:36:30 | 49:31:47 | -0.1187 | 3.7575 | 1.49623 | 100.93 | 0 | 0 | 1.49623 | 100.93 | 0.0059256 | 399.7 | 0 | 0 | 0.0059256 | 399.7 | 2023-03-16 18:34:56 | -0.00044602 | -9.8916 | -667.2213 | 0 | Close
5949 | 1 | 4 | CC DChg | 12:37:00 | 49:32:17 | -0.11869 | 3.7573 | 1.49722 | 100.99 | 0 | 0 | 1.49722 | 100.99 | 0.00592932 | 399.95 | 0 | 0 | 0.00592932 | 399.95 | 2023-03-16 18:35:26 | -0.00044595 | -4.9449 | -333.5507 | 0 | Close
5950 | 1 | 4 | CC DChg | 12:37:30 | 49:32:47 | -0.11868 | 3.7572 | 1.49821 | 101.06 | 0 | 0 | 1.49821 | 101.06 | 0.00593304 | 400.2 | 0 | 0 | 0.00593304 | 400.2 | 2023-03-16 18:35:56 | -0.0004459 | -9.8898 | -667.1014 | 0 | Close
5951 | 1 | 4 | CC DChg | 12:38:00 | 49:33:17 | -0.11868 | 3.7571 | 1.4992 | 101.13 | 0 | 0 | 1.4992 | 101.13 | 0.00593675 | 400.46 | 0 | 0 | 0.00593675 | 400.46 | 2023-03-16 18:36:26 | -0.00044589 | -9.8898 | -667.1014 | 0 | Close
5952 | 1 | 4 | CC DChg | 12:38:30 | 49:33:47 | -0.1187 | 3.7569 | 1.50019 | 101.19 | 0 | 0 | 1.50019 | 101.19 | 0.00594047 | 400.71 | 0 | 0 | 0.00594047 | 400.71 | 2023-03-16 18:36:56 | -0.00044594 | -4.9458 | -333.6106 | 0 | Close
5953 | 1 | 4 | CC DChg | 12:39:00 | 49:34:17 | -0.11868 | 3.7569 | 1.50118 | 101.26 | 0 | 0 | 1.50118 | 101.26 | 0.00594418 | 400.96 | 0 | 0 | 0.00594418 | 400.96 | 2023-03-16 18:37:26 | -0.00044587 | 0 | 0 | 0 | Close
5954 | 1 | 4 | CC DChg | 12:39:30 | 49:34:47 | -0.11868 | 3.7568 | 1.50217 | 101.33 | 0 | 0 | 1.50217 | 101.33 | 0.0059479 | 401.21 | 0 | 0 | 0.0059479 | 401.21 | 2023-03-16 18:37:56 | -0.00044586 | -9.8916 | -667.2213 | 0 | Close
5955 | 1 | 4 | CC DChg | 12:40:00 | 49:35:17 | -0.11869 | 3.7566 | 1.50316 | 101.39 | 0 | 0 | 1.50316 | 101.39 | 0.00595161 | 401.46 | 0 | 0 | 0.00595161 | 401.46 | 2023-03-16 18:38:26 | -0.00044587 | -4.9458 | -333.6106 | 0 | Close
5956 | 1 | 4 | CC DChg | 12:40:30 | 49:35:47 | -0.11868 | 3.7564 | 1.50415 | 101.46 | 0 | 0 | 1.50415 | 101.46 | 0.00595533 | 401.71 | 0 | 0 | 0.00595533 | 401.71 | 2023-03-16 18:38:56 | -0.00044581 | -4.9449 | -333.5507 | 0 | Close
5957 | 1 | 4 | CC DChg | 12:41:00 | 49:36:17 | -0.11869 | 3.7564 | 1.50514 | 101.53 | 0 | 0 | 1.50514 | 101.53 | 0.00595904 | 401.96 | 0 | 0 | 0.00595904 | 401.96 | 2023-03-16 18:39:26 | -0.00044585 | 0 | 0 | 0 | Close
5958 | 1 | 4 | CC DChg | 12:41:30 | 49:36:47 | -0.11869 | 3.7562 | 1.50613 | 101.59 | 0 | 0 | 1.50613 | 101.59 | 0.00596276 | 402.21 | 0 | 0 | 0.00596276 | 402.21 | 2023-03-16 18:39:56 | -0.00044582 | -4.9467 | -333.6706 | 0 | Close
5959 | 1 | 4 | CC DChg | 12:42:00 | 49:37:17 | -0.11869 | 3.7561 | 1.50711 | 101.66 | 0 | 0 | 1.50711 | 101.66 | 0.00596648 | 402.46 | 0 | 0 | 0.00596648 | 402.46 | 2023-03-16 18:40:26 | -0.00044581 | -9.8898 | -667.1014 | 0 | Close
5960 | 1 | 4 | CC DChg | 12:42:30 | 49:37:47 | -0.11871 | 3.7561 | 1.5081 | 101.73 | 0 | 0 | 1.5081 | 101.73 | 0.00597019 | 402.71 | 0 | 0 | 0.00597019 | 402.71 | 2023-03-16 18:40:56 | -0.00044589 | 0 | 0 | 0 | Close
5961 | 1 | 4 | CC DChg | 12:43:00 | 49:38:17 | -0.11872 | 3.756 | 1.50909 | 101.79 | 0 | 0 | 1.50909 | 101.79 | 0.00597391 | 402.96 | 0 | 0 | 0.00597391 | 402.96 | 2023-03-16 18:41:26 | -0.00044591 | -9.8898 | -667.1014 | 0 | Close
5962 | 1 | 4 | CC DChg | 12:43:30 | 49:38:47 | -0.11868 | 3.7558 | 1.51008 | 101.86 | 0 | 0 | 1.51008 | 101.86 | 0.00597762 | 403.21 | 0 | 0 | 0.00597762 | 403.21 | 2023-03-16 18:41:56 | -0.00044574 | -4.9458 | -333.6106 | 0 | Close
5963 | 1 | 4 | CC DChg | 12:44:00 | 49:39:17 | -0.1187 | 3.7557 | 1.51107 | 101.93 | 0 | 0 | 1.51107 | 101.93 | 0.00598134 | 403.46 | 0 | 0 | 0.00598134 | 403.46 | 2023-03-16 18:42:26 | -0.0004458 | -9.8916 | -667.2213 | 0 | Close
5964 | 1 | 4 | CC DChg | 12:44:30 | 49:39:47 | -0.11869 | 3.7556 | 1.51206 | 101.99 | 0 | 0 | 1.51206 | 101.99 | 0.00598505 | 403.71 | 0 | 0 | 0.00598505 | 403.71 | 2023-03-16 18:42:56 | -0.00044575 | -9.8916 | -667.2213 | 0 | Close
5965 | 1 | 4 | CC DChg | 12:45:00 | 49:40:17 | -0.11868 | 3.7554 | 1.51305 | 102.06 | 0 | 0 | 1.51305 | 102.06 | 0.00598877 | 403.96 | 0 | 0 | 0.00598877 | 403.96 | 2023-03-16 18:43:26 | -0.00044569 | -4.9449 | -333.5507 | 0 | Close
5966 | 1 | 4 | CC DChg | 12:45:30 | 49:40:47 | -0.11869 | 3.7553 | 1.51404 | 102.13 | 0 | 0 | 1.51404 | 102.13 | 0.00599248 | 404.21 | 0 | 0 | 0.00599248 | 404.21 | 2023-03-16 18:43:56 | -0.00044572 | -9.8916 | -667.2213 | 0 | Close
5967 | 1 | 4 | CC DChg | 12:46:00 | 49:41:17 | -0.1187 | 3.7552 | 1.51503 | 102.19 | 0 | 0 | 1.51503 | 102.19 | 0.00599619 | 404.47 | 0 | 0 | 0.00599619 | 404.47 | 2023-03-16 18:44:26 | -0.00044574 | -9.8916 | -667.2213 | 0 | Close
5968 | 1 | 4 | CC DChg | 12:46:30 | 49:41:47 | -0.1187 | 3.7551 | 1.51602 | 102.26 | 0 | 0 | 1.51602 | 102.26 | 0.00599991 | 404.72 | 0 | 0 | 0.00599991 | 404.72 | 2023-03-16 18:44:56 | -0.00044573 | -9.8898 | -667.1014 | 0 | Close
5969 | 1 | 4 | CC DChg | 12:47:00 | 49:42:17 | -0.1187 | 3.755 | 1.51701 | 102.33 | 0 | 0 | 1.51701 | 102.33 | 0.00600362 | 404.97 | 0 | 0 | 0.00600362 | 404.97 | 2023-03-16 18:45:26 | -0.00044572 | -9.8916 | -667.2213 | 0 | Close
5970 | 1 | 4 | CC DChg | 12:47:30 | 49:42:47 | -0.11869 | 3.7549 | 1.51799 | 102.39 | 0 | 0 | 1.51799 | 102.39 | 0.00600734 | 405.22 | 0 | 0 | 0.00600734 | 405.22 | 2023-03-16 18:45:56 | -0.00044567 | -9.8916 | -667.2213 | 0 | Close
5971 | 1 | 4 | CC DChg | 12:48:00 | 49:43:17 | -0.11869 | 3.7548 | 1.51898 | 102.46 | 0 | 0 | 1.51898 | 102.46 | 0.00601105 | 405.47 | 0 | 0 | 0.00601105 | 405.47 | 2023-03-16 18:46:26 | -0.00044566 | -9.8898 | -667.1014 | 0 | Close
5972 | 1 | 4 | CC DChg | 12:48:30 | 49:43:47 | -0.11869 | 3.7547 | 1.51997 | 102.53 | 0 | 0 | 1.51997 | 102.53 | 0.00601476 | 405.72 | 0 | 0 | 0.00601476 | 405.72 | 2023-03-16 18:46:56 | -0.00044565 | -9.8898 | -667.1014 | 0 | Close
5973 | 1 | 4 | CC DChg | 12:49:00 | 49:44:17 | -0.11869 | 3.7546 | 1.52096 | 102.59 | 0 | 0 | 1.52096 | 102.59 | 0.00601848 | 405.97 | 0 | 0 | 0.00601848 | 405.97 | 2023-03-16 18:47:26 | -0.00044563 | -9.8916 | -667.2213 | 0 | Close
5974 | 1 | 4 | CC DChg | 12:49:30 | 49:44:47 | -0.11869 | 3.7544 | 1.52195 | 102.66 | 0 | 0 | 1.52195 | 102.66 | 0.00602219 | 406.22 | 0 | 0 | 0.00602219 | 406.22 | 2023-03-16 18:47:56 | -0.00044561 | -4.9449 | -333.5507 | 0 | Close
5975 | 1 | 4 | CC DChg | 12:50:00 | 49:45:17 | -0.11869 | 3.7544 | 1.52294 | 102.73 | 0 | 0 | 1.52294 | 102.73 | 0.0060259 | 406.47 | 0 | 0 | 0.0060259 | 406.47 | 2023-03-16 18:48:26 | -0.00044561 | 0 | 0 | 0 | Close
5976 | 1 | 4 | CC DChg | 12:50:30 | 49:45:47 | -0.11868 | 3.7542 | 1.52393 | 102.79 | 0 | 0 | 1.52393 | 102.79 | 0.00602962 | 406.72 | 0 | 0 | 0.00602962 | 406.72 | 2023-03-16 18:48:56 | -0.00044555 | -4.9467 | -333.6706 | 0 | Close
5977 | 1 | 4 | CC DChg | 12:51:00 | 49:46:17 | -0.11869 | 3.7541 | 1.52492 | 102.86 | 0 | 0 | 1.52492 | 102.86 | 0.00603333 | 406.97 | 0 | 0 | 0.00603333 | 406.97 | 2023-03-16 18:49:26 | -0.00044557 | -9.8898 | -667.1014 | 0 | Close
5978 | 1 | 4 | CC DChg | 12:51:30 | 49:46:47 | -0.11869 | 3.7539 | 1.52591 | 102.93 | 0 | 0 | 1.52591 | 102.93 | 0.00603704 | 407.22 | 0 | 0 | 0.00603704 | 407.22 | 2023-03-16 18:49:56 | -0.00044555 | -4.9458 | -333.6106 | 0 | Close
5979 | 1 | 4 | CC DChg | 12:52:00 | 49:47:17 | -0.11869 | 3.7538 | 1.5269 | 102.99 | 0 | 0 | 1.5269 | 102.99 | 0.00604076 | 407.47 | 0 | 0 | 0.00604076 | 407.47 | 2023-03-16 18:50:26 | -0.00044554 | -9.8898 | -667.1014 | 0 | Close
5980 | 1 | 4 | CC DChg | 12:52:30 | 49:47:47 | -0.11869 | 3.7537 | 1.52788 | 103.06 | 0 | 0 | 1.52788 | 103.06 | 0.00604447 | 407.72 | 0 | 0 | 0.00604447 | 407.72 | 2023-03-16 18:50:56 | -0.00044553 | -9.8916 | -667.2213 | 0 | Close
5981 | 1 | 4 | CC DChg | 12:53:00 | 49:48:17 | -0.11868 | 3.7535 | 1.52887 | 103.13 | 0 | 0 | 1.52887 | 103.13 | 0.00604818 | 407.97 | 0 | 0 | 0.00604818 | 407.97 | 2023-03-16 18:51:26 | -0.00044547 | -4.9449 | -333.5507 | 0 | Close
5982 | 1 | 4 | CC DChg | 12:53:30 | 49:48:47 | -0.11869 | 3.7534 | 1.52986 | 103.19 | 0 | 0 | 1.52986 | 103.19 | 0.00605189 | 408.22 | 0 | 0 | 0.00605189 | 408.22 | 2023-03-16 18:51:56 | -0.00044549 | -9.8916 | -667.2213 | 0 | Close
5983 | 1 | 4 | CC DChg | 12:54:00 | 49:49:17 | -0.11869 | 3.7533 | 1.53085 | 103.26 | 0 | 0 | 1.53085 | 103.26 | 0.00605561 | 408.47 | 0 | 0 | 0.00605561 | 408.47 | 2023-03-16 18:52:26 | -0.00044548 | -9.8898 | -667.1014 | 0 | Close
5984 | 1 | 4 | CC DChg | 12:54:30 | 49:49:47 | -0.11868 | 3.7532 | 1.53184 | 103.33 | 0 | 0 | 1.53184 | 103.33 | 0.00605932 | 408.72 | 0 | 0 | 0.00605932 | 408.72 | 2023-03-16 18:52:56 | -0.00044543 | -9.8916 | -667.2213 | 0 | Close
5985 | 1 | 4 | CC DChg | 12:55:00 | 49:50:17 | -0.11868 | 3.7531 | 1.53283 | 103.39 | 0 | 0 | 1.53283 | 103.39 | 0.00606303 | 408.97 | 0 | 0 | 0.00606303 | 408.97 | 2023-03-16 18:53:26 | -0.00044542 | -9.888 | -666.9815 | 0 | Close
5986 | 1 | 4 | CC DChg | 12:55:30 | 49:50:47 | -0.11869 | 3.753 | 1.53382 | 103.46 | 0 | 0 | 1.53382 | 103.46 | 0.00606674 | 409.22 | 0 | 0 | 0.00606674 | 409.22 | 2023-03-16 18:53:56 | -0.00044544 | -9.8933 | -667.3412 | 0 | Close
5987 | 1 | 4 | CC DChg | 12:56:00 | 49:51:17 | -0.11869 | 3.7528 | 1.53481 | 103.53 | 0 | 0 | 1.53481 | 103.53 | 0.00607045 | 409.47 | 0 | 0 | 0.00607045 | 409.47 | 2023-03-16 18:54:26 | -0.00044542 | -4.9449 | -333.5507 | 0 | Close
5988 | 1 | 4 | CC DChg | 12:56:30 | 49:51:47 | -0.11868 | 3.7528 | 1.5358 | 103.6 | 0 | 0 | 1.5358 | 103.6 | 0.00607417 | 409.72 | 0 | 0 | 0.00607417 | 409.72 | 2023-03-16 18:54:56 | -0.00044538 | 0 | 0 | 0 | Close
5989 | 1 | 4 | CC DChg | 12:57:00 | 49:52:17 | -0.11868 | 3.7526 | 1.53679 | 103.66 | 0 | 0 | 1.53679 | 103.66 | 0.00607788 | 409.97 | 0 | 0 | 0.00607788 | 409.97 | 2023-03-16 18:55:26 | -0.00044536 | -4.9458 | -333.6106 | 0 | Close
5990 | 1 | 4 | CC DChg | 12:57:30 | 49:52:47 | -0.11869 | 3.7525 | 1.53778 | 103.73 | 0 | 0 | 1.53778 | 103.73 | 0.00608159 | 410.23 | 0 | 0 | 0.00608159 | 410.23 | 2023-03-16 18:55:56 | -0.00044538 | -9.8898 | -667.1014 | 0 | Close
5991 | 1 | 4 | CC DChg | 12:58:00 | 49:53:17 | -0.11869 | 3.7524 | 1.53876 | 103.8 | 0 | 0 | 1.53876 | 103.8 | 0.0060853 | 410.48 | 0 | 0 | 0.0060853 | 410.48 | 2023-03-16 18:56:26 | -0.00044537 | -9.8898 | -667.1014 | 0 | Close
5992 | 1 | 4 | CC DChg | 12:58:30 | 49:53:47 | -0.11868 | 3.7523 | 1.53975 | 103.86 | 0 | 0 | 1.53975 | 103.86 | 0.00608901 | 410.73 | 0 | 0 | 0.00608901 | 410.73 | 2023-03-16 18:56:56 | -0.00044532 | -9.8933 | -667.3412 | 0 | Close
5993 | 1 | 4 | CC DChg | 12:59:00 | 49:54:17 | -0.11868 | 3.7522 | 1.54074 | 103.93 | 0 | 0 | 1.54074 | 103.93 | 0.00609272 | 410.98 | 0 | 0 | 0.00609272 | 410.98 | 2023-03-16 18:57:26 | -0.00044531 | -9.8898 | -667.1014 | 0 | Close
5994 | 1 | 4 | CC DChg | 12:59:30 | 49:54:47 | -0.11868 | 3.7521 | 1.54173 | 104 | 0 | 0 | 1.54173 | 104 | 0.00609643 | 411.23 | 0 | 0 | 0.00609643 | 411.23 | 2023-03-16 18:57:56 | -0.0004453 | -9.888 | -666.9815 | 0 | Close
5995 | 1 | 4 | CC DChg | 13:00:00 | 49:55:17 | -0.11869 | 3.752 | 1.54272 | 104.06 | 0 | 0 | 1.54272 | 104.06 | 0.00610015 | 411.48 | 0 | 0 | 0.00610015 | 411.48 | 2023-03-16 18:58:26 | -0.00044532 | -9.8916 | -667.2213 | 0 | Close
5996 | 1 | 4 | CC DChg | 13:00:30 | 49:55:47 | -0.1187 | 3.7519 | 1.54371 | 104.13 | 0 | 0 | 1.54371 | 104.13 | 0.00610385 | 411.73 | 0 | 0 | 0.00610385 | 411.73 | 2023-03-16 18:58:56 | -0.00044535 | -9.8916 | -667.2213 | 0 | Close
5997 | 1 | 4 | CC DChg | 13:01:00 | 49:56:17 | -0.11868 | 3.7517 | 1.5447 | 104.2 | 0 | 0 | 1.5447 | 104.2 | 0.00610757 | 411.98 | 0 | 0 | 0.00610757 | 411.98 | 2023-03-16 18:59:26 | -0.00044525 | -4.9449 | -333.5507 | 0 | Close
5998 | 1 | 4 | CC DChg | 13:01:30 | 49:56:47 | -0.11868 | 3.7517 | 1.54569 | 104.26 | 0 | 0 | 1.54569 | 104.26 | 0.00611128 | 412.23 | 0 | 0 | 0.00611128 | 412.23 | 2023-03-16 18:59:56 | -0.00044525 | 0 | 0 | 0 | Close
5999 | 1 | 4 | CC DChg | 13:02:00 | 49:57:17 | -0.11869 | 3.7515 | 1.54668 | 104.33 | 0 | 0 | 1.54668 | 104.33 | 0.00611499 | 412.48 | 0 | 0 | 0.00611499 | 412.48 | 2023-03-16 19:00:26 | -0.00044527 | -4.9449 | -333.5507 | 0 | Close
6000 | 1 | 4 | CC DChg | 13:02:30 | 49:57:47 | -0.11869 | 3.7514 | 1.54767 | 104.4 | 0 | 0 | 1.54767 | 104.4 | 0.0061187 | 412.73 | 0 | 0 | 0.0061187 | 412.73 | 2023-03-16 19:00:56 | -0.00044525 | -9.8898 | -667.1014 | 0 | Close
6001 | 1 | 4 | CC DChg | 13:03:00 | 49:58:17 | -0.11868 | 3.7512 | 1.54866 | 104.46 | 0 | 0 | 1.54866 | 104.46 | 0.00612241 | 412.98 | 0 | 0 | 0.00612241 | 412.98 | 2023-03-16 19:01:26 | -0.00044519 | -4.9458 | -333.6106 | 0 | Close
6002 | 1 | 4 | CC DChg | 13:03:30 | 49:58:47 | -0.11869 | 3.7511 | 1.54964 | 104.53 | 0 | 0 | 1.54964 | 104.53 | 0.00612612 | 413.23 | 0 | 0 | 0.00612612 | 413.23 | 2023-03-16 19:01:56 | -0.00044522 | -9.8916 | -667.2213 | 0 | Close
6003 | 1 | 4 | CC DChg | 13:04:00 | 49:59:17 | -0.11867 | 3.751 | 1.55063 | 104.6 | 0 | 0 | 1.55063 | 104.6 | 0.00612983 | 413.48 | 0 | 0 | 0.00612983 | 413.48 | 2023-03-16 19:02:26 | -0.00044513 | -9.8898 | -667.1014 | 0 | Close
6004 | 1 | 4 | CC DChg | 13:04:30 | 49:59:47 | -0.1187 | 3.7509 | 1.55162 | 104.66 | 0 | 0 | 1.55162 | 104.66 | 0.00613354 | 413.73 | 0 | 0 | 0.00613354 | 413.73 | 2023-03-16 19:02:56 | -0.00044523 | -9.8916 | -667.2213 | 0 | Close
6005 | 1 | 4 | CC DChg | 13:05:00 | 50:00:17 | -0.11868 | 3.7509 | 1.55261 | 104.73 | 0 | 0 | 1.55261 | 104.73 | 0.00613725 | 413.98 | 0 | 0 | 0.00613725 | 413.98 | 2023-03-16 19:03:26 | -0.00044516 | 0 | 0 | 0 | Close
6006 | 1 | 4 | CC DChg | 13:05:30 | 50:00:47 | -0.11869 | 3.7507 | 1.5536 | 104.8 | 0 | 0 | 1.5536 | 104.8 | 0.00614096 | 414.23 | 0 | 0 | 0.00614096 | 414.23 | 2023-03-16 19:03:56 | -0.00044517 | -4.9449 | -333.5507 | 0 | Close
6007 | 1 | 4 | CC DChg | 13:06:00 | 50:01:17 | -0.11869 | 3.7505 | 1.55459 | 104.86 | 0 | 0 | 1.55459 | 104.86 | 0.00614467 | 414.48 | 0 | 0 | 0.00614467 | 414.48 | 2023-03-16 19:04:26 | -0.00044515 | -4.9458 | -333.6106 | 0 | Close
6008 | 1 | 4 | CC DChg | 13:06:30 | 50:01:47 | -0.11868 | 3.7505 | 1.55558 | 104.93 | 0 | 0 | 1.55558 | 104.93 | 0.00614838 | 414.73 | 0 | 0 | 0.00614838 | 414.73 | 2023-03-16 19:04:56 | -0.00044511 | 0 | 0 | 0 | Close
6009 | 1 | 4 | CC DChg | 13:07:00 | 50:02:17 | -0.11869 | 3.7503 | 1.55657 | 105 | 0 | 0 | 1.55657 | 105 | 0.00615209 | 414.98 | 0 | 0 | 0.00615209 | 414.98 | 2023-03-16 19:05:26 | -0.00044512 | -4.9449 | -333.5507 | 0 | Close
6010 | 1 | 4 | CC DChg | 13:07:30 | 50:02:47 | -0.1187 | 3.7502 | 1.55756 | 105.06 | 0 | 0 | 1.55756 | 105.06 | 0.00615579 | 415.23 | 0 | 0 | 0.00615579 | 415.23 | 2023-03-16 19:05:56 | -0.00044515 | -9.8916 | -667.2213 | 0 | Close
6011 | 1 | 4 | CC DChg | 13:08:00 | 50:03:17 | -0.11868 | 3.7501 | 1.55855 | 105.13 | 0 | 0 | 1.55855 | 105.13 | 0.0061595 | 415.48 | 0 | 0 | 0.0061595 | 415.48 | 2023-03-16 19:06:26 | -0.00044506 | -9.8898 | -667.1014 | 0 | Close
6012 | 1 | 4 | CC DChg | 13:08:30 | 50:03:47 | -0.11868 | 3.7501 | 1.55953 | 105.2 | 0 | 0 | 1.55953 | 105.2 | 0.00616321 | 415.73 | 0 | 0 | 0.00616321 | 415.73 | 2023-03-16 19:06:56 | -0.00044506 | 0 | 0 | 0 | Close
6013 | 1 | 4 | CC DChg | 13:09:00 | 50:04:17 | -0.11868 | 3.7499 | 1.56052 | 105.26 | 0 | 0 | 1.56052 | 105.26 | 0.00616692 | 415.98 | 0 | 0 | 0.00616692 | 415.98 | 2023-03-16 19:07:26 | -0.00044504 | -4.9449 | -333.5507 | 0 | Close
6014 | 1 | 4 | CC DChg | 13:09:30 | 50:04:47 | -0.11868 | 3.7498 | 1.56151 | 105.33 | 0 | 0 | 1.56151 | 105.33 | 0.00617063 | 416.23 | 0 | 0 | 0.00617063 | 416.23 | 2023-03-16 19:07:56 | -0.00044503 | -9.8898 | -667.1014 | 0 | Close
6015 | 1 | 4 | CC DChg | 13:10:00 | 50:05:17 | -0.11869 | 3.7497 | 1.5625 | 105.4 | 0 | 0 | 1.5625 | 105.4 | 0.00617434 | 416.48 | 0 | 0 | 0.00617434 | 416.48 | 2023-03-16 19:08:26 | -0.00044505 | -9.8898 | -667.1014 | 0 | Close
6016 | 1 | 4 | CC DChg | 13:10:30 | 50:05:47 | -0.11868 | 3.7495 | 1.56349 | 105.46 | 0 | 0 | 1.56349 | 105.46 | 0.00617805 | 416.73 | 0 | 0 | 0.00617805 | 416.73 | 2023-03-16 19:08:56 | -0.00044499 | -4.9467 | -333.6706 | 0 | Close
6017 | 1 | 4 | CC DChg | 13:11:00 | 50:06:17 | -0.11869 | 3.7494 | 1.56448 | 105.53 | 0 | 0 | 1.56448 | 105.53 | 0.00618176 | 416.98 | 0 | 0 | 0.00618176 | 416.98 | 2023-03-16 19:09:26 | -0.00044502 | -9.8898 | -667.1014 | 0 | Close
6018 | 1 | 4 | CC DChg | 13:11:30 | 50:06:47 | -0.11869 | 3.7493 | 1.56547 | 105.6 | 0 | 0 | 1.56547 | 105.6 | 0.00618546 | 417.23 | 0 | 0 | 0.00618546 | 417.23 | 2023-03-16 19:09:56 | -0.000445 | -9.8898 | -667.1014 | 0 | Close
6019 | 1 | 4 | CC DChg | 13:12:00 | 50:07:17 | -0.11867 | 3.7492 | 1.56646 | 105.66 | 0 | 0 | 1.56646 | 105.66 | 0.00618917 | 417.48 | 0 | 0 | 0.00618917 | 417.48 | 2023-03-16 19:10:26 | -0.00044492 | -9.8898 | -667.1014 | 0 | Close
6020 | 1 | 4 | CC DChg | 13:12:30 | 50:07:47 | -0.1187 | 3.749 | 1.56745 | 105.73 | 0 | 0 | 1.56745 | 105.73 | 0.00619288 | 417.73 | 0 | 0 | 0.00619288 | 417.73 | 2023-03-16 19:10:56 | -0.00044501 | -4.9449 | -333.5507 | 0 | Close
6021 | 1 | 4 | CC DChg | 13:13:00 | 50:08:17 | -0.11868 | 3.749 | 1.56844 | 105.8 | 0 | 0 | 1.56844 | 105.8 | 0.00619659 | 417.98 | 0 | 0 | 0.00619659 | 417.98 | 2023-03-16 19:11:26 | -0.00044493 | 0 | 0 | 0 | Close
6022 | 1 | 4 | CC DChg | 13:13:30 | 50:08:47 | -0.11868 | 3.7489 | 1.56943 | 105.86 | 0 | 0 | 1.56943 | 105.86 | 0.0062003 | 418.23 | 0 | 0 | 0.0062003 | 418.23 | 2023-03-16 19:11:56 | -0.00044492 | -9.8916 | -667.2213 | 0 | Close
6023 | 1 | 4 | CC DChg | 13:14:00 | 50:09:17 | -0.11868 | 3.7488 | 1.57041 | 105.93 | 0 | 0 | 1.57041 | 105.93 | 0.006204 | 418.48 | 0 | 0 | 0.006204 | 418.48 | 2023-03-16 19:12:26 | -0.00044491 | -9.8898 | -667.1014 | 0 | Close
6024 | 1 | 4 | CC DChg | 13:14:30 | 50:09:47 | -0.11868 | 3.7487 | 1.5714 | 106 | 0 | 0 | 1.5714 | 106 | 0.00620771 | 418.73 | 0 | 0 | 0.00620771 | 418.73 | 2023-03-16 19:12:56 | -0.0004449 | -9.8898 | -667.1014 | 0 | Close
6025 | 1 | 4 | CC DChg | 13:15:00 | 50:10:17 | -0.11868 | 3.7486 | 1.57239 | 106.06 | 0 | 0 | 1.57239 | 106.06 | 0.00621142 | 418.98 | 0 | 0 | 0.00621142 | 418.98 | 2023-03-16 19:13:26 | -0.00044488 | -9.8898 | -667.1014 | 0 | Close
6026 | 1 | 4 | CC DChg | 13:15:30 | 50:10:47 | -0.11868 | 3.7484 | 1.57338 | 106.13 | 0 | 0 | 1.57338 | 106.13 | 0.00621513 | 419.23 | 0 | 0 | 0.00621513 | 419.23 | 2023-03-16 19:13:56 | -0.00044486 | -4.9458 | -333.6106 | 0 | Close
6027 | 1 | 4 | CC DChg | 13:16:00 | 50:11:17 | -0.11869 | 3.7484 | 1.57437 | 106.2 | 0 | 0 | 1.57437 | 106.2 | 0.00621883 | 419.48 | 0 | 0 | 0.00621883 | 419.48 | 2023-03-16 19:14:26 | -0.0004449 | 0 | 0 | 0 | Close
6028 | 1 | 4 | CC DChg | 13:16:30 | 50:11:47 | -0.11868 | 3.7482 | 1.57536 | 106.26 | 0 | 0 | 1.57536 | 106.26 | 0.00622254 | 419.73 | 0 | 0 | 0.00622254 | 419.73 | 2023-03-16 19:14:56 | -0.00044484 | -4.9458 | -333.6106 | 0 | Close
6029 | 1 | 4 | CC DChg | 13:17:00 | 50:12:17 | -0.11869 | 3.7481 | 1.57635 | 106.33 | 0 | 0 | 1.57635 | 106.33 | 0.00622625 | 419.98 | 0 | 0 | 0.00622625 | 419.98 | 2023-03-16 19:15:26 | -0.00044486 | -9.8898 | -667.1014 | 0 | Close
6030 | 1 | 4 | CC DChg | 13:17:30 | 50:12:47 | -0.11869 | 3.748 | 1.57734 | 106.4 | 0 | 0 | 1.57734 | 106.4 | 0.00622996 | 420.23 | 0 | 0 | 0.00622996 | 420.23 | 2023-03-16 19:15:56 | -0.00044485 | -9.8898 | -667.1014 | 0 | Close
6031 | 1 | 4 | CC DChg | 13:18:00 | 50:13:17 | -0.11869 | 3.7478 | 1.57833 | 106.46 | 0 | 0 | 1.57833 | 106.46 | 0.00623366 | 420.48 | 0 | 0 | 0.00623366 | 420.48 | 2023-03-16 19:16:26 | -0.00044483 | -4.9467 | -333.6706 | 0 | Close
6032 | 1 | 4 | CC DChg | 13:18:30 | 50:13:47 | -0.11869 | 3.7477 | 1.57932 | 106.53 | 0 | 0 | 1.57932 | 106.53 | 0.00623737 | 420.73 | 0 | 0 | 0.00623737 | 420.73 | 2023-03-16 19:16:56 | -0.00044481 | -9.8898 | -667.1014 | 0 | Close
6033 | 1 | 4 | CC DChg | 13:19:00 | 50:14:17 | -0.11868 | 3.7476 | 1.5803 | 106.6 | 0 | 0 | 1.5803 | 106.6 | 0.00624108 | 420.98 | 0 | 0 | 0.00624108 | 420.98 | 2023-03-16 19:17:26 | -0.00044477 | -9.8898 | -667.1014 | 0 | Close
6034 | 1 | 4 | CC DChg | 13:19:30 | 50:14:47 | -0.11868 | 3.7475 | 1.58129 | 106.66 | 0 | 0 | 1.58129 | 106.66 | 0.00624478 | 421.23 | 0 | 0 | 0.00624478 | 421.23 | 2023-03-16 19:17:56 | -0.00044475 | -9.8898 | -667.1014 | 0 | Close
6035 | 1 | 4 | CC DChg | 13:20:00 | 50:15:17 | -0.1187 | 3.7474 | 1.58228 | 106.73 | 0 | 0 | 1.58228 | 106.73 | 0.00624849 | 421.48 | 0 | 0 | 0.00624849 | 421.48 | 2023-03-16 19:18:26 | -0.00044482 | -9.8898 | -667.1014 | 0 | Close
6036 | 1 | 4 | CC DChg | 13:20:30 | 50:15:47 | -0.11868 | 3.7473 | 1.58327 | 106.8 | 0 | 0 | 1.58327 | 106.8 | 0.0062522 | 421.73 | 0 | 0 | 0.0062522 | 421.73 | 2023-03-16 19:18:56 | -0.00044473 | -9.8916 | -667.2213 | 0 | Close
6037 | 1 | 4 | CC DChg | 13:21:00 | 50:16:17 | -0.1187 | 3.7472 | 1.58426 | 106.86 | 0 | 0 | 1.58426 | 106.86 | 0.0062559 | 421.98 | 0 | 0 | 0.0062559 | 421.98 | 2023-03-16 19:19:26 | -0.00044479 | -9.8916 | -667.2213 | 0 | Close
6038 | 1 | 4 | CC DChg | 13:21:30 | 50:16:47 | -0.11868 | 3.747 | 1.58525 | 106.93 | 0 | 0 | 1.58525 | 106.93 | 0.00625961 | 422.23 | 0 | 0 | 0.00625961 | 422.23 | 2023-03-16 19:19:56 | -0.00044469 | -4.9449 | -333.5507 | 0 | Close
6039 | 1 | 4 | CC DChg | 13:22:00 | 50:17:17 | -0.11868 | 3.747 | 1.58624 | 107 | 0 | 0 | 1.58624 | 107 | 0.00626331 | 422.48 | 0 | 0 | 0.00626331 | 422.48 | 2023-03-16 19:20:26 | -0.00044469 | 0 | 0 | 0 | Close
6040 | 1 | 4 | CC DChg | 13:22:30 | 50:17:47 | -0.11868 | 3.7469 | 1.58723 | 107.06 | 0 | 0 | 1.58723 | 107.06 | 0.00626702 | 422.73 | 0 | 0 | 0.00626702 | 422.73 | 2023-03-16 19:20:56 | -0.00044468 | -9.8916 | -667.2213 | 0 | Close
6041 | 1 | 4 | CC DChg | 13:23:00 | 50:18:17 | -0.11869 | 3.7468 | 1.58822 | 107.13 | 0 | 0 | 1.58822 | 107.13 | 0.00627073 | 422.98 | 0 | 0 | 0.00627073 | 422.98 | 2023-03-16 19:21:26 | -0.00044471 | -9.8898 | -667.1014 | 0 | Close
6042 | 1 | 4 | CC DChg | 13:23:30 | 50:18:47 | -0.11869 | 3.7466 | 1.58921 | 107.2 | 0 | 0 | 1.58921 | 107.2 | 0.00627443 | 423.23 | 0 | 0 | 0.00627443 | 423.23 | 2023-03-16 19:21:56 | -0.00044468 | -4.9458 | -333.6106 | 0 | Close
6043 | 1 | 4 | CC DChg | 13:24:00 | 50:19:17 | -0.11869 | 3.7466 | 1.5902 | 107.26 | 0 | 0 | 1.5902 | 107.26 | 0.00627814 | 423.48 | 0 | 0 | 0.00627814 | 423.48 | 2023-03-16 19:22:26 | -0.00044468 | 0 | 0 | 0 | Close
6044 | 1 | 4 | CC DChg | 13:24:30 | 50:19:47 | -0.11869 | 3.7464 | 1.59118 | 107.33 | 0 | 0 | 1.59118 | 107.33 | 0.00628184 | 423.73 | 0 | 0 | 0.00628184 | 423.73 | 2023-03-16 19:22:56 | -0.00044466 | -4.9449 | -333.5507 | 0 | Close
6045 | 1 | 4 | CC DChg | 13:25:00 | 50:20:17 | -0.11869 | 3.7463 | 1.59217 | 107.4 | 0 | 0 | 1.59217 | 107.4 | 0.00628555 | 423.98 | 0 | 0 | 0.00628555 | 423.98 | 2023-03-16 19:23:26 | -0.00044465 | -9.8916 | -667.2213 | 0 | Close
6046 | 1 | 4 | CC DChg | 13:25:30 | 50:20:47 | -0.11868 | 3.7462 | 1.59316 | 107.46 | 0 | 0 | 1.59316 | 107.46 | 0.00628925 | 424.23 | 0 | 0 | 0.00628925 | 424.23 | 2023-03-16 19:23:56 | -0.0004446 | -9.8916 | -667.2213 | 0 | Close
6047 | 1 | 4 | CC DChg | 13:26:00 | 50:21:17 | -0.11869 | 3.7461 | 1.59415 | 107.53 | 0 | 0 | 1.59415 | 107.53 | 0.00629296 | 424.48 | 0 | 0 | 0.00629296 | 424.48 | 2023-03-16 19:24:26 | -0.00044462 | -9.8898 | -667.1014 | 0 | Close
6048 | 1 | 4 | CC DChg | 13:26:30 | 50:21:47 | -0.11869 | 3.7459 | 1.59514 | 107.6 | 0 | 0 | 1.59514 | 107.6 | 0.00629666 | 424.73 | 0 | 0 | 0.00629666 | 424.73 | 2023-03-16 19:24:56 | -0.0004446 | -4.9449 | -333.5507 | 0 | Close
6049 | 1 | 4 | CC DChg | 13:27:00 | 50:22:17 | -0.11871 | 3.7459 | 1.59613 | 107.66 | 0 | 0 | 1.59613 | 107.66 | 0.00630037 | 424.98 | 0 | 0 | 0.00630037 | 424.98 | 2023-03-16 19:25:26 | -0.00044468 | 0 | 0 | 0 | Close
6050 | 1 | 4 | CC DChg | 13:27:30 | 50:22:47 | -0.11869 | 3.7458 | 1.59712 | 107.73 | 0 | 0 | 1.59712 | 107.73 | 0.00630407 | 425.23 | 0 | 0 | 0.00630407 | 425.23 | 2023-03-16 19:25:56 | -0.00044459 | -9.8898 | -667.1014 | 0 | Close
6051 | 1 | 4 | CC DChg | 13:28:00 | 50:23:17 | -0.11869 | 3.7456 | 1.59811 | 107.8 | 0 | 0 | 1.59811 | 107.8 | 0.00630778 | 425.48 | 0 | 0 | 0.00630778 | 425.48 | 2023-03-16 19:26:26 | -0.00044457 | -4.9449 | -333.5507 | 0 | Close
6052 | 1 | 4 | CC DChg | 13:28:30 | 50:23:47 | -0.1187 | 3.7455 | 1.5991 | 107.86 | 0 | 0 | 1.5991 | 107.86 | 0.00631148 | 425.73 | 0 | 0 | 0.00631148 | 425.73 | 2023-03-16 19:26:56 | -0.00044459 | -9.8933 | -667.3412 | 0 | Close
6053 | 1 | 4 | CC DChg | 13:29:00 | 50:24:17 | -0.11868 | 3.7454 | 1.60009 | 107.93 | 0 | 0 | 1.60009 | 107.93 | 0.00631519 | 425.98 | 0 | 0 | 0.00631519 | 425.98 | 2023-03-16 19:27:26 | -0.0004445 | -9.8898 | -667.1014 | 0 | Close
6054 | 1 | 4 | CC DChg | 13:29:30 | 50:24:47 | -0.11868 | 3.7453 | 1.60107 | 108 | 0 | 0 | 1.60107 | 108 | 0.00631889 | 426.23 | 0 | 0 | 0.00631889 | 426.23 | 2023-03-16 19:27:56 | -0.00044449 | -9.8898 | -667.1014 | 0 | Close
6055 | 1 | 4 | CC DChg | 13:30:00 | 50:25:17 | -0.11868 | 3.7452 | 1.60206 | 108.07 | 0 | 0 | 1.60206 | 108.07 | 0.0063226 | 426.48 | 0 | 0 | 0.0063226 | 426.48 | 2023-03-16 19:28:26 | -0.00044448 | -9.8916 | -667.2213 | 0 | Close
6056 | 1 | 4 | CC DChg | 13:30:30 | 50:25:47 | -0.11869 | 3.745 | 1.60305 | 108.13 | 0 | 0 | 1.60305 | 108.13 | 0.0063263 | 426.73 | 0 | 0 | 0.0063263 | 426.73 | 2023-03-16 19:28:56 | -0.00044449 | -4.9449 | -333.5507 | 0 | Close
6057 | 1 | 4 | CC DChg | 13:31:00 | 50:26:17 | -0.1187 | 3.745 | 1.60404 | 108.2 | 0 | 0 | 1.60404 | 108.2 | 0.00633 | 426.98 | 0 | 0 | 0.00633 | 426.98 | 2023-03-16 19:29:26 | -0.00044453 | 0 | 0 | 0 | Close
6058 | 1 | 4 | CC DChg | 13:31:30 | 50:26:47 | -0.11868 | 3.7448 | 1.60503 | 108.27 | 0 | 0 | 1.60503 | 108.27 | 0.00633371 | 427.23 | 0 | 0 | 0.00633371 | 427.23 | 2023-03-16 19:29:56 | -0.00044443 | -4.9449 | -333.5507 | 0 | Close
6059 | 1 | 4 | CC DChg | 13:32:00 | 50:27:17 | -0.11869 | 3.7447 | 1.60602 | 108.33 | 0 | 0 | 1.60602 | 108.33 | 0.00633741 | 427.48 | 0 | 0 | 0.00633741 | 427.48 | 2023-03-16 19:30:26 | -0.00044446 | -9.8916 | -667.2213 | 0 | Close
6060 | 1 | 4 | CC DChg | 13:32:30 | 50:27:47 | -0.11868 | 3.7446 | 1.60701 | 108.4 | 0 | 0 | 1.60701 | 108.4 | 0.00634112 | 427.73 | 0 | 0 | 0.00634112 | 427.73 | 2023-03-16 19:30:56 | -0.00044441 | -9.8898 | -667.1014 | 0 | Close
6061 | 1 | 4 | CC DChg | 13:33:00 | 50:28:17 | -0.11869 | 3.7445 | 1.608 | 108.47 | 0 | 0 | 1.608 | 108.47 | 0.00634482 | 427.98 | 0 | 0 | 0.00634482 | 427.98 | 2023-03-16 19:31:26 | -0.00044443 | -9.8916 | -667.2213 | 0 | Close
6062 | 1 | 4 | CC DChg | 13:33:30 | 50:28:47 | -0.11869 | 3.7444 | 1.60899 | 108.53 | 0 | 0 | 1.60899 | 108.53 | 0.00634852 | 428.23 | 0 | 0 | 0.00634852 | 428.23 | 2023-03-16 19:31:56 | -0.00044442 | -9.8898 | -667.1014 | 0 | Close
6063 | 1 | 4 | CC DChg | 13:34:00 | 50:29:17 | -0.11869 | 3.7442 | 1.60998 | 108.6 | 0 | 0 | 1.60998 | 108.6 | 0.00635223 | 428.48 | 0 | 0 | 0.00635223 | 428.48 | 2023-03-16 19:32:26 | -0.0004444 | -4.9449 | -333.5507 | 0 | Close
6064 | 1 | 4 | CC DChg | 13:34:30 | 50:29:47 | -0.11868 | 3.7442 | 1.61097 | 108.67 | 0 | 0 | 1.61097 | 108.67 | 0.00635593 | 428.73 | 0 | 0 | 0.00635593 | 428.73 | 2023-03-16 19:32:56 | -0.00044436 | 0 | 0 | 0 | Close
6065 | 1 | 4 | CC DChg | 13:35:00 | 50:30:17 | -0.1187 | 3.7441 | 1.61195 | 108.73 | 0 | 0 | 1.61195 | 108.73 | 0.00635963 | 428.98 | 0 | 0 | 0.00635963 | 428.98 | 2023-03-16 19:33:26 | -0.00044442 | -9.8898 | -667.1014 | 0 | Close
6066 | 1 | 4 | CC DChg | 13:35:30 | 50:30:47 | -0.11868 | 3.7439 | 1.61294 | 108.8 | 0 | 0 | 1.61294 | 108.8 | 0.00636334 | 429.23 | 0 | 0 | 0.00636334 | 429.23 | 2023-03-16 19:33:56 | -0.00044433 | -4.9449 | -333.5507 | 0 | Close
6067 | 1 | 4 | CC DChg | 13:36:00 | 50:31:17 | -0.11868 | 3.7439 | 1.61393 | 108.87 | 0 | 0 | 1.61393 | 108.87 | 0.00636704 | 429.48 | 0 | 0 | 0.00636704 | 429.48 | 2023-03-16 19:34:26 | -0.00044433 | 0 | 0 | 0 | Close
6068 | 1 | 4 | CC DChg | 13:36:30 | 50:31:47 | -0.11868 | 3.7437 | 1.61492 | 108.93 | 0 | 0 | 1.61492 | 108.93 | 0.00637074 | 429.73 | 0 | 0 | 0.00637074 | 429.73 | 2023-03-16 19:34:56 | -0.0004443 | -4.9458 | -333.6106 | 0 | Close
6069 | 1 | 4 | CC DChg | 13:37:00 | 50:32:17 | -0.11868 | 3.7437 | 1.61591 | 109 | 0 | 0 | 1.61591 | 109 | 0.00637444 | 429.98 | 0 | 0 | 0.00637444 | 429.98 | 2023-03-16 19:35:26 | -0.0004443 | 0 | 0 | 0 | Close
6070 | 1 | 4 | CC DChg | 13:37:30 | 50:32:47 | -0.11868 | 3.7435 | 1.6169 | 109.07 | 0 | 0 | 1.6169 | 109.07 | 0.00637815 | 430.23 | 0 | 0 | 0.00637815 | 430.23 | 2023-03-16 19:35:56 | -0.00044428 | -4.9449 | -333.5507 | 0 | Close
6071 | 1 | 4 | CC DChg | 13:38:00 | 50:33:17 | -0.1187 | 3.7434 | 1.61789 | 109.13 | 0 | 0 | 1.61789 | 109.13 | 0.00638185 | 430.48 | 0 | 0 | 0.00638185 | 430.48 | 2023-03-16 19:36:26 | -0.00044434 | -9.8898 | -667.1014 | 0 | Close
6072 | 1 | 4 | CC DChg | 13:38:30 | 50:33:47 | -0.11869 | 3.7433 | 1.61888 | 109.2 | 0 | 0 | 1.61888 | 109.2 | 0.00638555 | 430.73 | 0 | 0 | 0.00638555 | 430.73 | 2023-03-16 19:36:56 | -0.00044429 | -9.8916 | -667.2213 | 0 | Close
6073 | 1 | 4 | CC DChg | 13:39:00 | 50:34:17 | -0.11868 | 3.7431 | 1.61987 | 109.27 | 0 | 0 | 1.61987 | 109.27 | 0.00638925 | 430.98 | 0 | 0 | 0.00638925 | 430.98 | 2023-03-16 19:37:26 | -0.00044423 | -4.9458 | -333.6106 | 0 | Close
6074 | 1 | 4 | CC DChg | 13:39:30 | 50:34:47 | -0.11869 | 3.743 | 1.62086 | 109.33 | 0 | 0 | 1.62086 | 109.33 | 0.00639295 | 431.23 | 0 | 0 | 0.00639295 | 431.23 | 2023-03-16 19:37:56 | -0.00044426 | -9.8898 | -667.1014 | 0 | Close
6075 | 1 | 4 | CC DChg | 13:40:00 | 50:35:17 | -0.11868 | 3.7429 | 1.62184 | 109.4 | 0 | 0 | 1.62184 | 109.4 | 0.00639666 | 431.48 | 0 | 0 | 0.00639666 | 431.48 | 2023-03-16 19:38:26 | -0.00044421 | -9.8898 | -667.1014 | 0 | Close
6076 | 1 | 4 | CC DChg | 13:40:30 | 50:35:47 | -0.1187 | 3.7428 | 1.62283 | 109.47 | 0 | 0 | 1.62283 | 109.47 | 0.00640036 | 431.73 | 0 | 0 | 0.00640036 | 431.73 | 2023-03-16 19:38:56 | -0.00044427 | -9.8916 | -667.2213 | 0 | Close
6077 | 1 | 4 | CC DChg | 13:41:00 | 50:36:17 | -0.11869 | 3.7427 | 1.62382 | 109.53 | 0 | 0 | 1.62382 | 109.53 | 0.00640406 | 431.98 | 0 | 0 | 0.00640406 | 431.98 | 2023-03-16 19:39:26 | -0.00044422 | -9.8898 | -667.1014 | 0 | Close
6078 | 1 | 4 | CC DChg | 13:41:30 | 50:36:47 | -0.11868 | 3.7426 | 1.62481 | 109.6 | 0 | 0 | 1.62481 | 109.6 | 0.00640776 | 432.23 | 0 | 0 | 0.00640776 | 432.23 | 2023-03-16 19:39:56 | -0.00044417 | -9.8898 | -667.1014 | 0 | Close
6079 | 1 | 4 | CC DChg | 13:42:00 | 50:37:17 | -0.1187 | 3.7426 | 1.6258 | 109.67 | 0 | 0 | 1.6258 | 109.67 | 0.00641146 | 432.48 | 0 | 0 | 0.00641146 | 432.48 | 2023-03-16 19:40:26 | -0.00044425 | 0 | 0 | 0 | Close
6080 | 1 | 4 | CC DChg | 13:42:30 | 50:37:47 | -0.11871 | 3.7425 | 1.62679 | 109.73 | 0 | 0 | 1.62679 | 109.73 | 0.00641517 | 432.73 | 0 | 0 | 0.00641517 | 432.73 | 2023-03-16 19:40:56 | -0.00044427 | -9.8916 | -667.2213 | 0 | Close
6081 | 1 | 4 | CC DChg | 13:43:00 | 50:38:17 | -0.1187 | 3.7424 | 1.62778 | 109.8 | 0 | 0 | 1.62778 | 109.8 | 0.00641887 | 432.98 | 0 | 0 | 0.00641887 | 432.98 | 2023-03-16 19:41:26 | -0.00044422 | -9.8916 | -667.2213 | 0 | Close
6082 | 1 | 4 | CC DChg | 13:43:30 | 50:38:47 | -0.11872 | 3.7422 | 1.62877 | 109.87 | 0 | 0 | 1.62877 | 109.87 | 0.00642257 | 433.23 | 0 | 0 | 0.00642257 | 433.23 | 2023-03-16 19:41:56 | -0.00044427 | -4.9458 | -333.6106 | 0 | Close
6083 | 1 | 4 | CC DChg | 13:44:00 | 50:39:17 | -0.11872 | 3.7422 | 1.62976 | 109.93 | 0 | 0 | 1.62976 | 109.93 | 0.00642627 | 433.48 | 0 | 0 | 0.00642627 | 433.48 | 2023-03-16 19:42:26 | -0.00044427 | 0 | 0 | 0 | Close
6084 | 1 | 4 | CC DChg | 13:44:30 | 50:39:47 | -0.11871 | 3.7421 | 1.63075 | 110 | 0 | 0 | 1.63075 | 110 | 0.00642997 | 433.73 | 0 | 0 | 0.00642997 | 433.73 | 2023-03-16 19:42:56 | -0.00044422 | -9.8933 | -667.3412 | 0 | Close
6085 | 1 | 4 | CC DChg | 13:45:00 | 50:40:17 | -0.11872 | 3.742 | 1.63174 | 110.07 | 0 | 0 | 1.63174 | 110.07 | 0.00643368 | 433.97 | 0 | 0 | 0.00643368 | 433.97 | 2023-03-16 19:43:26 | -0.00044425 | -9.8933 | -667.3412 | 0 | Close
6086 | 1 | 4 | CC DChg | 13:45:30 | 50:40:47 | -0.11873 | 3.7419 | 1.63273 | 110.13 | 0 | 0 | 1.63273 | 110.13 | 0.00643738 | 434.22 | 0 | 0 | 0.00643738 | 434.22 | 2023-03-16 19:43:56 | -0.00044428 | -9.8933 | -667.3412 | 0 | Close
6087 | 1 | 4 | CC DChg | 13:46:00 | 50:41:17 | -0.11872 | 3.7418 | 1.63372 | 110.2 | 0 | 0 | 1.63372 | 110.2 | 0.00644108 | 434.47 | 0 | 0 | 0.00644108 | 434.47 | 2023-03-16 19:44:26 | -0.00044423 | -9.8916 | -667.2213 | 0 | Close
6088 | 1 | 4 | CC DChg | 13:46:30 | 50:41:47 | -0.1187 | 3.7417 | 1.6347 | 110.27 | 0 | 0 | 1.6347 | 110.27 | 0.00644478 | 434.72 | 0 | 0 | 0.00644478 | 434.72 | 2023-03-16 19:44:56 | -0.00044414 | -9.8933 | -667.3412 | 0 | Close
6089 | 1 | 4 | CC DChg | 13:47:00 | 50:42:17 | -0.11872 | 3.7416 | 1.63569 | 110.33 | 0 | 0 | 1.63569 | 110.33 | 0.00644848 | 434.97 | 0 | 0 | 0.00644848 | 434.97 | 2023-03-16 19:45:26 | -0.0004442 | -9.8933 | -667.3412 | 0 | Close
6090 | 1 | 4 | CC DChg | 13:47:30 | 50:42:47 | -0.11872 | 3.7415 | 1.63668 | 110.4 | 0 | 0 | 1.63668 | 110.4 | 0.00645218 | 435.22 | 0 | 0 | 0.00645218 | 435.22 | 2023-03-16 19:45:56 | -0.00044419 | -9.8933 | -667.3412 | 0 | Close
6091 | 1 | 4 | CC DChg | 13:48:00 | 50:43:17 | -0.11871 | 3.7413 | 1.63767 | 110.47 | 0 | 0 | 1.63767 | 110.47 | 0.00645589 | 435.47 | 0 | 0 | 0.00645589 | 435.47 | 2023-03-16 19:46:26 | -0.00044413 | -4.9458 | -333.6106 | 0 | Close
6092 | 1 | 4 | CC DChg | 13:48:30 | 50:43:47 | -0.11872 | 3.7412 | 1.63866 | 110.53 | 0 | 0 | 1.63866 | 110.53 | 0.00645959 | 435.72 | 0 | 0 | 0.00645959 | 435.72 | 2023-03-16 19:46:56 | -0.00044416 | -9.8933 | -667.3412 | 0 | Close
6093 | 1 | 4 | CC DChg | 13:49:00 | 50:44:17 | -0.11873 | 3.7411 | 1.63965 | 110.6 | 0 | 0 | 1.63965 | 110.6 | 0.00646329 | 435.97 | 0 | 0 | 0.00646329 | 435.97 | 2023-03-16 19:47:26 | -0.00044418 | -9.8933 | -667.3412 | 0 | Close
6094 | 1 | 4 | CC DChg | 13:49:30 | 50:44:47 | -0.11872 | 3.741 | 1.64064 | 110.67 | 0 | 0 | 1.64064 | 110.67 | 0.00646699 | 436.22 | 0 | 0 | 0.00646699 | 436.22 | 2023-03-16 19:47:56 | -0.00044413 | -9.8933 | -667.3412 | 0 | Close
6095 | 1 | 4 | CC DChg | 13:50:00 | 50:45:17 | -0.11872 | 3.7409 | 1.64163 | 110.73 | 0 | 0 | 1.64163 | 110.73 | 0.00647069 | 436.47 | 0 | 0 | 0.00647069 | 436.47 | 2023-03-16 19:48:26 | -0.00044412 | -9.8933 | -667.3412 | 0 | Close
6096 | 1 | 4 | CC DChg | 13:50:30 | 50:45:47 | -0.11872 | 3.7408 | 1.64262 | 110.8 | 0 | 0 | 1.64262 | 110.8 | 0.00647439 | 436.72 | 0 | 0 | 0.00647439 | 436.72 | 2023-03-16 19:48:56 | -0.00044411 | -9.8933 | -667.3412 | 0 | Close
6097 | 1 | 4 | CC DChg | 13:51:00 | 50:46:17 | -0.11872 | 3.7407 | 1.64361 | 110.87 | 0 | 0 | 1.64361 | 110.87 | 0.00647809 | 436.97 | 0 | 0 | 0.00647809 | 436.97 | 2023-03-16 19:49:26 | -0.0004441 | -9.8916 | -667.2213 | 0 | Close
6098 | 1 | 4 | CC DChg | 13:51:30 | 50:46:47 | -0.11871 | 3.7406 | 1.6446 | 110.93 | 0 | 0 | 1.6446 | 110.93 | 0.00648179 | 437.22 | 0 | 0 | 0.00648179 | 437.22 | 2023-03-16 19:49:56 | -0.00044405 | -9.8933 | -667.3412 | 0 | Close
6099 | 1 | 4 | CC DChg | 13:52:00 | 50:47:17 | -0.11873 | 3.7405 | 1.64559 | 111 | 0 | 0 | 1.64559 | 111 | 0.00648549 | 437.47 | 0 | 0 | 0.00648549 | 437.47 | 2023-03-16 19:50:26 | -0.00044411 | -9.8933 | -667.3412 | 0 | Close
6100 | 1 | 4 | CC DChg | 13:52:30 | 50:47:47 | -0.1187 | 3.7404 | 1.64658 | 111.07 | 0 | 0 | 1.64658 | 111.07 | 0.00648919 | 437.72 | 0 | 0 | 0.00648919 | 437.72 | 2023-03-16 19:50:56 | -0.00044399 | -9.8933 | -667.3412 | 0 | Close
6101 | 1 | 4 | CC DChg | 13:53:00 | 50:48:17 | -0.11871 | 3.7402 | 1.64757 | 111.13 | 0 | 0 | 1.64757 | 111.13 | 0.00649289 | 437.97 | 0 | 0 | 0.00649289 | 437.97 | 2023-03-16 19:51:26 | -0.000444 | -4.9467 | -333.6706 | 0 | Close
6102 | 1 | 4 | CC DChg | 13:53:30 | 50:48:47 | -0.11872 | 3.7401 | 1.64855 | 111.2 | 0 | 0 | 1.64855 | 111.2 | 0.00649659 | 438.22 | 0 | 0 | 0.00649659 | 438.22 | 2023-03-16 19:51:56 | -0.00044402 | -9.8933 | -667.3412 | 0 | Close
6103 | 1 | 4 | CC DChg | 13:54:00 | 50:49:17 | -0.11871 | 3.7401 | 1.64954 | 111.27 | 0 | 0 | 1.64954 | 111.27 | 0.00650029 | 438.47 | 0 | 0 | 0.00650029 | 438.47 | 2023-03-16 19:52:26 | -0.00044399 | 0 | 0 | 0 | Close
6104 | 1 | 4 | CC DChg | 13:54:30 | 50:49:47 | -0.11871 | 3.74 | 1.65053 | 111.33 | 0 | 0 | 1.65053 | 111.33 | 0.00650399 | 438.72 | 0 | 0 | 0.00650399 | 438.72 | 2023-03-16 19:52:56 | -0.00044398 | -9.8933 | -667.3412 | 0 | Close
6105 | 1 | 4 | CC DChg | 13:55:00 | 50:50:17 | -0.11872 | 3.7398 | 1.65152 | 111.4 | 0 | 0 | 1.65152 | 111.4 | 0.00650769 | 438.97 | 0 | 0 | 0.00650769 | 438.97 | 2023-03-16 19:53:26 | -0.00044399 | -4.9467 | -333.6706 | 0 | Close
6106 | 1 | 4 | CC DChg | 13:55:30 | 50:50:47 | -0.11872 | 3.7398 | 1.65251 | 111.47 | 0 | 0 | 1.65251 | 111.47 | 0.00651139 | 439.22 | 0 | 0 | 0.00651139 | 439.22 | 2023-03-16 19:53:56 | -0.00044399 | 0 | 0 | 0 | Close
6107 | 1 | 4 | CC DChg | 13:56:00 | 50:51:17 | -0.11872 | 3.7395 | 1.6535 | 111.53 | 0 | 0 | 1.6535 | 111.53 | 0.00651509 | 439.47 | 0 | 0 | 0.00651509 | 439.47 | 2023-03-16 19:54:26 | -0.00044395 | -3.2978 | -222.4471 | 0 | Close
6108 | 1 | 4 | CC DChg | 13:56:30 | 50:51:47 | -0.11872 | 3.7395 | 1.65449 | 111.6 | 0 | 0 | 1.65449 | 111.6 | 0.00651879 | 439.72 | 0 | 0 | 0.00651879 | 439.72 | 2023-03-16 19:54:56 | -0.00044395 | 0 | 0 | 0 | Close
6109 | 1 | 4 | CC DChg | 13:57:00 | 50:52:17 | -0.11871 | 3.7394 | 1.65548 | 111.67 | 0 | 0 | 1.65548 | 111.67 | 0.00652249 | 439.97 | 0 | 0 | 0.00652249 | 439.97 | 2023-03-16 19:55:26 | -0.0004439 | -9.8933 | -667.3412 | 0 | Close
6110 | 1 | 4 | CC DChg | 13:57:30 | 50:52:47 | -0.11871 | 3.7393 | 1.65647 | 111.73 | 0 | 0 | 1.65647 | 111.73 | 0.00652619 | 440.22 | 0 | 0 | 0.00652619 | 440.22 | 2023-03-16 19:55:56 | -0.00044389 | -9.8933 | -667.3412 | 0 | Close
6111 | 1 | 4 | CC DChg | 13:58:00 | 50:53:17 | -0.11873 | 3.7392 | 1.65746 | 111.8 | 0 | 0 | 1.65746 | 111.8 | 0.00652989 | 440.46 | 0 | 0 | 0.00652989 | 440.46 | 2023-03-16 19:56:26 | -0.00044396 | -9.8916 | -667.2213 | 0 | Close
6112 | 1 | 4 | CC DChg | 13:58:30 | 50:53:47 | -0.11871 | 3.739 | 1.65845 | 111.87 | 0 | 0 | 1.65845 | 111.87 | 0.00653359 | 440.71 | 0 | 0 | 0.00653359 | 440.71 | 2023-03-16 19:56:56 | -0.00044386 | -4.9476 | -333.7306 | 0 | Close
6113 | 1 | 4 | CC DChg | 13:59:00 | 50:54:17 | -0.11871 | 3.7389 | 1.65944 | 111.94 | 0 | 0 | 1.65944 | 111.94 | 0.00653729 | 440.96 | 0 | 0 | 0.00653729 | 440.96 | 2023-03-16 19:57:26 | -0.00044384 | -9.8933 | -667.3412 | 0 | Close
6114 | 1 | 4 | CC DChg | 13:59:30 | 50:54:47 | -0.11872 | 3.7389 | 1.66043 | 112 | 0 | 0 | 1.66043 | 112 | 0.00654099 | 441.21 | 0 | 0 | 0.00654099 | 441.21 | 2023-03-16 19:57:56 | -0.00044388 | 0 | 0 | 0 | Close
6115 | 1 | 4 | CC DChg | 14:00:00 | 50:55:17 | -0.11872 | 3.7387 | 1.66142 | 112.07 | 0 | 0 | 1.66142 | 112.07 | 0.00654469 | 441.46 | 0 | 0 | 0.00654469 | 441.46 | 2023-03-16 19:58:26 | -0.00044386 | -4.9467 | -333.6706 | 0 | Close
6116 | 1 | 4 | CC DChg | 14:00:30 | 50:55:47 | -0.11872 | 3.7386 | 1.66241 | 112.14 | 0 | 0 | 1.66241 | 112.14 | 0.00654838 | 441.71 | 0 | 0 | 0.00654838 | 441.71 | 2023-03-16 19:58:56 | -0.00044385 | -9.8933 | -667.3412 | 0 | Close
6117 | 1 | 4 | CC DChg | 14:01:00 | 50:56:17 | -0.11871 | 3.7385 | 1.66339 | 112.2 | 0 | 0 | 1.66339 | 112.2 | 0.00655208 | 441.96 | 0 | 0 | 0.00655208 | 441.96 | 2023-03-16 19:59:26 | -0.0004438 | -9.8933 | -667.3412 | 0 | Close
6118 | 1 | 4 | CC DChg | 14:01:30 | 50:56:47 | -0.11871 | 3.7383 | 1.66438 | 112.27 | 0 | 0 | 1.66438 | 112.27 | 0.00655578 | 442.21 | 0 | 0 | 0.00655578 | 442.21 | 2023-03-16 19:59:56 | -0.00044377 | -4.9467 | -333.6706 | 0 | Close
6119 | 1 | 4 | CC DChg | 14:02:00 | 50:57:17 | -0.11872 | 3.7383 | 1.66537 | 112.34 | 0 | 0 | 1.66537 | 112.34 | 0.00655948 | 442.46 | 0 | 0 | 0.00655948 | 442.46 | 2023-03-16 20:00:26 | -0.00044381 | 0 | 0 | 0 | Close
6120 | 1 | 4 | CC DChg | 14:02:30 | 50:57:47 | -0.11872 | 3.7382 | 1.66636 | 112.4 | 0 | 0 | 1.66636 | 112.4 | 0.00656318 | 442.71 | 0 | 0 | 0.00656318 | 442.71 | 2023-03-16 20:00:56 | -0.0004438 | -9.8933 | -667.3412 | 0 | Close
6121 | 1 | 4 | CC DChg | 14:03:00 | 50:58:17 | -0.11872 | 3.7381 | 1.66735 | 112.47 | 0 | 0 | 1.66735 | 112.47 | 0.00656688 | 442.96 | 0 | 0 | 0.00656688 | 442.96 | 2023-03-16 20:01:26 | -0.00044379 | -9.8933 | -667.3412 | 0 | Close
6122 | 1 | 4 | CC DChg | 14:03:30 | 50:58:47 | -0.11871 | 3.738 | 1.66834 | 112.54 | 0 | 0 | 1.66834 | 112.54 | 0.00657058 | 443.21 | 0 | 0 | 0.00657058 | 443.21 | 2023-03-16 20:01:56 | -0.00044374 | -9.8933 | -667.3412 | 0 | Close
6123 | 1 | 4 | CC DChg | 14:04:00 | 50:59:17 | -0.11872 | 3.7377 | 1.66933 | 112.6 | 0 | 0 | 1.66933 | 112.6 | 0.00657427 | 443.46 | 0 | 0 | 0.00657427 | 443.46 | 2023-03-16 20:02:26 | -0.00044374 | -3.2978 | -222.4471 | 0 | Close
6124 | 1 | 4 | CC DChg | 14:04:30 | 50:59:47 | -0.11872 | 3.7377 | 1.67032 | 112.67 | 0 | 0 | 1.67032 | 112.67 | 0.00657797 | 443.71 | 0 | 0 | 0.00657797 | 443.71 | 2023-03-16 20:02:56 | -0.00044374 | 0 | 0 | 0 | Close
6125 | 1 | 4 | CC DChg | 14:05:00 | 51:00:17 | -0.11871 | 3.7375 | 1.67131 | 112.74 | 0 | 0 | 1.67131 | 112.74 | 0.00658167 | 443.96 | 0 | 0 | 0.00658167 | 443.96 | 2023-03-16 20:03:26 | -0.00044368 | -4.9458 | -333.6106 | 0 | Close
6126 | 1 | 4 | CC DChg | 14:05:30 | 51:00:47 | -0.11872 | 3.7375 | 1.6723 | 112.8 | 0 | 0 | 1.6723 | 112.8 | 0.00658537 | 444.21 | 0 | 0 | 0.00658537 | 444.21 | 2023-03-16 20:03:56 | -0.00044372 | 0 | 0 | 0 | Close
6127 | 1 | 4 | CC DChg | 14:06:00 | 51:01:17 | -0.11871 | 3.7374 | 1.67329 | 112.87 | 0 | 0 | 1.67329 | 112.87 | 0.00658906 | 444.46 | 0 | 0 | 0.00658906 | 444.46 | 2023-03-16 20:04:26 | -0.00044367 | -9.8916 | -667.2213 | 0 | Close
6128 | 1 | 4 | CC DChg | 14:06:30 | 51:01:47 | -0.11871 | 3.7373 | 1.67428 | 112.94 | 0 | 0 | 1.67428 | 112.94 | 0.00659276 | 444.71 | 0 | 0 | 0.00659276 | 444.71 | 2023-03-16 20:04:56 | -0.00044365 | -9.8933 | -667.3412 | 0 | Close
6129 | 1 | 4 | CC DChg | 14:07:00 | 51:02:17 | -0.11871 | 3.7371 | 1.67527 | 113 | 0 | 0 | 1.67527 | 113 | 0.00659646 | 444.96 | 0 | 0 | 0.00659646 | 444.96 | 2023-03-16 20:05:26 | -0.00044363 | -4.9467 | -333.6706 | 0 | Close
6130 | 1 | 4 | CC DChg | 14:07:30 | 51:02:47 | -0.11872 | 3.7371 | 1.67626 | 113.07 | 0 | 0 | 1.67626 | 113.07 | 0.00660015 | 445.2 | 0 | 0 | 0.00660015 | 445.2 | 2023-03-16 20:05:56 | -0.00044367 | 0 | 0 | 0 | Close
6131 | 1 | 4 | CC DChg | 14:08:00 | 51:03:17 | -0.11872 | 3.7369 | 1.67724 | 113.14 | 0 | 0 | 1.67724 | 113.14 | 0.00660385 | 445.45 | 0 | 0 | 0.00660385 | 445.45 | 2023-03-16 20:06:26 | -0.00044364 | -4.9467 | -333.6706 | 0 | Close
6132 | 1 | 4 | CC DChg | 14:08:30 | 51:03:47 | -0.11873 | 3.7368 | 1.67823 | 113.2 | 0 | 0 | 1.67823 | 113.2 | 0.00660755 | 445.7 | 0 | 0 | 0.00660755 | 445.7 | 2023-03-16 20:06:56 | -0.00044367 | -9.8933 | -667.3412 | 0 | Close
6133 | 1 | 4 | CC DChg | 14:09:00 | 51:04:17 | -0.11872 | 3.7367 | 1.67922 | 113.27 | 0 | 0 | 1.67922 | 113.27 | 0.00661125 | 445.95 | 0 | 0 | 0.00661125 | 445.95 | 2023-03-16 20:07:26 | -0.00044362 | -9.8916 | -667.2213 | 0 | Close
6134 | 1 | 4 | CC DChg | 14:09:30 | 51:04:47 | -0.11871 | 3.7366 | 1.68021 | 113.34 | 0 | 0 | 1.68021 | 113.34 | 0.00661494 | 446.2 | 0 | 0 | 0.00661494 | 446.2 | 2023-03-16 20:07:56 | -0.00044357 | -9.8933 | -667.3412 | 0 | Close
6135 | 1 | 4 | CC DChg | 14:10:00 | 51:05:17 | -0.11872 | 3.7364 | 1.6812 | 113.4 | 0 | 0 | 1.6812 | 113.4 | 0.00661864 | 446.45 | 0 | 0 | 0.00661864 | 446.45 | 2023-03-16 20:08:26 | -0.00044359 | -4.9476 | -333.7306 | 0 | Close
6136 | 1 | 4 | CC DChg | 14:10:30 | 51:05:47 | -0.11872 | 3.7363 | 1.68219 | 113.47 | 0 | 0 | 1.68219 | 113.47 | 0.00662234 | 446.7 | 0 | 0 | 0.00662234 | 446.7 | 2023-03-16 20:08:56 | -0.00044357 | -9.8933 | -667.3412 | 0 | Close
6137 | 1 | 4 | CC DChg | 14:11:00 | 51:06:17 | -0.11872 | 3.7363 | 1.68318 | 113.54 | 0 | 0 | 1.68318 | 113.54 | 0.00662603 | 446.95 | 0 | 0 | 0.00662603 | 446.95 | 2023-03-16 20:09:26 | -0.00044357 | 0 | 0 | 0 | Close
6138 | 1 | 4 | CC DChg | 14:11:30 | 51:06:47 | -0.11872 | 3.7361 | 1.68417 | 113.6 | 0 | 0 | 1.68417 | 113.6 | 0.00662973 | 447.2 | 0 | 0 | 0.00662973 | 447.2 | 2023-03-16 20:09:56 | -0.00044355 | -4.9467 | -333.6706 | 0 | Close
6139 | 1 | 4 | CC DChg | 14:12:00 | 51:07:17 | -0.11872 | 3.7361 | 1.68516 | 113.67 | 0 | 0 | 1.68516 | 113.67 | 0.00663343 | 447.45 | 0 | 0 | 0.00663343 | 447.45 | 2023-03-16 20:10:26 | -0.00044355 | 0 | 0 | 0 | Close
6140 | 1 | 4 | CC DChg | 14:12:30 | 51:07:47 | -0.11872 | 3.736 | 1.68615 | 113.74 | 0 | 0 | 1.68615 | 113.74 | 0.00663712 | 447.7 | 0 | 0 | 0.00663712 | 447.7 | 2023-03-16 20:10:56 | -0.00044354 | -9.8933 | -667.3412 | 0 | Close
6141 | 1 | 4 | CC DChg | 14:13:00 | 51:08:17 | -0.11872 | 3.7358 | 1.68714 | 113.8 | 0 | 0 | 1.68714 | 113.8 | 0.00664082 | 447.95 | 0 | 0 | 0.00664082 | 447.95 | 2023-03-16 20:11:26 | -0.00044351 | -4.9458 | -333.6106 | 0 | Close
6142 | 1 | 4 | CC DChg | 14:13:30 | 51:08:47 | -0.11871 | 3.7357 | 1.68813 | 113.87 | 0 | 0 | 1.68813 | 113.87 | 0.00664451 | 448.2 | 0 | 0 | 0.00664451 | 448.2 | 2023-03-16 20:11:56 | -0.00044346 | -9.8933 | -667.3412 | 0 | Close
6143 | 1 | 4 | CC DChg | 14:14:00 | 51:09:17 | -0.11871 | 3.7356 | 1.68912 | 113.94 | 0 | 0 | 1.68912 | 113.94 | 0.00664821 | 448.45 | 0 | 0 | 0.00664821 | 448.45 | 2023-03-16 20:12:26 | -0.00044345 | -9.8933 | -667.3412 | 0 | Close
6144 | 1 | 4 | CC DChg | 14:14:30 | 51:09:47 | -0.11871 | 3.7355 | 1.69011 | 114 | 0 | 0 | 1.69011 | 114 | 0.0066519 | 448.7 | 0 | 0 | 0.0066519 | 448.7 | 2023-03-16 20:12:56 | -0.00044344 | -9.8933 | -667.3412 | 0 | Close
6145 | 1 | 4 | CC DChg | 14:15:00 | 51:10:17 | -0.11871 | 3.7354 | 1.6911 | 114.07 | 0 | 0 | 1.6911 | 114.07 | 0.0066556 | 448.94 | 0 | 0 | 0.0066556 | 448.94 | 2023-03-16 20:13:26 | -0.00044343 | -9.8933 | -667.3412 | 0 | Close
6146 | 1 | 4 | CC DChg | 14:15:30 | 51:10:47 | -0.11872 | 3.7353 | 1.69208 | 114.14 | 0 | 0 | 1.69208 | 114.14 | 0.00665929 | 449.19 | 0 | 0 | 0.00665929 | 449.19 | 2023-03-16 20:13:56 | -0.00044345 | -9.8933 | -667.3412 | 0 | Close
6147 | 1 | 4 | CC DChg | 14:16:00 | 51:11:17 | -0.11871 | 3.7351 | 1.69307 | 114.2 | 0 | 0 | 1.69307 | 114.2 | 0.00666299 | 449.44 | 0 | 0 | 0.00666299 | 449.44 | 2023-03-16 20:14:26 | -0.00044339 | -4.9467 | -333.6706 | 0 | Close
6148 | 1 | 4 | CC DChg | 14:16:30 | 51:11:47 | -0.11873 | 3.735 | 1.69406 | 114.27 | 0 | 0 | 1.69406 | 114.27 | 0.00666669 | 449.69 | 0 | 0 | 0.00666669 | 449.69 | 2023-03-16 20:14:56 | -0.00044346 | -9.8933 | -667.3412 | 0 | Close
6149 | 1 | 4 | CC DChg | 14:17:00 | 51:12:17 | -0.11872 | 3.7349 | 1.69505 | 114.34 | 0 | 0 | 1.69505 | 114.34 | 0.00667038 | 449.94 | 0 | 0 | 0.00667038 | 449.94 | 2023-03-16 20:15:26 | -0.00044341 | -9.8916 | -667.2213 | 0 | Close
6150 | 1 | 4 | CC DChg | 14:17:30 | 51:12:47 | -0.11872 | 3.7348 | 1.69604 | 114.4 | 0 | 0 | 1.69604 | 114.4 | 0.00667408 | 450.19 | 0 | 0 | 0.00667408 | 450.19 | 2023-03-16 20:15:56 | -0.0004434 | -9.8933 | -667.3412 | 0 | Close
6151 | 1 | 4 | CC DChg | 14:18:00 | 51:13:17 | -0.11871 | 3.7347 | 1.69703 | 114.47 | 0 | 0 | 1.69703 | 114.47 | 0.00667777 | 450.44 | 0 | 0 | 0.00667777 | 450.44 | 2023-03-16 20:16:26 | -0.00044335 | -9.8933 | -667.3412 | 0 | Close
6152 | 1 | 4 | CC DChg | 14:18:30 | 51:13:47 | -0.11871 | 3.7346 | 1.69802 | 114.54 | 0 | 0 | 1.69802 | 114.54 | 0.00668146 | 450.69 | 0 | 0 | 0.00668146 | 450.69 | 2023-03-16 20:16:56 | -0.00044333 | -9.8933 | -667.3412 | 0 | Close
6153 | 1 | 4 | CC DChg | 14:19:00 | 51:14:17 | -0.11872 | 3.7344 | 1.69901 | 114.6 | 0 | 0 | 1.69901 | 114.6 | 0.00668516 | 450.94 | 0 | 0 | 0.00668516 | 450.94 | 2023-03-16 20:17:26 | -0.00044335 | -4.9467 | -333.6706 | 0 | Close
6154 | 1 | 4 | CC DChg | 14:19:30 | 51:14:47 | -0.11872 | 3.7344 | 1.7 | 114.67 | 0 | 0 | 1.7 | 114.67 | 0.00668885 | 451.19 | 0 | 0 | 0.00668885 | 451.19 | 2023-03-16 20:17:56 | -0.00044335 | 0 | 0 | 0 | Close
6155 | 1 | 4 | CC DChg | 14:20:00 | 51:15:17 | -0.1187 | 3.7342 | 1.70099 | 114.74 | 0 | 0 | 1.70099 | 114.74 | 0.00669255 | 451.44 | 0 | 0 | 0.00669255 | 451.44 | 2023-03-16 20:18:26 | -0.00044325 | -4.9467 | -333.6706 | 0 | Close
6156 | 1 | 4 | CC DChg | 14:20:30 | 51:15:47 | -0.11871 | 3.7341 | 1.70198 | 114.8 | 0 | 0 | 1.70198 | 114.8 | 0.00669624 | 451.69 | 0 | 0 | 0.00669624 | 451.69 | 2023-03-16 20:18:56 | -0.00044327 | -9.8933 | -667.3412 | 0 | Close
6157 | 1 | 4 | CC DChg | 14:21:00 | 51:16:17 | -0.11872 | 3.734 | 1.70297 | 114.87 | 0 | 0 | 1.70297 | 114.87 | 0.00669994 | 451.94 | 0 | 0 | 0.00669994 | 451.94 | 2023-03-16 20:19:26 | -0.0004433 | -9.8916 | -667.2213 | 0 | Close
6158 | 1 | 4 | CC DChg | 14:21:30 | 51:16:47 | -0.11873 | 3.734 | 1.70396 | 114.94 | 0 | 0 | 1.70396 | 114.94 | 0.00670363 | 452.18 | 0 | 0 | 0.00670363 | 452.18 | 2023-03-16 20:19:56 | -0.00044334 | 0 | 0 | 0 | Close
6159 | 1 | 4 | CC DChg | 14:22:00 | 51:17:17 | -0.11872 | 3.7338 | 1.70495 | 115 | 0 | 0 | 1.70495 | 115 | 0.00670732 | 452.43 | 0 | 0 | 0.00670732 | 452.43 | 2023-03-16 20:20:26 | -0.00044328 | -4.9467 | -333.6706 | 0 | Close
6160 | 1 | 4 | CC DChg | 14:22:30 | 51:17:47 | -0.11871 | 3.7337 | 1.70593 | 115.07 | 0 | 0 | 1.70593 | 115.07 | 0.00671102 | 452.68 | 0 | 0 | 0.00671102 | 452.68 | 2023-03-16 20:20:56 | -0.00044323 | -9.8933 | -667.3412 | 0 | Close
6161 | 1 | 4 | CC DChg | 14:23:00 | 51:18:17 | -0.11872 | 3.7335 | 1.70692 | 115.14 | 0 | 0 | 1.70692 | 115.14 | 0.00671471 | 452.93 | 0 | 0 | 0.00671471 | 452.93 | 2023-03-16 20:21:26 | -0.00044324 | -4.9467 | -333.6706 | 0 | Close
6162 | 1 | 4 | CC DChg | 14:23:30 | 51:18:47 | -0.11871 | 3.7334 | 1.70791 | 115.2 | 0 | 0 | 1.70791 | 115.2 | 0.00671841 | 453.18 | 0 | 0 | 0.00671841 | 453.18 | 2023-03-16 20:21:56 | -0.00044319 | -9.8933 | -667.3412 | 0 | Close
6163 | 1 | 4 | CC DChg | 14:24:00 | 51:19:17 | -0.11872 | 3.7334 | 1.7089 | 115.27 | 0 | 0 | 1.7089 | 115.27 | 0.0067221 | 453.43 | 0 | 0 | 0.0067221 | 453.43 | 2023-03-16 20:22:26 | -0.00044323 | 0 | 0 | 0 | Close
6164 | 1 | 4 | CC DChg | 14:24:30 | 51:19:47 | -0.11872 | 3.7333 | 1.70989 | 115.34 | 0 | 0 | 1.70989 | 115.34 | 0.00672579 | 453.68 | 0 | 0 | 0.00672579 | 453.68 | 2023-03-16 20:22:56 | -0.00044322 | -9.8933 | -667.3412 | 0 | Close
6165 | 1 | 4 | CC DChg | 14:25:00 | 51:20:17 | -0.11873 | 3.7332 | 1.71088 | 115.41 | 0 | 0 | 1.71088 | 115.41 | 0.00672949 | 453.93 | 0 | 0 | 0.00672949 | 453.93 | 2023-03-16 20:23:26 | -0.00044324 | -9.8951 | -667.4611 | 0 | Close
6166 | 1 | 4 | CC DChg | 14:25:30 | 51:20:47 | -0.11872 | 3.733 | 1.71187 | 115.47 | 0 | 0 | 1.71187 | 115.47 | 0.00673318 | 454.18 | 0 | 0 | 0.00673318 | 454.18 | 2023-03-16 20:23:56 | -0.00044318 | -4.9458 | -333.6106 | 0 | Close
6167 | 1 | 4 | CC DChg | 14:26:00 | 51:21:17 | -0.11872 | 3.7329 | 1.71286 | 115.54 | 0 | 0 | 1.71286 | 115.54 | 0.00673687 | 454.43 | 0 | 0 | 0.00673687 | 454.43 | 2023-03-16 20:24:26 | -0.00044317 | -9.8933 | -667.3412 | 0 | Close
6168 | 1 | 4 | CC DChg | 14:26:30 | 51:21:47 | -0.11872 | 3.7328 | 1.71385 | 115.61 | 0 | 0 | 1.71385 | 115.61 | 0.00674057 | 454.68 | 0 | 0 | 0.00674057 | 454.68 | 2023-03-16 20:24:56 | -0.00044316 | -9.8933 | -667.3412 | 0 | Close
6169 | 1 | 4 | CC DChg | 14:27:00 | 51:22:17 | -0.11871 | 3.7327 | 1.71484 | 115.67 | 0 | 0 | 1.71484 | 115.67 | 0.00674426 | 454.92 | 0 | 0 | 0.00674426 | 454.92 | 2023-03-16 20:25:26 | -0.00044311 | -9.8933 | -667.3412 | 0 | Close
6170 | 1 | 4 | CC DChg | 14:27:30 | 51:22:47 | -0.11873 | 3.7326 | 1.71583 | 115.74 | 0 | 0 | 1.71583 | 115.74 | 0.00674795 | 455.17 | 0 | 0 | 0.00674795 | 455.17 | 2023-03-16 20:25:56 | -0.00044317 | -9.8933 | -667.3412 | 0 | Close
6171 | 1 | 4 | CC DChg | 14:28:00 | 51:23:17 | -0.11873 | 3.7325 | 1.71682 | 115.81 | 0 | 0 | 1.71682 | 115.81 | 0.00675164 | 455.42 | 0 | 0 | 0.00675164 | 455.42 | 2023-03-16 20:26:26 | -0.00044316 | -9.8933 | -667.3412 | 0 | Close
6172 | 1 | 4 | CC DChg | 14:28:30 | 51:23:47 | -0.11871 | 3.7323 | 1.71781 | 115.87 | 0 | 0 | 1.71781 | 115.87 | 0.00675534 | 455.67 | 0 | 0 | 0.00675534 | 455.67 | 2023-03-16 20:26:56 | -0.00044306 | -4.9458 | -333.6106 | 0 | Close
6173 | 1 | 4 | CC DChg | 14:29:00 | 51:24:17 | -0.11871 | 3.7322 | 1.7188 | 115.94 | 0 | 0 | 1.7188 | 115.94 | 0.00675903 | 455.92 | 0 | 0 | 0.00675903 | 455.92 | 2023-03-16 20:27:26 | -0.00044305 | -9.8933 | -667.3412 | 0 | Close
6174 | 1 | 4 | CC DChg | 14:29:30 | 51:24:47 | -0.11869 | 3.732 | 1.71978 | 116.01 | 0 | 0 | 1.71978 | 116.01 | 0.00676272 | 456.17 | 0 | 0 | 0.00676272 | 456.17 | 2023-03-16 20:27:56 | -0.00044295 | -4.9458 | -333.6106 | 0 | Close
6175 | 1 | 4 | CC DChg | 14:30:00 | 51:25:17 | -0.11868 | 3.7319 | 1.72077 | 116.07 | 0 | 0 | 1.72077 | 116.07 | 0.00676641 | 456.42 | 0 | 0 | 0.00676641 | 456.42 | 2023-03-16 20:28:26 | -0.0004429 | -9.8916 | -667.2213 | 0 | Close
6176 | 1 | 4 | CC DChg | 14:30:30 | 51:25:47 | -0.11868 | 3.7318 | 1.72176 | 116.14 | 0 | 0 | 1.72176 | 116.14 | 0.0067701 | 456.67 | 0 | 0 | 0.0067701 | 456.67 | 2023-03-16 20:28:56 | -0.00044289 | -9.8898 | -667.1014 | 0 | Close
6177 | 1 | 4 | CC DChg | 14:31:00 | 51:26:17 | -0.11869 | 3.7317 | 1.72275 | 116.21 | 0 | 0 | 1.72275 | 116.21 | 0.00677379 | 456.92 | 0 | 0 | 0.00677379 | 456.92 | 2023-03-16 20:29:26 | -0.00044292 | -9.8916 | -667.2213 | 0 | Close
6178 | 1 | 4 | CC DChg | 14:31:30 | 51:26:47 | -0.11869 | 3.7316 | 1.72374 | 116.27 | 0 | 0 | 1.72374 | 116.27 | 0.00677748 | 457.17 | 0 | 0 | 0.00677748 | 457.17 | 2023-03-16 20:29:56 | -0.0004429 | -9.8916 | -667.2213 | 0 | Close
6179 | 1 | 4 | CC DChg | 14:32:00 | 51:27:17 | -0.1187 | 3.7314 | 1.72473 | 116.34 | 0 | 0 | 1.72473 | 116.34 | 0.00678118 | 457.41 | 0 | 0 | 0.00678118 | 457.41 | 2023-03-16 20:30:26 | -0.00044292 | -4.9449 | -333.5507 | 0 | Close
6180 | 1 | 4 | CC DChg | 14:32:30 | 51:27:47 | -0.1187 | 3.7313 | 1.72572 | 116.41 | 0 | 0 | 1.72572 | 116.41 | 0.00678487 | 457.66 | 0 | 0 | 0.00678487 | 457.66 | 2023-03-16 20:30:56 | -0.00044291 | -9.8916 | -667.2213 | 0 | Close
6181 | 1 | 4 | CC DChg | 14:33:00 | 51:28:17 | -0.11869 | 3.7313 | 1.72671 | 116.47 | 0 | 0 | 1.72671 | 116.47 | 0.00678856 | 457.91 | 0 | 0 | 0.00678856 | 457.91 | 2023-03-16 20:31:26 | -0.00044287 | 0 | 0 | 0 | Close
6182 | 1 | 4 | CC DChg | 14:33:30 | 51:28:47 | -0.11869 | 3.7311 | 1.7277 | 116.54 | 0 | 0 | 1.7277 | 116.54 | 0.00679225 | 458.16 | 0 | 0 | 0.00679225 | 458.16 | 2023-03-16 20:31:56 | -0.00044284 | -4.9458 | -333.6106 | 0 | Close
6183 | 1 | 4 | CC DChg | 14:34:00 | 51:29:17 | -0.11869 | 3.731 | 1.72869 | 116.61 | 0 | 0 | 1.72869 | 116.61 | 0.00679594 | 458.41 | 0 | 0 | 0.00679594 | 458.41 | 2023-03-16 20:32:26 | -0.00044283 | -9.8916 | -667.2213 | 0 | Close
6184 | 1 | 4 | CC DChg | 14:34:30 | 51:29:47 | -0.1187 | 3.7308 | 1.72968 | 116.67 | 0 | 0 | 1.72968 | 116.67 | 0.00679963 | 458.66 | 0 | 0 | 0.00679963 | 458.66 | 2023-03-16 20:32:56 | -0.00044285 | -4.9449 | -333.5507 | 0 | Close
6185 | 1 | 4 | CC DChg | 14:35:00 | 51:30:17 | -0.1187 | 3.7307 | 1.73067 | 116.74 | 0 | 0 | 1.73067 | 116.74 | 0.00680332 | 458.91 | 0 | 0 | 0.00680332 | 458.91 | 2023-03-16 20:33:26 | -0.00044283 | -9.8916 | -667.2213 | 0 | Close
6186 | 1 | 4 | CC DChg | 14:35:30 | 51:30:47 | -0.1187 | 3.7307 | 1.73165 | 116.81 | 0 | 0 | 1.73165 | 116.81 | 0.00680701 | 459.16 | 0 | 0 | 0.00680701 | 459.16 | 2023-03-16 20:33:56 | -0.00044283 | 0 | 0 | 0 | Close
6187 | 1 | 4 | CC DChg | 14:36:00 | 51:31:17 | -0.1187 | 3.7305 | 1.73264 | 116.87 | 0 | 0 | 1.73264 | 116.87 | 0.0068107 | 459.41 | 0 | 0 | 0.0068107 | 459.41 | 2023-03-16 20:34:26 | -0.00044281 | -4.9449 | -333.5507 | 0 | Close
6188 | 1 | 4 | CC DChg | 14:36:30 | 51:31:47 | -0.11869 | 3.7304 | 1.73363 | 116.94 | 0 | 0 | 1.73363 | 116.94 | 0.00681439 | 459.66 | 0 | 0 | 0.00681439 | 459.66 | 2023-03-16 20:34:56 | -0.00044276 | -9.8916 | -667.2213 | 0 | Close
6189 | 1 | 4 | CC DChg | 14:37:00 | 51:32:17 | -0.11871 | 3.7303 | 1.73462 | 117.01 | 0 | 0 | 1.73462 | 117.01 | 0.00681808 | 459.9 | 0 | 0 | 0.00681808 | 459.9 | 2023-03-16 20:35:26 | -0.00044282 | -9.8916 | -667.2213 | 0 | Close
6190 | 1 | 4 | CC DChg | 14:37:30 | 51:32:47 | -0.11869 | 3.7302 | 1.73561 | 117.07 | 0 | 0 | 1.73561 | 117.07 | 0.00682177 | 460.15 | 0 | 0 | 0.00682177 | 460.15 | 2023-03-16 20:35:56 | -0.00044274 | -9.8916 | -667.2213 | 0 | Close
6191 | 1 | 4 | CC DChg | 14:38:00 | 51:33:17 | -0.1187 | 3.7301 | 1.7366 | 117.14 | 0 | 0 | 1.7366 | 117.14 | 0.00682546 | 460.4 | 0 | 0 | 0.00682546 | 460.4 | 2023-03-16 20:36:26 | -0.00044276 | -9.8916 | -667.2213 | 0 | Close
6192 | 1 | 4 | CC DChg | 14:38:30 | 51:33:47 | -0.11868 | 3.73 | 1.73759 | 117.21 | 0 | 0 | 1.73759 | 117.21 | 0.00682914 | 460.65 | 0 | 0 | 0.00682914 | 460.65 | 2023-03-16 20:36:56 | -0.00044268 | -9.8898 | -667.1014 | 0 | Close
6193 | 1 | 4 | CC DChg | 14:39:00 | 51:34:17 | -0.11869 | 3.73 | 1.73858 | 117.27 | 0 | 0 | 1.73858 | 117.27 | 0.00683283 | 460.9 | 0 | 0 | 0.00683283 | 460.9 | 2023-03-16 20:37:26 | -0.00044271 | 0 | 0 | 0 | Close
6194 | 1 | 4 | CC DChg | 14:39:30 | 51:34:47 | -0.11869 | 3.7297 | 1.73957 | 117.34 | 0 | 0 | 1.73957 | 117.34 | 0.00683652 | 461.15 | 0 | 0 | 0.00683652 | 461.15 | 2023-03-16 20:37:56 | -0.00044268 | -3.2966 | -222.3671 | 0 | Close
6195 | 1 | 4 | CC DChg | 14:40:00 | 51:35:17 | -0.11869 | 3.7297 | 1.74056 | 117.41 | 0 | 0 | 1.74056 | 117.41 | 0.00684021 | 461.4 | 0 | 0 | 0.00684021 | 461.4 | 2023-03-16 20:38:26 | -0.00044268 | 0 | 0 | 0 | Close
6196 | 1 | 4 | CC DChg | 14:40:30 | 51:35:47 | -0.11869 | 3.7295 | 1.74155 | 117.47 | 0 | 0 | 1.74155 | 117.47 | 0.0068439 | 461.65 | 0 | 0 | 0.0068439 | 461.65 | 2023-03-16 20:38:56 | -0.00044265 | -4.9458 | -333.6106 | 0 | Close
6197 | 1 | 4 | CC DChg | 14:41:00 | 51:36:17 | -0.1187 | 3.7294 | 1.74253 | 117.54 | 0 | 0 | 1.74253 | 117.54 | 0.00684759 | 461.89 | 0 | 0 | 0.00684759 | 461.89 | 2023-03-16 20:39:26 | -0.00044268 | -9.8933 | -667.3412 | 0 | Close
6198 | 1 | 4 | CC DChg | 14:41:30 | 51:36:47 | -0.11869 | 3.7293 | 1.74352 | 117.61 | 0 | 0 | 1.74352 | 117.61 | 0.00685128 | 462.14 | 0 | 0 | 0.00685128 | 462.14 | 2023-03-16 20:39:56 | -0.00044263 | -9.8898 | -667.1014 | 0 | Close
6199 | 1 | 4 | CC DChg | 14:42:00 | 51:37:17 | -0.11868 | 3.7292 | 1.74451 | 117.67 | 0 | 0 | 1.74451 | 117.67 | 0.00685497 | 462.39 | 0 | 0 | 0.00685497 | 462.39 | 2023-03-16 20:40:26 | -0.00044258 | -9.8898 | -667.1014 | 0 | Close
6200 | 1 | 4 | CC DChg | 14:42:30 | 51:37:47 | -0.1187 | 3.7291 | 1.7455 | 117.74 | 0 | 0 | 1.7455 | 117.74 | 0.00685866 | 462.64 | 0 | 0 | 0.00685866 | 462.64 | 2023-03-16 20:40:56 | -0.00044264 | -9.8916 | -667.2213 | 0 | Close
6201 | 1 | 4 | CC DChg | 14:43:00 | 51:38:17 | -0.11869 | 3.729 | 1.74649 | 117.81 | 0 | 0 | 1.74649 | 117.81 | 0.00686234 | 462.89 | 0 | 0 | 0.00686234 | 462.89 | 2023-03-16 20:41:26 | -0.0004426 | -9.8898 | -667.1014 | 0 | Close
6202 | 1 | 4 | CC DChg | 14:43:30 | 51:38:47 | -0.11868 | 3.7289 | 1.74748 | 117.87 | 0 | 0 | 1.74748 | 117.87 | 0.00686603 | 463.14 | 0 | 0 | 0.00686603 | 463.14 | 2023-03-16 20:41:56 | -0.00044255 | -9.8933 | -667.3412 | 0 | Close
6203 | 1 | 4 | CC DChg | 14:44:00 | 51:39:17 | -0.11868 | 3.7287 | 1.74847 | 117.94 | 0 | 0 | 1.74847 | 117.94 | 0.00686972 | 463.39 | 0 | 0 | 0.00686972 | 463.39 | 2023-03-16 20:42:26 | -0.00044252 | -4.9449 | -333.5507 | 0 | Close
6204 | 1 | 4 | CC DChg | 14:44:30 | 51:39:47 | -0.11869 | 3.7286 | 1.74946 | 118.01 | 0 | 0 | 1.74946 | 118.01 | 0.00687341 | 463.64 | 0 | 0 | 0.00687341 | 463.64 | 2023-03-16 20:42:56 | -0.00044255 | -9.8916 | -667.2213 | 0 | Close
6205 | 1 | 4 | CC DChg | 14:45:00 | 51:40:17 | -0.11869 | 3.7285 | 1.75045 | 118.07 | 0 | 0 | 1.75045 | 118.07 | 0.0068771 | 463.89 | 0 | 0 | 0.0068771 | 463.89 | 2023-03-16 20:43:26 | -0.00044254 | -9.8898 | -667.1014 | 0 | Close
6206 | 1 | 4 | CC DChg | 14:45:30 | 51:40:47 | -0.1187 | 3.7284 | 1.75144 | 118.14 | 0 | 0 | 1.75144 | 118.14 | 0.00688079 | 464.13 | 0 | 0 | 0.00688079 | 464.13 | 2023-03-16 20:43:56 | -0.00044256 | -9.8898 | -667.1014 | 0 | Close
6207 | 1 | 4 | CC DChg | 14:46:00 | 51:41:17 | -0.11868 | 3.7283 | 1.75243 | 118.21 | 0 | 0 | 1.75243 | 118.21 | 0.00688447 | 464.38 | 0 | 0 | 0.00688447 | 464.38 | 2023-03-16 20:44:26 | -0.00044247 | -9.8916 | -667.2213 | 0 | Close
6208 | 1 | 4 | CC DChg | 14:46:30 | 51:41:47 | -0.1187 | 3.7281 | 1.75341 | 118.27 | 0 | 0 | 1.75341 | 118.27 | 0.00688816 | 464.63 | 0 | 0 | 0.00688816 | 464.63 | 2023-03-16 20:44:56 | -0.00044253 | -4.9458 | -333.6106 | 0 | Close
6209 | 1 | 4 | CC DChg | 14:47:00 | 51:42:17 | -0.11869 | 3.7281 | 1.7544 | 118.34 | 0 | 0 | 1.7544 | 118.34 | 0.00689185 | 464.88 | 0 | 0 | 0.00689185 | 464.88 | 2023-03-16 20:45:26 | -0.00044249 | 0 | 0 | 0 | Close
6210 | 1 | 4 | CC DChg | 14:47:30 | 51:42:47 | -0.1187 | 3.7279 | 1.75539 | 118.41 | 0 | 0 | 1.75539 | 118.41 | 0.00689553 | 465.13 | 0 | 0 | 0.00689553 | 465.13 | 2023-03-16 20:45:56 | -0.0004425 | -4.9449 | -333.5507 | 0 | Close
6211 | 1 | 4 | CC DChg | 14:48:00 | 51:43:17 | -0.11869 | 3.7278 | 1.75638 | 118.47 | 0 | 0 | 1.75638 | 118.47 | 0.00689922 | 465.38 | 0 | 0 | 0.00689922 | 465.38 | 2023-03-16 20:46:26 | -0.00044245 | -9.8916 | -667.2213 | 0 | Close
6212 | 1 | 4 | CC DChg | 14:48:30 | 51:43:47 | -0.11868 | 3.7277 | 1.75737 | 118.54 | 0 | 0 | 1.75737 | 118.54 | 0.00690291 | 465.63 | 0 | 0 | 0.00690291 | 465.63 | 2023-03-16 20:46:56 | -0.0004424 | -9.8898 | -667.1014 | 0 | Close
6213 | 1 | 4 | CC DChg | 14:49:00 | 51:44:17 | -0.11868 | 3.7276 | 1.75836 | 118.61 | 0 | 0 | 1.75836 | 118.61 | 0.0069066 | 465.87 | 0 | 0 | 0.0069066 | 465.87 | 2023-03-16 20:47:26 | -0.00044239 | -9.8916 | -667.2213 | 0 | Close
6214 | 1 | 4 | CC DChg | 14:49:30 | 51:44:47 | -0.11869 | 3.7274 | 1.75935 | 118.67 | 0 | 0 | 1.75935 | 118.67 | 0.00691028 | 466.12 | 0 | 0 | 0.00691028 | 466.12 | 2023-03-16 20:47:56 | -0.00044241 | -4.9449 | -333.5507 | 0 | Close
6215 | 1 | 4 | CC DChg | 14:50:00 | 51:45:17 | -0.11868 | 3.7274 | 1.76034 | 118.74 | 0 | 0 | 1.76034 | 118.74 | 0.00691397 | 466.37 | 0 | 0 | 0.00691397 | 466.37 | 2023-03-16 20:48:26 | -0.00044237 | 0 | 0 | 0 | Close
6216 | 1 | 4 | CC DChg | 14:50:30 | 51:45:47 | -0.11867 | 3.7272 | 1.76133 | 118.81 | 0 | 0 | 1.76133 | 118.81 | 0.00691766 | 466.62 | 0 | 0 | 0.00691766 | 466.62 | 2023-03-16 20:48:56 | -0.00044231 | -4.9458 | -333.6106 | 0 | Close
6217 | 1 | 4 | CC DChg | 14:51:00 | 51:46:17 | -0.11869 | 3.7272 | 1.76232 | 118.87 | 0 | 0 | 1.76232 | 118.87 | 0.00692134 | 466.87 | 0 | 0 | 0.00692134 | 466.87 | 2023-03-16 20:49:26 | -0.00044238 | 0 | 0 | 0 | Close
6218 | 1 | 4 | CC DChg | 14:51:30 | 51:46:47 | -0.11869 | 3.7271 | 1.76331 | 118.94 | 0 | 0 | 1.76331 | 118.94 | 0.00692503 | 467.12 | 0 | 0 | 0.00692503 | 467.12 | 2023-03-16 20:49:56 | -0.00044237 | -9.8916 | -667.2213 | 0 | Close
6219 | 1 | 4 | CC DChg | 14:52:00 | 51:47:17 | -0.1187 | 3.7269 | 1.76429 | 119.01 | 0 | 0 | 1.76429 | 119.01 | 0.00692872 | 467.37 | 0 | 0 | 0.00692872 | 467.37 | 2023-03-16 20:50:26 | -0.00044238 | -4.9458 | -333.6106 | 0 | Close
6220 | 1 | 4 | CC DChg | 14:52:30 | 51:47:47 | -0.11869 | 3.7268 | 1.76528 | 119.07 | 0 | 0 | 1.76528 | 119.07 | 0.0069324 | 467.62 | 0 | 0 | 0.0069324 | 467.62 | 2023-03-16 20:50:56 | -0.00044233 | -9.8916 | -667.2213 | 0 | Close
6221 | 1 | 4 | CC DChg | 14:53:00 | 51:48:17 | -0.1187 | 3.7267 | 1.76627 | 119.14 | 0 | 0 | 1.76627 | 119.14 | 0.00693609 | 467.86 | 0 | 0 | 0.00693609 | 467.86 | 2023-03-16 20:51:26 | -0.00044236 | -9.8898 | -667.1014 | 0 | Close
6222 | 1 | 4 | CC DChg | 14:53:30 | 51:48:47 | -0.11869 | 3.7266 | 1.76726 | 119.21 | 0 | 0 | 1.76726 | 119.21 | 0.00693977 | 468.11 | 0 | 0 | 0.00693977 | 468.11 | 2023-03-16 20:51:56 | -0.00044231 | -9.8898 | -667.1014 | 0 | Close
6223 | 1 | 4 | CC DChg | 14:54:00 | 51:49:17 | -0.11869 | 3.7264 | 1.76825 | 119.27 | 0 | 0 | 1.76825 | 119.27 | 0.00694346 | 468.36 | 0 | 0 | 0.00694346 | 468.36 | 2023-03-16 20:52:26 | -0.00044229 | -4.9458 | -333.6106 | 0 | Close
6224 | 1 | 4 | CC DChg | 14:54:30 | 51:49:47 | -0.11869 | 3.7264 | 1.76924 | 119.34 | 0 | 0 | 1.76924 | 119.34 | 0.00694715 | 468.61 | 0 | 0 | 0.00694715 | 468.61 | 2023-03-16 20:52:56 | -0.00044229 | 0 | 0 | 0 | Close
6225 | 1 | 4 | CC DChg | 14:55:00 | 51:50:17 | -0.11869 | 3.7262 | 1.77023 | 119.41 | 0 | 0 | 1.77023 | 119.41 | 0.00695083 | 468.86 | 0 | 0 | 0.00695083 | 468.86 | 2023-03-16 20:53:26 | -0.00044226 | -4.9458 | -333.6106 | 0 | Close
6226 | 1 | 4 | CC DChg | 14:55:30 | 51:50:47 | -0.11869 | 3.7261 | 1.77122 | 119.48 | 0 | 0 | 1.77122 | 119.48 | 0.00695452 | 469.11 | 0 | 0 | 0.00695452 | 469.11 | 2023-03-16 20:53:56 | -0.00044225 | -9.8916 | -667.2213 | 0 | Close
6227 | 1 | 4 | CC DChg | 14:56:00 | 51:51:17 | -0.11869 | 3.726 | 1.77221 | 119.54 | 0 | 0 | 1.77221 | 119.54 | 0.0069582 | 469.36 | 0 | 0 | 0.0069582 | 469.36 | 2023-03-16 20:54:26 | -0.00044224 | -9.8916 | -667.2213 | 0 | Close
6228 | 1 | 4 | CC DChg | 14:56:30 | 51:51:47 | -0.11869 | 3.7259 | 1.7732 | 119.61 | 0 | 0 | 1.7732 | 119.61 | 0.00696189 | 469.6 | 0 | 0 | 0.00696189 | 469.6 | 2023-03-16 20:54:56 | -0.00044223 | -9.8898 | -667.1014 | 0 | Close
6229 | 1 | 4 | CC DChg | 14:57:00 | 51:52:17 | -0.11869 | 3.7259 | 1.77418 | 119.68 | 0 | 0 | 1.77418 | 119.68 | 0.00696557 | 469.85 | 0 | 0 | 0.00696557 | 469.85 | 2023-03-16 20:55:26 | -0.00044223 | 0 | 0 | 0 | Close
6230 | 1 | 4 | CC DChg | 14:57:30 | 51:52:47 | -0.11867 | 3.7257 | 1.77517 | 119.74 | 0 | 0 | 1.77517 | 119.74 | 0.00696926 | 470.1 | 0 | 0 | 0.00696926 | 470.1 | 2023-03-16 20:55:56 | -0.00044213 | -4.9458 | -333.6106 | 0 | Close
6231 | 1 | 4 | CC DChg | 14:58:00 | 51:53:17 | -0.11869 | 3.7255 | 1.77616 | 119.81 | 0 | 0 | 1.77616 | 119.81 | 0.00697294 | 470.35 | 0 | 0 | 0.00697294 | 470.35 | 2023-03-16 20:56:26 | -0.00044218 | -4.9458 | -333.6106 | 0 | Close
6232 | 1 | 4 | CC DChg | 14:58:30 | 51:53:47 | -0.1187 | 3.7255 | 1.77715 | 119.88 | 0 | 0 | 1.77715 | 119.88 | 0.00697663 | 470.6 | 0 | 0 | 0.00697663 | 470.6 | 2023-03-16 20:56:56 | -0.00044222 | 0 | 0 | 0 | Close
6233 | 1 | 4 | CC DChg | 14:59:00 | 51:54:17 | -0.11868 | 3.7254 | 1.77814 | 119.94 | 0 | 0 | 1.77814 | 119.94 | 0.00698031 | 470.85 | 0 | 0 | 0.00698031 | 470.85 | 2023-03-16 20:57:26 | -0.00044213 | -9.8916 | -667.2213 | 0 | Close
6234 | 1 | 4 | CC DChg | 14:59:30 | 51:54:47 | -0.1187 | 3.7252 | 1.77913 | 120.01 | 0 | 0 | 1.77913 | 120.01 | 0.006984 | 471.1 | 0 | 0 | 0.006984 | 471.1 | 2023-03-16 20:57:56 | -0.00044218 | -4.9449 | -333.5507 | 0 | Close
6235 | 1 | 4 | CC DChg | 15:00:00 | 51:55:17 | -0.11869 | 3.7252 | 1.78012 | 120.08 | 0 | 0 | 1.78012 | 120.08 | 0.00698768 | 471.34 | 0 | 0 | 0.00698768 | 471.34 | 2023-03-16 20:58:26 | -0.00044214 | 0 | 0 | 0 | Close
6236 | 1 | 4 | CC DChg | 15:00:30 | 51:55:47 | -0.11869 | 3.725 | 1.78111 | 120.14 | 0 | 0 | 1.78111 | 120.14 | 0.00699136 | 471.59 | 0 | 0 | 0.00699136 | 471.59 | 2023-03-16 20:58:56 | -0.00044212 | -4.9458 | -333.6106 | 0 | Close
6237 | 1 | 4 | CC DChg | 15:01:00 | 51:56:17 | -0.11869 | 3.7249 | 1.7821 | 120.21 | 0 | 0 | 1.7821 | 120.21 | 0.00699505 | 471.84 | 0 | 0 | 0.00699505 | 471.84 | 2023-03-16 20:59:26 | -0.00044211 | -9.8916 | -667.2213 | 0 | Close
6238 | 1 | 4 | CC DChg | 15:01:30 | 51:56:47 | -0.11869 | 3.7248 | 1.78309 | 120.28 | 0 | 0 | 1.78309 | 120.28 | 0.00699873 | 472.09 | 0 | 0 | 0.00699873 | 472.09 | 2023-03-16 20:59:56 | -0.0004421 | -9.8898 | -667.1014 | 0 | Close
6239 | 1 | 4 | CC DChg | 15:02:00 | 51:57:17 | -0.11869 | 3.7246 | 1.78408 | 120.34 | 0 | 0 | 1.78408 | 120.34 | 0.00700242 | 472.34 | 0 | 0 | 0.00700242 | 472.34 | 2023-03-16 21:00:26 | -0.00044207 | -4.9458 | -333.6106 | 0 | Close
6240 | 1 | 4 | CC DChg | 15:02:30 | 51:57:47 | -0.1187 | 3.7246 | 1.78506 | 120.41 | 0 | 0 | 1.78506 | 120.41 | 0.0070061 | 472.59 | 0 | 0 | 0.0070061 | 472.59 | 2023-03-16 21:00:56 | -0.00044211 | 0 | 0 | 0 | Close
6241 | 1 | 4 | CC DChg | 15:03:00 | 51:58:17 | -0.11869 | 3.7245 | 1.78605 | 120.48 | 0 | 0 | 1.78605 | 120.48 | 0.00700978 | 472.84 | 0 | 0 | 0.00700978 | 472.84 | 2023-03-16 21:01:26 | -0.00044206 | -9.8916 | -667.2213 | 0 | Close
6242 | 1 | 4 | CC DChg | 15:03:30 | 51:58:47 | -0.1187 | 3.7243 | 1.78704 | 120.54 | 0 | 0 | 1.78704 | 120.54 | 0.00701347 | 473.08 | 0 | 0 | 0.00701347 | 473.08 | 2023-03-16 21:01:56 | -0.00044207 | -4.9449 | -333.5507 | 0 | Close
6243 | 1 | 4 | CC DChg | 15:04:00 | 51:59:17 | -0.1187 | 3.7242 | 1.78803 | 120.61 | 0 | 0 | 1.78803 | 120.61 | 0.00701715 | 473.33 | 0 | 0 | 0.00701715 | 473.33 | 2023-03-16 21:02:26 | -0.00044206 | -9.8916 | -667.2213 | 0 | Close
6244 | 1 | 4 | CC DChg | 15:04:30 | 51:59:47 | -0.11868 | 3.7241 | 1.78902 | 120.68 | 0 | 0 | 1.78902 | 120.68 | 0.00702084 | 473.58 | 0 | 0 | 0.00702084 | 473.58 | 2023-03-16 21:02:56 | -0.00044198 | -9.8916 | -667.2213 | 0 | Close
6245 | 1 | 4 | CC DChg | 15:05:00 | 52:00:17 | -0.11869 | 3.7239 | 1.79001 | 120.74 | 0 | 0 | 1.79001 | 120.74 | 0.00702452 | 473.83 | 0 | 0 | 0.00702452 | 473.83 | 2023-03-16 21:03:26 | -0.00044199 | -4.9458 | -333.6106 | 0 | Close
6246 | 1 | 4 | CC DChg | 15:05:30 | 52:00:47 | -0.1187 | 3.7238 | 1.791 | 120.81 | 0 | 0 | 1.791 | 120.81 | 0.0070282 | 474.08 | 0 | 0 | 0.0070282 | 474.08 | 2023-03-16 21:03:56 | -0.00044202 | -9.8898 | -667.1014 | 0 | Close
6247 | 1 | 4 | CC DChg | 15:06:00 | 52:01:17 | -0.11868 | 3.7238 | 1.79199 | 120.88 | 0 | 0 | 1.79199 | 120.88 | 0.00703189 | 474.33 | 0 | 0 | 0.00703189 | 474.33 | 2023-03-16 21:04:26 | -0.00044194 | 0 | 0 | 0 | Close
6248 | 1 | 4 | CC DChg | 15:06:30 | 52:01:47 | -0.11869 | 3.7237 | 1.79298 | 120.94 | 0 | 0 | 1.79298 | 120.94 | 0.00703557 | 474.57 | 0 | 0 | 0.00703557 | 474.57 | 2023-03-16 21:04:56 | -0.00044197 | -9.8933 | -667.3412 | 0 | Close
6249 | 1 | 4 | CC DChg | 15:07:00 | 52:02:17 | -0.11869 | 3.7235 | 1.79397 | 121.01 | 0 | 0 | 1.79397 | 121.01 | 0.00703925 | 474.82 | 0 | 0 | 0.00703925 | 474.82 | 2023-03-16 21:05:26 | -0.00044194 | -4.9449 | -333.5507 | 0 | Close
6250 | 1 | 4 | CC DChg | 15:07:30 | 52:02:47 | -0.11868 | 3.7234 | 1.79496 | 121.08 | 0 | 0 | 1.79496 | 121.08 | 0.00704293 | 475.07 | 0 | 0 | 0.00704293 | 475.07 | 2023-03-16 21:05:56 | -0.00044189 | -9.8916 | -667.2213 | 0 | Close
6251 | 1 | 4 | CC DChg | 15:08:00 | 52:03:17 | -0.1187 | 3.7232 | 1.79594 | 121.14 | 0 | 0 | 1.79594 | 121.14 | 0.00704662 | 475.32 | 0 | 0 | 0.00704662 | 475.32 | 2023-03-16 21:06:26 | -0.00044194 | -4.9449 | -333.5507 | 0 | Close
6252 | 1 | 4 | CC DChg | 15:08:30 | 52:03:47 | -0.1187 | 3.7231 | 1.79693 | 121.21 | 0 | 0 | 1.79693 | 121.21 | 0.0070503 | 475.57 | 0 | 0 | 0.0070503 | 475.57 | 2023-03-16 21:06:56 | -0.00044193 | -9.8933 | -667.3412 | 0 | Close
6253 | 1 | 4 | CC DChg | 15:09:00 | 52:04:17 | -0.11869 | 3.723 | 1.79792 | 121.28 | 0 | 0 | 1.79792 | 121.28 | 0.00705398 | 475.82 | 0 | 0 | 0.00705398 | 475.82 | 2023-03-16 21:07:26 | -0.00044188 | -9.8898 | -667.1014 | 0 | Close
6254 | 1 | 4 | CC DChg | 15:09:30 | 52:04:47 | -0.11869 | 3.7229 | 1.79891 | 121.34 | 0 | 0 | 1.79891 | 121.34 | 0.00705766 | 476.07 | 0 | 0 | 0.00705766 | 476.07 | 2023-03-16 21:07:56 | -0.00044187 | -9.8898 | -667.1014 | 0 | Close
6255 | 1 | 4 | CC DChg | 15:10:00 | 52:05:17 | -0.1187 | 3.7228 | 1.7999 | 121.41 | 0 | 0 | 1.7999 | 121.41 | 0.00706135 | 476.31 | 0 | 0 | 0.00706135 | 476.31 | 2023-03-16 21:08:26 | -0.0004419 | -9.8916 | -667.2213 | 0 | Close
6256 | 1 | 4 | CC DChg | 15:10:30 | 52:05:47 | -0.11869 | 3.7228 | 1.80089 | 121.48 | 0 | 0 | 1.80089 | 121.48 | 0.00706503 | 476.56 | 0 | 0 | 0.00706503 | 476.56 | 2023-03-16 21:08:56 | -0.00044186 | 0 | 0 | 0 | Close
6257 | 1 | 4 | CC DChg | 15:11:00 | 52:06:17 | -0.11869 | 3.7226 | 1.80188 | 121.54 | 0 | 0 | 1.80188 | 121.54 | 0.00706871 | 476.81 | 0 | 0 | 0.00706871 | 476.81 | 2023-03-16 21:09:26 | -0.00044184 | -4.9449 | -333.5507 | 0 | Close
6258 | 1 | 4 | CC DChg | 15:11:30 | 52:06:47 | -0.11868 | 3.7225 | 1.80287 | 121.61 | 0 | 0 | 1.80287 | 121.61 | 0.00707239 | 477.06 | 0 | 0 | 0.00707239 | 477.06 | 2023-03-16 21:09:56 | -0.00044179 | -9.8916 | -667.2213 | 0 | Close
6259 | 1 | 4 | CC DChg | 15:12:00 | 52:07:17 | -0.1187 | 3.7224 | 1.80386 | 121.68 | 0 | 0 | 1.80386 | 121.68 | 0.00707607 | 477.31 | 0 | 0 | 0.00707607 | 477.31 | 2023-03-16 21:10:26 | -0.00044185 | -9.8898 | -667.1014 | 0 | Close
6260 | 1 | 4 | CC DChg | 15:12:30 | 52:07:47 | -0.11869 | 3.7222 | 1.80485 | 121.74 | 0 | 0 | 1.80485 | 121.74 | 0.00707976 | 477.56 | 0 | 0 | 0.00707976 | 477.56 | 2023-03-16 21:10:56 | -0.00044179 | -4.9458 | -333.6106 | 0 | Close
6261 | 1 | 4 | CC DChg | 15:13:00 | 52:08:17 | -0.11868 | 3.7221 | 1.80584 | 121.81 | 0 | 0 | 1.80584 | 121.81 | 0.00708344 | 477.8 | 0 | 0 | 0.00708344 | 477.8 | 2023-03-16 21:11:26 | -0.00044174 | -9.8898 | -667.1014 | 0 | Close
6262 | 1 | 4 | CC DChg | 15:13:30 | 52:08:47 | -0.11869 | 3.722 | 1.80682 | 121.88 | 0 | 0 | 1.80682 | 121.88 | 0.00708712 | 478.05 | 0 | 0 | 0.00708712 | 478.05 | 2023-03-16 21:11:56 | -0.00044176 | -9.8933 | -667.3412 | 0 | Close
6263 | 1 | 4 | CC DChg | 15:14:00 | 52:09:17 | -0.11869 | 3.7219 | 1.80781 | 121.94 | 0 | 0 | 1.80781 | 121.94 | 0.0070908 | 478.3 | 0 | 0 | 0.0070908 | 478.3 | 2023-03-16 21:12:26 | -0.00044175 | -9.8898 | -667.1014 | 0 | Close
6264 | 1 | 4 | CC DChg | 15:14:30 | 52:09:47 | -0.1187 | 3.7218 | 1.8088 | 122.01 | 0 | 0 | 1.8088 | 122.01 | 0.00709448 | 478.55 | 0 | 0 | 0.00709448 | 478.55 | 2023-03-16 21:12:56 | -0.00044178 | -9.8898 | -667.1014 | 0 | Close
6265 | 1 | 4 | CC DChg | 15:15:00 | 52:10:17 | -0.1187 | 3.7217 | 1.80979 | 122.08 | 0 | 0 | 1.80979 | 122.08 | 0.00709816 | 478.8 | 0 | 0 | 0.00709816 | 478.8 | 2023-03-16 21:13:26 | -0.00044177 | -9.8916 | -667.2213 | 0 | Close
6266 | 1 | 4 | CC DChg | 15:15:30 | 52:10:47 | -0.11868 | 3.7216 | 1.81078 | 122.14 | 0 | 0 | 1.81078 | 122.14 | 0.00710184 | 479.05 | 0 | 0 | 0.00710184 | 479.05 | 2023-03-16 21:13:56 | -0.00044168 | -9.8916 | -667.2213 | 0 | Close
6267 | 1 | 4 | CC DChg | 15:16:00 | 52:11:17 | -0.11868 | 3.7214 | 1.81177 | 122.21 | 0 | 0 | 1.81177 | 122.21 | 0.00710553 | 479.29 | 0 | 0 | 0.00710553 | 479.29 | 2023-03-16 21:14:26 | -0.00044166 | -4.9449 | -333.5507 | 0 | Close
6268 | 1 | 4 | CC DChg | 15:16:30 | 52:11:47 | -0.11868 | 3.7214 | 1.81276 | 122.28 | 0 | 0 | 1.81276 | 122.28 | 0.00710921 | 479.54 | 0 | 0 | 0.00710921 | 479.54 | 2023-03-16 21:14:56 | -0.00044166 | 0 | 0 | 0 | Close
6269 | 1 | 4 | CC DChg | 15:17:00 | 52:12:17 | -0.11868 | 3.7211 | 1.81375 | 122.34 | 0 | 0 | 1.81375 | 122.34 | 0.00711289 | 479.79 | 0 | 0 | 0.00711289 | 479.79 | 2023-03-16 21:15:26 | -0.00044162 | -3.2972 | -222.4071 | 0 | Close
6270 | 1 | 4 | CC DChg | 15:17:30 | 52:12:47 | -0.11869 | 3.7211 | 1.81474 | 122.41 | 0 | 0 | 1.81474 | 122.41 | 0.00711657 | 480.04 | 0 | 0 | 0.00711657 | 480.04 | 2023-03-16 21:15:56 | -0.00044166 | 0 | 0 | 0 | Close
6271 | 1 | 4 | CC DChg | 15:18:00 | 52:13:17 | -0.1187 | 3.721 | 1.81573 | 122.48 | 0 | 0 | 1.81573 | 122.48 | 0.00712025 | 480.29 | 0 | 0 | 0.00712025 | 480.29 | 2023-03-16 21:16:26 | -0.00044168 | -9.8898 | -667.1014 | 0 | Close
6272 | 1 | 4 | CC DChg | 15:18:30 | 52:13:47 | -0.11869 | 3.7209 | 1.81672 | 122.54 | 0 | 0 | 1.81672 | 122.54 | 0.00712393 | 480.53 | 0 | 0 | 0.00712393 | 480.53 | 2023-03-16 21:16:56 | -0.00044163 | -9.8916 | -667.2213 | 0 | Close
6273 | 1 | 4 | CC DChg | 15:19:00 | 52:14:17 | -0.11868 | 3.7207 | 1.8177 | 122.61 | 0 | 0 | 1.8177 | 122.61 | 0.00712761 | 480.78 | 0 | 0 | 0.00712761 | 480.78 | 2023-03-16 21:17:26 | -0.00044157 | -4.9458 | -333.6106 | 0 | Close
6274 | 1 | 4 | CC DChg | 15:19:30 | 52:14:47 | -0.11868 | 3.7206 | 1.81869 | 122.68 | 0 | 0 | 1.81869 | 122.68 | 0.00713129 | 481.03 | 0 | 0 | 0.00713129 | 481.03 | 2023-03-16 21:17:56 | -0.00044156 | -9.8898 | -667.1014 | 0 | Close
6275 | 1 | 4 | CC DChg | 15:20:00 | 52:15:17 | -0.1187 | 3.7205 | 1.81968 | 122.74 | 0 | 0 | 1.81968 | 122.74 | 0.00713497 | 481.28 | 0 | 0 | 0.00713497 | 481.28 | 2023-03-16 21:18:26 | -0.00044162 | -9.8898 | -667.1014 | 0 | Close
6276 | 1 | 4 | CC DChg | 15:20:30 | 52:15:47 | -0.11869 | 3.7204 | 1.82067 | 122.81 | 0 | 0 | 1.82067 | 122.81 | 0.00713865 | 481.53 | 0 | 0 | 0.00713865 | 481.53 | 2023-03-16 21:18:56 | -0.00044157 | -9.8916 | -667.2213 | 0 | Close
6277 | 1 | 4 | CC DChg | 15:21:00 | 52:16:17 | -0.11868 | 3.7203 | 1.82166 | 122.88 | 0 | 0 | 1.82166 | 122.88 | 0.00714233 | 481.78 | 0 | 0 | 0.00714233 | 481.78 | 2023-03-16 21:19:26 | -0.00044153 | -9.888 | -666.9815 | 0 | Close
6278 | 1 | 4 | CC DChg | 15:21:30 | 52:16:47 | -0.1187 | 3.7202 | 1.82265 | 122.94 | 0 | 0 | 1.82265 | 122.94 | 0.00714601 | 482.02 | 0 | 0 | 0.00714601 | 482.02 | 2023-03-16 21:19:56 | -0.00044159 | -9.8933 | -667.3412 | 0 | Close
6279 | 1 | 4 | CC DChg | 15:22:00 | 52:17:17 | -0.11868 | 3.7201 | 1.82364 | 123.01 | 0 | 0 | 1.82364 | 123.01 | 0.00714969 | 482.27 | 0 | 0 | 0.00714969 | 482.27 | 2023-03-16 21:20:26 | -0.0004415 | -9.8916 | -667.2213 | 0 | Close
6280 | 1 | 4 | CC DChg | 15:22:30 | 52:17:47 | -0.11868 | 3.7198 | 1.82463 | 123.08 | 0 | 0 | 1.82463 | 123.08 | 0.00715336 | 482.52 | 0 | 0 | 0.00715336 | 482.52 | 2023-03-16 21:20:56 | -0.00044147 | -3.296 | -222.3272 | 0 | Close
6281 | 1 | 4 | CC DChg | 15:23:00 | 52:18:17 | -0.11868 | 3.7199 | 1.82562 | 123.14 | 0 | 0 | 1.82562 | 123.14 | 0.00715704 | 482.77 | 0 | 0 | 0.00715704 | 482.77 | 2023-03-16 21:21:26 | -0.00044148 | 9.8916 | 667.2213 | 0 | Close
6282 | 1 | 4 | CC DChg | 15:23:30 | 52:18:47 | -0.11868 | 3.7197 | 1.82661 | 123.21 | 0 | 0 | 1.82661 | 123.21 | 0.00716072 | 483.02 | 0 | 0 | 0.00716072 | 483.02 | 2023-03-16 21:21:56 | -0.00044145 | -4.9449 | -333.5507 | 0 | Close
6283 | 1 | 4 | CC DChg | 15:24:00 | 52:19:17 | -0.11868 | 3.7196 | 1.8276 | 123.28 | 0 | 0 | 1.8276 | 123.28 | 0.0071644 | 483.26 | 0 | 0 | 0.0071644 | 483.26 | 2023-03-16 21:22:26 | -0.00044144 | -9.8916 | -667.2213 | 0 | Close
6284 | 1 | 4 | CC DChg | 15:24:30 | 52:19:47 | -0.11869 | 3.7194 | 1.82858 | 123.34 | 0 | 0 | 1.82858 | 123.34 | 0.00716808 | 483.51 | 0 | 0 | 0.00716808 | 483.51 | 2023-03-16 21:22:56 | -0.00044146 | -4.9449 | -333.5507 | 0 | Close
6285 | 1 | 4 | CC DChg | 15:25:00 | 52:20:17 | -0.11869 | 3.7193 | 1.82957 | 123.41 | 0 | 0 | 1.82957 | 123.41 | 0.00717176 | 483.76 | 0 | 0 | 0.00717176 | 483.76 | 2023-03-16 21:23:26 | -0.00044144 | -9.8916 | -667.2213 | 0 | Close
6286 | 1 | 4 | CC DChg | 15:25:30 | 52:20:47 | -0.11869 | 3.7192 | 1.83056 | 123.48 | 0 | 0 | 1.83056 | 123.48 | 0.00717544 | 484.01 | 0 | 0 | 0.00717544 | 484.01 | 2023-03-16 21:23:56 | -0.00044143 | -9.888 | -666.9815 | 0 | Close
6287 | 1 | 4 | CC DChg | 15:26:00 | 52:21:17 | -0.11868 | 3.7191 | 1.83155 | 123.54 | 0 | 0 | 1.83155 | 123.54 | 0.00717912 | 484.26 | 0 | 0 | 0.00717912 | 484.26 | 2023-03-16 21:24:26 | -0.00044138 | -9.8916 | -667.2213 | 0 | Close
6288 | 1 | 4 | CC DChg | 15:26:30 | 52:21:47 | -0.11869 | 3.7191 | 1.83254 | 123.61 | 0 | 0 | 1.83254 | 123.61 | 0.00718279 | 484.51 | 0 | 0 | 0.00718279 | 484.51 | 2023-03-16 21:24:56 | -0.00044142 | 0 | 0 | 0 | Close
6289 | 1 | 4 | CC DChg | 15:27:00 | 52:22:17 | -0.11869 | 3.7189 | 1.83353 | 123.68 | 0 | 0 | 1.83353 | 123.68 | 0.00718647 | 484.75 | 0 | 0 | 0.00718647 | 484.75 | 2023-03-16 21:25:26 | -0.0004414 | -4.9449 | -333.5507 | 0 | Close
6290 | 1 | 4 | CC DChg | 15:27:30 | 52:22:47 | -0.11868 | 3.7188 | 1.83452 | 123.74 | 0 | 0 | 1.83452 | 123.74 | 0.00719015 | 485 | 0 | 0 | 0.00719015 | 485 | 2023-03-16 21:25:56 | -0.00044135 | -9.8916 | -667.2213 | 0 | Close
6291 | 1 | 4 | CC DChg | 15:28:00 | 52:23:17 | -0.11869 | 3.7187 | 1.83551 | 123.81 | 0 | 0 | 1.83551 | 123.81 | 0.00719383 | 485.25 | 0 | 0 | 0.00719383 | 485.25 | 2023-03-16 21:26:26 | -0.00044137 | -9.8898 | -667.1014 | 0 | Close
6292 | 1 | 4 | CC DChg | 15:28:30 | 52:23:47 | -0.11868 | 3.7185 | 1.8365 | 123.88 | 0 | 0 | 1.8365 | 123.88 | 0.00719751 | 485.5 | 0 | 0 | 0.00719751 | 485.5 | 2023-03-16 21:26:56 | -0.00044131 | -4.9449 | -333.5507 | 0 | Close
6293 | 1 | 4 | CC DChg | 15:29:00 | 52:24:17 | -0.11868 | 3.7184 | 1.83749 | 123.95 | 0 | 0 | 1.83749 | 123.95 | 0.00720118 | 485.75 | 0 | 0 | 0.00720118 | 485.75 | 2023-03-16 21:27:26 | -0.0004413 | -9.8916 | -667.2213 | 0 | Close
6294 | 1 | 4 | CC DChg | 15:29:30 | 52:24:47 | -0.11868 | 3.7183 | 1.83847 | 124.01 | 0 | 0 | 1.83847 | 124.01 | 0.00720486 | 485.99 | 0 | 0 | 0.00720486 | 485.99 | 2023-03-16 21:27:56 | -0.00044129 | -9.8898 | -667.1014 | 0 | Close
6295 | 1 | 4 | CC DChg | 15:30:00 | 52:25:17 | -0.11869 | 3.7182 | 1.83946 | 124.08 | 0 | 0 | 1.83946 | 124.08 | 0.00720854 | 486.24 | 0 | 0 | 0.00720854 | 486.24 | 2023-03-16 21:28:26 | -0.00044131 | -9.8898 | -667.1014 | 0 | Close
6296 | 1 | 4 | CC DChg | 15:30:30 | 52:25:47 | -0.11869 | 3.718 | 1.84045 | 124.15 | 0 | 0 | 1.84045 | 124.15 | 0.00721222 | 486.49 | 0 | 0 | 0.00721222 | 486.49 | 2023-03-16 21:28:56 | -0.00044129 | -4.9458 | -333.6106 | 0 | Close
6297 | 1 | 4 | CC DChg | 15:31:00 | 52:26:17 | -0.11869 | 3.718 | 1.84144 | 124.21 | 0 | 0 | 1.84144 | 124.21 | 0.00721589 | 486.74 | 0 | 0 | 0.00721589 | 486.74 | 2023-03-16 21:29:26 | -0.00044129 | 0 | 0 | 0 | Close
6298 | 1 | 4 | CC DChg | 15:31:30 | 52:26:47 | -0.11869 | 3.7179 | 1.84243 | 124.28 | 0 | 0 | 1.84243 | 124.28 | 0.00721957 | 486.99 | 0 | 0 | 0.00721957 | 486.99 | 2023-03-16 21:29:56 | -0.00044128 | -9.8916 | -667.2213 | 0 | Close
6299 | 1 | 4 | CC DChg | 15:32:00 | 52:27:17 | -0.11868 | 3.7178 | 1.84342 | 124.35 | 0 | 0 | 1.84342 | 124.35 | 0.00722325 | 487.23 | 0 | 0 | 0.00722325 | 487.23 | 2023-03-16 21:30:26 | -0.00044123 | -9.8916 | -667.2213 | 0 | Close
6300 | 1 | 4 | CC DChg | 15:32:30 | 52:27:47 | -0.11868 | 3.7176 | 1.84441 | 124.41 | 0 | 0 | 1.84441 | 124.41 | 0.00722693 | 487.48 | 0 | 0 | 0.00722693 | 487.48 | 2023-03-16 21:30:56 | -0.0004412 | -4.944 | -333.4907 | 0 | Close
6301 | 1 | 4 | CC DChg | 15:33:00 | 52:28:17 | -0.11868 | 3.7174 | 1.8454 | 124.48 | 0 | 0 | 1.8454 | 124.48 | 0.0072306 | 487.73 | 0 | 0 | 0.0072306 | 487.73 | 2023-03-16 21:31:26 | -0.00044118 | -4.9449 | -333.5507 | 0 | Close
6302 | 1 | 4 | CC DChg | 15:33:30 | 52:28:47 | -0.11868 | 3.7173 | 1.84639 | 124.55 | 0 | 0 | 1.84639 | 124.55 | 0.00723428 | 487.98 | 0 | 0 | 0.00723428 | 487.98 | 2023-03-16 21:31:56 | -0.00044117 | -9.8916 | -667.2213 | 0 | Close
6303 | 1 | 4 | CC DChg | 15:34:00 | 52:29:17 | -0.11869 | 3.7172 | 1.84738 | 124.61 | 0 | 0 | 1.84738 | 124.61 | 0.00723796 | 488.23 | 0 | 0 | 0.00723796 | 488.23 | 2023-03-16 21:32:26 | -0.00044119 | -9.8916 | -667.2213 | 0 | Close
6304 | 1 | 4 | CC DChg | 15:34:30 | 52:29:47 | -0.11869 | 3.7171 | 1.84837 | 124.68 | 0 | 0 | 1.84837 | 124.68 | 0.00724163 | 488.47 | 0 | 0 | 0.00724163 | 488.47 | 2023-03-16 21:32:56 | -0.00044118 | -9.8898 | -667.1014 | 0 | Close
6305 | 1 | 4 | CC DChg | 15:35:00 | 52:30:17 | -0.11869 | 3.7169 | 1.84935 | 124.75 | 0 | 0 | 1.84935 | 124.75 | 0.00724531 | 488.72 | 0 | 0 | 0.00724531 | 488.72 | 2023-03-16 21:33:26 | -0.00044116 | -4.9458 | -333.6106 | 0 | Close
6306 | 1 | 4 | CC DChg | 15:35:30 | 52:30:47 | -0.11869 | 3.7169 | 1.85034 | 124.81 | 0 | 0 | 1.85034 | 124.81 | 0.00724898 | 488.97 | 0 | 0 | 0.00724898 | 488.97 | 2023-03-16 21:33:56 | -0.00044116 | 0 | 0 | 0 | Close
6307 | 1 | 4 | CC DChg | 15:36:00 | 52:31:17 | -0.11868 | 3.7167 | 1.85133 | 124.88 | 0 | 0 | 1.85133 | 124.88 | 0.00725266 | 489.22 | 0 | 0 | 0.00725266 | 489.22 | 2023-03-16 21:34:26 | -0.0004411 | -4.9449 | -333.5507 | 0 | Close
6308 | 1 | 4 | CC DChg | 15:36:30 | 52:31:47 | -0.11869 | 3.7167 | 1.85232 | 124.95 | 0 | 0 | 1.85232 | 124.95 | 0.00725634 | 489.47 | 0 | 0 | 0.00725634 | 489.47 | 2023-03-16 21:34:56 | -0.00044114 | 0 | 0 | 0 | Close
6309 | 1 | 4 | CC DChg | 15:37:00 | 52:32:17 | -0.11869 | 3.7165 | 1.85331 | 125.01 | 0 | 0 | 1.85331 | 125.01 | 0.00726001 | 489.71 | 0 | 0 | 0.00726001 | 489.71 | 2023-03-16 21:35:26 | -0.00044111 | -4.9449 | -333.5507 | 0 | Close
6310 | 1 | 4 | CC DChg | 15:37:30 | 52:32:47 | -0.11868 | 3.7164 | 1.8543 | 125.08 | 0 | 0 | 1.8543 | 125.08 | 0.00726369 | 489.96 | 0 | 0 | 0.00726369 | 489.96 | 2023-03-16 21:35:56 | -0.00044106 | -9.8898 | -667.1014 | 0 | Close
6311 | 1 | 4 | CC DChg | 15:38:00 | 52:33:17 | -0.11868 | 3.7163 | 1.85529 | 125.15 | 0 | 0 | 1.85529 | 125.15 | 0.00726736 | 490.21 | 0 | 0 | 0.00726736 | 490.21 | 2023-03-16 21:36:26 | -0.00044105 | -9.8916 | -667.2213 | 0 | Close
6312 | 1 | 4 | CC DChg | 15:38:30 | 52:33:47 | -0.11868 | 3.7162 | 1.85628 | 125.21 | 0 | 0 | 1.85628 | 125.21 | 0.00727104 | 490.46 | 0 | 0 | 0.00727104 | 490.46 | 2023-03-16 21:36:56 | -0.00044104 | -9.8898 | -667.1014 | 0 | Close
6313 | 1 | 4 | CC DChg | 15:39:00 | 52:34:17 | -0.11869 | 3.7161 | 1.85727 | 125.28 | 0 | 0 | 1.85727 | 125.28 | 0.00727472 | 490.71 | 0 | 0 | 0.00727472 | 490.71 | 2023-03-16 21:37:26 | -0.00044106 | -9.8916 | -667.2213 | 0 | Close
6314 | 1 | 4 | CC DChg | 15:39:30 | 52:34:47 | -0.11869 | 3.7159 | 1.85826 | 125.35 | 0 | 0 | 1.85826 | 125.35 | 0.00727839 | 490.95 | 0 | 0 | 0.00727839 | 490.95 | 2023-03-16 21:37:56 | -0.00044104 | -4.9458 | -333.6106 | 0 | Close
6315 | 1 | 4 | CC DChg | 15:40:00 | 52:35:17 | -0.11868 | 3.7158 | 1.85924 | 125.41 | 0 | 0 | 1.85924 | 125.41 | 0.00728207 | 491.2 | 0 | 0 | 0.00728207 | 491.2 | 2023-03-16 21:38:26 | -0.00044099 | -9.8898 | -667.1014 | 0 | Close
6316 | 1 | 4 | CC DChg | 15:40:30 | 52:35:47 | -0.11869 | 3.7157 | 1.86023 | 125.48 | 0 | 0 | 1.86023 | 125.48 | 0.00728574 | 491.45 | 0 | 0 | 0.00728574 | 491.45 | 2023-03-16 21:38:56 | -0.00044102 | -9.8898 | -667.1014 | 0 | Close
6317 | 1 | 4 | CC DChg | 15:41:00 | 52:36:17 | -0.11869 | 3.7156 | 1.86122 | 125.55 | 0 | 0 | 1.86122 | 125.55 | 0.00728942 | 491.7 | 0 | 0 | 0.00728942 | 491.7 | 2023-03-16 21:39:26 | -0.000441 | -9.8916 | -667.2213 | 0 | Close
6318 | 1 | 4 | CC DChg | 15:41:30 | 52:36:47 | -0.1187 | 3.7155 | 1.86221 | 125.61 | 0 | 0 | 1.86221 | 125.61 | 0.00729309 | 491.95 | 0 | 0 | 0.00729309 | 491.95 | 2023-03-16 21:39:56 | -0.00044103 | -9.8898 | -667.1014 | 0 | Close
6319 | 1 | 4 | CC DChg | 15:42:00 | 52:37:17 | -0.11869 | 3.7154 | 1.8632 | 125.68 | 0 | 0 | 1.8632 | 125.68 | 0.00729677 | 492.19 | 0 | 0 | 0.00729677 | 492.19 | 2023-03-16 21:40:26 | -0.00044098 | -9.8898 | -667.1014 | 0 | Close
6320 | 1 | 4 | CC DChg | 15:42:30 | 52:37:47 | -0.11869 | 3.7153 | 1.86419 | 125.75 | 0 | 0 | 1.86419 | 125.75 | 0.00730044 | 492.44 | 0 | 0 | 0.00730044 | 492.44 | 2023-03-16 21:40:56 | -0.00044097 | -9.8916 | -667.2213 | 0 | Close
6321 | 1 | 4 | CC DChg | 15:43:00 | 52:38:17 | -0.11869 | 3.7151 | 1.86518 | 125.81 | 0 | 0 | 1.86518 | 125.81 | 0.00730411 | 492.69 | 0 | 0 | 0.00730411 | 492.69 | 2023-03-16 21:41:26 | -0.00044095 | -4.9449 | -333.5507 | 0 | Close
6322 | 1 | 4 | CC DChg | 15:43:30 | 52:38:47 | -0.11868 | 3.715 | 1.86617 | 125.88 | 0 | 0 | 1.86617 | 125.88 | 0.00730779 | 492.94 | 0 | 0 | 0.00730779 | 492.94 | 2023-03-16 21:41:56 | -0.0004409 | -9.8898 | -667.1014 | 0 | Close
6323 | 1 | 4 | CC DChg | 15:44:00 | 52:39:17 | -0.11868 | 3.7149 | 1.86716 | 125.95 | 0 | 0 | 1.86716 | 125.95 | 0.00731146 | 493.18 | 0 | 0 | 0.00731146 | 493.18 | 2023-03-16 21:42:26 | -0.00044088 | -9.8933 | -667.3412 | 0 | Close
6324 | 1 | 4 | CC DChg | 15:44:30 | 52:39:47 | -0.11869 | 3.7147 | 1.86815 | 126.01 | 0 | 0 | 1.86815 | 126.01 | 0.00731514 | 493.43 | 0 | 0 | 0.00731514 | 493.43 | 2023-03-16 21:42:56 | -0.0004409 | -4.9449 | -333.5507 | 0 | Close
6325 | 1 | 4 | CC DChg | 15:45:00 | 52:40:17 | -0.1187 | 3.7146 | 1.86914 | 126.08 | 0 | 0 | 1.86914 | 126.08 | 0.00731881 | 493.68 | 0 | 0 | 0.00731881 | 493.68 | 2023-03-16 21:43:26 | -0.00044092 | -9.8898 | -667.1014 | 0 | Close
6326 | 1 | 4 | CC DChg | 15:45:30 | 52:40:47 | -0.1187 | 3.7144 | 1.87012 | 126.15 | 0 | 0 | 1.87012 | 126.15 | 0.00732249 | 493.93 | 0 | 0 | 0.00732249 | 493.93 | 2023-03-16 21:43:56 | -0.0004409 | -4.9458 | -333.6106 | 0 | Close
6327 | 1 | 4 | CC DChg | 15:46:00 | 52:41:17 | -0.11869 | 3.7144 | 1.87111 | 126.21 | 0 | 0 | 1.87111 | 126.21 | 0.00732616 | 494.18 | 0 | 0 | 0.00732616 | 494.18 | 2023-03-16 21:44:26 | -0.00044086 | 0 | 0 | 0 | Close
6328 | 1 | 4 | CC DChg | 15:46:30 | 52:41:47 | -0.11869 | 3.7144 | 1.8721 | 126.28 | 0 | 0 | 1.8721 | 126.28 | 0.00732983 | 494.42 | 0 | 0 | 0.00732983 | 494.42 | 2023-03-16 21:44:56 | -0.00044086 | 0 | 0 | 0 | Close
6329 | 1 | 4 | CC DChg | 15:47:00 | 52:42:17 | -0.1187 | 3.7141 | 1.87309 | 126.35 | 0 | 0 | 1.87309 | 126.35 | 0.00733351 | 494.67 | 0 | 0 | 0.00733351 | 494.67 | 2023-03-16 21:45:26 | -0.00044086 | -3.2966 | -222.3671 | 0 | Close
6330 | 1 | 4 | CC DChg | 15:47:30 | 52:42:47 | -0.11868 | 3.714 | 1.87408 | 126.41 | 0 | 0 | 1.87408 | 126.41 | 0.00733718 | 494.92 | 0 | 0 | 0.00733718 | 494.92 | 2023-03-16 21:45:56 | -0.00044078 | -9.8916 | -667.2213 | 0 | Close
6331 | 1 | 4 | CC DChg | 15:48:00 | 52:43:17 | -0.11868 | 3.714 | 1.87507 | 126.48 | 0 | 0 | 1.87507 | 126.48 | 0.00734085 | 495.17 | 0 | 0 | 0.00734085 | 495.17 | 2023-03-16 21:46:26 | -0.00044078 | 0 | 0 | 0 | Close
6332 | 1 | 4 | CC DChg | 15:48:30 | 52:43:47 | -0.11869 | 3.7138 | 1.87606 | 126.55 | 0 | 0 | 1.87606 | 126.55 | 0.00734453 | 495.42 | 0 | 0 | 0.00734453 | 495.42 | 2023-03-16 21:46:56 | -0.00044079 | -4.9458 | -333.6106 | 0 | Close
6333 | 1 | 4 | CC DChg | 15:49:00 | 52:44:17 | -0.1187 | 3.7136 | 1.87705 | 126.61 | 0 | 0 | 1.87705 | 126.61 | 0.0073482 | 495.66 | 0 | 0 | 0.0073482 | 495.66 | 2023-03-16 21:47:26 | -0.0004408 | -4.9458 | -333.6106 | 0 | Close
6334 | 1 | 4 | CC DChg | 15:49:30 | 52:44:47 | -0.11868 | 3.7137 | 1.87804 | 126.68 | 0 | 0 | 1.87804 | 126.68 | 0.00735187 | 495.91 | 0 | 0 | 0.00735187 | 495.91 | 2023-03-16 21:47:56 | -0.00044074 | 9.8898 | 667.1014 | 0 | Close
6335 | 1 | 4 | CC DChg | 15:50:00 | 52:45:17 | -0.11869 | 3.7135 | 1.87903 | 126.75 | 0 | 0 | 1.87903 | 126.75 | 0.00735555 | 496.16 | 0 | 0 | 0.00735555 | 496.16 | 2023-03-16 21:48:26 | -0.00044076 | -4.9449 | -333.5507 | 0 | Close
6336 | 1 | 4 | CC DChg | 15:50:30 | 52:45:47 | -0.11869 | 3.7133 | 1.88002 | 126.81 | 0 | 0 | 1.88002 | 126.81 | 0.00735922 | 496.41 | 0 | 0 | 0.00735922 | 496.41 | 2023-03-16 21:48:56 | -0.00044073 | -4.9458 | -333.6106 | 0 | Close
6337 | 1 | 4 | CC DChg | 15:51:00 | 52:46:17 | -0.11869 | 3.7133 | 1.881 | 126.88 | 0 | 0 | 1.881 | 126.88 | 0.00736289 | 496.65 | 0 | 0 | 0.00736289 | 496.65 | 2023-03-16 21:49:26 | -0.00044073 | 0 | 0 | 0 | Close
6338 | 1 | 4 | CC DChg | 15:51:30 | 52:46:47 | -0.1187 | 3.713 | 1.88199 | 126.95 | 0 | 0 | 1.88199 | 126.95 | 0.00736656 | 496.9 | 0 | 0 | 0.00736656 | 496.9 | 2023-03-16 21:49:56 | -0.00044073 | -3.2966 | -222.3671 | 0 | Close
6339 | 1 | 4 | CC DChg | 15:52:00 | 52:47:17 | -0.11869 | 3.713 | 1.88298 | 127.01 | 0 | 0 | 1.88298 | 127.01 | 0.00737024 | 497.15 | 0 | 0 | 0.00737024 | 497.15 | 2023-03-16 21:50:26 | -0.0004407 | 0 | 0 | 0 | Close
6340 | 1 | 4 | CC DChg | 15:52:30 | 52:47:47 | -0.11869 | 3.7128 | 1.88397 | 127.08 | 0 | 0 | 1.88397 | 127.08 | 0.00737391 | 497.4 | 0 | 0 | 0.00737391 | 497.4 | 2023-03-16 21:50:56 | -0.00044067 | -4.9449 | -333.5507 | 0 | Close
6341 | 1 | 4 | CC DChg | 15:53:00 | 52:48:17 | -0.11871 | 3.7127 | 1.88496 | 127.15 | 0 | 0 | 1.88496 | 127.15 | 0.00737758 | 497.64 | 0 | 0 | 0.00737758 | 497.64 | 2023-03-16 21:51:26 | -0.00044073 | -9.888 | -666.9815 | 0 | Close
6342 | 1 | 4 | CC DChg | 15:53:30 | 52:48:47 | -0.11869 | 3.7126 | 1.88595 | 127.21 | 0 | 0 | 1.88595 | 127.21 | 0.00738125 | 497.89 | 0 | 0 | 0.00738125 | 497.89 | 2023-03-16 21:51:56 | -0.00044065 | -9.8916 | -667.2213 | 0 | Close
6343 | 1 | 4 | CC DChg | 15:54:00 | 52:49:17 | -0.11869 | 3.7125 | 1.88694 | 127.28 | 0 | 0 | 1.88694 | 127.28 | 0.00738493 | 498.14 | 0 | 0 | 0.00738493 | 498.14 | 2023-03-16 21:52:26 | -0.00044064 | -9.8916 | -667.2213 | 0 | Close
6344 | 1 | 4 | CC DChg | 15:54:30 | 52:49:47 | -0.1187 | 3.7124 | 1.88793 | 127.35 | 0 | 0 | 1.88793 | 127.35 | 0.0073886 | 498.39 | 0 | 0 | 0.0073886 | 498.39 | 2023-03-16 21:52:56 | -0.00044066 | -9.8898 | -667.1014 | 0 | Close
6345 | 1 | 4 | CC DChg | 15:55:00 | 52:50:17 | -0.11868 | 3.7122 | 1.88892 | 127.41 | 0 | 0 | 1.88892 | 127.41 | 0.00739227 | 498.64 | 0 | 0 | 0.00739227 | 498.64 | 2023-03-16 21:53:26 | -0.00044056 | -4.9458 | -333.6106 | 0 | Close
6346 | 1 | 4 | CC DChg | 15:55:30 | 52:50:47 | -0.1187 | 3.7121 | 1.88991 | 127.48 | 0 | 0 | 1.88991 | 127.48 | 0.00739594 | 498.88 | 0 | 0 | 0.00739594 | 498.88 | 2023-03-16 21:53:56 | -0.00044063 | -9.8898 | -667.1014 | 0 | Close
6347 | 1 | 4 | CC DChg | 15:56:00 | 52:51:17 | -0.11868 | 3.712 | 1.89089 | 127.55 | 0 | 0 | 1.89089 | 127.55 | 0.00739961 | 499.13 | 0 | 0 | 0.00739961 | 499.13 | 2023-03-16 21:54:26 | -0.00044054 | -9.8898 | -667.1014 | 0 | Close
6348 | 1 | 4 | CC DChg | 15:56:30 | 52:51:47 | -0.11869 | 3.7119 | 1.89188 | 127.61 | 0 | 0 | 1.89188 | 127.61 | 0.00740328 | 499.38 | 0 | 0 | 0.00740328 | 499.38 | 2023-03-16 21:54:56 | -0.00044057 | -9.8898 | -667.1014 | 0 | Close
6349 | 1 | 4 | CC DChg | 15:57:00 | 52:52:17 | -0.11867 | 3.7118 | 1.89287 | 127.68 | 0 | 0 | 1.89287 | 127.68 | 0.00740695 | 499.63 | 0 | 0 | 0.00740695 | 499.63 | 2023-03-16 21:55:26 | -0.00044048 | -9.8916 | -667.2213 | 0 | Close
6350 | 1 | 4 | CC DChg | 15:57:30 | 52:52:47 | -0.11869 | 3.7116 | 1.89386 | 127.75 | 0 | 0 | 1.89386 | 127.75 | 0.00741062 | 499.87 | 0 | 0 | 0.00741062 | 499.87 | 2023-03-16 21:55:56 | -0.00044053 | -4.9449 | -333.5507 | 0 | Close
6351 | 1 | 4 | CC DChg | 15:58:00 | 52:53:17 | -0.11868 | 3.7115 | 1.89485 | 127.81 | 0 | 0 | 1.89485 | 127.81 | 0.0074143 | 500.12 | 0 | 0 | 0.0074143 | 500.12 | 2023-03-16 21:56:26 | -0.00044048 | -9.8898 | -667.1014 | 0 | Close
6352 | 1 | 4 | CC DChg | 15:58:30 | 52:53:47 | -0.11868 | 3.7114 | 1.89584 | 127.88 | 0 | 0 | 1.89584 | 127.88 | 0.00741797 | 500.37 | 0 | 0 | 0.00741797 | 500.37 | 2023-03-16 21:56:56 | -0.00044047 | -9.8898 | -667.1014 | 0 | Close
6353 | 1 | 4 | CC DChg | 15:59:00 | 52:54:17 | -0.11868 | 3.7113 | 1.89683 | 127.95 | 0 | 0 | 1.89683 | 127.95 | 0.00742164 | 500.62 | 0 | 0 | 0.00742164 | 500.62 | 2023-03-16 21:57:26 | -0.00044046 | -9.8916 | -667.2213 | 0 | Close
6354 | 1 | 4 | CC DChg | 15:59:30 | 52:54:47 | -0.11868 | 3.7111 | 1.89782 | 128.01 | 0 | 0 | 1.89782 | 128.01 | 0.00742531 | 500.86 | 0 | 0 | 0.00742531 | 500.86 | 2023-03-16 21:57:56 | -0.00044043 | -4.9458 | -333.6106 | 0 | Close
6355 | 1 | 4 | CC DChg | 16:00:00 | 52:55:17 | -0.11869 | 3.711 | 1.89881 | 128.08 | 0 | 0 | 1.89881 | 128.08 | 0.00742898 | 501.11 | 0 | 0 | 0.00742898 | 501.11 | 2023-03-16 21:58:26 | -0.00044046 | -9.8898 | -667.1014 | 0 | Close
6356 | 1 | 4 | CC DChg | 16:00:30 | 52:55:47 | -0.11867 | 3.7109 | 1.8998 | 128.15 | 0 | 0 | 1.8998 | 128.15 | 0.00743265 | 501.36 | 0 | 0 | 0.00743265 | 501.36 | 2023-03-16 21:58:56 | -0.00044037 | -9.8898 | -667.1014 | 0 | Close
6357 | 1 | 4 | CC DChg | 16:01:00 | 52:56:17 | -0.11869 | 3.7107 | 1.90078 | 128.21 | 0 | 0 | 1.90078 | 128.21 | 0.00743632 | 501.61 | 0 | 0 | 0.00743632 | 501.61 | 2023-03-16 21:59:26 | -0.00044042 | -4.9449 | -333.5507 | 0 | Close
6358 | 1 | 4 | CC DChg | 16:01:30 | 52:56:47 | -0.11868 | 3.7106 | 1.90177 | 128.28 | 0 | 0 | 1.90177 | 128.28 | 0.00743999 | 501.85 | 0 | 0 | 0.00743999 | 501.85 | 2023-03-16 21:59:56 | -0.00044037 | -9.8916 | -667.2213 | 0 | Close
6359 | 1 | 4 | CC DChg | 16:02:00 | 52:57:17 | -0.11868 | 3.7105 | 1.90276 | 128.35 | 0 | 0 | 1.90276 | 128.35 | 0.00744366 | 502.1 | 0 | 0 | 0.00744366 | 502.1 | 2023-03-16 22:00:26 | -0.00044036 | -9.8916 | -667.2213 | 0 | Close
6360 | 1 | 4 | CC DChg | 16:02:30 | 52:57:47 | -0.11869 | 3.7104 | 1.90375 | 128.41 | 0 | 0 | 1.90375 | 128.41 | 0.00744733 | 502.35 | 0 | 0 | 0.00744733 | 502.35 | 2023-03-16 22:00:56 | -0.00044039 | -9.888 | -666.9815 | 0 | Close
6361 | 1 | 4 | CC DChg | 16:03:00 | 52:58:17 | -0.11869 | 3.7103 | 1.90474 | 128.48 | 0 | 0 | 1.90474 | 128.48 | 0.007451 | 502.6 | 0 | 0 | 0.007451 | 502.6 | 2023-03-16 22:01:26 | -0.00044038 | -9.8916 | -667.2213 | 0 | Close
6362 | 1 | 4 | CC DChg | 16:03:30 | 52:58:47 | -0.11868 | 3.7101 | 1.90573 | 128.55 | 0 | 0 | 1.90573 | 128.55 | 0.00745467 | 502.84 | 0 | 0 | 0.00745467 | 502.84 | 2023-03-16 22:01:56 | -0.00044031 | -4.9449 | -333.5507 | 0 | Close
6363 | 1 | 4 | CC DChg | 16:04:00 | 52:59:17 | -0.11868 | 3.7101 | 1.90672 | 128.62 | 0 | 0 | 1.90672 | 128.62 | 0.00745834 | 503.09 | 0 | 0 | 0.00745834 | 503.09 | 2023-03-16 22:02:26 | -0.00044031 | 0 | 0 | 0 | Close
6364 | 1 | 4 | CC DChg | 16:04:30 | 52:59:47 | -0.11868 | 3.7099 | 1.90771 | 128.68 | 0 | 0 | 1.90771 | 128.68 | 0.00746201 | 503.34 | 0 | 0 | 0.00746201 | 503.34 | 2023-03-16 22:02:56 | -0.00044029 | -4.9449 | -333.5507 | 0 | Close
6365 | 1 | 4 | CC DChg | 16:05:00 | 53:00:17 | -0.11869 | 3.7098 | 1.9087 | 128.75 | 0 | 0 | 1.9087 | 128.75 | 0.00746567 | 503.59 | 0 | 0 | 0.00746567 | 503.59 | 2023-03-16 22:03:26 | -0.00044032 | -9.8898 | -667.1014 | 0 | Close
6366 | 1 | 4 | CC DChg | 16:05:30 | 53:00:47 | -0.11869 | 3.7096 | 1.90969 | 128.82 | 0 | 0 | 1.90969 | 128.82 | 0.00746934 | 503.83 | 0 | 0 | 0.00746934 | 503.83 | 2023-03-16 22:03:56 | -0.00044029 | -4.9458 | -333.6106 | 0 | Close
6367 | 1 | 4 | CC DChg | 16:06:00 | 53:01:17 | -0.11868 | 3.7096 | 1.91068 | 128.88 | 0 | 0 | 1.91068 | 128.88 | 0.00747301 | 504.08 | 0 | 0 | 0.00747301 | 504.08 | 2023-03-16 22:04:26 | -0.00044026 | 0 | 0 | 0 | Close
6368 | 1 | 4 | CC DChg | 16:06:30 | 53:01:47 | -0.11869 | 3.7094 | 1.91166 | 128.95 | 0 | 0 | 1.91166 | 128.95 | 0.00747668 | 504.33 | 0 | 0 | 0.00747668 | 504.33 | 2023-03-16 22:04:56 | -0.00044027 | -4.9449 | -333.5507 | 0 | Close
6369 | 1 | 4 | CC DChg | 16:07:00 | 53:02:17 | -0.11869 | 3.7092 | 1.91265 | 129.02 | 0 | 0 | 1.91265 | 129.02 | 0.00748035 | 504.58 | 0 | 0 | 0.00748035 | 504.58 | 2023-03-16 22:05:26 | -0.00044024 | -4.9449 | -333.5507 | 0 | Close
6370 | 1 | 4 | CC DChg | 16:07:30 | 53:02:47 | -0.11868 | 3.7091 | 1.91364 | 129.08 | 0 | 0 | 1.91364 | 129.08 | 0.00748402 | 504.82 | 0 | 0 | 0.00748402 | 504.82 | 2023-03-16 22:05:56 | -0.0004402 | -9.8898 | -667.1014 | 0 | Close
6371 | 1 | 4 | CC DChg | 16:08:00 | 53:03:17 | -0.11868 | 3.709 | 1.91463 | 129.15 | 0 | 0 | 1.91463 | 129.15 | 0.00748769 | 505.07 | 0 | 0 | 0.00748769 | 505.07 | 2023-03-16 22:06:26 | -0.00044018 | -9.8916 | -667.2213 | 0 | Close
6372 | 1 | 4 | CC DChg | 16:08:30 | 53:03:47 | -0.11869 | 3.7089 | 1.91562 | 129.22 | 0 | 0 | 1.91562 | 129.22 | 0.00749135 | 505.32 | 0 | 0 | 0.00749135 | 505.32 | 2023-03-16 22:06:56 | -0.00044021 | -9.8898 | -667.1014 | 0 | Close
6373 | 1 | 4 | CC DChg | 16:09:00 | 53:04:17 | -0.11867 | 3.7087 | 1.91661 | 129.28 | 0 | 0 | 1.91661 | 129.28 | 0.00749502 | 505.57 | 0 | 0 | 0.00749502 | 505.57 | 2023-03-16 22:07:26 | -0.00044011 | -4.9449 | -333.5507 | 0 | Close
6374 | 1 | 4 | CC DChg | 16:09:30 | 53:04:47 | -0.11869 | 3.7087 | 1.9176 | 129.35 | 0 | 0 | 1.9176 | 129.35 | 0.00749869 | 505.81 | 0 | 0 | 0.00749869 | 505.81 | 2023-03-16 22:07:56 | -0.00044019 | 0 | 0 | 0 | Close
6375 | 1 | 4 | CC DChg | 16:10:00 | 53:05:17 | -0.11867 | 3.7086 | 1.91859 | 129.42 | 0 | 0 | 1.91859 | 129.42 | 0.00750236 | 506.06 | 0 | 0 | 0.00750236 | 506.06 | 2023-03-16 22:08:26 | -0.0004401 | -9.8898 | -667.1014 | 0 | Close
6376 | 1 | 4 | CC DChg | 16:10:30 | 53:05:47 | -0.11868 | 3.7084 | 1.91958 | 129.48 | 0 | 0 | 1.91958 | 129.48 | 0.00750603 | 506.31 | 0 | 0 | 0.00750603 | 506.31 | 2023-03-16 22:08:56 | -0.00044011 | -4.9458 | -333.6106 | 0 | Close
6377 | 1 | 4 | CC DChg | 16:11:00 | 53:06:17 | -0.11869 | 3.7083 | 1.92057 | 129.55 | 0 | 0 | 1.92057 | 129.55 | 0.00750969 | 506.56 | 0 | 0 | 0.00750969 | 506.56 | 2023-03-16 22:09:26 | -0.00044014 | -9.888 | -666.9815 | 0 | Close
6378 | 1 | 4 | CC DChg | 16:11:30 | 53:06:47 | -0.11868 | 3.7082 | 1.92155 | 129.62 | 0 | 0 | 1.92155 | 129.62 | 0.00751336 | 506.8 | 0 | 0 | 0.00751336 | 506.8 | 2023-03-16 22:09:56 | -0.00044009 | -9.8916 | -667.2213 | 0 | Close
6379 | 1 | 4 | CC DChg | 16:12:00 | 53:07:17 | -0.11867 | 3.708 | 1.92254 | 129.68 | 0 | 0 | 1.92254 | 129.68 | 0.00751703 | 507.05 | 0 | 0 | 0.00751703 | 507.05 | 2023-03-16 22:10:26 | -0.00044003 | -4.9449 | -333.5507 | 0 | Close
6380 | 1 | 4 | CC DChg | 16:12:30 | 53:07:47 | -0.11869 | 3.7079 | 1.92353 | 129.75 | 0 | 0 | 1.92353 | 129.75 | 0.0075207 | 507.3 | 0 | 0 | 0.0075207 | 507.3 | 2023-03-16 22:10:56 | -0.00044009 | -9.8898 | -667.1014 | 0 | Close
6381 | 1 | 4 | CC DChg | 16:13:00 | 53:08:17 | -0.11868 | 3.7078 | 1.92452 | 129.82 | 0 | 0 | 1.92452 | 129.82 | 0.00752436 | 507.55 | 0 | 0 | 0.00752436 | 507.55 | 2023-03-16 22:11:26 | -0.00044004 | -9.8898 | -667.1014 | 0 | Close
6382 | 1 | 4 | CC DChg | 16:13:30 | 53:08:47 | -0.11868 | 3.7077 | 1.92551 | 129.88 | 0 | 0 | 1.92551 | 129.88 | 0.00752803 | 507.79 | 0 | 0 | 0.00752803 | 507.79 | 2023-03-16 22:11:56 | -0.00044003 | -9.8898 | -667.1014 | 0 | Close
6383 | 1 | 4 | CC DChg | 16:14:00 | 53:09:17 | -0.11868 | 3.7076 | 1.9265 | 129.95 | 0 | 0 | 1.9265 | 129.95 | 0.0075317 | 508.04 | 0 | 0 | 0.0075317 | 508.04 | 2023-03-16 22:12:26 | -0.00044002 | -9.8916 | -667.2213 | 0 | Close
6384 | 1 | 4 | CC DChg | 16:14:30 | 53:09:47 | -0.11867 | 3.7074 | 1.92749 | 130.02 | 0 | 0 | 1.92749 | 130.02 | 0.00753536 | 508.29 | 0 | 0 | 0.00753536 | 508.29 | 2023-03-16 22:12:56 | -0.00043996 | -4.944 | -333.4907 | 0 | Close
6385 | 1 | 4 | CC DChg | 16:15:00 | 53:10:17 | -0.11868 | 3.7073 | 1.92848 | 130.08 | 0 | 0 | 1.92848 | 130.08 | 0.00753903 | 508.53 | 0 | 0 | 0.00753903 | 508.53 | 2023-03-16 22:13:26 | -0.00043998 | -9.8898 | -667.1014 | 0 | Close
6386 | 1 | 4 | CC DChg | 16:15:30 | 53:10:47 | -0.11869 | 3.7071 | 1.92947 | 130.15 | 0 | 0 | 1.92947 | 130.15 | 0.0075427 | 508.78 | 0 | 0 | 0.0075427 | 508.78 | 2023-03-16 22:13:56 | -0.00044 | -4.9458 | -333.6106 | 0 | Close
6387 | 1 | 4 | CC DChg | 16:16:00 | 53:11:17 | -0.11868 | 3.7071 | 1.93046 | 130.22 | 0 | 0 | 1.93046 | 130.22 | 0.00754636 | 509.03 | 0 | 0 | 0.00754636 | 509.03 | 2023-03-16 22:14:26 | -0.00043996 | 0 | 0 | 0 | Close
6388 | 1 | 4 | CC DChg | 16:16:30 | 53:11:47 | -0.11867 | 3.7068 | 1.93144 | 130.28 | 0 | 0 | 1.93144 | 130.28 | 0.00755003 | 509.28 | 0 | 0 | 0.00755003 | 509.28 | 2023-03-16 22:14:56 | -0.00043989 | -3.2966 | -222.3671 | 0 | Close
6389 | 1 | 4 | CC DChg | 16:17:00 | 53:12:17 | -0.11868 | 3.7068 | 1.93243 | 130.35 | 0 | 0 | 1.93243 | 130.35 | 0.00755369 | 509.52 | 0 | 0 | 0.00755369 | 509.52 | 2023-03-16 22:15:26 | -0.00043992 | 0 | 0 | 0 | Close
6390 | 1 | 4 | CC DChg | 16:17:30 | 53:12:47 | -0.11868 | 3.7067 | 1.93342 | 130.42 | 0 | 0 | 1.93342 | 130.42 | 0.00755736 | 509.77 | 0 | 0 | 0.00755736 | 509.77 | 2023-03-16 22:15:56 | -0.00043991 | -9.8898 | -667.1014 | 0 | Close
6391 | 1 | 4 | CC DChg | 16:18:00 | 53:13:17 | -0.11868 | 3.7066 | 1.93441 | 130.48 | 0 | 0 | 1.93441 | 130.48 | 0.00756103 | 510.02 | 0 | 0 | 0.00756103 | 510.02 | 2023-03-16 22:16:26 | -0.0004399 | -9.8916 | -667.2213 | 0 | Close
6392 | 1 | 4 | CC DChg | 16:18:30 | 53:13:47 | -0.11867 | 3.7064 | 1.9354 | 130.55 | 0 | 0 | 1.9354 | 130.55 | 0.00756469 | 510.27 | 0 | 0 | 0.00756469 | 510.27 | 2023-03-16 22:16:56 | -0.00043984 | -4.944 | -333.4907 | 0 | Close
6393 | 1 | 4 | CC DChg | 16:19:00 | 53:14:17 | -0.11868 | 3.7062 | 1.93639 | 130.62 | 0 | 0 | 1.93639 | 130.62 | 0.00756836 | 510.51 | 0 | 0 | 0.00756836 | 510.51 | 2023-03-16 22:17:26 | -0.00043985 | -4.9458 | -333.6106 | 0 | Close
6394 | 1 | 4 | CC DChg | 16:19:30 | 53:14:47 | -0.11868 | 3.7061 | 1.93738 | 130.68 | 0 | 0 | 1.93738 | 130.68 | 0.00757202 | 510.76 | 0 | 0 | 0.00757202 | 510.76 | 2023-03-16 22:17:56 | -0.00043984 | -9.8898 | -667.1014 | 0 | Close
6395 | 1 | 4 | CC DChg | 16:20:00 | 53:15:17 | -0.11867 | 3.706 | 1.93837 | 130.75 | 0 | 0 | 1.93837 | 130.75 | 0.00757569 | 511.01 | 0 | 0 | 0.00757569 | 511.01 | 2023-03-16 22:18:26 | -0.00043979 | -9.8898 | -667.1014 | 0 | Close
6396 | 1 | 4 | CC DChg | 16:20:30 | 53:15:47 | -0.11868 | 3.7059 | 1.93936 | 130.82 | 0 | 0 | 1.93936 | 130.82 | 0.00757935 | 511.25 | 0 | 0 | 0.00757935 | 511.25 | 2023-03-16 22:18:56 | -0.00043982 | -9.8898 | -667.1014 | 0 | Close
6397 | 1 | 4 | CC DChg | 16:21:00 | 53:16:17 | -0.11869 | 3.7058 | 1.94035 | 130.88 | 0 | 0 | 1.94035 | 130.88 | 0.00758302 | 511.5 | 0 | 0 | 0.00758302 | 511.5 | 2023-03-16 22:19:26 | -0.00043984 | -9.8898 | -667.1014 | 0 | Close
6398 | 1 | 4 | CC DChg | 16:21:30 | 53:16:47 | -0.11868 | 3.7057 | 1.94133 | 130.95 | 0 | 0 | 1.94133 | 130.95 | 0.00758668 | 511.75 | 0 | 0 | 0.00758668 | 511.75 | 2023-03-16 22:19:56 | -0.00043979 | -9.8898 | -667.1014 | 0 | Close
6399 | 1 | 4 | CC DChg | 16:22:00 | 53:17:17 | -0.11868 | 3.7055 | 1.94232 | 131.02 | 0 | 0 | 1.94232 | 131.02 | 0.00759035 | 512 | 0 | 0 | 0.00759035 | 512 | 2023-03-16 22:20:26 | -0.00043977 | -4.9458 | -333.6106 | 0 | Close
6400 | 1 | 4 | CC DChg | 16:22:30 | 53:17:47 | -0.11867 | 3.7053 | 1.94331 | 131.08 | 0 | 0 | 1.94331 | 131.08 | 0.00759401 | 512.24 | 0 | 0 | 0.00759401 | 512.24 | 2023-03-16 22:20:56 | -0.00043971 | -4.9449 | -333.5507 | 0 | Close
6401 | 1 | 4 | CC DChg | 16:23:00 | 53:18:17 | -0.11868 | 3.7054 | 1.9443 | 131.15 | 0 | 0 | 1.9443 | 131.15 | 0.00759768 | 512.49 | 0 | 0 | 0.00759768 | 512.49 | 2023-03-16 22:21:26 | -0.00043976 | 9.8898 | 667.1014 | 0 | Close
6402 | 1 | 4 | CC DChg | 16:23:30 | 53:18:47 | -0.11868 | 3.7052 | 1.94529 | 131.22 | 0 | 0 | 1.94529 | 131.22 | 0.00760134 | 512.74 | 0 | 0 | 0.00760134 | 512.74 | 2023-03-16 22:21:56 | -0.00043973 | -4.9449 | -333.5507 | 0 | Close
6403 | 1 | 4 | CC DChg | 16:24:00 | 53:19:17 | -0.11868 | 3.7051 | 1.94628 | 131.28 | 0 | 0 | 1.94628 | 131.28 | 0.00760501 | 512.99 | 0 | 0 | 0.00760501 | 512.99 | 2023-03-16 22:22:26 | -0.00043972 | -9.8916 | -667.2213 | 0 | Close
6404 | 1 | 4 | CC DChg | 16:24:30 | 53:19:47 | -0.11869 | 3.705 | 1.94727 | 131.35 | 0 | 0 | 1.94727 | 131.35 | 0.00760867 | 513.23 | 0 | 0 | 0.00760867 | 513.23 | 2023-03-16 22:22:56 | -0.00043975 | -9.888 | -666.9815 | 0 | Close
6405 | 1 | 4 | CC DChg | 16:25:00 | 53:20:17 | -0.11868 | 3.7048 | 1.94826 | 131.42 | 0 | 0 | 1.94826 | 131.42 | 0.00761233 | 513.48 | 0 | 0 | 0.00761233 | 513.48 | 2023-03-16 22:23:26 | -0.00043969 | -4.9458 | -333.6106 | 0 | Close
6406 | 1 | 4 | CC DChg | 16:25:30 | 53:20:47 | -0.11869 | 3.7046 | 1.94925 | 131.48 | 0 | 0 | 1.94925 | 131.48 | 0.007616 | 513.73 | 0 | 0 | 0.007616 | 513.73 | 2023-03-16 22:23:56 | -0.0004397 | -4.944 | -333.4907 | 0 | Close
6407 | 1 | 4 | CC DChg | 16:26:00 | 53:21:17 | -0.11869 | 3.7045 | 1.95024 | 131.55 | 0 | 0 | 1.95024 | 131.55 | 0.00761966 | 513.97 | 0 | 0 | 0.00761966 | 513.97 | 2023-03-16 22:24:26 | -0.00043969 | -9.8916 | -667.2213 | 0 | Close
6408 | 1 | 4 | CC DChg | 16:26:30 | 53:21:47 | -0.11869 | 3.7043 | 1.95122 | 131.62 | 0 | 0 | 1.95122 | 131.62 | 0.00762333 | 514.22 | 0 | 0 | 0.00762333 | 514.22 | 2023-03-16 22:24:56 | -0.00043966 | -4.9458 | -333.6106 | 0 | Close
6409 | 1 | 4 | CC DChg | 16:27:00 | 53:22:17 | -0.11868 | 3.7043 | 1.95221 | 131.68 | 0 | 0 | 1.95221 | 131.68 | 0.00762699 | 514.47 | 0 | 0 | 0.00762699 | 514.47 | 2023-03-16 22:25:26 | -0.00043963 | 0 | 0 | 0 | Close
6410 | 1 | 4 | CC DChg | 16:27:30 | 53:22:47 | -0.11868 | 3.7041 | 1.9532 | 131.75 | 0 | 0 | 1.9532 | 131.75 | 0.00763065 | 514.72 | 0 | 0 | 0.00763065 | 514.72 | 2023-03-16 22:25:56 | -0.0004396 | -4.9458 | -333.6106 | 0 | Close
6411 | 1 | 4 | CC DChg | 16:28:00 | 53:23:17 | -0.11867 | 3.7041 | 1.95419 | 131.82 | 0 | 0 | 1.95419 | 131.82 | 0.00763432 | 514.96 | 0 | 0 | 0.00763432 | 514.96 | 2023-03-16 22:26:26 | -0.00043957 | 0 | 0 | 0 | Close
6412 | 1 | 4 | CC DChg | 16:28:30 | 53:23:47 | -0.11868 | 3.704 | 1.95518 | 131.88 | 0 | 0 | 1.95518 | 131.88 | 0.00763798 | 515.21 | 0 | 0 | 0.00763798 | 515.21 | 2023-03-16 22:26:56 | -0.00043959 | -9.888 | -666.9815 | 0 | Close
6413 | 1 | 4 | CC DChg | 16:29:00 | 53:24:17 | -0.11867 | 3.7039 | 1.95617 | 131.95 | 0 | 0 | 1.95617 | 131.95 | 0.00764164 | 515.46 | 0 | 0 | 0.00764164 | 515.46 | 2023-03-16 22:27:26 | -0.00043954 | -9.8898 | -667.1014 | 0 | Close
6414 | 1 | 4 | CC DChg | 16:29:30 | 53:24:47 | -0.11869 | 3.7036 | 1.95716 | 132.02 | 0 | 0 | 1.95716 | 132.02 | 0.00764531 | 515.7 | 0 | 0 | 0.00764531 | 515.7 | 2023-03-16 22:27:56 | -0.00043958 | -3.2966 | -222.3671 | 0 | Close
6415 | 1 | 4 | CC DChg | 16:30:00 | 53:25:17 | -0.11868 | 3.7035 | 1.95815 | 132.08 | 0 | 0 | 1.95815 | 132.08 | 0.00764897 | 515.95 | 0 | 0 | 0.00764897 | 515.95 | 2023-03-16 22:28:26 | -0.00043953 | -9.8933 | -667.3412 | 0 | Close
6416 | 1 | 4 | CC DChg | 16:30:30 | 53:25:47 | -0.11868 | 3.7034 | 1.95914 | 132.15 | 0 | 0 | 1.95914 | 132.15 | 0.00765263 | 516.2 | 0 | 0 | 0.00765263 | 516.2 | 2023-03-16 22:28:56 | -0.00043952 | -9.8898 | -667.1014 | 0 | Close
6417 | 1 | 4 | CC DChg | 16:31:00 | 53:26:17 | -0.11868 | 3.7032 | 1.96013 | 132.22 | 0 | 0 | 1.96013 | 132.22 | 0.0076563 | 516.44 | 0 | 0 | 0.0076563 | 516.44 | 2023-03-16 22:29:26 | -0.0004395 | -4.944 | -333.4907 | 0 | Close
6418 | 1 | 4 | CC DChg | 16:31:30 | 53:26:47 | -0.11868 | 3.703 | 1.96111 | 132.28 | 0 | 0 | 1.96111 | 132.28 | 0.00765996 | 516.69 | 0 | 0 | 0.00765996 | 516.69 | 2023-03-16 22:29:56 | -0.00043947 | -4.9449 | -333.5507 | 0 | Close
6419 | 1 | 4 | CC DChg | 16:32:00 | 53:27:17 | -0.11868 | 3.703 | 1.9621 | 132.35 | 0 | 0 | 1.9621 | 132.35 | 0.00766362 | 516.94 | 0 | 0 | 0.00766362 | 516.94 | 2023-03-16 22:30:26 | -0.00043947 | 0 | 0 | 0 | Close
6420 | 1 | 4 | CC DChg | 16:32:30 | 53:27:47 | -0.11869 | 3.7028 | 1.96309 | 132.42 | 0 | 0 | 1.96309 | 132.42 | 0.00766728 | 517.19 | 0 | 0 | 0.00766728 | 517.19 | 2023-03-16 22:30:56 | -0.00043949 | -4.9458 | -333.6106 | 0 | Close
6421 | 1 | 4 | CC DChg | 16:33:00 | 53:28:17 | -0.11867 | 3.7027 | 1.96408 | 132.48 | 0 | 0 | 1.96408 | 132.48 | 0.00767094 | 517.43 | 0 | 0 | 0.00767094 | 517.43 | 2023-03-16 22:31:26 | -0.0004394 | -9.8898 | -667.1014 | 0 | Close
6422 | 1 | 4 | CC DChg | 16:33:30 | 53:28:47 | -0.11868 | 3.7026 | 1.96507 | 132.55 | 0 | 0 | 1.96507 | 132.55 | 0.00767461 | 517.68 | 0 | 0 | 0.00767461 | 517.68 | 2023-03-16 22:31:56 | -0.00043942 | -9.888 | -666.9815 | 0 | Close
6423 | 1 | 4 | CC DChg | 16:34:00 | 53:29:17 | -0.11868 | 3.7025 | 1.96606 | 132.62 | 0 | 0 | 1.96606 | 132.62 | 0.00767827 | 517.93 | 0 | 0 | 0.00767827 | 517.93 | 2023-03-16 22:32:26 | -0.00043941 | -9.8916 | -667.2213 | 0 | Close
6424 | 1 | 4 | CC DChg | 16:34:30 | 53:29:47 | -0.11868 | 3.7024 | 1.96705 | 132.68 | 0 | 0 | 1.96705 | 132.68 | 0.00768193 | 518.17 | 0 | 0 | 0.00768193 | 518.17 | 2023-03-16 22:32:56 | -0.0004394 | -9.8898 | -667.1014 | 0 | Close
6425 | 1 | 4 | CC DChg | 16:35:00 | 53:30:17 | -0.11868 | 3.7022 | 1.96804 | 132.75 | 0 | 0 | 1.96804 | 132.75 | 0.00768559 | 518.42 | 0 | 0 | 0.00768559 | 518.42 | 2023-03-16 22:33:26 | -0.00043938 | -4.9458 | -333.6106 | 0 | Close
6426 | 1 | 4 | CC DChg | 16:35:30 | 53:30:47 | -0.11868 | 3.7021 | 1.96903 | 132.82 | 0 | 0 | 1.96903 | 132.82 | 0.00768925 | 518.67 | 0 | 0 | 0.00768925 | 518.67 | 2023-03-16 22:33:56 | -0.00043937 | -9.8862 | -666.8615 | 0 | Close
6427 | 1 | 4 | CC DChg | 16:36:00 | 53:31:17 | -0.11868 | 3.702 | 1.97002 | 132.88 | 0 | 0 | 1.97002 | 132.88 | 0.00769291 | 518.91 | 0 | 0 | 0.00769291 | 518.91 | 2023-03-16 22:34:26 | -0.00043935 | -9.8933 | -667.3412 | 0 | Close
6428 | 1 | 4 | CC DChg | 16:36:30 | 53:31:47 | -0.11867 | 3.7018 | 1.971 | 132.95 | 0 | 0 | 1.971 | 132.95 | 0.00769658 | 519.16 | 0 | 0 | 0.00769658 | 519.16 | 2023-03-16 22:34:56 | -0.00043929 | -4.9449 | -333.5507 | 0 | Close
6429 | 1 | 4 | CC DChg | 16:37:00 | 53:32:17 | -0.11869 | 3.7016 | 1.97199 | 133.02 | 0 | 0 | 1.97199 | 133.02 | 0.00770024 | 519.41 | 0 | 0 | 0.00770024 | 519.41 | 2023-03-16 22:35:26 | -0.00043934 | -4.9449 | -333.5507 | 0 | Close
6430 | 1 | 4 | CC DChg | 16:37:30 | 53:32:47 | -0.11867 | 3.7015 | 1.97298 | 133.08 | 0 | 0 | 1.97298 | 133.08 | 0.0077039 | 519.66 | 0 | 0 | 0.0077039 | 519.66 | 2023-03-16 22:35:56 | -0.00043926 | -9.888 | -666.9815 | 0 | Close
6431 | 1 | 4 | CC DChg | 16:38:00 | 53:33:17 | -0.11867 | 3.7014 | 1.97397 | 133.15 | 0 | 0 | 1.97397 | 133.15 | 0.00770756 | 519.9 | 0 | 0 | 0.00770756 | 519.9 | 2023-03-16 22:36:26 | -0.00043925 | -9.8916 | -667.2213 | 0 | Close
6432 | 1 | 4 | CC DChg | 16:38:30 | 53:33:47 | -0.11869 | 3.7013 | 1.97496 | 133.22 | 0 | 0 | 1.97496 | 133.22 | 0.00771122 | 520.15 | 0 | 0 | 0.00771122 | 520.15 | 2023-03-16 22:36:56 | -0.00043931 | -9.8916 | -667.2213 | 0 | Close
6433 | 1 | 4 | CC DChg | 16:39:00 | 53:34:17 | -0.11868 | 3.7011 | 1.97595 | 133.28 | 0 | 0 | 1.97595 | 133.28 | 0.00771488 | 520.4 | 0 | 0 | 0.00771488 | 520.4 | 2023-03-16 22:37:26 | -0.00043925 | -4.9449 | -333.5507 | 0 | Close
6434 | 1 | 4 | CC DChg | 16:39:30 | 53:34:47 | -0.11869 | 3.7011 | 1.97694 | 133.35 | 0 | 0 | 1.97694 | 133.35 | 0.00771854 | 520.64 | 0 | 0 | 0.00771854 | 520.64 | 2023-03-16 22:37:56 | -0.00043928 | 0 | 0 | 0 | Close
6435 | 1 | 4 | CC DChg | 16:40:00 | 53:35:17 | -0.11868 | 3.7009 | 1.97793 | 133.42 | 0 | 0 | 1.97793 | 133.42 | 0.0077222 | 520.89 | 0 | 0 | 0.0077222 | 520.89 | 2023-03-16 22:38:26 | -0.00043922 | -4.9449 | -333.5507 | 0 | Close
6436 | 1 | 4 | CC DChg | 16:40:30 | 53:35:47 | -0.11868 | 3.7008 | 1.97892 | 133.49 | 0 | 0 | 1.97892 | 133.49 | 0.00772586 | 521.14 | 0 | 0 | 0.00772586 | 521.14 | 2023-03-16 22:38:56 | -0.00043921 | -9.8916 | -667.2213 | 0 | Close
6437 | 1 | 4 | CC DChg | 16:41:00 | 53:36:17 | -0.11869 | 3.7006 | 1.97991 | 133.55 | 0 | 0 | 1.97991 | 133.55 | 0.00772952 | 521.38 | 0 | 0 | 0.00772952 | 521.38 | 2023-03-16 22:39:26 | -0.00043922 | -4.9458 | -333.6106 | 0 | Close
6438 | 1 | 4 | CC DChg | 16:41:30 | 53:36:47 | -0.11867 | 3.7005 | 1.98089 | 133.62 | 0 | 0 | 1.98089 | 133.62 | 0.00773318 | 521.63 | 0 | 0 | 0.00773318 | 521.63 | 2023-03-16 22:39:56 | -0.00043914 | -9.8862 | -666.8615 | 0 | Close
6439 | 1 | 4 | CC DChg | 16:42:00 | 53:37:17 | -0.11868 | 3.7004 | 1.98188 | 133.69 | 0 | 0 | 1.98188 | 133.69 | 0.00773684 | 521.88 | 0 | 0 | 0.00773684 | 521.88 | 2023-03-16 22:40:26 | -0.00043916 | -9.8916 | -667.2213 | 0 | Close
6440 | 1 | 4 | CC DChg | 16:42:30 | 53:37:47 | -0.11868 | 3.7002 | 1.98287 | 133.75 | 0 | 0 | 1.98287 | 133.75 | 0.0077405 | 522.12 | 0 | 0 | 0.0077405 | 522.12 | 2023-03-16 22:40:56 | -0.00043914 | -4.9458 | -333.6106 | 0 | Close
6441 | 1 | 4 | CC DChg | 16:43:00 | 53:38:17 | -0.11868 | 3.7001 | 1.98386 | 133.82 | 0 | 0 | 1.98386 | 133.82 | 0.00774416 | 522.37 | 0 | 0 | 0.00774416 | 522.37 | 2023-03-16 22:41:26 | -0.00043913 | -9.888 | -666.9815 | 0 | Close
6442 | 1 | 4 | CC DChg | 16:43:30 | 53:38:47 | -0.11869 | 3.7 | 1.98485 | 133.89 | 0 | 0 | 1.98485 | 133.89 | 0.00774782 | 522.62 | 0 | 0 | 0.00774782 | 522.62 | 2023-03-16 22:41:56 | -0.00043915 | -9.8898 | -667.1014 | 0 | Close
6443 | 1 | 4 | CC DChg | 16:44:00 | 53:39:17 | -0.11868 | 3.6998 | 1.98584 | 133.95 | 0 | 0 | 1.98584 | 133.95 | 0.00775148 | 522.87 | 0 | 0 | 0.00775148 | 522.87 | 2023-03-16 22:42:26 | -0.00043909 | -4.9449 | -333.5507 | 0 | Close
6444 | 1 | 4 | CC DChg | 16:44:30 | 53:39:47 | -0.11868 | 3.6997 | 1.98683 | 134.02 | 0 | 0 | 1.98683 | 134.02 | 0.00775514 | 523.11 | 0 | 0 | 0.00775514 | 523.11 | 2023-03-16 22:42:56 | -0.00043908 | -9.8916 | -667.2213 | 0 | Close
6445 | 1 | 4 | CC DChg | 16:45:00 | 53:40:17 | -0.11867 | 3.6996 | 1.98782 | 134.09 | 0 | 0 | 1.98782 | 134.09 | 0.0077588 | 523.36 | 0 | 0 | 0.0077588 | 523.36 | 2023-03-16 22:43:26 | -0.00043903 | -9.888 | -666.9815 | 0 | Close
6446 | 1 | 4 | CC DChg | 16:45:30 | 53:40:47 | -0.11869 | 3.6994 | 1.98881 | 134.15 | 0 | 0 | 1.98881 | 134.15 | 0.00776245 | 523.61 | 0 | 0 | 0.00776245 | 523.61 | 2023-03-16 22:43:56 | -0.00043908 | -4.9458 | -333.6106 | 0 | Close
6447 | 1 | 4 | CC DChg | 16:46:00 | 53:41:17 | -0.11868 | 3.6993 | 1.9898 | 134.22 | 0 | 0 | 1.9898 | 134.22 | 0.00776611 | 523.85 | 0 | 0 | 0.00776611 | 523.85 | 2023-03-16 22:44:26 | -0.00043903 | -9.888 | -666.9815 | 0 | Close
6448 | 1 | 4 | CC DChg | 16:46:30 | 53:41:47 | -0.11867 | 3.6992 | 1.99078 | 134.29 | 0 | 0 | 1.99078 | 134.29 | 0.00776977 | 524.1 | 0 | 0 | 0.00776977 | 524.1 | 2023-03-16 22:44:56 | -0.00043898 | -9.8916 | -667.2213 | 0 | Close
6449 | 1 | 4 | CC DChg | 16:47:00 | 53:42:17 | -0.11867 | 3.699 | 1.99177 | 134.35 | 0 | 0 | 1.99177 | 134.35 | 0.00777343 | 524.35 | 0 | 0 | 0.00777343 | 524.35 | 2023-03-16 22:45:26 | -0.00043896 | -4.9449 | -333.5507 | 0 | Close
6450 | 1 | 4 | CC DChg | 16:47:30 | 53:42:47 | -0.11866 | 3.699 | 1.99276 | 134.42 | 0 | 0 | 1.99276 | 134.42 | 0.00777709 | 524.59 | 0 | 0 | 0.00777709 | 524.59 | 2023-03-16 22:45:56 | -0.00043892 | 0 | 0 | 0 | Close
6451 | 1 | 4 | CC DChg | 16:48:00 | 53:43:17 | -0.11867 | 3.6988 | 1.99375 | 134.49 | 0 | 0 | 1.99375 | 134.49 | 0.00778075 | 524.84 | 0 | 0 | 0.00778075 | 524.84 | 2023-03-16 22:46:26 | -0.00043894 | -4.9449 | -333.5507 | 0 | Close
6452 | 1 | 4 | CC DChg | 16:48:30 | 53:43:47 | -0.11868 | 3.6986 | 1.99474 | 134.55 | 0 | 0 | 1.99474 | 134.55 | 0.0077844 | 525.09 | 0 | 0 | 0.0077844 | 525.09 | 2023-03-16 22:46:56 | -0.00043895 | -4.944 | -333.4907 | 0 | Close
6453 | 1 | 4 | CC DChg | 16:49:00 | 53:44:17 | -0.11867 | 3.6985 | 1.99573 | 134.62 | 0 | 0 | 1.99573 | 134.62 | 0.00778806 | 525.33 | 0 | 0 | 0.00778806 | 525.33 | 2023-03-16 22:47:26 | -0.0004389 | -9.8898 | -667.1014 | 0 | Close
6454 | 1 | 4 | CC DChg | 16:49:30 | 53:44:47 | -0.11868 | 3.6984 | 1.99672 | 134.69 | 0 | 0 | 1.99672 | 134.69 | 0.00779172 | 525.58 | 0 | 0 | 0.00779172 | 525.58 | 2023-03-16 22:47:56 | -0.00043893 | -9.8898 | -667.1014 | 0 | Close
6455 | 1 | 4 | CC DChg | 16:50:00 | 53:45:17 | -0.11868 | 3.6982 | 1.99771 | 134.75 | 0 | 0 | 1.99771 | 134.75 | 0.00779538 | 525.83 | 0 | 0 | 0.00779538 | 525.83 | 2023-03-16 22:48:26 | -0.0004389 | -4.9449 | -333.5507 | 0 | Close
6456 | 1 | 4 | CC DChg | 16:50:30 | 53:45:47 | -0.11867 | 3.6981 | 1.9987 | 134.82 | 0 | 0 | 1.9987 | 134.82 | 0.00779903 | 526.07 | 0 | 0 | 0.00779903 | 526.07 | 2023-03-16 22:48:56 | -0.00043885 | -9.8898 | -667.1014 | 0 | Close
6457 | 1 | 4 | CC DChg | 16:51:00 | 53:46:17 | -0.11867 | 3.698 | 1.99969 | 134.89 | 0 | 0 | 1.99969 | 134.89 | 0.00780269 | 526.32 | 0 | 0 | 0.00780269 | 526.32 | 2023-03-16 22:49:26 | -0.00043884 | -9.8898 | -667.1014 | 0 | Close
6458 | 1 | 4 | CC DChg | 16:51:30 | 53:46:47 | -0.11867 | 3.6979 | 2.00067 | 134.95 | 0 | 0 | 2.00067 | 134.95 | 0.00780635 | 526.57 | 0 | 0 | 0.00780635 | 526.57 | 2023-03-16 22:49:56 | -0.00043883 | -9.8898 | -667.1014 | 0 | Close
6459 | 1 | 4 | CC DChg | 16:52:00 | 53:47:17 | -0.11868 | 3.6977 | 2.00166 | 135.02 | 0 | 0 | 2.00166 | 135.02 | 0.00781 | 526.81 | 0 | 0 | 0.00781 | 526.81 | 2023-03-16 22:50:26 | -0.00043884 | -4.944 | -333.4907 | 0 | Close
6460 | 1 | 4 | CC DChg | 16:52:30 | 53:47:47 | -0.11868 | 3.6976 | 2.00265 | 135.09 | 0 | 0 | 2.00265 | 135.09 | 0.00781366 | 527.06 | 0 | 0 | 0.00781366 | 527.06 | 2023-03-16 22:50:56 | -0.00043883 | -9.8916 | -667.2213 | 0 | Close
6461 | 1 | 4 | CC DChg | 16:53:00 | 53:48:17 | -0.11867 | 3.6975 | 2.00364 | 135.15 | 0 | 0 | 2.00364 | 135.15 | 0.00781732 | 527.31 | 0 | 0 | 0.00781732 | 527.31 | 2023-03-16 22:51:26 | -0.00043878 | -9.888 | -666.9815 | 0 | Close
6462 | 1 | 4 | CC DChg | 16:53:30 | 53:48:47 | -0.11867 | 3.6974 | 2.00463 | 135.22 | 0 | 0 | 2.00463 | 135.22 | 0.00782097 | 527.55 | 0 | 0 | 0.00782097 | 527.55 | 2023-03-16 22:51:56 | -0.00043877 | -9.8898 | -667.1014 | 0 | Close
6463 | 1 | 4 | CC DChg | 16:54:00 | 53:49:17 | -0.11868 | 3.6972 | 2.00562 | 135.29 | 0 | 0 | 2.00562 | 135.29 | 0.00782463 | 527.8 | 0 | 0 | 0.00782463 | 527.8 | 2023-03-16 22:52:26 | -0.00043878 | -4.944 | -333.4907 | 0 | Close
6464 | 1 | 4 | CC DChg | 16:54:30 | 53:49:47 | -0.11866 | 3.6971 | 2.00661 | 135.35 | 0 | 0 | 2.00661 | 135.35 | 0.00782829 | 528.05 | 0 | 0 | 0.00782829 | 528.05 | 2023-03-16 22:52:56 | -0.0004387 | -9.8916 | -667.2213 | 0 | Close
6465 | 1 | 4 | CC DChg | 16:55:00 | 53:50:17 | -0.11868 | 3.697 | 2.0076 | 135.42 | 0 | 0 | 2.0076 | 135.42 | 0.00783194 | 528.29 | 0 | 0 | 0.00783194 | 528.29 | 2023-03-16 22:53:26 | -0.00043876 | -9.8916 | -667.2213 | 0 | Close
6466 | 1 | 4 | CC DChg | 16:55:30 | 53:50:47 | -0.11867 | 3.6968 | 2.00859 | 135.49 | 0 | 0 | 2.00859 | 135.49 | 0.0078356 | 528.54 | 0 | 0 | 0.0078356 | 528.54 | 2023-03-16 22:53:56 | -0.0004387 | -4.944 | -333.4907 | 0 | Close
6467 | 1 | 4 | CC DChg | 16:56:00 | 53:51:17 | -0.11867 | 3.6967 | 2.00957 | 135.55 | 0 | 0 | 2.00957 | 135.55 | 0.00783926 | 528.79 | 0 | 0 | 0.00783926 | 528.79 | 2023-03-16 22:54:26 | -0.00043869 | -9.8898 | -667.1014 | 0 | Close
6468 | 1 | 4 | CC DChg | 16:56:30 | 53:51:47 | -0.11867 | 3.6965 | 2.01056 | 135.62 | 0 | 0 | 2.01056 | 135.62 | 0.00784291 | 529.03 | 0 | 0 | 0.00784291 | 529.03 | 2023-03-16 22:54:56 | -0.00043866 | -4.9449 | -333.5507 | 0 | Close
6469 | 1 | 4 | CC DChg | 16:57:00 | 53:52:17 | -0.11867 | 3.6964 | 2.01155 | 135.69 | 0 | 0 | 2.01155 | 135.69 | 0.00784657 | 529.28 | 0 | 0 | 0.00784657 | 529.28 | 2023-03-16 22:55:26 | -0.00043865 | -9.8898 | -667.1014 | 0 | Close
6470 | 1 | 4 | CC DChg | 16:57:30 | 53:52:47 | -0.11869 | 3.6963 | 2.01254 | 135.75 | 0 | 0 | 2.01254 | 135.75 | 0.00785022 | 529.53 | 0 | 0 | 0.00785022 | 529.53 | 2023-03-16 22:55:56 | -0.00043871 | -9.888 | -666.9815 | 0 | Close
6471 | 1 | 4 | CC DChg | 16:58:00 | 53:53:17 | -0.11866 | 3.6962 | 2.01353 | 135.82 | 0 | 0 | 2.01353 | 135.82 | 0.00785388 | 529.77 | 0 | 0 | 0.00785388 | 529.77 | 2023-03-16 22:56:26 | -0.00043859 | -9.8916 | -667.2213 | 0 | Close
6472 | 1 | 4 | CC DChg | 16:58:30 | 53:53:47 | -0.11868 | 3.696 | 2.01452 | 135.89 | 0 | 0 | 2.01452 | 135.89 | 0.00785753 | 530.02 | 0 | 0 | 0.00785753 | 530.02 | 2023-03-16 22:56:56 | -0.00043864 | -4.9449 | -333.5507 | 0 | Close
6473 | 1 | 4 | CC DChg | 16:59:00 | 53:54:17 | -0.11867 | 3.6958 | 2.01551 | 135.95 | 0 | 0 | 2.01551 | 135.95 | 0.00786119 | 530.27 | 0 | 0 | 0.00786119 | 530.27 | 2023-03-16 22:57:26 | -0.00043858 | -4.944 | -333.4907 | 0 | Close
6474 | 1 | 4 | CC DChg | 16:59:30 | 53:54:47 | -0.11868 | 3.6957 | 2.0165 | 136.02 | 0 | 0 | 2.0165 | 136.02 | 0.00786484 | 530.51 | 0 | 0 | 0.00786484 | 530.51 | 2023-03-16 22:57:56 | -0.00043861 | -9.8898 | -667.1014 | 0 | Close
6475 | 1 | 4 | CC DChg | 17:00:00 | 53:55:17 | -0.11867 | 3.6956 | 2.01749 | 136.09 | 0 | 0 | 2.01749 | 136.09 | 0.0078685 | 530.76 | 0 | 0 | 0.0078685 | 530.76 | 2023-03-16 22:58:26 | -0.00043856 | -9.8898 | -667.1014 | 0 | Close
6476 | 1 | 4 | CC DChg | 17:00:30 | 53:55:47 | -0.11868 | 3.6955 | 2.01848 | 136.15 | 0 | 0 | 2.01848 | 136.15 | 0.00787215 | 531.01 | 0 | 0 | 0.00787215 | 531.01 | 2023-03-16 22:58:56 | -0.00043858 | -9.8898 | -667.1014 | 0 | Close
6477 | 1 | 4 | CC DChg | 17:01:00 | 53:56:17 | -0.11867 | 3.6953 | 2.01946 | 136.22 | 0 | 0 | 2.01946 | 136.22 | 0.00787581 | 531.25 | 0 | 0 | 0.00787581 | 531.25 | 2023-03-16 22:59:26 | -0.00043852 | -4.944 | -333.4907 | 0 | Close
6478 | 1 | 4 | CC DChg | 17:01:30 | 53:56:47 | -0.11867 | 3.6951 | 2.02045 | 136.29 | 0 | 0 | 2.02045 | 136.29 | 0.00787946 | 531.5 | 0 | 0 | 0.00787946 | 531.5 | 2023-03-16 22:59:56 | -0.0004385 | -4.9458 | -333.6106 | 0 | Close
6479 | 1 | 4 | CC DChg | 17:02:00 | 53:57:17 | -0.11867 | 3.6951 | 2.02144 | 136.35 | 0 | 0 | 2.02144 | 136.35 | 0.00788312 | 531.74 | 0 | 0 | 0.00788312 | 531.74 | 2023-03-16 23:00:26 | -0.0004385 | 0 | 0 | 0 | Close
6480 | 1 | 4 | CC DChg | 17:02:30 | 53:57:47 | -0.11868 | 3.6949 | 2.02243 | 136.42 | 0 | 0 | 2.02243 | 136.42 | 0.00788677 | 531.99 | 0 | 0 | 0.00788677 | 531.99 | 2023-03-16 23:00:56 | -0.00043851 | -4.9449 | -333.5507 | 0 | Close
6481 | 1 | 4 | CC DChg | 17:03:00 | 53:58:17 | -0.11867 | 3.6947 | 2.02342 | 136.49 | 0 | 0 | 2.02342 | 136.49 | 0.00789042 | 532.24 | 0 | 0 | 0.00789042 | 532.24 | 2023-03-16 23:01:26 | -0.00043845 | -4.9449 | -333.5507 | 0 | Close
6482 | 1 | 4 | CC DChg | 17:03:30 | 53:58:47 | -0.11868 | 3.6946 | 2.02441 | 136.55 | 0 | 0 | 2.02441 | 136.55 | 0.00789408 | 532.48 | 0 | 0 | 0.00789408 | 532.48 | 2023-03-16 23:01:56 | -0.00043848 | -9.888 | -666.9815 | 0 | Close
6483 | 1 | 4 | CC DChg | 17:04:00 | 53:59:17 | -0.11867 | 3.6945 | 2.0254 | 136.62 | 0 | 0 | 2.0254 | 136.62 | 0.00789773 | 532.73 | 0 | 0 | 0.00789773 | 532.73 | 2023-03-16 23:02:26 | -0.00043843 | -9.8898 | -667.1014 | 0 | Close
6484 | 1 | 4 | CC DChg | 17:04:30 | 53:59:47 | -0.11868 | 3.6943 | 2.02639 | 136.69 | 0 | 0 | 2.02639 | 136.69 | 0.00790139 | 532.98 | 0 | 0 | 0.00790139 | 532.98 | 2023-03-16 23:02:56 | -0.00043844 | -4.9449 | -333.5507 | 0 | Close
6485 | 1 | 4 | CC DChg | 17:05:00 | 54:00:17 | -0.11867 | 3.6943 | 2.02738 | 136.75 | 0 | 0 | 2.02738 | 136.75 | 0.00790504 | 533.22 | 0 | 0 | 0.00790504 | 533.22 | 2023-03-16 23:03:26 | -0.0004384 | 0 | 0 | 0 | Close
6486 | 1 | 4 | CC DChg | 17:05:30 | 54:00:47 | -0.11867 | 3.6941 | 2.02836 | 136.82 | 0 | 0 | 2.02836 | 136.82 | 0.00790869 | 533.47 | 0 | 0 | 0.00790869 | 533.47 | 2023-03-16 23:03:56 | -0.00043838 | -4.9449 | -333.5507 | 0 | Close
6487 | 1 | 4 | CC DChg | 17:06:00 | 54:01:17 | -0.11867 | 3.6939 | 2.02935 | 136.89 | 0 | 0 | 2.02935 | 136.89 | 0.00791235 | 533.72 | 0 | 0 | 0.00791235 | 533.72 | 2023-03-16 23:04:26 | -0.00043836 | -4.9449 | -333.5507 | 0 | Close
6488 | 1 | 4 | CC DChg | 17:06:30 | 54:01:47 | -0.11867 | 3.6938 | 2.03034 | 136.95 | 0 | 0 | 2.03034 | 136.95 | 0.007916 | 533.96 | 0 | 0 | 0.007916 | 533.96 | 2023-03-16 23:04:56 | -0.00043834 | -9.8898 | -667.1014 | 0 | Close
6489 | 1 | 4 | CC DChg | 17:07:00 | 54:02:17 | -0.11867 | 3.6937 | 2.03133 | 137.02 | 0 | 0 | 2.03133 | 137.02 | 0.00791965 | 534.21 | 0 | 0 | 0.00791965 | 534.21 | 2023-03-16 23:05:26 | -0.00043833 | -9.8898 | -667.1014 | 0 | Close
6490 | 1 | 4 | CC DChg | 17:07:30 | 54:02:47 | -0.11868 | 3.6935 | 2.03232 | 137.09 | 0 | 0 | 2.03232 | 137.09 | 0.0079233 | 534.46 | 0 | 0 | 0.0079233 | 534.46 | 2023-03-16 23:05:56 | -0.00043834 | -4.9449 | -333.5507 | 0 | Close
6491 | 1 | 4 | CC DChg | 17:08:00 | 54:03:17 | -0.11867 | 3.6933 | 2.03331 | 137.15 | 0 | 0 | 2.03331 | 137.15 | 0.00792696 | 534.7 | 0 | 0 | 0.00792696 | 534.7 | 2023-03-16 23:06:26 | -0.00043828 | -4.9449 | -333.5507 | 0 | Close
6492 | 1 | 4 | CC DChg | 17:08:30 | 54:03:47 | -0.11866 | 3.6933 | 2.0343 | 137.22 | 0 | 0 | 2.0343 | 137.22 | 0.00793061 | 534.95 | 0 | 0 | 0.00793061 | 534.95 | 2023-03-16 23:06:56 | -0.00043825 | 0 | 0 | 0 | Close
6493 | 1 | 4 | CC DChg | 17:09:00 | 54:04:17 | -0.11868 | 3.6931 | 2.03529 | 137.29 | 0 | 0 | 2.03529 | 137.29 | 0.00793426 | 535.19 | 0 | 0 | 0.00793426 | 535.19 | 2023-03-16 23:07:26 | -0.0004383 | -4.944 | -333.4907 | 0 | Close
6494 | 1 | 4 | CC DChg | 17:09:30 | 54:04:47 | -0.11869 | 3.6929 | 2.03628 | 137.35 | 0 | 0 | 2.03628 | 137.35 | 0.00793791 | 535.44 | 0 | 0 | 0.00793791 | 535.44 | 2023-03-16 23:07:56 | -0.00043831 | -4.9458 | -333.6106 | 0 | Close
6495 | 1 | 4 | CC DChg | 17:10:00 | 54:05:17 | -0.11868 | 3.6929 | 2.03727 | 137.42 | 0 | 0 | 2.03727 | 137.42 | 0.00794157 | 535.69 | 0 | 0 | 0.00794157 | 535.69 | 2023-03-16 23:08:26 | -0.00043827 | 0 | 0 | 0 | Close
6496 | 1 | 4 | CC DChg | 17:10:30 | 54:05:47 | -0.11867 | 3.6928 | 2.03825 | 137.49 | 0 | 0 | 2.03825 | 137.49 | 0.00794522 | 535.93 | 0 | 0 | 0.00794522 | 535.93 | 2023-03-16 23:08:56 | -0.00043822 | -9.8862 | -666.8615 | 0 | Close
6497 | 1 | 4 | CC DChg | 17:11:00 | 54:06:17 | -0.11869 | 3.6926 | 2.03924 | 137.55 | 0 | 0 | 2.03924 | 137.55 | 0.00794887 | 536.18 | 0 | 0 | 0.00794887 | 536.18 | 2023-03-16 23:09:26 | -0.00043827 | -4.9458 | -333.6106 | 0 | Close
6498 | 1 | 4 | CC DChg | 17:11:30 | 54:06:47 | -0.11868 | 3.6925 | 2.04023 | 137.62 | 0 | 0 | 2.04023 | 137.62 | 0.00795252 | 536.43 | 0 | 0 | 0.00795252 | 536.43 | 2023-03-16 23:09:56 | -0.00043823 | -9.8916 | -667.2213 | 0 | Close
6499 | 1 | 4 | CC DChg | 17:12:00 | 54:07:17 | -0.11868 | 3.6924 | 2.04122 | 137.69 | 0 | 0 | 2.04122 | 137.69 | 0.00795617 | 536.67 | 0 | 0 | 0.00795617 | 536.67 | 2023-03-16 23:10:26 | -0.00043821 | -9.888 | -666.9815 | 0 | Close
6500 | 1 | 4 | CC DChg | 17:12:30 | 54:07:47 | -0.11868 | 3.6922 | 2.04221 | 137.75 | 0 | 0 | 2.04221 | 137.75 | 0.00795983 | 536.92 | 0 | 0 | 0.00795983 | 536.92 | 2023-03-16 23:10:56 | -0.00043819 | -4.9449 | -333.5507 | 0 | Close
6501 | 1 | 4 | CC DChg | 17:13:00 | 54:08:17 | -0.11867 | 3.692 | 2.0432 | 137.82 | 0 | 0 | 2.0432 | 137.82 | 0.00796348 | 537.17 | 0 | 0 | 0.00796348 | 537.17 | 2023-03-16 23:11:26 | -0.00043813 | -4.9458 | -333.6106 | 0 | Close
6502 | 1 | 4 | CC DChg | 17:13:30 | 54:08:47 | -0.11869 | 3.6919 | 2.04419 | 137.89 | 0 | 0 | 2.04419 | 137.89 | 0.00796713 | 537.41 | 0 | 0 | 0.00796713 | 537.41 | 2023-03-16 23:11:56 | -0.00043819 | -9.888 | -666.9815 | 0 | Close
6503 | 1 | 4 | CC DChg | 17:14:00 | 54:09:17 | -0.11867 | 3.6917 | 2.04518 | 137.95 | 0 | 0 | 2.04518 | 137.95 | 0.00797078 | 537.66 | 0 | 0 | 0.00797078 | 537.66 | 2023-03-16 23:12:26 | -0.00043809 | -4.9449 | -333.5507 | 0 | Close
6504 | 1 | 4 | CC DChg | 17:14:30 | 54:09:47 | -0.11868 | 3.6916 | 2.04617 | 138.02 | 0 | 0 | 2.04617 | 138.02 | 0.00797443 | 537.9 | 0 | 0 | 0.00797443 | 537.9 | 2023-03-16 23:12:56 | -0.00043812 | -9.8916 | -667.2213 | 0 | Close
6505 | 1 | 4 | CC DChg | 17:15:00 | 54:10:17 | -0.11868 | 3.6914 | 2.04716 | 138.09 | 0 | 0 | 2.04716 | 138.09 | 0.00797808 | 538.15 | 0 | 0 | 0.00797808 | 538.15 | 2023-03-16 23:13:26 | -0.0004381 | -4.9449 | -333.5507 | 0 | Close
6506 | 1 | 4 | CC DChg | 17:15:30 | 54:10:47 | -0.11867 | 3.6913 | 2.04814 | 138.15 | 0 | 0 | 2.04814 | 138.15 | 0.00798173 | 538.4 | 0 | 0 | 0.00798173 | 538.4 | 2023-03-16 23:13:56 | -0.00043805 | -9.8898 | -667.1014 | 0 | Close
6507 | 1 | 4 | CC DChg | 17:16:00 | 54:11:17 | -0.11868 | 3.6911 | 2.04913 | 138.22 | 0 | 0 | 2.04913 | 138.22 | 0.00798538 | 538.64 | 0 | 0 | 0.00798538 | 538.64 | 2023-03-16 23:14:26 | -0.00043806 | -4.9449 | -333.5507 | 0 | Close
6508 | 1 | 4 | CC DChg | 17:16:30 | 54:11:47 | -0.11868 | 3.691 | 2.05012 | 138.29 | 0 | 0 | 2.05012 | 138.29 | 0.00798903 | 538.89 | 0 | 0 | 0.00798903 | 538.89 | 2023-03-16 23:14:56 | -0.00043805 | -9.8898 | -667.1014 | 0 | Close
6509 | 1 | 4 | CC DChg | 17:17:00 | 54:12:17 | -0.11867 | 3.6909 | 2.05111 | 138.35 | 0 | 0 | 2.05111 | 138.35 | 0.00799268 | 539.14 | 0 | 0 | 0.00799268 | 539.14 | 2023-03-16 23:15:26 | -0.000438 | -9.8898 | -667.1014 | 0 | Close
6510 | 1 | 4 | CC DChg | 17:17:30 | 54:12:47 | -0.11867 | 3.6907 | 2.0521 | 138.42 | 0 | 0 | 2.0521 | 138.42 | 0.00799633 | 539.38 | 0 | 0 | 0.00799633 | 539.38 | 2023-03-16 23:15:56 | -0.00043798 | -4.9449 | -333.5507 | 0 | Close
6511 | 1 | 4 | CC DChg | 17:18:00 | 54:13:17 | -0.11868 | 3.6906 | 2.05309 | 138.49 | 0 | 0 | 2.05309 | 138.49 | 0.00799998 | 539.63 | 0 | 0 | 0.00799998 | 539.63 | 2023-03-16 23:16:26 | -0.000438 | -9.8916 | -667.2213 | 0 | Close
6512 | 1 | 4 | CC DChg | 17:18:30 | 54:13:47 | -0.11867 | 3.6905 | 2.05408 | 138.56 | 0 | 0 | 2.05408 | 138.56 | 0.00800363 | 539.87 | 0 | 0 | 0.00800363 | 539.87 | 2023-03-16 23:16:56 | -0.00043795 | -9.888 | -666.9815 | 0 | Close
6513 | 1 | 4 | CC DChg | 17:19:00 | 54:14:17 | -0.11867 | 3.6904 | 2.05507 | 138.62 | 0 | 0 | 2.05507 | 138.62 | 0.00800728 | 540.12 | 0 | 0 | 0.00800728 | 540.12 | 2023-03-16 23:17:26 | -0.00043794 | -9.8916 | -667.2213 | 0 | Close
6514 | 1 | 4 | CC DChg | 17:19:30 | 54:14:47 | -0.11867 | 3.6902 | 2.05606 | 138.69 | 0 | 0 | 2.05606 | 138.69 | 0.00801093 | 540.37 | 0 | 0 | 0.00801093 | 540.37 | 2023-03-16 23:17:56 | -0.00043792 | -4.9449 | -333.5507 | 0 | Close
6515 | 1 | 4 | CC DChg | 17:20:00 | 54:15:17 | -0.11867 | 3.6901 | 2.05705 | 138.76 | 0 | 0 | 2.05705 | 138.76 | 0.00801458 | 540.61 | 0 | 0 | 0.00801458 | 540.61 | 2023-03-16 23:18:26 | -0.0004379 | -9.888 | -666.9815 | 0 | Close
6516 | 1 | 4 | CC DChg | 17:20:30 | 54:15:47 | -0.11868 | 3.6899 | 2.05803 | 138.82 | 0 | 0 | 2.05803 | 138.82 | 0.00801823 | 540.86 | 0 | 0 | 0.00801823 | 540.86 | 2023-03-16 23:18:56 | -0.00043792 | -4.9449 | -333.5507 | 0 | Close
6517 | 1 | 4 | CC DChg | 17:21:00 | 54:16:17 | -0.11868 | 3.6898 | 2.05902 | 138.89 | 0 | 0 | 2.05902 | 138.89 | 0.00802188 | 541.11 | 0 | 0 | 0.00802188 | 541.11 | 2023-03-16 23:19:26 | -0.00043791 | -9.8916 | -667.2213 | 0 | Close
6518 | 1 | 4 | CC DChg | 17:21:30 | 54:16:47 | -0.11867 | 3.6896 | 2.06001 | 138.96 | 0 | 0 | 2.06001 | 138.96 | 0.00802553 | 541.35 | 0 | 0 | 0.00802553 | 541.35 | 2023-03-16 23:19:56 | -0.00043784 | -4.944 | -333.4907 | 0 | Close
6519 | 1 | 4 | CC DChg | 17:22:00 | 54:17:17 | -0.11868 | 3.6895 | 2.061 | 139.02 | 0 | 0 | 2.061 | 139.02 | 0.00802918 | 541.6 | 0 | 0 | 0.00802918 | 541.6 | 2023-03-16 23:20:26 | -0.00043787 | -9.8916 | -667.2213 | 0 | Close
6520 | 1 | 4 | CC DChg | 17:22:30 | 54:17:47 | -0.11868 | 3.6893 | 2.06199 | 139.09 | 0 | 0 | 2.06199 | 139.09 | 0.00803283 | 541.84 | 0 | 0 | 0.00803283 | 541.84 | 2023-03-16 23:20:56 | -0.00043785 | -4.9449 | -333.5507 | 0 | Close
6521 | 1 | 4 | CC DChg | 17:23:00 | 54:18:17 | -0.11867 | 3.6892 | 2.06298 | 139.16 | 0 | 0 | 2.06298 | 139.16 | 0.00803648 | 542.09 | 0 | 0 | 0.00803648 | 542.09 | 2023-03-16 23:21:26 | -0.0004378 | -9.8916 | -667.2213 | 0 | Close
6522 | 1 | 4 | CC DChg | 17:23:30 | 54:18:47 | -0.11869 | 3.6891 | 2.06397 | 139.22 | 0 | 0 | 2.06397 | 139.22 | 0.00804013 | 542.34 | 0 | 0 | 0.00804013 | 542.34 | 2023-03-16 23:21:56 | -0.00043786 | -9.888 | -666.9815 | 0 | Close
6523 | 1 | 4 | CC DChg | 17:24:00 | 54:19:17 | -0.11867 | 3.689 | 2.06496 | 139.29 | 0 | 0 | 2.06496 | 139.29 | 0.00804377 | 542.58 | 0 | 0 | 0.00804377 | 542.58 | 2023-03-16 23:22:26 | -0.00043777 | -9.8898 | -667.1014 | 0 | Close
6524 | 1 | 4 | CC DChg | 17:24:30 | 54:19:47 | -0.11868 | 3.6888 | 2.06595 | 139.36 | 0 | 0 | 2.06595 | 139.36 | 0.00804742 | 542.83 | 0 | 0 | 0.00804742 | 542.83 | 2023-03-16 23:22:56 | -0.00043779 | -4.9458 | -333.6106 | 0 | Close
6525 | 1 | 4 | CC DChg | 17:25:00 | 54:20:17 | -0.11868 | 3.6887 | 2.06694 | 139.42 | 0 | 0 | 2.06694 | 139.42 | 0.00805107 | 543.07 | 0 | 0 | 0.00805107 | 543.07 | 2023-03-16 23:23:26 | -0.00043777 | -9.888 | -666.9815 | 0 | Close
6526 | 1 | 4 | CC DChg | 17:25:30 | 54:20:47 | -0.11868 | 3.6886 | 2.06792 | 139.49 | 0 | 0 | 2.06792 | 139.49 | 0.00805472 | 543.32 | 0 | 0 | 0.00805472 | 543.32 | 2023-03-16 23:23:56 | -0.00043776 | -9.8916 | -667.2213 | 0 | Close
6527 | 1 | 4 | CC DChg | 17:26:00 | 54:21:17 | -0.11868 | 3.6883 | 2.06891 | 139.56 | 0 | 0 | 2.06891 | 139.56 | 0.00805837 | 543.57 | 0 | 0 | 0.00805837 | 543.57 | 2023-03-16 23:24:26 | -0.00043773 | -3.2966 | -222.3671 | 0 | Close
6528 | 1 | 4 | CC DChg | 17:26:30 | 54:21:47 | -0.11867 | 3.6881 | 2.0699 | 139.62 | 0 | 0 | 2.0699 | 139.62 | 0.00806201 | 543.81 | 0 | 0 | 0.00806201 | 543.81 | 2023-03-16 23:24:56 | -0.00043767 | -4.944 | -333.4907 | 0 | Close
6529 | 1 | 4 | CC DChg | 17:27:00 | 54:22:17 | -0.11868 | 3.688 | 2.07089 | 139.69 | 0 | 0 | 2.07089 | 139.69 | 0.00806566 | 544.06 | 0 | 0 | 0.00806566 | 544.06 | 2023-03-16 23:25:26 | -0.00043769 | -9.8916 | -667.2213 | 0 | Close
6530 | 1 | 4 | CC DChg | 17:27:30 | 54:22:47 | -0.11868 | 3.6879 | 2.07188 | 139.76 | 0 | 0 | 2.07188 | 139.76 | 0.00806931 | 544.3 | 0 | 0 | 0.00806931 | 544.3 | 2023-03-16 23:25:56 | -0.00043768 | -9.8898 | -667.1014 | 0 | Close
6531 | 1 | 4 | CC DChg | 17:28:00 | 54:23:17 | -0.11868 | 3.6878 | 2.07287 | 139.82 | 0 | 0 | 2.07287 | 139.82 | 0.00807296 | 544.55 | 0 | 0 | 0.00807296 | 544.55 | 2023-03-16 23:26:26 | -0.00043767 | -9.888 | -666.9815 | 0 | Close
6532 | 1 | 4 | CC DChg | 17:28:30 | 54:23:47 | -0.11868 | 3.6876 | 2.07386 | 139.89 | 0 | 0 | 2.07386 | 139.89 | 0.0080766 | 544.8 | 0 | 0 | 0.0080766 | 544.8 | 2023-03-16 23:26:56 | -0.00043764 | -4.9458 | -333.6106 | 0 | Close
6533 | 1 | 4 | CC DChg | 17:29:00 | 54:24:17 | -0.11868 | 3.6874 | 2.07485 | 139.96 | 0 | 0 | 2.07485 | 139.96 | 0.00808025 | 545.04 | 0 | 0 | 0.00808025 | 545.04 | 2023-03-16 23:27:26 | -0.00043762 | -4.9449 | -333.5507 | 0 | Close
6534 | 1 | 4 | CC DChg | 17:29:30 | 54:24:47 | -0.11868 | 3.6873 | 2.07584 | 140.02 | 0 | 0 | 2.07584 | 140.02 | 0.0080839 | 545.29 | 0 | 0 | 0.0080839 | 545.29 | 2023-03-16 23:27:56 | -0.00043761 | -9.888 | -666.9815 | 0 | Close
6535 | 1 | 4 | CC DChg | 17:30:00 | 54:25:17 | -0.11868 | 3.6872 | 2.07683 | 140.09 | 0 | 0 | 2.07683 | 140.09 | 0.00808754 | 545.53 | 0 | 0 | 0.00808754 | 545.53 | 2023-03-16 23:28:26 | -0.0004376 | -9.8916 | -667.2213 | 0 | Close
6536 | 1 | 4 | CC DChg | 17:30:30 | 54:25:47 | -0.11867 | 3.687 | 2.07781 | 140.16 | 0 | 0 | 2.07781 | 140.16 | 0.00809119 | 545.78 | 0 | 0 | 0.00809119 | 545.78 | 2023-03-16 23:28:56 | -0.00043754 | -4.9458 | -333.6106 | 0 | Close
6537 | 1 | 4 | CC DChg | 17:31:00 | 54:26:17 | -0.11868 | 3.6869 | 2.0788 | 140.22 | 0 | 0 | 2.0788 | 140.22 | 0.00809484 | 546.03 | 0 | 0 | 0.00809484 | 546.03 | 2023-03-16 23:29:26 | -0.00043756 | -9.888 | -666.9815 | 0 | Close
6538 | 1 | 4 | CC DChg | 17:31:30 | 54:26:47 | -0.11867 | 3.6868 | 2.07979 | 140.29 | 0 | 0 | 2.07979 | 140.29 | 0.00809848 | 546.27 | 0 | 0 | 0.00809848 | 546.27 | 2023-03-16 23:29:56 | -0.00043751 | -9.8898 | -667.1014 | 0 | Close
6539 | 1 | 4 | CC DChg | 17:32:00 | 54:27:17 | -0.11867 | 3.6866 | 2.08078 | 140.36 | 0 | 0 | 2.08078 | 140.36 | 0.00810213 | 546.52 | 0 | 0 | 0.00810213 | 546.52 | 2023-03-16 23:30:26 | -0.00043749 | -4.9449 | -333.5507 | 0 | Close
6540 | 1 | 4 | CC DChg | 17:32:30 | 54:27:47 | -0.11868 | 3.6864 | 2.08177 | 140.42 | 0 | 0 | 2.08177 | 140.42 | 0.00810577 | 546.76 | 0 | 0 | 0.00810577 | 546.76 | 2023-03-16 23:30:56 | -0.0004375 | -4.9449 | -333.5507 | 0 | Close
6541 | 1 | 4 | CC DChg | 17:33:00 | 54:28:17 | -0.11869 | 3.6863 | 2.08276 | 140.49 | 0 | 0 | 2.08276 | 140.49 | 0.00810942 | 547.01 | 0 | 0 | 0.00810942 | 547.01 | 2023-03-16 23:31:26 | -0.00043753 | -9.8898 | -667.1014 | 0 | Close
6542 | 1 | 4 | CC DChg | 17:33:30 | 54:28:47 | -0.11867 | 3.6862 | 2.08375 | 140.56 | 0 | 0 | 2.08375 | 140.56 | 0.00811307 | 547.26 | 0 | 0 | 0.00811307 | 547.26 | 2023-03-16 23:31:56 | -0.00043744 | -9.888 | -666.9815 | 0 | Close
6543 | 1 | 4 | CC DChg | 17:34:00 | 54:29:17 | -0.11867 | 3.686 | 2.08474 | 140.62 | 0 | 0 | 2.08474 | 140.62 | 0.00811671 | 547.5 | 0 | 0 | 0.00811671 | 547.5 | 2023-03-16 23:32:26 | -0.00043742 | -4.9458 | -333.6106 | 0 | Close
6544 | 1 | 4 | CC DChg | 17:34:30 | 54:29:47 | -0.11866 | 3.6858 | 2.08573 | 140.69 | 0 | 0 | 2.08573 | 140.69 | 0.00812036 | 547.75 | 0 | 0 | 0.00812036 | 547.75 | 2023-03-16 23:32:56 | -0.00043736 | -4.944 | -333.4907 | 0 | Close
6545 | 1 | 4 | CC DChg | 17:35:00 | 54:30:17 | -0.11868 | 3.6858 | 2.08672 | 140.76 | 0 | 0 | 2.08672 | 140.76 | 0.008124 | 547.99 | 0 | 0 | 0.008124 | 547.99 | 2023-03-16 23:33:26 | -0.00043743 | 0 | 0 | 0 | Close
6546 | 1 | 4 | CC DChg | 17:35:30 | 54:30:47 | -0.11867 | 3.6857 | 2.0877 | 140.82 | 0 | 0 | 2.0877 | 140.82 | 0.00812765 | 548.24 | 0 | 0 | 0.00812765 | 548.24 | 2023-03-16 23:33:56 | -0.00043738 | -9.8898 | -667.1014 | 0 | Close
6547 | 1 | 4 | CC DChg | 17:36:00 | 54:31:17 | -0.11867 | 3.6855 | 2.08869 | 140.89 | 0 | 0 | 2.08869 | 140.89 | 0.00813129 | 548.49 | 0 | 0 | 0.00813129 | 548.49 | 2023-03-16 23:34:26 | -0.00043736 | -4.9449 | -333.5507 | 0 | Close
6548 | 1 | 4 | CC DChg | 17:36:30 | 54:31:47 | -0.11868 | 3.6853 | 2.08968 | 140.96 | 0 | 0 | 2.08968 | 140.96 | 0.00813494 | 548.73 | 0 | 0 | 0.00813494 | 548.73 | 2023-03-16 23:34:56 | -0.00043737 | -4.944 | -333.4907 | 0 | Close
6549 | 1 | 4 | CC DChg | 17:37:00 | 54:32:17 | -0.11868 | 3.6851 | 2.09067 | 141.02 | 0 | 0 | 2.09067 | 141.02 | 0.00813858 | 548.98 | 0 | 0 | 0.00813858 | 548.98 | 2023-03-16 23:35:26 | -0.00043735 | -4.9458 | -333.6106 | 0 | Close
6550 | 1 | 4 | CC DChg | 17:37:30 | 54:32:47 | -0.11869 | 3.685 | 2.09166 | 141.09 | 0 | 0 | 2.09166 | 141.09 | 0.00814222 | 549.22 | 0 | 0 | 0.00814222 | 549.22 | 2023-03-16 23:35:56 | -0.00043737 | -9.8916 | -667.2213 | 0 | Close
6551 | 1 | 4 | CC DChg | 17:38:00 | 54:33:17 | -0.11867 | 3.6849 | 2.09265 | 141.16 | 0 | 0 | 2.09265 | 141.16 | 0.00814587 | 549.47 | 0 | 0 | 0.00814587 | 549.47 | 2023-03-16 23:36:26 | -0.00043729 | -9.8862 | -666.8615 | 0 | Close
6552 | 1 | 4 | CC DChg | 17:38:30 | 54:33:47 | -0.11868 | 3.6847 | 2.09364 | 141.22 | 0 | 0 | 2.09364 | 141.22 | 0.00814951 | 549.71 | 0 | 0 | 0.00814951 | 549.71 | 2023-03-16 23:36:56 | -0.0004373 | -4.9458 | -333.6106 | 0 | Close
6553 | 1 | 4 | CC DChg | 17:39:00 | 54:34:17 | -0.11869 | 3.6845 | 2.09463 | 141.29 | 0 | 0 | 2.09463 | 141.29 | 0.00815316 | 549.96 | 0 | 0 | 0.00815316 | 549.96 | 2023-03-16 23:37:26 | -0.00043731 | -4.9458 | -333.6106 | 0 | Close
6554 | 1 | 4 | CC DChg | 17:39:30 | 54:34:47 | -0.11868 | 3.6844 | 2.09562 | 141.36 | 0 | 0 | 2.09562 | 141.36 | 0.0081568 | 550.21 | 0 | 0 | 0.0081568 | 550.21 | 2023-03-16 23:37:56 | -0.00043726 | -9.888 | -666.9815 | 0 | Close
6555 | 1 | 4 | CC DChg | 17:40:00 | 54:35:17 | -0.1187 | 3.6842 | 2.0966 | 141.42 | 0 | 0 | 2.0966 | 141.42 | 0.00816045 | 550.45 | 0 | 0 | 0.00816045 | 550.45 | 2023-03-16 23:38:26 | -0.00043731 | -4.9449 | -333.5507 | 0 | Close
6556 | 1 | 4 | CC DChg | 17:40:30 | 54:35:47 | -0.11867 | 3.6841 | 2.09759 | 141.49 | 0 | 0 | 2.09759 | 141.49 | 0.00816409 | 550.7 | 0 | 0 | 0.00816409 | 550.7 | 2023-03-16 23:38:56 | -0.00043719 | -9.8898 | -667.1014 | 0 | Close
6557 | 1 | 4 | CC DChg | 17:41:00 | 54:36:17 | -0.11867 | 3.684 | 2.09858 | 141.56 | 0 | 0 | 2.09858 | 141.56 | 0.00816773 | 550.94 | 0 | 0 | 0.00816773 | 550.94 | 2023-03-16 23:39:26 | -0.00043718 | -9.8898 | -667.1014 | 0 | Close
6558 | 1 | 4 | CC DChg | 17:41:30 | 54:36:47 | -0.11866 | 3.6838 | 2.09957 | 141.62 | 0 | 0 | 2.09957 | 141.62 | 0.00817138 | 551.19 | 0 | 0 | 0.00817138 | 551.19 | 2023-03-16 23:39:56 | -0.00043712 | -4.9449 | -333.5507 | 0 | Close
6559 | 1 | 4 | CC DChg | 17:42:00 | 54:37:17 | -0.11868 | 3.6836 | 2.10056 | 141.69 | 0 | 0 | 2.10056 | 141.69 | 0.00817502 | 551.43 | 0 | 0 | 0.00817502 | 551.43 | 2023-03-16 23:40:26 | -0.00043717 | -4.944 | -333.4907 | 0 | Close
6560 | 1 | 4 | CC DChg | 17:42:30 | 54:37:47 | -0.11869 | 3.6835 | 2.10155 | 141.76 | 0 | 0 | 2.10155 | 141.76 | 0.00817866 | 551.68 | 0 | 0 | 0.00817866 | 551.68 | 2023-03-16 23:40:56 | -0.00043719 | -9.8916 | -667.2213 | 0 | Close
6561 | 1 | 4 | CC DChg | 17:43:00 | 54:38:17 | -0.11867 | 3.6834 | 2.10254 | 141.82 | 0 | 0 | 2.10254 | 141.82 | 0.0081823 | 551.93 | 0 | 0 | 0.0081823 | 551.93 | 2023-03-16 23:41:26 | -0.00043711 | -9.8916 | -667.2213 | 0 | Close
6562 | 1 | 4 | CC DChg | 17:43:30 | 54:38:47 | -0.11869 | 3.6833 | 2.10353 | 141.89 | 0 | 0 | 2.10353 | 141.89 | 0.00818595 | 552.17 | 0 | 0 | 0.00818595 | 552.17 | 2023-03-16 23:41:56 | -0.00043717 | -9.888 | -666.9815 | 0 | Close
6563 | 1 | 4 | CC DChg | 17:44:00 | 54:39:17 | -0.11867 | 3.6831 | 2.10452 | 141.96 | 0 | 0 | 2.10452 | 141.96 | 0.00818959 | 552.42 | 0 | 0 | 0.00818959 | 552.42 | 2023-03-16 23:42:26 | -0.00043707 | -4.9449 | -333.5507 | 0 | Close
6564 | 1 | 4 | CC DChg | 17:44:30 | 54:39:47 | -0.11867 | 3.6829 | 2.10551 | 142.02 | 0 | 0 | 2.10551 | 142.02 | 0.00819323 | 552.66 | 0 | 0 | 0.00819323 | 552.66 | 2023-03-16 23:42:56 | -0.00043705 | -4.944 | -333.4907 | 0 | Close
6565 | 1 | 4 | CC DChg | 17:45:00 | 54:40:17 | -0.11866 | 3.6828 | 2.10649 | 142.09 | 0 | 0 | 2.10649 | 142.09 | 0.00819687 | 552.91 | 0 | 0 | 0.00819687 | 552.91 | 2023-03-16 23:43:26 | -0.000437 | -9.8916 | -667.2213 | 0 | Close
6566 | 1 | 4 | CC DChg | 17:45:30 | 54:40:47 | -0.11868 | 3.6826 | 2.10748 | 142.16 | 0 | 0 | 2.10748 | 142.16 | 0.00820052 | 553.15 | 0 | 0 | 0.00820052 | 553.15 | 2023-03-16 23:43:56 | -0.00043705 | -4.9449 | -333.5507 | 0 | Close
6567 | 1 | 4 | CC DChg | 17:46:00 | 54:41:17 | -0.11867 | 3.6824 | 2.10847 | 142.22 | 0 | 0 | 2.10847 | 142.22 | 0.00820416 | 553.4 | 0 | 0 | 0.00820416 | 553.4 | 2023-03-16 23:44:26 | -0.00043699 | -4.9449 | -333.5507 | 0 | Close
6568 | 1 | 4 | CC DChg | 17:46:30 | 54:41:47 | -0.11868 | 3.6823 | 2.10946 | 142.29 | 0 | 0 | 2.10946 | 142.29 | 0.0082078 | 553.65 | 0 | 0 | 0.0082078 | 553.65 | 2023-03-16 23:44:56 | -0.00043702 | -9.8898 | -667.1014 | 0 | Close
6569 | 1 | 4 | CC DChg | 17:47:00 | 54:42:17 | -0.11868 | 3.6821 | 2.11045 | 142.36 | 0 | 0 | 2.11045 | 142.36 | 0.00821144 | 553.89 | 0 | 0 | 0.00821144 | 553.89 | 2023-03-16 23:45:26 | -0.00043699 | -4.9449 | -333.5507 | 0 | Close
6570 | 1 | 4 | CC DChg | 17:47:30 | 54:42:47 | -0.11869 | 3.682 | 2.11144 | 142.42 | 0 | 0 | 2.11144 | 142.42 | 0.00821508 | 554.14 | 0 | 0 | 0.00821508 | 554.14 | 2023-03-16 23:45:56 | -0.00043702 | -9.888 | -666.9815 | 0 | Close
6571 | 1 | 4 | CC DChg | 17:48:00 | 54:43:17 | -0.11869 | 3.6818 | 2.11243 | 142.49 | 0 | 0 | 2.11243 | 142.49 | 0.00821872 | 554.38 | 0 | 0 | 0.00821872 | 554.38 | 2023-03-16 23:46:26 | -0.00043699 | -4.9458 | -333.6106 | 0 | Close
6572 | 1 | 4 | CC DChg | 17:48:30 | 54:43:47 | -0.11866 | 3.6817 | 2.11342 | 142.56 | 0 | 0 | 2.11342 | 142.56 | 0.00822237 | 554.63 | 0 | 0 | 0.00822237 | 554.63 | 2023-03-16 23:46:56 | -0.00043687 | -9.888 | -666.9815 | 0 | Close
6573 | 1 | 4 | CC DChg | 17:49:00 | 54:44:17 | -0.11868 | 3.6816 | 2.11441 | 142.62 | 0 | 0 | 2.11441 | 142.62 | 0.00822601 | 554.87 | 0 | 0 | 0.00822601 | 554.87 | 2023-03-16 23:47:26 | -0.00043693 | -9.8916 | -667.2213 | 0 | Close
6574 | 1 | 4 | CC DChg | 17:49:30 | 54:44:47 | -0.11867 | 3.6813 | 2.1154 | 142.69 | 0 | 0 | 2.1154 | 142.69 | 0.00822965 | 555.12 | 0 | 0 | 0.00822965 | 555.12 | 2023-03-16 23:47:56 | -0.00043686 | -3.2966 | -222.3671 | 0 | Close
6575 | 1 | 4 | CC DChg | 17:50:00 | 54:45:17 | -0.11867 | 3.6813 | 2.11638 | 142.76 | 0 | 0 | 2.11638 | 142.76 | 0.00823329 | 555.37 | 0 | 0 | 0.00823329 | 555.37 | 2023-03-16 23:48:26 | -0.00043686 | 0 | 0 | 0 | Close
6576 | 1 | 4 | CC DChg | 17:50:30 | 54:45:47 | -0.11867 | 3.6811 | 2.11737 | 142.82 | 0 | 0 | 2.11737 | 142.82 | 0.00823693 | 555.61 | 0 | 0 | 0.00823693 | 555.61 | 2023-03-16 23:48:56 | -0.00043684 | -4.9449 | -333.5507 | 0 | Close
6577 | 1 | 4 | CC DChg | 17:51:00 | 54:46:17 | -0.11866 | 3.6809 | 2.11836 | 142.89 | 0 | 0 | 2.11836 | 142.89 | 0.00824057 | 555.86 | 0 | 0 | 0.00824057 | 555.86 | 2023-03-16 23:49:26 | -0.00043678 | -4.9449 | -333.5507 | 0 | Close
6578 | 1 | 4 | CC DChg | 17:51:30 | 54:46:47 | -0.11869 | 3.6808 | 2.11935 | 142.96 | 0 | 0 | 2.11935 | 142.96 | 0.00824421 | 556.1 | 0 | 0 | 0.00824421 | 556.1 | 2023-03-16 23:49:56 | -0.00043687 | -9.8916 | -667.2213 | 0 | Close
6579 | 1 | 4 | CC DChg | 17:52:00 | 54:47:17 | -0.11867 | 3.6806 | 2.12034 | 143.02 | 0 | 0 | 2.12034 | 143.02 | 0.00824785 | 556.35 | 0 | 0 | 0.00824785 | 556.35 | 2023-03-16 23:50:26 | -0.00043678 | -4.944 | -333.4907 | 0 | Close
6580 | 1 | 4 | CC DChg | 17:52:30 | 54:47:47 | -0.11867 | 3.6805 | 2.12133 | 143.09 | 0 | 0 | 2.12133 | 143.09 | 0.00825149 | 556.59 | 0 | 0 | 0.00825149 | 556.59 | 2023-03-16 23:50:56 | -0.00043676 | -9.8916 | -667.2213 | 0 | Close
6581 | 1 | 4 | CC DChg | 17:53:00 | 54:48:17 | -0.11867 | 3.6804 | 2.12232 | 143.16 | 0 | 0 | 2.12232 | 143.16 | 0.00825513 | 556.84 | 0 | 0 | 0.00825513 | 556.84 | 2023-03-16 23:51:26 | -0.00043675 | -9.8898 | -667.1014 | 0 | Close
6582 | 1 | 4 | CC DChg | 17:53:30 | 54:48:47 | -0.11869 | 3.6803 | 2.12331 | 143.22 | 0 | 0 | 2.12331 | 143.22 | 0.00825877 | 557.08 | 0 | 0 | 0.00825877 | 557.08 | 2023-03-16 23:51:56 | -0.00043681 | -9.8898 | -667.1014 | 0 | Close
6583 | 1 | 4 | CC DChg | 17:54:00 | 54:49:17 | -0.11868 | 3.6801 | 2.1243 | 143.29 | 0 | 0 | 2.1243 | 143.29 | 0.00826241 | 557.33 | 0 | 0 | 0.00826241 | 557.33 | 2023-03-16 23:52:26 | -0.00043675 | -4.9449 | -333.5507 | 0 | Close
6584 | 1 | 4 | CC DChg | 17:54:30 | 54:49:47 | -0.11868 | 3.6799 | 2.12529 | 143.36 | 0 | 0 | 2.12529 | 143.36 | 0.00826605 | 557.58 | 0 | 0 | 0.00826605 | 557.58 | 2023-03-16 23:52:56 | -0.00043673 | -4.9449 | -333.5507 | 0 | Close
6585 | 1 | 4 | CC DChg | 17:55:00 | 54:50:17 | -0.11868 | 3.6798 | 2.12627 | 143.42 | 0 | 0 | 2.12627 | 143.42 | 0.00826969 | 557.82 | 0 | 0 | 0.00826969 | 557.82 | 2023-03-16 23:53:26 | -0.00043672 | -9.888 | -666.9815 | 0 | Close
6586 | 1 | 4 | CC DChg | 17:55:30 | 54:50:47 | -0.11868 | 3.6795 | 2.12726 | 143.49 | 0 | 0 | 2.12726 | 143.49 | 0.00827333 | 558.07 | 0 | 0 | 0.00827333 | 558.07 | 2023-03-16 23:53:56 | -0.00043668 | -3.2972 | -222.4071 | 0 | Close
6587 | 1 | 4 | CC DChg | 17:56:00 | 54:51:17 | -0.11868 | 3.6795 | 2.12825 | 143.56 | 0 | 0 | 2.12825 | 143.56 | 0.00827697 | 558.31 | 0 | 0 | 0.00827697 | 558.31 | 2023-03-16 23:54:26 | -0.00043668 | 0 | 0 | 0 | Close
6588 | 1 | 4 | CC DChg | 17:56:30 | 54:51:47 | -0.11867 | 3.6793 | 2.12924 | 143.63 | 0 | 0 | 2.12924 | 143.63 | 0.00828061 | 558.56 | 0 | 0 | 0.00828061 | 558.56 | 2023-03-16 23:54:56 | -0.00043662 | -4.9449 | -333.5507 | 0 | Close
6589 | 1 | 4 | CC DChg | 17:57:00 | 54:52:17 | -0.11867 | 3.6791 | 2.13023 | 143.69 | 0 | 0 | 2.13023 | 143.69 | 0.00828424 | 558.8 | 0 | 0 | 0.00828424 | 558.8 | 2023-03-16 23:55:26 | -0.0004366 | -4.944 | -333.4907 | 0 | Close
6590 | 1 | 4 | CC DChg | 17:57:30 | 54:52:47 | -0.11868 | 3.6789 | 2.13122 | 143.76 | 0 | 0 | 2.13122 | 143.76 | 0.00828788 | 559.05 | 0 | 0 | 0.00828788 | 559.05 | 2023-03-16 23:55:56 | -0.00043661 | -4.9458 | -333.6106 | 0 | Close
6591 | 1 | 4 | CC DChg | 17:58:00 | 54:53:17 | -0.11868 | 3.6788 | 2.13221 | 143.83 | 0 | 0 | 2.13221 | 143.83 | 0.00829152 | 559.29 | 0 | 0 | 0.00829152 | 559.29 | 2023-03-16 23:56:26 | -0.0004366 | -9.8898 | -667.1014 | 0 | Close
6592 | 1 | 4 | CC DChg | 17:58:30 | 54:53:47 | -0.11867 | 3.6787 | 2.1332 | 143.89 | 0 | 0 | 2.1332 | 143.89 | 0.00829516 | 559.54 | 0 | 0 | 0.00829516 | 559.54 | 2023-03-16 23:56:56 | -0.00043655 | -9.888 | -666.9815 | 0 | Close
6593 | 1 | 4 | CC DChg | 17:59:00 | 54:54:17 | -0.11867 | 3.6785 | 2.13419 | 143.96 | 0 | 0 | 2.13419 | 143.96 | 0.0082988 | 559.78 | 0 | 0 | 0.0082988 | 559.78 | 2023-03-16 23:57:26 | -0.00043653 | -4.9449 | -333.5507 | 0 | Close
6594 | 1 | 4 | CC DChg | 17:59:30 | 54:54:47 | -0.1187 | 3.6784 | 2.13518 | 144.03 | 0 | 0 | 2.13518 | 144.03 | 0.00830244 | 560.03 | 0 | 0 | 0.00830244 | 560.03 | 2023-03-16 23:57:56 | -0.00043663 | -9.8898 | -667.1014 | 0 | Close
6595 | 1 | 4 | CC DChg | 18:00:00 | 54:55:17 | -0.11867 | 3.6782 | 2.13616 | 144.09 | 0 | 0 | 2.13616 | 144.09 | 0.00830607 | 560.27 | 0 | 0 | 0.00830607 | 560.27 | 2023-03-16 23:58:26 | -0.00043649 | -4.9449 | -333.5507 | 0 | Close
6596 | 1 | 4 | CC DChg | 18:00:30 | 54:55:47 | -0.11869 | 3.6781 | 2.13715 | 144.16 | 0 | 0 | 2.13715 | 144.16 | 0.00830971 | 560.52 | 0 | 0 | 0.00830971 | 560.52 | 2023-03-16 23:58:56 | -0.00043655 | -9.8916 | -667.2213 | 0 | Close
6597 | 1 | 4 | CC DChg | 18:01:00 | 54:56:17 | -0.11869 | 3.6779 | 2.13814 | 144.23 | 0 | 0 | 2.13814 | 144.23 | 0.00831335 | 560.77 | 0 | 0 | 0.00831335 | 560.77 | 2023-03-16 23:59:26 | -0.00043653 | -4.9449 | -333.5507 | 0 | Close
6598 | 1 | 4 | CC DChg | 18:01:30 | 54:56:47 | -0.11868 | 3.6777 | 2.13913 | 144.29 | 0 | 0 | 2.13913 | 144.29 | 0.00831699 | 561.01 | 0 | 0 | 0.00831699 | 561.01 | 2023-03-16 23:59:56 | -0.00043647 | -4.9449 | -333.5507 | 0 | Close
6599 | 1 | 4 | CC DChg | 18:02:00 | 54:57:17 | -0.11869 | 3.6776 | 2.14012 | 144.36 | 0 | 0 | 2.14012 | 144.36 | 0.00832062 | 561.26 | 0 | 0 | 0.00832062 | 561.26 | 2023-03-17 00:00:25 | -0.00043649 | -9.8898 | -667.1014 | 0 | Close
6600 | 1 | 4 | CC DChg | 18:02:30 | 54:57:47 | -0.11868 | 3.6774 | 2.14111 | 144.43 | 0 | 0 | 2.14111 | 144.43 | 0.00832426 | 561.5 | 0 | 0 | 0.00832426 | 561.5 | 2023-03-17 00:00:55 | -0.00043643 | -4.9449 | -333.5507 | 0 | Close
6601 | 1 | 4 | CC DChg | 18:03:00 | 54:58:17 | -0.11867 | 3.6773 | 2.1421 | 144.49 | 0 | 0 | 2.1421 | 144.49 | 0.0083279 | 561.75 | 0 | 0 | 0.0083279 | 561.75 | 2023-03-17 00:01:25 | -0.00043639 | -9.8898 | -667.1014 | 0 | Close
6602 | 1 | 4 | CC DChg | 18:03:30 | 54:58:47 | -0.11867 | 3.6772 | 2.14309 | 144.56 | 0 | 0 | 2.14309 | 144.56 | 0.00833153 | 561.99 | 0 | 0 | 0.00833153 | 561.99 | 2023-03-17 00:01:55 | -0.00043637 | -9.8898 | -667.1014 | 0 | Close
6603 | 1 | 4 | CC DChg | 18:04:00 | 54:59:17 | -0.11868 | 3.677 | 2.14408 | 144.63 | 0 | 0 | 2.14408 | 144.63 | 0.00833517 | 562.24 | 0 | 0 | 0.00833517 | 562.24 | 2023-03-17 00:02:25 | -0.00043639 | -4.9458 | -333.6106 | 0 | Close
6604 | 1 | 4 | CC DChg | 18:04:30 | 54:59:47 | -0.11868 | 3.6768 | 2.14506 | 144.69 | 0 | 0 | 2.14506 | 144.69 | 0.00833881 | 562.48 | 0 | 0 | 0.00833881 | 562.48 | 2023-03-17 00:02:55 | -0.00043636 | -4.9431 | -333.4308 | 0 | Close
6605 | 1 | 4 | CC DChg | 18:05:00 | 55:00:17 | -0.11869 | 3.6766 | 2.14605 | 144.76 | 0 | 0 | 2.14605 | 144.76 | 0.00834244 | 562.73 | 0 | 0 | 0.00834244 | 562.73 | 2023-03-17 00:03:25 | -0.00043638 | -4.9467 | -333.6706 | 0 | Close
6606 | 1 | 4 | CC DChg | 18:05:30 | 55:00:47 | -0.11867 | 3.6765 | 2.14704 | 144.83 | 0 | 0 | 2.14704 | 144.83 | 0.00834608 | 562.97 | 0 | 0 | 0.00834608 | 562.97 | 2023-03-17 00:03:55 | -0.00043629 | -9.8898 | -667.1014 | 0 | Close
6607 | 1 | 4 | CC DChg | 18:06:00 | 55:01:17 | -0.11869 | 3.6763 | 2.14803 | 144.89 | 0 | 0 | 2.14803 | 144.89 | 0.00834971 | 563.22 | 0 | 0 | 0.00834971 | 563.22 | 2023-03-17 00:04:25 | -0.00043634 | -4.944 | -333.4907 | 0 | Close
6608 | 1 | 4 | CC DChg | 18:06:30 | 55:01:47 | -0.11869 | 3.6762 | 2.14902 | 144.96 | 0 | 0 | 2.14902 | 144.96 | 0.00835335 | 563.46 | 0 | 0 | 0.00835335 | 563.46 | 2023-03-17 00:04:55 | -0.00043633 | -9.8898 | -667.1014 | 0 | Close
6609 | 1 | 4 | CC DChg | 18:07:00 | 55:02:17 | -0.11868 | 3.676 | 2.15001 | 145.03 | 0 | 0 | 2.15001 | 145.03 | 0.00835699 | 563.71 | 0 | 0 | 0.00835699 | 563.71 | 2023-03-17 00:05:25 | -0.00043627 | -4.9458 | -333.6106 | 0 | Close
6610 | 1 | 4 | CC DChg | 18:07:30 | 55:02:47 | -0.11869 | 3.676 | 2.151 | 145.09 | 0 | 0 | 2.151 | 145.09 | 0.00836062 | 563.95 | 0 | 0 | 0.00836062 | 563.95 | 2023-03-17 00:05:55 | -0.0004363 | 0 | 0 | 0 | Close
6611 | 1 | 4 | CC DChg | 18:08:00 | 55:03:17 | -0.11869 | 3.6757 | 2.15199 | 145.16 | 0 | 0 | 2.15199 | 145.16 | 0.00836426 | 564.2 | 0 | 0 | 0.00836426 | 564.2 | 2023-03-17 00:06:25 | -0.00043627 | -3.2954 | -222.2872 | 0 | Close
6612 | 1 | 4 | CC DChg | 18:08:30 | 55:03:47 | -0.11868 | 3.6755 | 2.15298 | 145.23 | 0 | 0 | 2.15298 | 145.23 | 0.00836789 | 564.44 | 0 | 0 | 0.00836789 | 564.44 | 2023-03-17 00:06:55 | -0.00043621 | -4.9458 | -333.6106 | 0 | Close
6613 | 1 | 4 | CC DChg | 18:09:00 | 55:04:17 | -0.11868 | 3.6754 | 2.15397 | 145.29 | 0 | 0 | 2.15397 | 145.29 | 0.00837153 | 564.69 | 0 | 0 | 0.00837153 | 564.69 | 2023-03-17 00:07:25 | -0.0004362 | -9.8916 | -667.2213 | 0 | Close
6614 | 1 | 4 | CC DChg | 18:09:30 | 55:04:47 | -0.11867 | 3.6753 | 2.15496 | 145.36 | 0 | 0 | 2.15496 | 145.36 | 0.00837516 | 564.94 | 0 | 0 | 0.00837516 | 564.94 | 2023-03-17 00:07:55 | -0.00043615 | -9.8898 | -667.1014 | 0 | Close
6615 | 1 | 4 | CC DChg | 18:10:00 | 55:05:17 | -0.11868 | 3.6752 | 2.15594 | 145.43 | 0 | 0 | 2.15594 | 145.43 | 0.0083788 | 565.18 | 0 | 0 | 0.0083788 | 565.18 | 2023-03-17 00:08:25 | -0.00043617 | -9.888 | -666.9815 | 0 | Close
6616 | 1 | 4 | CC DChg | 18:10:30 | 55:05:47 | -0.11868 | 3.6749 | 2.15693 | 145.49 | 0 | 0 | 2.15693 | 145.49 | 0.00838243 | 565.43 | 0 | 0 | 0.00838243 | 565.43 | 2023-03-17 00:08:55 | -0.00043614 | -3.2966 | -222.3671 | 0 | Close
6617 | 1 | 4 | CC DChg | 18:11:00 | 55:06:17 | -0.11868 | 3.6747 | 2.15792 | 145.56 | 0 | 0 | 2.15792 | 145.56 | 0.00838607 | 565.67 | 0 | 0 | 0.00838607 | 565.67 | 2023-03-17 00:09:25 | -0.00043611 | -4.9467 | -333.6706 | 0 | Close
6618 | 1 | 4 | CC DChg | 18:11:30 | 55:06:47 | -0.11868 | 3.6745 | 2.15891 | 145.63 | 0 | 0 | 2.15891 | 145.63 | 0.0083897 | 565.92 | 0 | 0 | 0.0083897 | 565.92 | 2023-03-17 00:09:55 | -0.00043609 | -4.9431 | -333.4308 | 0 | Close
6619 | 1 | 4 | CC DChg | 18:12:00 | 55:07:17 | -0.11867 | 3.6744 | 2.1599 | 145.69 | 0 | 0 | 2.1599 | 145.69 | 0.00839333 | 566.16 | 0 | 0 | 0.00839333 | 566.16 | 2023-03-17 00:10:25 | -0.00043604 | -9.8916 | -667.2213 | 0 | Close
6620 | 1 | 4 | CC DChg | 18:12:30 | 55:07:47 | -0.11868 | 3.6742 | 2.16089 | 145.76 | 0 | 0 | 2.16089 | 145.76 | 0.00839697 | 566.41 | 0 | 0 | 0.00839697 | 566.41 | 2023-03-17 00:10:55 | -0.00043605 | -4.9449 | -333.5507 | 0 | Close
6621 | 1 | 4 | CC DChg | 18:13:00 | 55:08:17 | -0.11867 | 3.6741 | 2.16188 | 145.83 | 0 | 0 | 2.16188 | 145.83 | 0.0084006 | 566.65 | 0 | 0 | 0.0084006 | 566.65 | 2023-03-17 00:11:25 | -0.00043601 | -9.8898 | -667.1014 | 0 | Close
6622 | 1 | 4 | CC DChg | 18:13:30 | 55:08:47 | -0.11867 | 3.6739 | 2.16287 | 145.89 | 0 | 0 | 2.16287 | 145.89 | 0.00840424 | 566.9 | 0 | 0 | 0.00840424 | 566.9 | 2023-03-17 00:11:55 | -0.00043598 | -4.9449 | -333.5507 | 0 | Close
6623 | 1 | 4 | CC DChg | 18:14:00 | 55:09:17 | -0.11869 | 3.6738 | 2.16386 | 145.96 | 0 | 0 | 2.16386 | 145.96 | 0.00840787 | 567.14 | 0 | 0 | 0.00840787 | 567.14 | 2023-03-17 00:12:25 | -0.00043604 | -9.8898 | -667.1014 | 0 | Close
6624 | 1 | 4 | CC DChg | 18:14:30 | 55:09:47 | -0.11867 | 3.6737 | 2.16485 | 146.03 | 0 | 0 | 2.16485 | 146.03 | 0.0084115 | 567.39 | 0 | 0 | 0.0084115 | 567.39 | 2023-03-17 00:12:55 | -0.00043596 | -9.8916 | -667.2213 | 0 | Close
6625 | 1 | 4 | CC DChg | 18:15:00 | 55:10:17 | -0.11868 | 3.6734 | 2.16583 | 146.09 | 0 | 0 | 2.16583 | 146.09 | 0.00841514 | 567.63 | 0 | 0 | 0.00841514 | 567.63 | 2023-03-17 00:13:25 | -0.00043596 | -3.296 | -222.3272 | 0 | Close
6626 | 1 | 4 | CC DChg | 18:15:30 | 55:10:47 | -0.11867 | 3.6733 | 2.16682 | 146.16 | 0 | 0 | 2.16682 | 146.16 | 0.00841877 | 567.88 | 0 | 0 | 0.00841877 | 567.88 | 2023-03-17 00:13:55 | -0.00043591 | -9.8916 | -667.2213 | 0 | Close
6627 | 1 | 4 | CC DChg | 18:16:00 | 55:11:17 | -0.11867 | 3.6732 | 2.16781 | 146.23 | 0 | 0 | 2.16781 | 146.23 | 0.0084224 | 568.12 | 0 | 0 | 0.0084224 | 568.12 | 2023-03-17 00:14:25 | -0.0004359 | -9.8898 | -667.1014 | 0 | Close
6628 | 1 | 4 | CC DChg | 18:16:30 | 55:11:47 | -0.11868 | 3.673 | 2.1688 | 146.29 | 0 | 0 | 2.1688 | 146.29 | 0.00842603 | 568.37 | 0 | 0 | 0.00842603 | 568.37 | 2023-03-17 00:14:55 | -0.00043591 | -4.9449 | -333.5507 | 0 | Close
6629 | 1 | 4 | CC DChg | 18:17:00 | 55:12:17 | -0.11868 | 3.6728 | 2.16979 | 146.36 | 0 | 0 | 2.16979 | 146.36 | 0.00842967 | 568.61 | 0 | 0 | 0.00842967 | 568.61 | 2023-03-17 00:15:25 | -0.00043589 | -4.9449 | -333.5507 | 0 | Close
6630 | 1 | 4 | CC DChg | 18:17:30 | 55:12:47 | -0.11868 | 3.6726 | 2.17078 | 146.43 | 0 | 0 | 2.17078 | 146.43 | 0.0084333 | 568.86 | 0 | 0 | 0.0084333 | 568.86 | 2023-03-17 00:15:55 | -0.00043586 | -4.9449 | -333.5507 | 0 | Close
6631 | 1 | 4 | CC DChg | 18:18:00 | 55:13:17 | -0.11869 | 3.6724 | 2.17177 | 146.49 | 0 | 0 | 2.17177 | 146.49 | 0.00843693 | 569.1 | 0 | 0 | 0.00843693 | 569.1 | 2023-03-17 00:16:25 | -0.00043588 | -4.9458 | -333.6106 | 0 | Close
6632 | 1 | 4 | CC DChg | 18:18:30 | 55:13:47 | -0.11867 | 3.6724 | 2.17276 | 146.56 | 0 | 0 | 2.17276 | 146.56 | 0.00844056 | 569.35 | 0 | 0 | 0.00844056 | 569.35 | 2023-03-17 00:16:55 | -0.0004358 | 0 | 0 | 0 | Close
6633 | 1 | 4 | CC DChg | 18:19:00 | 55:14:17 | -0.11868 | 3.6721 | 2.17375 | 146.63 | 0 | 0 | 2.17375 | 146.63 | 0.00844419 | 569.59 | 0 | 0 | 0.00844419 | 569.59 | 2023-03-17 00:17:25 | -0.0004358 | -3.2972 | -222.4071 | 0 | Close
6634 | 1 | 4 | CC DChg | 18:19:30 | 55:14:47 | -0.11868 | 3.6719 | 2.17474 | 146.69 | 0 | 0 | 2.17474 | 146.69 | 0.00844783 | 569.84 | 0 | 0 | 0.00844783 | 569.84 | 2023-03-17 00:17:55 | -0.00043578 | -4.9449 | -333.5507 | 0 | Close
6635 | 1 | 4 | CC DChg | 18:20:00 | 55:15:17 | -0.11868 | 3.6718 | 2.17572 | 146.76 | 0 | 0 | 2.17572 | 146.76 | 0.00845146 | 570.08 | 0 | 0 | 0.00845146 | 570.08 | 2023-03-17 00:18:25 | -0.00043577 | -9.888 | -666.9815 | 0 | Close
6636 | 1 | 4 | CC DChg | 18:20:30 | 55:15:47 | -0.11869 | 3.6716 | 2.17671 | 146.83 | 0 | 0 | 2.17671 | 146.83 | 0.00845509 | 570.33 | 0 | 0 | 0.00845509 | 570.33 | 2023-03-17 00:18:55 | -0.00043578 | -4.9458 | -333.6106 | 0 | Close
6637 | 1 | 4 | CC DChg | 18:21:00 | 55:16:17 | -0.11867 | 3.6715 | 2.1777 | 146.89 | 0 | 0 | 2.1777 | 146.89 | 0.00845872 | 570.57 | 0 | 0 | 0.00845872 | 570.57 | 2023-03-17 00:19:25 | -0.0004357 | -9.8898 | -667.1014 | 0 | Close
6638 | 1 | 4 | CC DChg | 18:21:30 | 55:16:47 | -0.11869 | 3.6713 | 2.17869 | 146.96 | 0 | 0 | 2.17869 | 146.96 | 0.00846235 | 570.82 | 0 | 0 | 0.00846235 | 570.82 | 2023-03-17 00:19:55 | -0.00043575 | -4.9458 | -333.6106 | 0 | Close
6639 | 1 | 4 | CC DChg | 18:22:00 | 55:17:17 | -0.11868 | 3.6712 | 2.17968 | 147.03 | 0 | 0 | 2.17968 | 147.03 | 0.00846598 | 571.06 | 0 | 0 | 0.00846598 | 571.06 | 2023-03-17 00:20:25 | -0.0004357 | -9.8862 | -666.8615 | 0 | Close
6640 | 1 | 4 | CC DChg | 18:22:30 | 55:17:47 | -0.11869 | 3.671 | 2.18067 | 147.09 | 0 | 0 | 2.18067 | 147.09 | 0.00846961 | 571.31 | 0 | 0 | 0.00846961 | 571.31 | 2023-03-17 00:20:55 | -0.00043571 | -4.9467 | -333.6706 | 0 | Close
6641 | 1 | 4 | CC DChg | 18:23:00 | 55:18:17 | -0.11868 | 3.6708 | 2.18166 | 147.16 | 0 | 0 | 2.18166 | 147.16 | 0.00847324 | 571.55 | 0 | 0 | 0.00847324 | 571.55 | 2023-03-17 00:21:25 | -0.00043565 | -4.9449 | -333.5507 | 0 | Close
6642 | 1 | 4 | CC DChg | 18:23:30 | 55:18:47 | -0.11869 | 3.6707 | 2.18265 | 147.23 | 0 | 0 | 2.18265 | 147.23 | 0.00847687 | 571.8 | 0 | 0 | 0.00847687 | 571.8 | 2023-03-17 00:21:55 | -0.00043568 | -9.8898 | -667.1014 | 0 | Close
6643 | 1 | 4 | CC DChg | 18:24:00 | 55:19:17 | -0.11868 | 3.6705 | 2.18364 | 147.29 | 0 | 0 | 2.18364 | 147.29 | 0.0084805 | 572.04 | 0 | 0 | 0.0084805 | 572.04 | 2023-03-17 00:22:25 | -0.00043561 | -4.9458 | -333.6106 | 0 | Close
6644 | 1 | 4 | CC DChg | 18:24:30 | 55:19:47 | -0.11869 | 3.6702 | 2.18463 | 147.36 | 0 | 0 | 2.18463 | 147.36 | 0.00848413 | 572.29 | 0 | 0 | 0.00848413 | 572.29 | 2023-03-17 00:22:55 | -0.00043562 | -3.296 | -222.3272 | 0 | Close
6645 | 1 | 4 | CC DChg | 18:25:00 | 55:20:17 | -0.1187 | 3.6701 | 2.18561 | 147.43 | 0 | 0 | 2.18561 | 147.43 | 0.00848776 | 572.53 | 0 | 0 | 0.00848776 | 572.53 | 2023-03-17 00:23:25 | -0.00043564 | -9.8916 | -667.2213 | 0 | Close
6646 | 1 | 4 | CC DChg | 18:25:30 | 55:20:47 | -0.11869 | 3.67 | 2.1866 | 147.49 | 0 | 0 | 2.1866 | 147.49 | 0.00849139 | 572.78 | 0 | 0 | 0.00849139 | 572.78 | 2023-03-17 00:23:55 | -0.00043559 | -9.8898 | -667.1014 | 0 | Close
6647 | 1 | 4 | CC DChg | 18:26:00 | 55:21:17 | -0.11868 | 3.6699 | 2.18759 | 147.56 | 0 | 0 | 2.18759 | 147.56 | 0.00849502 | 573.02 | 0 | 0 | 0.00849502 | 573.02 | 2023-03-17 00:24:25 | -0.00043554 | -9.8898 | -667.1014 | 0 | Close
6648 | 1 | 4 | CC DChg | 18:26:30 | 55:21:47 | -0.11869 | 3.6697 | 2.18858 | 147.63 | 0 | 0 | 2.18858 | 147.63 | 0.00849865 | 573.26 | 0 | 0 | 0.00849865 | 573.26 | 2023-03-17 00:24:55 | -0.00043556 | -4.9449 | -333.5507 | 0 | Close
6649 | 1 | 4 | CC DChg | 18:27:00 | 55:22:17 | -0.11869 | 3.6696 | 2.18957 | 147.69 | 0 | 0 | 2.18957 | 147.69 | 0.00850228 | 573.51 | 0 | 0 | 0.00850228 | 573.51 | 2023-03-17 00:25:25 | -0.00043554 | -9.8898 | -667.1014 | 0 | Close
6650 | 1 | 4 | CC DChg | 18:27:30 | 55:22:47 | -0.11868 | 3.6693 | 2.19056 | 147.76 | 0 | 0 | 2.19056 | 147.76 | 0.00850591 | 573.75 | 0 | 0 | 0.00850591 | 573.75 | 2023-03-17 00:25:55 | -0.00043547 | -3.2972 | -222.4071 | 0 | Close
6651 | 1 | 4 | CC DChg | 18:28:00 | 55:23:17 | -0.11869 | 3.6692 | 2.19155 | 147.83 | 0 | 0 | 2.19155 | 147.83 | 0.00850954 | 574 | 0 | 0 | 0.00850954 | 574 | 2023-03-17 00:26:25 | -0.0004355 | -9.8898 | -667.1014 | 0 | Close
6652 | 1 | 4 | CC DChg | 18:28:30 | 55:23:47 | -0.11868 | 3.669 | 2.19254 | 147.89 | 0 | 0 | 2.19254 | 147.89 | 0.00851317 | 574.24 | 0 | 0 | 0.00851317 | 574.24 | 2023-03-17 00:26:55 | -0.00043544 | -4.9449 | -333.5507 | 0 | Close
6653 | 1 | 4 | CC DChg | 18:29:00 | 55:24:17 | -0.11869 | 3.6688 | 2.19353 | 147.96 | 0 | 0 | 2.19353 | 147.96 | 0.0085168 | 574.49 | 0 | 0 | 0.0085168 | 574.49 | 2023-03-17 00:27:25 | -0.00043545 | -4.9458 | -333.6106 | 0 | Close
6654 | 1 | 4 | CC DChg | 18:29:30 | 55:24:47 | -0.11868 | 3.6685 | 2.19452 | 148.03 | 0 | 0 | 2.19452 | 148.03 | 0.00852043 | 574.73 | 0 | 0 | 0.00852043 | 574.73 | 2023-03-17 00:27:55 | -0.00043538 | -3.2972 | -222.4071 | 0 | Close
6655 | 1 | 4 | CC DChg | 18:30:00 | 55:25:17 | -0.11869 | 3.6684 | 2.1955 | 148.09 | 0 | 0 | 2.1955 | 148.09 | 0.00852405 | 574.98 | 0 | 0 | 0.00852405 | 574.98 | 2023-03-17 00:28:25 | -0.0004354 | -9.888 | -666.9815 | 0 | Close
6656 | 1 | 4 | CC DChg | 18:30:30 | 55:25:47 | -0.11868 | 3.6682 | 2.19649 | 148.16 | 0 | 0 | 2.19649 | 148.16 | 0.00852768 | 575.22 | 0 | 0 | 0.00852768 | 575.22 | 2023-03-17 00:28:55 | -0.00043534 | -4.9449 | -333.5507 | 0 | Close
6657 | 1 | 4 | CC DChg | 18:31:00 | 55:26:17 | -0.11867 | 3.6681 | 2.19748 | 148.23 | 0 | 0 | 2.19748 | 148.23 | 0.00853131 | 575.47 | 0 | 0 | 0.00853131 | 575.47 | 2023-03-17 00:29:25 | -0.00043529 | -9.8916 | -667.2213 | 0 | Close
6658 | 1 | 4 | CC DChg | 18:31:30 | 55:26:47 | -0.11868 | 3.6678 | 2.19847 | 148.29 | 0 | 0 | 2.19847 | 148.29 | 0.00853494 | 575.71 | 0 | 0 | 0.00853494 | 575.71 | 2023-03-17 00:29:55 | -0.00043529 | -3.2966 | -222.3671 | 0 | Close
6659 | 1 | 4 | CC DChg | 18:32:00 | 55:27:17 | -0.11869 | 3.6678 | 2.19946 | 148.36 | 0 | 0 | 2.19946 | 148.36 | 0.00853857 | 575.96 | 0 | 0 | 0.00853857 | 575.96 | 2023-03-17 00:30:25 | -0.00043533 | 0 | 0 | 0 | Close
6660 | 1 | 4 | CC DChg | 18:32:30 | 55:27:47 | -0.11868 | 3.6676 | 2.20045 | 148.43 | 0 | 0 | 2.20045 | 148.43 | 0.00854219 | 576.2 | 0 | 0 | 0.00854219 | 576.2 | 2023-03-17 00:30:55 | -0.00043527 | -4.944 | -333.4907 | 0 | Close
6661 | 1 | 4 | CC DChg | 18:33:00 | 55:28:17 | -0.11868 | 3.6675 | 2.20144 | 148.5 | 0 | 0 | 2.20144 | 148.5 | 0.00854582 | 576.45 | 0 | 0 | 0.00854582 | 576.45 | 2023-03-17 00:31:25 | -0.00043526 | -9.8916 | -667.2213 | 0 | Close
6662 | 1 | 4 | CC DChg | 18:33:30 | 55:28:47 | -0.11869 | 3.6672 | 2.20243 | 148.56 | 0 | 0 | 2.20243 | 148.56 | 0.00854945 | 576.69 | 0 | 0 | 0.00854945 | 576.69 | 2023-03-17 00:31:55 | -0.00043526 | -3.2966 | -222.3671 | 0 | Close
6663 | 1 | 4 | CC DChg | 18:34:00 | 55:29:17 | -0.11869 | 3.667 | 2.20342 | 148.63 | 0 | 0 | 2.20342 | 148.63 | 0.00855307 | 576.94 | 0 | 0 | 0.00855307 | 576.94 | 2023-03-17 00:32:25 | -0.00043524 | -4.9449 | -333.5507 | 0 | Close
6664 | 1 | 4 | CC DChg | 18:34:30 | 55:29:47 | -0.11868 | 3.6668 | 2.20441 | 148.7 | 0 | 0 | 2.20441 | 148.7 | 0.0085567 | 577.18 | 0 | 0 | 0.0085567 | 577.18 | 2023-03-17 00:32:55 | -0.00043518 | -4.9458 | -333.6106 | 0 | Close
6665 | 1 | 4 | CC DChg | 18:35:00 | 55:30:17 | -0.11869 | 3.6667 | 2.20539 | 148.76 | 0 | 0 | 2.20539 | 148.76 | 0.00856033 | 577.43 | 0 | 0 | 0.00856033 | 577.43 | 2023-03-17 00:33:25 | -0.0004352 | -9.8898 | -667.1014 | 0 | Close
6666 | 1 | 4 | CC DChg | 18:35:30 | 55:30:47 | -0.11869 | 3.6664 | 2.20638 | 148.83 | 0 | 0 | 2.20638 | 148.83 | 0.00856395 | 577.67 | 0 | 0 | 0.00856395 | 577.67 | 2023-03-17 00:33:55 | -0.00043517 | -3.2972 | -222.4071 | 0 | Close
6667 | 1 | 4 | CC DChg | 18:36:00 | 55:31:17 | -0.11869 | 3.6662 | 2.20737 | 148.9 | 0 | 0 | 2.20737 | 148.9 | 0.00856758 | 577.91 | 0 | 0 | 0.00856758 | 577.91 | 2023-03-17 00:34:25 | -0.00043514 | -4.944 | -333.4907 | 0 | Close
6668 | 1 | 4 | CC DChg | 18:36:30 | 55:31:47 | -0.11868 | 3.6661 | 2.20836 | 148.96 | 0 | 0 | 2.20836 | 148.96 | 0.00857121 | 578.16 | 0 | 0 | 0.00857121 | 578.16 | 2023-03-17 00:34:55 | -0.00043509 | -9.8898 | -667.1014 | 0 | Close
6669 | 1 | 4 | CC DChg | 18:37:00 | 55:32:17 | -0.11868 | 3.6659 | 2.20935 | 149.03 | 0 | 0 | 2.20935 | 149.03 | 0.00857483 | 578.4 | 0 | 0 | 0.00857483 | 578.4 | 2023-03-17 00:35:25 | -0.00043507 | -4.9458 | -333.6106 | 0 | Close
6670 | 1 | 4 | CC DChg | 18:37:30 | 55:32:47 | -0.11868 | 3.6658 | 2.21034 | 149.1 | 0 | 0 | 2.21034 | 149.1 | 0.00857846 | 578.65 | 0 | 0 | 0.00857846 | 578.65 | 2023-03-17 00:35:55 | -0.00043506 | -9.8898 | -667.1014 | 0 | Close
6671 | 1 | 4 | CC DChg | 18:38:00 | 55:33:17 | -0.11869 | 3.6656 | 2.21133 | 149.16 | 0 | 0 | 2.21133 | 149.16 | 0.00858208 | 578.89 | 0 | 0 | 0.00858208 | 578.89 | 2023-03-17 00:36:25 | -0.00043507 | -4.9458 | -333.6106 | 0 | Close
6672 | 1 | 4 | CC DChg | 18:38:30 | 55:33:47 | -0.11868 | 3.6655 | 2.21232 | 149.23 | 0 | 0 | 2.21232 | 149.23 | 0.00858571 | 579.14 | 0 | 0 | 0.00858571 | 579.14 | 2023-03-17 00:36:55 | -0.00043502 | -9.8916 | -667.2213 | 0 | Close
6673 | 1 | 4 | CC DChg | 18:39:00 | 55:34:17 | -0.11868 | 3.6653 | 2.21331 | 149.3 | 0 | 0 | 2.21331 | 149.3 | 0.00858933 | 579.38 | 0 | 0 | 0.00858933 | 579.38 | 2023-03-17 00:37:25 | -0.000435 | -4.9431 | -333.4308 | 0 | Close
6674 | 1 | 4 | CC DChg | 18:39:30 | 55:34:47 | -0.11869 | 3.6651 | 2.2143 | 149.36 | 0 | 0 | 2.2143 | 149.36 | 0.00859296 | 579.63 | 0 | 0 | 0.00859296 | 579.63 | 2023-03-17 00:37:55 | -0.00043501 | -4.9458 | -333.6106 | 0 | Close
6675 | 1 | 4 | CC DChg | 18:40:00 | 55:35:17 | -0.11869 | 3.6649 | 2.21528 | 149.43 | 0 | 0 | 2.21528 | 149.43 | 0.00859658 | 579.87 | 0 | 0 | 0.00859658 | 579.87 | 2023-03-17 00:38:25 | -0.00043499 | -4.9458 | -333.6106 | 0 | Close
6676 | 1 | 4 | CC DChg | 18:40:30 | 55:35:47 | -0.11868 | 3.6647 | 2.21627 | 149.5 | 0 | 0 | 2.21627 | 149.5 | 0.00860021 | 580.12 | 0 | 0 | 0.00860021 | 580.12 | 2023-03-17 00:38:55 | -0.00043493 | -4.9449 | -333.5507 | 0 | Close
6677 | 1 | 4 | CC DChg | 18:41:00 | 55:36:17 | -0.11868 | 3.6646 | 2.21726 | 149.56 | 0 | 0 | 2.21726 | 149.56 | 0.00860383 | 580.36 | 0 | 0 | 0.00860383 | 580.36 | 2023-03-17 00:39:25 | -0.00043491 | -9.8916 | -667.2213 | 0 | Close
6678 | 1 | 4 | CC DChg | 18:41:30 | 55:36:47 | -0.11867 | 3.6643 | 2.21825 | 149.63 | 0 | 0 | 2.21825 | 149.63 | 0.00860746 | 580.6 | 0 | 0 | 0.00860746 | 580.6 | 2023-03-17 00:39:55 | -0.00043484 | -3.2966 | -222.3671 | 0 | Close
6679 | 1 | 4 | CC DChg | 18:42:00 | 55:37:17 | -0.11869 | 3.6641 | 2.21924 | 149.7 | 0 | 0 | 2.21924 | 149.7 | 0.00861108 | 580.85 | 0 | 0 | 0.00861108 | 580.85 | 2023-03-17 00:40:25 | -0.00043489 | -4.9449 | -333.5507 | 0 | Close
6680 | 1 | 4 | CC DChg | 18:42:30 | 55:37:47 | -0.11869 | 3.6639 | 2.22023 | 149.76 | 0 | 0 | 2.22023 | 149.76 | 0.0086147 | 581.09 | 0 | 0 | 0.0086147 | 581.09 | 2023-03-17 00:40:55 | -0.00043487 | -4.9449 | -333.5507 | 0 | Close
6681 | 1 | 4 | CC DChg | 18:43:00 | 55:38:17 | -0.11868 | 3.6637 | 2.22122 | 149.83 | 0 | 0 | 2.22122 | 149.83 | 0.00861833 | 581.34 | 0 | 0 | 0.00861833 | 581.34 | 2023-03-17 00:41:25 | -0.00043481 | -4.9449 | -333.5507 | 0 | Close
6682 | 1 | 4 | CC DChg | 18:43:30 | 55:38:47 | -0.11868 | 3.6637 | 2.22221 | 149.9 | 0 | 0 | 2.22221 | 149.9 | 0.00862195 | 581.58 | 0 | 0 | 0.00862195 | 581.58 | 2023-03-17 00:41:55 | -0.00043481 | 0 | 0 | 0 | Close
6683 | 1 | 4 | CC DChg | 18:44:00 | 55:39:17 | -0.11868 | 3.6635 | 2.2232 | 149.96 | 0 | 0 | 2.2232 | 149.96 | 0.00862557 | 581.83 | 0 | 0 | 0.00862557 | 581.83 | 2023-03-17 00:42:25 | -0.00043478 | -4.9449 | -333.5507 | 0 | Close
6684 | 1 | 4 | CC DChg | 18:44:30 | 55:39:47 | -0.11868 | 3.6633 | 2.22419 | 150.03 | 0 | 0 | 2.22419 | 150.03 | 0.0086292 | 582.07 | 0 | 0 | 0.0086292 | 582.07 | 2023-03-17 00:42:55 | -0.00043476 | -4.9449 | -333.5507 | 0 | Close
6685 | 1 | 4 | CC DChg | 18:45:00 | 55:40:17 | -0.11868 | 3.6632 | 2.22517 | 150.1 | 0 | 0 | 2.22517 | 150.1 | 0.00863282 | 582.32 | 0 | 0 | 0.00863282 | 582.32 | 2023-03-17 00:43:25 | -0.00043475 | -9.888 | -666.9815 | 0 | Close
6686 | 1 | 4 | CC DChg | 18:45:30 | 55:40:47 | -0.11869 | 3.663 | 2.22616 | 150.16 | 0 | 0 | 2.22616 | 150.16 | 0.00863644 | 582.56 | 0 | 0 | 0.00863644 | 582.56 | 2023-03-17 00:43:55 | -0.00043476 | -4.9458 | -333.6106 | 0 | Close
6687 | 1 | 4 | CC DChg | 18:46:00 | 55:41:17 | -0.11867 | 3.6628 | 2.22715 | 150.23 | 0 | 0 | 2.22715 | 150.23 | 0.00864007 | 582.8 | 0 | 0 | 0.00864007 | 582.8 | 2023-03-17 00:44:25 | -0.00043466 | -4.9458 | -333.6106 | 0 | Close
6688 | 1 | 4 | CC DChg | 18:46:30 | 55:41:47 | -0.11869 | 3.6626 | 2.22814 | 150.3 | 0 | 0 | 2.22814 | 150.3 | 0.00864369 | 583.05 | 0 | 0 | 0.00864369 | 583.05 | 2023-03-17 00:44:55 | -0.00043471 | -4.944 | -333.4907 | 0 | Close
6689 | 1 | 4 | CC DChg | 18:47:00 | 55:42:17 | -0.11868 | 3.6623 | 2.22913 | 150.36 | 0 | 0 | 2.22913 | 150.36 | 0.00864731 | 583.29 | 0 | 0 | 0.00864731 | 583.29 | 2023-03-17 00:45:25 | -0.00043464 | -3.2972 | -222.4071 | 0 | Close
6690 | 1 | 4 | CC DChg | 18:47:30 | 55:42:47 | -0.11869 | 3.6621 | 2.23012 | 150.43 | 0 | 0 | 2.23012 | 150.43 | 0.00865093 | 583.54 | 0 | 0 | 0.00865093 | 583.54 | 2023-03-17 00:45:55 | -0.00043465 | -4.9449 | -333.5507 | 0 | Close
6691 | 1 | 4 | CC DChg | 18:48:00 | 55:43:17 | -0.11868 | 3.6619 | 2.23111 | 150.5 | 0 | 0 | 2.23111 | 150.5 | 0.00865456 | 583.78 | 0 | 0 | 0.00865456 | 583.78 | 2023-03-17 00:46:25 | -0.00043459 | -4.9449 | -333.5507 | 0 | Close
6692 | 1 | 4 | CC DChg | 18:48:30 | 55:43:47 | -0.11868 | 3.6617 | 2.2321 | 150.56 | 0 | 0 | 2.2321 | 150.56 | 0.00865818 | 584.03 | 0 | 0 | 0.00865818 | 584.03 | 2023-03-17 00:46:55 | -0.00043457 | -4.9458 | -333.6106 | 0 | Close
6693 | 1 | 4 | CC DChg | 18:49:00 | 55:44:17 | -0.11869 | 3.6616 | 2.23309 | 150.63 | 0 | 0 | 2.23309 | 150.63 | 0.0086618 | 584.27 | 0 | 0 | 0.0086618 | 584.27 | 2023-03-17 00:47:25 | -0.0004346 | -9.888 | -666.9815 | 0 | Close
6694 | 1 | 4 | CC DChg | 18:49:30 | 55:44:47 | -0.11868 | 3.6615 | 2.23408 | 150.7 | 0 | 0 | 2.23408 | 150.7 | 0.00866542 | 584.51 | 0 | 0 | 0.00866542 | 584.51 | 2023-03-17 00:47:55 | -0.00043455 | -9.8916 | -667.2213 | 0 | Close
6695 | 1 | 4 | CC DChg | 18:50:00 | 55:45:17 | -0.11869 | 3.6613 | 2.23507 | 150.76 | 0 | 0 | 2.23507 | 150.76 | 0.00866904 | 584.76 | 0 | 0 | 0.00866904 | 584.76 | 2023-03-17 00:48:25 | -0.00043456 | -4.9458 | -333.6106 | 0 | Close
6696 | 1 | 4 | CC DChg | 18:50:30 | 55:45:47 | -0.11869 | 3.6612 | 2.23605 | 150.83 | 0 | 0 | 2.23605 | 150.83 | 0.00867266 | 585 | 0 | 0 | 0.00867266 | 585 | 2023-03-17 00:48:55 | -0.00043455 | -9.8898 | -667.1014 | 0 | Close
6697 | 1 | 4 | CC DChg | 18:51:00 | 55:46:17 | -0.1187 | 3.6609 | 2.23704 | 150.9 | 0 | 0 | 2.23704 | 150.9 | 0.00867628 | 585.25 | 0 | 0 | 0.00867628 | 585.25 | 2023-03-17 00:49:25 | -0.00043455 | -3.2972 | -222.4071 | 0 | Close
6698 | 1 | 4 | CC DChg | 18:51:30 | 55:46:47 | -0.11869 | 3.6607 | 2.23803 | 150.96 | 0 | 0 | 2.23803 | 150.96 | 0.0086799 | 585.49 | 0 | 0 | 0.0086799 | 585.49 | 2023-03-17 00:49:55 | -0.00043449 | -4.9431 | -333.4308 | 0 | Close
6699 | 1 | 4 | CC DChg | 18:52:00 | 55:47:17 | -0.11869 | 3.6605 | 2.23902 | 151.03 | 0 | 0 | 2.23902 | 151.03 | 0.00868352 | 585.74 | 0 | 0 | 0.00868352 | 585.74 | 2023-03-17 00:50:25 | -0.00043446 | -4.9458 | -333.6106 | 0 | Close
6700 | 1 | 4 | CC DChg | 18:52:30 | 55:47:47 | -0.11868 | 3.6603 | 2.24001 | 151.1 | 0 | 0 | 2.24001 | 151.1 | 0.00868714 | 585.98 | 0 | 0 | 0.00868714 | 585.98 | 2023-03-17 00:50:55 | -0.0004344 | -4.9467 | -333.6706 | 0 | Close
6701 | 1 | 4 | CC DChg | 18:53:00 | 55:48:17 | -0.11869 | 3.6601 | 2.241 | 151.16 | 0 | 0 | 2.241 | 151.16 | 0.00869076 | 586.22 | 0 | 0 | 0.00869076 | 586.22 | 2023-03-17 00:51:25 | -0.00043442 | -4.944 | -333.4907 | 0 | Close
6702 | 1 | 4 | CC DChg | 18:53:30 | 55:48:47 | -0.11868 | 3.6599 | 2.24199 | 151.23 | 0 | 0 | 2.24199 | 151.23 | 0.00869438 | 586.47 | 0 | 0 | 0.00869438 | 586.47 | 2023-03-17 00:51:55 | -0.00043436 | -4.9458 | -333.6106 | 0 | Close
6703 | 1 | 4 | CC DChg | 18:54:00 | 55:49:17 | -0.11868 | 3.6597 | 2.24298 | 151.3 | 0 | 0 | 2.24298 | 151.3 | 0.008698 | 586.71 | 0 | 0 | 0.008698 | 586.71 | 2023-03-17 00:52:25 | -0.00043433 | -4.9449 | -333.5507 | 0 | Close
6704 | 1 | 4 | CC DChg | 18:54:30 | 55:49:47 | -0.11868 | 3.6595 | 2.24397 | 151.36 | 0 | 0 | 2.24397 | 151.36 | 0.00870162 | 586.96 | 0 | 0 | 0.00870162 | 586.96 | 2023-03-17 00:52:55 | -0.00043431 | -4.944 | -333.4907 | 0 | Close
6705 | 1 | 4 | CC DChg | 18:55:00 | 55:50:17 | -0.11868 | 3.6593 | 2.24496 | 151.43 | 0 | 0 | 2.24496 | 151.43 | 0.00870524 | 587.2 | 0 | 0 | 0.00870524 | 587.2 | 2023-03-17 00:53:25 | -0.00043429 | -4.9467 | -333.6706 | 0 | Close
6706 | 1 | 4 | CC DChg | 18:55:30 | 55:50:47 | -0.11869 | 3.6591 | 2.24594 | 151.5 | 0 | 0 | 2.24594 | 151.5 | 0.00870886 | 587.44 | 0 | 0 | 0.00870886 | 587.44 | 2023-03-17 00:53:55 | -0.0004343 | -4.944 | -333.4907 | 0 | Close
6707 | 1 | 4 | CC DChg | 18:56:00 | 55:51:17 | -0.11869 | 3.6589 | 2.24693 | 151.56 | 0 | 0 | 2.24693 | 151.56 | 0.00871248 | 587.69 | 0 | 0 | 0.00871248 | 587.69 | 2023-03-17 00:54:25 | -0.00043427 | -4.9458 | -333.6106 | 0 | Close
6708 | 1 | 4 | CC DChg | 18:56:30 | 55:51:47 | -0.11868 | 3.6588 | 2.24792 | 151.63 | 0 | 0 | 2.24792 | 151.63 | 0.0087161 | 587.93 | 0 | 0 | 0.0087161 | 587.93 | 2023-03-17 00:54:55 | -0.00043423 | -9.8916 | -667.2213 | 0 | Close
6709 | 1 | 4 | CC DChg | 18:57:00 | 55:52:17 | -0.11869 | 3.6585 | 2.24891 | 151.7 | 0 | 0 | 2.24891 | 151.7 | 0.00871972 | 588.18 | 0 | 0 | 0.00871972 | 588.18 | 2023-03-17 00:55:25 | -0.00043423 | -3.2954 | -222.2872 | 0 | Close
6710 | 1 | 4 | CC DChg | 18:57:30 | 55:52:47 | -0.11869 | 3.6584 | 2.2499 | 151.76 | 0 | 0 | 2.2499 | 151.76 | 0.00872334 | 588.42 | 0 | 0 | 0.00872334 | 588.42 | 2023-03-17 00:55:55 | -0.00043422 | -9.8933 | -667.3412 | 0 | Close
6711 | 1 | 4 | CC DChg | 18:58:00 | 55:53:17 | -0.11869 | 3.6582 | 2.25089 | 151.83 | 0 | 0 | 2.25089 | 151.83 | 0.00872695 | 588.66 | 0 | 0 | 0.00872695 | 588.66 | 2023-03-17 00:56:25 | -0.00043419 | -4.944 | -333.4907 | 0 | Close
6712 | 1 | 4 | CC DChg | 18:58:30 | 55:53:47 | -0.11867 | 3.6581 | 2.25188 | 151.9 | 0 | 0 | 2.25188 | 151.9 | 0.00873057 | 588.91 | 0 | 0 | 0.00873057 | 588.91 | 2023-03-17 00:56:55 | -0.00043411 | -9.8916 | -667.2213 | 0 | Close
6713 | 1 | 4 | CC DChg | 18:59:00 | 55:54:17 | -0.11868 | 3.6578 | 2.25287 | 151.96 | 0 | 0 | 2.25287 | 151.96 | 0.00873419 | 589.15 | 0 | 0 | 0.00873419 | 589.15 | 2023-03-17 00:57:25 | -0.00043411 | -3.2972 | -222.4071 | 0 | Close
6714 | 1 | 4 | CC DChg | 18:59:30 | 55:54:47 | -0.11868 | 3.6576 | 2.25386 | 152.03 | 0 | 0 | 2.25386 | 152.03 | 0.00873781 | 589.4 | 0 | 0 | 0.00873781 | 589.4 | 2023-03-17 00:57:55 | -0.00043408 | -4.9449 | -333.5507 | 0 | Close
6715 | 1 | 4 | CC DChg | 19:00:00 | 55:55:17 | -0.11869 | 3.6574 | 2.25485 | 152.1 | 0 | 0 | 2.25485 | 152.1 | 0.00874143 | 589.64 | 0 | 0 | 0.00874143 | 589.64 | 2023-03-17 00:58:25 | -0.0004341 | -4.9458 | -333.6106 | 0 | Close
6716 | 1 | 4 | CC DChg | 19:00:30 | 55:55:47 | -0.11869 | 3.6572 | 2.25584 | 152.16 | 0 | 0 | 2.25584 | 152.16 | 0.00874504 | 589.88 | 0 | 0 | 0.00874504 | 589.88 | 2023-03-17 00:58:55 | -0.00043407 | -4.9449 | -333.5507 | 0 | Close
6717 | 1 | 4 | CC DChg | 19:01:00 | 55:56:17 | -0.11869 | 3.6571 | 2.25682 | 152.23 | 0 | 0 | 2.25682 | 152.23 | 0.00874866 | 590.13 | 0 | 0 | 0.00874866 | 590.13 | 2023-03-17 00:59:25 | -0.00043406 | -9.888 | -666.9815 | 0 | Close
6718 | 1 | 4 | CC DChg | 19:01:30 | 55:56:47 | -0.11869 | 3.6569 | 2.25781 | 152.3 | 0 | 0 | 2.25781 | 152.3 | 0.00875228 | 590.37 | 0 | 0 | 0.00875228 | 590.37 | 2023-03-17 00:59:55 | -0.00043404 | -4.9458 | -333.6106 | 0 | Close
6719 | 1 | 4 | CC DChg | 19:02:00 | 55:57:17 | -0.11868 | 3.6566 | 2.2588 | 152.36 | 0 | 0 | 2.2588 | 152.36 | 0.00875589 | 590.62 | 0 | 0 | 0.00875589 | 590.62 | 2023-03-17 01:00:25 | -0.00043397 | -3.2966 | -222.3671 | 0 | Close
6720 | 1 | 4 | CC DChg | 19:02:30 | 55:57:47 | -0.11869 | 3.6565 | 2.25979 | 152.43 | 0 | 0 | 2.25979 | 152.43 | 0.00875951 | 590.86 | 0 | 0 | 0.00875951 | 590.86 | 2023-03-17 01:00:55 | -0.00043399 | -9.8916 | -667.2213 | 0 | Close
6721 | 1 | 4 | CC DChg | 19:03:00 | 55:58:17 | -0.11867 | 3.6563 | 2.26078 | 152.5 | 0 | 0 | 2.26078 | 152.5 | 0.00876313 | 591.1 | 0 | 0 | 0.00876313 | 591.1 | 2023-03-17 01:01:25 | -0.00043389 | -4.9449 | -333.5507 | 0 | Close
6722 | 1 | 4 | CC DChg | 19:03:30 | 55:58:47 | -0.11868 | 3.656 | 2.26177 | 152.56 | 0 | 0 | 2.26177 | 152.56 | 0.00876674 | 591.35 | 0 | 0 | 0.00876674 | 591.35 | 2023-03-17 01:01:55 | -0.00043389 | -3.2972 | -222.4071 | 0 | Close
6723 | 1 | 4 | CC DChg | 19:04:00 | 55:59:17 | -0.1187 | 3.6559 | 2.26276 | 152.63 | 0 | 0 | 2.26276 | 152.63 | 0.00877036 | 591.59 | 0 | 0 | 0.00877036 | 591.59 | 2023-03-17 01:02:25 | -0.00043396 | -9.8916 | -667.2213 | 0 | Close
6724 | 1 | 4 | CC DChg | 19:04:30 | 55:59:47 | -0.11867 | 3.6556 | 2.26375 | 152.7 | 0 | 0 | 2.26375 | 152.7 | 0.00877397 | 591.84 | 0 | 0 | 0.00877397 | 591.84 | 2023-03-17 01:02:55 | -0.00043381 | -3.2954 | -222.2872 | 0 | Close
6725 | 1 | 4 | CC DChg | 19:05:00 | 56:00:17 | -0.11868 | 3.6554 | 2.26474 | 152.76 | 0 | 0 | 2.26474 | 152.76 | 0.00877759 | 592.08 | 0 | 0 | 0.00877759 | 592.08 | 2023-03-17 01:03:25 | -0.00043382 | -4.9458 | -333.6106 | 0 | Close
6726 | 1 | 4 | CC DChg | 19:05:30 | 56:00:47 | -0.11868 | 3.6552 | 2.26573 | 152.83 | 0 | 0 | 2.26573 | 152.83 | 0.0087812 | 592.32 | 0 | 0 | 0.0087812 | 592.32 | 2023-03-17 01:03:55 | -0.0004338 | -4.9458 | -333.6106 | 0 | Close
6727 | 1 | 4 | CC DChg | 19:06:00 | 56:01:17 | -0.11869 | 3.6549 | 2.26671 | 152.9 | 0 | 0 | 2.26671 | 152.9 | 0.00878482 | 592.57 | 0 | 0 | 0.00878482 | 592.57 | 2023-03-17 01:04:25 | -0.0004338 | -3.2966 | -222.3671 | 0 | Close
6728 | 1 | 4 | CC DChg | 19:06:30 | 56:01:47 | -0.11868 | 3.6546 | 2.2677 | 152.96 | 0 | 0 | 2.2677 | 152.96 | 0.00878843 | 592.81 | 0 | 0 | 0.00878843 | 592.81 | 2023-03-17 01:04:55 | -0.00043373 | -3.296 | -222.3272 | 0 | Close
6729 | 1 | 4 | CC DChg | 19:07:00 | 56:02:17 | -0.11867 | 3.6545 | 2.26869 | 153.03 | 0 | 0 | 2.26869 | 153.03 | 0.00879205 | 593.06 | 0 | 0 | 0.00879205 | 593.06 | 2023-03-17 01:05:25 | -0.00043368 | -9.8898 | -667.1014 | 0 | Close
6730 | 1 | 4 | CC DChg | 19:07:30 | 56:02:47 | -0.11869 | 3.6543 | 2.26968 | 153.1 | 0 | 0 | 2.26968 | 153.1 | 0.00879566 | 593.3 | 0 | 0 | 0.00879566 | 593.3 | 2023-03-17 01:05:55 | -0.00043373 | -4.9458 | -333.6106 | 0 | Close
6731 | 1 | 4 | CC DChg | 19:08:00 | 56:03:17 | -0.11869 | 3.6541 | 2.27067 | 153.16 | 0 | 0 | 2.27067 | 153.16 | 0.00879928 | 593.54 | 0 | 0 | 0.00879928 | 593.54 | 2023-03-17 01:06:25 | -0.00043371 | -4.9458 | -333.6106 | 0 | Close
6732 | 1 | 4 | CC DChg | 19:08:30 | 56:03:47 | -0.11869 | 3.6539 | 2.27166 | 153.23 | 0 | 0 | 2.27166 | 153.23 | 0.00880289 | 593.79 | 0 | 0 | 0.00880289 | 593.79 | 2023-03-17 01:06:55 | -0.00043368 | -4.9431 | -333.4308 | 0 | Close
6733 | 1 | 4 | CC DChg | 19:09:00 | 56:04:17 | -0.11869 | 3.6537 | 2.27265 | 153.3 | 0 | 0 | 2.27265 | 153.3 | 0.0088065 | 594.03 | 0 | 0 | 0.0088065 | 594.03 | 2023-03-17 01:07:25 | -0.00043366 | -4.9458 | -333.6106 | 0 | Close
6734 | 1 | 4 | CC DChg | 19:09:30 | 56:04:47 | -0.11869 | 3.6536 | 2.27364 | 153.37 | 0 | 0 | 2.27364 | 153.37 | 0.00881012 | 594.27 | 0 | 0 | 0.00881012 | 594.27 | 2023-03-17 01:07:55 | -0.00043365 | -9.8933 | -667.3412 | 0 | Close
6735 | 1 | 4 | CC DChg | 19:10:00 | 56:05:17 | -0.11867 | 3.6533 | 2.27463 | 153.43 | 0 | 0 | 2.27463 | 153.43 | 0.00881373 | 594.52 | 0 | 0 | 0.00881373 | 594.52 | 2023-03-17 01:08:25 | -0.00043354 | -3.296 | -222.3272 | 0 | Close
6736 | 1 | 4 | CC DChg | 19:10:30 | 56:05:47 | -0.11868 | 3.6532 | 2.27562 | 153.5 | 0 | 0 | 2.27562 | 153.5 | 0.00881734 | 594.76 | 0 | 0 | 0.00881734 | 594.76 | 2023-03-17 01:08:55 | -0.00043356 | -9.8898 | -667.1014 | 0 | Close
6737 | 1 | 4 | CC DChg | 19:11:00 | 56:06:17 | -0.11867 | 3.6529 | 2.2766 | 153.57 | 0 | 0 | 2.2766 | 153.57 | 0.00882096 | 595.01 | 0 | 0 | 0.00882096 | 595.01 | 2023-03-17 01:09:25 | -0.00043349 | -3.2966 | -222.3671 | 0 | Close
6738 | 1 | 4 | CC DChg | 19:11:30 | 56:06:47 | -0.11869 | 3.6527 | 2.27759 | 153.63 | 0 | 0 | 2.27759 | 153.63 | 0.00882457 | 595.25 | 0 | 0 | 0.00882457 | 595.25 | 2023-03-17 01:09:55 | -0.00043354 | -4.9449 | -333.5507 | 0 | Close
6739 | 1 | 4 | CC DChg | 19:12:00 | 56:07:17 | -0.11869 | 3.6525 | 2.27858 | 153.7 | 0 | 0 | 2.27858 | 153.7 | 0.00882818 | 595.49 | 0 | 0 | 0.00882818 | 595.49 | 2023-03-17 01:10:25 | -0.00043352 | -4.9467 | -333.6706 | 0 | Close
6740 | 1 | 4 | CC DChg | 19:12:30 | 56:07:47 | -0.11868 | 3.6522 | 2.27957 | 153.77 | 0 | 0 | 2.27957 | 153.77 | 0.00883179 | 595.74 | 0 | 0 | 0.00883179 | 595.74 | 2023-03-17 01:10:55 | -0.00043344 | -3.2954 | -222.2872 | 0 | Close
6741 | 1 | 4 | CC DChg | 19:13:00 | 56:08:17 | -0.11867 | 3.652 | 2.28056 | 153.83 | 0 | 0 | 2.28056 | 153.83 | 0.00883541 | 595.98 | 0 | 0 | 0.00883541 | 595.98 | 2023-03-17 01:11:25 | -0.00043338 | -4.9458 | -333.6106 | 0 | Close
6742 | 1 | 4 | CC DChg | 19:13:30 | 56:08:47 | -0.11868 | 3.6518 | 2.28155 | 153.9 | 0 | 0 | 2.28155 | 153.9 | 0.00883902 | 596.22 | 0 | 0 | 0.00883902 | 596.22 | 2023-03-17 01:11:55 | -0.0004334 | -4.9458 | -333.6106 | 0 | Close
6743 | 1 | 4 | CC DChg | 19:14:00 | 56:09:17 | -0.11869 | 3.6516 | 2.28254 | 153.97 | 0 | 0 | 2.28254 | 153.97 | 0.00884263 | 596.47 | 0 | 0 | 0.00884263 | 596.47 | 2023-03-17 01:12:25 | -0.00043341 | -4.9449 | -333.5507 | 0 | Close
6744 | 1 | 4 | CC DChg | 19:14:30 | 56:09:47 | -0.11869 | 3.6515 | 2.28353 | 154.03 | 0 | 0 | 2.28353 | 154.03 | 0.00884624 | 596.71 | 0 | 0 | 0.00884624 | 596.71 | 2023-03-17 01:12:55 | -0.0004334 | -9.8916 | -667.2213 | 0 | Close
6745 | 1 | 4 | CC DChg | 19:15:00 | 56:10:17 | -0.11868 | 3.6513 | 2.28452 | 154.1 | 0 | 0 | 2.28452 | 154.1 | 0.00884985 | 596.95 | 0 | 0 | 0.00884985 | 596.95 | 2023-03-17 01:13:25 | -0.00043334 | -4.9449 | -333.5507 | 0 | Close
6746 | 1 | 4 | CC DChg | 19:15:30 | 56:10:47 | -0.11868 | 3.651 | 2.28551 | 154.17 | 0 | 0 | 2.28551 | 154.17 | 0.00885346 | 597.2 | 0 | 0 | 0.00885346 | 597.2 | 2023-03-17 01:13:55 | -0.0004333 | -3.296 | -222.3272 | 0 | Close
6747 | 1 | 4 | CC DChg | 19:16:00 | 56:11:17 | -0.1187 | 3.6508 | 2.28649 | 154.23 | 0 | 0 | 2.28649 | 154.23 | 0.00885707 | 597.44 | 0 | 0 | 0.00885707 | 597.44 | 2023-03-17 01:14:25 | -0.00043335 | -4.9467 | -333.6706 | 0 | Close
6748 | 1 | 4 | CC DChg | 19:16:30 | 56:11:47 | -0.11868 | 3.6506 | 2.28748 | 154.3 | 0 | 0 | 2.28748 | 154.3 | 0.00886068 | 597.69 | 0 | 0 | 0.00886068 | 597.69 | 2023-03-17 01:14:55 | -0.00043325 | -4.9431 | -333.4308 | 0 | Close
6749 | 1 | 4 | CC DChg | 19:17:00 | 56:12:17 | -0.11869 | 3.6504 | 2.28847 | 154.37 | 0 | 0 | 2.28847 | 154.37 | 0.00886429 | 597.93 | 0 | 0 | 0.00886429 | 597.93 | 2023-03-17 01:15:25 | -0.00043327 | -4.9467 | -333.6706 | 0 | Close
6750 | 1 | 4 | CC DChg | 19:17:30 | 56:12:47 | -0.11867 | 3.6502 | 2.28946 | 154.43 | 0 | 0 | 2.28946 | 154.43 | 0.0088679 | 598.17 | 0 | 0 | 0.0088679 | 598.17 | 2023-03-17 01:15:55 | -0.00043317 | -4.944 | -333.4907 | 0 | Close
6751 | 1 | 4 | CC DChg | 19:18:00 | 56:13:17 | -0.11868 | 3.6499 | 2.29045 | 154.5 | 0 | 0 | 2.29045 | 154.5 | 0.00887152 | 598.42 | 0 | 0 | 0.00887152 | 598.42 | 2023-03-17 01:16:25 | -0.00043317 | -3.2978 | -222.4471 | 0 | Close
6752 | 1 | 4 | CC DChg | 19:18:30 | 56:13:47 | -0.11869 | 3.6497 | 2.29144 | 154.57 | 0 | 0 | 2.29144 | 154.57 | 0.00887512 | 598.66 | 0 | 0 | 0.00887512 | 598.66 | 2023-03-17 01:16:55 | -0.00043318 | -4.9449 | -333.5507 | 0 | Close
6753 | 1 | 4 | CC DChg | 19:19:00 | 56:14:17 | -0.11869 | 3.6494 | 2.29243 | 154.63 | 0 | 0 | 2.29243 | 154.63 | 0.00887873 | 598.9 | 0 | 0 | 0.00887873 | 598.9 | 2023-03-17 01:17:25 | -0.00043315 | -3.2972 | -222.4071 | 0 | Close
6754 | 1 | 4 | CC DChg | 19:19:30 | 56:14:47 | -0.11869 | 3.6492 | 2.29342 | 154.7 | 0 | 0 | 2.29342 | 154.7 | 0.00888234 | 599.15 | 0 | 0 | 0.00888234 | 599.15 | 2023-03-17 01:17:55 | -0.00043312 | -4.9449 | -333.5507 | 0 | Close
6755 | 1 | 4 | CC DChg | 19:20:00 | 56:15:17 | -0.1187 | 3.649 | 2.29441 | 154.77 | 0 | 0 | 2.29441 | 154.77 | 0.00888595 | 599.39 | 0 | 0 | 0.00888595 | 599.39 | 2023-03-17 01:18:25 | -0.00043314 | -4.9449 | -333.5507 | 0 | Close
6756 | 1 | 4 | CC DChg | 19:20:30 | 56:15:47 | -0.11869 | 3.6487 | 2.2954 | 154.83 | 0 | 0 | 2.2954 | 154.83 | 0.00888956 | 599.63 | 0 | 0 | 0.00888956 | 599.63 | 2023-03-17 01:18:55 | -0.00043306 | -3.2972 | -222.4071 | 0 | Close
6757 | 1 | 4 | CC DChg | 19:21:00 | 56:16:17 | -0.11868 | 3.6485 | 2.29639 | 154.9 | 0 | 0 | 2.29639 | 154.9 | 0.00889317 | 599.88 | 0 | 0 | 0.00889317 | 599.88 | 2023-03-17 01:19:25 | -0.000433 | -4.9467 | -333.6706 | 0 | Close
6758 | 1 | 4 | CC DChg | 19:21:30 | 56:16:47 | -0.11869 | 3.6483 | 2.29737 | 154.97 | 0 | 0 | 2.29737 | 154.97 | 0.00889678 | 600.12 | 0 | 0 | 0.00889678 | 600.12 | 2023-03-17 01:19:55 | -0.00043302 | -4.9431 | -333.4308 | 0 | Close
6759 | 1 | 4 | CC DChg | 19:22:00 | 56:17:17 | -0.11871 | 3.6481 | 2.29836 | 155.03 | 0 | 0 | 2.29836 | 155.03 | 0.00890039 | 600.36 | 0 | 0 | 0.00890039 | 600.36 | 2023-03-17 01:20:25 | -0.00043307 | -4.9467 | -333.6706 | 0 | Close
6760 | 1 | 4 | CC DChg | 19:22:30 | 56:17:47 | -0.11868 | 3.648 | 2.29935 | 155.1 | 0 | 0 | 2.29935 | 155.1 | 0.008904 | 600.61 | 0 | 0 | 0.008904 | 600.61 | 2023-03-17 01:20:55 | -0.00043294 | -9.888 | -666.9815 | 0 | Close
6761 | 1 | 4 | CC DChg | 19:23:00 | 56:18:17 | -0.11869 | 3.6477 | 2.30034 | 155.17 | 0 | 0 | 2.30034 | 155.17 | 0.0089076 | 600.85 | 0 | 0 | 0.0089076 | 600.85 | 2023-03-17 01:21:25 | -0.00043295 | -3.2978 | -222.4471 | 0 | Close
6762 | 1 | 4 | CC DChg | 19:23:30 | 56:18:47 | -0.1187 | 3.6475 | 2.30133 | 155.23 | 0 | 0 | 2.30133 | 155.23 | 0.00891121 | 601.09 | 0 | 0 | 0.00891121 | 601.09 | 2023-03-17 01:21:55 | -0.00043296 | -4.9449 | -333.5507 | 0 | Close
6763 | 1 | 4 | CC DChg | 19:24:00 | 56:19:17 | -0.11869 | 3.6471 | 2.30232 | 155.3 | 0 | 0 | 2.30232 | 155.3 | 0.00891482 | 601.34 | 0 | 0 | 0.00891482 | 601.34 | 2023-03-17 01:22:25 | -0.00043287 | -2.4729 | -166.8053 | 0 | Close
6764 | 1 | 4 | CC DChg | 19:24:30 | 56:19:47 | -0.11869 | 3.647 | 2.30331 | 155.37 | 0 | 0 | 2.30331 | 155.37 | 0.00891843 | 601.58 | 0 | 0 | 0.00891843 | 601.58 | 2023-03-17 01:22:55 | -0.00043286 | -9.8898 | -667.1014 | 0 | Close
6765 | 1 | 4 | CC DChg | 19:25:00 | 56:20:17 | -0.11869 | 3.6467 | 2.3043 | 155.43 | 0 | 0 | 2.3043 | 155.43 | 0.00892203 | 601.82 | 0 | 0 | 0.00892203 | 601.82 | 2023-03-17 01:23:25 | -0.00043283 | -3.296 | -222.3272 | 0 | Close
6766 | 1 | 4 | CC DChg | 19:25:30 | 56:20:47 | -0.1187 | 3.6464 | 2.30529 | 155.5 | 0 | 0 | 2.30529 | 155.5 | 0.00892564 | 602.07 | 0 | 0 | 0.00892564 | 602.07 | 2023-03-17 01:23:55 | -0.00043283 | -3.2978 | -222.4471 | 0 | Close
6767 | 1 | 4 | CC DChg | 19:26:00 | 56:21:17 | -0.11869 | 3.6462 | 2.30628 | 155.57 | 0 | 0 | 2.30628 | 155.57 | 0.00892925 | 602.31 | 0 | 0 | 0.00892925 | 602.31 | 2023-03-17 01:24:25 | -0.00043277 | -4.9449 | -333.5507 | 0 | Close
6768 | 1 | 4 | CC DChg | 19:26:30 | 56:21:47 | -0.11868 | 3.646 | 2.30726 | 155.63 | 0 | 0 | 2.30726 | 155.63 | 0.00893285 | 602.55 | 0 | 0 | 0.00893285 | 602.55 | 2023-03-17 01:24:55 | -0.00043271 | -4.9458 | -333.6106 | 0 | Close
6769 | 1 | 4 | CC DChg | 19:27:00 | 56:22:17 | -0.11869 | 3.6457 | 2.30825 | 155.7 | 0 | 0 | 2.30825 | 155.7 | 0.00893646 | 602.8 | 0 | 0 | 0.00893646 | 602.8 | 2023-03-17 01:25:25 | -0.00043271 | -3.2966 | -222.3671 | 0 | Close
6770 | 1 | 4 | CC DChg | 19:27:30 | 56:22:47 | -0.11869 | 3.6455 | 2.30924 | 155.77 | 0 | 0 | 2.30924 | 155.77 | 0.00894006 | 603.04 | 0 | 0 | 0.00894006 | 603.04 | 2023-03-17 01:25:55 | -0.00043268 | -4.9449 | -333.5507 | 0 | Close
6771 | 1 | 4 | CC DChg | 19:28:00 | 56:23:17 | -0.11869 | 3.6453 | 2.31023 | 155.83 | 0 | 0 | 2.31023 | 155.83 | 0.00894367 | 603.28 | 0 | 0 | 0.00894367 | 603.28 | 2023-03-17 01:26:25 | -0.00043266 | -4.9458 | -333.6106 | 0 | Close
6772 | 1 | 4 | CC DChg | 19:28:30 | 56:23:47 | -0.1187 | 3.6451 | 2.31122 | 155.9 | 0 | 0 | 2.31122 | 155.9 | 0.00894727 | 603.53 | 0 | 0 | 0.00894727 | 603.53 | 2023-03-17 01:26:55 | -0.00043267 | -4.9449 | -333.5507 | 0 | Close
6773 | 1 | 4 | CC DChg | 19:29:00 | 56:24:17 | -0.11869 | 3.6449 | 2.31221 | 155.97 | 0 | 0 | 2.31221 | 155.97 | 0.00895088 | 603.77 | 0 | 0 | 0.00895088 | 603.77 | 2023-03-17 01:27:25 | -0.00043261 | -4.9449 | -333.5507 | 0 | Close
6774 | 1 | 4 | CC DChg | 19:29:30 | 56:24:47 | -0.11869 | 3.6446 | 2.3132 | 156.03 | 0 | 0 | 2.3132 | 156.03 | 0.00895448 | 604.01 | 0 | 0 | 0.00895448 | 604.01 | 2023-03-17 01:27:55 | -0.00043258 | -3.2978 | -222.4471 | 0 | Close
6775 | 1 | 4 | CC DChg | 19:30:00 | 56:25:17 | -0.11869 | 3.6443 | 2.31419 | 156.1 | 0 | 0 | 2.31419 | 156.1 | 0.00895809 | 604.26 | 0 | 0 | 0.00895809 | 604.26 | 2023-03-17 01:28:25 | -0.00043254 | -3.296 | -222.3272 | 0 | Close
6776 | 1 | 4 | CC DChg | 19:30:30 | 56:25:47 | -0.11869 | 3.6441 | 2.31518 | 156.17 | 0 | 0 | 2.31518 | 156.17 | 0.00896169 | 604.5 | 0 | 0 | 0.00896169 | 604.5 | 2023-03-17 01:28:55 | -0.00043252 | -4.9467 | -333.6706 | 0 | Close
6777 | 1 | 4 | CC DChg | 19:31:00 | 56:26:17 | -0.11868 | 3.6438 | 2.31617 | 156.23 | 0 | 0 | 2.31617 | 156.23 | 0.0089653 | 604.74 | 0 | 0 | 0.0089653 | 604.74 | 2023-03-17 01:29:25 | -0.00043245 | -3.296 | -222.3272 | 0 | Close
6778 | 1 | 4 | CC DChg | 19:31:30 | 56:26:47 | -0.11868 | 3.6435 | 2.31716 | 156.3 | 0 | 0 | 2.31716 | 156.3 | 0.0089689 | 604.98 | 0 | 0 | 0.0089689 | 604.98 | 2023-03-17 01:29:55 | -0.00043241 | -3.2978 | -222.4471 | 0 | Close
6779 | 1 | 4 | CC DChg | 19:32:00 | 56:27:17 | -0.11868 | 3.6433 | 2.31814 | 156.37 | 0 | 0 | 2.31814 | 156.37 | 0.0089725 | 605.23 | 0 | 0 | 0.0089725 | 605.23 | 2023-03-17 01:30:25 | -0.00043239 | -4.9449 | -333.5507 | 0 | Close
6780 | 1 | 4 | CC DChg | 19:32:30 | 56:27:47 | -0.11867 | 3.643 | 2.31913 | 156.43 | 0 | 0 | 2.31913 | 156.43 | 0.00897611 | 605.47 | 0 | 0 | 0.00897611 | 605.47 | 2023-03-17 01:30:55 | -0.00043231 | -3.2966 | -222.3671 | 0 | Close
6781 | 1 | 4 | CC DChg | 19:33:00 | 56:28:17 | -0.11869 | 3.6428 | 2.32012 | 156.5 | 0 | 0 | 2.32012 | 156.5 | 0.00897971 | 605.71 | 0 | 0 | 0.00897971 | 605.71 | 2023-03-17 01:31:25 | -0.00043236 | -4.9458 | -333.6106 | 0 | Close
6782 | 1 | 4 | CC DChg | 19:33:30 | 56:28:47 | -0.1187 | 3.6426 | 2.32111 | 156.57 | 0 | 0 | 2.32111 | 156.57 | 0.00898331 | 605.96 | 0 | 0 | 0.00898331 | 605.96 | 2023-03-17 01:31:55 | -0.00043238 | -4.9449 | -333.5507 | 0 | Close
6783 | 1 | 4 | CC DChg | 19:34:00 | 56:29:17 | -0.1187 | 3.6423 | 2.3221 | 156.63 | 0 | 0 | 2.3221 | 156.63 | 0.00898692 | 606.2 | 0 | 0 | 0.00898692 | 606.2 | 2023-03-17 01:32:25 | -0.00043234 | -3.2966 | -222.3671 | 0 | Close
6784 | 1 | 4 | CC DChg | 19:34:30 | 56:29:47 | -0.11868 | 3.6422 | 2.32309 | 156.7 | 0 | 0 | 2.32309 | 156.7 | 0.00899052 | 606.44 | 0 | 0 | 0.00899052 | 606.44 | 2023-03-17 01:32:55 | -0.00043226 | -9.8933 | -667.3412 | 0 | Close
6785 | 1 | 4 | CC DChg | 19:35:00 | 56:30:17 | -0.1187 | 3.6419 | 2.32408 | 156.77 | 0 | 0 | 2.32408 | 156.77 | 0.00899412 | 606.69 | 0 | 0 | 0.00899412 | 606.69 | 2023-03-17 01:33:25 | -0.00043229 | -3.296 | -222.3272 | 0 | Close
6786 | 1 | 4 | CC DChg | 19:35:30 | 56:30:47 | -0.11869 | 3.6417 | 2.32507 | 156.83 | 0 | 0 | 2.32507 | 156.83 | 0.00899772 | 606.93 | 0 | 0 | 0.00899772 | 606.93 | 2023-03-17 01:33:55 | -0.00043223 | -4.9467 | -333.6706 | 0 | Close
6787 | 1 | 4 | CC DChg | 19:36:00 | 56:31:17 | -0.11869 | 3.6414 | 2.32606 | 156.9 | 0 | 0 | 2.32606 | 156.9 | 0.00900132 | 607.17 | 0 | 0 | 0.00900132 | 607.17 | 2023-03-17 01:34:25 | -0.0004322 | -3.296 | -222.3272 | 0 | Close
6788 | 1 | 4 | CC DChg | 19:36:30 | 56:31:47 | -0.11868 | 3.6411 | 2.32705 | 156.97 | 0 | 0 | 2.32705 | 156.97 | 0.00900493 | 607.41 | 0 | 0 | 0.00900493 | 607.41 | 2023-03-17 01:34:55 | -0.00043213 | -3.2978 | -222.4471 | 0 | Close
6789 | 1 | 4 | CC DChg | 19:37:00 | 56:32:17 | -0.11869 | 3.6407 | 2.32804 | 157.03 | 0 | 0 | 2.32804 | 157.03 | 0.00900853 | 607.66 | 0 | 0 | 0.00900853 | 607.66 | 2023-03-17 01:35:25 | -0.00043211 | -2.4724 | -166.7753 | 0 | Close
6790 | 1 | 4 | CC DChg | 19:37:30 | 56:32:47 | -0.11868 | 3.6405 | 2.32902 | 157.1 | 0 | 0 | 2.32902 | 157.1 | 0.00901213 | 607.9 | 0 | 0 | 0.00901213 | 607.9 | 2023-03-17 01:35:55 | -0.00043205 | -4.9449 | -333.5507 | 0 | Close
6791 | 1 | 4 | CC DChg | 19:38:00 | 56:33:17 | -0.1187 | 3.6403 | 2.33001 | 157.17 | 0 | 0 | 2.33001 | 157.17 | 0.00901573 | 608.14 | 0 | 0 | 0.00901573 | 608.14 | 2023-03-17 01:36:25 | -0.0004321 | -4.9458 | -333.6106 | 0 | Close
6792 | 1 | 4 | CC DChg | 19:38:30 | 56:33:47 | -0.11869 | 3.64 | 2.331 | 157.23 | 0 | 0 | 2.331 | 157.23 | 0.00901933 | 608.39 | 0 | 0 | 0.00901933 | 608.39 | 2023-03-17 01:36:55 | -0.00043203 | -3.2966 | -222.3671 | 0 | Close
6793 | 1 | 4 | CC DChg | 19:39:00 | 56:34:17 | -0.11869 | 3.6397 | 2.33199 | 157.3 | 0 | 0 | 2.33199 | 157.3 | 0.00902293 | 608.63 | 0 | 0 | 0.00902293 | 608.63 | 2023-03-17 01:37:25 | -0.000432 | -3.2966 | -222.3671 | 0 | Close
6794 | 1 | 4 | CC DChg | 19:39:30 | 56:34:47 | -0.11869 | 3.6395 | 2.33298 | 157.37 | 0 | 0 | 2.33298 | 157.37 | 0.00902653 | 608.87 | 0 | 0 | 0.00902653 | 608.87 | 2023-03-17 01:37:55 | -0.00043197 | -4.9467 | -333.6706 | 0 | Close
6795 | 1 | 4 | CC DChg | 19:40:00 | 56:35:17 | -0.11869 | 3.6393 | 2.33397 | 157.43 | 0 | 0 | 2.33397 | 157.43 | 0.00903013 | 609.11 | 0 | 0 | 0.00903013 | 609.11 | 2023-03-17 01:38:25 | -0.00043195 | -4.944 | -333.4907 | 0 | Close
6796 | 1 | 4 | CC DChg | 19:40:30 | 56:35:47 | -0.11868 | 3.639 | 2.33496 | 157.5 | 0 | 0 | 2.33496 | 157.5 | 0.00903373 | 609.36 | 0 | 0 | 0.00903373 | 609.36 | 2023-03-17 01:38:55 | -0.00043188 | -3.2978 | -222.4471 | 0 | Close
6797 | 1 | 4 | CC DChg | 19:41:00 | 56:36:17 | -0.11869 | 3.6387 | 2.33595 | 157.57 | 0 | 0 | 2.33595 | 157.57 | 0.00903733 | 609.6 | 0 | 0 | 0.00903733 | 609.6 | 2023-03-17 01:39:25 | -0.00043188 | -3.296 | -222.3272 | 0 | Close
6798 | 1 | 4 | CC DChg | 19:41:30 | 56:36:47 | -0.11868 | 3.6385 | 2.33694 | 157.63 | 0 | 0 | 2.33694 | 157.63 | 0.00904093 | 609.84 | 0 | 0 | 0.00904093 | 609.84 | 2023-03-17 01:39:55 | -0.00043182 | -4.9476 | -333.7306 | 0 | Close
6799 | 1 | 4 | CC DChg | 19:42:00 | 56:37:17 | -0.11869 | 3.6382 | 2.33793 | 157.7 | 0 | 0 | 2.33793 | 157.7 | 0.00904453 | 610.09 | 0 | 0 | 0.00904453 | 610.09 | 2023-03-17 01:40:25 | -0.00043182 | -3.296 | -222.3272 | 0 | Close
6800 | 1 | 4 | CC DChg | 19:42:30 | 56:37:47 | -0.11869 | 3.6379 | 2.33892 | 157.77 | 0 | 0 | 2.33892 | 157.77 | 0.00904812 | 610.33 | 0 | 0 | 0.00904812 | 610.33 | 2023-03-17 01:40:55 | -0.00043178 | -3.2978 | -222.4471 | 0 | Close
6801 | 1 | 4 | CC DChg | 19:43:00 | 56:38:17 | -0.11869 | 3.6376 | 2.3399 | 157.84 | 0 | 0 | 2.3399 | 157.84 | 0.00905172 | 610.57 | 0 | 0 | 0.00905172 | 610.57 | 2023-03-17 01:41:25 | -0.00043175 | -3.2966 | -222.3671 | 0 | Close
6802 | 1 | 4 | CC DChg | 19:43:30 | 56:38:47 | -0.11868 | 3.6372 | 2.34089 | 157.9 | 0 | 0 | 2.34089 | 157.9 | 0.00905532 | 610.81 | 0 | 0 | 0.00905532 | 610.81 | 2023-03-17 01:41:55 | -0.00043166 | -2.4729 | -166.8053 | 0 | Close
6803 | 1 | 4 | CC DChg | 19:44:00 | 56:39:17 | -0.11869 | 3.6369 | 2.34188 | 157.97 | 0 | 0 | 2.34188 | 157.97 | 0.00905892 | 611.06 | 0 | 0 | 0.00905892 | 611.06 | 2023-03-17 01:42:25 | -0.00043166 | -3.2966 | -222.3671 | 0 | Close
6804 | 1 | 4 | CC DChg | 19:44:30 | 56:39:47 | -0.11869 | 3.6366 | 2.34287 | 158.04 | 0 | 0 | 2.34287 | 158.04 | 0.00906251 | 611.3 | 0 | 0 | 0.00906251 | 611.3 | 2023-03-17 01:42:55 | -0.00043163 | -3.2966 | -222.3671 | 0 | Close
6805 | 1 | 4 | CC DChg | 19:45:00 | 56:40:17 | -0.11869 | 3.6363 | 2.34386 | 158.1 | 0 | 0 | 2.34386 | 158.1 | 0.00906611 | 611.54 | 0 | 0 | 0.00906611 | 611.54 | 2023-03-17 01:43:25 | -0.00043159 | -3.2972 | -222.4071 | 0 | Close
6806 | 1 | 4 | CC DChg | 19:45:30 | 56:40:47 | -0.11868 | 3.6361 | 2.34485 | 158.17 | 0 | 0 | 2.34485 | 158.17 | 0.00906971 | 611.78 | 0 | 0 | 0.00906971 | 611.78 | 2023-03-17 01:43:55 | -0.00043153 | -4.9467 | -333.6706 | 0 | Close
6807 | 1 | 4 | CC DChg | 19:46:00 | 56:41:17 | -0.11869 | 3.6359 | 2.34584 | 158.24 | 0 | 0 | 2.34584 | 158.24 | 0.0090733 | 612.03 | 0 | 0 | 0.0090733 | 612.03 | 2023-03-17 01:44:25 | -0.00043154 | -4.9431 | -333.4308 | 0 | Close
6808 | 1 | 4 | CC DChg | 19:46:30 | 56:41:47 | -0.11869 | 3.6357 | 2.34683 | 158.3 | 0 | 0 | 2.34683 | 158.3 | 0.0090769 | 612.27 | 0 | 0 | 0.0090769 | 612.27 | 2023-03-17 01:44:55 | -0.00043152 | -4.9467 | -333.6706 | 0 | Close
6809 | 1 | 4 | CC DChg | 19:47:00 | 56:42:17 | -0.1187 | 3.6353 | 2.34782 | 158.37 | 0 | 0 | 2.34782 | 158.37 | 0.00908049 | 612.51 | 0 | 0 | 0.00908049 | 612.51 | 2023-03-17 01:45:25 | -0.00043151 | -2.472 | -166.7454 | 0 | Close
6810 | 1 | 4 | CC DChg | 19:47:30 | 56:42:47 | -0.1187 | 3.6351 | 2.34881 | 158.44 | 0 | 0 | 2.34881 | 158.44 | 0.00908409 | 612.75 | 0 | 0 | 0.00908409 | 612.75 | 2023-03-17 01:45:55 | -0.00043149 | -4.9484 | -333.7905 | 0 | Close
6811 | 1 | 4 | CC DChg | 19:48:00 | 56:43:17 | -0.11869 | 3.6348 | 2.34979 | 158.5 | 0 | 0 | 2.34979 | 158.5 | 0.00908769 | 613 | 0 | 0 | 0.00908769 | 613 | 2023-03-17 01:46:25 | -0.00043141 | -3.2954 | -222.2872 | 0 | Close
6812 | 1 | 4 | CC DChg | 19:48:30 | 56:43:47 | -0.1187 | 3.6346 | 2.35078 | 158.57 | 0 | 0 | 2.35078 | 158.57 | 0.00909128 | 613.24 | 0 | 0 | 0.00909128 | 613.24 | 2023-03-17 01:46:55 | -0.00043143 | -4.9467 | -333.6706 | 0 | Close
6813 | 1 | 4 | CC DChg | 19:49:00 | 56:44:17 | -0.11869 | 3.6342 | 2.35177 | 158.64 | 0 | 0 | 2.35177 | 158.64 | 0.00909488 | 613.48 | 0 | 0 | 0.00909488 | 613.48 | 2023-03-17 01:47:25 | -0.00043134 | -2.4729 | -166.8053 | 0 | Close
6814 | 1 | 4 | CC DChg | 19:49:30 | 56:44:47 | -0.11868 | 3.6338 | 2.35276 | 158.7 | 0 | 0 | 2.35276 | 158.7 | 0.00909847 | 613.72 | 0 | 0 | 0.00909847 | 613.72 | 2023-03-17 01:47:55 | -0.00043126 | -2.4724 | -166.7753 | 0 | Close
6815 | 1 | 4 | CC DChg | 19:50:00 | 56:45:17 | -0.11868 | 3.6334 | 2.35375 | 158.77 | 0 | 0 | 2.35375 | 158.77 | 0.00910206 | 613.97 | 0 | 0 | 0.00910206 | 613.97 | 2023-03-17 01:48:25 | -0.00043121 | -2.4724 | -166.7753 | 0 | Close
6816 | 1 | 4 | CC DChg | 19:50:30 | 56:45:47 | -0.11869 | 3.633 | 2.35474 | 158.84 | 0 | 0 | 2.35474 | 158.84 | 0.00910566 | 614.21 | 0 | 0 | 0.00910566 | 614.21 | 2023-03-17 01:48:55 | -0.0004312 | -2.4729 | -166.8053 | 0 | Close
6817 | 1 | 4 | CC DChg | 19:51:00 | 56:46:17 | -0.11868 | 3.6328 | 2.35573 | 158.9 | 0 | 0 | 2.35573 | 158.9 | 0.00910925 | 614.45 | 0 | 0 | 0.00910925 | 614.45 | 2023-03-17 01:49:25 | -0.00043114 | -4.9449 | -333.5507 | 0 | Close
6818 | 1 | 4 | CC DChg | 19:51:30 | 56:46:47 | -0.1187 | 3.6325 | 2.35672 | 158.97 | 0 | 0 | 2.35672 | 158.97 | 0.00911284 | 614.69 | 0 | 0 | 0.00911284 | 614.69 | 2023-03-17 01:49:55 | -0.00043118 | -3.2978 | -222.4471 | 0 | Close
6819 | 1 | 4 | CC DChg | 19:52:00 | 56:47:17 | -0.11869 | 3.6323 | 2.35771 | 159.04 | 0 | 0 | 2.35771 | 159.04 | 0.00911644 | 614.94 | 0 | 0 | 0.00911644 | 614.94 | 2023-03-17 01:50:25 | -0.00043112 | -4.944 | -333.4907 | 0 | Close
6820 | 1 | 4 | CC DChg | 19:52:30 | 56:47:47 | -0.11869 | 3.632 | 2.3587 | 159.1 | 0 | 0 | 2.3587 | 159.1 | 0.00912003 | 615.18 | 0 | 0 | 0.00912003 | 615.18 | 2023-03-17 01:50:55 | -0.00043108 | -3.2984 | -222.487 | 0 | Close
6821 | 1 | 4 | CC DChg | 19:53:00 | 56:48:17 | -0.11868 | 3.6318 | 2.35969 | 159.17 | 0 | 0 | 2.35969 | 159.17 | 0.00912362 | 615.42 | 0 | 0 | 0.00912362 | 615.42 | 2023-03-17 01:51:25 | -0.00043102 | -4.944 | -333.4907 | 0 | Close
6822 | 1 | 4 | CC DChg | 19:53:30 | 56:48:47 | -0.11869 | 3.6314 | 2.36068 | 159.24 | 0 | 0 | 2.36068 | 159.24 | 0.00912721 | 615.66 | 0 | 0 | 0.00912721 | 615.66 | 2023-03-17 01:51:55 | -0.00043101 | -2.4733 | -166.8353 | 0 | Close
6823 | 1 | 4 | CC DChg | 19:54:00 | 56:49:17 | -0.11869 | 3.6311 | 2.36166 | 159.3 | 0 | 0 | 2.36166 | 159.3 | 0.0091308 | 615.91 | 0 | 0 | 0.0091308 | 615.91 | 2023-03-17 01:52:25 | -0.00043098 | -3.296 | -222.3272 | 0 | Close
6824 | 1 | 4 | CC DChg | 19:54:30 | 56:49:47 | -0.11868 | 3.6307 | 2.36265 | 159.37 | 0 | 0 | 2.36265 | 159.37 | 0.0091344 | 616.15 | 0 | 0 | 0.0091344 | 616.15 | 2023-03-17 01:52:55 | -0.00043089 | -2.4733 | -166.8353 | 0 | Close
6825 | 1 | 4 | CC DChg | 19:55:00 | 56:50:17 | -0.11869 | 3.6304 | 2.36364 | 159.44 | 0 | 0 | 2.36364 | 159.44 | 0.00913799 | 616.39 | 0 | 0 | 0.00913799 | 616.39 | 2023-03-17 01:53:25 | -0.00043089 | -3.2966 | -222.3671 | 0 | Close
6826 | 1 | 4 | CC DChg | 19:55:30 | 56:50:47 | -0.11869 | 3.63 | 2.36463 | 159.5 | 0 | 0 | 2.36463 | 159.5 | 0.00914158 | 616.63 | 0 | 0 | 0.00914158 | 616.63 | 2023-03-17 01:53:55 | -0.00043084 | -2.4724 | -166.7753 | 0 | Close
6827 | 1 | 4 | CC DChg | 19:56:00 | 56:51:17 | -0.11868 | 3.6296 | 2.36562 | 159.57 | 0 | 0 | 2.36562 | 159.57 | 0.00914517 | 616.87 | 0 | 0 | 0.00914517 | 616.87 | 2023-03-17 01:54:25 | -0.00043076 | -2.4729 | -166.8053 | 0 | Close
6828 | 1 | 4 | CC DChg | 19:56:30 | 56:51:47 | -0.11869 | 3.6292 | 2.36661 | 159.64 | 0 | 0 | 2.36661 | 159.64 | 0.00914876 | 617.12 | 0 | 0 | 0.00914876 | 617.12 | 2023-03-17 01:54:55 | -0.00043075 | -2.4724 | -166.7753 | 0 | Close
6829 | 1 | 4 | CC DChg | 19:57:00 | 56:52:17 | -0.11869 | 3.6289 | 2.3676 | 159.7 | 0 | 0 | 2.3676 | 159.7 | 0.00915235 | 617.36 | 0 | 0 | 0.00915235 | 617.36 | 2023-03-17 01:55:25 | -0.00043071 | -3.2966 | -222.3671 | 0 | Close
6830 | 1 | 4 | CC DChg | 19:57:30 | 56:52:47 | -0.1187 | 3.6287 | 2.36859 | 159.77 | 0 | 0 | 2.36859 | 159.77 | 0.00915594 | 617.6 | 0 | 0 | 0.00915594 | 617.6 | 2023-03-17 01:55:55 | -0.00043073 | -4.9467 | -333.6706 | 0 | Close
6831 | 1 | 4 | CC DChg | 19:58:00 | 56:53:17 | -0.1187 | 3.6284 | 2.36958 | 159.84 | 0 | 0 | 2.36958 | 159.84 | 0.00915952 | 617.84 | 0 | 0 | 0.00915952 | 617.84 | 2023-03-17 01:56:25 | -0.00043069 | -3.2972 | -222.4071 | 0 | Close
6832 | 1 | 4 | CC DChg | 19:58:30 | 56:53:47 | -0.11868 | 3.628 | 2.37057 | 159.9 | 0 | 0 | 2.37057 | 159.9 | 0.00916311 | 618.09 | 0 | 0 | 0.00916311 | 618.09 | 2023-03-17 01:56:55 | -0.00043057 | -2.4724 | -166.7753 | 0 | Close
6833 | 1 | 4 | CC DChg | 19:59:00 | 56:54:17 | -0.1187 | 3.6278 | 2.37155 | 159.97 | 0 | 0 | 2.37155 | 159.97 | 0.0091667 | 618.33 | 0 | 0 | 0.0091667 | 618.33 | 2023-03-17 01:57:25 | -0.00043062 | -4.9449 | -333.5507 | 0 | Close
6834 | 1 | 4 | CC DChg | 19:59:30 | 56:54:47 | -0.11869 | 3.6274 | 2.37254 | 160.04 | 0 | 0 | 2.37254 | 160.04 | 0.00917029 | 618.57 | 0 | 0 | 0.00917029 | 618.57 | 2023-03-17 01:57:55 | -0.00043054 | -2.4729 | -166.8053 | 0 | Close
6835 | 1 | 4 | CC DChg | 20:00:00 | 56:55:17 | -0.11869 | 3.627 | 2.37353 | 160.1 | 0 | 0 | 2.37353 | 160.1 | 0.00917388 | 618.81 | 0 | 0 | 0.00917388 | 618.81 | 2023-03-17 01:58:25 | -0.00043049 | -2.4724 | -166.7753 | 0 | Close
6836 | 1 | 4 | CC DChg | 20:00:30 | 56:55:47 | -0.11868 | 3.6265 | 2.37452 | 160.17 | 0 | 0 | 2.37452 | 160.17 | 0.00917747 | 619.05 | 0 | 0 | 0.00917747 | 619.05 | 2023-03-17 01:58:55 | -0.00043039 | -1.978 | -133.4203 | 0 | Close
6837 | 1 | 4 | CC DChg | 20:01:00 | 56:56:17 | -0.11869 | 3.6263 | 2.37551 | 160.24 | 0 | 0 | 2.37551 | 160.24 | 0.00918105 | 619.3 | 0 | 0 | 0.00918105 | 619.3 | 2023-03-17 01:59:25 | -0.00043041 | -4.9467 | -333.6706 | 0 | Close
6838 | 1 | 4 | CC DChg | 20:01:30 | 56:56:47 | -0.11869 | 3.626 | 2.3765 | 160.3 | 0 | 0 | 2.3765 | 160.3 | 0.00918464 | 619.54 | 0 | 0 | 0.00918464 | 619.54 | 2023-03-17 01:59:55 | -0.00043037 | -3.296 | -222.3272 | 0 | Close
6839 | 1 | 4 | CC DChg | 20:02:00 | 56:57:17 | -0.1187 | 3.6255 | 2.37749 | 160.37 | 0 | 0 | 2.37749 | 160.37 | 0.00918822 | 619.78 | 0 | 0 | 0.00918822 | 619.78 | 2023-03-17 02:00:25 | -0.00043035 | -1.9787 | -133.4682 | 0 | Close
6840 | 1 | 4 | CC DChg | 20:02:30 | 56:57:47 | -0.1187 | 3.6251 | 2.37848 | 160.44 | 0 | 0 | 2.37848 | 160.44 | 0.00919181 | 620.02 | 0 | 0 | 0.00919181 | 620.02 | 2023-03-17 02:00:55 | -0.0004303 | -2.472 | -166.7454 | 0 | Close
6841 | 1 | 4 | CC DChg | 20:03:00 | 56:58:17 | -0.11869 | 3.6247 | 2.37947 | 160.5 | 0 | 0 | 2.37947 | 160.5 | 0.0091954 | 620.26 | 0 | 0 | 0.0091954 | 620.26 | 2023-03-17 02:01:25 | -0.00043022 | -2.4738 | -166.8653 | 0 | Close
6842 | 1 | 4 | CC DChg | 20:03:30 | 56:58:47 | -0.11867 | 3.6243 | 2.38046 | 160.57 | 0 | 0 | 2.38046 | 160.57 | 0.00919898 | 620.5 | 0 | 0 | 0.00919898 | 620.5 | 2023-03-17 02:01:55 | -0.0004301 | -2.472 | -166.7454 | 0 | Close
6843 | 1 | 4 | CC DChg | 20:04:00 | 56:59:17 | -0.11869 | 3.624 | 2.38145 | 160.64 | 0 | 0 | 2.38145 | 160.64 | 0.00920256 | 620.75 | 0 | 0 | 0.00920256 | 620.75 | 2023-03-17 02:02:25 | -0.00043013 | -3.2978 | -222.4471 | 0 | Close
6844 | 1 | 4 | CC DChg | 20:04:30 | 56:59:47 | -0.1187 | 3.6237 | 2.38243 | 160.7 | 0 | 0 | 2.38243 | 160.7 | 0.00920615 | 620.99 | 0 | 0 | 0.00920615 | 620.99 | 2023-03-17 02:02:55 | -0.00043013 | -3.2966 | -222.3671 | 0 | Close
6845 | 1 | 4 | CC DChg | 20:05:00 | 57:00:17 | -0.1187 | 3.6234 | 2.38342 | 160.77 | 0 | 0 | 2.38342 | 160.77 | 0.00920973 | 621.23 | 0 | 0 | 0.00920973 | 621.23 | 2023-03-17 02:03:25 | -0.0004301 | -3.2972 | -222.4071 | 0 | Close
6846 | 1 | 4 | CC DChg | 20:05:30 | 57:00:47 | -0.1187 | 3.6231 | 2.38441 | 160.84 | 0 | 0 | 2.38441 | 160.84 | 0.00921332 | 621.47 | 0 | 0 | 0.00921332 | 621.47 | 2023-03-17 02:03:55 | -0.00043006 | -3.2966 | -222.3671 | 0 | Close
6847 | 1 | 4 | CC DChg | 20:06:00 | 57:01:17 | -0.1187 | 3.6227 | 2.3854 | 160.9 | 0 | 0 | 2.3854 | 160.9 | 0.0092169 | 621.71 | 0 | 0 | 0.0092169 | 621.71 | 2023-03-17 02:04:25 | -0.00043001 | -2.4724 | -166.7753 | 0 | Close
6848 | 1 | 4 | CC DChg | 20:06:30 | 57:01:47 | -0.1187 | 3.6224 | 2.38639 | 160.97 | 0 | 0 | 2.38639 | 160.97 | 0.00922048 | 621.95 | 0 | 0 | 0.00922048 | 621.95 | 2023-03-17 02:04:55 | -0.00042998 | -3.2972 | -222.4071 | 0 | Close
6849 | 1 | 4 | CC DChg | 20:07:00 | 57:02:17 | -0.1187 | 3.6219 | 2.38738 | 161.04 | 0 | 0 | 2.38738 | 161.04 | 0.00922406 | 622.2 | 0 | 0 | 0.00922406 | 622.2 | 2023-03-17 02:05:25 | -0.00042992 | -1.9787 | -133.4682 | 0 | Close
6850 | 1 | 4 | CC DChg | 20:07:30 | 57:02:47 | -0.1187 | 3.6214 | 2.38837 | 161.1 | 0 | 0 | 2.38837 | 161.1 | 0.00922765 | 622.44 | 0 | 0 | 0.00922765 | 622.44 | 2023-03-17 02:05:55 | -0.00042986 | -1.9772 | -133.3723 | 0 | Close
6851 | 1 | 4 | CC DChg | 20:08:00 | 57:03:17 | -0.11869 | 3.621 | 2.38936 | 161.17 | 0 | 0 | 2.38936 | 161.17 | 0.00923123 | 622.68 | 0 | 0 | 0.00923123 | 622.68 | 2023-03-17 02:06:25 | -0.00042978 | -2.4733 | -166.8353 | 0 | Close
6852 | 1 | 4 | CC DChg | 20:08:30 | 57:03:47 | -0.11869 | 3.6206 | 2.39035 | 161.24 | 0 | 0 | 2.39035 | 161.24 | 0.00923481 | 622.92 | 0 | 0 | 0.00923481 | 622.92 | 2023-03-17 02:06:55 | -0.00042973 | -2.472 | -166.7454 | 0 | Close
6853 | 1 | 4 | CC DChg | 20:09:00 | 57:04:17 | -0.11868 | 3.6201 | 2.39134 | 161.3 | 0 | 0 | 2.39134 | 161.3 | 0.00923839 | 623.16 | 0 | 0 | 0.00923839 | 623.16 | 2023-03-17 02:07:25 | -0.00042963 | -1.9787 | -133.4682 | 0 | Close
6854 | 1 | 4 | CC DChg | 20:09:30 | 57:04:47 | -0.1187 | 3.6196 | 2.39233 | 161.37 | 0 | 0 | 2.39233 | 161.37 | 0.00924197 | 623.4 | 0 | 0 | 0.00924197 | 623.4 | 2023-03-17 02:07:55 | -0.00042965 | -1.978 | -133.4203 | 0 | Close
6855 | 1 | 4 | CC DChg | 20:10:00 | 57:05:17 | -0.11869 | 3.6192 | 2.39331 | 161.44 | 0 | 0 | 2.39331 | 161.44 | 0.00924555 | 623.65 | 0 | 0 | 0.00924555 | 623.65 | 2023-03-17 02:08:25 | -0.00042956 | -2.4733 | -166.8353 | 0 | Close
6856 | 1 | 4 | CC DChg | 20:10:30 | 57:05:47 | -0.11868 | 3.6188 | 2.3943 | 161.5 | 0 | 0 | 2.3943 | 161.5 | 0.00924913 | 623.89 | 0 | 0 | 0.00924913 | 623.89 | 2023-03-17 02:08:55 | -0.00042948 | -2.4729 | -166.8053 | 0 | Close
6857 | 1 | 4 | CC DChg | 20:11:00 | 57:06:17 | -0.11868 | 3.6185 | 2.39529 | 161.57 | 0 | 0 | 2.39529 | 161.57 | 0.00925271 | 624.13 | 0 | 0 | 0.00925271 | 624.13 | 2023-03-17 02:09:25 | -0.00042944 | -3.2966 | -222.3671 | 0 | Close
6858 | 1 | 4 | CC DChg | 20:11:30 | 57:06:47 | -0.1187 | 3.6182 | 2.39628 | 161.64 | 0 | 0 | 2.39628 | 161.64 | 0.00925629 | 624.37 | 0 | 0 | 0.00925629 | 624.37 | 2023-03-17 02:09:55 | -0.00042948 | -3.2966 | -222.3671 | 0 | Close
6859 | 1 | 4 | CC DChg | 20:12:00 | 57:07:17 | -0.11869 | 3.6178 | 2.39727 | 161.7 | 0 | 0 | 2.39727 | 161.7 | 0.00925987 | 624.61 | 0 | 0 | 0.00925987 | 624.61 | 2023-03-17 02:10:25 | -0.0004294 | -2.4729 | -166.8053 | 0 | Close
6860 | 1 | 4 | CC DChg | 20:12:30 | 57:07:47 | -0.11868 | 3.6174 | 2.39826 | 161.77 | 0 | 0 | 2.39826 | 161.77 | 0.00926345 | 624.85 | 0 | 0 | 0.00926345 | 624.85 | 2023-03-17 02:10:55 | -0.00042931 | -2.4724 | -166.7753 | 0 | Close
6861 | 1 | 4 | CC DChg | 20:13:00 | 57:08:17 | -0.11868 | 3.6169 | 2.39925 | 161.84 | 0 | 0 | 2.39925 | 161.84 | 0.00926702 | 625.09 | 0 | 0 | 0.00926702 | 625.09 | 2023-03-17 02:11:25 | -0.00042925 | -1.9787 | -133.4682 | 0 | Close
6862 | 1 | 4 | CC DChg | 20:13:30 | 57:08:47 | -0.11868 | 3.6166 | 2.40024 | 161.9 | 0 | 0 | 2.40024 | 161.9 | 0.0092706 | 625.34 | 0 | 0 | 0.0092706 | 625.34 | 2023-03-17 02:11:55 | -0.00042922 | -3.296 | -222.3272 | 0 | Close
6863 | 1 | 4 | CC DChg | 20:14:00 | 57:09:17 | -0.11869 | 3.616 | 2.40123 | 161.97 | 0 | 0 | 2.40123 | 161.97 | 0.00927418 | 625.58 | 0 | 0 | 0.00927418 | 625.58 | 2023-03-17 02:12:25 | -0.00042918 | -1.6489 | -111.2235 | 0 | Close
6864 | 1 | 4 | CC DChg | 20:14:30 | 57:09:47 | -0.11867 | 3.6154 | 2.40222 | 162.04 | 0 | 0 | 2.40222 | 162.04 | 0.00927775 | 625.82 | 0 | 0 | 0.00927775 | 625.82 | 2023-03-17 02:12:55 | -0.00042904 | -1.6477 | -111.1436 | 0 | Close
6865 | 1 | 4 | CC DChg | 20:15:00 | 57:10:17 | -0.11869 | 3.6149 | 2.40321 | 162.1 | 0 | 0 | 2.40321 | 162.1 | 0.00928133 | 626.06 | 0 | 0 | 0.00928133 | 626.06 | 2023-03-17 02:13:25 | -0.00042905 | -1.9787 | -133.4682 | 0 | Close
6866 | 1 | 4 | CC DChg | 20:15:30 | 57:10:47 | -0.11868 | 3.6144 | 2.40419 | 162.17 | 0 | 0 | 2.40419 | 162.17 | 0.0092849 | 626.3 | 0 | 0 | 0.0092849 | 626.3 | 2023-03-17 02:13:55 | -0.00042896 | -1.9776 | -133.3963 | 0 | Close
6867 | 1 | 4 | CC DChg | 20:16:00 | 57:11:17 | -0.11868 | 3.6139 | 2.40518 | 162.24 | 0 | 0 | 2.40518 | 162.24 | 0.00928848 | 626.54 | 0 | 0 | 0.00928848 | 626.54 | 2023-03-17 02:14:25 | -0.0004289 | -1.978 | -133.4203 | 0 | Close
6868 | 1 | 4 | CC DChg | 20:16:30 | 57:11:47 | -0.11868 | 3.6133 | 2.40617 | 162.31 | 0 | 0 | 2.40617 | 162.31 | 0.00929205 | 626.78 | 0 | 0 | 0.00929205 | 626.78 | 2023-03-17 02:14:55 | -0.00042883 | -1.6486 | -111.2035 | 0 | Close
6869 | 1 | 4 | CC DChg | 20:17:00 | 57:12:17 | -0.1187 | 3.6129 | 2.40716 | 162.37 | 0 | 0 | 2.40716 | 162.37 | 0.00929563 | 627.02 | 0 | 0 | 0.00929563 | 627.02 | 2023-03-17 02:15:25 | -0.00042885 | -2.4724 | -166.7753 | 0 | Close
6870 | 1 | 4 | CC DChg | 20:17:30 | 57:12:47 | -0.11868 | 3.6126 | 2.40815 | 162.44 | 0 | 0 | 2.40815 | 162.44 | 0.0092992 | 627.26 | 0 | 0 | 0.0092992 | 627.26 | 2023-03-17 02:15:55 | -0.00042874 | -3.2972 | -222.4071 | 0 | Close
6871 | 1 | 4 | CC DChg | 20:18:00 | 57:13:17 | -0.11868 | 3.6122 | 2.40914 | 162.51 | 0 | 0 | 2.40914 | 162.51 | 0.00930277 | 627.51 | 0 | 0 | 0.00930277 | 627.51 | 2023-03-17 02:16:25 | -0.0004287 | -2.4729 | -166.8053 | 0 | Close
6872 | 1 | 4 | CC DChg | 20:18:30 | 57:13:47 | -0.11868 | 3.6117 | 2.41013 | 162.57 | 0 | 0 | 2.41013 | 162.57 | 0.00930634 | 627.75 | 0 | 0 | 0.00930634 | 627.75 | 2023-03-17 02:16:55 | -0.00042864 | -1.9772 | -133.3723 | 0 | Close
6873 | 1 | 4 | CC DChg | 20:19:00 | 57:14:17 | -0.11868 | 3.6112 | 2.41112 | 162.64 | 0 | 0 | 2.41112 | 162.64 | 0.00930992 | 627.99 | 0 | 0 | 0.00930992 | 627.99 | 2023-03-17 02:17:25 | -0.00042858 | -1.9787 | -133.4682 | 0 | Close
6874 | 1 | 4 | CC DChg | 20:19:30 | 57:14:47 | -0.11868 | 3.6107 | 2.41211 | 162.71 | 0 | 0 | 2.41211 | 162.71 | 0.00931349 | 628.23 | 0 | 0 | 0.00931349 | 628.23 | 2023-03-17 02:17:55 | -0.00042852 | -1.978 | -133.4203 | 0 | Close
6875 | 1 | 4 | CC DChg | 20:20:00 | 57:15:17 | -0.11866 | 3.6101 | 2.4131 | 162.77 | 0 | 0 | 2.4131 | 162.77 | 0.00931706 | 628.47 | 0 | 0 | 0.00931706 | 628.47 | 2023-03-17 02:18:25 | -0.00042837 | -1.6483 | -111.1836 | 0 | Close
6876 | 1 | 4 | CC DChg | 20:20:30 | 57:15:47 | -0.1187 | 3.6095 | 2.41408 | 162.84 | 0 | 0 | 2.41408 | 162.84 | 0.00932063 | 628.71 | 0 | 0 | 0.00932063 | 628.71 | 2023-03-17 02:18:55 | -0.00042845 | -1.6486 | -111.2035 | 0 | Close
6877 | 1 | 4 | CC DChg | 20:21:00 | 57:16:17 | -0.11869 | 3.6089 | 2.41507 | 162.91 | 0 | 0 | 2.41507 | 162.91 | 0.0093242 | 628.95 | 0 | 0 | 0.0093242 | 628.95 | 2023-03-17 02:19:25 | -0.00042834 | -1.6483 | -111.1836 | 0 | Close
6878 | 1 | 4 | CC DChg | 20:21:30 | 57:16:47 | -0.11868 | 3.6082 | 2.41606 | 162.97 | 0 | 0 | 2.41606 | 162.97 | 0.00932777 | 629.19 | 0 | 0 | 0.00932777 | 629.19 | 2023-03-17 02:19:55 | -0.00042822 | -1.4126 | -95.2831 | 0 | Close
6879 | 1 | 4 | CC DChg | 20:22:00 | 57:17:17 | -0.11867 | 3.6077 | 2.41705 | 163.04 | 0 | 0 | 2.41705 | 163.04 | 0.00933133 | 629.43 | 0 | 0 | 0.00933133 | 629.43 | 2023-03-17 02:20:25 | -0.00042813 | -1.9787 | -133.4682 | 0 | Close
6880 | 1 | 4 | CC DChg | 20:22:30 | 57:17:47 | -0.11867 | 3.6069 | 2.41804 | 163.11 | 0 | 0 | 2.41804 | 163.11 | 0.0093349 | 629.67 | 0 | 0 | 0.0093349 | 629.67 | 2023-03-17 02:20:55 | -0.00042803 | -1.236 | -83.3727 | 0 | Close
6881 | 1 | 4 | CC DChg | 20:23:00 | 57:18:17 | -0.11868 | 3.6063 | 2.41903 | 163.17 | 0 | 0 | 2.41903 | 163.17 | 0.00933847 | 629.91 | 0 | 0 | 0.00933847 | 629.91 | 2023-03-17 02:21:25 | -0.000428 | -1.6486 | -111.2035 | 0 | Close
6882 | 1 | 4 | CC DChg | 20:23:30 | 57:18:47 | -0.11867 | 3.6057 | 2.42002 | 163.24 | 0 | 0 | 2.42002 | 163.24 | 0.00934204 | 630.15 | 0 | 0 | 0.00934204 | 630.15 | 2023-03-17 02:21:55 | -0.00042789 | -1.648 | -111.1636 | 0 | Close
6883 | 1 | 4 | CC DChg | 20:24:00 | 57:19:17 | -0.11869 | 3.6052 | 2.42101 | 163.31 | 0 | 0 | 2.42101 | 163.31 | 0.0093456 | 630.39 | 0 | 0 | 0.0093456 | 630.39 | 2023-03-17 02:22:25 | -0.0004279 | -1.9783 | -133.4443 | 0 | Close
6884 | 1 | 4 | CC DChg | 20:24:30 | 57:19:47 | -0.11866 | 3.6048 | 2.422 | 163.37 | 0 | 0 | 2.422 | 163.37 | 0.00934917 | 630.64 | 0 | 0 | 0.00934917 | 630.64 | 2023-03-17 02:22:55 | -0.00042775 | -2.4724 | -166.7753 | 0 | Close
6885 | 1 | 4 | CC DChg | 20:25:00 | 57:20:17 | -0.11868 | 3.6042 | 2.42299 | 163.44 | 0 | 0 | 2.42299 | 163.44 | 0.00935273 | 630.88 | 0 | 0 | 0.00935273 | 630.88 | 2023-03-17 02:23:25 | -0.00042775 | -1.648 | -111.1636 | 0 | Close
6886 | 1 | 4 | CC DChg | 20:25:30 | 57:20:47 | -0.11867 | 3.6037 | 2.42397 | 163.51 | 0 | 0 | 2.42397 | 163.51 | 0.0093563 | 631.12 | 0 | 0 | 0.0093563 | 631.12 | 2023-03-17 02:23:55 | -0.00042765 | -1.978 | -133.4203 | 0 | Close
6887 | 1 | 4 | CC DChg | 20:26:00 | 57:21:17 | -0.11868 | 3.6032 | 2.42496 | 163.57 | 0 | 0 | 2.42496 | 163.57 | 0.00935986 | 631.36 | 0 | 0 | 0.00935986 | 631.36 | 2023-03-17 02:24:25 | -0.00042763 | -1.9787 | -133.4682 | 0 | Close
6888 | 1 | 4 | CC DChg | 20:26:30 | 57:21:47 | -0.11868 | 3.6025 | 2.42595 | 163.64 | 0 | 0 | 2.42595 | 163.64 | 0.00936342 | 631.6 | 0 | 0 | 0.00936342 | 631.6 | 2023-03-17 02:24:55 | -0.00042754 | -1.4126 | -95.2831 | 0 | Close
6889 | 1 | 4 | CC DChg | 20:27:00 | 57:22:17 | -0.11868 | 3.6019 | 2.42694 | 163.71 | 0 | 0 | 2.42694 | 163.71 | 0.00936698 | 631.84 | 0 | 0 | 0.00936698 | 631.84 | 2023-03-17 02:25:25 | -0.00042747 | -1.6483 | -111.1836 | 0 | Close
6890 | 1 | 4 | CC DChg | 20:27:30 | 57:22:47 | -0.11868 | 3.6012 | 2.42793 | 163.77 | 0 | 0 | 2.42793 | 163.77 | 0.00937055 | 632.08 | 0 | 0 | 0.00937055 | 632.08 | 2023-03-17 02:25:55 | -0.00042739 | -1.4131 | -95.3173 | 0 | Close
6891 | 1 | 4 | CC DChg | 20:28:00 | 57:23:17 | -0.11867 | 3.6004 | 2.42892 | 163.84 | 0 | 0 | 2.42892 | 163.84 | 0.00937411 | 632.32 | 0 | 0 | 0.00937411 | 632.32 | 2023-03-17 02:26:25 | -0.00042726 | -1.2362 | -83.3877 | 0 | Close
6892 | 1 | 4 | CC DChg | 20:28:30 | 57:23:47 | -0.11869 | 3.5996 | 2.42991 | 163.91 | 0 | 0 | 2.42991 | 163.91 | 0.00937767 | 632.56 | 0 | 0 | 0.00937767 | 632.56 | 2023-03-17 02:26:55 | -0.00042724 | -1.2362 | -83.3877 | 0 | Close
6893 | 1 | 4 | CC DChg | 20:29:00 | 57:24:17 | -0.11868 | 3.5989 | 2.4309 | 163.97 | 0 | 0 | 2.4309 | 163.97 | 0.00938123 | 632.8 | 0 | 0 | 0.00938123 | 632.8 | 2023-03-17 02:27:25 | -0.00042712 | -1.4126 | -95.2831 | 0 | Close
6894 | 1 | 4 | CC DChg | 20:29:30 | 57:24:47 | -0.11868 | 3.598 | 2.43189 | 164.04 | 0 | 0 | 2.43189 | 164.04 | 0.00938479 | 633.04 | 0 | 0 | 0.00938479 | 633.04 | 2023-03-17 02:27:55 | -0.00042701 | -1.0989 | -74.1224 | 0 | Close
6895 | 1 | 4 | CC DChg | 20:30:00 | 57:25:17 | -0.11868 | 3.5972 | 2.43288 | 164.11 | 0 | 0 | 2.43288 | 164.11 | 0.00938835 | 633.28 | 0 | 0 | 0.00938835 | 633.28 | 2023-03-17 02:28:25 | -0.00042692 | -1.2367 | -83.4177 | 0 | Close
6896 | 1 | 4 | CC DChg | 20:30:30 | 57:25:47 | -0.11868 | 3.5964 | 2.43386 | 164.17 | 0 | 0 | 2.43386 | 164.17 | 0.0093919 | 633.52 | 0 | 0 | 0.0093919 | 633.52 | 2023-03-17 02:28:55 | -0.00042682 | -1.236 | -83.3727 | 0 | Close
6897 | 1 | 4 | CC DChg | 20:31:00 | 57:26:17 | -0.11868 | 3.5957 | 2.43485 | 164.24 | 0 | 0 | 2.43485 | 164.24 | 0.00939546 | 633.76 | 0 | 0 | 0.00939546 | 633.76 | 2023-03-17 02:29:25 | -0.00042674 | -1.4131 | -95.3173 | 0 | Close
6898 | 1 | 4 | CC DChg | 20:31:30 | 57:26:47 | -0.11868 | 3.5951 | 2.43584 | 164.31 | 0 | 0 | 2.43584 | 164.31 | 0.00939902 | 634 | 0 | 0 | 0.00939902 | 634 | 2023-03-17 02:29:55 | -0.00042667 | -1.6483 | -111.1836 | 0 | Close
6899 | 1 | 4 | CC DChg | 20:32:00 | 57:27:17 | -0.11869 | 3.5946 | 2.43683 | 164.37 | 0 | 0 | 2.43683 | 164.37 | 0.00940257 | 634.24 | 0 | 0 | 0.00940257 | 634.24 | 2023-03-17 02:30:25 | -0.00042664 | -1.978 | -133.4203 | 0 | Close
6900 | 1 | 4 | CC DChg | 20:32:30 | 57:27:47 | -0.11869 | 3.5939 | 2.43782 | 164.44 | 0 | 0 | 2.43782 | 164.44 | 0.00940613 | 634.48 | 0 | 0 | 0.00940613 | 634.48 | 2023-03-17 02:30:55 | -0.00042656 | -1.4126 | -95.2831 | 0 | Close
6901 | 1 | 4 | CC DChg | 20:33:00 | 57:28:17 | -0.11869 | 3.5931 | 2.43881 | 164.51 | 0 | 0 | 2.43881 | 164.51 | 0.00940968 | 634.72 | 0 | 0 | 0.00940968 | 634.72 | 2023-03-17 02:31:25 | -0.00042647 | -1.2362 | -83.3877 | 0 | Close
6902 | 1 | 4 | CC DChg | 20:33:30 | 57:28:47 | -0.11868 | 3.5923 | 2.4398 | 164.57 | 0 | 0 | 2.4398 | 164.57 | 0.00941323 | 634.96 | 0 | 0 | 0.00941323 | 634.96 | 2023-03-17 02:31:55 | -0.00042633 | -1.2364 | -83.4027 | 0 | Close
6903 | 1 | 4 | CC DChg | 20:34:00 | 57:29:17 | -0.11867 | 3.5914 | 2.44079 | 164.64 | 0 | 0 | 2.44079 | 164.64 | 0.00941679 | 635.2 | 0 | 0 | 0.00941679 | 635.2 | 2023-03-17 02:32:25 | -0.00042619 | -1.0993 | -74.149 | 0 | Close
6904 | 1 | 4 | CC DChg | 20:34:30 | 57:29:47 | -0.11869 | 3.5905 | 2.44178 | 164.71 | 0 | 0 | 2.44178 | 164.71 | 0.00942034 | 635.44 | 0 | 0 | 0.00942034 | 635.44 | 2023-03-17 02:32:55 | -0.00042616 | -1.0987 | -74.1091 | 0 | Close
6905 | 1 | 4 | CC DChg | 20:35:00 | 57:30:17 | -0.11867 | 3.5895 | 2.44277 | 164.77 | 0 | 0 | 2.44277 | 164.77 | 0.00942389 | 635.68 | 0 | 0 | 0.00942389 | 635.68 | 2023-03-17 02:33:25 | -0.00042597 | -0.989 | -66.7101 | 0 | Close
6906 | 1 | 4 | CC DChg | 20:35:30 | 57:30:47 | -0.11867 | 3.5884 | 2.44375 | 164.84 | 0 | 0 | 2.44375 | 164.84 | 0.00942744 | 635.91 | 0 | 0 | 0.00942744 | 635.91 | 2023-03-17 02:33:55 | -0.00042584 | -0.8991 | -60.6456 | 0 | Close
6907 | 1 | 4 | CC DChg | 20:36:00 | 57:31:17 | -0.11868 | 3.5873 | 2.44474 | 164.91 | 0 | 0 | 2.44474 | 164.91 | 0.00943099 | 636.15 | 0 | 0 | 0.00943099 | 636.15 | 2023-03-17 02:34:25 | -0.00042574 | -0.8992 | -60.6565 | 0 | Close
6908 | 1 | 4 | CC DChg | 20:36:30 | 57:31:47 | -0.11867 | 3.5862 | 2.44573 | 164.97 | 0 | 0 | 2.44573 | 164.97 | 0.00943453 | 636.39 | 0 | 0 | 0.00943453 | 636.39 | 2023-03-17 02:34:55 | -0.00042557 | -0.8991 | -60.6456 | 0 | Close
6909 | 1 | 4 | CC DChg | 20:37:00 | 57:32:17 | -0.11868 | 3.5851 | 2.44672 | 165.04 | 0 | 0 | 2.44672 | 165.04 | 0.00943808 | 636.63 | 0 | 0 | 0.00943808 | 636.63 | 2023-03-17 02:35:25 | -0.00042548 | -0.8989 | -60.6347 | 0 | Close
6910 | 1 | 4 | CC DChg | 20:37:30 | 57:32:47 | -0.11869 | 3.5841 | 2.44771 | 165.11 | 0 | 0 | 2.44771 | 165.11 | 0.00944162 | 636.87 | 0 | 0 | 0.00944162 | 636.87 | 2023-03-17 02:35:55 | -0.0004254 | -0.989 | -66.7101 | 0 | Close
6911 | 1 | 4 | CC DChg | 20:38:00 | 57:33:17 | -0.11867 | 3.5832 | 2.4487 | 165.17 | 0 | 0 | 2.4487 | 165.17 | 0.00944517 | 637.11 | 0 | 0 | 0.00944517 | 637.11 | 2023-03-17 02:36:25 | -0.00042522 | -1.0993 | -74.149 | 0 | Close
6912 | 1 | 4 | CC DChg | 20:38:30 | 57:33:47 | -0.11869 | 3.5824 | 2.44969 | 165.24 | 0 | 0 | 2.44969 | 165.24 | 0.00944871 | 637.35 | 0 | 0 | 0.00944871 | 637.35 | 2023-03-17 02:36:55 | -0.0004252 | -1.236 | -83.3727 | 0 | Close
6913 | 1 | 4 | CC DChg | 20:39:00 | 57:34:17 | -0.11866 | 3.5815 | 2.45068 | 165.31 | 0 | 0 | 2.45068 | 165.31 | 0.00945225 | 637.59 | 0 | 0 | 0.00945225 | 637.59 | 2023-03-17 02:37:25 | -0.00042498 | -1.0989 | -74.1224 | 0 | Close
6914 | 1 | 4 | CC DChg | 20:39:30 | 57:34:47 | -0.11868 | 3.5805 | 2.45167 | 165.37 | 0 | 0 | 2.45167 | 165.37 | 0.0094558 | 637.83 | 0 | 0 | 0.0094558 | 637.83 | 2023-03-17 02:37:55 | -0.00042493 | -0.9892 | -66.7221 | 0 | Close
6915 | 1 | 4 | CC DChg | 20:40:00 | 57:35:17 | -0.11868 | 3.5794 | 2.45266 | 165.44 | 0 | 0 | 2.45266 | 165.44 | 0.00945934 | 638.07 | 0 | 0 | 0.00945934 | 638.07 | 2023-03-17 02:38:25 | -0.0004248 | -0.8991 | -60.6456 | 0 | Close
6916 | 1 | 4 | CC DChg | 20:40:30 | 57:35:47 | -0.11868 | 3.5781 | 2.45364 | 165.51 | 0 | 0 | 2.45364 | 165.51 | 0.00946288 | 638.31 | 0 | 0 | 0.00946288 | 638.31 | 2023-03-17 02:38:55 | -0.00042465 | -0.7606 | -51.3063 | 0 | Close
6917 | 1 | 4 | CC DChg | 20:41:00 | 57:36:17 | -0.11869 | 3.5767 | 2.45463 | 165.57 | 0 | 0 | 2.45463 | 165.57 | 0.00946641 | 638.54 | 0 | 0 | 0.00946641 | 638.54 | 2023-03-17 02:39:25 | -0.00042452 | -0.7064 | -47.6501 | 0 | Close
6918 | 1 | 4 | CC DChg | 20:41:30 | 57:36:47 | -0.11868 | 3.5752 | 2.45562 | 165.64 | 0 | 0 | 2.45562 | 165.64 | 0.00946995 | 638.78 | 0 | 0 | 0.00946995 | 638.78 | 2023-03-17 02:39:55 | -0.0004243 | -0.6593 | -44.4734 | 0 | Close
6919 | 1 | 4 | CC DChg | 20:42:00 | 57:37:17 | -0.11868 | 3.5737 | 2.45661 | 165.71 | 0 | 0 | 2.45661 | 165.71 | 0.00947349 | 639.02 | 0 | 0 | 0.00947349 | 639.02 | 2023-03-17 02:40:25 | -0.00042413 | -0.6594 | -44.4814 | 0 | Close
6920 | 1 | 4 | CC DChg | 20:42:30 | 57:37:47 | -0.11869 | 3.5721 | 2.4576 | 165.77 | 0 | 0 | 2.4576 | 165.77 | 0.00947702 | 639.26 | 0 | 0 | 0.00947702 | 639.26 | 2023-03-17 02:40:55 | -0.00042397 | -0.618 | -41.6863 | 0 | Close
6921 | 1 | 4 | CC DChg | 20:43:00 | 57:38:17 | -0.11868 | 3.5703 | 2.45859 | 165.84 | 0 | 0 | 2.45859 | 165.84 | 0.00948055 | 639.5 | 0 | 0 | 0.00948055 | 639.5 | 2023-03-17 02:41:25 | -0.00042372 | -0.5494 | -37.0612 | 0 | Close
6922 | 1 | 4 | CC DChg | 20:43:30 | 57:38:47 | -0.11868 | 3.5688 | 2.45958 | 165.91 | 0 | 0 | 2.45958 | 165.91 | 0.00948408 | 639.74 | 0 | 0 | 0.00948408 | 639.74 | 2023-03-17 02:41:55 | -0.00042355 | -0.6593 | -44.4734 | 0 | Close
6923 | 1 | 4 | CC DChg | 20:44:00 | 57:39:17 | -0.11869 | 3.5673 | 2.46057 | 165.97 | 0 | 0 | 2.46057 | 165.97 | 0.00948761 | 639.97 | 0 | 0 | 0.00948761 | 639.97 | 2023-03-17 02:42:25 | -0.0004234 | -0.6594 | -44.4814 | 0 | Close
6924 | 1 | 4 | CC DChg | 20:44:30 | 57:39:47 | -0.11869 | 3.566 | 2.46156 | 166.04 | 0 | 0 | 2.46156 | 166.04 | 0.00949114 | 640.21 | 0 | 0 | 0.00949114 | 640.21 | 2023-03-17 02:42:55 | -0.00042325 | -0.7605 | -51.297 | 0 | Close
6925 | 1 | 4 | CC DChg | 20:45:00 | 57:40:17 | -0.11868 | 3.5646 | 2.46255 | 166.11 | 0 | 0 | 2.46255 | 166.11 | 0.00949466 | 640.45 | 0 | 0 | 0.00949466 | 640.45 | 2023-03-17 02:43:25 | -0.00042305 | -0.7067 | -47.6672 | 0 | Close
6926 | 1 | 4 | CC DChg | 20:45:30 | 57:40:47 | -0.11868 | 3.5629 | 2.46353 | 166.17 | 0 | 0 | 2.46353 | 166.17 | 0.00949819 | 640.69 | 0 | 0 | 0.00949819 | 640.69 | 2023-03-17 02:43:55 | -0.00042284 | -0.5816 | -39.2342 | 0 | Close
6927 | 1 | 4 | CC DChg | 20:46:00 | 57:41:17 | -0.11867 | 3.5613 | 2.46452 | 166.24 | 0 | 0 | 2.46452 | 166.24 | 0.00950171 | 640.92 | 0 | 0 | 0.00950171 | 640.92 | 2023-03-17 02:44:25 | -0.00042262 | -0.6182 | -41.7013 | 0 | Close
6928 | 1 | 4 | CC DChg | 20:46:30 | 57:41:47 | -0.11869 | 3.5593 | 2.46551 | 166.31 | 0 | 0 | 2.46551 | 166.31 | 0.00950523 | 641.16 | 0 | 0 | 0.00950523 | 641.16 | 2023-03-17 02:44:55 | -0.00042245 | -0.4943 | -33.3431 | 0 | Close
6929 | 1 | 4 | CC DChg | 20:47:00 | 57:42:17 | -0.11866 | 3.5572 | 2.4665 | 166.37 | 0 | 0 | 2.4665 | 166.37 | 0.00950875 | 641.4 | 0 | 0 | 0.00950875 | 641.4 | 2023-03-17 02:45:25 | -0.0004221 | -0.4711 | -31.7782 | 0 | Close
6930 | 1 | 4 | CC DChg | 20:47:30 | 57:42:47 | -0.11868 | 3.5548 | 2.46749 | 166.44 | 0 | 0 | 2.46749 | 166.44 | 0.00951227 | 641.64 | 0 | 0 | 0.00951227 | 641.64 | 2023-03-17 02:45:55 | -0.00042188 | -0.412 | -27.7909 | 0 | Close
6931 | 1 | 4 | CC DChg | 20:48:00 | 57:43:17 | -0.11867 | 3.5524 | 2.46848 | 166.51 | 0 | 0 | 2.46848 | 166.51 | 0.00951578 | 641.87 | 0 | 0 | 0.00951578 | 641.87 | 2023-03-17 02:46:25 | -0.00042156 | -0.4121 | -27.7959 | 0 | Close
6932 | 1 | 4 | CC DChg | 20:48:30 | 57:43:47 | -0.11868 | 3.5497 | 2.46947 | 166.57 | 0 | 0 | 2.46947 | 166.57 | 0.00951929 | 642.11 | 0 | 0 | 0.00951929 | 642.11 | 2023-03-17 02:46:55 | -0.00042128 | -0.3664 | -24.7119 | 0 | Close
6933 | 1 | 4 | CC DChg | 20:49:00 | 57:44:17 | -0.11869 | 3.5467 | 2.47046 | 166.64 | 0 | 0 | 2.47046 | 166.64 | 0.0095228 | 642.35 | 0 | 0 | 0.0095228 | 642.35 | 2023-03-17 02:47:25 | -0.00042096 | -0.3297 | -22.2367 | 0 | Close
6934 | 1 | 4 | CC DChg | 20:49:30 | 57:44:47 | -0.11867 | 3.5438 | 2.47145 | 166.71 | 0 | 0 | 2.47145 | 166.71 | 0.00952631 | 642.58 | 0 | 0 | 0.00952631 | 642.58 | 2023-03-17 02:47:55 | -0.00042054 | -0.341 | -22.9994 | 0 | Close
6935 | 1 | 4 | CC DChg | 20:50:00 | 57:45:17 | -0.11868 | 3.5407 | 2.47244 | 166.77 | 0 | 0 | 2.47244 | 166.77 | 0.00952981 | 642.82 | 0 | 0 | 0.00952981 | 642.82 | 2023-03-17 02:48:25 | -0.00042021 | -0.319 | -21.5194 | 0 | Close
6936 | 1 | 4 | CC DChg | 20:50:30 | 57:45:47 | -0.11869 | 3.5377 | 2.47342 | 166.84 | 0 | 0 | 2.47342 | 166.84 | 0.00953331 | 643.06 | 0 | 0 | 0.00953331 | 643.06 | 2023-03-17 02:48:55 | -0.00041989 | -0.3297 | -22.2407 | 0 | Close
6937 | 1 | 4 | CC DChg | 20:51:00 | 57:46:17 | -0.11868 | 3.5351 | 2.47441 | 166.91 | 0 | 0 | 2.47441 | 166.91 | 0.00953681 | 643.29 | 0 | 0 | 0.00953681 | 643.29 | 2023-03-17 02:49:25 | -0.00041955 | -0.3804 | -25.6577 | 0 | Close
6938 | 1 | 4 | CC DChg | 20:51:30 | 57:46:47 | -0.11868 | 3.5323 | 2.4754 | 166.97 | 0 | 0 | 2.4754 | 166.97 | 0.00954031 | 643.53 | 0 | 0 | 0.00954031 | 643.53 | 2023-03-17 02:49:55 | -0.00041921 | -0.3531 | -23.8208 | 0 | Close
6939 | 1 | 4 | CC DChg | 20:52:00 | 57:47:17 | -0.11868 | 3.5294 | 2.47639 | 167.04 | 0 | 0 | 2.47639 | 167.04 | 0.0095438 | 643.76 | 0 | 0 | 0.0095438 | 643.76 | 2023-03-17 02:50:25 | -0.00041887 | -0.341 | -23.0035 | 0 | Close
6940 | 1 | 4 | CC DChg | 20:52:30 | 57:47:47 | -0.11866 | 3.5264 | 2.47738 | 167.11 | 0 | 0 | 2.47738 | 167.11 | 0.00954729 | 644 | 0 | 0 | 0.00954729 | 644 | 2023-03-17 02:50:55 | -0.00041844 | -0.3297 | -22.2407 | 0 | Close
6941 | 1 | 4 | CC DChg | 20:53:00 | 57:48:17 | -0.11869 | 3.5229 | 2.47837 | 167.18 | 0 | 0 | 2.47837 | 167.18 | 0.00955077 | 644.23 | 0 | 0 | 0.00955077 | 644.23 | 2023-03-17 02:51:25 | -0.00041813 | -0.2826 | -19.06 | 0 | Close
6942 | 1 | 4 | CC DChg | 20:53:30 | 57:48:47 | -0.11868 | 3.5188 | 2.47936 | 167.24 | 0 | 0 | 2.47936 | 167.24 | 0.00955425 | 644.47 | 0 | 0 | 0.00955425 | 644.47 | 2023-03-17 02:51:55 | -0.00041761 | -0.2412 | -16.2678 | 0 | Close
6943 | 1 | 4 | CC DChg | 20:54:00 | 57:49:17 | -0.11867 | 3.5142 | 2.48035 | 167.31 | 0 | 0 | 2.48035 | 167.31 | 0.00955773 | 644.7 | 0 | 0 | 0.00955773 | 644.7 | 2023-03-17 02:52:25 | -0.00041703 | -0.2151 | -14.5074 | 0 | Close
6944 | 1 | 4 | CC DChg | 20:54:30 | 57:49:47 | -0.11868 | 3.5091 | 2.48134 | 167.38 | 0 | 0 | 2.48134 | 167.38 | 0.0095612 | 644.94 | 0 | 0 | 0.0095612 | 644.94 | 2023-03-17 02:52:55 | -0.00041646 | -0.1938 | -13.0757 | 0 | Close
6945 | 1 | 4 | CC DChg | 20:55:00 | 57:50:17 | -0.11868 | 3.5037 | 2.48233 | 167.44 | 0 | 0 | 2.48233 | 167.44 | 0.00956467 | 645.17 | 0 | 0 | 0.00956467 | 645.17 | 2023-03-17 02:53:25 | -0.00041582 | -0.1832 | -12.3559 | 0 | Close
6946 | 1 | 4 | CC DChg | 20:55:30 | 57:50:47 | -0.11868 | 3.4977 | 2.48331 | 167.51 | 0 | 0 | 2.48331 | 167.51 | 0.00956813 | 645.41 | 0 | 0 | 0.00956813 | 645.41 | 2023-03-17 02:53:55 | -0.00041511 | -0.1648 | -11.1184 | 0 | Close
6947 | 1 | 4 | CC DChg | 20:56:00 | 57:51:17 | -0.11868 | 3.4913 | 2.4843 | 167.58 | 0 | 0 | 2.4843 | 167.58 | 0.00957159 | 645.64 | 0 | 0 | 0.00957159 | 645.64 | 2023-03-17 02:54:25 | -0.00041435 | -0.1546 | -10.4253 | 0 | Close
6948 | 1 | 4 | CC DChg | 20:56:30 | 57:51:47 | -0.11868 | 3.4847 | 2.48529 | 167.64 | 0 | 0 | 2.48529 | 167.64 | 0.00957504 | 645.87 | 0 | 0 | 0.00957504 | 645.87 | 2023-03-17 02:54:55 | -0.00041356 | -0.1498 | -10.104 | 0 | Close
6949 | 1 | 4 | CC DChg | 20:57:00 | 57:52:17 | -0.11868 | 3.4781 | 2.48628 | 167.71 | 0 | 0 | 2.48628 | 167.71 | 0.00957848 | 646.1 | 0 | 0 | 0.00957848 | 646.1 | 2023-03-17 02:55:25 | -0.00041278 | -0.1499 | -10.1112 | 0 | Close
6950 | 1 | 4 | CC DChg | 20:57:30 | 57:52:47 | -0.11868 | 3.4717 | 2.48727 | 167.78 | 0 | 0 | 2.48727 | 167.78 | 0.00958192 | 646.34 | 0 | 0 | 0.00958192 | 646.34 | 2023-03-17 02:55:55 | -0.00041202 | -0.1545 | -10.4197 | 0 | Close
6951 | 1 | 4 | CC DChg | 20:58:00 | 57:53:17 | -0.11868 | 3.4655 | 2.48826 | 167.84 | 0 | 0 | 2.48826 | 167.84 | 0.00958535 | 646.57 | 0 | 0 | 0.00958535 | 646.57 | 2023-03-17 02:56:25 | -0.00041129 | -0.1595 | -10.7616 | 0 | Close
6952 | 1 | 4 | CC DChg | 20:58:30 | 57:53:47 | -0.11868 | 3.4586 | 2.48925 | 167.91 | 0 | 0 | 2.48925 | 167.91 | 0.00958877 | 646.8 | 0 | 0 | 0.00958877 | 646.8 | 2023-03-17 02:56:55 | -0.00041047 | -0.1434 | -9.6699 | 0 | Close
6953 | 1 | 4 | CC DChg | 20:59:00 | 57:54:17 | -0.11867 | 3.4515 | 2.49024 | 167.98 | 0 | 0 | 2.49024 | 167.98 | 0.00959219 | 647.03 | 0 | 0 | 0.00959219 | 647.03 | 2023-03-17 02:57:25 | -0.00040959 | -0.1393 | -9.3941 | 0 | Close
6954 | 1 | 4 | CC DChg | 20:59:30 | 57:54:47 | -0.11869 | 3.4435 | 2.49123 | 168.04 | 0 | 0 | 2.49123 | 168.04 | 0.0095956 | 647.26 | 0 | 0 | 0.0095956 | 647.26 | 2023-03-17 02:57:55 | -0.00040871 | -0.1236 | -8.3388 | 0 | Close
6955 | 1 | 4 | CC DChg | 21:00:00 | 57:55:17 | -0.11869 | 3.4344 | 2.49222 | 168.11 | 0 | 0 | 2.49222 | 168.11 | 0.009599 | 647.49 | 0 | 0 | 0.009599 | 647.49 | 2023-03-17 02:58:25 | -0.00040763 | -0.1087 | -7.3334 | 0 | Close
6956 | 1 | 4 | CC DChg | 21:00:30 | 57:55:47 | -0.11868 | 3.4244 | 2.4932 | 168.18 | 0 | 0 | 2.4932 | 168.18 | 0.00960239 | 647.72 | 0 | 0 | 0.00960239 | 647.72 | 2023-03-17 02:58:55 | -0.00040641 | -0.0988 | -6.6674 | 0 | Close
6957 | 1 | 4 | CC DChg | 21:01:00 | 57:56:17 | -0.11866 | 3.4136 | 2.49419 | 168.24 | 0 | 0 | 2.49419 | 168.24 | 0.00960577 | 647.94 | 0 | 0 | 0.00960577 | 647.94 | 2023-03-17 02:59:25 | -0.00040506 | -0.0916 | -6.1791 | 0 | Close
6958 | 1 | 4 | CC DChg | 21:01:30 | 57:56:47 | -0.11868 | 3.402 | 2.49518 | 168.31 | 0 | 0 | 2.49518 | 168.31 | 0.00960914 | 648.17 | 0 | 0 | 0.00960914 | 648.17 | 2023-03-17 02:59:55 | -0.00040375 | -0.0852 | -5.7498 | 0 | Close
6959 | 1 | 4 | CC DChg | 21:02:00 | 57:57:17 | -0.11868 | 3.3895 | 2.49617 | 168.38 | 0 | 0 | 2.49617 | 168.38 | 0.0096125 | 648.4 | 0 | 0 | 0.0096125 | 648.4 | 2023-03-17 03:00:25 | -0.00040227 | -0.0791 | -5.3368 | 0 | Close
6960 | 1 | 4 | CC DChg | 21:02:30 | 57:57:47 | -0.11867 | 3.3765 | 2.49716 | 168.44 | 0 | 0 | 2.49716 | 168.44 | 0.00961585 | 648.62 | 0 | 0 | 0.00961585 | 648.62 | 2023-03-17 03:00:55 | -0.00040069 | -0.0761 | -5.1325 | 0 | Close
6961 | 1 | 4 | CC DChg | 21:03:00 | 57:58:17 | -0.11868 | 3.3627 | 2.49815 | 168.51 | 0 | 0 | 2.49815 | 168.51 | 0.00961918 | 648.85 | 0 | 0 | 0.00961918 | 648.85 | 2023-03-17 03:01:25 | -0.00039909 | -0.0716 | -4.8323 | 0 | Close
6962 | 1 | 4 | CC DChg | 21:03:30 | 57:58:47 | -0.11868 | 3.3491 | 2.49914 | 168.58 | 0 | 0 | 2.49914 | 168.58 | 0.0096225 | 649.07 | 0 | 0 | 0.0096225 | 649.07 | 2023-03-17 03:01:55 | -0.00039747 | -0.0727 | -4.906 | 0 | Close
6963 | 1 | 4 | CC DChg | 21:04:00 | 57:59:17 | -0.11869 | 3.3356 | 2.50013 | 168.64 | 0 | 0 | 2.50013 | 168.64 | 0.00962581 | 649.3 | 0 | 0 | 0.00962581 | 649.3 | 2023-03-17 03:02:25 | -0.0003959 | -0.0733 | -4.9433 | 0 | Close
6964 | 1 | 4 | CC DChg | 21:04:30 | 57:59:47 | -0.11868 | 3.3221 | 2.50112 | 168.71 | 0 | 0 | 2.50112 | 168.71 | 0.0096291 | 649.52 | 0 | 0 | 0.0096291 | 649.52 | 2023-03-17 03:02:55 | -0.00039427 | -0.0732 | -4.9388 | 0 | Close
6965 | 1 | 4 | CC DChg | 21:05:00 | 58:00:17 | -0.11867 | 3.3083 | 2.50211 | 168.78 | 0 | 0 | 2.50211 | 168.78 | 0.00963238 | 649.74 | 0 | 0 | 0.00963238 | 649.74 | 2023-03-17 03:03:25 | -0.0003926 | -0.0717 | -4.8358 | 0 | Close
6966 | 1 | 4 | CC DChg | 21:05:30 | 58:00:47 | -0.11868 | 3.294 | 2.50309 | 168.84 | 0 | 0 | 2.50309 | 168.84 | 0.00963564 | 649.96 | 0 | 0 | 0.00963564 | 649.96 | 2023-03-17 03:03:55 | -0.00039093 | -0.0692 | -4.665 | 0 | Close
6967 | 1 | 4 | CC DChg | 21:06:00 | 58:01:17 | -0.11869 | 3.2787 | 2.50408 | 168.91 | 0 | 0 | 2.50408 | 168.91 | 0.00963889 | 650.18 | 0 | 0 | 0.00963889 | 650.18 | 2023-03-17 03:04:25 | -0.00038915 | -0.0646 | -4.3594 | 0 | Close
6968 | 1 | 4 | CC DChg | 21:06:30 | 58:01:47 | -0.11868 | 3.262 | 2.50507 | 168.98 | 0 | 0 | 2.50507 | 168.98 | 0.00964213 | 650.4 | 0 | 0 | 0.00964213 | 650.4 | 2023-03-17 03:04:55 | -0.00038713 | -0.0592 | -3.9946 | 0 | Close
6969 | 1 | 4 | CC DChg | 21:07:00 | 58:02:17 | -0.11869 | 3.2441 | 2.50606 | 169.04 | 0 | 0 | 2.50606 | 169.04 | 0.00964534 | 650.61 | 0 | 0 | 0.00964534 | 650.61 | 2023-03-17 03:05:25 | -0.00038504 | -0.0553 | -3.7275 | 0 | Close
6970 | 1 | 4 | CC DChg | 21:07:30 | 58:02:47 | -0.11868 | 3.2249 | 2.50705 | 169.11 | 0 | 0 | 2.50705 | 169.11 | 0.00964854 | 650.83 | 0 | 0 | 0.00964854 | 650.83 | 2023-03-17 03:05:55 | -0.00038273 | -0.0515 | -3.4739 | 0 | Close
6971 | 1 | 4 | CC DChg | 21:08:00 | 58:03:17 | -0.11869 | 3.2046 | 2.50804 | 169.18 | 0 | 0 | 2.50804 | 169.18 | 0.00965172 | 651.04 | 0 | 0 | 0.00965172 | 651.04 | 2023-03-17 03:06:25 | -0.00038035 | -0.0487 | -3.2868 | 0 | Close
6972 | 1 | 4 | CC DChg | 21:08:06 | 58:03:24 | -0.11869 | 3.2 | 2.50825 | 169.19 | 0 | 0 | 2.50825 | 169.19 | 0.00965239 | 651.09 | 0 | 0 | 0.00965239 | 651.09 | 2023-03-17 03:06:31 | -0.00037981 | -0.0451 | -3.0449 | 0 | Close
6973 | 1 | 5 | Rest | 00:00:00 | 00:00:00 | 0 | 3.205 | 0 | 0 | 0 | 0 | 0 | 0 | 0 | 0 | 0 | 0 | 0 | 0 | 2023-03-17 03:06:31 | 0 | 0 | 0 | 0 | Close
6974 | 1 | 5 | Rest | 00:00:30 | 58:03:54 | 0 | 3.3924 | 0 | 0 | 0 | 0 | 0 | 0 | 0 | 0 | 0 | 0 | 0 | 0 | 2023-03-17 03:07:01 | 0 | 0 | 0 | 0 | Close
6975 | 1 | 5 | Rest | 00:01:00 | 58:04:24 | 0 | 3.4799 | 0 | 0 | 0 | 0 | 0 | 0 | 0 | 0 | 0 | 0 | 0 | 0 | 2023-03-17 03:07:31 | 0 | 0 | 0 | 0 | Close
6976 | 1 | 5 | Rest | 00:01:30 | 58:04:54 | 0 | 3.5244 | 0 | 0 | 0 | 0 | 0 | 0 | 0 | 0 | 0 | 0 | 0 | 0 | 2023-03-17 03:08:01 | 0 | 0 | 0 | 0 | Close
6977 | 1 | 5 | Rest | 00:02:00 | 58:05:24 | 0 | 3.5471 | 0 | 0 | 0 | 0 | 0 | 0 | 0 | 0 | 0 | 0 | 0 | 0 | 2023-03-17 03:08:31 | 0 | 0 | 0 | 0 | Close
6978 | 1 | 5 | Rest | 00:02:30 | 58:05:54 | 0 | 3.5598 | 0 | 0 | 0 | 0 | 0 | 0 | 0 | 0 | 0 | 0 | 0 | 0 | 2023-03-17 03:09:01 | 0 | 0 | 0 | 0 | Close
6979 | 1 | 5 | Rest | 00:03:00 | 58:06:24 | 0 | 3.5679 | 0 | 0 | 0 | 0 | 0 | 0 | 0 | 0 | 0 | 0 | 0 | 0 | 2023-03-17 03:09:31 | 0 | 0 | 0 | 0 | Close
6980 | 1 | 5 | Rest | 00:03:30 | 58:06:54 | 0 | 3.5735 | 0 | 0 | 0 | 0 | 0 | 0 | 0 | 0 | 0 | 0 | 0 | 0 | 2023-03-17 03:10:01 | 0 | 0 | 0 | 0 | Close
6981 | 1 | 5 | Rest | 00:04:00 | 58:07:24 | 0 | 3.5776 | 0 | 0 | 0 | 0 | 0 | 0 | 0 | 0 | 0 | 0 | 0 | 0 | 2023-03-17 03:10:31 | 0 | 0 | 0 | 0 | Close
6982 | 1 | 5 | Rest | 00:04:30 | 58:07:54 | 0 | 3.5809 | 0 | 0 | 0 | 0 | 0 | 0 | 0 | 0 | 0 | 0 | 0 | 0 | 2023-03-17 03:11:01 | 0 | 0 | 0 | 0 | Close
6983 | 1 | 5 | Rest | 00:05:00 | 58:08 | 0 | 3.5835 | 0 | 0 | 0 | 0 | 0 | 0 | 0 | 0 | 0 | 0 | 0 | 0 | 2023-03-17 03:11:31 | 0 | 0 | 0 | 0 | Close
6984 | 1 | 5 | Rest | 00:05:30 | 58:08:54 | 0 | 3.5857 | 0 | 0 | 0 | 0 | 0 | 0 | 0 | 0 | 0 | 0 | 0 | 0 | 2023-03-17 03:12:01 | 0 | 0 | 0 | 0 | Close
6985 | 1 | 5 | Rest | 00:06:00 | 58:09:24 | 0 | 3.5874 | 0 | 0 | 0 | 0 | 0 | 0 | 0 | 0 | 0 | 0 | 0 | 0 | 2023-03-17 03:12:31 | 0 | 0 | 0 | 0 | Close
6986 | 1 | 5 | Rest | 00:06:30 | 58:09:54 | 0 | 3.589 | 0 | 0 | 0 | 0 | 0 | 0 | 0 | 0 | 0 | 0 | 0 | 0 | 2023-03-17 03:13:01 | 0 | 0 | 0 | 0 | Close
6987 | 1 | 5 | Rest | 00:07:00 | 58:10:24 | 0 | 3.5903 | 0 | 0 | 0 | 0 | 0 | 0 | 0 | 0 | 0 | 0 | 0 | 0 | 2023-03-17 03:13:31 | 0 | 0 | 0 | 0 | Close
6988 | 1 | 5 | Rest | 00:07:30 | 58:10:54 | 0 | 3.5915 | 0 | 0 | 0 | 0 | 0 | 0 | 0 | 0 | 0 | 0 | 0 | 0 | 2023-03-17 03:14:01 | 0 | 0 | 0 | 0 | Close
6989 | 1 | 5 | Rest | 00:08:00 | 58:11:24 | 0 | 3.5926 | 0 | 0 | 0 | 0 | 0 | 0 | 0 | 0 | 0 | 0 | 0 | 0 | 2023-03-17 03:14:31 | 0 | 0 | 0 | 0 | Close
6990 | 1 | 5 | Rest | 00:08:30 | 58:11:54 | 0 | 3.5936 | 0 | 0 | 0 | 0 | 0 | 0 | 0 | 0 | 0 | 0 | 0 | 0 | 2023-03-17 03:15:01 | 0 | 0 | 0 | 0 | Close
6991 | 1 | 5 | Rest | 00:09:00 | 58:12:24 | 0 | 3.5945 | 0 | 0 | 0 | 0 | 0 | 0 | 0 | 0 | 0 | 0 | 0 | 0 | 2023-03-17 03:15:31 | 0 | 0 | 0 | 0 | Close
6992 | 1 | 5 | Rest | 00:09:30 | 58:12:54 | 0 | 3.5953 | 0 | 0 | 0 | 0 | 0 | 0 | 0 | 0 | 0 | 0 | 0 | 0 | 2023-03-17 03:16:01 | 0 | 0 | 0 | 0 | Close
6993 | 1 | 5 | Rest | 00:10:00 | 58:13:24 | 0 | 3.5961 | 0 | 0 | 0 | 0 | 0 | 0 | 0 | 0 | 0 | 0 | 0 | 0 | 2023-03-17 03:16:31 | 0 | 0 | 0 | 0 | Close
6994 | 1 | 5 | Rest | 00:10:30 | 58:13:54 | 0 | 3.5968 | 0 | 0 | 0 | 0 | 0 | 0 | 0 | 0 | 0 | 0 | 0 | 0 | 2023-03-17 03:17:01 | 0 | 0 | 0 | 0 | Close
6995 | 1 | 5 | Rest | 00:11:00 | 58:14:24 | 0 | 3.5975 | 0 | 0 | 0 | 0 | 0 | 0 | 0 | 0 | 0 | 0 | 0 | 0 | 2023-03-17 03:17:31 | 0 | 0 | 0 | 0 | Close
6996 | 1 | 5 | Rest | 00:11:30 | 58:14:54 | 0 | 3.5981 | 0 | 0 | 0 | 0 | 0 | 0 | 0 | 0 | 0 | 0 | 0 | 0 | 2023-03-17 03:18:01 | 0 | 0 | 0 | 0 | Close
6997 | 1 | 5 | Rest | 00:12:00 | 58:15:24 | 0 | 3.5987 | 0 | 0 | 0 | 0 | 0 | 0 | 0 | 0 | 0 | 0 | 0 | 0 | 2023-03-17 03:18:31 | 0 | 0 | 0 | 0 | Close
6998 | 1 | 5 | Rest | 00:12:30 | 58:15:54 | 0 | 3.5992 | 0 | 0 | 0 | 0 | 0 | 0 | 0 | 0 | 0 | 0 | 0 | 0 | 2023-03-17 03:19:01 | 0 | 0 | 0 | 0 | Close
6999 | 1 | 5 | Rest | 00:13:00 | 58:16:24 | 0 | 3.5997 | 0 | 0 | 0 | 0 | 0 | 0 | 0 | 0 | 0 | 0 | 0 | 0 | 2023-03-17 03:19:31 | 0 | 0 | 0 | 0 | Close
7000 | 1 | 5 | Rest | 00:13:30 | 58:16:54 | 0 | 3.6002 | 0 | 0 | 0 | 0 | 0 | 0 | 0 | 0 | 0 | 0 | 0 | 0 | 2023-03-17 03:20:01 | 0 | 0 | 0 | 0 | Close
7001 | 1 | 5 | Rest | 00:14:00 | 58:17:24 | 0 | 3.6007 | 0 | 0 | 0 | 0 | 0 | 0 | 0 | 0 | 0 | 0 | 0 | 0 | 2023-03-17 03:20:31 | 0 | 0 | 0 | 0 | Close
7002 | 1 | 5 | Rest | 00:14:30 | 58:17:54 | 0 | 3.6011 | 0 | 0 | 0 | 0 | 0 | 0 | 0 | 0 | 0 | 0 | 0 | 0 | 2023-03-17 03:21:01 | 0 | 0 | 0 | 0 | Close
7003 | 1 | 5 | Rest | 00:15:00 | 58:18:24 | 0 | 3.6015 | 0 | 0 | 0 | 0 | 0 | 0 | 0 | 0 | 0 | 0 | 0 | 0 | 2023-03-17 03:21:31 | 0 | 0 | 0 | 0 | Close
7004 | 2 | 2 | CC Chg | 00:00:00 | 00:00:00 | 0.11858 | 3.6057 | 0 | 0 | 0 | 0 | 0 | 0 | 0 | 0 | 0 | 0 | 0 | 0 | 2023-03-17 03:21:31 | 0.00042756 | 0 | 0 | 0 | Close
7005 | 2 | 2 | CC Chg | 00:00:30 | 58:18:54 | 0.11868 | 3.6305 | 0.00099 | 0.07 | 0.00099 | 0.07 | 0 | 0 | 3.59e-06 | 0.24 | 3.59e-06 | 0.24 | 0 | 0 | 2023-03-17 03:22:01 | 0.00043087 | 0.0399 | 2.69 | 0 | Close
7006 | 2 | 2 | CC Chg | 00:01:00 | 58:19:24 | 0.1187 | 3.634 | 0.00198 | 0.13 | 0.00198 | 0.13 | 0 | 0 | 7.18e-06 | 0.48 | 7.18e-06 | 0.48 | 0 | 0 | 2023-03-17 03:22:31 | 0.00043136 | 0.2826 | 19.0612 | 0 | Close
7007 | 2 | 2 | CC Chg | 00:01:30 | 58:19:54 | 0.11868 | 3.6361 | 0.00297 | 0.2 | 0.00297 | 0.2 | 0 | 0 | 1.077e-05 | 0.73 | 1.077e-05 | 0.73 | 0 | 0 | 2023-03-17 03:23:01 | 0.00043153 | 0.471 | 31.7688 | 0 | Close
7008 | 2 | 2 | CC Chg | 00:02:00 | 58:20:24 | 0.11869 | 3.6378 | 0.00396 | 0.27 | 0.00396 | 0.27 | 0 | 0 | 1.437e-05 | 0.97 | 1.437e-05 | 0.97 | 0 | 0 | 2023-03-17 03:23:31 | 0.00043177 | 0.5818 | 39.2437 | 0 | Close
7009 | 2 | 2 | CC Chg | 00:02:30 | 58:20:54 | 0.11869 | 3.6392 | 0.00495 | 0.33 | 0.00495 | 0.33 | 0 | 0 | 1.797e-05 | 1.21 | 1.797e-05 | 1.21 | 0 | 0 | 2023-03-17 03:24:01 | 0.00043194 | 0.7065 | 47.6533 | 0 | Close
7010 | 2 | 2 | CC Chg | 00:03:00 | 58:21:24 | 0.11869 | 3.6404 | 0.00593 | 0.4 | 0.00593 | 0.4 | 0 | 0 | 2.157e-05 | 1.45 | 2.157e-05 | 1.45 | 0 | 0 | 2023-03-17 03:24:31 | 0.00043208 | 0.8242 | 55.596 | 0 | Close
7011 | 2 | 2 | CC Chg | 00:03:30 | 58:21:54 | 0.11868 | 3.6415 | 0.00692 | 0.47 | 0.00692 | 0.47 | 0 | 0 | 2.517e-05 | 1.7 | 2.517e-05 | 1.7 | 0 | 0 | 2023-03-17 03:25:01 | 0.00043217 | 0.8991 | 60.6493 | 0 | Close
7012 | 2 | 2 | CC Chg | 00:04:00 | 58:22:24 | 0.11867 | 3.6425 | 0.00791 | 0.53 | 0.00791 | 0.53 | 0 | 0 | 2.877e-05 | 1.94 | 2.877e-05 | 1.94 | 0 | 0 | 2023-03-17 03:25:31 | 0.00043226 | 0.9891 | 66.7152 | 0 | Close
7013 | 2 | 2 | CC Chg | 00:04:30 | 58:22:54 | 0.11869 | 3.6434 | 0.0089 | 0.6 | 0.0089 | 0.6 | 0 | 0 | 3.238e-05 | 2.18 | 3.238e-05 | 2.18 | 0 | 0 | 2023-03-17 03:26:01 | 0.00043244 | 1.099 | 74.1288 | 0 | Close
7014 | 2 | 2 | CC Chg | 00:05:00 | 58:23:24 | 0.11868 | 3.6442 | 0.00989 | 0.67 | 0.00989 | 0.67 | 0 | 0 | 3.598e-05 | 2.43 | 3.598e-05 | 2.43 | 0 | 0 | 2023-03-17 03:26:31 | 0.00043249 | 1.2363 | 83.3914 | 0 | Close
7015 | 2 | 2 | CC Chg | 00:05:30 | 58:23:54 | 0.11868 | 3.6449 | 0.01088 | 0.73 | 0.01088 | 0.73 | 0 | 0 | 3.958e-05 | 2.67 | 3.958e-05 | 2.67 | 0 | 0 | 2023-03-17 03:27:01 | 0.00043258 | 1.4129 | 95.3031 | 0 | Close
7016 | 2 | 2 | CC Chg | 00:06:00 | 58:24:24 | 0.11868 | 3.6455 | 0.01187 | 0.8 | 0.01187 | 0.8 | 0 | 0 | 4.319e-05 | 2.91 | 4.319e-05 | 2.91 | 0 | 0 | 2023-03-17 03:27:31 | 0.00043265 | 1.6484 | 111.192 | 0 | Close
7017 | 2 | 2 | CC Chg | 00:06:30 | 58:24:54 | 0.11869 | 3.646 | 0.01286 | 0.87 | 0.01286 | 0.87 | 0 | 0 | 4.68e-05 | 3.16 | 4.68e-05 | 3.16 | 0 | 0 | 2023-03-17 03:28:01 | 0.00043274 | 1.9781 | 133.427 | 0 | Close
7018 | 2 | 2 | CC Chg | 00:07:00 | 58:25:24 | 0.11868 | 3.6466 | 0.01385 | 0.93 | 0.01385 | 0.93 | 0 | 0 | 5.04e-05 | 3.4 | 5.04e-05 | 3.4 | 0 | 0 | 2023-03-17 03:28:31 | 0.00043278 | 1.6484 | 111.1879 | 0 | Close
7019 | 2 | 2 | CC Chg | 00:07:30 | 58:25:54 | 0.11869 | 3.647 | 0.01484 | 1 | 0.01484 | 1 | 0 | 0 | 5.401e-05 | 3.64 | 5.401e-05 | 3.64 | 0 | 0 | 2023-03-17 03:29:01 | 0.00043286 | 2.4725 | 166.7819 | 0 | Close
7020 | 2 | 2 | CC Chg | 00:08:00 | 58:26:24 | 0.11868 | 3.6474 | 0.01582 | 1.07 | 0.01582 | 1.07 | 0 | 0 | 5.762e-05 | 3.89 | 5.762e-05 | 3.89 | 0 | 0 | 2023-03-17 03:29:31 | 0.00043287 | 2.4725 | 166.78 | 0 | Close
7021 | 2 | 2 | CC Chg | 00:08:30 | 58:26:54 | 0.11869 | 3.6479 | 0.01681 | 1.13 | 0.01681 | 1.13 | 0 | 0 | 6.122e-05 | 4.13 | 6.122e-05 | 4.13 | 0 | 0 | 2023-03-17 03:30:01 | 0.00043297 | 1.978 | 133.424 | 0 | Close
7022 | 2 | 2 | CC Chg | 00:09:00 | 58:27:24 | 0.11868 | 3.6485 | 0.0178 | 1.2 | 0.0178 | 1.2 | 0 | 0 | 6.483e-05 | 4.37 | 6.483e-05 | 4.37 | 0 | 0 | 2023-03-17 03:30:31 | 0.000433 | 1.6484 | 111.1879 | 0 | Close
7023 | 2 | 2 | CC Chg | 00:09:30 | 58:27:54 | 0.11867 | 3.6489 | 0.01879 | 1.27 | 0.01879 | 1.27 | 0 | 0 | 6.844e-05 | 4.62 | 6.844e-05 | 4.62 | 0 | 0 | 2023-03-17 03:31:01 | 0.00043301 | 2.4725 | 166.781 | 0 | Close
7024 | 2 | 2 | CC Chg | 00:10:00 | 58:28:24 | 0.11868 | 3.6495 | 0.01978 | 1.33 | 0.01978 | 1.33 | 0 | 0 | 7.205e-05 | 4.86 | 7.205e-05 | 4.86 | 0 | 0 | 2023-03-17 03:31:31 | 0.00043312 | 1.6484 | 111.1882 | 0 | Close
7025 | 2 | 2 | CC Chg | 00:10:30 | 58:28:54 | 0.11869 | 3.6499 | 0.02077 | 1.4 | 0.02077 | 1.4 | 0 | 0 | 7.566e-05 | 5.1 | 7.566e-05 | 5.1 | 0 | 0 | 2023-03-17 03:32:01 | 0.00043321 | 2.4725 | 166.781 | 0 | Close
7026 | 2 | 2 | CC Chg | 00:11:00 | 58:29:24 | 0.11869 | 3.6504 | 0.02176 | 1.47 | 0.02176 | 1.47 | 0 | 0 | 7.927e-05 | 5.35 | 7.927e-05 | 5.35 | 0 | 0 | 2023-03-17 03:32:31 | 0.00043327 | 1.9781 | 133.4274 | 0 | Close
7027 | 2 | 2 | CC Chg | 00:11:30 | 58:29:54 | 0.11868 | 3.6509 | 0.02275 | 1.53 | 0.02275 | 1.53 | 0 | 0 | 8.288e-05 | 5.59 | 8.288e-05 | 5.59 | 0 | 0 | 2023-03-17 03:33:01 | 0.00043329 | 1.978 | 133.4255 | 0 | Close
7028 | 2 | 2 | CC Chg | 00:12:00 | 58:30:24 | 0.11869 | 3.6512 | 0.02374 | 1.6 | 0.02374 | 1.6 | 0 | 0 | 8.649e-05 | 5.83 | 8.649e-05 | 5.83 | 0 | 0 | 2023-03-17 03:33:31 | 0.00043336 | 3.2968 | 222.3777 | 0 | Close
7029 | 2 | 2 | CC Chg | 00:12:30 | 58:30:54 | 0.11868 | 3.6516 | 0.02473 | 1.67 | 0.02473 | 1.67 | 0 | 0 | 9.01e-05 | 6.08 | 9.01e-05 | 6.08 | 0 | 0 | 2023-03-17 03:34:01 | 0.00043337 | 2.4726 | 166.7847 | 0 | Close
7030 | 2 | 2 | CC Chg | 00:13:00 | 58:31:24 | 0.11868 | 3.6518 | 0.02571 | 1.73 | 0.02571 | 1.73 | 0 | 0 | 9.371e-05 | 6.32 | 9.371e-05 | 6.32 | 0 | 0 | 2023-03-17 03:34:31 | 0.0004334 | 4.9452 | 333.5685 | 0 | Close
7031 | 2 | 2 | CC Chg | 00:13:30 | 58:31:54 | 0.11869 | 3.6521 | 0.0267 | 1.8 | 0.0267 | 1.8 | 0 | 0 | 9.732e-05 | 6.56 | 9.732e-05 | 6.56 | 0 | 0 | 2023-03-17 03:35:01 | 0.00043347 | 3.2967 | 222.3752 | 0 | Close
7032 | 2 | 2 | CC Chg | 00:14:00 | 58:32:24 | 0.11868 | 3.6524 | 0.02769 | 1.87 | 0.02769 | 1.87 | 0 | 0 | 0.00010094 | 6.81 | 0.00010094 | 6.81 | 0 | 0 | 2023-03-17 03:35:31 | 0.00043347 | 3.2967 | 222.3715 | 0 | Close
7033 | 2 | 2 | CC Chg | 00:14:30 | 58:32:54 | 0.11868 | 3.6527 | 0.02868 | 1.93 | 0.02868 | 1.93 | 0 | 0 | 0.00010455 | 7.05 | 0.00010455 | 7.05 | 0 | 0 | 2023-03-17 03:36:01 | 0.0004335 | 3.2967 | 222.3734 | 0 | Close
7034 | 2 | 2 | CC Chg | 00:15:00 | 58:33:24 | 0.11869 | 3.6529 | 0.02967 | 2 | 0.02967 | 2 | 0 | 0 | 0.00010816 | 7.3 | 0.00010816 | 7.3 | 0 | 0 | 2023-03-17 03:36:31 | 0.00043356 | 4.9451 | 333.5647 | 0 | Close
7035 | 2 | 2 | CC Chg | 00:15:30 | 58:33:54 | 0.11869 | 3.6533 | 0.03066 | 2.07 | 0.03066 | 2.07 | 0 | 0 | 0.00011177 | 7.54 | 0.00011177 | 7.54 | 0 | 0 | 2023-03-17 03:37:01 | 0.00043361 | 2.4725 | 166.7814 | 0 | Close
7036 | 2 | 2 | CC Chg | 00:16:00 | 58:34:24 | 0.11869 | 3.6536 | 0.03165 | 2.13 | 0.03165 | 2.13 | 0 | 0 | 0.00011539 | 7.78 | 0.00011539 | 7.78 | 0 | 0 | 2023-03-17 03:37:31 | 0.00043365 | 3.2967 | 222.3746 | 0 | Close
7037 | 2 | 2 | CC Chg | 00:16:30 | 58:34:54 | 0.11868 | 3.6539 | 0.03264 | 2.2 | 0.03264 | 2.2 | 0 | 0 | 0.000119 | 8.03 | 0.000119 | 8.03 | 0 | 0 | 2023-03-17 03:38:01 | 0.00043364 | 3.2966 | 222.369 | 0 | Close
7038 | 2 | 2 | CC Chg | 00:17:00 | 58:35:24 | 0.11869 | 3.6543 | 0.03363 | 2.27 | 0.03363 | 2.27 | 0 | 0 | 0.00012262 | 8.27 | 0.00012262 | 8.27 | 0 | 0 | 2023-03-17 03:38:31 | 0.00043373 | 2.4725 | 166.7758 | 0 | Close
7039 | 2 | 2 | CC Chg | 00:17:30 | 58:35:54 | 0.11867 | 3.6547 | 0.03462 | 2.33 | 0.03462 | 2.33 | 0 | 0 | 0.00012623 | 8.51 | 0.00012623 | 8.51 | 0 | 0 | 2023-03-17 03:39:01 | 0.0004337 | 2.4725 | 166.7767 | 0 | Close
7040 | 2 | 2 | CC Chg | 00:18:00 | 58:36:24 | 0.11869 | 3.655 | 0.0356 | 2.4 | 0.0356 | 2.4 | 0 | 0 | 0.00012984 | 8.76 | 0.00012984 | 8.76 | 0 | 0 | 2023-03-17 03:39:31 | 0.00043381 | 3.2967 | 222.374 | 0 | Close
7041 | 2 | 2 | CC Chg | 00:18:30 | 58:36:54 | 0.11868 | 3.6553 | 0.03659 | 2.47 | 0.03659 | 2.47 | 0 | 0 | 0.00013346 | 9 | 0.00013346 | 9 | 0 | 0 | 2023-03-17 03:40:01 | 0.00043381 | 3.2966 | 222.3677 | 0 | Close
7042 | 2 | 2 | CC Chg | 00:19:00 | 58:37:24 | 0.11867 | 3.6556 | 0.03758 | 2.54 | 0.03758 | 2.54 | 0 | 0 | 0.00013707 | 9.25 | 0.00013707 | 9.25 | 0 | 0 | 2023-03-17 03:40:31 | 0.00043381 | 3.2966 | 222.369 | 0 | Close
7043 | 2 | 2 | CC Chg | 00:19:30 | 58:37:54 | 0.11867 | 3.6558 | 0.03857 | 2.6 | 0.03857 | 2.6 | 0 | 0 | 0.00014069 | 9.49 | 0.00014069 | 9.49 | 0 | 0 | 2023-03-17 03:41:01 | 0.00043383 | 4.945 | 333.5563 | 0 | Close
7044 | 2 | 2 | CC Chg | 00:20:00 | 58:38:24 | 0.11867 | 3.656 | 0.03956 | 2.67 | 0.03956 | 2.67 | 0 | 0 | 0.00014431 | 9.73 | 0.00014431 | 9.73 | 0 | 0 | 2023-03-17 03:41:31 | 0.00043386 | 4.9449 | 333.5544 | 0 | Close
7045 | 2 | 2 | CC Chg | 00:20:30 | 58:38:54 | 0.11869 | 3.6562 | 0.04055 | 2.74 | 0.04055 | 2.74 | 0 | 0 | 0.00014792 | 9.98 | 0.00014792 | 9.98 | 0 | 0 | 2023-03-17 03:42:01 | 0.00043395 | 4.9448 | 333.5479 | 0 | Close
7046 | 2 | 2 | CC Chg | 00:21:00 | 58:39:24 | 0.11867 | 3.6564 | 0.04154 | 2.8 | 0.04154 | 2.8 | 0 | 0 | 0.00015154 | 10.22 | 0.00015154 | 10.22 | 0 | 0 | 2023-03-17 03:42:31 | 0.0004339 | 4.9448 | 333.546 | 0 | Close
7047 | 2 | 2 | CC Chg | 00:21:30 | 58:39:54 | 0.11868 | 3.6565 | 0.04253 | 2.87 | 0.04253 | 2.87 | 0 | 0 | 0.00015515 | 10.47 | 0.00015515 | 10.47 | 0 | 0 | 2023-03-17 03:43:01 | 0.00043395 | 9.8895 | 667.0808 | 0 | Close
7048 | 2 | 2 | CC Chg | 00:22:00 | 58:40:24 | 0.11867 | 3.6569 | 0.04352 | 2.94 | 0.04352 | 2.94 | 0 | 0 | 0.00015877 | 10.71 | 0.00015877 | 10.71 | 0 | 0 | 2023-03-17 03:43:31 | 0.00043396 | 2.4724 | 166.7753 | 0 | Close
7049 | 2 | 2 | CC Chg | 00:22:30 | 58:40:54 | 0.11869 | 3.6572 | 0.04451 | 3 | 0.04451 | 3 | 0 | 0 | 0.00016239 | 10.95 | 0.00016239 | 10.95 | 0 | 0 | 2023-03-17 03:44:01 | 0.00043407 | 3.2967 | 222.3721 | 0 | Close
7050 | 2 | 2 | CC Chg | 00:23:00 | 58:41:24 | 0.11867 | 3.6575 | 0.04549 | 3.07 | 0.04549 | 3.07 | 0 | 0 | 0.000166 | 11.2 | 0.000166 | 11.2 | 0 | 0 | 2023-03-17 03:44:31 | 0.00043404 | 3.2966 | 222.369 | 0 | Close
7051 | 2 | 2 | CC Chg | 00:23:30 | 58:41:54 | 0.11867 | 3.6578 | 0.04648 | 3.14 | 0.04648 | 3.14 | 0 | 0 | 0.00016962 | 11.44 | 0.00016962 | 11.44 | 0 | 0 | 2023-03-17 03:45:01 | 0.00043407 | 3.2966 | 222.3659 | 0 | Close
7052 | 2 | 2 | CC Chg | 00:24:00 | 58:42:24 | 0.11868 | 3.6582 | 0.04747 | 3.2 | 0.04747 | 3.2 | 0 | 0 | 0.00017324 | 11.69 | 0.00017324 | 11.69 | 0 | 0 | 2023-03-17 03:45:31 | 0.00043416 | 2.4724 | 166.7744 | 0 | Close
7053 | 2 | 2 | CC Chg | 00:24:30 | 58:42:54 | 0.11866 | 3.6583 | 0.04846 | 3.27 | 0.04846 | 3.27 | 0 | 0 | 0.00017686 | 11.93 | 0.00017686 | 11.93 | 0 | 0 | 2023-03-17 03:46:01 | 0.00043409 | 9.8892 | 667.0601 | 0 | Close
7054 | 2 | 2 | CC Chg | 00:25:00 | 58:43:24 | 0.11867 | 3.6586 | 0.04945 | 3.34 | 0.04945 | 3.34 | 0 | 0 | 0.00018047 | 12.17 | 0.00018047 | 12.17 | 0 | 0 | 2023-03-17 03:46:31 | 0.00043417 | 3.2961 | 222.3321 | 0 | Close
7055 | 2 | 2 | CC Chg | 00:25:30 | 58:43:54 | 0.11866 | 3.6587 | 0.05044 | 3.4 | 0.05044 | 3.4 | 0 | 0 | 0.00018409 | 12.42 | 0.00018409 | 12.42 | 0 | 0 | 2023-03-17 03:47:01 | 0.00043414 | 9.8879 | 666.974 | 0 | Close
7056 | 2 | 2 | CC Chg | 00:26:00 | 58:44:24 | 0.11865 | 3.6589 | 0.05143 | 3.47 | 0.05143 | 3.47 | 0 | 0 | 0.00018771 | 12.66 | 0.00018771 | 12.66 | 0 | 0 | 2023-03-17 03:47:31 | 0.00043413 | 4.9439 | 333.487 | 0 | Close
7057 | 2 | 2 | CC Chg | 00:26:30 | 58:44:54 | 0.11865 | 3.659 | 0.05242 | 3.54 | 0.05242 | 3.54 | 0 | 0 | 0.00019133 | 12.91 | 0.00019133 | 12.91 | 0 | 0 | 2023-03-17 03:48:01 | 0.00043414 | 9.8881 | 666.9852 | 0 | Close
7058 | 2 | 2 | CC Chg | 00:27:00 | 58:45:24 | 0.11866 | 3.6592 | 0.05341 | 3.6 | 0.05341 | 3.6 | 0 | 0 | 0.00019495 | 13.15 | 0.00019495 | 13.15 | 0 | 0 | 2023-03-17 03:48:31 | 0.0004342 | 4.9441 | 333.4963 | 0 | Close
7059 | 2 | 2 | CC Chg | 00:27:30 | 58:45:54 | 0.11865 | 3.6594 | 0.05439 | 3.67 | 0.05439 | 3.67 | 0 | 0 | 0.00019856 | 13.39 | 0.00019856 | 13.39 | 0 | 0 | 2023-03-17 03:49:01 | 0.00043419 | 4.9441 | 333.5001 | 0 | Close
7060 | 2 | 2 | CC Chg | 00:28:00 | 58:46:24 | 0.11867 | 3.6597 | 0.05538 | 3.74 | 0.05538 | 3.74 | 0 | 0 | 0.00020218 | 13.64 | 0.00020218 | 13.64 | 0 | 0 | 2023-03-17 03:49:31 | 0.0004343 | 3.296 | 222.3259 | 0 | Close
7061 | 2 | 2 | CC Chg | 00:28:30 | 58:46:54 | 0.11867 | 3.6599 | 0.05637 | 3.8 | 0.05637 | 3.8 | 0 | 0 | 0.0002058 | 13.88 | 0.0002058 | 13.88 | 0 | 0 | 2023-03-17 03:50:01 | 0.00043432 | 4.9442 | 333.502 | 0 | Close
7062 | 2 | 2 | CC Chg | 00:29:00 | 58:47:24 | 0.11866 | 3.6603 | 0.05736 | 3.87 | 0.05736 | 3.87 | 0 | 0 | 0.00020942 | 14.13 | 0.00020942 | 14.13 | 0 | 0 | 2023-03-17 03:50:31 | 0.00043433 | 2.4721 | 166.751 | 0 | Close
7063 | 2 | 2 | CC Chg | 00:29:30 | 58:47:54 | 0.11867 | 3.6605 | 0.05835 | 3.94 | 0.05835 | 3.94 | 0 | 0 | 0.00021304 | 14.37 | 0.00021304 | 14.37 | 0 | 0 | 2023-03-17 03:51:01 | 0.00043439 | 4.9442 | 333.5057 | 0 | Close
7064 | 2 | 2 | CC Chg | 00:30:00 | 58:48:24 | 0.11866 | 3.6608 | 0.05934 | 4 | 0.05934 | 4 | 0 | 0 | 0.00021666 | 14.61 | 0.00021666 | 14.61 | 0 | 0 | 2023-03-17 03:51:31 | 0.00043439 | 3.2961 | 222.3321 | 0 | Close
7065 | 2 | 2 | CC Chg | 00:30:30 | 58:48:54 | 0.11865 | 3.661 | 0.06033 | 4.07 | 0.06033 | 4.07 | 0 | 0 | 0.00022028 | 14.86 | 0.00022028 | 14.86 | 0 | 0 | 2023-03-17 03:52:01 | 0.00043438 | 4.9442 | 333.502 | 0 | Close
7066 | 2 | 2 | CC Chg | 00:31:00 | 58:49:24 | 0.11866 | 3.6612 | 0.06132 | 4.14 | 0.06132 | 4.14 | 0 | 0 | 0.0002239 | 15.1 | 0.0002239 | 15.1 | 0 | 0 | 2023-03-17 03:52:31 | 0.00043444 | 4.9441 | 333.4982 | 0 | Close
7067 | 2 | 2 | CC Chg | 00:31:30 | 58:49:54 | 0.11866 | 3.6613 | 0.0623 | 4.2 | 0.0623 | 4.2 | 0 | 0 | 0.00022752 | 15.35 | 0.00022752 | 15.35 | 0 | 0 | 2023-03-17 03:53:01 | 0.00043445 | 9.8882 | 666.9927 | 0 | Close
7068 | 2 | 2 | CC Chg | 00:32:00 | 58:50:24 | 0.11866 | 3.6614 | 0.06329 | 4.27 | 0.06329 | 4.27 | 0 | 0 | 0.00023114 | 15.59 | 0.00023114 | 15.59 | 0 | 0 | 2023-03-17 03:53:31 | 0.00043446 | 9.8884 | 667.0077 | 0 | Close
7069 | 2 | 2 | CC Chg | 00:32:30 | 58:50:54 | 0.11866 | 3.6617 | 0.06428 | 4.34 | 0.06428 | 4.34 | 0 | 0 | 0.00023476 | 15.84 | 0.00023476 | 15.84 | 0 | 0 | 2023-03-17 03:54:01 | 0.0004345 | 3.2961 | 222.3309 | 0 | Close
7070 | 2 | 2 | CC Chg | 00:33:00 | 58:51:24 | 0.11865 | 3.6618 | 0.06527 | 4.4 | 0.06527 | 4.4 | 0 | 0 | 0.00023838 | 16.08 | 0.00023838 | 16.08 | 0 | 0 | 2023-03-17 03:54:31 | 0.00043447 | 9.888 | 666.9815 | 0 | Close
7071 | 2 | 2 | CC Chg | 00:33:30 | 58:51:54 | 0.11865 | 3.6621 | 0.06626 | 4.47 | 0.06626 | 4.47 | 0 | 0 | 0.000242 | 16.32 | 0.000242 | 16.32 | 0 | 0 | 2023-03-17 03:55:01 | 0.00043451 | 3.2961 | 222.3334 | 0 | Close
7072 | 2 | 2 | CC Chg | 00:34:00 | 58:52:24 | 0.11866 | 3.6622 | 0.06725 | 4.54 | 0.06725 | 4.54 | 0 | 0 | 0.00024562 | 16.57 | 0.00024562 | 16.57 | 0 | 0 | 2023-03-17 03:55:31 | 0.00043456 | 9.8883 | 667.0002 | 0 | Close
7073 | 2 | 2 | CC Chg | 00:34:30 | 58:52:54 | 0.11865 | 3.6625 | 0.06824 | 4.6 | 0.06824 | 4.6 | 0 | 0 | 0.00024925 | 16.81 | 0.00024925 | 16.81 | 0 | 0 | 2023-03-17 03:56:01 | 0.00043456 | 3.296 | 222.3284 | 0 | Close
7074 | 2 | 2 | CC Chg | 00:35:00 | 58:53:24 | 0.11866 | 3.6627 | 0.06923 | 4.67 | 0.06923 | 4.67 | 0 | 0 | 0.00025287 | 17.06 | 0.00025287 | 17.06 | 0 | 0 | 2023-03-17 03:56:31 | 0.00043462 | 4.9442 | 333.502 | 0 | Close
7075 | 2 | 2 | CC Chg | 00:35:30 | 58:53:54 | 0.11864 | 3.663 | 0.07022 | 4.74 | 0.07022 | 4.74 | 0 | 0 | 0.00025649 | 17.3 | 0.00025649 | 17.3 | 0 | 0 | 2023-03-17 03:57:01 | 0.00043458 | 3.2961 | 222.3334 | 0 | Close
7076 | 2 | 2 | CC Chg | 00:36:00 | 58:54:24 | 0.11866 | 3.6632 | 0.0712 | 4.8 | 0.0712 | 4.8 | 0 | 0 | 0.00026011 | 17.55 | 0.00026011 | 17.55 | 0 | 0 | 2023-03-17 03:57:31 | 0.00043468 | 4.9441 | 333.5001 | 0 | Close
7077 | 2 | 2 | CC Chg | 00:36:30 | 58:54:54 | 0.11868 | 3.6634 | 0.07219 | 4.87 | 0.07219 | 4.87 | 0 | 0 | 0.00026373 | 17.79 | 0.00026373 | 17.79 | 0 | 0 | 2023-03-17 03:58:01 | 0.00043477 | 4.9441 | 333.4982 | 0 | Close
7078 | 2 | 2 | CC Chg | 00:37:00 | 58:55:24 | 0.11866 | 3.6636 | 0.07318 | 4.94 | 0.07318 | 4.94 | 0 | 0 | 0.00026736 | 18.03 | 0.00026736 | 18.03 | 0 | 0 | 2023-03-17 03:58:31 | 0.00043472 | 4.9441 | 333.5001 | 0 | Close
7079 | 2 | 2 | CC Chg | 00:37:30 | 58:55:54 | 0.11866 | 3.6637 | 0.07417 | 5 | 0.07417 | 5 | 0 | 0 | 0.00027098 | 18.28 | 0.00027098 | 18.28 | 0 | 0 | 2023-03-17 03:59:01 | 0.00043473 | 9.8881 | 666.9889 | 0 | Close
7080 | 2 | 2 | CC Chg | 00:38:00 | 58:56:24 | 0.11866 | 3.6637 | 0.07516 | 5.07 | 0.07516 | 5.07 | 0 | 0 | 0.0002746 | 18.52 | 0.0002746 | 18.52 | 0 | 0 | 2023-03-17 03:59:31 | 0.00043473 | 0 | 0 | 0 | Close
7081 | 2 | 2 | CC Chg | 00:38:30 | 58:56:54 | 0.11865 | 3.6639 | 0.07615 | 5.14 | 0.07615 | 5.14 | 0 | 0 | 0.00027823 | 18.77 | 0.00027823 | 18.77 | 0 | 0 | 2023-03-17 04:00:01 | 0.00043472 | 4.9441 | 333.5001 | 0 | Close
7082 | 2 | 2 | CC Chg | 00:39:00 | 58:57:24 | 0.11865 | 3.664 | 0.07714 | 5.2 | 0.07714 | 5.2 | 0 | 0 | 0.00028185 | 19.01 | 0.00028185 | 19.01 | 0 | 0 | 2023-03-17 04:00:31 | 0.00043473 | 9.8882 | 666.9964 | 0 | Close
7083 | 2 | 2 | CC Chg | 00:39:30 | 58:57:54 | 0.11866 | 3.6642 | 0.07813 | 5.27 | 0.07813 | 5.27 | 0 | 0 | 0.00028547 | 19.26 | 0.00028547 | 19.26 | 0 | 0 | 2023-03-17 04:01:01 | 0.00043479 | 4.9441 | 333.4945 | 0 | Close
7084 | 2 | 2 | CC Chg | 00:40:00 | 58:58:24 | 0.11866 | 3.6644 | 0.07911 | 5.34 | 0.07911 | 5.34 | 0 | 0 | 0.00028909 | 19.5 | 0.00028909 | 19.5 | 0 | 0 | 2023-03-17 04:01:31 | 0.00043482 | 4.9441 | 333.5001 | 0 | Close
7085 | 2 | 2 | CC Chg | 00:40:30 | 58:58:54 | 0.11866 | 3.6647 | 0.0801 | 5.4 | 0.0801 | 5.4 | 0 | 0 | 0.00029272 | 19.74 | 0.00029272 | 19.74 | 0 | 0 | 2023-03-17 04:02:01 | 0.00043485 | 3.2961 | 222.3346 | 0 | Close
7086 | 2 | 2 | CC Chg | 00:41:00 | 58:59:24 | 0.11866 | 3.6649 | 0.08109 | 5.47 | 0.08109 | 5.47 | 0 | 0 | 0.00029634 | 19.99 | 0.00029634 | 19.99 | 0 | 0 | 2023-03-17 04:02:31 | 0.00043488 | 4.9441 | 333.4963 | 0 | Close
7087 | 2 | 2 | CC Chg | 00:41:30 | 58:59:54 | 0.11866 | 3.6651 | 0.08208 | 5.54 | 0.08208 | 5.54 | 0 | 0 | 0.00029997 | 20.23 | 0.00029997 | 20.23 | 0 | 0 | 2023-03-17 04:03:01 | 0.0004349 | 4.944 | 333.4889 | 0 | Close
7088 | 2 | 2 | CC Chg | 00:42:00 | 59:00:24 | 0.11865 | 3.6653 | 0.08307 | 5.6 | 0.08307 | 5.6 | 0 | 0 | 0.00030359 | 20.48 | 0.00030359 | 20.48 | 0 | 0 | 2023-03-17 04:03:31 | 0.00043489 | 4.944 | 333.4889 | 0 | Close
7089 | 2 | 2 | CC Chg | 00:42:30 | 59:00:54 | 0.11866 | 3.6654 | 0.08406 | 5.67 | 0.08406 | 5.67 | 0 | 0 | 0.00030721 | 20.72 | 0.00030721 | 20.72 | 0 | 0 | 2023-03-17 04:04:01 | 0.00043494 | 9.8881 | 666.9852 | 0 | Close
7090 | 2 | 2 | CC Chg | 00:43:00 | 59:01:24 | 0.11866 | 3.6656 | 0.08505 | 5.74 | 0.08505 | 5.74 | 0 | 0 | 0.00031084 | 20.97 | 0.00031084 | 20.97 | 0 | 0 | 2023-03-17 04:04:31 | 0.00043496 | 4.9441 | 333.4945 | 0 | Close
7091 | 2 | 2 | CC Chg | 00:43:30 | 59:01:54 | 0.11865 | 3.6658 | 0.08604 | 5.8 | 0.08604 | 5.8 | 0 | 0 | 0.00031446 | 21.21 | 0.00031446 | 21.21 | 0 | 0 | 2023-03-17 04:05:01 | 0.00043495 | 4.944 | 333.4926 | 0 | Close
7092 | 2 | 2 | CC Chg | 00:44:00 | 59:02:24 | 0.11867 | 3.6657 | 0.08703 | 5.87 | 0.08703 | 5.87 | 0 | 0 | 0.00031809 | 21.46 | 0.00031809 | 21.46 | 0 | 0 | 2023-03-17 04:05:31 | 0.00043501 | -9.8881 | -666.9889 | 0 | Close
7093 | 2 | 2 | CC Chg | 00:44:30 | 59:02:54 | 0.11865 | 3.666 | 0.08801 | 5.94 | 0.08801 | 5.94 | 0 | 0 | 0.00032171 | 21.7 | 0.00032171 | 21.7 | 0 | 0 | 2023-03-17 04:06:01 | 0.00043497 | 3.2961 | 222.3321 | 0 | Close
7094 | 2 | 2 | CC Chg | 00:45:00 | 59:03:24 | 0.11865 | 3.6661 | 0.089 | 6 | 0.089 | 6 | 0 | 0 | 0.00032534 | 21.95 | 0.00032534 | 21.95 | 0 | 0 | 2023-03-17 04:06:31 | 0.00043498 | 9.8881 | 666.9889 | 0 | Close
7095 | 2 | 2 | CC Chg | 00:45:30 | 59:03:54 | 0.11866 | 3.6663 | 0.08999 | 6.07 | 0.08999 | 6.07 | 0 | 0 | 0.00032896 | 22.19 | 0.00032896 | 22.19 | 0 | 0 | 2023-03-17 04:07:01 | 0.00043504 | 4.9441 | 333.5001 | 0 | Close
7096 | 2 | 2 | CC Chg | 00:46:00 | 59:04:24 | 0.11866 | 3.6665 | 0.09098 | 6.14 | 0.09098 | 6.14 | 0 | 0 | 0.00033259 | 22.43 | 0.00033259 | 22.43 | 0 | 0 | 2023-03-17 04:07:31 | 0.00043507 | 4.9442 | 333.5038 | 0 | Close
7097 | 2 | 2 | CC Chg | 00:46:30 | 59:04:54 | 0.11865 | 3.6667 | 0.09197 | 6.2 | 0.09197 | 6.2 | 0 | 0 | 0.00033622 | 22.68 | 0.00033622 | 22.68 | 0 | 0 | 2023-03-17 04:08:01 | 0.00043505 | 4.9442 | 333.502 | 0 | Close
7098 | 2 | 2 | CC Chg | 00:47:00 | 59:05:24 | 0.11866 | 3.667 | 0.09296 | 6.27 | 0.09296 | 6.27 | 0 | 0 | 0.00033984 | 22.92 | 0.00033984 | 22.92 | 0 | 0 | 2023-03-17 04:08:31 | 0.00043513 | 3.2961 | 222.3359 | 0 | Close
7099 | 2 | 2 | CC Chg | 00:47:30 | 59:05:54 | 0.11865 | 3.6672 | 0.09395 | 6.34 | 0.09395 | 6.34 | 0 | 0 | 0.00034347 | 23.17 | 0.00034347 | 23.17 | 0 | 0 | 2023-03-17 04:09:01 | 0.00043511 | 4.9442 | 333.5038 | 0 | Close
7100 | 2 | 2 | CC Chg | 00:48:00 | 59:06:24 | 0.11867 | 3.6674 | 0.09494 | 6.4 | 0.09494 | 6.4 | 0 | 0 | 0.00034709 | 23.41 | 0.00034709 | 23.41 | 0 | 0 | 2023-03-17 04:09:31 | 0.00043521 | 4.9442 | 333.502 | 0 | Close
7101 | 2 | 2 | CC Chg | 00:48:30 | 59:06:54 | 0.11865 | 3.6675 | 0.09592 | 6.47 | 0.09592 | 6.47 | 0 | 0 | 0.00035072 | 23.66 | 0.00035072 | 23.66 | 0 | 0 | 2023-03-17 04:10:01 | 0.00043515 | 9.8881 | 666.9889 | 0 | Close
7102 | 2 | 2 | CC Chg | 00:49:00 | 59:07:24 | 0.11866 | 3.6677 | 0.09691 | 6.54 | 0.09691 | 6.54 | 0 | 0 | 0.00035435 | 23.9 | 0.00035435 | 23.9 | 0 | 0 | 2023-03-17 04:10:31 | 0.00043521 | 4.9441 | 333.4945 | 0 | Close
7103 | 2 | 2 | CC Chg | 00:49:30 | 59:07:54 | 0.11866 | 3.6678 | 0.0979 | 6.6 | 0.0979 | 6.6 | 0 | 0 | 0.00035797 | 24.15 | 0.00035797 | 24.15 | 0 | 0 | 2023-03-17 04:11:01 | 0.00043522 | 9.8884 | 667.0114 | 0 | Close
7104 | 2 | 2 | CC Chg | 00:50:00 | 59:08:24 | 0.11864 | 3.6679 | 0.09889 | 6.67 | 0.09889 | 6.67 | 0 | 0 | 0.0003616 | 24.39 | 0.0003616 | 24.39 | 0 | 0 | 2023-03-17 04:11:31 | 0.00043516 | 9.8882 | 666.9964 | 0 | Close
7105 | 2 | 2 | CC Chg | 00:50:30 | 59:08:54 | 0.11866 | 3.6679 | 0.09988 | 6.74 | 0.09988 | 6.74 | 0 | 0 | 0.00036523 | 24.64 | 0.00036523 | 24.64 | 0 | 0 | 2023-03-17 04:12:01 | 0.00043523 | 0 | 0 | 0 | Close
7106 | 2 | 2 | CC Chg | 00:51:00 | 59:09:24 | 0.11866 | 3.6681 | 0.10087 | 6.8 | 0.10087 | 6.8 | 0 | 0 | 0.00036885 | 24.88 | 0.00036885 | 24.88 | 0 | 0 | 2023-03-17 04:12:31 | 0.00043526 | 4.9442 | 333.502 | 0 | Close
7107 | 2 | 2 | CC Chg | 00:51:30 | 59:09:54 | 0.11866 | 3.6681 | 0.10186 | 6.87 | 0.10186 | 6.87 | 0 | 0 | 0.00037248 | 25.13 | 0.00037248 | 25.13 | 0 | 0 | 2023-03-17 04:13:01 | 0.00043526 | 0 | 0 | 0 | Close
7108 | 2 | 2 | CC Chg | 00:52:00 | 59:10:24 | 0.11866 | 3.6683 | 0.10285 | 6.94 | 0.10285 | 6.94 | 0 | 0 | 0.00037611 | 25.37 | 0.00037611 | 25.37 | 0 | 0 | 2023-03-17 04:13:31 | 0.00043528 | 4.9441 | 333.4945 | 0 | Close
7109 | 2 | 2 | CC Chg | 00:52:30 | 59:10:54 | 0.11866 | 3.6685 | 0.10384 | 7 | 0.10384 | 7 | 0 | 0 | 0.00037974 | 25.61 | 0.00037974 | 25.61 | 0 | 0 | 2023-03-17 04:14:01 | 0.0004353 | 4.9441 | 333.4982 | 0 | Close
7110 | 2 | 2 | CC Chg | 00:53:00 | 59:11:24 | 0.11865 | 3.6687 | 0.10482 | 7.07 | 0.10482 | 7.07 | 0 | 0 | 0.00038336 | 25.86 | 0.00038336 | 25.86 | 0 | 0 | 2023-03-17 04:14:31 | 0.00043529 | 4.9441 | 333.4945 | 0 | Close
7111 | 2 | 2 | CC Chg | 00:53:30 | 59:11:54 | 0.11866 | 3.669 | 0.10581 | 7.14 | 0.10581 | 7.14 | 0 | 0 | 0.00038699 | 26.1 | 0.00038699 | 26.1 | 0 | 0 | 2023-03-17 04:15:01 | 0.00043536 | 3.2961 | 222.3321 | 0 | Close
7112 | 2 | 2 | CC Chg | 00:54:00 | 59:12:24 | 0.11866 | 3.6691 | 0.1068 | 7.2 | 0.1068 | 7.2 | 0 | 0 | 0.00039062 | 26.35 | 0.00039062 | 26.35 | 0 | 0 | 2023-03-17 04:15:31 | 0.00043538 | 9.8881 | 666.9889 | 0 | Close
7113 | 2 | 2 | CC Chg | 00:54:30 | 59:12:54 | 0.11867 | 3.6693 | 0.10779 | 7.27 | 0.10779 | 7.27 | 0 | 0 | 0.00039425 | 26.59 | 0.00039425 | 26.59 | 0 | 0 | 2023-03-17 04:16:01 | 0.00043544 | 4.9441 | 333.4982 | 0 | Close
7114 | 2 | 2 | CC Chg | 00:55:00 | 59:13:24 | 0.11867 | 3.6695 | 0.10878 | 7.34 | 0.10878 | 7.34 | 0 | 0 | 0.00039788 | 26.84 | 0.00039788 | 26.84 | 0 | 0 | 2023-03-17 04:16:31 | 0.00043546 | 4.9444 | 333.5207 | 0 | Close
7115 | 2 | 2 | CC Chg | 00:55:30 | 59:13:54 | 0.11866 | 3.6695 | 0.10977 | 7.4 | 0.10977 | 7.4 | 0 | 0 | 0.0004015 | 27.08 | 0.0004015 | 27.08 | 0 | 0 | 2023-03-17 04:17:01 | 0.00043542 | 0 | 0 | 0 | Close
7116 | 2 | 2 | CC Chg | 00:56:00 | 59:14:24 | 0.11866 | 3.6696 | 0.11076 | 7.47 | 0.11076 | 7.47 | 0 | 0 | 0.00040513 | 27.33 | 0.00040513 | 27.33 | 0 | 0 | 2023-03-17 04:17:31 | 0.00043543 | 9.889 | 667.0489 | 0 | Close
7117 | 2 | 2 | CC Chg | 00:56:30 | 59:14:54 | 0.11868 | 3.6698 | 0.11175 | 7.54 | 0.11175 | 7.54 | 0 | 0 | 0.00040876 | 27.57 | 0.00040876 | 27.57 | 0 | 0 | 2023-03-17 04:18:01 | 0.00043553 | 4.9445 | 333.5245 | 0 | Close
7118 | 2 | 2 | CC Chg | 00:57:00 | 59:15:24 | 0.11866 | 3.6699 | 0.11274 | 7.6 | 0.11274 | 7.6 | 0 | 0 | 0.00041239 | 27.82 | 0.00041239 | 27.82 | 0 | 0 | 2023-03-17 04:18:31 | 0.00043547 | 9.8889 | 667.0414 | 0 | Close
7119 | 2 | 2 | CC Chg | 00:57:30 | 59:15:54 | 0.11868 | 3.67 | 0.11372 | 7.67 | 0.11372 | 7.67 | 0 | 0 | 0.00041602 | 28.06 | 0.00041602 | 28.06 | 0 | 0 | 2023-03-17 04:19:01 | 0.00043556 | 9.889 | 667.0489 | 0 | Close
7120 | 2 | 2 | CC Chg | 00:58:00 | 59:16:24 | 0.11868 | 3.6702 | 0.11471 | 7.74 | 0.11471 | 7.74 | 0 | 0 | 0.00041965 | 28.31 | 0.00041965 | 28.31 | 0 | 0 | 2023-03-17 04:19:31 | 0.00043558 | 4.9445 | 333.5245 | 0 | Close
7121 | 2 | 2 | CC Chg | 00:58:30 | 59:16:54 | 0.11866 | 3.6705 | 0.1157 | 7.8 | 0.1157 | 7.8 | 0 | 0 | 0.00042328 | 28.55 | 0.00042328 | 28.55 | 0 | 0 | 2023-03-17 04:20:01 | 0.00043554 | 3.2963 | 222.3496 | 0 | Close
7122 | 2 | 2 | CC Chg | 00:59:00 | 59:17:24 | 0.11867 | 3.6707 | 0.11669 | 7.87 | 0.11669 | 7.87 | 0 | 0 | 0.00042691 | 28.8 | 0.00042691 | 28.8 | 0 | 0 | 2023-03-17 04:20:31 | 0.0004356 | 4.9446 | 333.5282 | 0 | Close
7123 | 2 | 2 | CC Chg | 00:59:30 | 59:17:54 | 0.11867 | 3.6708 | 0.11768 | 7.94 | 0.11768 | 7.94 | 0 | 0 | 0.00043054 | 29.04 | 0.00043054 | 29.04 | 0 | 0 | 2023-03-17 04:21:01 | 0.00043561 | 9.8889 | 667.0414 | 0 | Close
7124 | 2 | 2 | CC Chg | 01:00:00 | 59:18:24 | 0.11868 | 3.6709 | 0.11867 | 8 | 0.11867 | 8 | 0 | 0 | 0.00043417 | 29.29 | 0.00043417 | 29.29 | 0 | 0 | 2023-03-17 04:21:31 | 0.00043566 | 9.8889 | 667.0414 | 0 | Close
7125 | 2 | 2 | CC Chg | 01:00:30 | 59:18:54 | 0.11867 | 3.6712 | 0.11966 | 8.07 | 0.11966 | 8.07 | 0 | 0 | 0.0004378 | 29.53 | 0.0004378 | 29.53 | 0 | 0 | 2023-03-17 04:22:01 | 0.00043566 | 3.2964 | 222.3521 | 0 | Close
7126 | 2 | 2 | CC Chg | 01:01:00 | 59:19:24 | 0.11866 | 3.6712 | 0.12065 | 8.14 | 0.12065 | 8.14 | 0 | 0 | 0.00044143 | 29.78 | 0.00044143 | 29.78 | 0 | 0 | 2023-03-17 04:22:31 | 0.00043562 | 0 | 0 | 0 | Close
7127 | 2 | 2 | CC Chg | 01:01:30 | 59:19:54 | 0.11868 | 3.6714 | 0.12164 | 8.2 | 0.12164 | 8.2 | 0 | 0 | 0.00044506 | 30.02 | 0.00044506 | 30.02 | 0 | 0 | 2023-03-17 04:23:01 | 0.00043572 | 4.9445 | 333.5245 | 0 | Close
7128 | 2 | 2 | CC Chg | 01:02:00 | 59:20:24 | 0.11867 | 3.6715 | 0.12262 | 8.27 | 0.12262 | 8.27 | 0 | 0 | 0.00044869 | 30.27 | 0.00044869 | 30.27 | 0 | 0 | 2023-03-17 04:23:31 | 0.0004357 | 9.889 | 667.0489 | 0 | Close
7129 | 2 | 2 | CC Chg | 01:02:30 | 59:20:54 | 0.11867 | 3.6716 | 0.12361 | 8.34 | 0.12361 | 8.34 | 0 | 0 | 0.00045232 | 30.51 | 0.00045232 | 30.51 | 0 | 0 | 2023-03-17 04:24:01 | 0.00043571 | 9.8891 | 667.0564 | 0 | Close
7130 | 2 | 2 | CC Chg | 01:03:00 | 59:21:24 | 0.11866 | 3.6717 | 0.1246 | 8.4 | 0.1246 | 8.4 | 0 | 0 | 0.00045595 | 30.76 | 0.00045595 | 30.76 | 0 | 0 | 2023-03-17 04:24:31 | 0.00043568 | 9.8891 | 667.0564 | 0 | Close
7131 | 2 | 2 | CC Chg | 01:03:30 | 59:21:54 | 0.11866 | 3.6718 | 0.12559 | 8.47 | 0.12559 | 8.47 | 0 | 0 | 0.00045958 | 31 | 0.00045958 | 31 | 0 | 0 | 2023-03-17 04:25:01 | 0.0004357 | 9.8889 | 667.0414 | 0 | Close
7132 | 2 | 2 | CC Chg | 01:04:00 | 59:22:24 | 0.11866 | 3.6721 | 0.12658 | 8.54 | 0.12658 | 8.54 | 0 | 0 | 0.00046322 | 31.25 | 0.00046322 | 31.25 | 0 | 0 | 2023-03-17 04:25:31 | 0.00043573 | 3.2963 | 222.3496 | 0 | Close
7133 | 2 | 2 | CC Chg | 01:04:30 | 59:22:54 | 0.11867 | 3.6722 | 0.12757 | 8.6 | 0.12757 | 8.6 | 0 | 0 | 0.00046685 | 31.49 | 0.00046685 | 31.49 | 0 | 0 | 2023-03-17 04:26:01 | 0.00043578 | 9.8888 | 667.0339 | 0 | Close
7134 | 2 | 2 | CC Chg | 01:05:00 | 59:23:24 | 0.11866 | 3.6725 | 0.12856 | 8.67 | 0.12856 | 8.67 | 0 | 0 | 0.00047048 | 31.74 | 0.00047048 | 31.74 | 0 | 0 | 2023-03-17 04:26:31 | 0.00043578 | 3.2963 | 222.3446 | 0 | Close
7135 | 2 | 2 | CC Chg | 01:05:30 | 59:23:54 | 0.11868 | 3.6726 | 0.12955 | 8.74 | 0.12955 | 8.74 | 0 | 0 | 0.00047411 | 31.98 | 0.00047411 | 31.98 | 0 | 0 | 2023-03-17 04:27:01 | 0.00043586 | 9.8888 | 667.0339 | 0 | Close
7136 | 2 | 2 | CC Chg | 01:06:00 | 59:24:24 | 0.11867 | 3.6728 | 0.13054 | 8.81 | 0.13054 | 8.81 | 0 | 0 | 0.00047774 | 32.23 | 0.00047774 | 32.23 | 0 | 0 | 2023-03-17 04:27:31 | 0.00043585 | 4.9443 | 333.5132 | 0 | Close
7137 | 2 | 2 | CC Chg | 01:06:30 | 59:24:54 | 0.11867 | 3.673 | 0.13152 | 8.87 | 0.13152 | 8.87 | 0 | 0 | 0.00048137 | 32.47 | 0.00048137 | 32.47 | 0 | 0 | 2023-03-17 04:28:01 | 0.00043587 | 4.9445 | 333.5245 | 0 | Close
7138 | 2 | 2 | CC Chg | 01:07:00 | 59:25:24 | 0.11867 | 3.6729 | 0.13251 | 8.94 | 0.13251 | 8.94 | 0 | 0 | 0.00048501 | 32.72 | 0.00048501 | 32.72 | 0 | 0 | 2023-03-17 04:28:31 | 0.00043586 | -9.8889 | -667.0414 | 0 | Close
7139 | 2 | 2 | CC Chg | 01:07:30 | 59:25:54 | 0.11866 | 3.673 | 0.1335 | 9.01 | 0.1335 | 9.01 | 0 | 0 | 0.00048864 | 32.96 | 0.00048864 | 32.96 | 0 | 0 | 2023-03-17 04:29:01 | 0.00043584 | 9.8886 | 667.0189 | 0 | Close
7140 | 2 | 2 | CC Chg | 01:08:00 | 59:26:24 | 0.11866 | 3.6731 | 0.13449 | 9.07 | 0.13449 | 9.07 | 0 | 0 | 0.00049227 | 33.21 | 0.00049227 | 33.21 | 0 | 0 | 2023-03-17 04:29:31 | 0.00043585 | 9.8887 | 667.0264 | 0 | Close
7141 | 2 | 2 | CC Chg | 01:08:30 | 59:26:54 | 0.11866 | 3.6733 | 0.13548 | 9.14 | 0.13548 | 9.14 | 0 | 0 | 0.0004959 | 33.45 | 0.0004959 | 33.45 | 0 | 0 | 2023-03-17 04:30:01 | 0.00043587 | 4.9443 | 333.5095 | 0 | Close
7142 | 2 | 2 | CC Chg | 01:09:00 | 59:27:24 | 0.11867 | 3.6734 | 0.13647 | 9.21 | 0.13647 | 9.21 | 0 | 0 | 0.00049953 | 33.7 | 0.00049953 | 33.7 | 0 | 0 | 2023-03-17 04:30:31 | 0.00043592 | 9.8886 | 667.0189 | 0 | Close
7143 | 2 | 2 | CC Chg | 01:09:30 | 59:27:54 | 0.11867 | 3.6736 | 0.13746 | 9.27 | 0.13746 | 9.27 | 0 | 0 | 0.00050317 | 33.94 | 0.00050317 | 33.94 | 0 | 0 | 2023-03-17 04:31:01 | 0.00043595 | 4.9443 | 333.5095 | 0 | Close
7144 | 2 | 2 | CC Chg | 01:10:00 | 59:28:24 | 0.11865 | 3.6737 | 0.13845 | 9.34 | 0.13845 | 9.34 | 0 | 0 | 0.0005068 | 34.19 | 0.0005068 | 34.19 | 0 | 0 | 2023-03-17 04:31:31 | 0.00043588 | 9.8887 | 667.0264 | 0 | Close
7145 | 2 | 2 | CC Chg | 01:10:30 | 59:28:54 | 0.11868 | 3.6738 | 0.13944 | 9.41 | 0.13944 | 9.41 | 0 | 0 | 0.00051043 | 34.43 | 0.00051043 | 34.43 | 0 | 0 | 2023-03-17 04:32:01 | 0.00043601 | 9.889 | 667.0489 | 0 | Close
7146 | 2 | 2 | CC Chg | 01:11:00 | 59:29:24 | 0.11866 | 3.674 | 0.14042 | 9.47 | 0.14042 | 9.47 | 0 | 0 | 0.00051407 | 34.68 | 0.00051407 | 34.68 | 0 | 0 | 2023-03-17 04:32:31 | 0.00043596 | 4.9443 | 333.5095 | 0 | Close
7147 | 2 | 2 | CC Chg | 01:11:30 | 59:29:54 | 0.11868 | 3.6742 | 0.14141 | 9.54 | 0.14141 | 9.54 | 0 | 0 | 0.0005177 | 34.92 | 0.0005177 | 34.92 | 0 | 0 | 2023-03-17 04:33:01 | 0.00043605 | 4.9442 | 333.5057 | 0 | Close
7148 | 2 | 2 | CC Chg | 01:12:00 | 59:30:24 | 0.11867 | 3.6744 | 0.1424 | 9.61 | 0.1424 | 9.61 | 0 | 0 | 0.00052133 | 35.17 | 0.00052133 | 35.17 | 0 | 0 | 2023-03-17 04:33:31 | 0.00043604 | 4.9444 | 333.517 | 0 | Close
7149 | 2 | 2 | CC Chg | 01:12:30 | 59:30:54 | 0.11866 | 3.6745 | 0.14339 | 9.67 | 0.14339 | 9.67 | 0 | 0 | 0.00052497 | 35.41 | 0.00052497 | 35.41 | 0 | 0 | 2023-03-17 04:34:01 | 0.00043602 | 9.8889 | 667.0414 | 0 | Close
7150 | 2 | 2 | CC Chg | 01:13:00 | 59:31:24 | 0.11866 | 3.6746 | 0.14438 | 9.74 | 0.14438 | 9.74 | 0 | 0 | 0.0005286 | 35.66 | 0.0005286 | 35.66 | 0 | 0 | 2023-03-17 04:34:31 | 0.00043603 | 9.8883 | 667.0039 | 0 | Close
7151 | 2 | 2 | CC Chg | 01:13:30 | 59:31:54 | 0.11866 | 3.6747 | 0.14537 | 9.81 | 0.14537 | 9.81 | 0 | 0 | 0.00053223 | 35.9 | 0.00053223 | 35.9 | 0 | 0 | 2023-03-17 04:35:01 | 0.00043604 | 9.8888 | 667.0339 | 0 | Close
7152 | 2 | 2 | CC Chg | 01:14:00 | 59:32:24 | 0.11866 | 3.6747 | 0.14636 | 9.87 | 0.14636 | 9.87 | 0 | 0 | 0.00053587 | 36.15 | 0.00053587 | 36.15 | 0 | 0 | 2023-03-17 04:35:31 | 0.00043604 | 0 | 0 | 0 | Close
7153 | 2 | 2 | CC Chg | 01:14:30 | 59:32:54 | 0.11866 | 3.6748 | 0.14735 | 9.94 | 0.14735 | 9.94 | 0 | 0 | 0.0005395 | 36.39 | 0.0005395 | 36.39 | 0 | 0 | 2023-03-17 04:36:01 | 0.00043605 | 9.8889 | 667.0414 | 0 | Close
7154 | 2 | 2 | CC Chg | 01:15:00 | 59:33:24 | 0.11867 | 3.675 | 0.14833 | 10.01 | 0.14833 | 10.01 | 0 | 0 | 0.00054314 | 36.64 | 0.00054314 | 36.64 | 0 | 0 | 2023-03-17 04:36:31 | 0.00043611 | 4.9443 | 333.5132 | 0 | Close
7155 | 2 | 2 | CC Chg | 01:15:30 | 59:33:54 | 0.11865 | 3.675 | 0.14932 | 10.07 | 0.14932 | 10.07 | 0 | 0 | 0.00054677 | 36.88 | 0.00054677 | 36.88 | 0 | 0 | 2023-03-17 04:37:01 | 0.00043604 | 0 | 0 | 0 | Close
7156 | 2 | 2 | CC Chg | 01:16:00 | 59:34:24 | 0.11866 | 3.6753 | 0.15031 | 10.14 | 0.15031 | 10.14 | 0 | 0 | 0.0005504 | 37.13 | 0.0005504 | 37.13 | 0 | 0 | 2023-03-17 04:37:31 | 0.00043611 | 3.2962 | 222.3396 | 0 | Close
7157 | 2 | 2 | CC Chg | 01:16:30 | 59:34:54 | 0.11866 | 3.6755 | 0.1513 | 10.21 | 0.1513 | 10.21 | 0 | 0 | 0.00055404 | 37.37 | 0.00055404 | 37.37 | 0 | 0 | 2023-03-17 04:38:01 | 0.00043613 | 4.9442 | 333.502 | 0 | Close
7158 | 2 | 2 | CC Chg | 01:17:00 | 59:35:24 | 0.11866 | 3.6756 | 0.15229 | 10.27 | 0.15229 | 10.27 | 0 | 0 | 0.00055767 | 37.62 | 0.00055767 | 37.62 | 0 | 0 | 2023-03-17 04:38:31 | 0.00043615 | 9.8886 | 667.0189 | 0 | Close
7159 | 2 | 2 | CC Chg | 01:17:30 | 59:35:54 | 0.11867 | 3.6758 | 0.15328 | 10.34 | 0.15328 | 10.34 | 0 | 0 | 0.00056131 | 37.86 | 0.00056131 | 37.86 | 0 | 0 | 2023-03-17 04:39:01 | 0.00043621 | 4.9444 | 333.517 | 0 | Close
7160 | 2 | 2 | CC Chg | 01:18:00 | 59:36:24 | 0.11866 | 3.6759 | 0.15427 | 10.41 | 0.15427 | 10.41 | 0 | 0 | 0.00056494 | 38.11 | 0.00056494 | 38.11 | 0 | 0 | 2023-03-17 04:39:31 | 0.00043618 | 9.8883 | 667.0039 | 0 | Close
7161 | 2 | 2 | CC Chg | 01:18:30 | 59:36:54 | 0.11866 | 3.6761 | 0.15526 | 10.47 | 0.15526 | 10.47 | 0 | 0 | 0.00056858 | 38.35 | 0.00056858 | 38.35 | 0 | 0 | 2023-03-17 04:40:01 | 0.00043621 | 4.9443 | 333.5095 | 0 | Close
7162 | 2 | 2 | CC Chg | 01:19:00 | 59:37:24 | 0.11865 | 3.6762 | 0.15625 | 10.54 | 0.15625 | 10.54 | 0 | 0 | 0.00057221 | 38.6 | 0.00057221 | 38.6 | 0 | 0 | 2023-03-17 04:40:31 | 0.00043618 | 9.8883 | 667.0039 | 0 | Close
7163 | 2 | 2 | CC Chg | 01:19:30 | 59:37:54 | 0.11866 | 3.6763 | 0.15723 | 10.61 | 0.15723 | 10.61 | 0 | 0 | 0.00057585 | 38.84 | 0.00057585 | 38.84 | 0 | 0 | 2023-03-17 04:41:01 | 0.00043623 | 9.8884 | 667.0114 | 0 | Close
7164 | 2 | 2 | CC Chg | 01:20:00 | 59:38:24 | 0.11867 | 3.6764 | 0.15822 | 10.67 | 0.15822 | 10.67 | 0 | 0 | 0.00057948 | 39.09 | 0.00057948 | 39.09 | 0 | 0 | 2023-03-17 04:41:31 | 0.00043628 | 9.8889 | 667.0414 | 0 | Close
7165 | 2 | 2 | CC Chg | 01:20:30 | 59:38:54 | 0.11866 | 3.6764 | 0.15921 | 10.74 | 0.15921 | 10.74 | 0 | 0 | 0.00058312 | 39.33 | 0.00058312 | 39.33 | 0 | 0 | 2023-03-17 04:42:01 | 0.00043624 | 0 | 0 | 0 | Close
7166 | 2 | 2 | CC Chg | 01:21:00 | 59:39:24 | 0.11866 | 3.6766 | 0.1602 | 10.81 | 0.1602 | 10.81 | 0 | 0 | 0.00058675 | 39.58 | 0.00058675 | 39.58 | 0 | 0 | 2023-03-17 04:42:31 | 0.00043627 | 4.9443 | 333.5095 | 0 | Close
7167 | 2 | 2 | CC Chg | 01:21:30 | 59:39:54 | 0.11867 | 3.6767 | 0.16119 | 10.87 | 0.16119 | 10.87 | 0 | 0 | 0.00059039 | 39.82 | 0.00059039 | 39.82 | 0 | 0 | 2023-03-17 04:43:01 | 0.00043631 | 9.8886 | 667.0189 | 0 | Close
7168 | 2 | 2 | CC Chg | 01:22:00 | 59:40:24 | 0.11866 | 3.6768 | 0.16218 | 10.94 | 0.16218 | 10.94 | 0 | 0 | 0.00059403 | 40.07 | 0.00059403 | 40.07 | 0 | 0 | 2023-03-17 04:43:31 | 0.00043629 | 9.8883 | 667.0039 | 0 | Close
7169 | 2 | 2 | CC Chg | 01:22:30 | 59:40:54 | 0.11867 | 3.677 | 0.16317 | 11.01 | 0.16317 | 11.01 | 0 | 0 | 0.00059766 | 40.31 | 0.00059766 | 40.31 | 0 | 0 | 2023-03-17 04:44:01 | 0.00043635 | 4.9444 | 333.5207 | 0 | Close
7170 | 2 | 2 | CC Chg | 01:23:00 | 59:41:24 | 0.11865 | 3.6772 | 0.16416 | 11.07 | 0.16416 | 11.07 | 0 | 0 | 0.0006013 | 40.56 | 0.0006013 | 40.56 | 0 | 0 | 2023-03-17 04:44:31 | 0.0004363 | 4.9441 | 333.4982 | 0 | Close
7171 | 2 | 2 | CC Chg | 01:23:30 | 59:41:54 | 0.11866 | 3.6773 | 0.16515 | 11.14 | 0.16515 | 11.14 | 0 | 0 | 0.00060493 | 40.8 | 0.00060493 | 40.8 | 0 | 0 | 2023-03-17 04:45:01 | 0.00043635 | 9.8883 | 667.0039 | 0 | Close
7172 | 2 | 2 | CC Chg | 01:24:00 | 59:42:24 | 0.11867 | 3.6775 | 0.16613 | 11.21 | 0.16613 | 11.21 | 0 | 0 | 0.00060857 | 41.05 | 0.00060857 | 41.05 | 0 | 0 | 2023-03-17 04:45:31 | 0.00043641 | 4.9442 | 333.5057 | 0 | Close
7173 | 2 | 2 | CC Chg | 01:24:30 | 59:42:54 | 0.11866 | 3.6776 | 0.16712 | 11.27 | 0.16712 | 11.27 | 0 | 0 | 0.00061221 | 41.3 | 0.00061221 | 41.3 | 0 | 0 | 2023-03-17 04:46:01 | 0.00043638 | 9.888 | 666.9815 | 0 | Close
7174 | 2 | 2 | CC Chg | 01:25:00 | 59:43:24 | 0.11867 | 3.6778 | 0.16811 | 11.34 | 0.16811 | 11.34 | 0 | 0 | 0.00061584 | 41.54 | 0.00061584 | 41.54 | 0 | 0 | 2023-03-17 04:46:31 | 0.00043644 | 4.9444 | 333.5207 | 0 | Close
7175 | 2 | 2 | CC Chg | 01:25:30 | 59:43:54 | 0.11866 | 3.6779 | 0.1691 | 11.41 | 0.1691 | 11.41 | 0 | 0 | 0.00061948 | 41.79 | 0.00061948 | 41.79 | 0 | 0 | 2023-03-17 04:47:01 | 0.00043642 | 9.8883 | 667.0039 | 0 | Close
7176 | 2 | 2 | CC Chg | 01:26:00 | 59:44:24 | 0.11866 | 3.6779 | 0.17009 | 11.47 | 0.17009 | 11.47 | 0 | 0 | 0.00062312 | 42.03 | 0.00062312 | 42.03 | 0 | 0 | 2023-03-17 04:47:31 | 0.00043642 | 0 | 0 | 0 | Close
7177 | 2 | 2 | CC Chg | 01:26:30 | 59:44:54 | 0.11865 | 3.6781 | 0.17108 | 11.54 | 0.17108 | 11.54 | 0 | 0 | 0.00062675 | 42.28 | 0.00062675 | 42.28 | 0 | 0 | 2023-03-17 04:48:01 | 0.00043641 | 4.9442 | 333.5057 | 0 | Close
7178 | 2 | 2 | CC Chg | 01:27:00 | 59:45:24 | 0.11865 | 3.6781 | 0.17207 | 11.61 | 0.17207 | 11.61 | 0 | 0 | 0.00063039 | 42.52 | 0.00063039 | 42.52 | 0 | 0 | 2023-03-17 04:48:31 | 0.00043641 | 0 | 0 | 0 | Close
7179 | 2 | 2 | CC Chg | 01:27:30 | 59:45:54 | 0.11866 | 3.6783 | 0.17306 | 11.67 | 0.17306 | 11.67 | 0 | 0 | 0.00063403 | 42.77 | 0.00063403 | 42.77 | 0 | 0 | 2023-03-17 04:49:01 | 0.00043647 | 4.9442 | 333.5057 | 0 | Close
7180 | 2 | 2 | CC Chg | 01:28:00 | 59:46:24 | 0.11867 | 3.6784 | 0.17404 | 11.74 | 0.17404 | 11.74 | 0 | 0 | 0.00063767 | 43.01 | 0.00063767 | 43.01 | 0 | 0 | 2023-03-17 04:49:31 | 0.00043652 | 9.8886 | 667.0189 | 0 | Close
7181 | 2 | 2 | CC Chg | 01:28:30 | 59:46:54 | 0.11867 | 3.6785 | 0.17503 | 11.81 | 0.17503 | 11.81 | 0 | 0 | 0.0006413 | 43.26 | 0.0006413 | 43.26 | 0 | 0 | 2023-03-17 04:50:01 | 0.00043653 | 9.8884 | 667.0114 | 0 | Close
7182 | 2 | 2 | CC Chg | 01:29:00 | 59:47:24 | 0.11866 | 3.6787 | 0.17602 | 11.87 | 0.17602 | 11.87 | 0 | 0 | 0.00064494 | 43.5 | 0.00064494 | 43.5 | 0 | 0 | 2023-03-17 04:50:31 | 0.00043651 | 4.9443 | 333.5095 | 0 | Close
7183 | 2 | 2 | CC Chg | 01:29:30 | 59:47:54 | 0.11867 | 3.6789 | 0.17701 | 11.94 | 0.17701 | 11.94 | 0 | 0 | 0.00064858 | 43.75 | 0.00064858 | 43.75 | 0 | 0 | 2023-03-17 04:51:01 | 0.00043658 | 4.9443 | 333.5095 | 0 | Close
7184 | 2 | 2 | CC Chg | 01:30:00 | 59:48:24 | 0.11866 | 3.679 | 0.178 | 12.01 | 0.178 | 12.01 | 0 | 0 | 0.00065222 | 43.99 | 0.00065222 | 43.99 | 0 | 0 | 2023-03-17 04:51:31 | 0.00043655 | 9.8886 | 667.0189 | 0 | Close
7185 | 2 | 2 | CC Chg | 01:30:30 | 59:48:54 | 0.11866 | 3.6792 | 0.17899 | 12.07 | 0.17899 | 12.07 | 0 | 0 | 0.00065585 | 44.24 | 0.00065585 | 44.24 | 0 | 0 | 2023-03-17 04:52:01 | 0.00043657 | 4.9443 | 333.5095 | 0 | Close
7186 | 2 | 2 | CC Chg | 01:31:00 | 59:49:24 | 0.11866 | 3.6793 | 0.17998 | 12.14 | 0.17998 | 12.14 | 0 | 0 | 0.00065949 | 44.49 | 0.00065949 | 44.49 | 0 | 0 | 2023-03-17 04:52:31 | 0.00043659 | 9.8883 | 667.0039 | 0 | Close
7187 | 2 | 2 | CC Chg | 01:31:30 | 59:49:54 | 0.11866 | 3.6795 | 0.18097 | 12.21 | 0.18097 | 12.21 | 0 | 0 | 0.00066313 | 44.73 | 0.00066313 | 44.73 | 0 | 0 | 2023-03-17 04:53:01 | 0.00043661 | 4.9443 | 333.5095 | 0 | Close
7188 | 2 | 2 | CC Chg | 01:32:00 | 59:50:24 | 0.11867 | 3.6795 | 0.18196 | 12.27 | 0.18196 | 12.27 | 0 | 0 | 0.00066677 | 44.98 | 0.00066677 | 44.98 | 0 | 0 | 2023-03-17 04:53:31 | 0.00043665 | 0 | 0 | 0 | Close
7189 | 2 | 2 | CC Chg | 01:32:30 | 59:50:54 | 0.11866 | 3.6796 | 0.18294 | 12.34 | 0.18294 | 12.34 | 0 | 0 | 0.00067041 | 45.22 | 0.00067041 | 45.22 | 0 | 0 | 2023-03-17 04:54:01 | 0.00043662 | 9.8886 | 667.0189 | 0 | Close
7190 | 2 | 2 | CC Chg | 01:33:00 | 59:51:24 | 0.11867 | 3.6798 | 0.18393 | 12.41 | 0.18393 | 12.41 | 0 | 0 | 0.00067405 | 45.47 | 0.00067405 | 45.47 | 0 | 0 | 2023-03-17 04:54:31 | 0.00043668 | 4.9443 | 333.5095 | 0 | Close
7191 | 2 | 2 | CC Chg | 01:33:30 | 59:51:54 | 0.11866 | 3.6799 | 0.18492 | 12.47 | 0.18492 | 12.47 | 0 | 0 | 0.00067769 | 45.71 | 0.00067769 | 45.71 | 0 | 0 | 2023-03-17 04:55:01 | 0.00043666 | 9.8887 | 667.0264 | 0 | Close
7192 | 2 | 2 | CC Chg | 01:34:00 | 59:52:24 | 0.11866 | 3.68 | 0.18591 | 12.54 | 0.18591 | 12.54 | 0 | 0 | 0.00068132 | 45.96 | 0.00068132 | 45.96 | 0 | 0 | 2023-03-17 04:55:31 | 0.00043667 | 9.8886 | 667.0189 | 0 | Close
7193 | 2 | 2 | CC Chg | 01:34:30 | 59:52:54 | 0.11865 | 3.6801 | 0.1869 | 12.61 | 0.1869 | 12.61 | 0 | 0 | 0.00068496 | 46.2 | 0.00068496 | 46.2 | 0 | 0 | 2023-03-17 04:56:01 | 0.00043664 | 9.8887 | 667.0264 | 0 | Close
7194 | 2 | 2 | CC Chg | 01:35:00 | 59:53:24 | 0.11867 | 3.6803 | 0.18789 | 12.67 | 0.18789 | 12.67 | 0 | 0 | 0.0006886 | 46.45 | 0.0006886 | 46.45 | 0 | 0 | 2023-03-17 04:56:31 | 0.00043674 | 4.9444 | 333.5207 | 0 | Close
7195 | 2 | 2 | CC Chg | 01:35:30 | 59:53:54 | 0.11866 | 3.6805 | 0.18888 | 12.74 | 0.18888 | 12.74 | 0 | 0 | 0.00069224 | 46.69 | 0.00069224 | 46.69 | 0 | 0 | 2023-03-17 04:57:01 | 0.00043673 | 4.9442 | 333.5057 | 0 | Close
7196 | 2 | 2 | CC Chg | 01:36:00 | 59:54:24 | 0.11866 | 3.6806 | 0.18987 | 12.81 | 0.18987 | 12.81 | 0 | 0 | 0.00069588 | 46.94 | 0.00069588 | 46.94 | 0 | 0 | 2023-03-17 04:57:31 | 0.00043674 | 9.8884 | 667.0114 | 0 | Close
7197 | 2 | 2 | CC Chg | 01:36:30 | 59:54:54 | 0.11865 | 3.6807 | 0.19086 | 12.87 | 0.19086 | 12.87 | 0 | 0 | 0.00069952 | 47.19 | 0.00069952 | 47.19 | 0 | 0 | 2023-03-17 04:58:01 | 0.00043672 | 9.8887 | 667.0264 | 0 | Close
7198 | 2 | 2 | CC Chg | 01:37:00 | 59:55:24 | 0.11866 | 3.6809 | 0.19184 | 12.94 | 0.19184 | 12.94 | 0 | 0 | 0.00070316 | 47.43 | 0.00070316 | 47.43 | 0 | 0 | 2023-03-17 04:58:31 | 0.00043678 | 4.9444 | 333.5207 | 0 | Close
7199 | 2 | 2 | CC Chg | 01:37:30 | 59:55:54 | 0.11865 | 3.681 | 0.19283 | 13.01 | 0.19283 | 13.01 | 0 | 0 | 0.0007068 | 47.68 | 0.0007068 | 47.68 | 0 | 0 | 2023-03-17 04:59:01 | 0.00043675 | 9.8889 | 667.0414 | 0 | Close
7200 | 2 | 2 | CC Chg | 01:38:00 | 59:56:24 | 0.11866 | 3.6811 | 0.19382 | 13.07 | 0.19382 | 13.07 | 0 | 0 | 0.00071044 | 47.92 | 0.00071044 | 47.92 | 0 | 0 | 2023-03-17 04:59:31 | 0.0004368 | 9.8884 | 667.0114 | 0 | Close
7201 | 2 | 2 | CC Chg | 01:38:30 | 59:56:54 | 0.11865 | 3.6811 | 0.19481 | 13.14 | 0.19481 | 13.14 | 0 | 0 | 0.00071408 | 48.17 | 0.00071408 | 48.17 | 0 | 0 | 2023-03-17 05:00:01 | 0.00043676 | 0 | 0 | 0 | Close
7202 | 2 | 2 | CC Chg | 01:39:00 | 59:57:24 | 0.11867 | 3.6812 | 0.1958 | 13.21 | 0.1958 | 13.21 | 0 | 0 | 0.00071772 | 48.41 | 0.00071772 | 48.41 | 0 | 0 | 2023-03-17 05:00:31 | 0.00043685 | 9.8884 | 667.0114 | 0 | Close
7203 | 2 | 2 | CC Chg | 01:39:30 | 59:57:54 | 0.11867 | 3.6814 | 0.19679 | 13.27 | 0.19679 | 13.27 | 0 | 0 | 0.00072136 | 48.66 | 0.00072136 | 48.66 | 0 | 0 | 2023-03-17 05:01:01 | 0.00043687 | 4.9443 | 333.5132 | 0 | Close
7204 | 2 | 2 | CC Chg | 01:40:00 | 59:58:24 | 0.11866 | 3.6815 | 0.19778 | 13.34 | 0.19778 | 13.34 | 0 | 0 | 0.000725 | 48.9 | 0.000725 | 48.9 | 0 | 0 | 2023-03-17 05:01:31 | 0.00043685 | 9.8887 | 667.0264 | 0 | Close
7205 | 2 | 2 | CC Chg | 01:40:30 | 59:58:54 | 0.11866 | 3.6816 | 0.19877 | 13.41 | 0.19877 | 13.41 | 0 | 0 | 0.00072864 | 49.15 | 0.00072864 | 49.15 | 0 | 0 | 2023-03-17 05:02:01 | 0.00043686 | 9.8884 | 667.0114 | 0 | Close
7206 | 2 | 2 | CC Chg | 01:41:00 | 59:59:24 | 0.11866 | 3.6817 | 0.19976 | 13.47 | 0.19976 | 13.47 | 0 | 0 | 0.00073228 | 49.4 | 0.00073228 | 49.4 | 0 | 0 | 2023-03-17 05:02:31 | 0.00043687 | 9.8889 | 667.0414 | 0 | Close
7207 | 2 | 2 | CC Chg | 01:41:30 | 59:59:54 | 0.11867 | 3.682 | 0.20074 | 13.54 | 0.20074 | 13.54 | 0 | 0 | 0.00073592 | 49.64 | 0.00073592 | 49.64 | 0 | 0 | 2023-03-17 05:03:01 | 0.00043694 | 3.2963 | 222.3471 | 0 | Close
7208 | 2 | 2 | CC Chg | 01:42:00 | 60:00:24 | 0.11866 | 3.6821 | 0.20173 | 13.61 | 0.20173 | 13.61 | 0 | 0 | 0.00073957 | 49.89 | 0.00073957 | 49.89 | 0 | 0 | 2023-03-17 05:03:31 | 0.00043692 | 9.8887 | 667.0264 | 0 | Close
7209 | 2 | 2 | CC Chg | 01:42:30 | 60:00:54 | 0.11866 | 3.6823 | 0.20272 | 13.67 | 0.20272 | 13.67 | 0 | 0 | 0.00074321 | 50.13 | 0.00074321 | 50.13 | 0 | 0 | 2023-03-17 05:04:01 | 0.00043694 | 4.9443 | 333.5132 | 0 | Close
7210 | 2 | 2 | CC Chg | 01:43:00 | 60:01:24 | 0.11866 | 3.6824 | 0.20371 | 13.74 | 0.20371 | 13.74 | 0 | 0 | 0.00074685 | 50.38 | 0.00074685 | 50.38 | 0 | 0 | 2023-03-17 05:04:31 | 0.00043695 | 9.8889 | 667.0414 | 0 | Close
7211 | 2 | 2 | CC Chg | 01:43:30 | 60:01:54 | 0.11866 | 3.6825 | 0.2047 | 13.81 | 0.2047 | 13.81 | 0 | 0 | 0.00075049 | 50.62 | 0.00075049 | 50.62 | 0 | 0 | 2023-03-17 05:05:01 | 0.00043697 | 9.8887 | 667.0264 | 0 | Close
7212 | 2 | 2 | CC Chg | 01:44:00 | 60:02:24 | 0.11867 | 3.6826 | 0.20569 | 13.87 | 0.20569 | 13.87 | 0 | 0 | 0.00075413 | 50.87 | 0.00075413 | 50.87 | 0 | 0 | 2023-03-17 05:05:31 | 0.00043701 | 9.8889 | 667.0414 | 0 | Close
7213 | 2 | 2 | CC Chg | 01:44:30 | 60:02:54 | 0.11867 | 3.6828 | 0.20668 | 13.94 | 0.20668 | 13.94 | 0 | 0 | 0.00075777 | 51.11 | 0.00075777 | 51.11 | 0 | 0 | 2023-03-17 05:06:01 | 0.00043704 | 4.9443 | 333.5132 | 0 | Close
7214 | 2 | 2 | CC Chg | 01:45:00 | 60:03:24 | 0.11866 | 3.6828 | 0.20767 | 14.01 | 0.20767 | 14.01 | 0 | 0 | 0.00076142 | 51.36 | 0.00076142 | 51.36 | 0 | 0 | 2023-03-17 05:06:31 | 0.000437 | 0 | 0 | 0 | Close
7215 | 2 | 2 | CC Chg | 01:45:30 | 60:03:54 | 0.11866 | 3.6829 | 0.20866 | 14.07 | 0.20866 | 14.07 | 0 | 0 | 0.00076506 | 51.61 | 0.00076506 | 51.61 | 0 | 0 | 2023-03-17 05:07:01 | 0.00043701 | 9.8889 | 667.0414 | 0 | Close
7216 | 2 | 2 | CC Chg | 01:46:00 | 60:04:24 | 0.11865 | 3.683 | 0.20964 | 14.14 | 0.20964 | 14.14 | 0 | 0 | 0.0007687 | 51.85 | 0.0007687 | 51.85 | 0 | 0 | 2023-03-17 05:07:31 | 0.00043699 | 9.8889 | 667.0414 | 0 | Close
7217 | 2 | 2 | CC Chg | 01:46:30 | 60:04:54 | 0.11865 | 3.6832 | 0.21063 | 14.21 | 0.21063 | 14.21 | 0 | 0 | 0.00077234 | 52.1 | 0.00077234 | 52.1 | 0 | 0 | 2023-03-17 05:08:01 | 0.00043701 | 4.9443 | 333.5132 | 0 | Close
7218 | 2 | 2 | CC Chg | 01:47:00 | 60:05:24 | 0.11866 | 3.6833 | 0.21162 | 14.27 | 0.21162 | 14.27 | 0 | 0 | 0.00077598 | 52.34 | 0.00077598 | 52.34 | 0 | 0 | 2023-03-17 05:08:31 | 0.00043706 | 9.8887 | 667.0264 | 0 | Close
7219 | 2 | 2 | CC Chg | 01:47:30 | 60:05:54 | 0.11865 | 3.6835 | 0.21261 | 14.34 | 0.21261 | 14.34 | 0 | 0 | 0.00077963 | 52.59 | 0.00077963 | 52.59 | 0 | 0 | 2023-03-17 05:09:01 | 0.00043705 | 4.9443 | 333.5132 | 0 | Close
7220 | 2 | 2 | CC Chg | 01:48:00 | 60:06:24 | 0.11868 | 3.6837 | 0.2136 | 14.41 | 0.2136 | 14.41 | 0 | 0 | 0.00078327 | 52.83 | 0.00078327 | 52.83 | 0 | 0 | 2023-03-17 05:09:31 | 0.00043718 | 4.9444 | 333.5207 | 0 | Close
7221 | 2 | 2 | CC Chg | 01:48:30 | 60:06:54 | 0.11866 | 3.6838 | 0.21459 | 14.47 | 0.21459 | 14.47 | 0 | 0 | 0.00078691 | 53.08 | 0.00078691 | 53.08 | 0 | 0 | 2023-03-17 05:10:01 | 0.00043712 | 9.8889 | 667.0414 | 0 | Close
7222 | 2 | 2 | CC Chg | 01:49:00 | 60:07:24 | 0.11867 | 3.6839 | 0.21558 | 14.54 | 0.21558 | 14.54 | 0 | 0 | 0.00079055 | 53.33 | 0.00079055 | 53.33 | 0 | 0 | 2023-03-17 05:10:31 | 0.00043717 | 9.8889 | 667.0414 | 0 | Close
7223 | 2 | 2 | CC Chg | 01:49:30 | 60:07:54 | 0.11866 | 3.684 | 0.21657 | 14.61 | 0.21657 | 14.61 | 0 | 0 | 0.0007942 | 53.57 | 0.0007942 | 53.57 | 0 | 0 | 2023-03-17 05:11:01 | 0.00043714 | 9.8889 | 667.0414 | 0 | Close
7224 | 2 | 2 | CC Chg | 01:50:00 | 60:08:24 | 0.11867 | 3.6841 | 0.21756 | 14.67 | 0.21756 | 14.67 | 0 | 0 | 0.00079784 | 53.82 | 0.00079784 | 53.82 | 0 | 0 | 2023-03-17 05:11:31 | 0.00043719 | 9.8887 | 667.0264 | 0 | Close
7225 | 2 | 2 | CC Chg | 01:50:30 | 60:08:54 | 0.11867 | 3.6842 | 0.21854 | 14.74 | 0.21854 | 14.74 | 0 | 0 | 0.00080148 | 54.06 | 0.00080148 | 54.06 | 0 | 0 | 2023-03-17 05:12:01 | 0.0004372 | 9.8887 | 667.0264 | 0 | Close
7226 | 2 | 2 | CC Chg | 01:51:00 | 60:09:24 | 0.11868 | 3.6843 | 0.21953 | 14.81 | 0.21953 | 14.81 | 0 | 0 | 0.00080513 | 54.31 | 0.00080513 | 54.31 | 0 | 0 | 2023-03-17 05:12:31 | 0.00043725 | 9.8889 | 667.0414 | 0 | Close
7227 | 2 | 2 | CC Chg | 01:51:30 | 60:09:54 | 0.11866 | 3.6844 | 0.22052 | 14.87 | 0.22052 | 14.87 | 0 | 0 | 0.00080877 | 54.55 | 0.00080877 | 54.55 | 0 | 0 | 2023-03-17 05:13:01 | 0.00043719 | 9.8891 | 667.0564 | 0 | Close
7228 | 2 | 2 | CC Chg | 01:52:00 | 60:10:24 | 0.11869 | 3.6845 | 0.22151 | 14.94 | 0.22151 | 14.94 | 0 | 0 | 0.00081241 | 54.8 | 0.00081241 | 54.8 | 0 | 0 | 2023-03-17 05:13:31 | 0.00043731 | 9.8891 | 667.0564 | 0 | Close
7229 | 2 | 2 | CC Chg | 01:52:30 | 60:10:54 | 0.11866 | 3.6846 | 0.2225 | 15.01 | 0.2225 | 15.01 | 0 | 0 | 0.00081606 | 55.05 | 0.00081606 | 55.05 | 0 | 0 | 2023-03-17 05:14:01 | 0.00043721 | 9.8887 | 667.0264 | 0 | Close
7230 | 2 | 2 | CC Chg | 01:53:00 | 60:11:24 | 0.11867 | 3.6848 | 0.22349 | 15.08 | 0.22349 | 15.08 | 0 | 0 | 0.0008197 | 55.29 | 0.0008197 | 55.29 | 0 | 0 | 2023-03-17 05:14:31 | 0.00043728 | 4.9443 | 333.5132 | 0 | Close
7231 | 2 | 2 | CC Chg | 01:53:30 | 60:11:54 | 0.11867 | 3.6849 | 0.22448 | 15.14 | 0.22448 | 15.14 | 0 | 0 | 0.00082334 | 55.54 | 0.00082334 | 55.54 | 0 | 0 | 2023-03-17 05:15:01 | 0.00043729 | 9.8887 | 667.0264 | 0 | Close
7232 | 2 | 2 | CC Chg | 01:54:00 | 60:12:24 | 0.11867 | 3.685 | 0.22547 | 15.21 | 0.22547 | 15.21 | 0 | 0 | 0.00082699 | 55.78 | 0.00082699 | 55.78 | 0 | 0 | 2023-03-17 05:15:31 | 0.0004373 | 9.8887 | 667.0264 | 0 | Close
7233 | 2 | 2 | CC Chg | 01:54:30 | 60:12:54 | 0.11866 | 3.6852 | 0.22645 | 15.28 | 0.22645 | 15.28 | 0 | 0 | 0.00083063 | 56.03 | 0.00083063 | 56.03 | 0 | 0 | 2023-03-17 05:16:01 | 0.00043729 | 4.9442 | 333.5057 | 0 | Close
7234 | 2 | 2 | CC Chg | 01:55:00 | 60:13:24 | 0.11866 | 3.6854 | 0.22744 | 15.34 | 0.22744 | 15.34 | 0 | 0 | 0.00083428 | 56.28 | 0.00083428 | 56.28 | 0 | 0 | 2023-03-17 05:16:31 | 0.00043731 | 4.9444 | 333.5207 | 0 | Close
7235 | 2 | 2 | CC Chg | 01:55:30 | 60:13:54 | 0.11866 | 3.6856 | 0.22843 | 15.41 | 0.22843 | 15.41 | 0 | 0 | 0.00083792 | 56.52 | 0.00083792 | 56.52 | 0 | 0 | 2023-03-17 05:17:01 | 0.00043733 | 4.9442 | 333.5057 | 0 | Close
7236 | 2 | 2 | CC Chg | 01:56:00 | 60:14:24 | 0.11868 | 3.6857 | 0.22942 | 15.48 | 0.22942 | 15.48 | 0 | 0 | 0.00084157 | 56.77 | 0.00084157 | 56.77 | 0 | 0 | 2023-03-17 05:17:31 | 0.00043742 | 9.8889 | 667.0414 | 0 | Close
7237 | 2 | 2 | CC Chg | 01:56:30 | 60:14:54 | 0.11867 | 3.6857 | 0.23041 | 15.54 | 0.23041 | 15.54 | 0 | 0 | 0.00084521 | 57.01 | 0.00084521 | 57.01 | 0 | 0 | 2023-03-17 05:18:01 | 0.00043738 | 0 | 0 | 0 | Close
7238 | 2 | 2 | CC Chg | 01:57:00 | 60:15:24 | 0.11866 | 3.6858 | 0.2314 | 15.61 | 0.2314 | 15.61 | 0 | 0 | 0.00084886 | 57.26 | 0.00084886 | 57.26 | 0 | 0 | 2023-03-17 05:18:31 | 0.00043736 | 9.8887 | 667.0264 | 0 | Close
7239 | 2 | 2 | CC Chg | 01:57:30 | 60:15:54 | 0.11866 | 3.6859 | 0.23239 | 15.68 | 0.23239 | 15.68 | 0 | 0 | 0.0008525 | 57.5 | 0.0008525 | 57.5 | 0 | 0 | 2023-03-17 05:19:01 | 0.00043737 | 9.8887 | 667.0264 | 0 | Close
7240 | 2 | 2 | CC Chg | 01:58:00 | 60:16:24 | 0.11866 | 3.686 | 0.23338 | 15.74 | 0.23338 | 15.74 | 0 | 0 | 0.00085615 | 57.75 | 0.00085615 | 57.75 | 0 | 0 | 2023-03-17 05:19:31 | 0.00043738 | 9.8884 | 667.0114 | 0 | Close
7241 | 2 | 2 | CC Chg | 01:58:30 | 60:16:54 | 0.11866 | 3.6861 | 0.23437 | 15.81 | 0.23437 | 15.81 | 0 | 0 | 0.00085979 | 58 | 0.00085979 | 58 | 0 | 0 | 2023-03-17 05:20:01 | 0.00043739 | 9.8889 | 667.0414 | 0 | Close
7242 | 2 | 2 | CC Chg | 01:59:00 | 60:17:24 | 0.11867 | 3.6862 | 0.23535 | 15.88 | 0.23535 | 15.88 | 0 | 0 | 0.00086344 | 58.24 | 0.00086344 | 58.24 | 0 | 0 | 2023-03-17 05:20:31 | 0.00043744 | 9.888 | 666.9815 | 0 | Close
7243 | 2 | 2 | CC Chg | 01:59:30 | 60:17:54 | 0.11866 | 3.6863 | 0.23634 | 15.94 | 0.23634 | 15.94 | 0 | 0 | 0.00086708 | 58.49 | 0.00086708 | 58.49 | 0 | 0 | 2023-03-17 05:21:01 | 0.00043742 | 9.8887 | 667.0264 | 0 | Close
7244 | 2 | 2 | CC Chg | 02:00:00 | 60:18:24 | 0.11865 | 3.6865 | 0.23733 | 16.01 | 0.23733 | 16.01 | 0 | 0 | 0.00087073 | 58.73 | 0.00087073 | 58.73 | 0 | 0 | 2023-03-17 05:21:31 | 0.0004374 | 4.9443 | 333.5132 | 0 | Close
7245 | 2 | 2 | CC Chg | 02:00:30 | 60:18:54 | 0.11866 | 3.6866 | 0.23832 | 16.08 | 0.23832 | 16.08 | 0 | 0 | 0.00087437 | 58.98 | 0.00087437 | 58.98 | 0 | 0 | 2023-03-17 05:22:01 | 0.00043745 | 9.8884 | 667.0114 | 0 | Close
7246 | 2 | 2 | CC Chg | 02:01:00 | 60:19:24 | 0.11867 | 3.6868 | 0.23931 | 16.14 | 0.23931 | 16.14 | 0 | 0 | 0.00087802 | 59.23 | 0.00087802 | 59.23 | 0 | 0 | 2023-03-17 05:22:31 | 0.00043751 | 4.944 | 333.4907 | 0 | Close
7247 | 2 | 2 | CC Chg | 02:01:30 | 60:19:54 | 0.11866 | 3.6869 | 0.2403 | 16.21 | 0.2403 | 16.21 | 0 | 0 | 0.00088166 | 59.47 | 0.00088166 | 59.47 | 0 | 0 | 2023-03-17 05:23:01 | 0.00043749 | 9.8887 | 667.0264 | 0 | Close
7248 | 2 | 2 | CC Chg | 02:02:00 | 60:20:24 | 0.11867 | 3.6871 | 0.24129 | 16.28 | 0.24129 | 16.28 | 0 | 0 | 0.00088531 | 59.72 | 0.00088531 | 59.72 | 0 | 0 | 2023-03-17 05:23:31 | 0.00043755 | 4.944 | 333.4907 | 0 | Close
7249 | 2 | 2 | CC Chg | 02:02:30 | 60:20:54 | 0.11867 | 3.6871 | 0.24228 | 16.34 | 0.24228 | 16.34 | 0 | 0 | 0.00088895 | 59.96 | 0.00088895 | 59.96 | 0 | 0 | 2023-03-17 05:24:01 | 0.00043755 | 0 | 0 | 0 | Close
7250 | 2 | 2 | CC Chg | 02:03:00 | 60:21:24 | 0.11866 | 3.6872 | 0.24327 | 16.41 | 0.24327 | 16.41 | 0 | 0 | 0.0008926 | 60.21 | 0.0008926 | 60.21 | 0 | 0 | 2023-03-17 05:24:31 | 0.00043752 | 9.888 | 666.9815 | 0 | Close
7251 | 2 | 2 | CC Chg | 02:03:30 | 60:21:54 | 0.11866 | 3.6873 | 0.24425 | 16.48 | 0.24425 | 16.48 | 0 | 0 | 0.00089625 | 60.46 | 0.00089625 | 60.46 | 0 | 0 | 2023-03-17 05:25:01 | 0.00043754 | 9.8884 | 667.0114 | 0 | Close
7252 | 2 | 2 | CC Chg | 02:04:00 | 60:22:24 | 0.11866 | 3.6875 | 0.24524 | 16.54 | 0.24524 | 16.54 | 0 | 0 | 0.00089989 | 60.7 | 0.00089989 | 60.7 | 0 | 0 | 2023-03-17 05:25:31 | 0.00043756 | 4.9443 | 333.5132 | 0 | Close
7253 | 2 | 2 | CC Chg | 02:04:30 | 60:22:54 | 0.11866 | 3.6876 | 0.24623 | 16.61 | 0.24623 | 16.61 | 0 | 0 | 0.00090354 | 60.95 | 0.00090354 | 60.95 | 0 | 0 | 2023-03-17 05:26:01 | 0.00043757 | 9.8884 | 667.0114 | 0 | Close
7254 | 2 | 2 | CC Chg | 02:05:00 | 60:23:24 | 0.11866 | 3.6877 | 0.24722 | 16.68 | 0.24722 | 16.68 | 0 | 0 | 0.00090719 | 61.19 | 0.00090719 | 61.19 | 0 | 0 | 2023-03-17 05:26:31 | 0.00043758 | 9.8882 | 666.9964 | 0 | Close
7255 | 2 | 2 | CC Chg | 02:05:30 | 60:23:54 | 0.11867 | 3.6879 | 0.24821 | 16.74 | 0.24821 | 16.74 | 0 | 0 | 0.00091083 | 61.44 | 0.00091083 | 61.44 | 0 | 0 | 2023-03-17 05:27:01 | 0.00043764 | 4.9443 | 333.5132 | 0 | Close
7256 | 2 | 2 | CC Chg | 02:06:00 | 60:24:24 | 0.11865 | 3.688 | 0.2492 | 16.81 | 0.2492 | 16.81 | 0 | 0 | 0.00091448 | 61.68 | 0.00091448 | 61.68 | 0 | 0 | 2023-03-17 05:27:31 | 0.00043758 | 9.8882 | 666.9964 | 0 | Close
7257 | 2 | 2 | CC Chg | 02:06:30 | 60:24:54 | 0.11866 | 3.6882 | 0.25019 | 16.88 | 0.25019 | 16.88 | 0 | 0 | 0.00091813 | 61.93 | 0.00091813 | 61.93 | 0 | 0 | 2023-03-17 05:28:01 | 0.00043764 | 4.944 | 333.4907 | 0 | Close
7258 | 2 | 2 | CC Chg | 02:07:00 | 60:25:24 | 0.11866 | 3.6884 | 0.25118 | 16.94 | 0.25118 | 16.94 | 0 | 0 | 0.00092177 | 62.18 | 0.00092177 | 62.18 | 0 | 0 | 2023-03-17 05:28:31 | 0.00043767 | 4.9442 | 333.5057 | 0 | Close
7259 | 2 | 2 | CC Chg | 02:07:30 | 60:25:54 | 0.11866 | 3.6885 | 0.25216 | 17.01 | 0.25216 | 17.01 | 0 | 0 | 0.00092542 | 62.42 | 0.00092542 | 62.42 | 0 | 0 | 2023-03-17 05:29:01 | 0.00043768 | 9.8884 | 667.0114 | 0 | Close
7260 | 2 | 2 | CC Chg | 02:08:00 | 60:26:24 | 0.11866 | 3.6885 | 0.25315 | 17.08 | 0.25315 | 17.08 | 0 | 0 | 0.00092907 | 62.67 | 0.00092907 | 62.67 | 0 | 0 | 2023-03-17 05:29:31 | 0.00043768 | 0 | 0 | 0 | Close
7261 | 2 | 2 | CC Chg | 02:08:30 | 60:26:54 | 0.11867 | 3.6886 | 0.25414 | 17.14 | 0.25414 | 17.14 | 0 | 0 | 0.00093271 | 62.91 | 0.00093271 | 62.91 | 0 | 0 | 2023-03-17 05:30:01 | 0.00043773 | 9.888 | 666.9815 | 0 | Close
7262 | 2 | 2 | CC Chg | 02:09:00 | 60:27:24 | 0.11866 | 3.6887 | 0.25513 | 17.21 | 0.25513 | 17.21 | 0 | 0 | 0.00093636 | 63.16 | 0.00093636 | 63.16 | 0 | 0 | 2023-03-17 05:30:31 | 0.0004377 | 9.8884 | 667.0114 | 0 | Close
7263 | 2 | 2 | CC Chg | 02:09:30 | 60:27:54 | 0.11865 | 3.6888 | 0.25612 | 17.28 | 0.25612 | 17.28 | 0 | 0 | 0.00094001 | 63.41 | 0.00094001 | 63.41 | 0 | 0 | 2023-03-17 05:31:01 | 0.00043768 | 9.888 | 666.9815 | 0 | Close
7264 | 2 | 2 | CC Chg | 02:10:00 | 60:28:24 | 0.11865 | 3.6889 | 0.25711 | 17.34 | 0.25711 | 17.34 | 0 | 0 | 0.00094366 | 63.65 | 0.00094366 | 63.65 | 0 | 0 | 2023-03-17 05:31:31 | 0.00043769 | 9.888 | 666.9815 | 0 | Close
7265 | 2 | 2 | CC Chg | 02:10:30 | 60:28:54 | 0.11866 | 3.6891 | 0.2581 | 17.41 | 0.2581 | 17.41 | 0 | 0 | 0.0009473 | 63.9 | 0.0009473 | 63.9 | 0 | 0 | 2023-03-17 05:32:01 | 0.00043775 | 4.9441 | 333.4982 | 0 | Close
7266 | 2 | 2 | CC Chg | 02:11:00 | 60:29:24 | 0.11866 | 3.6892 | 0.25909 | 17.48 | 0.25909 | 17.48 | 0 | 0 | 0.00095095 | 64.15 | 0.00095095 | 64.15 | 0 | 0 | 2023-03-17 05:32:31 | 0.00043776 | 9.8884 | 667.0114 | 0 | Close
7267 | 2 | 2 | CC Chg | 02:11:30 | 60:29:54 | 0.11866 | 3.6893 | 0.26008 | 17.54 | 0.26008 | 17.54 | 0 | 0 | 0.0009546 | 64.39 | 0.0009546 | 64.39 | 0 | 0 | 2023-03-17 05:33:01 | 0.00043777 | 9.888 | 666.9815 | 0 | Close
7268 | 2 | 2 | CC Chg | 02:12:00 | 60:30:24 | 0.11866 | 3.6895 | 0.26106 | 17.61 | 0.26106 | 17.61 | 0 | 0 | 0.00095825 | 64.64 | 0.00095825 | 64.64 | 0 | 0 | 2023-03-17 05:33:31 | 0.0004378 | 4.9442 | 333.5057 | 0 | Close
7269 | 2 | 2 | CC Chg | 02:12:30 | 60:30:54 | 0.11865 | 3.6896 | 0.26205 | 17.68 | 0.26205 | 17.68 | 0 | 0 | 0.0009619 | 64.88 | 0.0009619 | 64.88 | 0 | 0 | 2023-03-17 05:34:01 | 0.00043777 | 9.888 | 666.9815 | 0 | Close
7270 | 2 | 2 | CC Chg | 02:13:00 | 60:31:24 | 0.11866 | 3.6897 | 0.26304 | 17.74 | 0.26304 | 17.74 | 0 | 0 | 0.00096555 | 65.13 | 0.00096555 | 65.13 | 0 | 0 | 2023-03-17 05:34:31 | 0.00043782 | 9.888 | 666.9815 | 0 | Close
7271 | 2 | 2 | CC Chg | 02:13:30 | 60:31:54 | 0.11866 | 3.6898 | 0.26403 | 17.81 | 0.26403 | 17.81 | 0 | 0 | 0.00096919 | 65.38 | 0.00096919 | 65.38 | 0 | 0 | 2023-03-17 05:35:01 | 0.00043783 | 9.888 | 666.9815 | 0 | Close
7272 | 2 | 2 | CC Chg | 02:14:00 | 60:32:24 | 0.11866 | 3.6899 | 0.26502 | 17.88 | 0.26502 | 17.88 | 0 | 0 | 0.00097284 | 65.62 | 0.00097284 | 65.62 | 0 | 0 | 2023-03-17 05:35:31 | 0.00043784 | 9.8878 | 666.9665 | 0 | Close
7273 | 2 | 2 | CC Chg | 02:14:30 | 60:32:54 | 0.11865 | 3.69 | 0.26601 | 17.94 | 0.26601 | 17.94 | 0 | 0 | 0.00097649 | 65.87 | 0.00097649 | 65.87 | 0 | 0 | 2023-03-17 05:36:01 | 0.00043782 | 9.8882 | 666.9964 | 0 | Close
7274 | 2 | 2 | CC Chg | 02:15:00 | 60:33:24 | 0.11865 | 3.6901 | 0.267 | 18.01 | 0.267 | 18.01 | 0 | 0 | 0.00098014 | 66.11 | 0.00098014 | 66.11 | 0 | 0 | 2023-03-17 05:36:31 | 0.00043783 | 9.888 | 666.9815 | 0 | Close
7275 | 2 | 2 | CC Chg | 02:15:30 | 60:33:54 | 0.11865 | 3.6903 | 0.26799 | 18.08 | 0.26799 | 18.08 | 0 | 0 | 0.00098379 | 66.36 | 0.00098379 | 66.36 | 0 | 0 | 2023-03-17 05:37:01 | 0.00043785 | 4.944 | 333.4907 | 0 | Close
7276 | 2 | 2 | CC Chg | 02:16:00 | 60:34:24 | 0.11865 | 3.6904 | 0.26897 | 18.14 | 0.26897 | 18.14 | 0 | 0 | 0.00098744 | 66.61 | 0.00098744 | 66.61 | 0 | 0 | 2023-03-17 05:37:31 | 0.00043787 | 9.888 | 666.9815 | 0 | Close
7277 | 2 | 2 | CC Chg | 02:16:30 | 60:34:54 | 0.11865 | 3.6905 | 0.26996 | 18.21 | 0.26996 | 18.21 | 0 | 0 | 0.00099109 | 66.85 | 0.00099109 | 66.85 | 0 | 0 | 2023-03-17 05:38:01 | 0.00043788 | 9.8882 | 666.9964 | 0 | Close
7278 | 2 | 2 | CC Chg | 02:17:00 | 60:35:24 | 0.11866 | 3.6907 | 0.27095 | 18.28 | 0.27095 | 18.28 | 0 | 0 | 0.00099474 | 67.1 | 0.00099474 | 67.1 | 0 | 0 | 2023-03-17 05:38:31 | 0.00043794 | 4.9439 | 333.4832 | 0 | Close
7279 | 2 | 2 | CC Chg | 02:17:30 | 60:35:54 | 0.11865 | 3.6908 | 0.27194 | 18.34 | 0.27194 | 18.34 | 0 | 0 | 0.00099839 | 67.34 | 0.00099839 | 67.34 | 0 | 0 | 2023-03-17 05:39:01 | 0.00043791 | 9.888 | 666.9815 | 0 | Close
7280 | 2 | 2 | CC Chg | 02:18:00 | 60:36:24 | 0.11865 | 3.691 | 0.27293 | 18.41 | 0.27293 | 18.41 | 0 | 0 | 0.00100203 | 67.59 | 0.00100203 | 67.59 | 0 | 0 | 2023-03-17 05:39:31 | 0.00043794 | 4.9441 | 333.4982 | 0 | Close
7281 | 2 | 2 | CC Chg | 02:18:30 | 60:36:54 | 0.11865 | 3.6911 | 0.27392 | 18.48 | 0.27392 | 18.48 | 0 | 0 | 0.00100568 | 67.84 | 0.00100568 | 67.84 | 0 | 0 | 2023-03-17 05:40:01 | 0.00043795 | 9.8878 | 666.9665 | 0 | Close
7282 | 2 | 2 | CC Chg | 02:19:00 | 60:37:24 | 0.11867 | 3.6913 | 0.27491 | 18.54 | 0.27491 | 18.54 | 0 | 0 | 0.00100933 | 68.08 | 0.00100933 | 68.08 | 0 | 0 | 2023-03-17 05:40:31 | 0.00043805 | 4.9439 | 333.4832 | 0 | Close
7283 | 2 | 2 | CC Chg | 02:19:30 | 60:37:54 | 0.11866 | 3.6913 | 0.2759 | 18.61 | 0.2759 | 18.61 | 0 | 0 | 0.00101298 | 68.33 | 0.00101298 | 68.33 | 0 | 0 | 2023-03-17 05:41:01 | 0.00043801 | 0 | 0 | 0 | Close
7284 | 2 | 2 | CC Chg | 02:20:00 | 60:38:24 | 0.11866 | 3.6914 | 0.27689 | 18.68 | 0.27689 | 18.68 | 0 | 0 | 0.00101663 | 68.58 | 0.00101663 | 68.58 | 0 | 0 | 2023-03-17 05:41:31 | 0.00043802 | 9.8878 | 666.9665 | 0 | Close
7285 | 2 | 2 | CC Chg | 02:20:30 | 60:38:54 | 0.11866 | 3.6915 | 0.27787 | 18.74 | 0.27787 | 18.74 | 0 | 0 | 0.00102028 | 68.82 | 0.00102028 | 68.82 | 0 | 0 | 2023-03-17 05:42:01 | 0.00043803 | 9.8878 | 666.9665 | 0 | Close
7286 | 2 | 2 | CC Chg | 02:21:00 | 60:39:24 | 0.11865 | 3.6916 | 0.27886 | 18.81 | 0.27886 | 18.81 | 0 | 0 | 0.00102393 | 69.07 | 0.00102393 | 69.07 | 0 | 0 | 2023-03-17 05:42:31 | 0.00043801 | 9.8878 | 666.9665 | 0 | Close
7287 | 2 | 2 | CC Chg | 02:21:30 | 60:39:54 | 0.11865 | 3.6917 | 0.27985 | 18.88 | 0.27985 | 18.88 | 0 | 0 | 0.00102758 | 69.31 | 0.00102758 | 69.31 | 0 | 0 | 2023-03-17 05:43:01 | 0.00043802 | 9.8882 | 666.9964 | 0 | Close
7288 | 2 | 2 | CC Chg | 02:22:00 | 60:40:24 | 0.11865 | 3.6918 | 0.28084 | 18.94 | 0.28084 | 18.94 | 0 | 0 | 0.00103123 | 69.56 | 0.00103123 | 69.56 | 0 | 0 | 2023-03-17 05:43:31 | 0.00043803 | 9.8878 | 666.9665 | 0 | Close
7289 | 2 | 2 | CC Chg | 02:22:30 | 60:40:54 | 0.11866 | 3.6919 | 0.28183 | 19.01 | 0.28183 | 19.01 | 0 | 0 | 0.00103489 | 69.81 | 0.00103489 | 69.81 | 0 | 0 | 2023-03-17 05:44:01 | 0.00043808 | 9.8876 | 666.9515 | 0 | Close
7290 | 2 | 2 | CC Chg | 02:23:00 | 60:41:24 | 0.11865 | 3.6921 | 0.28282 | 19.08 | 0.28282 | 19.08 | 0 | 0 | 0.00103854 | 70.05 | 0.00103854 | 70.05 | 0 | 0 | 2023-03-17 05:44:31 | 0.00043807 | 4.9439 | 333.4832 | 0 | Close
7291 | 2 | 2 | CC Chg | 02:23:30 | 60:41:54 | 0.11866 | 3.6922 | 0.28381 | 19.14 | 0.28381 | 19.14 | 0 | 0 | 0.00104219 | 70.3 | 0.00104219 | 70.3 | 0 | 0 | 2023-03-17 05:45:01 | 0.00043812 | 9.8882 | 666.9964 | 0 | Close
7292 | 2 | 2 | CC Chg | 02:24:00 | 60:42:24 | 0.11866 | 3.6923 | 0.2848 | 19.21 | 0.2848 | 19.21 | 0 | 0 | 0.00104584 | 70.55 | 0.00104584 | 70.55 | 0 | 0 | 2023-03-17 05:45:31 | 0.00043813 | 9.8873 | 666.9365 | 0 | Close
7293 | 2 | 2 | CC Chg | 02:24:30 | 60:42:54 | 0.11865 | 3.6925 | 0.28578 | 19.28 | 0.28578 | 19.28 | 0 | 0 | 0.00104949 | 70.79 | 0.00104949 | 70.79 | 0 | 0 | 2023-03-17 05:46:01 | 0.00043812 | 4.9437 | 333.4682 | 0 | Close
7294 | 2 | 2 | CC Chg | 02:25:00 | 60:43:24 | 0.11864 | 3.6927 | 0.28677 | 19.34 | 0.28677 | 19.34 | 0 | 0 | 0.00105314 | 71.04 | 0.00105314 | 71.04 | 0 | 0 | 2023-03-17 05:46:31 | 0.0004381 | 4.944 | 333.4907 | 0 | Close
7295 | 2 | 2 | CC Chg | 02:25:30 | 60:43:54 | 0.11866 | 3.6927 | 0.28776 | 19.41 | 0.28776 | 19.41 | 0 | 0 | 0.00105679 | 71.28 | 0.00105679 | 71.28 | 0 | 0 | 2023-03-17 05:47:01 | 0.00043818 | 0 | 0 | 0 | Close
7296 | 2 | 2 | CC Chg | 02:26:00 | 60:44:24 | 0.11867 | 3.6929 | 0.28875 | 19.48 | 0.28875 | 19.48 | 0 | 0 | 0.00106044 | 71.53 | 0.00106044 | 71.53 | 0 | 0 | 2023-03-17 05:47:31 | 0.00043824 | 4.9437 | 333.4682 | 0 | Close
7297 | 2 | 2 | CC Chg | 02:26:30 | 60:44:54 | 0.11865 | 3.6929 | 0.28974 | 19.54 | 0.28974 | 19.54 | 0 | 0 | 0.00106409 | 71.78 | 0.00106409 | 71.78 | 0 | 0 | 2023-03-17 05:48:01 | 0.00043816 | 0 | 0 | 0 | Close
7298 | 2 | 2 | CC Chg | 02:27:00 | 60:45:24 | 0.11868 | 3.6931 | 0.29073 | 19.61 | 0.29073 | 19.61 | 0 | 0 | 0.00106774 | 72.02 | 0.00106774 | 72.02 | 0 | 0 | 2023-03-17 05:48:31 | 0.0004383 | 4.9439 | 333.4832 | 0 | Close
7299 | 2 | 2 | CC Chg | 02:27:30 | 60:45:54 | 0.11865 | 3.6932 | 0.29172 | 19.68 | 0.29172 | 19.68 | 0 | 0 | 0.0010714 | 72.27 | 0.0010714 | 72.27 | 0 | 0 | 2023-03-17 05:49:01 | 0.0004382 | 9.8878 | 666.9665 | 0 | Close
7300 | 2 | 2 | CC Chg | 02:28:00 | 60:46:24 | 0.11865 | 3.6933 | 0.29271 | 19.74 | 0.29271 | 19.74 | 0 | 0 | 0.00107505 | 72.52 | 0.00107505 | 72.52 | 0 | 0 | 2023-03-17 05:49:31 | 0.00043821 | 9.8876 | 666.9515 | 0 | Close
7301 | 2 | 2 | CC Chg | 02:28:30 | 60:46:54 | 0.11865 | 3.6934 | 0.29369 | 19.81 | 0.29369 | 19.81 | 0 | 0 | 0.0010787 | 72.76 | 0.0010787 | 72.76 | 0 | 0 | 2023-03-17 05:50:01 | 0.00043822 | 9.8873 | 666.9365 | 0 | Close
7302 | 2 | 2 | CC Chg | 02:29:00 | 60:47:24 | 0.11866 | 3.6935 | 0.29468 | 19.88 | 0.29468 | 19.88 | 0 | 0 | 0.00108235 | 73.01 | 0.00108235 | 73.01 | 0 | 0 | 2023-03-17 05:50:31 | 0.00043827 | 9.8878 | 666.9665 | 0 | Close
7303 | 2 | 2 | CC Chg | 02:29:30 | 60:47:54 | 0.11864 | 3.6938 | 0.29567 | 19.94 | 0.29567 | 19.94 | 0 | 0 | 0.001086 | 73.25 | 0.001086 | 73.25 | 0 | 0 | 2023-03-17 05:51:01 | 0.00043823 | 3.2958 | 222.3122 | 0 | Close
7304 | 2 | 2 | CC Chg | 02:30:00 | 60:48:24 | 0.11865 | 3.6938 | 0.29666 | 20.01 | 0.29666 | 20.01 | 0 | 0 | 0.00108966 | 73.5 | 0.00108966 | 73.5 | 0 | 0 | 2023-03-17 05:51:31 | 0.00043827 | 0 | 0 | 0 | Close
7305 | 2 | 2 | CC Chg | 02:30:30 | 60:48:54 | 0.11866 | 3.6939 | 0.29765 | 20.08 | 0.29765 | 20.08 | 0 | 0 | 0.00109331 | 73.75 | 0.00109331 | 73.75 | 0 | 0 | 2023-03-17 05:52:01 | 0.00043832 | 9.8873 | 666.9365 | 0 | Close
7306 | 2 | 2 | CC Chg | 02:31:00 | 60:49:24 | 0.11865 | 3.694 | 0.29864 | 20.14 | 0.29864 | 20.14 | 0 | 0 | 0.00109696 | 73.99 | 0.00109696 | 73.99 | 0 | 0 | 2023-03-17 05:52:31 | 0.00043829 | 9.8873 | 666.9365 | 0 | Close
7307 | 2 | 2 | CC Chg | 02:31:30 | 60:49:54 | 0.11866 | 3.6942 | 0.29963 | 20.21 | 0.29963 | 20.21 | 0 | 0 | 0.00110061 | 74.24 | 0.00110061 | 74.24 | 0 | 0 | 2023-03-17 05:53:01 | 0.00043835 | 4.9442 | 333.5057 | 0 | Close
7308 | 2 | 2 | CC Chg | 02:32:00 | 60:50:24 | 0.11864 | 3.6942 | 0.30062 | 20.28 | 0.30062 | 20.28 | 0 | 0 | 0.00110427 | 74.49 | 0.00110427 | 74.49 | 0 | 0 | 2023-03-17 05:53:31 | 0.00043828 | 0 | 0 | 0 | Close
7309 | 2 | 2 | CC Chg | 02:32:30 | 60:50:54 | 0.11865 | 3.6944 | 0.3016 | 20.34 | 0.3016 | 20.34 | 0 | 0 | 0.00110792 | 74.73 | 0.00110792 | 74.73 | 0 | 0 | 2023-03-17 05:54:01 | 0.00043834 | 4.9437 | 333.4682 | 0 | Close
7310 | 2 | 2 | CC Chg | 02:33:00 | 60:51:24 | 0.11865 | 3.6945 | 0.30259 | 20.41 | 0.30259 | 20.41 | 0 | 0 | 0.00111157 | 74.98 | 0.00111157 | 74.98 | 0 | 0 | 2023-03-17 05:54:31 | 0.00043835 | 9.8876 | 666.9515 | 0 | Close
7311 | 2 | 2 | CC Chg | 02:33:30 | 60:51:54 | 0.11865 | 3.6947 | 0.30358 | 20.48 | 0.30358 | 20.48 | 0 | 0 | 0.00111523 | 75.23 | 0.00111523 | 75.23 | 0 | 0 | 2023-03-17 05:55:01 | 0.00043838 | 4.9439 | 333.4832 | 0 | Close
7312 | 2 | 2 | CC Chg | 02:34:00 | 60:52:24 | 0.11864 | 3.6948 | 0.30457 | 20.54 | 0.30457 | 20.54 | 0 | 0 | 0.00111888 | 75.47 | 0.00111888 | 75.47 | 0 | 0 | 2023-03-17 05:55:31 | 0.00043835 | 9.8873 | 666.9365 | 0 | Close
7313 | 2 | 2 | CC Chg | 02:34:30 | 60:52:54 | 0.11865 | 3.695 | 0.30556 | 20.61 | 0.30556 | 20.61 | 0 | 0 | 0.00112253 | 75.72 | 0.00112253 | 75.72 | 0 | 0 | 2023-03-17 05:56:01 | 0.00043841 | 4.944 | 333.4907 | 0 | Close
7314 | 2 | 2 | CC Chg | 02:35:00 | 60:53:24 | 0.11865 | 3.695 | 0.30655 | 20.68 | 0.30655 | 20.68 | 0 | 0 | 0.00112619 | 75.97 | 0.00112619 | 75.97 | 0 | 0 | 2023-03-17 05:56:31 | 0.00043841 | 0 | 0 | 0 | Close
7315 | 2 | 2 | CC Chg | 02:35:30 | 60:53:54 | 0.11865 | 3.6952 | 0.30754 | 20.74 | 0.30754 | 20.74 | 0 | 0 | 0.00112984 | 76.21 | 0.00112984 | 76.21 | 0 | 0 | 2023-03-17 05:57:01 | 0.00043844 | 4.9439 | 333.4832 | 0 | Close
7316 | 2 | 2 | CC Chg | 02:36:00 | 60:54:24 | 0.11864 | 3.6953 | 0.30853 | 20.81 | 0.30853 | 20.81 | 0 | 0 | 0.00113349 | 76.46 | 0.00113349 | 76.46 | 0 | 0 | 2023-03-17 05:57:31 | 0.00043841 | 9.8878 | 666.9665 | 0 | Close
7317 | 2 | 2 | CC Chg | 02:36:30 | 60:54:54 | 0.11865 | 3.6955 | 0.30951 | 20.88 | 0.30951 | 20.88 | 0 | 0 | 0.00113715 | 76.7 | 0.00113715 | 76.7 | 0 | 0 | 2023-03-17 05:58:01 | 0.00043847 | 4.9438 | 333.4757 | 0 | Close
7318 | 2 | 2 | CC Chg | 02:37:00 | 60:55:24 | 0.11865 | 3.6956 | 0.3105 | 20.94 | 0.3105 | 20.94 | 0 | 0 | 0.0011408 | 76.95 | 0.0011408 | 76.95 | 0 | 0 | 2023-03-17 05:58:31 | 0.00043848 | 9.8873 | 666.9365 | 0 | Close
7319 | 2 | 2 | CC Chg | 02:37:30 | 60:55:54 | 0.11865 | 3.6957 | 0.31149 | 21.01 | 0.31149 | 21.01 | 0 | 0 | 0.00114445 | 77.2 | 0.00114445 | 77.2 | 0 | 0 | 2023-03-17 05:59:01 | 0.00043849 | 9.8882 | 666.9964 | 0 | Close
7320 | 2 | 2 | CC Chg | 02:38:00 | 60:56:24 | 0.11865 | 3.6958 | 0.31248 | 21.08 | 0.31248 | 21.08 | 0 | 0 | 0.00114811 | 77.44 | 0.00114811 | 77.44 | 0 | 0 | 2023-03-17 05:59:31 | 0.00043851 | 9.8876 | 666.9515 | 0 | Close
7321 | 2 | 2 | CC Chg | 02:38:30 | 60:56:54 | 0.11865 | 3.6958 | 0.31347 | 21.14 | 0.31347 | 21.14 | 0 | 0 | 0.00115176 | 77.69 | 0.00115176 | 77.69 | 0 | 0 | 2023-03-17 06:00:01 | 0.00043851 | 0 | 0 | 0 | Close
7322 | 2 | 2 | CC Chg | 02:39:00 | 60:57:24 | 0.11866 | 3.6959 | 0.31446 | 21.21 | 0.31446 | 21.21 | 0 | 0 | 0.00115542 | 77.94 | 0.00115542 | 77.94 | 0 | 0 | 2023-03-17 06:00:31 | 0.00043856 | 9.8878 | 666.9665 | 0 | Close
7323 | 2 | 2 | CC Chg | 02:39:30 | 60:57:54 | 0.11866 | 3.696 | 0.31545 | 21.28 | 0.31545 | 21.28 | 0 | 0 | 0.00115907 | 78.18 | 0.00115907 | 78.18 | 0 | 0 | 2023-03-17 06:01:01 | 0.00043857 | 9.8878 | 666.9665 | 0 | Close
7324 | 2 | 2 | CC Chg | 02:40:00 | 60:58:24 | 0.11864 | 3.6963 | 0.31644 | 21.34 | 0.31644 | 21.34 | 0 | 0 | 0.00116273 | 78.43 | 0.00116273 | 78.43 | 0 | 0 | 2023-03-17 06:01:31 | 0.00043853 | 3.2959 | 222.3172 | 0 | Close
7325 | 2 | 2 | CC Chg | 02:40:30 | 60:58:54 | 0.11865 | 3.6963 | 0.31742 | 21.41 | 0.31742 | 21.41 | 0 | 0 | 0.00116638 | 78.68 | 0.00116638 | 78.68 | 0 | 0 | 2023-03-17 06:02:01 | 0.00043857 | 0 | 0 | 0 | Close
7326 | 2 | 2 | CC Chg | 02:41:00 | 60:59:24 | 0.11866 | 3.6964 | 0.31841 | 21.48 | 0.31841 | 21.48 | 0 | 0 | 0.00117004 | 78.92 | 0.00117004 | 78.92 | 0 | 0 | 2023-03-17 06:02:31 | 0.00043861 | 9.8876 | 666.9515 | 0 | Close
7327 | 2 | 2 | CC Chg | 02:41:30 | 60:59:54 | 0.11866 | 3.6966 | 0.3194 | 21.54 | 0.3194 | 21.54 | 0 | 0 | 0.00117369 | 79.17 | 0.00117369 | 79.17 | 0 | 0 | 2023-03-17 06:03:01 | 0.00043864 | 4.9441 | 333.4982 | 0 | Close
7328 | 2 | 2 | CC Chg | 02:42:00 | 61:00:24 | 0.11865 | 3.6968 | 0.32039 | 21.61 | 0.32039 | 21.61 | 0 | 0 | 0.00117735 | 79.42 | 0.00117735 | 79.42 | 0 | 0 | 2023-03-17 06:03:31 | 0.00043863 | 4.9437 | 333.4682 | 0 | Close
7329 | 2 | 2 | CC Chg | 02:42:30 | 61:00:54 | 0.11864 | 3.6969 | 0.32138 | 21.68 | 0.32138 | 21.68 | 0 | 0 | 0.001181 | 79.66 | 0.001181 | 79.66 | 0 | 0 | 2023-03-17 06:04:01 | 0.0004386 | 9.8876 | 666.9515 | 0 | Close
7330 | 2 | 2 | CC Chg | 02:43:00 | 61:01:24 | 0.11866 | 3.697 | 0.32237 | 21.74 | 0.32237 | 21.74 | 0 | 0 | 0.00118466 | 79.91 | 0.00118466 | 79.91 | 0 | 0 | 2023-03-17 06:04:31 | 0.00043869 | 9.8873 | 666.9365 | 0 | Close
7331 | 2 | 2 | CC Chg | 02:43:30 | 61:01:54 | 0.11866 | 3.6971 | 0.32336 | 21.81 | 0.32336 | 21.81 | 0 | 0 | 0.00118831 | 80.16 | 0.00118831 | 80.16 | 0 | 0 | 2023-03-17 06:05:01 | 0.0004387 | 9.8882 | 666.9964 | 0 | Close
7332 | 2 | 2 | CC Chg | 02:44:00 | 61:02:24 | 0.11867 | 3.6973 | 0.32435 | 21.88 | 0.32435 | 21.88 | 0 | 0 | 0.00119197 | 80.4 | 0.00119197 | 80.4 | 0 | 0 | 2023-03-17 06:05:31 | 0.00043876 | 4.944 | 333.4907 | 0 | Close
7333 | 2 | 2 | CC Chg | 02:44:30 | 61:02:54 | 0.11865 | 3.6973 | 0.32533 | 21.95 | 0.32533 | 21.95 | 0 | 0 | 0.00119562 | 80.65 | 0.00119562 | 80.65 | 0 | 0 | 2023-03-17 06:06:01 | 0.00043868 | 0 | 0 | 0 | Close
7334 | 2 | 2 | CC Chg | 02:45:00 | 61:03:24 | 0.11866 | 3.6975 | 0.32632 | 22.01 | 0.32632 | 22.01 | 0 | 0 | 0.00119928 | 80.9 | 0.00119928 | 80.9 | 0 | 0 | 2023-03-17 06:06:31 | 0.00043875 | 4.9438 | 333.4757 | 0 | Close
7335 | 2 | 2 | CC Chg | 02:45:30 | 61:03:54 | 0.11866 | 3.6975 | 0.32731 | 22.08 | 0.32731 | 22.08 | 0 | 0 | 0.00120294 | 81.14 | 0.00120294 | 81.14 | 0 | 0 | 2023-03-17 06:07:01 | 0.00043875 | 0 | 0 | 0 | Close
7336 | 2 | 2 | CC Chg | 02:46:00 | 61:04:24 | 0.11865 | 3.6977 | 0.3283 | 22.15 | 0.3283 | 22.15 | 0 | 0 | 0.00120659 | 81.39 | 0.00120659 | 81.39 | 0 | 0 | 2023-03-17 06:07:31 | 0.00043873 | 4.9438 | 333.4757 | 0 | Close
7337 | 2 | 2 | CC Chg | 02:46:30 | 61:04:54 | 0.11865 | 3.6978 | 0.32929 | 22.21 | 0.32929 | 22.21 | 0 | 0 | 0.00121025 | 81.64 | 0.00121025 | 81.64 | 0 | 0 | 2023-03-17 06:08:01 | 0.00043874 | 9.8878 | 666.9665 | 0 | Close
7338 | 2 | 2 | CC Chg | 02:47:00 | 61:05:24 | 0.11865 | 3.6979 | 0.33028 | 22.28 | 0.33028 | 22.28 | 0 | 0 | 0.0012139 | 81.88 | 0.0012139 | 81.88 | 0 | 0 | 2023-03-17 06:08:31 | 0.00043876 | 9.8878 | 666.9665 | 0 | Close
7339 | 2 | 2 | CC Chg | 02:47:30 | 61:05:54 | 0.11865 | 3.6981 | 0.33127 | 22.35 | 0.33127 | 22.35 | 0 | 0 | 0.00121756 | 82.13 | 0.00121756 | 82.13 | 0 | 0 | 2023-03-17 06:09:01 | 0.00043878 | 4.9438 | 333.4757 | 0 | Close
7340 | 2 | 2 | CC Chg | 02:48:00 | 61:06:24 | 0.11866 | 3.6982 | 0.33226 | 22.41 | 0.33226 | 22.41 | 0 | 0 | 0.00122122 | 82.38 | 0.00122122 | 82.38 | 0 | 0 | 2023-03-17 06:09:31 | 0.00043883 | 9.8878 | 666.9665 | 0 | Close
7341 | 2 | 2 | CC Chg | 02:48:30 | 61:06:54 | 0.11865 | 3.6984 | 0.33324 | 22.48 | 0.33324 | 22.48 | 0 | 0 | 0.00122487 | 82.62 | 0.00122487 | 82.62 | 0 | 0 | 2023-03-17 06:10:01 | 0.00043882 | 4.944 | 333.4907 | 0 | Close
7342 | 2 | 2 | CC Chg | 02:49:00 | 61:07:24 | 0.11864 | 3.6985 | 0.33423 | 22.55 | 0.33423 | 22.55 | 0 | 0 | 0.00122853 | 82.87 | 0.00122853 | 82.87 | 0 | 0 | 2023-03-17 06:10:31 | 0.00043879 | 9.8878 | 666.9665 | 0 | Close
7343 | 2 | 2 | CC Chg | 02:49:30 | 61:07:54 | 0.11866 | 3.6986 | 0.33522 | 22.61 | 0.33522 | 22.61 | 0 | 0 | 0.00123219 | 83.12 | 0.00123219 | 83.12 | 0 | 0 | 2023-03-17 06:11:01 | 0.00043888 | 9.8876 | 666.9515 | 0 | Close
7344 | 2 | 2 | CC Chg | 02:50:00 | 61:08:24 | 0.11865 | 3.6988 | 0.33621 | 22.68 | 0.33621 | 22.68 | 0 | 0 | 0.00123585 | 83.36 | 0.00123585 | 83.36 | 0 | 0 | 2023-03-17 06:11:31 | 0.00043886 | 4.944 | 333.4907 | 0 | Close
7345 | 2 | 2 | CC Chg | 02:50:30 | 61:08:54 | 0.11866 | 3.6988 | 0.3372 | 22.75 | 0.3372 | 22.75 | 0 | 0 | 0.0012395 | 83.61 | 0.0012395 | 83.61 | 0 | 0 | 2023-03-17 06:12:01 | 0.0004389 | 0 | 0 | 0 | Close
7346 | 2 | 2 | CC Chg | 02:51:00 | 61:09:24 | 0.11866 | 3.6989 | 0.33819 | 22.81 | 0.33819 | 22.81 | 0 | 0 | 0.00124316 | 83.86 | 0.00124316 | 83.86 | 0 | 0 | 2023-03-17 06:12:31 | 0.00043891 | 9.8876 | 666.9515 | 0 | Close
7347 | 2 | 2 | CC Chg | 02:51:30 | 61:09:54 | 0.11866 | 3.6991 | 0.33918 | 22.88 | 0.33918 | 22.88 | 0 | 0 | 0.00124682 | 84.1 | 0.00124682 | 84.1 | 0 | 0 | 2023-03-17 06:13:01 | 0.00043894 | 4.944 | 333.4907 | 0 | Close
7348 | 2 | 2 | CC Chg | 02:52:00 | 61:10:24 | 0.11866 | 3.6992 | 0.34017 | 22.95 | 0.34017 | 22.95 | 0 | 0 | 0.00125048 | 84.35 | 0.00125048 | 84.35 | 0 | 0 | 2023-03-17 06:13:31 | 0.00043895 | 9.8873 | 666.9365 | 0 | Close
7349 | 2 | 2 | CC Chg | 02:52:30 | 61:10:54 | 0.11867 | 3.6993 | 0.34115 | 23.01 | 0.34115 | 23.01 | 0 | 0 | 0.00125413 | 84.6 | 0.00125413 | 84.6 | 0 | 0 | 2023-03-17 06:14:01 | 0.000439 | 9.8876 | 666.9515 | 0 | Close
7350 | 2 | 2 | CC Chg | 02:53:00 | 61:11:24 | 0.11866 | 3.6996 | 0.34214 | 23.08 | 0.34214 | 23.08 | 0 | 0 | 0.00125779 | 84.84 | 0.00125779 | 84.84 | 0 | 0 | 2023-03-17 06:14:31 | 0.00043899 | 3.2959 | 222.3222 | 0 | Close
7351 | 2 | 2 | CC Chg | 02:53:30 | 61:11:54 | 0.11865 | 3.6997 | 0.34313 | 23.15 | 0.34313 | 23.15 | 0 | 0 | 0.00126145 | 85.09 | 0.00126145 | 85.09 | 0 | 0 | 2023-03-17 06:15:01 | 0.00043897 | 9.888 | 666.9815 | 0 | Close
7352 | 2 | 2 | CC Chg | 02:54:00 | 61:12:24 | 0.11866 | 3.6998 | 0.34412 | 23.21 | 0.34412 | 23.21 | 0 | 0 | 0.00126511 | 85.34 | 0.00126511 | 85.34 | 0 | 0 | 2023-03-17 06:15:31 | 0.00043902 | 9.888 | 666.9815 | 0 | Close
7353 | 2 | 2 | CC Chg | 02:54:30 | 61:12:54 | 0.11867 | 3.6999 | 0.34511 | 23.28 | 0.34511 | 23.28 | 0 | 0 | 0.00126877 | 85.58 | 0.00126877 | 85.58 | 0 | 0 | 2023-03-17 06:16:01 | 0.00043907 | 9.8882 | 666.9964 | 0 | Close
7354 | 2 | 2 | CC Chg | 02:55:00 | 61:13:24 | 0.11866 | 3.7 | 0.3461 | 23.35 | 0.3461 | 23.35 | 0 | 0 | 0.00127242 | 85.83 | 0.00127242 | 85.83 | 0 | 0 | 2023-03-17 06:16:31 | 0.00043904 | 9.8876 | 666.9515 | 0 | Close
7355 | 2 | 2 | CC Chg | 02:55:30 | 61:13:54 | 0.11865 | 3.7001 | 0.34709 | 23.41 | 0.34709 | 23.41 | 0 | 0 | 0.00127608 | 86.08 | 0.00127608 | 86.08 | 0 | 0 | 2023-03-17 06:17:01 | 0.00043902 | 9.8884 | 667.0114 | 0 | Close
7356 | 2 | 2 | CC Chg | 02:56:00 | 61:14:24 | 0.11865 | 3.7002 | 0.34808 | 23.48 | 0.34808 | 23.48 | 0 | 0 | 0.00127974 | 86.32 | 0.00127974 | 86.32 | 0 | 0 | 2023-03-17 06:17:31 | 0.00043903 | 9.888 | 666.9815 | 0 | Close
7357 | 2 | 2 | CC Chg | 02:56:30 | 61:14:54 | 0.11865 | 3.7003 | 0.34907 | 23.55 | 0.34907 | 23.55 | 0 | 0 | 0.0012834 | 86.57 | 0.0012834 | 86.57 | 0 | 0 | 2023-03-17 06:18:01 | 0.00043904 | 9.8878 | 666.9665 | 0 | Close
7358 | 2 | 2 | CC Chg | 02:57:00 | 61:15:24 | 0.11865 | 3.7004 | 0.35005 | 23.61 | 0.35005 | 23.61 | 0 | 0 | 0.00128706 | 86.82 | 0.00128706 | 86.82 | 0 | 0 | 2023-03-17 06:18:31 | 0.00043905 | 9.8882 | 666.9964 | 0 | Close
7359 | 2 | 2 | CC Chg | 02:57:30 | 61:15:54 | 0.11866 | 3.7006 | 0.35104 | 23.68 | 0.35104 | 23.68 | 0 | 0 | 0.00129072 | 87.06 | 0.00129072 | 87.06 | 0 | 0 | 2023-03-17 06:19:01 | 0.00043911 | 4.9441 | 333.4982 | 0 | Close
7360 | 2 | 2 | CC Chg | 02:58:00 | 61:16:24 | 0.11866 | 3.7007 | 0.35203 | 23.75 | 0.35203 | 23.75 | 0 | 0 | 0.00129438 | 87.31 | 0.00129438 | 87.31 | 0 | 0 | 2023-03-17 06:19:31 | 0.00043913 | 9.888 | 666.9815 | 0 | Close
7361 | 2 | 2 | CC Chg | 02:58:30 | 61:16:54 | 0.11866 | 3.7008 | 0.35302 | 23.81 | 0.35302 | 23.81 | 0 | 0 | 0.00129804 | 87.56 | 0.00129804 | 87.56 | 0 | 0 | 2023-03-17 06:20:01 | 0.00043914 | 9.888 | 666.9815 | 0 | Close
7362 | 2 | 2 | CC Chg | 02:59:00 | 61:17:24 | 0.11866 | 3.701 | 0.35401 | 23.88 | 0.35401 | 23.88 | 0 | 0 | 0.0013017 | 87.8 | 0.0013017 | 87.8 | 0 | 0 | 2023-03-17 06:20:31 | 0.00043916 | 4.944 | 333.4907 | 0 | Close
7363 | 2 | 2 | CC Chg | 02:59:30 | 61:17:54 | 0.11866 | 3.7011 | 0.355 | 23.95 | 0.355 | 23.95 | 0 | 0 | 0.00130536 | 88.05 | 0.00130536 | 88.05 | 0 | 0 | 2023-03-17 06:21:01 | 0.00043917 | 9.888 | 666.9815 | 0 | Close
7364 | 2 | 2 | CC Chg | 03:00:00 | 61:18:24 | 0.11866 | 3.7013 | 0.35599 | 24.01 | 0.35599 | 24.01 | 0 | 0 | 0.00130902 | 88.3 | 0.00130902 | 88.3 | 0 | 0 | 2023-03-17 06:21:31 | 0.0004392 | 4.9442 | 333.5057 | 0 | Close
7365 | 2 | 2 | CC Chg | 03:00:30 | 61:18:54 | 0.11865 | 3.7014 | 0.35698 | 24.08 | 0.35698 | 24.08 | 0 | 0 | 0.00131268 | 88.54 | 0.00131268 | 88.54 | 0 | 0 | 2023-03-17 06:22:01 | 0.00043917 | 9.888 | 666.9815 | 0 | Close
7366 | 2 | 2 | CC Chg | 03:01:00 | 61:19:24 | 0.11864 | 3.7015 | 0.35796 | 24.15 | 0.35796 | 24.15 | 0 | 0 | 0.00131634 | 88.79 | 0.00131634 | 88.79 | 0 | 0 | 2023-03-17 06:22:31 | 0.00043915 | 9.8884 | 667.0114 | 0 | Close
7367 | 2 | 2 | CC Chg | 03:01:30 | 61:19:54 | 0.11864 | 3.7016 | 0.35895 | 24.21 | 0.35895 | 24.21 | 0 | 0 | 0.00132 | 89.04 | 0.00132 | 89.04 | 0 | 0 | 2023-03-17 06:23:01 | 0.00043916 | 9.8876 | 666.9515 | 0 | Close
7368 | 2 | 2 | CC Chg | 03:02:00 | 61:20:24 | 0.11865 | 3.7016 | 0.35994 | 24.28 | 0.35994 | 24.28 | 0 | 0 | 0.00132366 | 89.29 | 0.00132366 | 89.29 | 0 | 0 | 2023-03-17 06:23:31 | 0.00043919 | 0 | 0 | 0 | Close
7369 | 2 | 2 | CC Chg | 03:02:30 | 61:20:54 | 0.11866 | 3.7017 | 0.36093 | 24.35 | 0.36093 | 24.35 | 0 | 0 | 0.00132732 | 89.53 | 0.00132732 | 89.53 | 0 | 0 | 2023-03-17 06:24:01 | 0.00043924 | 9.8878 | 666.9665 | 0 | Close
7370 | 2 | 2 | CC Chg | 03:03:00 | 61:21:24 | 0.11864 | 3.7019 | 0.36192 | 24.41 | 0.36192 | 24.41 | 0 | 0 | 0.00133098 | 89.78 | 0.00133098 | 89.78 | 0 | 0 | 2023-03-17 06:24:31 | 0.00043919 | 4.944 | 333.4907 | 0 | Close
7371 | 2 | 2 | CC Chg | 03:03:30 | 61:21:54 | 0.11865 | 3.702 | 0.36291 | 24.48 | 0.36291 | 24.48 | 0 | 0 | 0.00133464 | 90.03 | 0.00133464 | 90.03 | 0 | 0 | 2023-03-17 06:25:01 | 0.00043924 | 9.8878 | 666.9665 | 0 | Close
7372 | 2 | 2 | CC Chg | 03:04:00 | 61:22:24 | 0.11865 | 3.7022 | 0.3639 | 24.55 | 0.3639 | 24.55 | 0 | 0 | 0.0013383 | 90.27 | 0.0013383 | 90.27 | 0 | 0 | 2023-03-17 06:25:31 | 0.00043927 | 4.944 | 333.4907 | 0 | Close
7373 | 2 | 2 | CC Chg | 03:04:30 | 61:22:54 | 0.11866 | 3.7023 | 0.36489 | 24.61 | 0.36489 | 24.61 | 0 | 0 | 0.00134196 | 90.52 | 0.00134196 | 90.52 | 0 | 0 | 2023-03-17 06:26:01 | 0.00043931 | 9.8887 | 667.0264 | 0 | Close
7374 | 2 | 2 | CC Chg | 03:05:00 | 61:23:24 | 0.11864 | 3.7025 | 0.36588 | 24.68 | 0.36588 | 24.68 | 0 | 0 | 0.00134562 | 90.77 | 0.00134562 | 90.77 | 0 | 0 | 2023-03-17 06:26:31 | 0.00043926 | 4.944 | 333.4907 | 0 | Close
7375 | 2 | 2 | CC Chg | 03:05:30 | 61:23:54 | 0.11866 | 3.7026 | 0.36686 | 24.75 | 0.36686 | 24.75 | 0 | 0 | 0.00134928 | 91.01 | 0.00134928 | 91.01 | 0 | 0 | 2023-03-17 06:27:01 | 0.00043935 | 9.8878 | 666.9665 | 0 | Close
7376 | 2 | 2 | CC Chg | 03:06:00 | 61:24:24 | 0.11865 | 3.7028 | 0.36785 | 24.81 | 0.36785 | 24.81 | 0 | 0 | 0.00135294 | 91.26 | 0.00135294 | 91.26 | 0 | 0 | 2023-03-17 06:27:31 | 0.00043934 | 4.9442 | 333.5057 | 0 | Close
7377 | 2 | 2 | CC Chg | 03:06:30 | 61:24:54 | 0.11866 | 3.7028 | 0.36884 | 24.88 | 0.36884 | 24.88 | 0 | 0 | 0.0013566 | 91.51 | 0.0013566 | 91.51 | 0 | 0 | 2023-03-17 06:28:01 | 0.00043937 | 0 | 0 | 0 | Close
7378 | 2 | 2 | CC Chg | 03:07:00 | 61:25:24 | 0.11866 | 3.703 | 0.36983 | 24.95 | 0.36983 | 24.95 | 0 | 0 | 0.00136026 | 91.75 | 0.00136026 | 91.75 | 0 | 0 | 2023-03-17 06:28:31 | 0.0004394 | 4.9442 | 333.5057 | 0 | Close
7379 | 2 | 2 | CC Chg | 03:07:30 | 61:25:54 | 0.11864 | 3.703 | 0.37082 | 25.01 | 0.37082 | 25.01 | 0 | 0 | 0.00136393 | 92 | 0.00136393 | 92 | 0 | 0 | 2023-03-17 06:29:01 | 0.00043932 | 0 | 0 | 0 | Close
7380 | 2 | 2 | CC Chg | 03:08:00 | 61:26:24 | 0.11865 | 3.7032 | 0.37181 | 25.08 | 0.37181 | 25.08 | 0 | 0 | 0.00136759 | 92.25 | 0.00136759 | 92.25 | 0 | 0 | 2023-03-17 06:29:31 | 0.00043938 | 4.9442 | 333.5057 | 0 | Close
7381 | 2 | 2 | CC Chg | 03:08:30 | 61:26:54 | 0.11866 | 3.7033 | 0.3728 | 25.15 | 0.3728 | 25.15 | 0 | 0 | 0.00137125 | 92.5 | 0.00137125 | 92.5 | 0 | 0 | 2023-03-17 06:30:01 | 0.00043943 | 9.8882 | 666.9964 | 0 | Close
7382 | 2 | 2 | CC Chg | 03:09:00 | 61:27:24 | 0.11865 | 3.7034 | 0.37379 | 25.21 | 0.37379 | 25.21 | 0 | 0 | 0.00137491 | 92.74 | 0.00137491 | 92.74 | 0 | 0 | 2023-03-17 06:30:31 | 0.00043941 | 9.888 | 666.9815 | 0 | Close
7383 | 2 | 2 | CC Chg | 03:09:30 | 61:27:54 | 0.11866 | 3.7035 | 0.37477 | 25.28 | 0.37477 | 25.28 | 0 | 0 | 0.00137857 | 92.99 | 0.00137857 | 92.99 | 0 | 0 | 2023-03-17 06:31:01 | 0.00043946 | 9.8884 | 667.0114 | 0 | Close
7384 | 2 | 2 | CC Chg | 03:10:00 | 61:28:24 | 0.11865 | 3.7036 | 0.37576 | 25.35 | 0.37576 | 25.35 | 0 | 0 | 0.00138224 | 93.24 | 0.00138224 | 93.24 | 0 | 0 | 2023-03-17 06:31:31 | 0.00043943 | 9.8876 | 666.9515 | 0 | Close
7385 | 2 | 2 | CC Chg | 03:10:30 | 61:28:54 | 0.11866 | 3.7038 | 0.37675 | 25.41 | 0.37675 | 25.41 | 0 | 0 | 0.0013859 | 93.48 | 0.0013859 | 93.48 | 0 | 0 | 2023-03-17 06:32:01 | 0.00043949 | 4.9442 | 333.5057 | 0 | Close
7386 | 2 | 2 | CC Chg | 03:11:00 | 61:29:24 | 0.11867 | 3.7039 | 0.37774 | 25.48 | 0.37774 | 25.48 | 0 | 0 | 0.00138956 | 93.73 | 0.00138956 | 93.73 | 0 | 0 | 2023-03-17 06:32:31 | 0.00043954 | 9.888 | 666.9815 | 0 | Close
7387 | 2 | 2 | CC Chg | 03:11:30 | 61:29:54 | 0.11866 | 3.7041 | 0.37873 | 25.55 | 0.37873 | 25.55 | 0 | 0 | 0.00139322 | 93.98 | 0.00139322 | 93.98 | 0 | 0 | 2023-03-17 06:33:01 | 0.00043953 | 4.944 | 333.4907 | 0 | Close
7388 | 2 | 2 | CC Chg | 03:12:00 | 61:30:24 | 0.11865 | 3.7042 | 0.37972 | 25.61 | 0.37972 | 25.61 | 0 | 0 | 0.00139689 | 94.22 | 0.00139689 | 94.22 | 0 | 0 | 2023-03-17 06:33:31 | 0.0004395 | 9.8884 | 667.0114 | 0 | Close
7389 | 2 | 2 | CC Chg | 03:12:30 | 61:30:54 | 0.11866 | 3.7043 | 0.38071 | 25.68 | 0.38071 | 25.68 | 0 | 0 | 0.00140055 | 94.47 | 0.00140055 | 94.47 | 0 | 0 | 2023-03-17 06:34:01 | 0.00043955 | 9.888 | 666.9815 | 0 | Close
7390 | 2 | 2 | CC Chg | 03:13:00 | 61:31:24 | 0.11866 | 3.7044 | 0.3817 | 25.75 | 0.3817 | 25.75 | 0 | 0 | 0.00140421 | 94.72 | 0.00140421 | 94.72 | 0 | 0 | 2023-03-17 06:34:31 | 0.00043956 | 9.888 | 666.9815 | 0 | Close
7391 | 2 | 2 | CC Chg | 03:13:30 | 61:31:54 | 0.11867 | 3.7046 | 0.38268 | 25.81 | 0.38268 | 25.81 | 0 | 0 | 0.00140787 | 94.97 | 0.00140787 | 94.97 | 0 | 0 | 2023-03-17 06:35:01 | 0.00043962 | 4.9442 | 333.5057 | 0 | Close
7392 | 2 | 2 | CC Chg | 03:14:00 | 61:32:24 | 0.11866 | 3.7046 | 0.38367 | 25.88 | 0.38367 | 25.88 | 0 | 0 | 0.00141154 | 95.21 | 0.00141154 | 95.21 | 0 | 0 | 2023-03-17 06:35:31 | 0.00043959 | 0 | 0 | 0 | Close
7393 | 2 | 2 | CC Chg | 03:14:30 | 61:32:54 | 0.11865 | 3.7047 | 0.38466 | 25.95 | 0.38466 | 25.95 | 0 | 0 | 0.0014152 | 95.46 | 0.0014152 | 95.46 | 0 | 0 | 2023-03-17 06:36:01 | 0.00043956 | 9.888 | 666.9815 | 0 | Close
7394 | 2 | 2 | CC Chg | 03:15:00 | 61:33:24 | 0.11867 | 3.7048 | 0.38565 | 26.01 | 0.38565 | 26.01 | 0 | 0 | 0.00141886 | 95.71 | 0.00141886 | 95.71 | 0 | 0 | 2023-03-17 06:36:31 | 0.00043965 | 9.8884 | 667.0114 | 0 | Close
7395 | 2 | 2 | CC Chg | 03:15:30 | 61:33:54 | 0.11866 | 3.705 | 0.38664 | 26.08 | 0.38664 | 26.08 | 0 | 0 | 0.00142253 | 95.95 | 0.00142253 | 95.95 | 0 | 0 | 2023-03-17 06:37:01 | 0.00043964 | 4.944 | 333.4907 | 0 | Close
7396 | 2 | 2 | CC Chg | 03:16:00 | 61:34:24 | 0.11866 | 3.7052 | 0.38763 | 26.15 | 0.38763 | 26.15 | 0 | 0 | 0.00142619 | 96.2 | 0.00142619 | 96.2 | 0 | 0 | 2023-03-17 06:37:31 | 0.00043966 | 4.9444 | 333.5207 | 0 | Close
7397 | 2 | 2 | CC Chg | 03:16:30 | 61:34:54 | 0.11867 | 3.7052 | 0.38862 | 26.21 | 0.38862 | 26.21 | 0 | 0 | 0.00142985 | 96.45 | 0.00142985 | 96.45 | 0 | 0 | 2023-03-17 06:38:01 | 0.0004397 | 0 | 0 | 0 | Close
7398 | 2 | 2 | CC Chg | 03:17:00 | 61:35:24 | 0.11867 | 3.7054 | 0.38961 | 26.28 | 0.38961 | 26.28 | 0 | 0 | 0.00143352 | 96.7 | 0.00143352 | 96.7 | 0 | 0 | 2023-03-17 06:38:31 | 0.00043972 | 4.9438 | 333.4757 | 0 | Close
7399 | 2 | 2 | CC Chg | 03:17:30 | 61:35:54 | 0.11867 | 3.7056 | 0.3906 | 26.35 | 0.3906 | 26.35 | 0 | 0 | 0.00143718 | 96.94 | 0.00143718 | 96.94 | 0 | 0 | 2023-03-17 06:39:01 | 0.00043974 | 4.9442 | 333.5057 | 0 | Close
7400 | 2 | 2 | CC Chg | 03:18:00 | 61:36:24 | 0.11866 | 3.7057 | 0.39158 | 26.41 | 0.39158 | 26.41 | 0 | 0 | 0.00144085 | 97.19 | 0.00144085 | 97.19 | 0 | 0 | 2023-03-17 06:39:31 | 0.00043972 | 9.888 | 666.9815 | 0 | Close
7401 | 2 | 2 | CC Chg | 03:18:30 | 61:36:54 | 0.11866 | 3.7058 | 0.39257 | 26.48 | 0.39257 | 26.48 | 0 | 0 | 0.00144451 | 97.44 | 0.00144451 | 97.44 | 0 | 0 | 2023-03-17 06:40:01 | 0.00043973 | 9.8884 | 667.0114 | 0 | Close
7402 | 2 | 2 | CC Chg | 03:19:00 | 61:37:24 | 0.11867 | 3.7059 | 0.39356 | 26.55 | 0.39356 | 26.55 | 0 | 0 | 0.00144818 | 97.68 | 0.00144818 | 97.68 | 0 | 0 | 2023-03-17 06:40:31 | 0.00043978 | 9.8876 | 666.9515 | 0 | Close
7403 | 2 | 2 | CC Chg | 03:19:30 | 61:37:54 | 0.11865 | 3.7059 | 0.39455 | 26.61 | 0.39455 | 26.61 | 0 | 0 | 0.00145184 | 97.93 | 0.00145184 | 97.93 | 0 | 0 | 2023-03-17 06:41:01 | 0.00043971 | 0 | 0 | 0 | Close
7404 | 2 | 2 | CC Chg | 03:20:00 | 61:38:24 | 0.11866 | 3.7062 | 0.39554 | 26.68 | 0.39554 | 26.68 | 0 | 0 | 0.0014555 | 98.18 | 0.0014555 | 98.18 | 0 | 0 | 2023-03-17 06:41:31 | 0.00043978 | 3.2961 | 222.3371 | 0 | Close
7405 | 2 | 2 | CC Chg | 03:20:30 | 61:38:54 | 0.11865 | 3.7062 | 0.39653 | 26.75 | 0.39653 | 26.75 | 0 | 0 | 0.00145917 | 98.43 | 0.00145917 | 98.43 | 0 | 0 | 2023-03-17 06:42:01 | 0.00043974 | 0 | 0 | 0 | Close
7406 | 2 | 2 | CC Chg | 03:21:00 | 61:39:24 | 0.11866 | 3.7063 | 0.39752 | 26.81 | 0.39752 | 26.81 | 0 | 0 | 0.00146283 | 98.67 | 0.00146283 | 98.67 | 0 | 0 | 2023-03-17 06:42:31 | 0.00043979 | 9.888 | 666.9815 | 0 | Close
7407 | 2 | 2 | CC Chg | 03:21:30 | 61:39:54 | 0.11868 | 3.7065 | 0.39851 | 26.88 | 0.39851 | 26.88 | 0 | 0 | 0.0014665 | 98.92 | 0.0014665 | 98.92 | 0 | 0 | 2023-03-17 06:43:01 | 0.00043989 | 4.944 | 333.4907 | 0 | Close
7408 | 2 | 2 | CC Chg | 03:22:00 | 61:40:24 | 0.11865 | 3.7066 | 0.39949 | 26.95 | 0.39949 | 26.95 | 0 | 0 | 0.00147016 | 99.17 | 0.00147016 | 99.17 | 0 | 0 | 2023-03-17 06:43:31 | 0.00043979 | 9.8884 | 667.0114 | 0 | Close
7409 | 2 | 2 | CC Chg | 03:22:30 | 61:40:54 | 0.11866 | 3.7067 | 0.40048 | 27.01 | 0.40048 | 27.01 | 0 | 0 | 0.00147383 | 99.42 | 0.00147383 | 99.42 | 0 | 0 | 2023-03-17 06:44:01 | 0.00043984 | 9.8884 | 667.0114 | 0 | Close
7410 | 2 | 2 | CC Chg | 03:23:00 | 61:41:24 | 0.11866 | 3.7069 | 0.40147 | 27.08 | 0.40147 | 27.08 | 0 | 0 | 0.00147749 | 99.66 | 0.00147749 | 99.66 | 0 | 0 | 2023-03-17 06:44:31 | 0.00043986 | 4.944 | 333.4907 | 0 | Close
7411 | 2 | 2 | CC Chg | 03:23:30 | 61:41:54 | 0.11866 | 3.7071 | 0.40246 | 27.15 | 0.40246 | 27.15 | 0 | 0 | 0.00148116 | 99.91 | 0.00148116 | 99.91 | 0 | 0 | 2023-03-17 06:45:01 | 0.00043988 | 4.944 | 333.4907 | 0 | Close
7412 | 2 | 2 | CC Chg | 03:24:00 | 61:42:24 | 0.11865 | 3.7072 | 0.40345 | 27.21 | 0.40345 | 27.21 | 0 | 0 | 0.00148483 | 100.16 | 0.00148483 | 100.16 | 0 | 0 | 2023-03-17 06:45:31 | 0.00043986 | 9.8889 | 667.0414 | 0 | Close
7413 | 2 | 2 | CC Chg | 03:24:30 | 61:42:54 | 0.11866 | 3.7073 | 0.40444 | 27.28 | 0.40444 | 27.28 | 0 | 0 | 0.00148849 | 100.4 | 0.00148849 | 100.4 | 0 | 0 | 2023-03-17 06:46:01 | 0.00043991 | 9.8889 | 667.0414 | 0 | Close
7414 | 2 | 2 | CC Chg | 03:25:00 | 61:43:24 | 0.11865 | 3.7074 | 0.40543 | 27.35 | 0.40543 | 27.35 | 0 | 0 | 0.00149216 | 100.65 | 0.00149216 | 100.65 | 0 | 0 | 2023-03-17 06:46:31 | 0.00043988 | 9.8884 | 667.0114 | 0 | Close
7415 | 2 | 2 | CC Chg | 03:25:30 | 61:43:54 | 0.11866 | 3.7075 | 0.40642 | 27.41 | 0.40642 | 27.41 | 0 | 0 | 0.00149582 | 100.9 | 0.00149582 | 100.9 | 0 | 0 | 2023-03-17 06:47:01 | 0.00043993 | 9.8884 | 667.0114 | 0 | Close
7416 | 2 | 2 | CC Chg | 03:26:00 | 61:44:24 | 0.11866 | 3.7075 | 0.40741 | 27.48 | 0.40741 | 27.48 | 0 | 0 | 0.00149949 | 101.15 | 0.00149949 | 101.15 | 0 | 0 | 2023-03-17 06:47:31 | 0.00043993 | 0 | 0 | 0 | Close
7417 | 2 | 2 | CC Chg | 03:26:30 | 61:44:54 | 0.11865 | 3.7077 | 0.40839 | 27.55 | 0.40839 | 27.55 | 0 | 0 | 0.00150316 | 101.39 | 0.00150316 | 101.39 | 0 | 0 | 2023-03-17 06:48:01 | 0.00043992 | 4.9444 | 333.5207 | 0 | Close
7418 | 2 | 2 | CC Chg | 03:27:00 | 61:45:24 | 0.11868 | 3.7078 | 0.40938 | 27.61 | 0.40938 | 27.61 | 0 | 0 | 0.00150682 | 101.64 | 0.00150682 | 101.64 | 0 | 0 | 2023-03-17 06:48:31 | 0.00044004 | 9.8884 | 667.0114 | 0 | Close
7419 | 2 | 2 | CC Chg | 03:27:30 | 61:45:54 | 0.11866 | 3.708 | 0.41037 | 27.68 | 0.41037 | 27.68 | 0 | 0 | 0.00151049 | 101.89 | 0.00151049 | 101.89 | 0 | 0 | 2023-03-17 06:49:01 | 0.00043999 | 4.9444 | 333.5207 | 0 | Close
7420 | 2 | 2 | CC Chg | 03:28:00 | 61:46:24 | 0.11867 | 3.7081 | 0.41136 | 27.75 | 0.41136 | 27.75 | 0 | 0 | 0.00151416 | 102.14 | 0.00151416 | 102.14 | 0 | 0 | 2023-03-17 06:49:31 | 0.00044004 | 9.8884 | 667.0114 | 0 | Close
7421 | 2 | 2 | CC Chg | 03:28:30 | 61:46:54 | 0.11865 | 3.7082 | 0.41235 | 27.81 | 0.41235 | 27.81 | 0 | 0 | 0.00151782 | 102.38 | 0.00151782 | 102.38 | 0 | 0 | 2023-03-17 06:50:01 | 0.00043998 | 9.8889 | 667.0414 | 0 | Close
7422 | 2 | 2 | CC Chg | 03:29:00 | 61:47:24 | 0.11865 | 3.7084 | 0.41334 | 27.88 | 0.41334 | 27.88 | 0 | 0 | 0.00152149 | 102.63 | 0.00152149 | 102.63 | 0 | 0 | 2023-03-17 06:50:31 | 0.00044 | 4.9444 | 333.5207 | 0 | Close
7423 | 2 | 2 | CC Chg | 03:29:30 | 61:47:54 | 0.11866 | 3.7086 | 0.41433 | 27.95 | 0.41433 | 27.95 | 0 | 0 | 0.00152516 | 102.88 | 0.00152516 | 102.88 | 0 | 0 | 2023-03-17 06:51:01 | 0.00044006 | 4.9442 | 333.5057 | 0 | Close
7424 | 2 | 2 | CC Chg | 03:30:00 | 61:48:24 | 0.11866 | 3.7087 | 0.41532 | 28.01 | 0.41532 | 28.01 | 0 | 0 | 0.00152883 | 103.12 | 0.00152883 | 103.12 | 0 | 0 | 2023-03-17 06:51:31 | 0.00044007 | 9.8889 | 667.0414 | 0 | Close
7425 | 2 | 2 | CC Chg | 03:30:30 | 61:48:54 | 0.11867 | 3.7088 | 0.41631 | 28.08 | 0.41631 | 28.08 | 0 | 0 | 0.00153249 | 103.37 | 0.00153249 | 103.37 | 0 | 0 | 2023-03-17 06:52:01 | 0.00044012 | 9.8884 | 667.0114 | 0 | Close
7426 | 2 | 2 | CC Chg | 03:31:00 | 61:49:24 | 0.11868 | 3.7088 | 0.41729 | 28.15 | 0.41729 | 28.15 | 0 | 0 | 0.00153616 | 103.62 | 0.00153616 | 103.62 | 0 | 0 | 2023-03-17 06:52:31 | 0.00044016 | 0 | 0 | 0 | Close
7427 | 2 | 2 | CC Chg | 03:31:30 | 61:49:54 | 0.11865 | 3.709 | 0.41828 | 28.21 | 0.41828 | 28.21 | 0 | 0 | 0.00153983 | 103.87 | 0.00153983 | 103.87 | 0 | 0 | 2023-03-17 06:53:01 | 0.00044007 | 4.9444 | 333.5207 | 0 | Close
7428 | 2 | 2 | CC Chg | 03:32:00 | 61:50:24 | 0.11867 | 3.7091 | 0.41927 | 28.28 | 0.41927 | 28.28 | 0 | 0 | 0.0015435 | 104.11 | 0.0015435 | 104.11 | 0 | 0 | 2023-03-17 06:53:31 | 0.00044016 | 9.8884 | 667.0114 | 0 | Close
7429 | 2 | 2 | CC Chg | 03:32:30 | 61:50:54 | 0.11866 | 3.7092 | 0.42026 | 28.35 | 0.42026 | 28.35 | 0 | 0 | 0.00154716 | 104.36 | 0.00154716 | 104.36 | 0 | 0 | 2023-03-17 06:54:01 | 0.00044013 | 9.8889 | 667.0414 | 0 | Close
7430 | 2 | 2 | CC Chg | 03:33:00 | 61:51:24 | 0.11866 | 3.7093 | 0.42125 | 28.41 | 0.42125 | 28.41 | 0 | 0 | 0.00155083 | 104.61 | 0.00155083 | 104.61 | 0 | 0 | 2023-03-17 06:54:31 | 0.00044015 | 9.8884 | 667.0114 | 0 | Close
7431 | 2 | 2 | CC Chg | 03:33:30 | 61:51:54 | 0.11865 | 3.7094 | 0.42224 | 28.48 | 0.42224 | 28.48 | 0 | 0 | 0.0015545 | 104.86 | 0.0015545 | 104.86 | 0 | 0 | 2023-03-17 06:55:01 | 0.00044012 | 9.8893 | 667.0714 | 0 | Close
7432 | 2 | 2 | CC Chg | 03:34:00 | 61:52:24 | 0.11867 | 3.7095 | 0.42323 | 28.55 | 0.42323 | 28.55 | 0 | 0 | 0.00155817 | 105.1 | 0.00155817 | 105.1 | 0 | 0 | 2023-03-17 06:55:31 | 0.00044021 | 9.8884 | 667.0114 | 0 | Close
7433 | 2 | 2 | CC Chg | 03:34:30 | 61:52:54 | 0.11867 | 3.7097 | 0.42422 | 28.61 | 0.42422 | 28.61 | 0 | 0 | 0.00156184 | 105.35 | 0.00156184 | 105.35 | 0 | 0 | 2023-03-17 06:56:01 | 0.00044023 | 4.9442 | 333.5057 | 0 | Close
7434 | 2 | 2 | CC Chg | 03:35:00 | 61:53:24 | 0.11866 | 3.7098 | 0.42521 | 28.68 | 0.42521 | 28.68 | 0 | 0 | 0.00156551 | 105.6 | 0.00156551 | 105.6 | 0 | 0 | 2023-03-17 06:56:31 | 0.0004402 | 9.8893 | 667.0714 | 0 | Close
7435 | 2 | 2 | CC Chg | 03:35:30 | 61:53:54 | 0.11866 | 3.7101 | 0.42619 | 28.75 | 0.42619 | 28.75 | 0 | 0 | 0.00156917 | 105.85 | 0.00156917 | 105.85 | 0 | 0 | 2023-03-17 06:57:01 | 0.00044024 | 3.2963 | 222.3471 | 0 | Close
7436 | 2 | 2 | CC Chg | 03:36:00 | 61:54:24 | 0.11867 | 3.7101 | 0.42718 | 28.82 | 0.42718 | 28.82 | 0 | 0 | 0.00157284 | 106.09 | 0.00157284 | 106.09 | 0 | 0 | 2023-03-17 06:57:31 | 0.00044028 | 0 | 0 | 0 | Close
7437 | 2 | 2 | CC Chg | 03:36:30 | 61:54:54 | 0.11867 | 3.7104 | 0.42817 | 28.88 | 0.42817 | 28.88 | 0 | 0 | 0.00157651 | 106.34 | 0.00157651 | 106.34 | 0 | 0 | 2023-03-17 06:58:01 | 0.00044031 | 3.2964 | 222.3571 | 0 | Close
7438 | 2 | 2 | CC Chg | 03:37:00 | 61:55:24 | 0.11866 | 3.7104 | 0.42916 | 28.95 | 0.42916 | 28.95 | 0 | 0 | 0.00158018 | 106.59 | 0.00158018 | 106.59 | 0 | 0 | 2023-03-17 06:58:31 | 0.00044028 | 0 | 0 | 0 | Close
7439 | 2 | 2 | CC Chg | 03:37:30 | 61:55:54 | 0.11867 | 3.7105 | 0.43015 | 29.02 | 0.43015 | 29.02 | 0 | 0 | 0.00158385 | 106.84 | 0.00158385 | 106.84 | 0 | 0 | 2023-03-17 06:59:01 | 0.00044033 | 9.8893 | 667.0714 | 0 | Close
7440 | 2 | 2 | CC Chg | 03:38:00 | 61:56:24 | 0.11866 | 3.7106 | 0.43114 | 29.08 | 0.43114 | 29.08 | 0 | 0 | 0.00158752 | 107.08 | 0.00158752 | 107.08 | 0 | 0 | 2023-03-17 06:59:31 | 0.0004403 | 9.8893 | 667.0714 | 0 | Close
7441 | 2 | 2 | CC Chg | 03:38:30 | 61:56:54 | 0.11867 | 3.7107 | 0.43213 | 29.15 | 0.43213 | 29.15 | 0 | 0 | 0.00159119 | 107.33 | 0.00159119 | 107.33 | 0 | 0 | 2023-03-17 07:00:01 | 0.00044035 | 9.8884 | 667.0114 | 0 | Close
7442 | 2 | 2 | CC Chg | 03:39:00 | 61:57:24 | 0.11867 | 3.7108 | 0.43312 | 29.22 | 0.43312 | 29.22 | 0 | 0 | 0.00159486 | 107.58 | 0.00159486 | 107.58 | 0 | 0 | 2023-03-17 07:00:31 | 0.00044036 | 9.8893 | 667.0714 | 0 | Close
7443 | 2 | 2 | CC Chg | 03:39:30 | 61:57:54 | 0.11866 | 3.7109 | 0.43411 | 29.28 | 0.43411 | 29.28 | 0 | 0 | 0.00159853 | 107.83 | 0.00159853 | 107.83 | 0 | 0 | 2023-03-17 07:01:01 | 0.00044034 | 9.8884 | 667.0114 | 0 | Close
7444 | 2 | 2 | CC Chg | 03:40:00 | 61:58:24 | 0.11867 | 3.7112 | 0.43509 | 29.35 | 0.43509 | 29.35 | 0 | 0 | 0.0016022 | 108.07 | 0.0016022 | 108.07 | 0 | 0 | 2023-03-17 07:01:31 | 0.00044041 | 3.2964 | 222.3571 | 0 | Close
7445 | 2 | 2 | CC Chg | 03:40:30 | 61:58:54 | 0.11867 | 3.7113 | 0.43608 | 29.42 | 0.43608 | 29.42 | 0 | 0 | 0.00160587 | 108.32 | 0.00160587 | 108.32 | 0 | 0 | 2023-03-17 07:02:01 | 0.00044042 | 9.8884 | 667.0114 | 0 | Close
7446 | 2 | 2 | CC Chg | 03:41:00 | 61:59:24 | 0.11868 | 3.7114 | 0.43707 | 29.48 | 0.43707 | 29.48 | 0 | 0 | 0.00160954 | 108.57 | 0.00160954 | 108.57 | 0 | 0 | 2023-03-17 07:02:31 | 0.00044047 | 9.8893 | 667.0714 | 0 | Close
7447 | 2 | 2 | CC Chg | 03:41:30 | 61:59:54 | 0.11866 | 3.7114 | 0.43806 | 29.55 | 0.43806 | 29.55 | 0 | 0 | 0.00161321 | 108.82 | 0.00161321 | 108.82 | 0 | 0 | 2023-03-17 07:03:01 | 0.00044039 | 0 | 0 | 0 | Close
7448 | 2 | 2 | CC Chg | 03:42:00 | 62:00:24 | 0.11867 | 3.7117 | 0.43905 | 29.62 | 0.43905 | 29.62 | 0 | 0 | 0.00161688 | 109.06 | 0.00161688 | 109.06 | 0 | 0 | 2023-03-17 07:03:31 | 0.00044047 | 3.2964 | 222.3571 | 0 | Close
7449 | 2 | 2 | CC Chg | 03:42:30 | 62:00:54 | 0.11867 | 3.7118 | 0.44004 | 29.68 | 0.44004 | 29.68 | 0 | 0 | 0.00162055 | 109.31 | 0.00162055 | 109.31 | 0 | 0 | 2023-03-17 07:04:01 | 0.00044048 | 9.8889 | 667.0414 | 0 | Close
7450 | 2 | 2 | CC Chg | 03:43:00 | 62:01:24 | 0.11867 | 3.7119 | 0.44103 | 29.75 | 0.44103 | 29.75 | 0 | 0 | 0.00162422 | 109.56 | 0.00162422 | 109.56 | 0 | 0 | 2023-03-17 07:04:31 | 0.00044049 | 9.8889 | 667.0414 | 0 | Close
7451 | 2 | 2 | CC Chg | 03:43:30 | 62:01:54 | 0.11867 | 3.7121 | 0.44202 | 29.82 | 0.44202 | 29.82 | 0 | 0 | 0.00162789 | 109.81 | 0.00162789 | 109.81 | 0 | 0 | 2023-03-17 07:05:01 | 0.00044051 | 4.9449 | 333.5507 | 0 | Close
7452 | 2 | 2 | CC Chg | 03:44:00 | 62:02:24 | 0.11866 | 3.7121 | 0.44301 | 29.88 | 0.44301 | 29.88 | 0 | 0 | 0.00163156 | 110.05 | 0.00163156 | 110.05 | 0 | 0 | 2023-03-17 07:05:31 | 0.00044048 | 0 | 0 | 0 | Close
7453 | 2 | 2 | CC Chg | 03:44:30 | 62:02:54 | 0.11867 | 3.7123 | 0.44399 | 29.95 | 0.44399 | 29.95 | 0 | 0 | 0.00163523 | 110.3 | 0.00163523 | 110.3 | 0 | 0 | 2023-03-17 07:06:01 | 0.00044054 | 4.9447 | 333.5357 | 0 | Close
7454 | 2 | 2 | CC Chg | 03:45:00 | 62:03:24 | 0.11867 | 3.7123 | 0.44498 | 30.02 | 0.44498 | 30.02 | 0 | 0 | 0.0016389 | 110.55 | 0.0016389 | 110.55 | 0 | 0 | 2023-03-17 07:06:31 | 0.00044054 | 0 | 0 | 0 | Close
7455 | 2 | 2 | CC Chg | 03:45:30 | 62:03:54 | 0.11868 | 3.7125 | 0.44597 | 30.08 | 0.44597 | 30.08 | 0 | 0 | 0.00164258 | 110.8 | 0.00164258 | 110.8 | 0 | 0 | 2023-03-17 07:07:01 | 0.0004406 | 4.9444 | 333.5207 | 0 | Close
7456 | 2 | 2 | CC Chg | 03:46:00 | 62:04:24 | 0.11867 | 3.7126 | 0.44696 | 30.15 | 0.44696 | 30.15 | 0 | 0 | 0.00164625 | 111.05 | 0.00164625 | 111.05 | 0 | 0 | 2023-03-17 07:07:31 | 0.00044057 | 9.8893 | 667.0714 | 0 | Close
7457 | 2 | 2 | CC Chg | 03:46:30 | 62:04:54 | 0.11866 | 3.7128 | 0.44795 | 30.22 | 0.44795 | 30.22 | 0 | 0 | 0.00164992 | 111.29 | 0.00164992 | 111.29 | 0 | 0 | 2023-03-17 07:08:01 | 0.00044056 | 4.9444 | 333.5207 | 0 | Close
7458 | 2 | 2 | CC Chg | 03:47:00 | 62:05:24 | 0.11866 | 3.7129 | 0.44894 | 30.28 | 0.44894 | 30.28 | 0 | 0 | 0.00165359 | 111.54 | 0.00165359 | 111.54 | 0 | 0 | 2023-03-17 07:08:31 | 0.00044057 | 9.8893 | 667.0714 | 0 | Close
7459 | 2 | 2 | CC Chg | 03:47:30 | 62:05:54 | 0.11867 | 3.7131 | 0.44993 | 30.35 | 0.44993 | 30.35 | 0 | 0 | 0.00165726 | 111.79 | 0.00165726 | 111.79 | 0 | 0 | 2023-03-17 07:09:01 | 0.00044063 | 4.9444 | 333.5207 | 0 | Close
7460 | 2 | 2 | CC Chg | 03:48:00 | 62:06:24 | 0.11867 | 3.7132 | 0.45092 | 30.42 | 0.45092 | 30.42 | 0 | 0 | 0.00166093 | 112.04 | 0.00166093 | 112.04 | 0 | 0 | 2023-03-17 07:09:31 | 0.00044065 | 9.8893 | 667.0714 | 0 | Close
7461 | 2 | 2 | CC Chg | 03:48:30 | 62:06:54 | 0.11867 | 3.7133 | 0.45191 | 30.48 | 0.45191 | 30.48 | 0 | 0 | 0.00166461 | 112.28 | 0.00166461 | 112.28 | 0 | 0 | 2023-03-17 07:10:01 | 0.00044066 | 9.8893 | 667.0714 | 0 | Close
7462 | 2 | 2 | CC Chg | 03:49:00 | 62:07:24 | 0.11865 | 3.7133 | 0.45289 | 30.55 | 0.45289 | 30.55 | 0 | 0 | 0.00166828 | 112.53 | 0.00166828 | 112.53 | 0 | 0 | 2023-03-17 07:10:31 | 0.00044058 | 0 | 0 | 0 | Close
7463 | 2 | 2 | CC Chg | 03:49:30 | 62:07:54 | 0.11867 | 3.7135 | 0.45388 | 30.62 | 0.45388 | 30.62 | 0 | 0 | 0.00167195 | 112.78 | 0.00167195 | 112.78 | 0 | 0 | 2023-03-17 07:11:01 | 0.00044068 | 4.9444 | 333.5207 | 0 | Close
7464 | 2 | 2 | CC Chg | 03:50:00 | 62:08:24 | 0.11867 | 3.7136 | 0.45487 | 30.68 | 0.45487 | 30.68 | 0 | 0 | 0.00167562 | 113.03 | 0.00167562 | 113.03 | 0 | 0 | 2023-03-17 07:11:31 | 0.00044069 | 9.8893 | 667.0714 | 0 | Close
7465 | 2 | 2 | CC Chg | 03:50:30 | 62:08:54 | 0.11867 | 3.7137 | 0.45586 | 30.75 | 0.45586 | 30.75 | 0 | 0 | 0.00167929 | 113.27 | 0.00167929 | 113.27 | 0 | 0 | 2023-03-17 07:12:01 | 0.0004407 | 9.8889 | 667.0414 | 0 | Close
7466 | 2 | 2 | CC Chg | 03:51:00 | 62:09:24 | 0.11867 | 3.7138 | 0.45685 | 30.82 | 0.45685 | 30.82 | 0 | 0 | 0.00168297 | 113.52 | 0.00168297 | 113.52 | 0 | 0 | 2023-03-17 07:12:31 | 0.00044072 | 9.8898 | 667.1014 | 0 | Close
7467 | 2 | 2 | CC Chg | 03:51:30 | 62:09:54 | 0.11867 | 3.7139 | 0.45784 | 30.88 | 0.45784 | 30.88 | 0 | 0 | 0.00168664 | 113.77 | 0.00168664 | 113.77 | 0 | 0 | 2023-03-17 07:13:01 | 0.00044073 | 9.8889 | 667.0414 | 0 | Close
7468 | 2 | 2 | CC Chg | 03:52:00 | 62:10:24 | 0.11867 | 3.7141 | 0.45883 | 30.95 | 0.45883 | 30.95 | 0 | 0 | 0.00169031 | 114.02 | 0.00169031 | 114.02 | 0 | 0 | 2023-03-17 07:13:31 | 0.00044075 | 4.9444 | 333.5207 | 0 | Close
7469 | 2 | 2 | CC Chg | 03:52:30 | 62:10:54 | 0.11867 | 3.7143 | 0.45982 | 31.02 | 0.45982 | 31.02 | 0 | 0 | 0.00169399 | 114.27 | 0.00169399 | 114.27 | 0 | 0 | 2023-03-17 07:14:01 | 0.00044078 | 4.9447 | 333.5357 | 0 | Close
7470 | 2 | 2 | CC Chg | 03:53:00 | 62:11:24 | 0.11866 | 3.7144 | 0.46081 | 31.08 | 0.46081 | 31.08 | 0 | 0 | 0.00169766 | 114.51 | 0.00169766 | 114.51 | 0 | 0 | 2023-03-17 07:14:31 | 0.00044075 | 9.888 | 666.9815 | 0 | Close
7471 | 2 | 2 | CC Chg | 03:53:30 | 62:11:54 | 0.11866 | 3.7145 | 0.46179 | 31.15 | 0.46179 | 31.15 | 0 | 0 | 0.00170133 | 114.76 | 0.00170133 | 114.76 | 0 | 0 | 2023-03-17 07:15:01 | 0.00044076 | 9.8893 | 667.0714 | 0 | Close
7472 | 2 | 2 | CC Chg | 03:54:00 | 62:12:24 | 0.11867 | 3.7146 | 0.46278 | 31.22 | 0.46278 | 31.22 | 0 | 0 | 0.00170501 | 115.01 | 0.00170501 | 115.01 | 0 | 0 | 2023-03-17 07:15:31 | 0.00044081 | 9.8884 | 667.0114 | 0 | Close
7473 | 2 | 2 | CC Chg | 03:54:30 | 62:12:54 | 0.11867 | 3.7147 | 0.46377 | 31.28 | 0.46377 | 31.28 | 0 | 0 | 0.00170868 | 115.26 | 0.00170868 | 115.26 | 0 | 0 | 2023-03-17 07:16:01 | 0.00044082 | 9.8893 | 667.0714 | 0 | Close
7474 | 2 | 2 | CC Chg | 03:55:00 | 62:13:24 | 0.11867 | 3.7148 | 0.46476 | 31.35 | 0.46476 | 31.35 | 0 | 0 | 0.00171235 | 115.5 | 0.00171235 | 115.5 | 0 | 0 | 2023-03-17 07:16:31 | 0.00044084 | 9.8884 | 667.0114 | 0 | Close
7475 | 2 | 2 | CC Chg | 03:55:30 | 62:13:54 | 0.11866 | 3.715 | 0.46575 | 31.42 | 0.46575 | 31.42 | 0 | 0 | 0.00171603 | 115.75 | 0.00171603 | 115.75 | 0 | 0 | 2023-03-17 07:17:01 | 0.00044082 | 4.9442 | 333.5057 | 0 | Close
7476 | 2 | 2 | CC Chg | 03:56:00 | 62:14:24 | 0.11867 | 3.715 | 0.46674 | 31.48 | 0.46674 | 31.48 | 0 | 0 | 0.0017197 | 116 | 0.0017197 | 116 | 0 | 0 | 2023-03-17 07:17:31 | 0.00044086 | 0 | 0 | 0 | Close
7477 | 2 | 2 | CC Chg | 03:56:30 | 62:14:54 | 0.11866 | 3.7152 | 0.46773 | 31.55 | 0.46773 | 31.55 | 0 | 0 | 0.00172337 | 116.25 | 0.00172337 | 116.25 | 0 | 0 | 2023-03-17 07:18:01 | 0.00044085 | 4.9442 | 333.5057 | 0 | Close
7478 | 2 | 2 | CC Chg | 03:57:00 | 62:15:24 | 0.11867 | 3.7153 | 0.46872 | 31.62 | 0.46872 | 31.62 | 0 | 0 | 0.00172705 | 116.5 | 0.00172705 | 116.5 | 0 | 0 | 2023-03-17 07:18:31 | 0.00044089 | 9.8889 | 667.0414 | 0 | Close
7479 | 2 | 2 | CC Chg | 03:57:30 | 62:15:54 | 0.11867 | 3.7154 | 0.46971 | 31.68 | 0.46971 | 31.68 | 0 | 0 | 0.00173072 | 116.74 | 0.00173072 | 116.74 | 0 | 0 | 2023-03-17 07:19:01 | 0.00044091 | 9.8889 | 667.0414 | 0 | Close
7480 | 2 | 2 | CC Chg | 03:58:00 | 62:16:24 | 0.11866 | 3.7155 | 0.47069 | 31.75 | 0.47069 | 31.75 | 0 | 0 | 0.0017344 | 116.99 | 0.0017344 | 116.99 | 0 | 0 | 2023-03-17 07:19:31 | 0.00044088 | 9.8893 | 667.0714 | 0 | Close
7481 | 2 | 2 | CC Chg | 03:58:30 | 62:16:54 | 0.11866 | 3.7157 | 0.47168 | 31.82 | 0.47168 | 31.82 | 0 | 0 | 0.00173807 | 117.24 | 0.00173807 | 117.24 | 0 | 0 | 2023-03-17 07:20:01 | 0.0004409 | 4.944 | 333.4907 | 0 | Close
7482 | 2 | 2 | CC Chg | 03:59:00 | 62:17:24 | 0.11867 | 3.7158 | 0.47267 | 31.88 | 0.47267 | 31.88 | 0 | 0 | 0.00174174 | 117.49 | 0.00174174 | 117.49 | 0 | 0 | 2023-03-17 07:20:31 | 0.00044095 | 9.8889 | 667.0414 | 0 | Close
7483 | 2 | 2 | CC Chg | 03:59:30 | 62:17:54 | 0.11866 | 3.7159 | 0.47366 | 31.95 | 0.47366 | 31.95 | 0 | 0 | 0.00174542 | 117.73 | 0.00174542 | 117.73 | 0 | 0 | 2023-03-17 07:21:01 | 0.00044093 | 9.8884 | 667.0114 | 0 | Close
7484 | 2 | 2 | CC Chg | 04:00:00 | 62:18:24 | 0.11867 | 3.7161 | 0.47465 | 32.02 | 0.47465 | 32.02 | 0 | 0 | 0.00174909 | 117.98 | 0.00174909 | 117.98 | 0 | 0 | 2023-03-17 07:21:31 | 0.00044099 | 4.9444 | 333.5207 | 0 | Close
7485 | 2 | 2 | CC Chg | 04:00:30 | 62:18:54 | 0.11867 | 3.7161 | 0.47564 | 32.08 | 0.47564 | 32.08 | 0 | 0 | 0.00175277 | 118.23 | 0.00175277 | 118.23 | 0 | 0 | 2023-03-17 07:22:01 | 0.00044099 | 0 | 0 | 0 | Close
7486 | 2 | 2 | CC Chg | 04:01:00 | 62:19:24 | 0.11868 | 3.7162 | 0.47663 | 32.15 | 0.47663 | 32.15 | 0 | 0 | 0.00175644 | 118.48 | 0.00175644 | 118.48 | 0 | 0 | 2023-03-17 07:22:31 | 0.00044104 | 9.8889 | 667.0414 | 0 | Close
7487 | 2 | 2 | CC Chg | 04:01:30 | 62:19:54 | 0.11867 | 3.7164 | 0.47762 | 32.22 | 0.47762 | 32.22 | 0 | 0 | 0.00176012 | 118.73 | 0.00176012 | 118.73 | 0 | 0 | 2023-03-17 07:23:01 | 0.00044103 | 4.9447 | 333.5357 | 0 | Close
7488 | 2 | 2 | CC Chg | 04:02:00 | 62:20:24 | 0.11866 | 3.7164 | 0.47861 | 32.28 | 0.47861 | 32.28 | 0 | 0 | 0.00176379 | 118.97 | 0.00176379 | 118.97 | 0 | 0 | 2023-03-17 07:23:31 | 0.00044099 | 0 | 0 | 0 | Close
7489 | 2 | 2 | CC Chg | 04:02:30 | 62:20:54 | 0.11866 | 3.7165 | 0.47959 | 32.35 | 0.47959 | 32.35 | 0 | 0 | 0.00176747 | 119.22 | 0.00176747 | 119.22 | 0 | 0 | 2023-03-17 07:24:01 | 0.000441 | 9.8884 | 667.0114 | 0 | Close
7490 | 2 | 2 | CC Chg | 04:03:00 | 62:21:24 | 0.11866 | 3.7166 | 0.48058 | 32.42 | 0.48058 | 32.42 | 0 | 0 | 0.00177114 | 119.47 | 0.00177114 | 119.47 | 0 | 0 | 2023-03-17 07:24:31 | 0.00044101 | 9.8893 | 667.0714 | 0 | Close
7491 | 2 | 2 | CC Chg | 04:03:30 | 62:21:54 | 0.11867 | 3.7168 | 0.48157 | 32.48 | 0.48157 | 32.48 | 0 | 0 | 0.00177482 | 119.72 | 0.00177482 | 119.72 | 0 | 0 | 2023-03-17 07:25:01 | 0.00044107 | 4.9444 | 333.5207 | 0 | Close
7492 | 2 | 2 | CC Chg | 04:04:00 | 62:22:24 | 0.11868 | 3.7169 | 0.48256 | 32.55 | 0.48256 | 32.55 | 0 | 0 | 0.00177849 | 119.97 | 0.00177849 | 119.97 | 0 | 0 | 2023-03-17 07:25:31 | 0.00044112 | 9.8889 | 667.0414 | 0 | Close
7493 | 2 | 2 | CC Chg | 04:04:30 | 62:22:54 | 0.11866 | 3.7171 | 0.48355 | 32.62 | 0.48355 | 32.62 | 0 | 0 | 0.00178217 | 120.21 | 0.00178217 | 120.21 | 0 | 0 | 2023-03-17 07:26:01 | 0.00044107 | 4.9442 | 333.5057 | 0 | Close
7494 | 2 | 2 | CC Chg | 04:05:00 | 62:23:24 | 0.11866 | 3.7172 | 0.48454 | 32.68 | 0.48454 | 32.68 | 0 | 0 | 0.00178585 | 120.46 | 0.00178585 | 120.46 | 0 | 0 | 2023-03-17 07:26:31 | 0.00044108 | 9.8884 | 667.0114 | 0 | Close
7495 | 2 | 2 | CC Chg | 04:05:30 | 62:23:54 | 0.11865 | 3.7174 | 0.48553 | 32.75 | 0.48553 | 32.75 | 0 | 0 | 0.00178952 | 120.71 | 0.00178952 | 120.71 | 0 | 0 | 2023-03-17 07:27:01 | 0.00044107 | 4.9444 | 333.5207 | 0 | Close
7496 | 2 | 2 | CC Chg | 04:06:00 | 62:24:24 | 0.11868 | 3.7175 | 0.48652 | 32.82 | 0.48652 | 32.82 | 0 | 0 | 0.0017932 | 120.96 | 0.0017932 | 120.96 | 0 | 0 | 2023-03-17 07:27:31 | 0.00044119 | 9.8884 | 667.0114 | 0 | Close
7497 | 2 | 2 | CC Chg | 04:06:30 | 62:24:54 | 0.11866 | 3.7176 | 0.48751 | 32.88 | 0.48751 | 32.88 | 0 | 0 | 0.00179687 | 121.21 | 0.00179687 | 121.21 | 0 | 0 | 2023-03-17 07:28:01 | 0.00044113 | 9.8893 | 667.0714 | 0 | Close
7498 | 2 | 2 | CC Chg | 04:07:00 | 62:25:24 | 0.11868 | 3.7177 | 0.48849 | 32.95 | 0.48849 | 32.95 | 0 | 0 | 0.00180055 | 121.45 | 0.00180055 | 121.45 | 0 | 0 | 2023-03-17 07:28:31 | 0.00044122 | 9.888 | 666.9815 | 0 | Close
7499 | 2 | 2 | CC Chg | 04:07:30 | 62:25:54 | 0.11867 | 3.7178 | 0.48948 | 33.02 | 0.48948 | 33.02 | 0 | 0 | 0.00180423 | 121.7 | 0.00180423 | 121.7 | 0 | 0 | 2023-03-17 07:29:01 | 0.00044119 | 9.8893 | 667.0714 | 0 | Close
7500 | 2 | 2 | CC Chg | 04:08:00 | 62:26:24 | 0.11867 | 3.7179 | 0.49047 | 33.08 | 0.49047 | 33.08 | 0 | 0 | 0.0018079 | 121.95 | 0.0018079 | 121.95 | 0 | 0 | 2023-03-17 07:29:31 | 0.0004412 | 9.8884 | 667.0114 | 0 | Close
7501 | 2 | 2 | CC Chg | 04:08:30 | 62:26:54 | 0.11866 | 3.7181 | 0.49146 | 33.15 | 0.49146 | 33.15 | 0 | 0 | 0.00181158 | 122.2 | 0.00181158 | 122.2 | 0 | 0 | 2023-03-17 07:30:01 | 0.00044119 | 4.9442 | 333.5057 | 0 | Close
7502 | 2 | 2 | CC Chg | 04:09:00 | 62:27:24 | 0.11866 | 3.7181 | 0.49245 | 33.22 | 0.49245 | 33.22 | 0 | 0 | 0.00181526 | 122.45 | 0.00181526 | 122.45 | 0 | 0 | 2023-03-17 07:30:31 | 0.00044119 | 0 | 0 | 0 | Close
7503 | 2 | 2 | CC Chg | 04:09:30 | 62:27:54 | 0.11866 | 3.7183 | 0.49344 | 33.28 | 0.49344 | 33.28 | 0 | 0 | 0.00181893 | 122.69 | 0.00181893 | 122.69 | 0 | 0 | 2023-03-17 07:31:01 | 0.00044121 | 4.944 | 333.4907 | 0 | Close
7504 | 2 | 2 | CC Chg | 04:10:00 | 62:28:24 | 0.11866 | 3.7184 | 0.49443 | 33.35 | 0.49443 | 33.35 | 0 | 0 | 0.00182261 | 122.94 | 0.00182261 | 122.94 | 0 | 0 | 2023-03-17 07:31:31 | 0.00044123 | 9.8893 | 667.0714 | 0 | Close
7505 | 2 | 2 | CC Chg | 04:10:30 | 62:28:54 | 0.11866 | 3.7185 | 0.49542 | 33.42 | 0.49542 | 33.42 | 0 | 0 | 0.00182629 | 123.19 | 0.00182629 | 123.19 | 0 | 0 | 2023-03-17 07:32:01 | 0.00044124 | 9.888 | 666.9815 | 0 | Close
7506 | 2 | 2 | CC Chg | 04:11:00 | 62:29:24 | 0.11866 | 3.7187 | 0.49641 | 33.48 | 0.49641 | 33.48 | 0 | 0 | 0.00182996 | 123.44 | 0.00182996 | 123.44 | 0 | 0 | 2023-03-17 07:32:31 | 0.00044126 | 4.9444 | 333.5207 | 0 | Close
7507 | 2 | 2 | CC Chg | 04:11:30 | 62:29:54 | 0.11866 | 3.7188 | 0.49739 | 33.55 | 0.49739 | 33.55 | 0 | 0 | 0.00183364 | 123.69 | 0.00183364 | 123.69 | 0 | 0 | 2023-03-17 07:33:01 | 0.00044127 | 9.8889 | 667.0414 | 0 | Close
7508 | 2 | 2 | CC Chg | 04:12:00 | 62:30:24 | 0.11866 | 3.719 | 0.49838 | 33.62 | 0.49838 | 33.62 | 0 | 0 | 0.00183732 | 123.93 | 0.00183732 | 123.93 | 0 | 0 | 2023-03-17 07:33:31 | 0.0004413 | 4.9444 | 333.5207 | 0 | Close
7509 | 2 | 2 | CC Chg | 04:12:30 | 62:30:54 | 0.11866 | 3.7191 | 0.49937 | 33.68 | 0.49937 | 33.68 | 0 | 0 | 0.001841 | 124.18 | 0.001841 | 124.18 | 0 | 0 | 2023-03-17 07:34:01 | 0.00044131 | 9.8884 | 667.0114 | 0 | Close
7510 | 2 | 2 | CC Chg | 04:13:00 | 62:31:24 | 0.11867 | 3.7191 | 0.50036 | 33.75 | 0.50036 | 33.75 | 0 | 0 | 0.00184467 | 124.43 | 0.00184467 | 124.43 | 0 | 0 | 2023-03-17 07:34:31 | 0.00044135 | 0 | 0 | 0 | Close
7511 | 2 | 2 | CC Chg | 04:13:30 | 62:31:54 | 0.11869 | 3.7192 | 0.50135 | 33.82 | 0.50135 | 33.82 | 0 | 0 | 0.00184835 | 124.68 | 0.00184835 | 124.68 | 0 | 0 | 2023-03-17 07:35:01 | 0.00044143 | 9.8889 | 667.0414 | 0 | Close
7512 | 2 | 2 | CC Chg | 04:14:00 | 62:32:24 | 0.11866 | 3.7194 | 0.50234 | 33.88 | 0.50234 | 33.88 | 0 | 0 | 0.00185203 | 124.93 | 0.00185203 | 124.93 | 0 | 0 | 2023-03-17 07:35:31 | 0.00044134 | 4.9444 | 333.5207 | 0 | Close
7513 | 2 | 2 | CC Chg | 04:14:30 | 62:32:54 | 0.11866 | 3.7194 | 0.50333 | 33.95 | 0.50333 | 33.95 | 0 | 0 | 0.00185571 | 125.17 | 0.00185571 | 125.17 | 0 | 0 | 2023-03-17 07:36:01 | 0.00044134 | 0 | 0 | 0 | Close
7514 | 2 | 2 | CC Chg | 04:15:00 | 62:33:24 | 0.11867 | 3.7195 | 0.50432 | 34.02 | 0.50432 | 34.02 | 0 | 0 | 0.00185939 | 125.42 | 0.00185939 | 125.42 | 0 | 0 | 2023-03-17 07:36:31 | 0.00044139 | 9.8889 | 667.0414 | 0 | Close
7515 | 2 | 2 | CC Chg | 04:15:30 | 62:33:54 | 0.11867 | 3.7197 | 0.50531 | 34.08 | 0.50531 | 34.08 | 0 | 0 | 0.00186306 | 125.67 | 0.00186306 | 125.67 | 0 | 0 | 2023-03-17 07:37:01 | 0.00044142 | 4.9444 | 333.5207 | 0 | Close
7516 | 2 | 2 | CC Chg | 04:16:00 | 62:34:24 | 0.11866 | 3.7198 | 0.50629 | 34.15 | 0.50629 | 34.15 | 0 | 0 | 0.00186674 | 125.92 | 0.00186674 | 125.92 | 0 | 0 | 2023-03-17 07:37:31 | 0.00044139 | 9.888 | 666.9815 | 0 | Close
7517 | 2 | 2 | CC Chg | 04:16:30 | 62:34:54 | 0.11868 | 3.7199 | 0.50728 | 34.22 | 0.50728 | 34.22 | 0 | 0 | 0.00187042 | 126.17 | 0.00187042 | 126.17 | 0 | 0 | 2023-03-17 07:38:01 | 0.00044148 | 9.8893 | 667.0714 | 0 | Close
7518 | 2 | 2 | CC Chg | 04:17:00 | 62:35:24 | 0.11866 | 3.7201 | 0.50827 | 34.28 | 0.50827 | 34.28 | 0 | 0 | 0.0018741 | 126.41 | 0.0018741 | 126.41 | 0 | 0 | 2023-03-17 07:38:31 | 0.00044143 | 4.9442 | 333.5057 | 0 | Close
7519 | 2 | 2 | CC Chg | 04:17:30 | 62:35:54 | 0.11867 | 3.7202 | 0.50926 | 34.35 | 0.50926 | 34.35 | 0 | 0 | 0.00187778 | 126.66 | 0.00187778 | 126.66 | 0 | 0 | 2023-03-17 07:39:01 | 0.00044148 | 9.8884 | 667.0114 | 0 | Close
7520 | 2 | 2 | CC Chg | 04:18:00 | 62:36:24 | 0.11867 | 3.7204 | 0.51025 | 34.42 | 0.51025 | 34.42 | 0 | 0 | 0.00188146 | 126.91 | 0.00188146 | 126.91 | 0 | 0 | 2023-03-17 07:39:31 | 0.0004415 | 4.9444 | 333.5207 | 0 | Close
7521 | 2 | 2 | CC Chg | 04:18:30 | 62:36:54 | 0.11867 | 3.7205 | 0.51124 | 34.48 | 0.51124 | 34.48 | 0 | 0 | 0.00188514 | 127.16 | 0.00188514 | 127.16 | 0 | 0 | 2023-03-17 07:40:01 | 0.00044151 | 9.8889 | 667.0414 | 0 | Close
7522 | 2 | 2 | CC Chg | 04:19:00 | 62:37:24 | 0.11867 | 3.7206 | 0.51223 | 34.55 | 0.51223 | 34.55 | 0 | 0 | 0.00188881 | 127.41 | 0.00188881 | 127.41 | 0 | 0 | 2023-03-17 07:40:31 | 0.00044152 | 9.8889 | 667.0414 | 0 | Close
7523 | 2 | 2 | CC Chg | 04:19:30 | 62:37:54 | 0.11867 | 3.7207 | 0.51322 | 34.62 | 0.51322 | 34.62 | 0 | 0 | 0.00189249 | 127.66 | 0.00189249 | 127.66 | 0 | 0 | 2023-03-17 07:41:01 | 0.00044154 | 9.8889 | 667.0414 | 0 | Close
7524 | 2 | 2 | CC Chg | 04:20:00 | 62:38:24 | 0.11868 | 3.7208 | 0.51421 | 34.68 | 0.51421 | 34.68 | 0 | 0 | 0.00189617 | 127.9 | 0.00189617 | 127.9 | 0 | 0 | 2023-03-17 07:41:31 | 0.00044158 | 9.8889 | 667.0414 | 0 | Close
7525 | 2 | 2 | CC Chg | 04:20:30 | 62:38:54 | 0.11865 | 3.7209 | 0.51519 | 34.75 | 0.51519 | 34.75 | 0 | 0 | 0.00189985 | 128.15 | 0.00189985 | 128.15 | 0 | 0 | 2023-03-17 07:42:01 | 0.00044148 | 9.8889 | 667.0414 | 0 | Close
7526 | 2 | 2 | CC Chg | 04:21:00 | 62:39:24 | 0.11866 | 3.721 | 0.51618 | 34.82 | 0.51618 | 34.82 | 0 | 0 | 0.00190353 | 128.4 | 0.00190353 | 128.4 | 0 | 0 | 2023-03-17 07:42:31 | 0.00044153 | 9.8889 | 667.0414 | 0 | Close
7527 | 2 | 2 | CC Chg | 04:21:30 | 62:39:54 | 0.11867 | 3.7211 | 0.51717 | 34.89 | 0.51717 | 34.89 | 0 | 0 | 0.00190721 | 128.65 | 0.00190721 | 128.65 | 0 | 0 | 2023-03-17 07:43:01 | 0.00044158 | 9.8884 | 667.0114 | 0 | Close
7528 | 2 | 2 | CC Chg | 04:22:00 | 62:40:24 | 0.11867 | 3.7212 | 0.51816 | 34.95 | 0.51816 | 34.95 | 0 | 0 | 0.00191089 | 128.9 | 0.00191089 | 128.9 | 0 | 0 | 2023-03-17 07:43:31 | 0.00044159 | 9.8893 | 667.0714 | 0 | Close
7529 | 2 | 2 | CC Chg | 04:22:30 | 62:40:54 | 0.11866 | 3.7214 | 0.51915 | 35.02 | 0.51915 | 35.02 | 0 | 0 | 0.00191457 | 129.14 | 0.00191457 | 129.14 | 0 | 0 | 2023-03-17 07:44:01 | 0.00044158 | 4.9442 | 333.5057 | 0 | Close
7530 | 2 | 2 | CC Chg | 04:23:00 | 62:41:24 | 0.11866 | 3.7215 | 0.52014 | 35.09 | 0.52014 | 35.09 | 0 | 0 | 0.00191825 | 129.39 | 0.00191825 | 129.39 | 0 | 0 | 2023-03-17 07:44:31 | 0.00044159 | 9.8893 | 667.0714 | 0 | Close
7531 | 2 | 2 | CC Chg | 04:23:30 | 62:41:54 | 0.11866 | 3.7216 | 0.52113 | 35.15 | 0.52113 | 35.15 | 0 | 0 | 0.00192193 | 129.64 | 0.00192193 | 129.64 | 0 | 0 | 2023-03-17 07:45:01 | 0.00044161 | 9.8884 | 667.0114 | 0 | Close
7532 | 2 | 2 | CC Chg | 04:24:00 | 62:42:24 | 0.11866 | 3.7218 | 0.52212 | 35.22 | 0.52212 | 35.22 | 0 | 0 | 0.00192561 | 129.89 | 0.00192561 | 129.89 | 0 | 0 | 2023-03-17 07:45:31 | 0.00044163 | 4.9442 | 333.5057 | 0 | Close
7533 | 2 | 2 | CC Chg | 04:24:30 | 62:42:54 | 0.11867 | 3.7219 | 0.5231 | 35.29 | 0.5231 | 35.29 | 0 | 0 | 0.00192929 | 130.14 | 0.00192929 | 130.14 | 0 | 0 | 2023-03-17 07:46:01 | 0.00044168 | 9.8889 | 667.0414 | 0 | Close
7534 | 2 | 2 | CC Chg | 04:25:00 | 62:43:24 | 0.11866 | 3.7221 | 0.52409 | 35.35 | 0.52409 | 35.35 | 0 | 0 | 0.00193297 | 130.39 | 0.00193297 | 130.39 | 0 | 0 | 2023-03-17 07:46:31 | 0.00044166 | 4.9444 | 333.5207 | 0 | Close
7535 | 2 | 2 | CC Chg | 04:25:30 | 62:43:54 | 0.11867 | 3.7221 | 0.52508 | 35.42 | 0.52508 | 35.42 | 0 | 0 | 0.00193665 | 130.63 | 0.00193665 | 130.63 | 0 | 0 | 2023-03-17 07:47:01 | 0.0004417 | 0 | 0 | 0 | Close
7536 | 2 | 2 | CC Chg | 04:26:00 | 62:44:24 | 0.11866 | 3.7222 | 0.52607 | 35.49 | 0.52607 | 35.49 | 0 | 0 | 0.00194034 | 130.88 | 0.00194034 | 130.88 | 0 | 0 | 2023-03-17 07:47:31 | 0.00044168 | 9.8889 | 667.0414 | 0 | Close
7537 | 2 | 2 | CC Chg | 04:26:30 | 62:44:54 | 0.11867 | 3.7223 | 0.52706 | 35.55 | 0.52706 | 35.55 | 0 | 0 | 0.00194402 | 131.13 | 0.00194402 | 131.13 | 0 | 0 | 2023-03-17 07:48:01 | 0.00044173 | 9.8889 | 667.0414 | 0 | Close
7538 | 2 | 2 | CC Chg | 04:27:00 | 62:45:24 | 0.11867 | 3.7224 | 0.52805 | 35.62 | 0.52805 | 35.62 | 0 | 0 | 0.0019477 | 131.38 | 0.0019477 | 131.38 | 0 | 0 | 2023-03-17 07:48:31 | 0.00044174 | 9.8893 | 667.0714 | 0 | Close
7539 | 2 | 2 | CC Chg | 04:27:30 | 62:45:54 | 0.11867 | 3.7225 | 0.52904 | 35.69 | 0.52904 | 35.69 | 0 | 0 | 0.00195138 | 131.63 | 0.00195138 | 131.63 | 0 | 0 | 2023-03-17 07:49:01 | 0.00044175 | 9.8884 | 667.0114 | 0 | Close
7540 | 2 | 2 | CC Chg | 04:28:00 | 62:46:24 | 0.11865 | 3.7227 | 0.53003 | 35.75 | 0.53003 | 35.75 | 0 | 0 | 0.00195506 | 131.88 | 0.00195506 | 131.88 | 0 | 0 | 2023-03-17 07:49:31 | 0.0004417 | 4.9447 | 333.5357 | 0 | Close
7541 | 2 | 2 | CC Chg | 04:28:30 | 62:46:54 | 0.11868 | 3.7229 | 0.53102 | 35.82 | 0.53102 | 35.82 | 0 | 0 | 0.00195874 | 132.12 | 0.00195874 | 132.12 | 0 | 0 | 2023-03-17 07:50:01 | 0.00044183 | 4.9442 | 333.5057 | 0 | Close
7542 | 2 | 2 | CC Chg | 04:29:00 | 62:47:24 | 0.11867 | 3.7229 | 0.532 | 35.89 | 0.532 | 35.89 | 0 | 0 | 0.00196242 | 132.37 | 0.00196242 | 132.37 | 0 | 0 | 2023-03-17 07:50:31 | 0.0004418 | 0 | 0 | 0 | Close
7543 | 2 | 2 | CC Chg | 04:29:30 | 62:47:54 | 0.11866 | 3.723 | 0.53299 | 35.95 | 0.53299 | 35.95 | 0 | 0 | 0.0019661 | 132.62 | 0.0019661 | 132.62 | 0 | 0 | 2023-03-17 07:51:01 | 0.00044177 | 9.8889 | 667.0414 | 0 | Close
7544 | 2 | 2 | CC Chg | 04:30:00 | 62:48:24 | 0.11867 | 3.7233 | 0.53398 | 36.02 | 0.53398 | 36.02 | 0 | 0 | 0.00196979 | 132.87 | 0.00196979 | 132.87 | 0 | 0 | 2023-03-17 07:51:31 | 0.00044184 | 3.2963 | 222.3471 | 0 | Close
7545 | 2 | 2 | CC Chg | 04:30:30 | 62:48:54 | 0.11867 | 3.7233 | 0.53497 | 36.09 | 0.53497 | 36.09 | 0 | 0 | 0.00197347 | 133.12 | 0.00197347 | 133.12 | 0 | 0 | 2023-03-17 07:52:01 | 0.00044184 | 0 | 0 | 0 | Close
7546 | 2 | 2 | CC Chg | 04:31:00 | 62:49:24 | 0.11866 | 3.7234 | 0.53596 | 36.15 | 0.53596 | 36.15 | 0 | 0 | 0.00197715 | 133.37 | 0.00197715 | 133.37 | 0 | 0 | 2023-03-17 07:52:31 | 0.00044182 | 9.8889 | 667.0414 | 0 | Close
7547 | 2 | 2 | CC Chg | 04:31:30 | 62:49:54 | 0.11866 | 3.7235 | 0.53695 | 36.22 | 0.53695 | 36.22 | 0 | 0 | 0.00198083 | 133.61 | 0.00198083 | 133.61 | 0 | 0 | 2023-03-17 07:53:01 | 0.00044183 | 9.8889 | 667.0414 | 0 | Close
7548 | 2 | 2 | CC Chg | 04:32:00 | 62:50:24 | 0.11867 | 3.7237 | 0.53794 | 36.29 | 0.53794 | 36.29 | 0 | 0 | 0.00198451 | 133.86 | 0.00198451 | 133.86 | 0 | 0 | 2023-03-17 07:53:31 | 0.00044189 | 4.9444 | 333.5207 | 0 | Close
7549 | 2 | 2 | CC Chg | 04:32:30 | 62:50:54 | 0.11866 | 3.7238 | 0.53893 | 36.35 | 0.53893 | 36.35 | 0 | 0 | 0.0019882 | 134.11 | 0.0019882 | 134.11 | 0 | 0 | 2023-03-17 07:54:01 | 0.00044187 | 9.8889 | 667.0414 | 0 | Close
7550 | 2 | 2 | CC Chg | 04:33:00 | 62:51:24 | 0.11866 | 3.7238 | 0.53992 | 36.42 | 0.53992 | 36.42 | 0 | 0 | 0.00199188 | 134.36 | 0.00199188 | 134.36 | 0 | 0 | 2023-03-17 07:54:31 | 0.00044187 | 0 | 0 | 0 | Close
7551 | 2 | 2 | CC Chg | 04:33:30 | 62:51:54 | 0.11866 | 3.7239 | 0.5409 | 36.49 | 0.5409 | 36.49 | 0 | 0 | 0.00199556 | 134.61 | 0.00199556 | 134.61 | 0 | 0 | 2023-03-17 07:55:01 | 0.00044188 | 9.8889 | 667.0414 | 0 | Close
7552 | 2 | 2 | CC Chg | 04:34:00 | 62:52:24 | 0.11867 | 3.724 | 0.54189 | 36.55 | 0.54189 | 36.55 | 0 | 0 | 0.00199924 | 134.86 | 0.00199924 | 134.86 | 0 | 0 | 2023-03-17 07:55:31 | 0.00044193 | 9.8884 | 667.0114 | 0 | Close
7553 | 2 | 2 | CC Chg | 04:34:30 | 62:52:54 | 0.11866 | 3.7243 | 0.54288 | 36.62 | 0.54288 | 36.62 | 0 | 0 | 0.00200293 | 135.1 | 0.00200293 | 135.1 | 0 | 0 | 2023-03-17 07:56:01 | 0.00044193 | 3.2963 | 222.3471 | 0 | Close
7554 | 2 | 2 | CC Chg | 04:35:00 | 62:53:24 | 0.11867 | 3.7243 | 0.54387 | 36.69 | 0.54387 | 36.69 | 0 | 0 | 0.00200661 | 135.35 | 0.00200661 | 135.35 | 0 | 0 | 2023-03-17 07:56:31 | 0.00044196 | 0 | 0 | 0 | Close
7555 | 2 | 2 | CC Chg | 04:35:30 | 62:53:54 | 0.11865 | 3.7245 | 0.54486 | 36.75 | 0.54486 | 36.75 | 0 | 0 | 0.00201029 | 135.6 | 0.00201029 | 135.6 | 0 | 0 | 2023-03-17 07:57:01 | 0.00044191 | 4.9442 | 333.5057 | 0 | Close
7556 | 2 | 2 | CC Chg | 04:36:00 | 62:54:24 | 0.11866 | 3.7246 | 0.54585 | 36.82 | 0.54585 | 36.82 | 0 | 0 | 0.00201398 | 135.85 | 0.00201398 | 135.85 | 0 | 0 | 2023-03-17 07:57:31 | 0.00044196 | 9.8893 | 667.0714 | 0 | Close
7557 | 2 | 2 | CC Chg | 04:36:30 | 62:54:54 | 0.11866 | 3.7247 | 0.54684 | 36.89 | 0.54684 | 36.89 | 0 | 0 | 0.00201766 | 136.1 | 0.00201766 | 136.1 | 0 | 0 | 2023-03-17 07:58:01 | 0.00044197 | 9.888 | 666.9815 | 0 | Close
7558 | 2 | 2 | CC Chg | 04:37:00 | 62:55:24 | 0.11867 | 3.7248 | 0.54783 | 36.95 | 0.54783 | 36.95 | 0 | 0 | 0.00202134 | 136.35 | 0.00202134 | 136.35 | 0 | 0 | 2023-03-17 07:58:31 | 0.00044202 | 9.888 | 666.9815 | 0 | Close
7559 | 2 | 2 | CC Chg | 04:37:30 | 62:55:54 | 0.11865 | 3.7249 | 0.54882 | 37.02 | 0.54882 | 37.02 | 0 | 0 | 0.00202502 | 136.6 | 0.00202502 | 136.6 | 0 | 0 | 2023-03-17 07:59:01 | 0.00044196 | 9.8884 | 667.0114 | 0 | Close
7560 | 2 | 2 | CC Chg | 04:38:00 | 62:56:24 | 0.11864 | 3.725 | 0.5498 | 37.09 | 0.5498 | 37.09 | 0 | 0 | 0.00202871 | 136.84 | 0.00202871 | 136.84 | 0 | 0 | 2023-03-17 07:59:31 | 0.00044193 | 9.8884 | 667.0114 | 0 | Close
7561 | 2 | 2 | CC Chg | 04:38:30 | 62:56:54 | 0.11864 | 3.725 | 0.55079 | 37.15 | 0.55079 | 37.15 | 0 | 0 | 0.00203239 | 137.09 | 0.00203239 | 137.09 | 0 | 0 | 2023-03-17 08:00:01 | 0.00044193 | 0 | 0 | 0 | Close
7562 | 2 | 2 | CC Chg | 04:39:00 | 62:57:24 | 0.11864 | 3.7252 | 0.55178 | 37.22 | 0.55178 | 37.22 | 0 | 0 | 0.00203607 | 137.34 | 0.00203607 | 137.34 | 0 | 0 | 2023-03-17 08:00:31 | 0.00044196 | 4.9436 | 333.4607 | 0 | Close
7563 | 2 | 2 | CC Chg | 04:39:30 | 62:57:54 | 0.11866 | 3.7253 | 0.55277 | 37.29 | 0.55277 | 37.29 | 0 | 0 | 0.00203976 | 137.59 | 0.00203976 | 137.59 | 0 | 0 | 2023-03-17 08:01:01 | 0.00044204 | 9.8867 | 666.8915 | 0 | Close
7564 | 2 | 2 | CC Chg | 04:40:00 | 62:58:24 | 0.11865 | 3.7254 | 0.55376 | 37.35 | 0.55376 | 37.35 | 0 | 0 | 0.00204344 | 137.84 | 0.00204344 | 137.84 | 0 | 0 | 2023-03-17 08:01:31 | 0.00044202 | 9.8876 | 666.9515 | 0 | Close
7565 | 2 | 2 | CC Chg | 04:40:30 | 62:58:54 | 0.11866 | 3.7256 | 0.55475 | 37.42 | 0.55475 | 37.42 | 0 | 0 | 0.00204712 | 138.09 | 0.00204712 | 138.09 | 0 | 0 | 2023-03-17 08:02:01 | 0.00044208 | 4.9438 | 333.4757 | 0 | Close
7566 | 2 | 2 | CC Chg | 04:41:00 | 62:59:24 | 0.11864 | 3.7257 | 0.55574 | 37.49 | 0.55574 | 37.49 | 0 | 0 | 0.00205081 | 138.33 | 0.00205081 | 138.33 | 0 | 0 | 2023-03-17 08:02:31 | 0.00044202 | 9.8876 | 666.9515 | 0 | Close
7567 | 2 | 2 | CC Chg | 04:41:30 | 62:59:54 | 0.11865 | 3.7258 | 0.55673 | 37.55 | 0.55673 | 37.55 | 0 | 0 | 0.00205449 | 138.58 | 0.00205449 | 138.58 | 0 | 0 | 2023-03-17 08:03:01 | 0.00044207 | 9.8871 | 666.9215 | 0 | Close
7568 | 2 | 2 | CC Chg | 04:42:00 | 63:00:24 | 0.11864 | 3.7259 | 0.55771 | 37.62 | 0.55771 | 37.62 | 0 | 0 | 0.00205818 | 138.83 | 0.00205818 | 138.83 | 0 | 0 | 2023-03-17 08:03:31 | 0.00044204 | 9.8867 | 666.8915 | 0 | Close
7569 | 2 | 2 | CC Chg | 04:42:30 | 63:00:54 | 0.11864 | 3.7261 | 0.5587 | 37.69 | 0.5587 | 37.69 | 0 | 0 | 0.00206186 | 139.08 | 0.00206186 | 139.08 | 0 | 0 | 2023-03-17 08:04:01 | 0.00044206 | 4.9436 | 333.4607 | 0 | Close
7570 | 2 | 2 | CC Chg | 04:43:00 | 63:01:24 | 0.11864 | 3.7261 | 0.55969 | 37.75 | 0.55969 | 37.75 | 0 | 0 | 0.00206554 | 139.33 | 0.00206554 | 139.33 | 0 | 0 | 2023-03-17 08:04:31 | 0.00044206 | 0 | 0 | 0 | Close
7571 | 2 | 2 | CC Chg | 04:43:30 | 63:01:54 | 0.11865 | 3.7262 | 0.56068 | 37.82 | 0.56068 | 37.82 | 0 | 0 | 0.00206923 | 139.58 | 0.00206923 | 139.58 | 0 | 0 | 2023-03-17 08:05:01 | 0.00044211 | 9.8871 | 666.9215 | 0 | Close
7572 | 2 | 2 | CC Chg | 04:44:00 | 63:02:24 | 0.11865 | 3.7263 | 0.56167 | 37.89 | 0.56167 | 37.89 | 0 | 0 | 0.00207291 | 139.83 | 0.00207291 | 139.83 | 0 | 0 | 2023-03-17 08:05:31 | 0.00044213 | 9.8871 | 666.9215 | 0 | Close
7573 | 2 | 2 | CC Chg | 04:44:30 | 63:02:54 | 0.11865 | 3.7265 | 0.56266 | 37.95 | 0.56266 | 37.95 | 0 | 0 | 0.0020766 | 140.07 | 0.0020766 | 140.07 | 0 | 0 | 2023-03-17 08:06:01 | 0.00044215 | 4.9436 | 333.4607 | 0 | Close
7574 | 2 | 2 | CC Chg | 04:45:00 | 63:03:24 | 0.11864 | 3.7265 | 0.56365 | 38.02 | 0.56365 | 38.02 | 0 | 0 | 0.00208028 | 140.32 | 0.00208028 | 140.32 | 0 | 0 | 2023-03-17 08:06:31 | 0.00044211 | 0 | 0 | 0 | Close
7575 | 2 | 2 | CC Chg | 04:45:30 | 63:03:54 | 0.11864 | 3.7267 | 0.56464 | 38.09 | 0.56464 | 38.09 | 0 | 0 | 0.00208396 | 140.57 | 0.00208396 | 140.57 | 0 | 0 | 2023-03-17 08:07:01 | 0.00044214 | 4.9436 | 333.4607 | 0 | Close
7576 | 2 | 2 | CC Chg | 04:46:00 | 63:04:24 | 0.11864 | 3.7268 | 0.56562 | 38.15 | 0.56562 | 38.15 | 0 | 0 | 0.00208765 | 140.82 | 0.00208765 | 140.82 | 0 | 0 | 2023-03-17 08:07:31 | 0.00044215 | 9.8867 | 666.8915 | 0 | Close
7577 | 2 | 2 | CC Chg | 04:46:30 | 63:04:54 | 0.11864 | 3.7269 | 0.56661 | 38.22 | 0.56661 | 38.22 | 0 | 0 | 0.00209133 | 141.07 | 0.00209133 | 141.07 | 0 | 0 | 2023-03-17 08:08:01 | 0.00044216 | 9.8867 | 666.8915 | 0 | Close
7578 | 2 | 2 | CC Chg | 04:47:00 | 63:05:24 | 0.11864 | 3.7271 | 0.5676 | 38.29 | 0.5676 | 38.29 | 0 | 0 | 0.00209502 | 141.32 | 0.00209502 | 141.32 | 0 | 0 | 2023-03-17 08:08:31 | 0.00044218 | 4.9433 | 333.4458 | 0 | Close
7579 | 2 | 2 | CC Chg | 04:47:30 | 63:05:54 | 0.11863 | 3.7272 | 0.56859 | 38.35 | 0.56859 | 38.35 | 0 | 0 | 0.0020987 | 141.57 | 0.0020987 | 141.57 | 0 | 0 | 2023-03-17 08:09:01 | 0.00044216 | 9.8876 | 666.9515 | 0 | Close
7580 | 2 | 2 | CC Chg | 04:48:00 | 63:06:24 | 0.11864 | 3.7273 | 0.56958 | 38.42 | 0.56958 | 38.42 | 0 | 0 | 0.00210239 | 141.81 | 0.00210239 | 141.81 | 0 | 0 | 2023-03-17 08:09:31 | 0.00044221 | 9.8871 | 666.9215 | 0 | Close
7581 | 2 | 2 | CC Chg | 04:48:30 | 63:06:54 | 0.11865 | 3.7273 | 0.57057 | 38.49 | 0.57057 | 38.49 | 0 | 0 | 0.00210607 | 142.06 | 0.00210607 | 142.06 | 0 | 0 | 2023-03-17 08:10:01 | 0.00044224 | 0 | 0 | 0 | Close
7582 | 2 | 2 | CC Chg | 04:49:00 | 63:07:24 | 0.11865 | 3.7275 | 0.57156 | 38.55 | 0.57156 | 38.55 | 0 | 0 | 0.00210976 | 142.31 | 0.00210976 | 142.31 | 0 | 0 | 2023-03-17 08:10:31 | 0.00044227 | 4.9436 | 333.4607 | 0 | Close
7583 | 2 | 2 | CC Chg | 04:49:30 | 63:07:54 | 0.11864 | 3.7275 | 0.57254 | 38.62 | 0.57254 | 38.62 | 0 | 0 | 0.00211344 | 142.56 | 0.00211344 | 142.56 | 0 | 0 | 2023-03-17 08:11:01 | 0.00044223 | 0 | 0 | 0 | Close
7584 | 2 | 2 | CC Chg | 04:50:00 | 63:08:24 | 0.11864 | 3.7277 | 0.57353 | 38.69 | 0.57353 | 38.69 | 0 | 0 | 0.00211713 | 142.81 | 0.00211713 | 142.81 | 0 | 0 | 2023-03-17 08:11:31 | 0.00044225 | 4.9433 | 333.4458 | 0 | Close
7585 | 2 | 2 | CC Chg | 04:50:30 | 63:08:54 | 0.11863 | 3.7278 | 0.57452 | 38.75 | 0.57452 | 38.75 | 0 | 0 | 0.00212082 | 143.06 | 0.00212082 | 143.06 | 0 | 0 | 2023-03-17 08:12:01 | 0.00044223 | 9.8871 | 666.9215 | 0 | Close
7586 | 2 | 2 | CC Chg | 04:51:00 | 63:09:24 | 0.11865 | 3.7279 | 0.57551 | 38.82 | 0.57551 | 38.82 | 0 | 0 | 0.0021245 | 143.31 | 0.0021245 | 143.31 | 0 | 0 | 2023-03-17 08:12:31 | 0.00044232 | 9.8871 | 666.9215 | 0 | Close
7587 | 2 | 2 | CC Chg | 04:51:30 | 63:09:54 | 0.11865 | 3.7281 | 0.5765 | 38.89 | 0.5765 | 38.89 | 0 | 0 | 0.00212819 | 143.55 | 0.00212819 | 143.55 | 0 | 0 | 2023-03-17 08:13:01 | 0.00044234 | 4.9436 | 333.4607 | 0 | Close
7588 | 2 | 2 | CC Chg | 04:52:00 | 63:10:24 | 0.11865 | 3.7282 | 0.57749 | 38.95 | 0.57749 | 38.95 | 0 | 0 | 0.00213187 | 143.8 | 0.00213187 | 143.8 | 0 | 0 | 2023-03-17 08:13:31 | 0.00044235 | 9.8862 | 666.8615 | 0 | Close
7589 | 2 | 2 | CC Chg | 04:52:30 | 63:10:54 | 0.11863 | 3.7283 | 0.57848 | 39.02 | 0.57848 | 39.02 | 0 | 0 | 0.00213556 | 144.05 | 0.00213556 | 144.05 | 0 | 0 | 2023-03-17 08:14:01 | 0.00044229 | 9.8871 | 666.9215 | 0 | Close
7590 | 2 | 2 | CC Chg | 04:53:00 | 63:11:24 | 0.11864 | 3.7284 | 0.57947 | 39.09 | 0.57947 | 39.09 | 0 | 0 | 0.00213925 | 144.3 | 0.00213925 | 144.3 | 0 | 0 | 2023-03-17 08:14:31 | 0.00044234 | 9.8871 | 666.9215 | 0 | Close
7591 | 2 | 2 | CC Chg | 04:53:30 | 63:11:54 | 0.11866 | 3.7285 | 0.58045 | 39.15 | 0.58045 | 39.15 | 0 | 0 | 0.00214293 | 144.55 | 0.00214293 | 144.55 | 0 | 0 | 2023-03-17 08:15:01 | 0.00044242 | 9.8862 | 666.8615 | 0 | Close
7592 | 2 | 2 | CC Chg | 04:54:00 | 63:12:24 | 0.11863 | 3.7286 | 0.58144 | 39.22 | 0.58144 | 39.22 | 0 | 0 | 0.00214662 | 144.8 | 0.00214662 | 144.8 | 0 | 0 | 2023-03-17 08:15:31 | 0.00044232 | 9.8876 | 666.9515 | 0 | Close
7593 | 2 | 2 | CC Chg | 04:54:30 | 63:12:54 | 0.11864 | 3.7287 | 0.58243 | 39.29 | 0.58243 | 39.29 | 0 | 0 | 0.0021503 | 145.05 | 0.0021503 | 145.05 | 0 | 0 | 2023-03-17 08:16:01 | 0.00044237 | 9.8871 | 666.9215 | 0 | Close
7594 | 2 | 2 | CC Chg | 04:55:00 | 63:13:24 | 0.11864 | 3.7287 | 0.58342 | 39.35 | 0.58342 | 39.35 | 0 | 0 | 0.00215399 | 145.29 | 0.00215399 | 145.29 | 0 | 0 | 2023-03-17 08:16:31 | 0.00044237 | 0 | 0 | 0 | Close
7595 | 2 | 2 | CC Chg | 04:55:30 | 63:13:54 | 0.11864 | 3.7289 | 0.58441 | 39.42 | 0.58441 | 39.42 | 0 | 0 | 0.00215768 | 145.54 | 0.00215768 | 145.54 | 0 | 0 | 2023-03-17 08:17:01 | 0.0004424 | 4.9431 | 333.4308 | 0 | Close
7596 | 2 | 2 | CC Chg | 04:56:00 | 63:14:24 | 0.11864 | 3.729 | 0.5854 | 39.49 | 0.5854 | 39.49 | 0 | 0 | 0.00216136 | 145.79 | 0.00216136 | 145.79 | 0 | 0 | 2023-03-17 08:17:31 | 0.00044241 | 9.8862 | 666.8615 | 0 | Close
7597 | 2 | 2 | CC Chg | 04:56:30 | 63:14:54 | 0.11864 | 3.7292 | 0.58639 | 39.55 | 0.58639 | 39.55 | 0 | 0 | 0.00216505 | 146.04 | 0.00216505 | 146.04 | 0 | 0 | 2023-03-17 08:18:01 | 0.00044243 | 4.9433 | 333.4458 | 0 | Close
7598 | 2 | 2 | CC Chg | 04:57:00 | 63:15:24 | 0.11864 | 3.7292 | 0.58738 | 39.62 | 0.58738 | 39.62 | 0 | 0 | 0.00216874 | 146.29 | 0.00216874 | 146.29 | 0 | 0 | 2023-03-17 08:18:31 | 0.00044243 | 0 | 0 | 0 | Close
7599 | 2 | 2 | CC Chg | 04:57:30 | 63:15:54 | 0.11864 | 3.7294 | 0.58836 | 39.69 | 0.58836 | 39.69 | 0 | 0 | 0.00217242 | 146.54 | 0.00217242 | 146.54 | 0 | 0 | 2023-03-17 08:19:01 | 0.00044246 | 4.9433 | 333.4458 | 0 | Close
7600 | 2 | 2 | CC Chg | 04:58:00 | 63:16:24 | 0.11864 | 3.7296 | 0.58935 | 39.75 | 0.58935 | 39.75 | 0 | 0 | 0.00217611 | 146.79 | 0.00217611 | 146.79 | 0 | 0 | 2023-03-17 08:19:31 | 0.00044248 | 4.9431 | 333.4308 | 0 | Close
7601 | 2 | 2 | CC Chg | 04:58:30 | 63:16:54 | 0.11865 | 3.7297 | 0.59034 | 39.82 | 0.59034 | 39.82 | 0 | 0 | 0.0021798 | 147.04 | 0.0021798 | 147.04 | 0 | 0 | 2023-03-17 08:20:01 | 0.00044253 | 9.8871 | 666.9215 | 0 | Close
7602 | 2 | 2 | CC Chg | 04:59:00 | 63:17:24 | 0.11864 | 3.7297 | 0.59133 | 39.89 | 0.59133 | 39.89 | 0 | 0 | 0.00218349 | 147.28 | 0.00218349 | 147.28 | 0 | 0 | 2023-03-17 08:20:31 | 0.00044249 | 0 | 0 | 0 | Close
7603 | 2 | 2 | CC Chg | 04:59:30 | 63:17:54 | 0.11865 | 3.7299 | 0.59232 | 39.95 | 0.59232 | 39.95 | 0 | 0 | 0.00218717 | 147.53 | 0.00218717 | 147.53 | 0 | 0 | 2023-03-17 08:21:01 | 0.00044255 | 4.9433 | 333.4458 | 0 | Close
7604 | 2 | 2 | CC Chg | 05:00:00 | 63:18:24 | 0.11865 | 3.7299 | 0.59331 | 40.02 | 0.59331 | 40.02 | 0 | 0 | 0.00219086 | 147.78 | 0.00219086 | 147.78 | 0 | 0 | 2023-03-17 08:21:31 | 0.00044255 | 0 | 0 | 0 | Close
7605 | 2 | 2 | CC Chg | 05:00:30 | 63:18:54 | 0.11863 | 3.7301 | 0.5943 | 40.09 | 0.5943 | 40.09 | 0 | 0 | 0.00219455 | 148.03 | 0.00219455 | 148.03 | 0 | 0 | 2023-03-17 08:22:01 | 0.0004425 | 4.9436 | 333.4607 | 0 | Close
7606 | 2 | 2 | CC Chg | 05:01:00 | 63:19:24 | 0.11865 | 3.7301 | 0.59528 | 40.15 | 0.59528 | 40.15 | 0 | 0 | 0.00219824 | 148.28 | 0.00219824 | 148.28 | 0 | 0 | 2023-03-17 08:22:31 | 0.00044258 | 0 | 0 | 0 | Close
7607 | 2 | 2 | CC Chg | 05:01:30 | 63:19:54 | 0.11864 | 3.7303 | 0.59627 | 40.22 | 0.59627 | 40.22 | 0 | 0 | 0.00220193 | 148.53 | 0.00220193 | 148.53 | 0 | 0 | 2023-03-17 08:23:01 | 0.00044256 | 4.9436 | 333.4607 | 0 | Close
7608 | 2 | 2 | CC Chg | 05:02:00 | 63:20:24 | 0.11864 | 3.7304 | 0.59726 | 40.29 | 0.59726 | 40.29 | 0 | 0 | 0.00220561 | 148.78 | 0.00220561 | 148.78 | 0 | 0 | 2023-03-17 08:23:31 | 0.00044257 | 9.8862 | 666.8615 | 0 | Close
7609 | 2 | 2 | CC Chg | 05:02:30 | 63:20:54 | 0.11864 | 3.7305 | 0.59825 | 40.35 | 0.59825 | 40.35 | 0 | 0 | 0.0022093 | 149.03 | 0.0022093 | 149.03 | 0 | 0 | 2023-03-17 08:24:01 | 0.00044259 | 9.8871 | 666.9215 | 0 | Close
7610 | 2 | 2 | CC Chg | 05:03:00 | 63:21:24 | 0.11865 | 3.7307 | 0.59924 | 40.42 | 0.59924 | 40.42 | 0 | 0 | 0.00221299 | 149.27 | 0.00221299 | 149.27 | 0 | 0 | 2023-03-17 08:24:31 | 0.00044265 | 4.9431 | 333.4308 | 0 | Close
7611 | 2 | 2 | CC Chg | 05:03:30 | 63:21:54 | 0.11864 | 3.7308 | 0.60023 | 40.49 | 0.60023 | 40.49 | 0 | 0 | 0.00221668 | 149.52 | 0.00221668 | 149.52 | 0 | 0 | 2023-03-17 08:25:01 | 0.00044262 | 9.8862 | 666.8615 | 0 | Close
7612 | 2 | 2 | CC Chg | 05:04:00 | 63:22:24 | 0.11864 | 3.7309 | 0.60122 | 40.55 | 0.60122 | 40.55 | 0 | 0 | 0.00222037 | 149.77 | 0.00222037 | 149.77 | 0 | 0 | 2023-03-17 08:25:31 | 0.00044263 | 9.8871 | 666.9215 | 0 | Close
7613 | 2 | 2 | CC Chg | 05:04:30 | 63:22:54 | 0.11864 | 3.731 | 0.6022 | 40.62 | 0.6022 | 40.62 | 0 | 0 | 0.00222406 | 150.02 | 0.00222406 | 150.02 | 0 | 0 | 2023-03-17 08:26:01 | 0.00044265 | 9.8862 | 666.8615 | 0 | Close
7614 | 2 | 2 | CC Chg | 05:05:00 | 63:23:24 | 0.11864 | 3.7311 | 0.60319 | 40.69 | 0.60319 | 40.69 | 0 | 0 | 0.00222774 | 150.27 | 0.00222774 | 150.27 | 0 | 0 | 2023-03-17 08:26:31 | 0.00044266 | 9.8867 | 666.8915 | 0 | Close
7615 | 2 | 2 | CC Chg | 05:05:30 | 63:23:54 | 0.11863 | 3.7312 | 0.60418 | 40.75 | 0.60418 | 40.75 | 0 | 0 | 0.00223143 | 150.52 | 0.00223143 | 150.52 | 0 | 0 | 2023-03-17 08:27:01 | 0.00044263 | 9.8862 | 666.8615 | 0 | Close
7616 | 2 | 2 | CC Chg | 05:06:00 | 63:24:24 | 0.11864 | 3.7313 | 0.60517 | 40.82 | 0.60517 | 40.82 | 0 | 0 | 0.00223512 | 150.77 | 0.00223512 | 150.77 | 0 | 0 | 2023-03-17 08:27:31 | 0.00044268 | 9.8871 | 666.9215 | 0 | Close
7617 | 2 | 2 | CC Chg | 05:06:30 | 63:24:54 | 0.11863 | 3.7314 | 0.60616 | 40.89 | 0.60616 | 40.89 | 0 | 0 | 0.00223881 | 151.02 | 0.00223881 | 151.02 | 0 | 0 | 2023-03-17 08:28:01 | 0.00044266 | 9.8871 | 666.9215 | 0 | Close
7618 | 2 | 2 | CC Chg | 05:07:00 | 63:25:24 | 0.11865 | 3.7316 | 0.60715 | 40.95 | 0.60715 | 40.95 | 0 | 0 | 0.0022425 | 151.26 | 0.0022425 | 151.26 | 0 | 0 | 2023-03-17 08:28:31 | 0.00044275 | 4.9431 | 333.4308 | 0 | Close
7619 | 2 | 2 | CC Chg | 05:07:30 | 63:25:54 | 0.11865 | 3.7316 | 0.60814 | 41.02 | 0.60814 | 41.02 | 0 | 0 | 0.00224619 | 151.51 | 0.00224619 | 151.51 | 0 | 0 | 2023-03-17 08:29:01 | 0.00044275 | 0 | 0 | 0 | Close
7620 | 2 | 2 | CC Chg | 05:08:00 | 63:26:24 | 0.11865 | 3.7318 | 0.60913 | 41.09 | 0.60913 | 41.09 | 0 | 0 | 0.00224988 | 151.76 | 0.00224988 | 151.76 | 0 | 0 | 2023-03-17 08:29:31 | 0.00044278 | 4.9436 | 333.4607 | 0 | Close
7621 | 2 | 2 | CC Chg | 05:08:30 | 63:26:54 | 0.11864 | 3.7318 | 0.61011 | 41.15 | 0.61011 | 41.15 | 0 | 0 | 0.00225357 | 152.01 | 0.00225357 | 152.01 | 0 | 0 | 2023-03-17 08:30:01 | 0.00044274 | 0 | 0 | 0 | Close
7622 | 2 | 2 | CC Chg | 05:09:00 | 63:27:24 | 0.11866 | 3.732 | 0.6111 | 41.22 | 0.6111 | 41.22 | 0 | 0 | 0.00225726 | 152.26 | 0.00225726 | 152.26 | 0 | 0 | 2023-03-17 08:30:31 | 0.00044284 | 4.9436 | 333.4607 | 0 | Close
7623 | 2 | 2 | CC Chg | 05:09:30 | 63:27:54 | 0.11864 | 3.7321 | 0.61209 | 41.29 | 0.61209 | 41.29 | 0 | 0 | 0.00226095 | 152.51 | 0.00226095 | 152.51 | 0 | 0 | 2023-03-17 08:31:01 | 0.00044278 | 9.8876 | 666.9515 | 0 | Close
7624 | 2 | 2 | CC Chg | 05:10:00 | 63:28:24 | 0.11864 | 3.7323 | 0.61308 | 41.35 | 0.61308 | 41.35 | 0 | 0 | 0.00226464 | 152.76 | 0.00226464 | 152.76 | 0 | 0 | 2023-03-17 08:31:31 | 0.0004428 | 4.944 | 333.4907 | 0 | Close
7625 | 2 | 2 | CC Chg | 05:10:30 | 63:28:54 | 0.11865 | 3.7323 | 0.61407 | 41.42 | 0.61407 | 41.42 | 0 | 0 | 0.00226833 | 153.01 | 0.00226833 | 153.01 | 0 | 0 | 2023-03-17 08:32:01 | 0.00044284 | 0 | 0 | 0 | Close
7626 | 2 | 2 | CC Chg | 05:11:00 | 63:29:24 | 0.11866 | 3.7324 | 0.61506 | 41.49 | 0.61506 | 41.49 | 0 | 0 | 0.00227202 | 153.26 | 0.00227202 | 153.26 | 0 | 0 | 2023-03-17 08:32:31 | 0.00044289 | 9.8871 | 666.9215 | 0 | Close
7627 | 2 | 2 | CC Chg | 05:11:30 | 63:29:54 | 0.11864 | 3.7325 | 0.61605 | 41.55 | 0.61605 | 41.55 | 0 | 0 | 0.00227571 | 153.5 | 0.00227571 | 153.5 | 0 | 0 | 2023-03-17 08:33:01 | 0.00044282 | 9.8876 | 666.9515 | 0 | Close
7628 | 2 | 2 | CC Chg | 05:12:00 | 63:30:24 | 0.11865 | 3.7327 | 0.61704 | 41.62 | 0.61704 | 41.62 | 0 | 0 | 0.0022794 | 153.75 | 0.0022794 | 153.75 | 0 | 0 | 2023-03-17 08:33:31 | 0.00044288 | 4.9438 | 333.4757 | 0 | Close
7629 | 2 | 2 | CC Chg | 05:12:30 | 63:30:54 | 0.11864 | 3.7328 | 0.61802 | 41.69 | 0.61802 | 41.69 | 0 | 0 | 0.00228309 | 154 | 0.00228309 | 154 | 0 | 0 | 2023-03-17 08:34:01 | 0.00044286 | 9.8871 | 666.9215 | 0 | Close
7630 | 2 | 2 | CC Chg | 05:13:00 | 63:31:24 | 0.11865 | 3.7329 | 0.61901 | 41.75 | 0.61901 | 41.75 | 0 | 0 | 0.00228678 | 154.25 | 0.00228678 | 154.25 | 0 | 0 | 2023-03-17 08:34:31 | 0.00044291 | 9.8876 | 666.9515 | 0 | Close
7631 | 2 | 2 | CC Chg | 05:13:30 | 63:31:54 | 0.11865 | 3.733 | 0.62 | 41.82 | 0.62 | 41.82 | 0 | 0 | 0.00229047 | 154.5 | 0.00229047 | 154.5 | 0 | 0 | 2023-03-17 08:35:01 | 0.00044292 | 9.8867 | 666.8915 | 0 | Close
7632 | 2 | 2 | CC Chg | 05:14:00 | 63:32:24 | 0.11863 | 3.7331 | 0.62099 | 41.89 | 0.62099 | 41.89 | 0 | 0 | 0.00229416 | 154.75 | 0.00229416 | 154.75 | 0 | 0 | 2023-03-17 08:35:31 | 0.00044286 | 9.8876 | 666.9515 | 0 | Close
7633 | 2 | 2 | CC Chg | 05:14:30 | 63:32:54 | 0.11866 | 3.7332 | 0.62198 | 41.95 | 0.62198 | 41.95 | 0 | 0 | 0.00229785 | 155 | 0.00229785 | 155 | 0 | 0 | 2023-03-17 08:36:01 | 0.00044298 | 9.8871 | 666.9215 | 0 | Close
7634 | 2 | 2 | CC Chg | 05:15:00 | 63:33:24 | 0.11866 | 3.7333 | 0.62297 | 42.02 | 0.62297 | 42.02 | 0 | 0 | 0.00230155 | 155.25 | 0.00230155 | 155.25 | 0 | 0 | 2023-03-17 08:36:31 | 0.00044299 | 9.8876 | 666.9515 | 0 | Close
7635 | 2 | 2 | CC Chg | 05:15:30 | 63:33:54 | 0.11864 | 3.7335 | 0.62396 | 42.09 | 0.62396 | 42.09 | 0 | 0 | 0.00230524 | 155.5 | 0.00230524 | 155.5 | 0 | 0 | 2023-03-17 08:37:01 | 0.00044294 | 4.9436 | 333.4607 | 0 | Close
7636 | 2 | 2 | CC Chg | 05:16:00 | 63:34:24 | 0.11865 | 3.7336 | 0.62495 | 42.15 | 0.62495 | 42.15 | 0 | 0 | 0.00230893 | 155.75 | 0.00230893 | 155.75 | 0 | 0 | 2023-03-17 08:37:31 | 0.00044299 | 9.8871 | 666.9215 | 0 | Close
7637 | 2 | 2 | CC Chg | 05:16:30 | 63:34:54 | 0.11864 | 3.7337 | 0.62593 | 42.22 | 0.62593 | 42.22 | 0 | 0 | 0.00231262 | 155.99 | 0.00231262 | 155.99 | 0 | 0 | 2023-03-17 08:38:01 | 0.00044297 | 9.8867 | 666.8915 | 0 | Close
7638 | 2 | 2 | CC Chg | 05:17:00 | 63:35:24 | 0.11866 | 3.7338 | 0.62692 | 42.29 | 0.62692 | 42.29 | 0 | 0 | 0.00231631 | 156.24 | 0.00231631 | 156.24 | 0 | 0 | 2023-03-17 08:38:31 | 0.00044305 | 9.888 | 666.9815 | 0 | Close
7639 | 2 | 2 | CC Chg | 05:17:30 | 63:35:54 | 0.11864 | 3.734 | 0.62791 | 42.35 | 0.62791 | 42.35 | 0 | 0 | 0.00232 | 156.49 | 0.00232 | 156.49 | 0 | 0 | 2023-03-17 08:39:01 | 0.000443 | 4.9438 | 333.4757 | 0 | Close
7640 | 2 | 2 | CC Chg | 05:18:00 | 63:36:24 | 0.11865 | 3.734 | 0.6289 | 42.42 | 0.6289 | 42.42 | 0 | 0 | 0.0023237 | 156.74 | 0.0023237 | 156.74 | 0 | 0 | 2023-03-17 08:39:31 | 0.00044304 | 0 | 0 | 0 | Close
7641 | 2 | 2 | CC Chg | 05:18:30 | 63:36:54 | 0.11864 | 3.7341 | 0.62989 | 42.49 | 0.62989 | 42.49 | 0 | 0 | 0.00232739 | 156.99 | 0.00232739 | 156.99 | 0 | 0 | 2023-03-17 08:40:01 | 0.00044301 | 9.8871 | 666.9215 | 0 | Close
7642 | 2 | 2 | CC Chg | 05:19:00 | 63:37:24 | 0.11866 | 3.7342 | 0.63088 | 42.55 | 0.63088 | 42.55 | 0 | 0 | 0.00233108 | 157.24 | 0.00233108 | 157.24 | 0 | 0 | 2023-03-17 08:40:31 | 0.0004431 | 9.8867 | 666.8915 | 0 | Close
7643 | 2 | 2 | CC Chg | 05:19:30 | 63:37:54 | 0.11865 | 3.7343 | 0.63187 | 42.62 | 0.63187 | 42.62 | 0 | 0 | 0.00233477 | 157.49 | 0.00233477 | 157.49 | 0 | 0 | 2023-03-17 08:41:01 | 0.00044307 | 9.8867 | 666.8915 | 0 | Close
7644 | 2 | 2 | CC Chg | 05:20:00 | 63:38:24 | 0.11863 | 3.7344 | 0.63286 | 42.69 | 0.63286 | 42.69 | 0 | 0 | 0.00233846 | 157.74 | 0.00233846 | 157.74 | 0 | 0 | 2023-03-17 08:41:31 | 0.00044301 | 9.8871 | 666.9215 | 0 | Close
7645 | 2 | 2 | CC Chg | 05:20:30 | 63:38:54 | 0.11864 | 3.7346 | 0.63384 | 42.76 | 0.63384 | 42.76 | 0 | 0 | 0.00234216 | 157.99 | 0.00234216 | 157.99 | 0 | 0 | 2023-03-17 08:42:01 | 0.00044307 | 4.9431 | 333.4308 | 0 | Close
7646 | 2 | 2 | CC Chg | 05:21:00 | 63:39:24 | 0.11864 | 3.7347 | 0.63483 | 42.82 | 0.63483 | 42.82 | 0 | 0 | 0.00234585 | 158.24 | 0.00234585 | 158.24 | 0 | 0 | 2023-03-17 08:42:31 | 0.00044308 | 9.8871 | 666.9215 | 0 | Close
7647 | 2 | 2 | CC Chg | 05:21:30 | 63:39:54 | 0.11865 | 3.7348 | 0.63582 | 42.89 | 0.63582 | 42.89 | 0 | 0 | 0.00234954 | 158.49 | 0.00234954 | 158.49 | 0 | 0 | 2023-03-17 08:43:01 | 0.00044313 | 9.8867 | 666.8915 | 0 | Close
7648 | 2 | 2 | CC Chg | 05:22:00 | 63:40:24 | 0.11864 | 3.7349 | 0.63681 | 42.96 | 0.63681 | 42.96 | 0 | 0 | 0.00235323 | 158.73 | 0.00235323 | 158.73 | 0 | 0 | 2023-03-17 08:43:31 | 0.00044311 | 9.8871 | 666.9215 | 0 | Close
7649 | 2 | 2 | CC Chg | 05:22:30 | 63:40:54 | 0.11864 | 3.735 | 0.6378 | 43.02 | 0.6378 | 43.02 | 0 | 0 | 0.00235693 | 158.98 | 0.00235693 | 158.98 | 0 | 0 | 2023-03-17 08:44:01 | 0.00044312 | 9.8862 | 666.8615 | 0 | Close
7650 | 2 | 2 | CC Chg | 05:23:00 | 63:41:24 | 0.11864 | 3.735 | 0.63879 | 43.09 | 0.63879 | 43.09 | 0 | 0 | 0.00236062 | 159.23 | 0.00236062 | 159.23 | 0 | 0 | 2023-03-17 08:44:31 | 0.00044312 | 0 | 0 | 0 | Close
7651 | 2 | 2 | CC Chg | 05:23:30 | 63:41:54 | 0.11865 | 3.7351 | 0.63978 | 43.16 | 0.63978 | 43.16 | 0 | 0 | 0.00236431 | 159.48 | 0.00236431 | 159.48 | 0 | 0 | 2023-03-17 08:45:01 | 0.00044317 | 9.8876 | 666.9515 | 0 | Close
7652 | 2 | 2 | CC Chg | 05:24:00 | 63:42:24 | 0.11863 | 3.7353 | 0.64076 | 43.22 | 0.64076 | 43.22 | 0 | 0 | 0.002368 | 159.73 | 0.002368 | 159.73 | 0 | 0 | 2023-03-17 08:45:31 | 0.00044312 | 4.9431 | 333.4308 | 0 | Close
7653 | 2 | 2 | CC Chg | 05:24:30 | 63:42:54 | 0.11865 | 3.7354 | 0.64175 | 43.29 | 0.64175 | 43.29 | 0 | 0 | 0.0023717 | 159.98 | 0.0023717 | 159.98 | 0 | 0 | 2023-03-17 08:46:01 | 0.00044321 | 9.8862 | 666.8615 | 0 | Close
7654 | 2 | 2 | CC Chg | 05:25:00 | 63:43:24 | 0.11865 | 3.7355 | 0.64274 | 43.36 | 0.64274 | 43.36 | 0 | 0 | 0.00237539 | 160.23 | 0.00237539 | 160.23 | 0 | 0 | 2023-03-17 08:46:31 | 0.00044322 | 9.8867 | 666.8915 | 0 | Close
7655 | 2 | 2 | CC Chg | 05:25:30 | 63:43:54 | 0.11864 | 3.7356 | 0.64373 | 43.42 | 0.64373 | 43.42 | 0 | 0 | 0.00237908 | 160.48 | 0.00237908 | 160.48 | 0 | 0 | 2023-03-17 08:47:01 | 0.00044319 | 9.8862 | 666.8615 | 0 | Close
7656 | 2 | 2 | CC Chg | 05:26:00 | 63:44:24 | 0.11864 | 3.7357 | 0.64472 | 43.49 | 0.64472 | 43.49 | 0 | 0 | 0.00238278 | 160.73 | 0.00238278 | 160.73 | 0 | 0 | 2023-03-17 08:47:31 | 0.0004432 | 9.8876 | 666.9515 | 0 | Close
7657 | 2 | 2 | CC Chg | 05:26:30 | 63:44:54 | 0.11863 | 3.7358 | 0.64571 | 43.56 | 0.64571 | 43.56 | 0 | 0 | 0.00238647 | 160.98 | 0.00238647 | 160.98 | 0 | 0 | 2023-03-17 08:48:01 | 0.00044318 | 9.8871 | 666.9215 | 0 | Close
7658 | 2 | 2 | CC Chg | 05:27:00 | 63:45:24 | 0.11864 | 3.7359 | 0.6467 | 43.62 | 0.6467 | 43.62 | 0 | 0 | 0.00239016 | 161.23 | 0.00239016 | 161.23 | 0 | 0 | 2023-03-17 08:48:31 | 0.00044323 | 9.8862 | 666.8615 | 0 | Close
7659 | 2 | 2 | CC Chg | 05:27:30 | 63:45:54 | 0.11864 | 3.7361 | 0.64769 | 43.69 | 0.64769 | 43.69 | 0 | 0 | 0.00239386 | 161.47 | 0.00239386 | 161.47 | 0 | 0 | 2023-03-17 08:49:01 | 0.00044325 | 4.9433 | 333.4458 | 0 | Close
7660 | 2 | 2 | CC Chg | 05:28:00 | 63:46:24 | 0.11862 | 3.7362 | 0.64867 | 43.76 | 0.64867 | 43.76 | 0 | 0 | 0.00239755 | 161.72 | 0.00239755 | 161.72 | 0 | 0 | 2023-03-17 08:49:31 | 0.00044319 | 9.8867 | 666.8915 | 0 | Close
7661 | 2 | 2 | CC Chg | 05:28:30 | 63:46:54 | 0.11864 | 3.7363 | 0.64966 | 43.82 | 0.64966 | 43.82 | 0 | 0 | 0.00240125 | 161.97 | 0.00240125 | 161.97 | 0 | 0 | 2023-03-17 08:50:01 | 0.00044327 | 9.8867 | 666.8915 | 0 | Close
7662 | 2 | 2 | CC Chg | 05:29:00 | 63:47:24 | 0.11864 | 3.7364 | 0.65065 | 43.89 | 0.65065 | 43.89 | 0 | 0 | 0.00240494 | 162.22 | 0.00240494 | 162.22 | 0 | 0 | 2023-03-17 08:50:31 | 0.00044329 | 9.8867 | 666.8915 | 0 | Close
7663 | 2 | 2 | CC Chg | 05:29:30 | 63:47:54 | 0.11864 | 3.7365 | 0.65164 | 43.96 | 0.65164 | 43.96 | 0 | 0 | 0.00240863 | 162.47 | 0.00240863 | 162.47 | 0 | 0 | 2023-03-17 08:51:01 | 0.0004433 | 9.8867 | 666.8915 | 0 | Close
7664 | 2 | 2 | CC Chg | 05:30:00 | 63:48:24 | 0.11864 | 3.7366 | 0.65263 | 44.02 | 0.65263 | 44.02 | 0 | 0 | 0.00241233 | 162.72 | 0.00241233 | 162.72 | 0 | 0 | 2023-03-17 08:51:31 | 0.00044331 | 9.8871 | 666.9215 | 0 | Close
7665 | 2 | 2 | CC Chg | 05:30:30 | 63:48:54 | 0.11865 | 3.7367 | 0.65362 | 44.09 | 0.65362 | 44.09 | 0 | 0 | 0.00241602 | 162.97 | 0.00241602 | 162.97 | 0 | 0 | 2023-03-17 08:52:01 | 0.00044336 | 9.8867 | 666.8915 | 0 | Close
7666 | 2 | 2 | CC Chg | 05:31:00 | 63:49:24 | 0.11864 | 3.7368 | 0.65461 | 44.16 | 0.65461 | 44.16 | 0 | 0 | 0.00241972 | 163.22 | 0.00241972 | 163.22 | 0 | 0 | 2023-03-17 08:52:31 | 0.00044333 | 9.8871 | 666.9215 | 0 | Close
7667 | 2 | 2 | CC Chg | 05:31:30 | 63:49:54 | 0.11865 | 3.7369 | 0.65559 | 44.22 | 0.65559 | 44.22 | 0 | 0 | 0.00242341 | 163.47 | 0.00242341 | 163.47 | 0 | 0 | 2023-03-17 08:53:01 | 0.00044338 | 9.8871 | 666.9215 | 0 | Close
7668 | 2 | 2 | CC Chg | 05:32:00 | 63:50:24 | 0.11864 | 3.737 | 0.65658 | 44.29 | 0.65658 | 44.29 | 0 | 0 | 0.00242711 | 163.72 | 0.00242711 | 163.72 | 0 | 0 | 2023-03-17 08:53:31 | 0.00044336 | 9.8871 | 666.9215 | 0 | Close
7669 | 2 | 2 | CC Chg | 05:32:30 | 63:50:54 | 0.11864 | 3.7371 | 0.65757 | 44.36 | 0.65757 | 44.36 | 0 | 0 | 0.0024308 | 163.97 | 0.0024308 | 163.97 | 0 | 0 | 2023-03-17 08:54:01 | 0.00044337 | 9.8862 | 666.8615 | 0 | Close
7670 | 2 | 2 | CC Chg | 05:33:00 | 63:51:24 | 0.11864 | 3.7372 | 0.65856 | 44.42 | 0.65856 | 44.42 | 0 | 0 | 0.00243449 | 164.22 | 0.00243449 | 164.22 | 0 | 0 | 2023-03-17 08:54:31 | 0.00044338 | 9.8862 | 666.8615 | 0 | Close
7671 | 2 | 2 | CC Chg | 05:33:30 | 63:51:54 | 0.11864 | 3.7375 | 0.65955 | 44.49 | 0.65955 | 44.49 | 0 | 0 | 0.00243819 | 164.46 | 0.00243819 | 164.46 | 0 | 0 | 2023-03-17 08:55:01 | 0.00044342 | 3.2957 | 222.3072 | 0 | Close
7672 | 2 | 2 | CC Chg | 05:34:00 | 63:52:24 | 0.11865 | 3.7374 | 0.66054 | 44.56 | 0.66054 | 44.56 | 0 | 0 | 0.00244189 | 164.71 | 0.00244189 | 164.71 | 0 | 0 | 2023-03-17 08:55:31 | 0.00044344 | -9.8862 | -666.8615 | 0 | Close
7673 | 2 | 2 | CC Chg | 05:34:30 | 63:52:54 | 0.11864 | 3.7376 | 0.66153 | 44.62 | 0.66153 | 44.62 | 0 | 0 | 0.00244558 | 164.96 | 0.00244558 | 164.96 | 0 | 0 | 2023-03-17 08:56:01 | 0.00044343 | 4.944 | 333.4907 | 0 | Close
7674 | 2 | 2 | CC Chg | 05:35:00 | 63:53:24 | 0.11865 | 3.7376 | 0.66252 | 44.69 | 0.66252 | 44.69 | 0 | 0 | 0.00244928 | 165.21 | 0.00244928 | 165.21 | 0 | 0 | 2023-03-17 08:56:31 | 0.00044347 | 0 | 0 | 0 | Close
7675 | 2 | 2 | CC Chg | 05:35:30 | 63:53:54 | 0.11864 | 3.7377 | 0.6635 | 44.76 | 0.6635 | 44.76 | 0 | 0 | 0.00245297 | 165.46 | 0.00245297 | 165.46 | 0 | 0 | 2023-03-17 08:57:01 | 0.00044344 | 9.8867 | 666.8915 | 0 | Close
7676 | 2 | 2 | CC Chg | 05:36:00 | 63:54:24 | 0.11864 | 3.7378 | 0.66449 | 44.82 | 0.66449 | 44.82 | 0 | 0 | 0.00245667 | 165.71 | 0.00245667 | 165.71 | 0 | 0 | 2023-03-17 08:57:31 | 0.00044345 | 9.8862 | 666.8615 | 0 | Close
7677 | 2 | 2 | CC Chg | 05:36:30 | 63:54:54 | 0.11864 | 3.7379 | 0.66548 | 44.89 | 0.66548 | 44.89 | 0 | 0 | 0.00246036 | 165.96 | 0.00246036 | 165.96 | 0 | 0 | 2023-03-17 08:58:01 | 0.00044346 | 9.8871 | 666.9215 | 0 | Close
7678 | 2 | 2 | CC Chg | 05:37:00 | 63:55:24 | 0.11863 | 3.7381 | 0.66647 | 44.96 | 0.66647 | 44.96 | 0 | 0 | 0.00246406 | 166.21 | 0.00246406 | 166.21 | 0 | 0 | 2023-03-17 08:58:31 | 0.00044345 | 4.9433 | 333.4458 | 0 | Close
7679 | 2 | 2 | CC Chg | 05:37:30 | 63:55:54 | 0.11864 | 3.7382 | 0.66746 | 45.02 | 0.66746 | 45.02 | 0 | 0 | 0.00246775 | 166.46 | 0.00246775 | 166.46 | 0 | 0 | 2023-03-17 08:59:01 | 0.0004435 | 9.8867 | 666.8915 | 0 | Close
7680 | 2 | 2 | CC Chg | 05:38:00 | 63:56:24 | 0.11864 | 3.7383 | 0.66845 | 45.09 | 0.66845 | 45.09 | 0 | 0 | 0.00247145 | 166.71 | 0.00247145 | 166.71 | 0 | 0 | 2023-03-17 08:59:31 | 0.00044351 | 9.8862 | 666.8615 | 0 | Close
7681 | 2 | 2 | CC Chg | 05:38:30 | 63:56:54 | 0.11865 | 3.7384 | 0.66944 | 45.16 | 0.66944 | 45.16 | 0 | 0 | 0.00247515 | 166.96 | 0.00247515 | 166.96 | 0 | 0 | 2023-03-17 09:00:00 | 0.00044356 | 9.8862 | 666.8615 | 0 | Close
7682 | 2 | 2 | CC Chg | 05:39:00 | 63:57:24 | 0.11863 | 3.7385 | 0.67042 | 45.22 | 0.67042 | 45.22 | 0 | 0 | 0.00247884 | 167.21 | 0.00247884 | 167.21 | 0 | 0 | 2023-03-17 09:00:30 | 0.0004435 | 9.8867 | 666.8915 | 0 | Close
7683 | 2 | 2 | CC Chg | 05:39:30 | 63:57:54 | 0.11863 | 3.7387 | 0.67141 | 45.29 | 0.67141 | 45.29 | 0 | 0 | 0.00248254 | 167.46 | 0.00248254 | 167.46 | 0 | 0 | 2023-03-17 09:01:00 | 0.00044352 | 4.9438 | 333.4757 | 0 | Close
7684 | 2 | 2 | CC Chg | 05:40:00 | 63:58:24 | 0.11864 | 3.7388 | 0.6724 | 45.36 | 0.6724 | 45.36 | 0 | 0 | 0.00248623 | 167.71 | 0.00248623 | 167.71 | 0 | 0 | 2023-03-17 09:01:30 | 0.00044357 | 9.8862 | 666.8615 | 0 | Close
7685 | 2 | 2 | CC Chg | 05:40:30 | 63:58:54 | 0.11863 | 3.7389 | 0.67339 | 45.42 | 0.67339 | 45.42 | 0 | 0 | 0.00248993 | 167.95 | 0.00248993 | 167.95 | 0 | 0 | 2023-03-17 09:02:00 | 0.00044355 | 9.8862 | 666.8615 | 0 | Close
7686 | 2 | 2 | CC Chg | 05:41:00 | 63:59:24 | 0.11862 | 3.7389 | 0.67438 | 45.49 | 0.67438 | 45.49 | 0 | 0 | 0.00249363 | 168.2 | 0.00249363 | 168.2 | 0 | 0 | 2023-03-17 09:02:30 | 0.00044351 | 0 | 0 | 0 | Close
7687 | 2 | 2 | CC Chg | 05:41:30 | 63:59:54 | 0.11863 | 3.739 | 0.67537 | 45.56 | 0.67537 | 45.56 | 0 | 0 | 0.00249732 | 168.45 | 0.00249732 | 168.45 | 0 | 0 | 2023-03-17 09:03:00 | 0.00044356 | 9.8862 | 666.8615 | 0 | Close
7688 | 2 | 2 | CC Chg | 05:42:00 | 64:00:24 | 0.11865 | 3.7391 | 0.67636 | 45.62 | 0.67636 | 45.62 | 0 | 0 | 0.00250102 | 168.7 | 0.00250102 | 168.7 | 0 | 0 | 2023-03-17 09:03:30 | 0.00044364 | 9.8871 | 666.9215 | 0 | Close
7689 | 2 | 2 | CC Chg | 05:42:30 | 64:00:54 | 0.11863 | 3.7393 | 0.67735 | 45.69 | 0.67735 | 45.69 | 0 | 0 | 0.00250472 | 168.95 | 0.00250472 | 168.95 | 0 | 0 | 2023-03-17 09:04:00 | 0.00044359 | 4.9431 | 333.4308 | 0 | Close
7690 | 2 | 2 | CC Chg | 05:43:00 | 64:01:24 | 0.11864 | 3.7393 | 0.67833 | 45.76 | 0.67833 | 45.76 | 0 | 0 | 0.00250841 | 169.2 | 0.00250841 | 169.2 | 0 | 0 | 2023-03-17 09:04:30 | 0.00044363 | 0 | 0 | 0 | Close
7691 | 2 | 2 | CC Chg | 05:43:30 | 64:01:54 | 0.11864 | 3.7395 | 0.67932 | 45.82 | 0.67932 | 45.82 | 0 | 0 | 0.00251211 | 169.45 | 0.00251211 | 169.45 | 0 | 0 | 2023-03-17 09:05:00 | 0.00044365 | 4.9436 | 333.4607 | 0 | Close
7692 | 2 | 2 | CC Chg | 05:44:00 | 64:02:24 | 0.11865 | 3.7395 | 0.68031 | 45.89 | 0.68031 | 45.89 | 0 | 0 | 0.00251581 | 169.7 | 0.00251581 | 169.7 | 0 | 0 | 2023-03-17 09:05:30 | 0.00044369 | 0 | 0 | 0 | Close
7693 | 2 | 2 | CC Chg | 05:44:30 | 64:02:54 | 0.11863 | 3.7397 | 0.6813 | 45.96 | 0.6813 | 45.96 | 0 | 0 | 0.00251951 | 169.95 | 0.00251951 | 169.95 | 0 | 0 | 2023-03-17 09:06:00 | 0.00044364 | 4.9429 | 333.4158 | 0 | Close
7694 | 2 | 2 | CC Chg | 05:45:00 | 64:03:24 | 0.11864 | 3.7398 | 0.68229 | 46.02 | 0.68229 | 46.02 | 0 | 0 | 0.0025232 | 170.2 | 0.0025232 | 170.2 | 0 | 0 | 2023-03-17 09:06:30 | 0.00044369 | 9.8862 | 666.8615 | 0 | Close
7695 | 2 | 2 | CC Chg | 05:45:30 | 64:03:54 | 0.11864 | 3.74 | 0.68328 | 46.09 | 0.68328 | 46.09 | 0 | 0 | 0.0025269 | 170.45 | 0.0025269 | 170.45 | 0 | 0 | 2023-03-17 09:07:00 | 0.00044371 | 4.9433 | 333.4458 | 0 | Close
7696 | 2 | 2 | CC Chg | 05:46:00 | 64:04:24 | 0.11865 | 3.7401 | 0.68427 | 46.16 | 0.68427 | 46.16 | 0 | 0 | 0.0025306 | 170.7 | 0.0025306 | 170.7 | 0 | 0 | 2023-03-17 09:07:30 | 0.00044376 | 9.8867 | 666.8915 | 0 | Close
7697 | 2 | 2 | CC Chg | 05:46:30 | 64:04:54 | 0.11864 | 3.7401 | 0.68525 | 46.22 | 0.68525 | 46.22 | 0 | 0 | 0.0025343 | 170.95 | 0.0025343 | 170.95 | 0 | 0 | 2023-03-17 09:08:00 | 0.00044373 | 0 | 0 | 0 | Close
7698 | 2 | 2 | CC Chg | 05:47:00 | 64:05:24 | 0.11864 | 3.7402 | 0.68624 | 46.29 | 0.68624 | 46.29 | 0 | 0 | 0.00253799 | 171.2 | 0.00253799 | 171.2 | 0 | 0 | 2023-03-17 09:08:30 | 0.00044374 | 9.8862 | 666.8615 | 0 | Close
7699 | 2 | 2 | CC Chg | 05:47:30 | 64:05:54 | 0.11864 | 3.7402 | 0.68723 | 46.36 | 0.68723 | 46.36 | 0 | 0 | 0.00254169 | 171.45 | 0.00254169 | 171.45 | 0 | 0 | 2023-03-17 09:09:00 | 0.00044374 | 0 | 0 | 0 | Close
7700 | 2 | 2 | CC Chg | 05:48:00 | 64:06:24 | 0.11865 | 3.7405 | 0.68822 | 46.42 | 0.68822 | 46.42 | 0 | 0 | 0.00254539 | 171.7 | 0.00254539 | 171.7 | 0 | 0 | 2023-03-17 09:09:30 | 0.00044381 | 3.2956 | 222.2972 | 0 | Close
7701 | 2 | 2 | CC Chg | 05:48:30 | 64:06:54 | 0.11863 | 3.7404 | 0.68921 | 46.49 | 0.68921 | 46.49 | 0 | 0 | 0.00254909 | 171.95 | 0.00254909 | 171.95 | 0 | 0 | 2023-03-17 09:10:00 | 0.00044372 | -9.8871 | -666.9215 | 0 | Close
7702 | 2 | 2 | CC Chg | 05:49:00 | 64:07:24 | 0.11864 | 3.7406 | 0.6902 | 46.56 | 0.6902 | 46.56 | 0 | 0 | 0.00255279 | 172.19 | 0.00255279 | 172.19 | 0 | 0 | 2023-03-17 09:10:30 | 0.00044378 | 4.9433 | 333.4458 | 0 | Close
7703 | 2 | 2 | CC Chg | 05:49:30 | 64:07:54 | 0.11863 | 3.7407 | 0.69119 | 46.62 | 0.69119 | 46.62 | 0 | 0 | 0.00255648 | 172.44 | 0.00255648 | 172.44 | 0 | 0 | 2023-03-17 09:11:00 | 0.00044376 | 9.8867 | 666.8915 | 0 | Close
7704 | 2 | 2 | CC Chg | 05:50:00 | 64:08:24 | 0.11863 | 3.7409 | 0.69218 | 46.69 | 0.69218 | 46.69 | 0 | 0 | 0.00256018 | 172.69 | 0.00256018 | 172.69 | 0 | 0 | 2023-03-17 09:11:30 | 0.00044378 | 4.9433 | 333.4458 | 0 | Close
7705 | 2 | 2 | CC Chg | 05:50:30 | 64:08:54 | 0.11864 | 3.741 | 0.69316 | 46.76 | 0.69316 | 46.76 | 0 | 0 | 0.00256388 | 172.94 | 0.00256388 | 172.94 | 0 | 0 | 2023-03-17 09:12:00 | 0.00044383 | 9.8862 | 666.8615 | 0 | Close
7706 | 2 | 2 | CC Chg | 05:51:00 | 64:09:24 | 0.11863 | 3.7411 | 0.69415 | 46.82 | 0.69415 | 46.82 | 0 | 0 | 0.00256758 | 173.19 | 0.00256758 | 173.19 | 0 | 0 | 2023-03-17 09:12:30 | 0.00044381 | 9.8871 | 666.9215 | 0 | Close
7707 | 2 | 2 | CC Chg | 05:51:30 | 64:09:54 | 0.11865 | 3.7412 | 0.69514 | 46.89 | 0.69514 | 46.89 | 0 | 0 | 0.00257128 | 173.44 | 0.00257128 | 173.44 | 0 | 0 | 2023-03-17 09:13:00 | 0.00044389 | 9.8862 | 666.8615 | 0 | Close
7708 | 2 | 2 | CC Chg | 05:52:00 | 64:10:24 | 0.11864 | 3.7413 | 0.69613 | 46.96 | 0.69613 | 46.96 | 0 | 0 | 0.00257498 | 173.69 | 0.00257498 | 173.69 | 0 | 0 | 2023-03-17 09:13:30 | 0.00044387 | 9.8876 | 666.9515 | 0 | Close
7709 | 2 | 2 | CC Chg | 05:52:30 | 64:10:54 | 0.11864 | 3.7414 | 0.69712 | 47.02 | 0.69712 | 47.02 | 0 | 0 | 0.00257868 | 173.94 | 0.00257868 | 173.94 | 0 | 0 | 2023-03-17 09:14:00 | 0.00044388 | 9.8862 | 666.8615 | 0 | Close
7710 | 2 | 2 | CC Chg | 05:53:00 | 64:11:24 | 0.11864 | 3.7415 | 0.69811 | 47.09 | 0.69811 | 47.09 | 0 | 0 | 0.00258237 | 174.19 | 0.00258237 | 174.19 | 0 | 0 | 2023-03-17 09:14:30 | 0.00044389 | 9.8871 | 666.9215 | 0 | Close
7711 | 2 | 2 | CC Chg | 05:53:30 | 64:11:54 | 0.11864 | 3.7417 | 0.6991 | 47.16 | 0.6991 | 47.16 | 0 | 0 | 0.00258607 | 174.44 | 0.00258607 | 174.44 | 0 | 0 | 2023-03-17 09:15:00 | 0.00044392 | 4.9433 | 333.4458 | 0 | Close
7712 | 2 | 2 | CC Chg | 05:54:00 | 64:12:24 | 0.11862 | 3.7417 | 0.70008 | 47.22 | 0.70008 | 47.22 | 0 | 0 | 0.00258977 | 174.69 | 0.00258977 | 174.69 | 0 | 0 | 2023-03-17 09:15:30 | 0.00044384 | 0 | 0 | 0 | Close
7713 | 2 | 2 | CC Chg | 05:54:30 | 64:12:54 | 0.11864 | 3.7417 | 0.70107 | 47.29 | 0.70107 | 47.29 | 0 | 0 | 0.00259347 | 174.94 | 0.00259347 | 174.94 | 0 | 0 | 2023-03-17 09:16:00 | 0.00044392 | 0 | 0 | 0 | Close
7714 | 2 | 2 | CC Chg | 05:55:00 | 64:13:24 | 0.11864 | 3.742 | 0.70206 | 47.36 | 0.70206 | 47.36 | 0 | 0 | 0.00259717 | 175.19 | 0.00259717 | 175.19 | 0 | 0 | 2023-03-17 09:16:30 | 0.00044395 | 3.2954 | 222.2872 | 0 | Close
7715 | 2 | 2 | CC Chg | 05:55:30 | 64:13:54 | 0.11864 | 3.742 | 0.70305 | 47.42 | 0.70305 | 47.42 | 0 | 0 | 0.00260087 | 175.44 | 0.00260087 | 175.44 | 0 | 0 | 2023-03-17 09:17:00 | 0.00044395 | 0 | 0 | 0 | Close
7716 | 2 | 2 | CC Chg | 05:56:00 | 64:14:24 | 0.11865 | 3.7422 | 0.70404 | 47.49 | 0.70404 | 47.49 | 0 | 0 | 0.00260457 | 175.69 | 0.00260457 | 175.69 | 0 | 0 | 2023-03-17 09:17:30 | 0.00044401 | 4.9431 | 333.4308 | 0 | Close
7717 | 2 | 2 | CC Chg | 05:56:30 | 64:14:54 | 0.11864 | 3.7423 | 0.70503 | 47.56 | 0.70503 | 47.56 | 0 | 0 | 0.00260827 | 175.94 | 0.00260827 | 175.94 | 0 | 0 | 2023-03-17 09:18:00 | 0.00044399 | 9.8871 | 666.9215 | 0 | Close
7718 | 2 | 2 | CC Chg | 05:57:00 | 64:15:24 | 0.11865 | 3.7424 | 0.70602 | 47.62 | 0.70602 | 47.62 | 0 | 0 | 0.00261197 | 176.19 | 0.00261197 | 176.19 | 0 | 0 | 2023-03-17 09:18:30 | 0.00044404 | 9.8871 | 666.9215 | 0 | Close
7719 | 2 | 2 | CC Chg | 05:57:30 | 64:15:54 | 0.11864 | 3.7425 | 0.70701 | 47.69 | 0.70701 | 47.69 | 0 | 0 | 0.00261567 | 176.44 | 0.00261567 | 176.44 | 0 | 0 | 2023-03-17 09:19:00 | 0.00044401 | 9.8876 | 666.9515 | 0 | Close
7720 | 2 | 2 | CC Chg | 05:58:00 | 64:16:24 | 0.11863 | 3.7425 | 0.70799 | 47.76 | 0.70799 | 47.76 | 0 | 0 | 0.00261937 | 176.69 | 0.00261937 | 176.69 | 0 | 0 | 2023-03-17 09:19:30 | 0.00044397 | 0 | 0 | 0 | Close
7721 | 2 | 2 | CC Chg | 05:58:30 | 64:16:54 | 0.11862 | 3.7427 | 0.70898 | 47.82 | 0.70898 | 47.82 | 0 | 0 | 0.00262307 | 176.94 | 0.00262307 | 176.94 | 0 | 0 | 2023-03-17 09:20:00 | 0.00044396 | 4.9431 | 333.4308 | 0 | Close
7722 | 2 | 2 | CC Chg | 05:59:00 | 64:17:24 | 0.11865 | 3.7427 | 0.70997 | 47.89 | 0.70997 | 47.89 | 0 | 0 | 0.00262677 | 177.19 | 0.00262677 | 177.19 | 0 | 0 | 2023-03-17 09:20:30 | 0.00044407 | 0 | 0 | 0 | Close
7723 | 2 | 2 | CC Chg | 05:59:30 | 64:17:54 | 0.11865 | 3.7428 | 0.71096 | 47.96 | 0.71096 | 47.96 | 0 | 0 | 0.00263047 | 177.43 | 0.00263047 | 177.43 | 0 | 0 | 2023-03-17 09:21:00 | 0.00044408 | 9.8867 | 666.8915 | 0 | Close
7724 | 2 | 2 | CC Chg | 06:00:00 | 64:18:24 | 0.11864 | 3.743 | 0.71195 | 48.02 | 0.71195 | 48.02 | 0 | 0 | 0.00263417 | 177.68 | 0.00263417 | 177.68 | 0 | 0 | 2023-03-17 09:21:30 | 0.00044407 | 4.9433 | 333.4458 | 0 | Close
7725 | 2 | 2 | CC Chg | 06:00:30 | 64:18:54 | 0.11863 | 3.743 | 0.71294 | 48.09 | 0.71294 | 48.09 | 0 | 0 | 0.00263787 | 177.93 | 0.00263787 | 177.93 | 0 | 0 | 2023-03-17 09:22:00 | 0.00044403 | 0 | 0 | 0 | Close
7726 | 2 | 2 | CC Chg | 06:01:00 | 64:19:24 | 0.11863 | 3.7432 | 0.71393 | 48.16 | 0.71393 | 48.16 | 0 | 0 | 0.00264158 | 178.18 | 0.00264158 | 178.18 | 0 | 0 | 2023-03-17 09:22:30 | 0.00044406 | 4.9436 | 333.4607 | 0 | Close
7727 | 2 | 2 | CC Chg | 06:01:30 | 64:19:54 | 0.11865 | 3.7433 | 0.71492 | 48.22 | 0.71492 | 48.22 | 0 | 0 | 0.00264528 | 178.43 | 0.00264528 | 178.43 | 0 | 0 | 2023-03-17 09:23:00 | 0.00044414 | 9.888 | 666.9815 | 0 | Close
7728 | 2 | 2 | CC Chg | 06:02:00 | 64:20:24 | 0.11865 | 3.7435 | 0.7159 | 48.29 | 0.7159 | 48.29 | 0 | 0 | 0.00264898 | 178.68 | 0.00264898 | 178.68 | 0 | 0 | 2023-03-17 09:23:30 | 0.00044417 | 4.9433 | 333.4458 | 0 | Close
7729 | 2 | 2 | CC Chg | 06:02:30 | 64:20:54 | 0.11864 | 3.7435 | 0.71689 | 48.36 | 0.71689 | 48.36 | 0 | 0 | 0.00265268 | 178.93 | 0.00265268 | 178.93 | 0 | 0 | 2023-03-17 09:24:00 | 0.00044413 | 0 | 0 | 0 | Close
7730 | 2 | 2 | CC Chg | 06:03:00 | 64:21:24 | 0.11864 | 3.7436 | 0.71788 | 48.42 | 0.71788 | 48.42 | 0 | 0 | 0.00265638 | 179.18 | 0.00265638 | 179.18 | 0 | 0 | 2023-03-17 09:24:30 | 0.00044414 | 9.8867 | 666.8915 | 0 | Close
7731 | 2 | 2 | CC Chg | 06:03:30 | 64:21:54 | 0.11865 | 3.7437 | 0.71887 | 48.49 | 0.71887 | 48.49 | 0 | 0 | 0.00266008 | 179.43 | 0.00266008 | 179.43 | 0 | 0 | 2023-03-17 09:25:00 | 0.00044419 | 9.8867 | 666.8915 | 0 | Close
7732 | 2 | 2 | CC Chg | 06:04:00 | 64:22:24 | 0.11864 | 3.7438 | 0.71986 | 48.56 | 0.71986 | 48.56 | 0 | 0 | 0.00266378 | 179.68 | 0.00266378 | 179.68 | 0 | 0 | 2023-03-17 09:25:30 | 0.00044416 | 9.8876 | 666.9515 | 0 | Close
7733 | 2 | 2 | CC Chg | 06:04:30 | 64:22:54 | 0.11865 | 3.7439 | 0.72085 | 48.62 | 0.72085 | 48.62 | 0 | 0 | 0.00266748 | 179.93 | 0.00266748 | 179.93 | 0 | 0 | 2023-03-17 09:26:00 | 0.00044421 | 9.8871 | 666.9215 | 0 | Close
7734 | 2 | 2 | CC Chg | 06:05:00 | 64:23:24 | 0.11865 | 3.7441 | 0.72184 | 48.69 | 0.72184 | 48.69 | 0 | 0 | 0.00267119 | 180.18 | 0.00267119 | 180.18 | 0 | 0 | 2023-03-17 09:26:30 | 0.00044424 | 4.9431 | 333.4308 | 0 | Close
7735 | 2 | 2 | CC Chg | 06:05:30 | 64:23:54 | 0.11863 | 3.7441 | 0.72282 | 48.76 | 0.72282 | 48.76 | 0 | 0 | 0.00267489 | 180.43 | 0.00267489 | 180.43 | 0 | 0 | 2023-03-17 09:27:00 | 0.00044416 | 0 | 0 | 0 | Close
7736 | 2 | 2 | CC Chg | 06:06:00 | 64:24:24 | 0.11864 | 3.7443 | 0.72381 | 48.82 | 0.72381 | 48.82 | 0 | 0 | 0.00267859 | 180.68 | 0.00267859 | 180.68 | 0 | 0 | 2023-03-17 09:27:30 | 0.00044422 | 4.9436 | 333.4607 | 0 | Close
7737 | 2 | 2 | CC Chg | 06:06:30 | 64:24:54 | 0.11863 | 3.7444 | 0.7248 | 48.89 | 0.7248 | 48.89 | 0 | 0 | 0.00268229 | 180.93 | 0.00268229 | 180.93 | 0 | 0 | 2023-03-17 09:28:00 | 0.0004442 | 9.8867 | 666.8915 | 0 | Close
7738 | 2 | 2 | CC Chg | 06:07:00 | 64:25:24 | 0.11865 | 3.7445 | 0.72579 | 48.96 | 0.72579 | 48.96 | 0 | 0 | 0.00268599 | 181.18 | 0.00268599 | 181.18 | 0 | 0 | 2023-03-17 09:28:30 | 0.00044428 | 9.8867 | 666.8915 | 0 | Close
7739 | 2 | 2 | CC Chg | 06:07:30 | 64:25:54 | 0.11863 | 3.7446 | 0.72678 | 49.02 | 0.72678 | 49.02 | 0 | 0 | 0.0026897 | 181.43 | 0.0026897 | 181.43 | 0 | 0 | 2023-03-17 09:29:00 | 0.00044422 | 9.8876 | 666.9515 | 0 | Close
7740 | 2 | 2 | CC Chg | 06:08:00 | 64:26:24 | 0.11865 | 3.7447 | 0.72777 | 49.09 | 0.72777 | 49.09 | 0 | 0 | 0.0026934 | 181.68 | 0.0026934 | 181.68 | 0 | 0 | 2023-03-17 09:29:30 | 0.00044431 | 9.8871 | 666.9215 | 0 | Close
7741 | 2 | 2 | CC Chg | 06:08:30 | 64:26:54 | 0.11863 | 3.7448 | 0.72876 | 49.16 | 0.72876 | 49.16 | 0 | 0 | 0.0026971 | 181.93 | 0.0026971 | 181.93 | 0 | 0 | 2023-03-17 09:30:00 | 0.00044425 | 9.8862 | 666.8615 | 0 | Close
7742 | 2 | 2 | CC Chg | 06:09:00 | 64:27:24 | 0.11865 | 3.7449 | 0.72975 | 49.22 | 0.72975 | 49.22 | 0 | 0 | 0.0027008 | 182.18 | 0.0027008 | 182.18 | 0 | 0 | 2023-03-17 09:30:30 | 0.00044433 | 9.8871 | 666.9215 | 0 | Close
7743 | 2 | 2 | CC Chg | 06:09:30 | 64:27:54 | 0.11865 | 3.745 | 0.73073 | 49.29 | 0.73073 | 49.29 | 0 | 0 | 0.00270451 | 182.43 | 0.00270451 | 182.43 | 0 | 0 | 2023-03-17 09:31:00 | 0.00044434 | 9.8871 | 666.9215 | 0 | Close
7744 | 2 | 2 | CC Chg | 06:10:00 | 64:28:24 | 0.11864 | 3.745 | 0.73172 | 49.36 | 0.73172 | 49.36 | 0 | 0 | 0.00270821 | 182.68 | 0.00270821 | 182.68 | 0 | 0 | 2023-03-17 09:31:30 | 0.00044431 | 0 | 0 | 0 | Close
7745 | 2 | 2 | CC Chg | 06:10:30 | 64:28:54 | 0.11864 | 3.7452 | 0.73271 | 49.42 | 0.73271 | 49.42 | 0 | 0 | 0.00271191 | 182.93 | 0.00271191 | 182.93 | 0 | 0 | 2023-03-17 09:32:00 | 0.00044433 | 4.9438 | 333.4757 | 0 | Close
7746 | 2 | 2 | CC Chg | 06:11:00 | 64:29:24 | 0.11864 | 3.7452 | 0.7337 | 49.49 | 0.7337 | 49.49 | 0 | 0 | 0.00271561 | 183.18 | 0.00271561 | 183.18 | 0 | 0 | 2023-03-17 09:32:30 | 0.00044433 | 0 | 0 | 0 | Close
7747 | 2 | 2 | CC Chg | 06:11:30 | 64:29:54 | 0.11865 | 3.7453 | 0.73469 | 49.56 | 0.73469 | 49.56 | 0 | 0 | 0.00271932 | 183.43 | 0.00271932 | 183.43 | 0 | 0 | 2023-03-17 09:33:00 | 0.00044438 | 9.8867 | 666.8915 | 0 | Close
7748 | 2 | 2 | CC Chg | 06:12:00 | 64:30:24 | 0.11865 | 3.7455 | 0.73568 | 49.62 | 0.73568 | 49.62 | 0 | 0 | 0.00272302 | 183.68 | 0.00272302 | 183.68 | 0 | 0 | 2023-03-17 09:33:30 | 0.0004444 | 4.9436 | 333.4607 | 0 | Close
7749 | 2 | 2 | CC Chg | 06:12:30 | 64:30:54 | 0.11863 | 3.7456 | 0.73667 | 49.69 | 0.73667 | 49.69 | 0 | 0 | 0.00272672 | 183.93 | 0.00272672 | 183.93 | 0 | 0 | 2023-03-17 09:34:00 | 0.00044434 | 9.8871 | 666.9215 | 0 | Close
7750 | 2 | 2 | CC Chg | 06:13:00 | 64:31:24 | 0.11864 | 3.7457 | 0.73766 | 49.76 | 0.73766 | 49.76 | 0 | 0 | 0.00273043 | 184.18 | 0.00273043 | 184.18 | 0 | 0 | 2023-03-17 09:34:30 | 0.00044439 | 9.8871 | 666.9215 | 0 | Close
7751 | 2 | 2 | CC Chg | 06:13:30 | 64:31:54 | 0.11865 | 3.7458 | 0.73864 | 49.82 | 0.73864 | 49.82 | 0 | 0 | 0.00273413 | 184.43 | 0.00273413 | 184.43 | 0 | 0 | 2023-03-17 09:35:00 | 0.00044444 | 9.8867 | 666.8915 | 0 | Close
7752 | 2 | 2 | CC Chg | 06:14:00 | 64:32:24 | 0.11863 | 3.7459 | 0.73963 | 49.89 | 0.73963 | 49.89 | 0 | 0 | 0.00273783 | 184.68 | 0.00273783 | 184.68 | 0 | 0 | 2023-03-17 09:35:30 | 0.00044438 | 9.8867 | 666.8915 | 0 | Close
7753 | 2 | 2 | CC Chg | 06:14:30 | 64:32:54 | 0.11866 | 3.746 | 0.74062 | 49.96 | 0.74062 | 49.96 | 0 | 0 | 0.00274154 | 184.93 | 0.00274154 | 184.93 | 0 | 0 | 2023-03-17 09:36:00 | 0.0004445 | 9.8871 | 666.9215 | 0 | Close
7754 | 2 | 2 | CC Chg | 06:15:00 | 64:33:24 | 0.11864 | 3.7461 | 0.74161 | 50.02 | 0.74161 | 50.02 | 0 | 0 | 0.00274524 | 185.18 | 0.00274524 | 185.18 | 0 | 0 | 2023-03-17 09:36:30 | 0.00044444 | 9.8867 | 666.8915 | 0 | Close
7755 | 2 | 2 | CC Chg | 06:15:30 | 64:33:54 | 0.11864 | 3.7461 | 0.7426 | 50.09 | 0.7426 | 50.09 | 0 | 0 | 0.00274895 | 185.43 | 0.00274895 | 185.43 | 0 | 0 | 2023-03-17 09:37:00 | 0.00044444 | 0 | 0 | 0 | Close
7756 | 2 | 2 | CC Chg | 06:16:00 | 64:34:24 | 0.11865 | 3.7463 | 0.74359 | 50.16 | 0.74359 | 50.16 | 0 | 0 | 0.00275265 | 185.68 | 0.00275265 | 185.68 | 0 | 0 | 2023-03-17 09:37:30 | 0.0004445 | 4.9438 | 333.4757 | 0 | Close
7757 | 2 | 2 | CC Chg | 06:16:30 | 64:34:54 | 0.11865 | 3.7463 | 0.74458 | 50.22 | 0.74458 | 50.22 | 0 | 0 | 0.00275635 | 185.93 | 0.00275635 | 185.93 | 0 | 0 | 2023-03-17 09:38:00 | 0.0004445 | 0 | 0 | 0 | Close
7758 | 2 | 2 | CC Chg | 06:17:00 | 64:35:24 | 0.11864 | 3.7465 | 0.74556 | 50.29 | 0.74556 | 50.29 | 0 | 0 | 0.00276006 | 186.18 | 0.00276006 | 186.18 | 0 | 0 | 2023-03-17 09:38:30 | 0.00044448 | 4.9436 | 333.4607 | 0 | Close
7759 | 2 | 2 | CC Chg | 06:17:30 | 64:35:54 | 0.11864 | 3.7466 | 0.74655 | 50.36 | 0.74655 | 50.36 | 0 | 0 | 0.00276376 | 186.43 | 0.00276376 | 186.43 | 0 | 0 | 2023-03-17 09:39:00 | 0.0004445 | 9.8871 | 666.9215 | 0 | Close
7760 | 2 | 2 | CC Chg | 06:18:00 | 64:36:24 | 0.11864 | 3.7466 | 0.74754 | 50.42 | 0.74754 | 50.42 | 0 | 0 | 0.00276747 | 186.68 | 0.00276747 | 186.68 | 0 | 0 | 2023-03-17 09:39:30 | 0.0004445 | 0 | 0 | 0 | Close
7761 | 2 | 2 | CC Chg | 06:18:30 | 64:36:54 | 0.11864 | 3.7468 | 0.74853 | 50.49 | 0.74853 | 50.49 | 0 | 0 | 0.00277117 | 186.93 | 0.00277117 | 186.93 | 0 | 0 | 2023-03-17 09:40:00 | 0.00044452 | 4.9431 | 333.4308 | 0 | Close
7762 | 2 | 2 | CC Chg | 06:19:00 | 64:37:24 | 0.11865 | 3.7469 | 0.74952 | 50.56 | 0.74952 | 50.56 | 0 | 0 | 0.00277487 | 187.18 | 0.00277487 | 187.18 | 0 | 0 | 2023-03-17 09:40:30 | 0.00044457 | 9.888 | 666.9815 | 0 | Close
7763 | 2 | 2 | CC Chg | 06:19:30 | 64:37:54 | 0.11864 | 3.7471 | 0.75051 | 50.62 | 0.75051 | 50.62 | 0 | 0 | 0.00277858 | 187.43 | 0.00277858 | 187.43 | 0 | 0 | 2023-03-17 09:41:00 | 0.00044456 | 4.9431 | 333.4308 | 0 | Close
7764 | 2 | 2 | CC Chg | 06:20:00 | 64:38:24 | 0.11864 | 3.7472 | 0.7515 | 50.69 | 0.7515 | 50.69 | 0 | 0 | 0.00278228 | 187.68 | 0.00278228 | 187.68 | 0 | 0 | 2023-03-17 09:41:30 | 0.00044457 | 9.8871 | 666.9215 | 0 | Close
7765 | 2 | 2 | CC Chg | 06:20:30 | 64:38:54 | 0.11866 | 3.7473 | 0.75249 | 50.76 | 0.75249 | 50.76 | 0 | 0 | 0.00278599 | 187.93 | 0.00278599 | 187.93 | 0 | 0 | 2023-03-17 09:42:00 | 0.00044465 | 9.8871 | 666.9215 | 0 | Close
7766 | 2 | 2 | CC Chg | 06:21:00 | 64:39:24 | 0.11864 | 3.7473 | 0.75347 | 50.82 | 0.75347 | 50.82 | 0 | 0 | 0.00278969 | 188.17 | 0.00278969 | 188.17 | 0 | 0 | 2023-03-17 09:42:30 | 0.00044458 | 0 | 0 | 0 | Close
7767 | 2 | 2 | CC Chg | 06:21:30 | 64:39:54 | 0.11865 | 3.7473 | 0.75446 | 50.89 | 0.75446 | 50.89 | 0 | 0 | 0.0027934 | 188.42 | 0.0027934 | 188.42 | 0 | 0 | 2023-03-17 09:43:00 | 0.00044462 | 0 | 0 | 0 | Close
7768 | 2 | 2 | CC Chg | 06:22:00 | 64:40:24 | 0.11862 | 3.7475 | 0.75545 | 50.96 | 0.75545 | 50.96 | 0 | 0 | 0.0027971 | 188.67 | 0.0027971 | 188.67 | 0 | 0 | 2023-03-17 09:43:30 | 0.00044453 | 4.9436 | 333.4607 | 0 | Close
7769 | 2 | 2 | CC Chg | 06:22:30 | 64:40:54 | 0.11863 | 3.7476 | 0.75644 | 51.02 | 0.75644 | 51.02 | 0 | 0 | 0.00280081 | 188.92 | 0.00280081 | 188.92 | 0 | 0 | 2023-03-17 09:44:00 | 0.00044458 | 9.8871 | 666.9215 | 0 | Close
7770 | 2 | 2 | CC Chg | 06:23:00 | 64:41:24 | 0.11863 | 3.7476 | 0.75743 | 51.09 | 0.75743 | 51.09 | 0 | 0 | 0.00280451 | 189.17 | 0.00280451 | 189.17 | 0 | 0 | 2023-03-17 09:44:30 | 0.00044458 | 0 | 0 | 0 | Close
7771 | 2 | 2 | CC Chg | 06:23:30 | 64:41:54 | 0.11864 | 3.7478 | 0.75842 | 51.16 | 0.75842 | 51.16 | 0 | 0 | 0.00280822 | 189.42 | 0.00280822 | 189.42 | 0 | 0 | 2023-03-17 09:45:00 | 0.00044464 | 4.9436 | 333.4607 | 0 | Close
7772 | 2 | 2 | CC Chg | 06:24:00 | 64:42:24 | 0.11865 | 3.7479 | 0.75941 | 51.22 | 0.75941 | 51.22 | 0 | 0 | 0.00281192 | 189.67 | 0.00281192 | 189.67 | 0 | 0 | 2023-03-17 09:45:30 | 0.00044469 | 9.8871 | 666.9215 | 0 | Close
7773 | 2 | 2 | CC Chg | 06:24:30 | 64:42:54 | 0.11865 | 3.748 | 0.7604 | 51.29 | 0.7604 | 51.29 | 0 | 0 | 0.00281563 | 189.92 | 0.00281563 | 189.92 | 0 | 0 | 2023-03-17 09:46:00 | 0.0004447 | 9.8862 | 666.8615 | 0 | Close
7774 | 2 | 2 | CC Chg | 06:25:00 | 64:43:24 | 0.11864 | 3.7482 | 0.76138 | 51.36 | 0.76138 | 51.36 | 0 | 0 | 0.00281934 | 190.17 | 0.00281934 | 190.17 | 0 | 0 | 2023-03-17 09:46:30 | 0.00044469 | 4.944 | 333.4907 | 0 | Close
7775 | 2 | 2 | CC Chg | 06:25:30 | 64:43:54 | 0.11864 | 3.7483 | 0.76237 | 51.42 | 0.76237 | 51.42 | 0 | 0 | 0.00282304 | 190.42 | 0.00282304 | 190.42 | 0 | 0 | 2023-03-17 09:47:00 | 0.0004447 | 9.8862 | 666.8615 | 0 | Close
7776 | 2 | 2 | CC Chg | 06:26:00 | 64:44:24 | 0.11864 | 3.7484 | 0.76336 | 51.49 | 0.76336 | 51.49 | 0 | 0 | 0.00282675 | 190.67 | 0.00282675 | 190.67 | 0 | 0 | 2023-03-17 09:47:30 | 0.00044471 | 9.8871 | 666.9215 | 0 | Close
7777 | 2 | 2 | CC Chg | 06:26:30 | 64:44:54 | 0.11864 | 3.7484 | 0.76435 | 51.56 | 0.76435 | 51.56 | 0 | 0 | 0.00283045 | 190.92 | 0.00283045 | 190.92 | 0 | 0 | 2023-03-17 09:48:00 | 0.00044471 | 0 | 0 | 0 | Close
7778 | 2 | 2 | CC Chg | 06:27:00 | 64:45:24 | 0.11864 | 3.7486 | 0.76534 | 51.62 | 0.76534 | 51.62 | 0 | 0 | 0.00283416 | 191.17 | 0.00283416 | 191.17 | 0 | 0 | 2023-03-17 09:48:30 | 0.00044473 | 4.9436 | 333.4607 | 0 | Close
7779 | 2 | 2 | CC Chg | 06:27:30 | 64:45:54 | 0.11863 | 3.7486 | 0.76633 | 51.69 | 0.76633 | 51.69 | 0 | 0 | 0.00283787 | 191.42 | 0.00283787 | 191.42 | 0 | 0 | 2023-03-17 09:49:00 | 0.0004447 | 0 | 0 | 0 | Close
7780 | 2 | 2 | CC Chg | 06:28:00 | 64:46:24 | 0.11863 | 3.7487 | 0.76732 | 51.76 | 0.76732 | 51.76 | 0 | 0 | 0.00284157 | 191.67 | 0.00284157 | 191.67 | 0 | 0 | 2023-03-17 09:49:30 | 0.00044471 | 9.8862 | 666.8615 | 0 | Close
7781 | 2 | 2 | CC Chg | 06:28:30 | 64:46:54 | 0.11865 | 3.7489 | 0.7683 | 51.82 | 0.7683 | 51.82 | 0 | 0 | 0.00284528 | 191.92 | 0.00284528 | 191.92 | 0 | 0 | 2023-03-17 09:50:00 | 0.00044481 | 4.944 | 333.4907 | 0 | Close
7782 | 2 | 2 | CC Chg | 06:29:00 | 64:47:24 | 0.11863 | 3.7488 | 0.76929 | 51.89 | 0.76929 | 51.89 | 0 | 0 | 0.00284898 | 192.17 | 0.00284898 | 192.17 | 0 | 0 | 2023-03-17 09:50:30 | 0.00044472 | -9.8862 | -666.8615 | 0 | Close
7783 | 2 | 2 | CC Chg | 06:29:30 | 64:47:54 | 0.11865 | 3.749 | 0.77028 | 51.96 | 0.77028 | 51.96 | 0 | 0 | 0.00285269 | 192.42 | 0.00285269 | 192.42 | 0 | 0 | 2023-03-17 09:51:00 | 0.00044482 | 4.9436 | 333.4607 | 0 | Close
7784 | 2 | 2 | CC Chg | 06:30:00 | 64:48:24 | 0.11863 | 3.7491 | 0.77127 | 52.02 | 0.77127 | 52.02 | 0 | 0 | 0.0028564 | 192.67 | 0.0028564 | 192.67 | 0 | 0 | 2023-03-17 09:51:30 | 0.00044476 | 9.8862 | 666.8615 | 0 | Close
7785 | 2 | 2 | CC Chg | 06:30:30 | 64:48:54 | 0.11864 | 3.7492 | 0.77226 | 52.09 | 0.77226 | 52.09 | 0 | 0 | 0.0028601 | 192.92 | 0.0028601 | 192.92 | 0 | 0 | 2023-03-17 09:52:00 | 0.00044481 | 9.8862 | 666.8615 | 0 | Close
7786 | 2 | 2 | CC Chg | 06:31:00 | 64:49:24 | 0.11864 | 3.7494 | 0.77325 | 52.16 | 0.77325 | 52.16 | 0 | 0 | 0.00286381 | 193.17 | 0.00286381 | 193.17 | 0 | 0 | 2023-03-17 09:52:30 | 0.00044483 | 4.9436 | 333.4607 | 0 | Close
7787 | 2 | 2 | CC Chg | 06:31:30 | 64:49:54 | 0.11863 | 3.7495 | 0.77424 | 52.23 | 0.77424 | 52.23 | 0 | 0 | 0.00286752 | 193.42 | 0.00286752 | 193.42 | 0 | 0 | 2023-03-17 09:53:00 | 0.0004448 | 9.8871 | 666.9215 | 0 | Close
7788 | 2 | 2 | CC Chg | 06:32:00 | 64:50:24 | 0.11864 | 3.7496 | 0.77523 | 52.29 | 0.77523 | 52.29 | 0 | 0 | 0.00287123 | 193.67 | 0.00287123 | 193.67 | 0 | 0 | 2023-03-17 09:53:30 | 0.00044485 | 9.8862 | 666.8615 | 0 | Close
7789 | 2 | 2 | CC Chg | 06:32:30 | 64:50:54 | 0.11865 | 3.7497 | 0.77621 | 52.36 | 0.77621 | 52.36 | 0 | 0 | 0.00287493 | 193.92 | 0.00287493 | 193.92 | 0 | 0 | 2023-03-17 09:54:00 | 0.0004449 | 9.8871 | 666.9215 | 0 | Close
7790 | 2 | 2 | CC Chg | 06:33:00 | 64:51:24 | 0.11864 | 3.7498 | 0.7772 | 52.43 | 0.7772 | 52.43 | 0 | 0 | 0.00287864 | 194.17 | 0.00287864 | 194.17 | 0 | 0 | 2023-03-17 09:54:30 | 0.00044488 | 9.8871 | 666.9215 | 0 | Close
7791 | 2 | 2 | CC Chg | 06:33:30 | 64:51:54 | 0.11863 | 3.7499 | 0.77819 | 52.49 | 0.77819 | 52.49 | 0 | 0 | 0.00288235 | 194.42 | 0.00288235 | 194.42 | 0 | 0 | 2023-03-17 09:55:00 | 0.00044485 | 9.8862 | 666.8615 | 0 | Close
7792 | 2 | 2 | CC Chg | 06:34:00 | 64:52:24 | 0.11864 | 3.7499 | 0.77918 | 52.56 | 0.77918 | 52.56 | 0 | 0 | 0.00288605 | 194.67 | 0.00288605 | 194.67 | 0 | 0 | 2023-03-17 09:55:30 | 0.00044489 | 0 | 0 | 0 | Close
7793 | 2 | 2 | CC Chg | 06:34:30 | 64:52:54 | 0.11863 | 3.75 | 0.78017 | 52.63 | 0.78017 | 52.63 | 0 | 0 | 0.00288976 | 194.92 | 0.00288976 | 194.92 | 0 | 0 | 2023-03-17 09:56:00 | 0.00044486 | 9.8862 | 666.8615 | 0 | Close
7794 | 2 | 2 | CC Chg | 06:35:00 | 64:53:24 | 0.11865 | 3.7501 | 0.78116 | 52.69 | 0.78116 | 52.69 | 0 | 0 | 0.00289347 | 195.17 | 0.00289347 | 195.17 | 0 | 0 | 2023-03-17 09:56:30 | 0.00044495 | 9.8871 | 666.9215 | 0 | Close
7795 | 2 | 2 | CC Chg | 06:35:30 | 64:53:54 | 0.11865 | 3.7502 | 0.78215 | 52.76 | 0.78215 | 52.76 | 0 | 0 | 0.00289718 | 195.43 | 0.00289718 | 195.43 | 0 | 0 | 2023-03-17 09:57:00 | 0.00044496 | 9.8862 | 666.8615 | 0 | Close
7796 | 2 | 2 | CC Chg | 06:36:00 | 64:54:24 | 0.11864 | 3.7504 | 0.78313 | 52.83 | 0.78313 | 52.83 | 0 | 0 | 0.00290088 | 195.68 | 0.00290088 | 195.68 | 0 | 0 | 2023-03-17 09:57:30 | 0.00044495 | 4.9436 | 333.4607 | 0 | Close
7797 | 2 | 2 | CC Chg | 06:36:30 | 64:54:54 | 0.11864 | 3.7505 | 0.78412 | 52.89 | 0.78412 | 52.89 | 0 | 0 | 0.00290459 | 195.93 | 0.00290459 | 195.93 | 0 | 0 | 2023-03-17 09:58:00 | 0.00044496 | 9.8862 | 666.8615 | 0 | Close
7798 | 2 | 2 | CC Chg | 06:37:00 | 64:55:24 | 0.11864 | 3.7506 | 0.78511 | 52.96 | 0.78511 | 52.96 | 0 | 0 | 0.0029083 | 196.18 | 0.0029083 | 196.18 | 0 | 0 | 2023-03-17 09:58:30 | 0.00044497 | 9.8871 | 666.9215 | 0 | Close
7799 | 2 | 2 | CC Chg | 06:37:30 | 64:55:54 | 0.11864 | 3.7507 | 0.7861 | 53.03 | 0.7861 | 53.03 | 0 | 0 | 0.00291201 | 196.43 | 0.00291201 | 196.43 | 0 | 0 | 2023-03-17 09:59:00 | 0.00044498 | 9.8862 | 666.8615 | 0 | Close
7800 | 2 | 2 | CC Chg | 06:38:00 | 64:56:24 | 0.11864 | 3.7508 | 0.78709 | 53.09 | 0.78709 | 53.09 | 0 | 0 | 0.00291572 | 196.68 | 0.00291572 | 196.68 | 0 | 0 | 2023-03-17 09:59:30 | 0.00044499 | 9.8871 | 666.9215 | 0 | Close
7801 | 2 | 2 | CC Chg | 06:38:30 | 64:56:54 | 0.11864 | 3.7509 | 0.78808 | 53.16 | 0.78808 | 53.16 | 0 | 0 | 0.00291943 | 196.93 | 0.00291943 | 196.93 | 0 | 0 | 2023-03-17 10:00:00 | 0.00044501 | 9.8871 | 666.9215 | 0 | Close
7802 | 2 | 2 | CC Chg | 06:39:00 | 64:57:24 | 0.11864 | 3.751 | 0.78907 | 53.23 | 0.78907 | 53.23 | 0 | 0 | 0.00292313 | 197.18 | 0.00292313 | 197.18 | 0 | 0 | 2023-03-17 10:00:30 | 0.00044502 | 9.8862 | 666.8615 | 0 | Close
7803 | 2 | 2 | CC Chg | 06:39:30 | 64:57:54 | 0.11865 | 3.751 | 0.79006 | 53.29 | 0.79006 | 53.29 | 0 | 0 | 0.00292684 | 197.43 | 0.00292684 | 197.43 | 0 | 0 | 2023-03-17 10:01:00 | 0.00044506 | 0 | 0 | 0 | Close
7804 | 2 | 2 | CC Chg | 06:40:00 | 64:58:24 | 0.11865 | 3.7512 | 0.79104 | 53.36 | 0.79104 | 53.36 | 0 | 0 | 0.00293055 | 197.68 | 0.00293055 | 197.68 | 0 | 0 | 2023-03-17 10:01:30 | 0.00044508 | 4.9431 | 333.4308 | 0 | Close
7805 | 2 | 2 | CC Chg | 06:40:30 | 64:58:54 | 0.11865 | 3.7512 | 0.79203 | 53.43 | 0.79203 | 53.43 | 0 | 0 | 0.00293426 | 197.93 | 0.00293426 | 197.93 | 0 | 0 | 2023-03-17 10:02:00 | 0.00044508 | 0 | 0 | 0 | Close
7806 | 2 | 2 | CC Chg | 06:41:00 | 64:59:24 | 0.11863 | 3.7513 | 0.79302 | 53.49 | 0.79302 | 53.49 | 0 | 0 | 0.00293797 | 198.18 | 0.00293797 | 198.18 | 0 | 0 | 2023-03-17 10:02:30 | 0.00044502 | 9.8862 | 666.8615 | 0 | Close
7807 | 2 | 2 | CC Chg | 06:41:30 | 64:59:54 | 0.11866 | 3.7514 | 0.79401 | 53.56 | 0.79401 | 53.56 | 0 | 0 | 0.00294168 | 198.43 | 0.00294168 | 198.43 | 0 | 0 | 2023-03-17 10:03:00 | 0.00044514 | 9.8871 | 666.9215 | 0 | Close
7808 | 2 | 2 | CC Chg | 06:42:00 | 65:00:24 | 0.11865 | 3.7515 | 0.795 | 53.63 | 0.795 | 53.63 | 0 | 0 | 0.00294539 | 198.68 | 0.00294539 | 198.68 | 0 | 0 | 2023-03-17 10:03:30 | 0.00044512 | 9.8862 | 666.8615 | 0 | Close
7809 | 2 | 2 | CC Chg | 06:42:30 | 65:00:54 | 0.11865 | 3.7516 | 0.79599 | 53.69 | 0.79599 | 53.69 | 0 | 0 | 0.0029491 | 198.93 | 0.0029491 | 198.93 | 0 | 0 | 2023-03-17 10:04:00 | 0.00044513 | 9.8871 | 666.9215 | 0 | Close
7810 | 2 | 2 | CC Chg | 06:43:00 | 65:01:24 | 0.11863 | 3.7518 | 0.79698 | 53.76 | 0.79698 | 53.76 | 0 | 0 | 0.0029528 | 199.18 | 0.0029528 | 199.18 | 0 | 0 | 2023-03-17 10:04:30 | 0.00044508 | 4.9436 | 333.4607 | 0 | Close
7811 | 2 | 2 | CC Chg | 06:43:30 | 65:01:54 | 0.11864 | 3.7519 | 0.79796 | 53.83 | 0.79796 | 53.83 | 0 | 0 | 0.00295651 | 199.43 | 0.00295651 | 199.43 | 0 | 0 | 2023-03-17 10:05:00 | 0.00044513 | 9.8853 | 666.8016 | 0 | Close
7812 | 2 | 2 | CC Chg | 06:44:00 | 65:02:24 | 0.11865 | 3.752 | 0.79895 | 53.89 | 0.79895 | 53.89 | 0 | 0 | 0.00296022 | 199.68 | 0.00296022 | 199.68 | 0 | 0 | 2023-03-17 10:05:30 | 0.00044517 | 9.8871 | 666.9215 | 0 | Close
7813 | 2 | 2 | CC Chg | 06:44:30 | 65:02:54 | 0.11864 | 3.752 | 0.79994 | 53.96 | 0.79994 | 53.96 | 0 | 0 | 0.00296393 | 199.93 | 0.00296393 | 199.93 | 0 | 0 | 2023-03-17 10:06:00 | 0.00044514 | 0 | 0 | 0 | Close
7814 | 2 | 2 | CC Chg | 06:45:00 | 65:03:24 | 0.11862 | 3.7521 | 0.80093 | 54.03 | 0.80093 | 54.03 | 0 | 0 | 0.00296764 | 200.18 | 0.00296764 | 200.18 | 0 | 0 | 2023-03-17 10:06:30 | 0.00044507 | 9.8862 | 666.8615 | 0 | Close
7815 | 2 | 2 | CC Chg | 06:45:30 | 65:03:54 | 0.11864 | 3.7522 | 0.80192 | 54.09 | 0.80192 | 54.09 | 0 | 0 | 0.00297135 | 200.43 | 0.00297135 | 200.43 | 0 | 0 | 2023-03-17 10:07:00 | 0.00044516 | 9.8862 | 666.8615 | 0 | Close
7816 | 2 | 2 | CC Chg | 06:46:00 | 65:04:24 | 0.11863 | 3.7523 | 0.80291 | 54.16 | 0.80291 | 54.16 | 0 | 0 | 0.00297506 | 200.68 | 0.00297506 | 200.68 | 0 | 0 | 2023-03-17 10:07:30 | 0.00044514 | 9.8862 | 666.8615 | 0 | Close
7817 | 2 | 2 | CC Chg | 06:46:30 | 65:04:54 | 0.11864 | 3.7524 | 0.8039 | 54.23 | 0.8039 | 54.23 | 0 | 0 | 0.00297877 | 200.93 | 0.00297877 | 200.93 | 0 | 0 | 2023-03-17 10:08:00 | 0.00044518 | 9.8871 | 666.9215 | 0 | Close
7818 | 2 | 2 | CC Chg | 06:47:00 | 65:05:24 | 0.11863 | 3.7525 | 0.80489 | 54.29 | 0.80489 | 54.29 | 0 | 0 | 0.00298248 | 201.18 | 0.00298248 | 201.18 | 0 | 0 | 2023-03-17 10:08:30 | 0.00044516 | 9.8862 | 666.8615 | 0 | Close
7819 | 2 | 2 | CC Chg | 06:47:30 | 65:05:54 | 0.11864 | 3.7527 | 0.80587 | 54.36 | 0.80587 | 54.36 | 0 | 0 | 0.00298619 | 201.43 | 0.00298619 | 201.43 | 0 | 0 | 2023-03-17 10:09:00 | 0.00044522 | 4.9431 | 333.4308 | 0 | Close
7820 | 2 | 2 | CC Chg | 06:48:00 | 65:06:24 | 0.11864 | 3.7527 | 0.80686 | 54.43 | 0.80686 | 54.43 | 0 | 0 | 0.0029899 | 201.68 | 0.0029899 | 201.68 | 0 | 0 | 2023-03-17 10:09:30 | 0.00044522 | 0 | 0 | 0 | Close
7821 | 2 | 2 | CC Chg | 06:48:30 | 65:06:54 | 0.11863 | 3.7529 | 0.80785 | 54.49 | 0.80785 | 54.49 | 0 | 0 | 0.00299361 | 201.93 | 0.00299361 | 201.93 | 0 | 0 | 2023-03-17 10:10:00 | 0.00044521 | 4.9431 | 333.4308 | 0 | Close
7822 | 2 | 2 | CC Chg | 06:49:00 | 65:07:24 | 0.11863 | 3.753 | 0.80884 | 54.56 | 0.80884 | 54.56 | 0 | 0 | 0.00299732 | 202.18 | 0.00299732 | 202.18 | 0 | 0 | 2023-03-17 10:10:30 | 0.00044522 | 9.8862 | 666.8615 | 0 | Close
7823 | 2 | 2 | CC Chg | 06:49:30 | 65:07:54 | 0.11864 | 3.753 | 0.80983 | 54.63 | 0.80983 | 54.63 | 0 | 0 | 0.00300103 | 202.43 | 0.00300103 | 202.43 | 0 | 0 | 2023-03-17 10:11:00 | 0.00044526 | 0 | 0 | 0 | Close
7824 | 2 | 2 | CC Chg | 06:50:00 | 65:08:24 | 0.11863 | 3.7532 | 0.81082 | 54.69 | 0.81082 | 54.69 | 0 | 0 | 0.00300474 | 202.68 | 0.00300474 | 202.68 | 0 | 0 | 2023-03-17 10:11:30 | 0.00044524 | 4.9431 | 333.4308 | 0 | Close
7825 | 2 | 2 | CC Chg | 06:50:30 | 65:08:54 | 0.11863 | 3.7533 | 0.81181 | 54.76 | 0.81181 | 54.76 | 0 | 0 | 0.00300845 | 202.93 | 0.00300845 | 202.93 | 0 | 0 | 2023-03-17 10:12:00 | 0.00044525 | 9.8871 | 666.9215 | 0 | Close
7826 | 2 | 2 | CC Chg | 06:51:00 | 65:09:24 | 0.11864 | 3.7533 | 0.81279 | 54.83 | 0.81279 | 54.83 | 0 | 0 | 0.00301216 | 203.18 | 0.00301216 | 203.18 | 0 | 0 | 2023-03-17 10:12:30 | 0.00044529 | 0 | 0 | 0 | Close
7827 | 2 | 2 | CC Chg | 06:51:30 | 65:09:54 | 0.11864 | 3.7535 | 0.81378 | 54.89 | 0.81378 | 54.89 | 0 | 0 | 0.00301587 | 203.43 | 0.00301587 | 203.43 | 0 | 0 | 2023-03-17 10:13:00 | 0.00044532 | 4.9436 | 333.4607 | 0 | Close
7828 | 2 | 2 | CC Chg | 06:52:00 | 65:10:24 | 0.11864 | 3.7535 | 0.81477 | 54.96 | 0.81477 | 54.96 | 0 | 0 | 0.00301959 | 203.68 | 0.00301959 | 203.68 | 0 | 0 | 2023-03-17 10:13:30 | 0.00044532 | 0 | 0 | 0 | Close
7829 | 2 | 2 | CC Chg | 06:52:30 | 65:10:54 | 0.11864 | 3.7536 | 0.81576 | 55.03 | 0.81576 | 55.03 | 0 | 0 | 0.0030233 | 203.93 | 0.0030233 | 203.93 | 0 | 0 | 2023-03-17 10:14:00 | 0.00044533 | 9.8871 | 666.9215 | 0 | Close
7830 | 2 | 2 | CC Chg | 06:53:00 | 65:11:24 | 0.11863 | 3.7538 | 0.81675 | 55.09 | 0.81675 | 55.09 | 0 | 0 | 0.00302701 | 204.18 | 0.00302701 | 204.18 | 0 | 0 | 2023-03-17 10:14:30 | 0.00044531 | 4.9431 | 333.4308 | 0 | Close
7831 | 2 | 2 | CC Chg | 06:53:30 | 65:11:54 | 0.11865 | 3.7538 | 0.81774 | 55.16 | 0.81774 | 55.16 | 0 | 0 | 0.00303072 | 204.43 | 0.00303072 | 204.43 | 0 | 0 | 2023-03-17 10:15:00 | 0.00044539 | 0 | 0 | 0 | Close
7832 | 2 | 2 | CC Chg | 06:54:00 | 65:12:24 | 0.11865 | 3.7539 | 0.81873 | 55.23 | 0.81873 | 55.23 | 0 | 0 | 0.00303443 | 204.68 | 0.00303443 | 204.68 | 0 | 0 | 2023-03-17 10:15:30 | 0.0004454 | 9.8862 | 666.8615 | 0 | Close
7833 | 2 | 2 | CC Chg | 06:54:30 | 65:12:54 | 0.11864 | 3.7541 | 0.81972 | 55.29 | 0.81972 | 55.29 | 0 | 0 | 0.00303814 | 204.93 | 0.00303814 | 204.93 | 0 | 0 | 2023-03-17 10:16:00 | 0.00044539 | 4.9431 | 333.4308 | 0 | Close
7834 | 2 | 2 | CC Chg | 06:55:00 | 65:13:24 | 0.11864 | 3.7542 | 0.8207 | 55.36 | 0.8207 | 55.36 | 0 | 0 | 0.00304185 | 205.18 | 0.00304185 | 205.18 | 0 | 0 | 2023-03-17 10:16:30 | 0.0004454 | 9.8871 | 666.9215 | 0 | Close
7835 | 2 | 2 | CC Chg | 06:55:30 | 65:13:54 | 0.11864 | 3.7542 | 0.82169 | 55.43 | 0.82169 | 55.43 | 0 | 0 | 0.00304557 | 205.43 | 0.00304557 | 205.43 | 0 | 0 | 2023-03-17 10:17:00 | 0.0004454 | 0 | 0 | 0 | Close
7836 | 2 | 2 | CC Chg | 06:56:00 | 65:14:24 | 0.11863 | 3.7544 | 0.82268 | 55.49 | 0.82268 | 55.49 | 0 | 0 | 0.00304928 | 205.68 | 0.00304928 | 205.68 | 0 | 0 | 2023-03-17 10:17:30 | 0.00044538 | 4.9431 | 333.4308 | 0 | Close
7837 | 2 | 2 | CC Chg | 06:56:30 | 65:14:54 | 0.11864 | 3.7544 | 0.82367 | 55.56 | 0.82367 | 55.56 | 0 | 0 | 0.00305299 | 205.94 | 0.00305299 | 205.94 | 0 | 0 | 2023-03-17 10:18:00 | 0.00044542 | 0 | 0 | 0 | Close
7838 | 2 | 2 | CC Chg | 06:57:00 | 65:15:24 | 0.11864 | 3.7546 | 0.82466 | 55.63 | 0.82466 | 55.63 | 0 | 0 | 0.0030567 | 206.19 | 0.0030567 | 206.19 | 0 | 0 | 2023-03-17 10:18:30 | 0.00044545 | 4.9431 | 333.4308 | 0 | Close
7839 | 2 | 2 | CC Chg | 06:57:30 | 65:15:54 | 0.11864 | 3.7546 | 0.82565 | 55.69 | 0.82565 | 55.69 | 0 | 0 | 0.00306041 | 206.44 | 0.00306041 | 206.44 | 0 | 0 | 2023-03-17 10:19:00 | 0.00044545 | 0 | 0 | 0 | Close
7840 | 2 | 2 | CC Chg | 06:58:00 | 65:16:24 | 0.11862 | 3.7548 | 0.82664 | 55.76 | 0.82664 | 55.76 | 0 | 0 | 0.00306412 | 206.69 | 0.00306412 | 206.69 | 0 | 0 | 2023-03-17 10:19:30 | 0.00044539 | 4.9436 | 333.4607 | 0 | Close
7841 | 2 | 2 | CC Chg | 06:58:30 | 65:16:54 | 0.11864 | 3.7548 | 0.82762 | 55.83 | 0.82762 | 55.83 | 0 | 0 | 0.00306784 | 206.94 | 0.00306784 | 206.94 | 0 | 0 | 2023-03-17 10:20:00 | 0.00044547 | 0 | 0 | 0 | Close
7842 | 2 | 2 | CC Chg | 06:59:00 | 65:17:24 | 0.11864 | 3.7549 | 0.82861 | 55.89 | 0.82861 | 55.89 | 0 | 0 | 0.00307155 | 207.19 | 0.00307155 | 207.19 | 0 | 0 | 2023-03-17 10:20:30 | 0.00044548 | 9.8862 | 666.8615 | 0 | Close
7843 | 2 | 2 | CC Chg | 06:59:30 | 65:17:54 | 0.11865 | 3.755 | 0.8296 | 55.96 | 0.8296 | 55.96 | 0 | 0 | 0.00307526 | 207.44 | 0.00307526 | 207.44 | 0 | 0 | 2023-03-17 10:21:00 | 0.00044553 | 9.8871 | 666.9215 | 0 | Close
7844 | 2 | 2 | CC Chg | 07:00:00 | 65:18:24 | 0.11864 | 3.7551 | 0.83059 | 56.03 | 0.83059 | 56.03 | 0 | 0 | 0.00307897 | 207.69 | 0.00307897 | 207.69 | 0 | 0 | 2023-03-17 10:21:30 | 0.00044551 | 9.8871 | 666.9215 | 0 | Close
7845 | 2 | 2 | CC Chg | 07:00:30 | 65:18:54 | 0.11864 | 3.7552 | 0.83158 | 56.09 | 0.83158 | 56.09 | 0 | 0 | 0.00308269 | 207.94 | 0.00308269 | 207.94 | 0 | 0 | 2023-03-17 10:22:00 | 0.00044552 | 9.8862 | 666.8615 | 0 | Close
7846 | 2 | 2 | CC Chg | 07:01:00 | 65:19:24 | 0.11863 | 3.7554 | 0.83257 | 56.16 | 0.83257 | 56.16 | 0 | 0 | 0.0030864 | 208.19 | 0.0030864 | 208.19 | 0 | 0 | 2023-03-17 10:22:30 | 0.0004455 | 4.9431 | 333.4308 | 0 | Close
7847 | 2 | 2 | CC Chg | 07:01:30 | 65:19:54 | 0.11864 | 3.7555 | 0.83356 | 56.23 | 0.83356 | 56.23 | 0 | 0 | 0.00309011 | 208.44 | 0.00309011 | 208.44 | 0 | 0 | 2023-03-17 10:23:00 | 0.00044555 | 9.8862 | 666.8615 | 0 | Close
7848 | 2 | 2 | CC Chg | 07:02:00 | 65:20:24 | 0.11864 | 3.7556 | 0.83455 | 56.29 | 0.83455 | 56.29 | 0 | 0 | 0.00309383 | 208.69 | 0.00309383 | 208.69 | 0 | 0 | 2023-03-17 10:23:30 | 0.00044556 | 9.8871 | 666.9215 | 0 | Close
7849 | 2 | 2 | CC Chg | 07:02:30 | 65:20:54 | 0.11865 | 3.7557 | 0.83553 | 56.36 | 0.83553 | 56.36 | 0 | 0 | 0.00309754 | 208.94 | 0.00309754 | 208.94 | 0 | 0 | 2023-03-17 10:24:00 | 0.00044561 | 9.8871 | 666.9215 | 0 | Close
7850 | 2 | 2 | CC Chg | 07:03:00 | 65:21:24 | 0.11864 | 3.7558 | 0.83652 | 56.43 | 0.83652 | 56.43 | 0 | 0 | 0.00310125 | 209.19 | 0.00310125 | 209.19 | 0 | 0 | 2023-03-17 10:24:30 | 0.00044559 | 9.8862 | 666.8615 | 0 | Close
7851 | 2 | 2 | CC Chg | 07:03:30 | 65:21:54 | 0.11865 | 3.7558 | 0.83751 | 56.49 | 0.83751 | 56.49 | 0 | 0 | 0.00310496 | 209.44 | 0.00310496 | 209.44 | 0 | 0 | 2023-03-17 10:25:00 | 0.00044563 | 0 | 0 | 0 | Close
7852 | 2 | 2 | CC Chg | 07:04:00 | 65:22:24 | 0.11865 | 3.7559 | 0.8385 | 56.56 | 0.8385 | 56.56 | 0 | 0 | 0.00310868 | 209.69 | 0.00310868 | 209.69 | 0 | 0 | 2023-03-17 10:25:30 | 0.00044564 | 9.8862 | 666.8615 | 0 | Close
7853 | 2 | 2 | CC Chg | 07:04:30 | 65:22:54 | 0.11863 | 3.756 | 0.83949 | 56.63 | 0.83949 | 56.63 | 0 | 0 | 0.00311239 | 209.94 | 0.00311239 | 209.94 | 0 | 0 | 2023-03-17 10:26:00 | 0.00044557 | 9.8862 | 666.8615 | 0 | Close
7854 | 2 | 2 | CC Chg | 07:05:00 | 65:23:24 | 0.11864 | 3.756 | 0.84048 | 56.69 | 0.84048 | 56.69 | 0 | 0 | 0.0031161 | 210.19 | 0.0031161 | 210.19 | 0 | 0 | 2023-03-17 10:26:30 | 0.00044561 | 0 | 0 | 0 | Close
7855 | 2 | 2 | CC Chg | 07:05:30 | 65:23:54 | 0.11863 | 3.7562 | 0.84147 | 56.76 | 0.84147 | 56.76 | 0 | 0 | 0.00311982 | 210.44 | 0.00311982 | 210.44 | 0 | 0 | 2023-03-17 10:27:00 | 0.0004456 | 4.9431 | 333.4308 | 0 | Close
7856 | 2 | 2 | CC Chg | 07:06:00 | 65:24:24 | 0.11864 | 3.7563 | 0.84245 | 56.83 | 0.84245 | 56.83 | 0 | 0 | 0.00312353 | 210.69 | 0.00312353 | 210.69 | 0 | 0 | 2023-03-17 10:27:30 | 0.00044565 | 9.8871 | 666.9215 | 0 | Close
7857 | 2 | 2 | CC Chg | 07:06:30 | 65:24:54 | 0.11865 | 3.7564 | 0.84344 | 56.89 | 0.84344 | 56.89 | 0 | 0 | 0.00312725 | 210.94 | 0.00312725 | 210.94 | 0 | 0 | 2023-03-17 10:28:00 | 0.0004457 | 9.8862 | 666.8615 | 0 | Close
7858 | 2 | 2 | CC Chg | 07:07:00 | 65:25:24 | 0.11865 | 3.7566 | 0.84443 | 56.96 | 0.84443 | 56.96 | 0 | 0 | 0.00313096 | 211.19 | 0.00313096 | 211.19 | 0 | 0 | 2023-03-17 10:28:30 | 0.00044572 | 4.9436 | 333.4607 | 0 | Close
7859 | 2 | 2 | CC Chg | 07:07:30 | 65:25:54 | 0.11864 | 3.7567 | 0.84542 | 57.03 | 0.84542 | 57.03 | 0 | 0 | 0.00313467 | 211.45 | 0.00313467 | 211.45 | 0 | 0 | 2023-03-17 10:29:00 | 0.00044569 | 9.8862 | 666.8615 | 0 | Close
7860 | 2 | 2 | CC Chg | 07:08:00 | 65:26:24 | 0.11863 | 3.7568 | 0.84641 | 57.09 | 0.84641 | 57.09 | 0 | 0 | 0.00313839 | 211.7 | 0.00313839 | 211.7 | 0 | 0 | 2023-03-17 10:29:30 | 0.00044567 | 9.8871 | 666.9215 | 0 | Close
7861 | 2 | 2 | CC Chg | 07:08:30 | 65:26:54 | 0.11863 | 3.7569 | 0.8474 | 57.16 | 0.8474 | 57.16 | 0 | 0 | 0.0031421 | 211.95 | 0.0031421 | 211.95 | 0 | 0 | 2023-03-17 10:30:00 | 0.00044568 | 9.8862 | 666.8615 | 0 | Close
7862 | 2 | 2 | CC Chg | 07:09:00 | 65:27:24 | 0.11865 | 3.757 | 0.84839 | 57.23 | 0.84839 | 57.23 | 0 | 0 | 0.00314582 | 212.2 | 0.00314582 | 212.2 | 0 | 0 | 2023-03-17 10:30:30 | 0.00044577 | 9.8871 | 666.9215 | 0 | Close
7863 | 2 | 2 | CC Chg | 07:09:30 | 65:27:54 | 0.11865 | 3.757 | 0.84938 | 57.29 | 0.84938 | 57.29 | 0 | 0 | 0.00314953 | 212.45 | 0.00314953 | 212.45 | 0 | 0 | 2023-03-17 10:31:00 | 0.00044577 | 0 | 0 | 0 | Close
7864 | 2 | 2 | CC Chg | 07:10:00 | 65:28:24 | 0.11865 | 3.7572 | 0.85036 | 57.36 | 0.85036 | 57.36 | 0 | 0 | 0.00315325 | 212.7 | 0.00315325 | 212.7 | 0 | 0 | 2023-03-17 10:31:30 | 0.00044579 | 4.9431 | 333.4308 | 0 | Close
7865 | 2 | 2 | CC Chg | 07:10:30 | 65:28:54 | 0.11863 | 3.7572 | 0.85135 | 57.43 | 0.85135 | 57.43 | 0 | 0 | 0.00315696 | 212.95 | 0.00315696 | 212.95 | 0 | 0 | 2023-03-17 10:32:00 | 0.00044572 | 0 | 0 | 0 | Close
7866 | 2 | 2 | CC Chg | 07:11:00 | 65:29:24 | 0.11864 | 3.7573 | 0.85234 | 57.49 | 0.85234 | 57.49 | 0 | 0 | 0.00316067 | 213.2 | 0.00316067 | 213.2 | 0 | 0 | 2023-03-17 10:32:30 | 0.00044577 | 9.8862 | 666.8615 | 0 | Close
7867 | 2 | 2 | CC Chg | 07:11:30 | 65:29:54 | 0.11865 | 3.7574 | 0.85333 | 57.56 | 0.85333 | 57.56 | 0 | 0 | 0.00316439 | 213.45 | 0.00316439 | 213.45 | 0 | 0 | 2023-03-17 10:33:00 | 0.00044582 | 9.8871 | 666.9215 | 0 | Close
7868 | 2 | 2 | CC Chg | 07:12:00 | 65:30:24 | 0.11864 | 3.7575 | 0.85432 | 57.63 | 0.85432 | 57.63 | 0 | 0 | 0.0031681 | 213.7 | 0.0031681 | 213.7 | 0 | 0 | 2023-03-17 10:33:30 | 0.00044579 | 9.8862 | 666.8615 | 0 | Close
7869 | 2 | 2 | CC Chg | 07:12:30 | 65:30:54 | 0.11864 | 3.7577 | 0.85531 | 57.69 | 0.85531 | 57.69 | 0 | 0 | 0.00317182 | 213.95 | 0.00317182 | 213.95 | 0 | 0 | 2023-03-17 10:34:00 | 0.00044581 | 4.9436 | 333.4607 | 0 | Close
7870 | 2 | 2 | CC Chg | 07:13:00 | 65:31:24 | 0.11864 | 3.7578 | 0.8563 | 57.76 | 0.8563 | 57.76 | 0 | 0 | 0.00317553 | 214.2 | 0.00317553 | 214.2 | 0 | 0 | 2023-03-17 10:34:30 | 0.00044583 | 9.8862 | 666.8615 | 0 | Close
7871 | 2 | 2 | CC Chg | 07:13:30 | 65:31:54 | 0.11863 | 3.7579 | 0.85728 | 57.83 | 0.85728 | 57.83 | 0 | 0 | 0.00317925 | 214.45 | 0.00317925 | 214.45 | 0 | 0 | 2023-03-17 10:35:00 | 0.0004458 | 9.8871 | 666.9215 | 0 | Close
7872 | 2 | 2 | CC Chg | 07:14:00 | 65:32:24 | 0.11862 | 3.7581 | 0.85827 | 57.89 | 0.85827 | 57.89 | 0 | 0 | 0.00318297 | 214.7 | 0.00318297 | 214.7 | 0 | 0 | 2023-03-17 10:35:30 | 0.00044579 | 4.9436 | 333.4607 | 0 | Close
7873 | 2 | 2 | CC Chg | 07:14:30 | 65:32:54 | 0.11864 | 3.7581 | 0.85926 | 57.96 | 0.85926 | 57.96 | 0 | 0 | 0.00318668 | 214.95 | 0.00318668 | 214.95 | 0 | 0 | 2023-03-17 10:36:00 | 0.00044586 | 0 | 0 | 0 | Close
7874 | 2 | 2 | CC Chg | 07:15:00 | 65:33:24 | 0.11863 | 3.7582 | 0.86025 | 58.03 | 0.86025 | 58.03 | 0 | 0 | 0.0031904 | 215.2 | 0.0031904 | 215.2 | 0 | 0 | 2023-03-17 10:36:30 | 0.00044584 | 9.8871 | 666.9215 | 0 | Close
7875 | 2 | 2 | CC Chg | 07:15:30 | 65:33:54 | 0.11864 | 3.7582 | 0.86124 | 58.09 | 0.86124 | 58.09 | 0 | 0 | 0.00319411 | 215.45 | 0.00319411 | 215.45 | 0 | 0 | 2023-03-17 10:37:00 | 0.00044587 | 0 | 0 | 0 | Close
7876 | 2 | 2 | CC Chg | 07:16:00 | 65:34:24 | 0.11864 | 3.7583 | 0.86223 | 58.16 | 0.86223 | 58.16 | 0 | 0 | 0.00319783 | 215.71 | 0.00319783 | 215.71 | 0 | 0 | 2023-03-17 10:37:30 | 0.00044588 | 9.8871 | 666.9215 | 0 | Close
7877 | 2 | 2 | CC Chg | 07:16:30 | 65:34:54 | 0.11864 | 3.7584 | 0.86322 | 58.23 | 0.86322 | 58.23 | 0 | 0 | 0.00320154 | 215.96 | 0.00320154 | 215.96 | 0 | 0 | 2023-03-17 10:38:00 | 0.0004459 | 9.8871 | 666.9215 | 0 | Close
7878 | 2 | 2 | CC Chg | 07:17:00 | 65:35:24 | 0.11864 | 3.7584 | 0.86421 | 58.29 | 0.86421 | 58.29 | 0 | 0 | 0.00320526 | 216.21 | 0.00320526 | 216.21 | 0 | 0 | 2023-03-17 10:38:30 | 0.0004459 | 0 | 0 | 0 | Close
7879 | 2 | 2 | CC Chg | 07:17:30 | 65:35:54 | 0.11865 | 3.7587 | 0.86519 | 58.36 | 0.86519 | 58.36 | 0 | 0 | 0.00320898 | 216.46 | 0.00320898 | 216.46 | 0 | 0 | 2023-03-17 10:39:00 | 0.00044597 | 3.2957 | 222.3072 | 0 | Close
7880 | 2 | 2 | CC Chg | 07:18:00 | 65:36:24 | 0.11864 | 3.7588 | 0.86618 | 58.43 | 0.86618 | 58.43 | 0 | 0 | 0.00321269 | 216.71 | 0.00321269 | 216.71 | 0 | 0 | 2023-03-17 10:39:30 | 0.00044594 | 9.8862 | 666.8615 | 0 | Close
7881 | 2 | 2 | CC Chg | 07:18:30 | 65:36:54 | 0.11864 | 3.7589 | 0.86717 | 58.49 | 0.86717 | 58.49 | 0 | 0 | 0.00321641 | 216.96 | 0.00321641 | 216.96 | 0 | 0 | 2023-03-17 10:40:00 | 0.00044596 | 9.8871 | 666.9215 | 0 | Close
7882 | 2 | 2 | CC Chg | 07:19:00 | 65:37:24 | 0.11864 | 3.759 | 0.86816 | 58.56 | 0.86816 | 58.56 | 0 | 0 | 0.00322012 | 217.21 | 0.00322012 | 217.21 | 0 | 0 | 2023-03-17 10:40:30 | 0.00044597 | 9.8862 | 666.8615 | 0 | Close
7883 | 2 | 2 | CC Chg | 07:19:30 | 65:37:54 | 0.11864 | 3.7591 | 0.86915 | 58.63 | 0.86915 | 58.63 | 0 | 0 | 0.00322384 | 217.46 | 0.00322384 | 217.46 | 0 | 0 | 2023-03-17 10:41:00 | 0.00044598 | 9.8871 | 666.9215 | 0 | Close
7884 | 2 | 2 | CC Chg | 07:20:00 | 65:38:24 | 0.11864 | 3.7591 | 0.87014 | 58.69 | 0.87014 | 58.69 | 0 | 0 | 0.00322756 | 217.71 | 0.00322756 | 217.71 | 0 | 0 | 2023-03-17 10:41:30 | 0.00044598 | 0 | 0 | 0 | Close
7885 | 2 | 2 | CC Chg | 07:20:30 | 65:38:54 | 0.11864 | 3.7592 | 0.87113 | 58.76 | 0.87113 | 58.76 | 0 | 0 | 0.00323127 | 217.96 | 0.00323127 | 217.96 | 0 | 0 | 2023-03-17 10:42:00 | 0.00044599 | 9.8871 | 666.9215 | 0 | Close
7886 | 2 | 2 | CC Chg | 07:21:00 | 65:39:24 | 0.11865 | 3.7593 | 0.87211 | 58.83 | 0.87211 | 58.83 | 0 | 0 | 0.00323499 | 218.21 | 0.00323499 | 218.21 | 0 | 0 | 2023-03-17 10:42:30 | 0.00044604 | 9.8862 | 666.8615 | 0 | Close
7887 | 2 | 2 | CC Chg | 07:21:30 | 65:39:54 | 0.11863 | 3.7594 | 0.8731 | 58.89 | 0.8731 | 58.89 | 0 | 0 | 0.00323871 | 218.46 | 0.00323871 | 218.46 | 0 | 0 | 2023-03-17 10:43:00 | 0.00044598 | 9.8871 | 666.9215 | 0 | Close
7888 | 2 | 2 | CC Chg | 07:22:00 | 65:40:24 | 0.11864 | 3.7595 | 0.87409 | 58.96 | 0.87409 | 58.96 | 0 | 0 | 0.00324242 | 218.71 | 0.00324242 | 218.71 | 0 | 0 | 2023-03-17 10:43:30 | 0.00044603 | 9.8862 | 666.8615 | 0 | Close
7889 | 2 | 2 | CC Chg | 07:22:30 | 65:40:54 | 0.11866 | 3.7596 | 0.87508 | 59.03 | 0.87508 | 59.03 | 0 | 0 | 0.00324614 | 218.96 | 0.00324614 | 218.96 | 0 | 0 | 2023-03-17 10:44:00 | 0.00044611 | 9.8871 | 666.9215 | 0 | Close
7890 | 2 | 2 | CC Chg | 07:23:00 | 65:41:24 | 0.11864 | 3.7597 | 0.87607 | 59.09 | 0.87607 | 59.09 | 0 | 0 | 0.00324986 | 219.21 | 0.00324986 | 219.21 | 0 | 0 | 2023-03-17 10:44:30 | 0.00044605 | 9.8862 | 666.8615 | 0 | Close
7891 | 2 | 2 | CC Chg | 07:23:30 | 65:41:54 | 0.11864 | 3.7598 | 0.87706 | 59.16 | 0.87706 | 59.16 | 0 | 0 | 0.00325357 | 219.47 | 0.00325357 | 219.47 | 0 | 0 | 2023-03-17 10:45:00 | 0.00044606 | 9.8862 | 666.8615 | 0 | Close
7892 | 2 | 2 | CC Chg | 07:24:00 | 65:42:24 | 0.11863 | 3.7599 | 0.87805 | 59.23 | 0.87805 | 59.23 | 0 | 0 | 0.00325729 | 219.72 | 0.00325729 | 219.72 | 0 | 0 | 2023-03-17 10:45:30 | 0.00044604 | 9.8862 | 666.8615 | 0 | Close
7893 | 2 | 2 | CC Chg | 07:24:30 | 65:42:54 | 0.11864 | 3.76 | 0.87904 | 59.29 | 0.87904 | 59.29 | 0 | 0 | 0.00326101 | 219.97 | 0.00326101 | 219.97 | 0 | 0 | 2023-03-17 10:46:00 | 0.00044609 | 9.8862 | 666.8615 | 0 | Close
7894 | 2 | 2 | CC Chg | 07:25:00 | 65:43:24 | 0.11864 | 3.7601 | 0.88002 | 59.36 | 0.88002 | 59.36 | 0 | 0 | 0.00326473 | 220.22 | 0.00326473 | 220.22 | 0 | 0 | 2023-03-17 10:46:30 | 0.0004461 | 9.8871 | 666.9215 | 0 | Close
7895 | 2 | 2 | CC Chg | 07:25:30 | 65:43:54 | 0.11864 | 3.7602 | 0.88101 | 59.43 | 0.88101 | 59.43 | 0 | 0 | 0.00326844 | 220.47 | 0.00326844 | 220.47 | 0 | 0 | 2023-03-17 10:47:00 | 0.00044611 | 9.8853 | 666.8016 | 0 | Close
7896 | 2 | 2 | CC Chg | 07:26:00 | 65:44:24 | 0.11864 | 3.7603 | 0.882 | 59.49 | 0.882 | 59.49 | 0 | 0 | 0.00327216 | 220.72 | 0.00327216 | 220.72 | 0 | 0 | 2023-03-17 10:47:30 | 0.00044612 | 9.8871 | 666.9215 | 0 | Close
7897 | 2 | 2 | CC Chg | 07:26:30 | 65:44:54 | 0.11863 | 3.7604 | 0.88299 | 59.56 | 0.88299 | 59.56 | 0 | 0 | 0.00327588 | 220.97 | 0.00327588 | 220.97 | 0 | 0 | 2023-03-17 10:48:00 | 0.0004461 | 9.8862 | 666.8615 | 0 | Close
7898 | 2 | 2 | CC Chg | 07:27:00 | 65:45:24 | 0.11864 | 3.7605 | 0.88398 | 59.63 | 0.88398 | 59.63 | 0 | 0 | 0.0032796 | 221.22 | 0.0032796 | 221.22 | 0 | 0 | 2023-03-17 10:48:30 | 0.00044615 | 9.8871 | 666.9215 | 0 | Close
7899 | 2 | 2 | CC Chg | 07:27:30 | 65:45:54 | 0.11864 | 3.7606 | 0.88497 | 59.69 | 0.88497 | 59.69 | 0 | 0 | 0.00328331 | 221.47 | 0.00328331 | 221.47 | 0 | 0 | 2023-03-17 10:49:00 | 0.00044616 | 9.8853 | 666.8016 | 0 | Close
7900 | 2 | 2 | CC Chg | 07:28:00 | 65:46:24 | 0.11865 | 3.7608 | 0.88596 | 59.76 | 0.88596 | 59.76 | 0 | 0 | 0.00328703 | 221.72 | 0.00328703 | 221.72 | 0 | 0 | 2023-03-17 10:49:30 | 0.00044622 | 4.9431 | 333.4308 | 0 | Close
7901 | 2 | 2 | CC Chg | 07:28:30 | 65:46:54 | 0.11865 | 3.7609 | 0.88694 | 59.83 | 0.88694 | 59.83 | 0 | 0 | 0.00329075 | 221.97 | 0.00329075 | 221.97 | 0 | 0 | 2023-03-17 10:50:00 | 0.00044623 | 9.8871 | 666.9215 | 0 | Close
7902 | 2 | 2 | CC Chg | 07:29:00 | 65:47:24 | 0.11865 | 3.7609 | 0.88793 | 59.89 | 0.88793 | 59.89 | 0 | 0 | 0.00329447 | 222.22 | 0.00329447 | 222.22 | 0 | 0 | 2023-03-17 10:50:30 | 0.00044623 | 0 | 0 | 0 | Close
7903 | 2 | 2 | CC Chg | 07:29:30 | 65:47:54 | 0.11864 | 3.7609 | 0.88892 | 59.96 | 0.88892 | 59.96 | 0 | 0 | 0.00329819 | 222.47 | 0.00329819 | 222.47 | 0 | 0 | 2023-03-17 10:51:00 | 0.00044619 | 0 | 0 | 0 | Close
7904 | 2 | 2 | CC Chg | 07:30:00 | 65:48:24 | 0.11863 | 3.7611 | 0.88991 | 60.03 | 0.88991 | 60.03 | 0 | 0 | 0.00330191 | 222.73 | 0.00330191 | 222.73 | 0 | 0 | 2023-03-17 10:51:30 | 0.00044618 | 4.9431 | 333.4308 | 0 | Close
7905 | 2 | 2 | CC Chg | 07:30:30 | 65:48:54 | 0.11864 | 3.7612 | 0.8909 | 60.09 | 0.8909 | 60.09 | 0 | 0 | 0.00330562 | 222.98 | 0.00330562 | 222.98 | 0 | 0 | 2023-03-17 10:52:00 | 0.00044623 | 9.8871 | 666.9215 | 0 | Close
7906 | 2 | 2 | CC Chg | 07:31:00 | 65:49:24 | 0.11864 | 3.7613 | 0.89189 | 60.16 | 0.89189 | 60.16 | 0 | 0 | 0.00330934 | 223.23 | 0.00330934 | 223.23 | 0 | 0 | 2023-03-17 10:52:30 | 0.00044624 | 9.8862 | 666.8615 | 0 | Close
7907 | 2 | 2 | CC Chg | 07:31:30 | 65:49:54 | 0.11864 | 3.7614 | 0.89288 | 60.23 | 0.89288 | 60.23 | 0 | 0 | 0.00331306 | 223.48 | 0.00331306 | 223.48 | 0 | 0 | 2023-03-17 10:53:00 | 0.00044625 | 9.8862 | 666.8615 | 0 | Close
7908 | 2 | 2 | CC Chg | 07:32:00 | 65:50:24 | 0.11863 | 3.7616 | 0.89386 | 60.29 | 0.89386 | 60.29 | 0 | 0 | 0.00331678 | 223.73 | 0.00331678 | 223.73 | 0 | 0 | 2023-03-17 10:53:30 | 0.00044624 | 4.9431 | 333.4308 | 0 | Close
7909 | 2 | 2 | CC Chg | 07:32:30 | 65:50:54 | 0.11863 | 3.7616 | 0.89485 | 60.36 | 0.89485 | 60.36 | 0 | 0 | 0.0033205 | 223.98 | 0.0033205 | 223.98 | 0 | 0 | 2023-03-17 10:54:00 | 0.00044624 | 0 | 0 | 0 | Close
7910 | 2 | 2 | CC Chg | 07:33:00 | 65:51:24 | 0.11864 | 3.7617 | 0.89584 | 60.43 | 0.89584 | 60.43 | 0 | 0 | 0.00332422 | 224.23 | 0.00332422 | 224.23 | 0 | 0 | 2023-03-17 10:54:30 | 0.00044629 | 9.8862 | 666.8615 | 0 | Close
7911 | 2 | 2 | CC Chg | 07:33:30 | 65:51:54 | 0.11865 | 3.7618 | 0.89683 | 60.49 | 0.89683 | 60.49 | 0 | 0 | 0.00332794 | 224.48 | 0.00332794 | 224.48 | 0 | 0 | 2023-03-17 10:55:00 | 0.00044634 | 9.8871 | 666.9215 | 0 | Close
7912 | 2 | 2 | CC Chg | 07:34:00 | 65:52:24 | 0.11863 | 3.7619 | 0.89782 | 60.56 | 0.89782 | 60.56 | 0 | 0 | 0.00333166 | 224.73 | 0.00333166 | 224.73 | 0 | 0 | 2023-03-17 10:55:30 | 0.00044627 | 9.8862 | 666.8615 | 0 | Close
7913 | 2 | 2 | CC Chg | 07:34:30 | 65:52:54 | 0.11864 | 3.762 | 0.89881 | 60.63 | 0.89881 | 60.63 | 0 | 0 | 0.00333538 | 224.98 | 0.00333538 | 224.98 | 0 | 0 | 2023-03-17 10:56:00 | 0.00044632 | 9.8871 | 666.9215 | 0 | Close
7914 | 2 | 2 | CC Chg | 07:35:00 | 65:53:24 | 0.11863 | 3.7621 | 0.8998 | 60.69 | 0.8998 | 60.69 | 0 | 0 | 0.00333909 | 225.23 | 0.00333909 | 225.23 | 0 | 0 | 2023-03-17 10:56:30 | 0.0004463 | 9.8862 | 666.8615 | 0 | Close
7915 | 2 | 2 | CC Chg | 07:35:30 | 65:53:54 | 0.11863 | 3.7621 | 0.90079 | 60.76 | 0.90079 | 60.76 | 0 | 0 | 0.00334281 | 225.48 | 0.00334281 | 225.48 | 0 | 0 | 2023-03-17 10:57:00 | 0.0004463 | 0 | 0 | 0 | Close
7916 | 2 | 2 | CC Chg | 07:36:00 | 65:54:24 | 0.11863 | 3.7623 | 0.90177 | 60.83 | 0.90177 | 60.83 | 0 | 0 | 0.00334653 | 225.74 | 0.00334653 | 225.74 | 0 | 0 | 2023-03-17 10:57:30 | 0.00044632 | 4.9431 | 333.4308 | 0 | Close
7917 | 2 | 2 | CC Chg | 07:36:30 | 65:54:54 | 0.11864 | 3.7625 | 0.90276 | 60.89 | 0.90276 | 60.89 | 0 | 0 | 0.00335025 | 225.99 | 0.00335025 | 225.99 | 0 | 0 | 2023-03-17 10:58:00 | 0.00044638 | 4.9431 | 333.4308 | 0 | Close
7918 | 2 | 2 | CC Chg | 07:37:00 | 65:55:24 | 0.11864 | 3.7625 | 0.90375 | 60.96 | 0.90375 | 60.96 | 0 | 0 | 0.00335397 | 226.24 | 0.00335397 | 226.24 | 0 | 0 | 2023-03-17 10:58:30 | 0.00044638 | 0 | 0 | 0 | Close
7919 | 2 | 2 | CC Chg | 07:37:30 | 65:55:54 | 0.11864 | 3.7626 | 0.90474 | 61.03 | 0.90474 | 61.03 | 0 | 0 | 0.00335769 | 226.49 | 0.00335769 | 226.49 | 0 | 0 | 2023-03-17 10:59:00 | 0.00044639 | 9.8871 | 666.9215 | 0 | Close
7920 | 2 | 2 | CC Chg | 07:38:00 | 65:56:24 | 0.11864 | 3.7628 | 0.90573 | 61.09 | 0.90573 | 61.09 | 0 | 0 | 0.00336141 | 226.74 | 0.00336141 | 226.74 | 0 | 0 | 2023-03-17 10:59:30 | 0.00044642 | 4.9431 | 333.4308 | 0 | Close
7921 | 2 | 2 | CC Chg | 07:38:30 | 65:56:54 | 0.11864 | 3.7628 | 0.90672 | 61.16 | 0.90672 | 61.16 | 0 | 0 | 0.00336513 | 226.99 | 0.00336513 | 226.99 | 0 | 0 | 2023-03-17 11:00:00 | 0.00044642 | 0 | 0 | 0 | Close
7922 | 2 | 2 | CC Chg | 07:39:00 | 65:57:24 | 0.11863 | 3.7628 | 0.90771 | 61.23 | 0.90771 | 61.23 | 0 | 0 | 0.00336885 | 227.24 | 0.00336885 | 227.24 | 0 | 0 | 2023-03-17 11:00:30 | 0.00044638 | 0 | 0 | 0 | Close
7923 | 2 | 2 | CC Chg | 07:39:30 | 65:57:54 | 0.11865 | 3.763 | 0.90869 | 61.29 | 0.90869 | 61.29 | 0 | 0 | 0.00337257 | 227.49 | 0.00337257 | 227.49 | 0 | 0 | 2023-03-17 11:01:00 | 0.00044648 | 4.9436 | 333.4607 | 0 | Close
7924 | 2 | 2 | CC Chg | 07:40:00 | 65:58:24 | 0.11864 | 3.763 | 0.90968 | 61.36 | 0.90968 | 61.36 | 0 | 0 | 0.00337629 | 227.74 | 0.00337629 | 227.74 | 0 | 0 | 2023-03-17 11:01:30 | 0.00044644 | 0 | 0 | 0 | Close
7925 | 2 | 2 | CC Chg | 07:40:30 | 65:58:54 | 0.11864 | 3.7632 | 0.91067 | 61.43 | 0.91067 | 61.43 | 0 | 0 | 0.00338001 | 227.99 | 0.00338001 | 227.99 | 0 | 0 | 2023-03-17 11:02:00 | 0.00044647 | 4.9431 | 333.4308 | 0 | Close
7926 | 2 | 2 | CC Chg | 07:41:00 | 65:59:24 | 0.11864 | 3.7633 | 0.91166 | 61.49 | 0.91166 | 61.49 | 0 | 0 | 0.00338373 | 228.25 | 0.00338373 | 228.25 | 0 | 0 | 2023-03-17 11:02:30 | 0.00044648 | 9.8871 | 666.9215 | 0 | Close
7927 | 2 | 2 | CC Chg | 07:41:30 | 65:59:54 | 0.11865 | 3.7633 | 0.91265 | 61.56 | 0.91265 | 61.56 | 0 | 0 | 0.00338746 | 228.5 | 0.00338746 | 228.5 | 0 | 0 | 2023-03-17 11:03:00 | 0.00044652 | 0 | 0 | 0 | Close
7928 | 2 | 2 | CC Chg | 07:42:00 | 66:00:24 | 0.11864 | 3.7635 | 0.91364 | 61.63 | 0.91364 | 61.63 | 0 | 0 | 0.00339118 | 228.75 | 0.00339118 | 228.75 | 0 | 0 | 2023-03-17 11:03:30 | 0.0004465 | 4.9431 | 333.4308 | 0 | Close
7929 | 2 | 2 | CC Chg | 07:42:30 | 66:00:54 | 0.11864 | 3.7636 | 0.91463 | 61.69 | 0.91463 | 61.69 | 0 | 0 | 0.0033949 | 229 | 0.0033949 | 229 | 0 | 0 | 2023-03-17 11:04:00 | 0.00044651 | 9.8862 | 666.8615 | 0 | Close
7930 | 2 | 2 | CC Chg | 07:43:00 | 66:01:24 | 0.11863 | 3.7638 | 0.91562 | 61.76 | 0.91562 | 61.76 | 0 | 0 | 0.00339862 | 229.25 | 0.00339862 | 229.25 | 0 | 0 | 2023-03-17 11:04:30 | 0.0004465 | 4.9436 | 333.4607 | 0 | Close
7931 | 2 | 2 | CC Chg | 07:43:30 | 66:01:54 | 0.11864 | 3.7638 | 0.9166 | 61.83 | 0.9166 | 61.83 | 0 | 0 | 0.00340234 | 229.5 | 0.00340234 | 229.5 | 0 | 0 | 2023-03-17 11:05:00 | 0.00044654 | 0 | 0 | 0 | Close
7932 | 2 | 2 | CC Chg | 07:44:00 | 66:02:24 | 0.11863 | 3.7641 | 0.91759 | 61.89 | 0.91759 | 61.89 | 0 | 0 | 0.00340606 | 229.75 | 0.00340606 | 229.75 | 0 | 0 | 2023-03-17 11:05:30 | 0.00044654 | 3.2957 | 222.3072 | 0 | Close
7933 | 2 | 2 | CC Chg | 07:44:30 | 66:02:54 | 0.11864 | 3.764 | 0.91858 | 61.96 | 0.91858 | 61.96 | 0 | 0 | 0.00340978 | 230 | 0.00340978 | 230 | 0 | 0 | 2023-03-17 11:06:00 | 0.00044656 | -9.8862 | -666.8615 | 0 | Close
7934 | 2 | 2 | CC Chg | 07:45:00 | 66:03:24 | 0.11864 | 3.7641 | 0.91957 | 62.03 | 0.91957 | 62.03 | 0 | 0 | 0.0034135 | 230.25 | 0.0034135 | 230.25 | 0 | 0 | 2023-03-17 11:06:30 | 0.00044657 | 9.8853 | 666.8016 | 0 | Close
7935 | 2 | 2 | CC Chg | 07:45:30 | 66:03:54 | 0.11863 | 3.7642 | 0.92056 | 62.1 | 0.92056 | 62.1 | 0 | 0 | 0.00341722 | 230.5 | 0.00341722 | 230.5 | 0 | 0 | 2023-03-17 11:07:00 | 0.00044655 | 9.888 | 666.9815 | 0 | Close
7936 | 2 | 2 | CC Chg | 07:46:00 | 66:04:24 | 0.11862 | 3.7642 | 0.92155 | 62.16 | 0.92155 | 62.16 | 0 | 0 | 0.00342095 | 230.76 | 0.00342095 | 230.76 | 0 | 0 | 2023-03-17 11:07:30 | 0.00044651 | 0 | 0 | 0 | Close
7937 | 2 | 2 | CC Chg | 07:46:30 | 66:04:54 | 0.11864 | 3.7643 | 0.92254 | 62.23 | 0.92254 | 62.23 | 0 | 0 | 0.00342467 | 231.01 | 0.00342467 | 231.01 | 0 | 0 | 2023-03-17 11:08:00 | 0.0004466 | 9.8853 | 666.8016 | 0 | Close
7938 | 2 | 2 | CC Chg | 07:47:00 | 66:05:24 | 0.11863 | 3.7645 | 0.92352 | 62.3 | 0.92352 | 62.3 | 0 | 0 | 0.00342839 | 231.26 | 0.00342839 | 231.26 | 0 | 0 | 2023-03-17 11:08:30 | 0.00044658 | 4.9431 | 333.4308 | 0 | Close
7939 | 2 | 2 | CC Chg | 07:47:30 | 66:05:54 | 0.11863 | 3.7647 | 0.92451 | 62.36 | 0.92451 | 62.36 | 0 | 0 | 0.00343211 | 231.51 | 0.00343211 | 231.51 | 0 | 0 | 2023-03-17 11:09:00 | 0.00044661 | 4.9436 | 333.4607 | 0 | Close
7940 | 2 | 2 | CC Chg | 07:48:00 | 66:06:24 | 0.11864 | 3.7647 | 0.9255 | 62.43 | 0.9255 | 62.43 | 0 | 0 | 0.00343583 | 231.76 | 0.00343583 | 231.76 | 0 | 0 | 2023-03-17 11:09:30 | 0.00044664 | 0 | 0 | 0 | Close
7941 | 2 | 2 | CC Chg | 07:48:30 | 66:06:54 | 0.11863 | 3.7649 | 0.92649 | 62.5 | 0.92649 | 62.5 | 0 | 0 | 0.00343955 | 232.01 | 0.00343955 | 232.01 | 0 | 0 | 2023-03-17 11:10:00 | 0.00044663 | 4.9436 | 333.4607 | 0 | Close
7942 | 2 | 2 | CC Chg | 07:49:00 | 66:07:24 | 0.11863 | 3.765 | 0.92748 | 62.56 | 0.92748 | 62.56 | 0 | 0 | 0.00344328 | 232.26 | 0.00344328 | 232.26 | 0 | 0 | 2023-03-17 11:10:30 | 0.00044664 | 9.8853 | 666.8016 | 0 | Close
7943 | 2 | 2 | CC Chg | 07:49:30 | 66:07:54 | 0.11863 | 3.765 | 0.92847 | 62.63 | 0.92847 | 62.63 | 0 | 0 | 0.003447 | 232.51 | 0.003447 | 232.51 | 0 | 0 | 2023-03-17 11:11:00 | 0.00044664 | 0 | 0 | 0 | Close
7944 | 2 | 2 | CC Chg | 07:50:00 | 66:08:24 | 0.11864 | 3.7651 | 0.92946 | 62.7 | 0.92946 | 62.7 | 0 | 0 | 0.00345072 | 232.76 | 0.00345072 | 232.76 | 0 | 0 | 2023-03-17 11:11:30 | 0.00044669 | 9.8862 | 666.8615 | 0 | Close
7945 | 2 | 2 | CC Chg | 07:50:30 | 66:08:54 | 0.11862 | 3.7652 | 0.93044 | 62.76 | 0.93044 | 62.76 | 0 | 0 | 0.00345444 | 233.01 | 0.00345444 | 233.01 | 0 | 0 | 2023-03-17 11:12:00 | 0.00044663 | 9.8862 | 666.8615 | 0 | Close
7946 | 2 | 2 | CC Chg | 07:51:00 | 66:09:24 | 0.11863 | 3.7652 | 0.93143 | 62.83 | 0.93143 | 62.83 | 0 | 0 | 0.00345817 | 233.27 | 0.00345817 | 233.27 | 0 | 0 | 2023-03-17 11:12:30 | 0.00044667 | 0 | 0 | 0 | Close
7947 | 2 | 2 | CC Chg | 07:51:30 | 66:09:54 | 0.11864 | 3.7653 | 0.93242 | 62.9 | 0.93242 | 62.9 | 0 | 0 | 0.00346189 | 233.52 | 0.00346189 | 233.52 | 0 | 0 | 2023-03-17 11:13:00 | 0.00044672 | 9.8862 | 666.8615 | 0 | Close
7948 | 2 | 2 | CC Chg | 07:52:00 | 66:10:24 | 0.11864 | 3.7655 | 0.93341 | 62.96 | 0.93341 | 62.96 | 0 | 0 | 0.00346561 | 233.77 | 0.00346561 | 233.77 | 0 | 0 | 2023-03-17 11:13:30 | 0.00044674 | 4.9431 | 333.4308 | 0 | Close
7949 | 2 | 2 | CC Chg | 07:52:30 | 66:10:54 | 0.11864 | 3.7656 | 0.9344 | 63.03 | 0.9344 | 63.03 | 0 | 0 | 0.00346933 | 234.02 | 0.00346933 | 234.02 | 0 | 0 | 2023-03-17 11:14:00 | 0.00044675 | 9.8862 | 666.8615 | 0 | Close
7950 | 2 | 2 | CC Chg | 07:53:00 | 66:11:24 | 0.11864 | 3.7656 | 0.93539 | 63.1 | 0.93539 | 63.1 | 0 | 0 | 0.00347306 | 234.27 | 0.00347306 | 234.27 | 0 | 0 | 2023-03-17 11:14:30 | 0.00044675 | 0 | 0 | 0 | Close
7951 | 2 | 2 | CC Chg | 07:53:30 | 66:11:54 | 0.11863 | 3.7658 | 0.93638 | 63.16 | 0.93638 | 63.16 | 0 | 0 | 0.00347678 | 234.52 | 0.00347678 | 234.52 | 0 | 0 | 2023-03-17 11:15:00 | 0.00044674 | 4.9436 | 333.4607 | 0 | Close
7952 | 2 | 2 | CC Chg | 07:54:00 | 66:12:24 | 0.11863 | 3.7659 | 0.93737 | 63.23 | 0.93737 | 63.23 | 0 | 0 | 0.0034805 | 234.77 | 0.0034805 | 234.77 | 0 | 0 | 2023-03-17 11:15:30 | 0.00044675 | 9.8871 | 666.9215 | 0 | Close
7953 | 2 | 2 | CC Chg | 07:54:30 | 66:12:54 | 0.11865 | 3.7661 | 0.93835 | 63.3 | 0.93835 | 63.3 | 0 | 0 | 0.00348423 | 235.02 | 0.00348423 | 235.02 | 0 | 0 | 2023-03-17 11:16:00 | 0.00044685 | 4.9431 | 333.4308 | 0 | Close
7954 | 2 | 2 | CC Chg | 07:55:00 | 66:13:24 | 0.11864 | 3.7661 | 0.93934 | 63.36 | 0.93934 | 63.36 | 0 | 0 | 0.00348795 | 235.27 | 0.00348795 | 235.27 | 0 | 0 | 2023-03-17 11:16:30 | 0.00044681 | 0 | 0 | 0 | Close
7955 | 2 | 2 | CC Chg | 07:55:30 | 66:13:54 | 0.11864 | 3.7663 | 0.94033 | 63.43 | 0.94033 | 63.43 | 0 | 0 | 0.00349167 | 235.53 | 0.00349167 | 235.53 | 0 | 0 | 2023-03-17 11:17:00 | 0.00044683 | 4.9431 | 333.4308 | 0 | Close
7956 | 2 | 2 | CC Chg | 07:56:00 | 66:14:24 | 0.11864 | 3.7663 | 0.94132 | 63.5 | 0.94132 | 63.5 | 0 | 0 | 0.0034954 | 235.78 | 0.0034954 | 235.78 | 0 | 0 | 2023-03-17 11:17:30 | 0.00044683 | 0 | 0 | 0 | Close
7957 | 2 | 2 | CC Chg | 07:56:30 | 66:14:54 | 0.11865 | 3.7665 | 0.94231 | 63.56 | 0.94231 | 63.56 | 0 | 0 | 0.00349912 | 236.03 | 0.00349912 | 236.03 | 0 | 0 | 2023-03-17 11:18:00 | 0.0004469 | 4.9436 | 333.4607 | 0 | Close
7958 | 2 | 2 | CC Chg | 07:57:00 | 66:15:24 | 0.11864 | 3.7665 | 0.9433 | 63.63 | 0.9433 | 63.63 | 0 | 0 | 0.00350284 | 236.28 | 0.00350284 | 236.28 | 0 | 0 | 2023-03-17 11:18:30 | 0.00044686 | 0 | 0 | 0 | Close
7959 | 2 | 2 | CC Chg | 07:57:30 | 66:15:54 | 0.11865 | 3.7666 | 0.94429 | 63.7 | 0.94429 | 63.7 | 0 | 0 | 0.00350657 | 236.53 | 0.00350657 | 236.53 | 0 | 0 | 2023-03-17 11:19:00 | 0.00044691 | 9.8862 | 666.8615 | 0 | Close
7960 | 2 | 2 | CC Chg | 07:58:00 | 66:16:24 | 0.11864 | 3.7667 | 0.94527 | 63.76 | 0.94527 | 63.76 | 0 | 0 | 0.00351029 | 236.78 | 0.00351029 | 236.78 | 0 | 0 | 2023-03-17 11:19:30 | 0.00044688 | 9.8871 | 666.9215 | 0 | Close
7961 | 2 | 2 | CC Chg | 07:58:30 | 66:16:54 | 0.11864 | 3.7668 | 0.94626 | 63.83 | 0.94626 | 63.83 | 0 | 0 | 0.00351402 | 237.03 | 0.00351402 | 237.03 | 0 | 0 | 2023-03-17 11:20:00 | 0.00044689 | 9.8871 | 666.9215 | 0 | Close
7962 | 2 | 2 | CC Chg | 07:59:00 | 66:17:24 | 0.11864 | 3.7669 | 0.94725 | 63.9 | 0.94725 | 63.9 | 0 | 0 | 0.00351774 | 237.28 | 0.00351774 | 237.28 | 0 | 0 | 2023-03-17 11:20:30 | 0.00044691 | 9.8871 | 666.9215 | 0 | Close
7963 | 2 | 2 | CC Chg | 07:59:30 | 66:17:54 | 0.11865 | 3.767 | 0.94824 | 63.96 | 0.94824 | 63.96 | 0 | 0 | 0.00352147 | 237.54 | 0.00352147 | 237.54 | 0 | 0 | 2023-03-17 11:21:00 | 0.00044695 | 9.8862 | 666.8615 | 0 | Close
7964 | 2 | 2 | CC Chg | 08:00:00 | 66:18:24 | 0.11865 | 3.7672 | 0.94923 | 64.03 | 0.94923 | 64.03 | 0 | 0 | 0.00352519 | 237.79 | 0.00352519 | 237.79 | 0 | 0 | 2023-03-17 11:21:30 | 0.00044698 | 4.9436 | 333.4607 | 0 | Close
7965 | 2 | 2 | CC Chg | 08:00:30 | 66:18:54 | 0.11864 | 3.7672 | 0.95022 | 64.1 | 0.95022 | 64.1 | 0 | 0 | 0.00352891 | 238.04 | 0.00352891 | 238.04 | 0 | 0 | 2023-03-17 11:22:00 | 0.00044694 | 0 | 0 | 0 | Close
7966 | 2 | 2 | CC Chg | 08:01:00 | 66:19:24 | 0.11865 | 3.7674 | 0.95121 | 64.16 | 0.95121 | 64.16 | 0 | 0 | 0.00353264 | 238.29 | 0.00353264 | 238.29 | 0 | 0 | 2023-03-17 11:22:30 | 0.000447 | 4.9431 | 333.4308 | 0 | Close
7967 | 2 | 2 | CC Chg | 08:01:30 | 66:19:54 | 0.11864 | 3.7675 | 0.9522 | 64.23 | 0.9522 | 64.23 | 0 | 0 | 0.00353636 | 238.54 | 0.00353636 | 238.54 | 0 | 0 | 2023-03-17 11:23:00 | 0.00044698 | 9.8871 | 666.9215 | 0 | Close
7968 | 2 | 2 | CC Chg | 08:02:00 | 66:20:24 | 0.11865 | 3.7677 | 0.95318 | 64.3 | 0.95318 | 64.3 | 0 | 0 | 0.00354009 | 238.79 | 0.00354009 | 238.79 | 0 | 0 | 2023-03-17 11:23:30 | 0.00044704 | 4.9436 | 333.4607 | 0 | Close
7969 | 2 | 2 | CC Chg | 08:02:30 | 66:20:54 | 0.11864 | 3.7676 | 0.95417 | 64.36 | 0.95417 | 64.36 | 0 | 0 | 0.00354381 | 239.04 | 0.00354381 | 239.04 | 0 | 0 | 2023-03-17 11:24:00 | 0.00044699 | -9.888 | -666.9815 | 0 | Close
7970 | 2 | 2 | CC Chg | 08:03:00 | 66:21:24 | 0.11865 | 3.7678 | 0.95516 | 64.43 | 0.95516 | 64.43 | 0 | 0 | 0.00354754 | 239.29 | 0.00354754 | 239.29 | 0 | 0 | 2023-03-17 11:24:30 | 0.00044705 | 4.9436 | 333.4607 | 0 | Close
7971 | 2 | 2 | CC Chg | 08:03:30 | 66:21:54 | 0.11864 | 3.7679 | 0.95615 | 64.5 | 0.95615 | 64.5 | 0 | 0 | 0.00355126 | 239.55 | 0.00355126 | 239.55 | 0 | 0 | 2023-03-17 11:25:00 | 0.00044702 | 9.8862 | 666.8615 | 0 | Close
7972 | 2 | 2 | CC Chg | 08:04:00 | 66:22:24 | 0.11864 | 3.7679 | 0.95714 | 64.56 | 0.95714 | 64.56 | 0 | 0 | 0.00355499 | 239.8 | 0.00355499 | 239.8 | 0 | 0 | 2023-03-17 11:25:30 | 0.00044702 | 0 | 0 | 0 | Close
7973 | 2 | 2 | CC Chg | 08:04:30 | 66:22:54 | 0.11865 | 3.768 | 0.95813 | 64.63 | 0.95813 | 64.63 | 0 | 0 | 0.00355871 | 240.05 | 0.00355871 | 240.05 | 0 | 0 | 2023-03-17 11:26:00 | 0.00044707 | 9.8862 | 666.8615 | 0 | Close
7974 | 2 | 2 | CC Chg | 08:05:00 | 66:23:24 | 0.11864 | 3.7681 | 0.95912 | 64.7 | 0.95912 | 64.7 | 0 | 0 | 0.00356244 | 240.3 | 0.00356244 | 240.3 | 0 | 0 | 2023-03-17 11:26:30 | 0.00044705 | 9.8871 | 666.9215 | 0 | Close
7975 | 2 | 2 | CC Chg | 08:05:30 | 66:23:54 | 0.11864 | 3.7682 | 0.96011 | 64.76 | 0.96011 | 64.76 | 0 | 0 | 0.00356617 | 240.55 | 0.00356617 | 240.55 | 0 | 0 | 2023-03-17 11:27:00 | 0.00044706 | 9.8871 | 666.9215 | 0 | Close
7976 | 2 | 2 | CC Chg | 08:06:00 | 66:24:24 | 0.11864 | 3.7684 | 0.96109 | 64.83 | 0.96109 | 64.83 | 0 | 0 | 0.00356989 | 240.8 | 0.00356989 | 240.8 | 0 | 0 | 2023-03-17 11:27:30 | 0.00044708 | 4.9431 | 333.4308 | 0 | Close
7977 | 2 | 2 | CC Chg | 08:06:30 | 66:24:54 | 0.11865 | 3.7684 | 0.96208 | 64.9 | 0.96208 | 64.9 | 0 | 0 | 0.00357362 | 241.05 | 0.00357362 | 241.05 | 0 | 0 | 2023-03-17 11:28:00 | 0.00044712 | 0 | 0 | 0 | Close
7978 | 2 | 2 | CC Chg | 08:07:00 | 66:25:24 | 0.11865 | 3.7686 | 0.96307 | 64.96 | 0.96307 | 64.96 | 0 | 0 | 0.00357734 | 241.3 | 0.00357734 | 241.3 | 0 | 0 | 2023-03-17 11:28:30 | 0.00044714 | 4.9436 | 333.4607 | 0 | Close
7979 | 2 | 2 | CC Chg | 08:07:30 | 66:25:54 | 0.11863 | 3.7688 | 0.96406 | 65.03 | 0.96406 | 65.03 | 0 | 0 | 0.00358107 | 241.56 | 0.00358107 | 241.56 | 0 | 0 | 2023-03-17 11:29:00 | 0.00044709 | 4.944 | 333.4907 | 0 | Close
7980 | 2 | 2 | CC Chg | 08:08:00 | 66:26:24 | 0.11865 | 3.7688 | 0.96505 | 65.1 | 0.96505 | 65.1 | 0 | 0 | 0.0035848 | 241.81 | 0.0035848 | 241.81 | 0 | 0 | 2023-03-17 11:29:30 | 0.00044717 | 0 | 0 | 0 | Close
7981 | 2 | 2 | CC Chg | 08:08:30 | 66:26:54 | 0.11864 | 3.7689 | 0.96604 | 65.16 | 0.96604 | 65.16 | 0 | 0 | 0.00358852 | 242.06 | 0.00358852 | 242.06 | 0 | 0 | 2023-03-17 11:30:00 | 0.00044714 | 9.8871 | 666.9215 | 0 | Close
7982 | 2 | 2 | CC Chg | 08:09:00 | 66:27:24 | 0.11866 | 3.769 | 0.96703 | 65.23 | 0.96703 | 65.23 | 0 | 0 | 0.00359225 | 242.31 | 0.00359225 | 242.31 | 0 | 0 | 2023-03-17 11:30:30 | 0.00044723 | 9.8871 | 666.9215 | 0 | Close
7983 | 2 | 2 | CC Chg | 08:09:30 | 66:27:54 | 0.11865 | 3.7691 | 0.96801 | 65.3 | 0.96801 | 65.3 | 0 | 0 | 0.00359598 | 242.56 | 0.00359598 | 242.56 | 0 | 0 | 2023-03-17 11:31:00 | 0.0004472 | 9.8871 | 666.9215 | 0 | Close
7984 | 2 | 2 | CC Chg | 08:10:00 | 66:28:24 | 0.11864 | 3.7691 | 0.969 | 65.36 | 0.969 | 65.36 | 0 | 0 | 0.0035997 | 242.81 | 0.0035997 | 242.81 | 0 | 0 | 2023-03-17 11:31:30 | 0.00044717 | 0 | 0 | 0 | Close
7985 | 2 | 2 | CC Chg | 08:10:30 | 66:28:54 | 0.11864 | 3.7693 | 0.96999 | 65.43 | 0.96999 | 65.43 | 0 | 0 | 0.00360343 | 243.06 | 0.00360343 | 243.06 | 0 | 0 | 2023-03-17 11:32:00 | 0.00044719 | 4.944 | 333.4907 | 0 | Close
7986 | 2 | 2 | CC Chg | 08:11:00 | 66:29:24 | 0.11865 | 3.7694 | 0.97098 | 65.5 | 0.97098 | 65.5 | 0 | 0 | 0.00360715 | 243.32 | 0.00360715 | 243.32 | 0 | 0 | 2023-03-17 11:32:30 | 0.00044724 | 9.888 | 666.9815 | 0 | Close
7987 | 2 | 2 | CC Chg | 08:11:30 | 66:29:54 | 0.11865 | 3.7694 | 0.97197 | 65.56 | 0.97197 | 65.56 | 0 | 0 | 0.00361088 | 243.57 | 0.00361088 | 243.57 | 0 | 0 | 2023-03-17 11:33:00 | 0.00044724 | 0 | 0 | 0 | Close
7988 | 2 | 2 | CC Chg | 08:12:00 | 66:30:24 | 0.11865 | 3.7696 | 0.97296 | 65.63 | 0.97296 | 65.63 | 0 | 0 | 0.00361461 | 243.82 | 0.00361461 | 243.82 | 0 | 0 | 2023-03-17 11:33:30 | 0.00044726 | 4.9431 | 333.4308 | 0 | Close
7989 | 2 | 2 | CC Chg | 08:12:30 | 66:30:54 | 0.11865 | 3.7697 | 0.97395 | 65.7 | 0.97395 | 65.7 | 0 | 0 | 0.00361834 | 244.07 | 0.00361834 | 244.07 | 0 | 0 | 2023-03-17 11:34:00 | 0.00044727 | 9.888 | 666.9815 | 0 | Close
7990 | 2 | 2 | CC Chg | 08:13:00 | 66:31:24 | 0.11865 | 3.7699 | 0.97494 | 65.76 | 0.97494 | 65.76 | 0 | 0 | 0.00362206 | 244.32 | 0.00362206 | 244.32 | 0 | 0 | 2023-03-17 11:34:30 | 0.0004473 | 4.9436 | 333.4607 | 0 | Close
7991 | 2 | 2 | CC Chg | 08:13:30 | 66:31:54 | 0.11863 | 3.7699 | 0.97592 | 65.83 | 0.97592 | 65.83 | 0 | 0 | 0.00362579 | 244.57 | 0.00362579 | 244.57 | 0 | 0 | 2023-03-17 11:35:00 | 0.00044722 | 0 | 0 | 0 | Close
7992 | 2 | 2 | CC Chg | 08:14:00 | 66:32:24 | 0.11865 | 3.77 | 0.97691 | 65.9 | 0.97691 | 65.9 | 0 | 0 | 0.00362952 | 244.82 | 0.00362952 | 244.82 | 0 | 0 | 2023-03-17 11:35:30 | 0.00044731 | 9.888 | 666.9815 | 0 | Close
7993 | 2 | 2 | CC Chg | 08:14:30 | 66:32:54 | 0.11864 | 3.7701 | 0.9779 | 65.96 | 0.9779 | 65.96 | 0 | 0 | 0.00363325 | 245.08 | 0.00363325 | 245.08 | 0 | 0 | 2023-03-17 11:36:00 | 0.00044728 | 9.8862 | 666.8615 | 0 | Close
7994 | 2 | 2 | CC Chg | 08:15:00 | 66:33:24 | 0.11865 | 3.7701 | 0.97889 | 66.03 | 0.97889 | 66.03 | 0 | 0 | 0.00363697 | 245.33 | 0.00363697 | 245.33 | 0 | 0 | 2023-03-17 11:36:30 | 0.00044732 | 0 | 0 | 0 | Close
7995 | 2 | 2 | CC Chg | 08:15:30 | 66:33:54 | 0.11865 | 3.7703 | 0.97988 | 66.1 | 0.97988 | 66.1 | 0 | 0 | 0.0036407 | 245.58 | 0.0036407 | 245.58 | 0 | 0 | 2023-03-17 11:37:00 | 0.00044735 | 4.9436 | 333.4607 | 0 | Close
7996 | 2 | 2 | CC Chg | 08:16:00 | 66:34:24 | 0.11864 | 3.7703 | 0.98087 | 66.16 | 0.98087 | 66.16 | 0 | 0 | 0.00364443 | 245.83 | 0.00364443 | 245.83 | 0 | 0 | 2023-03-17 11:37:30 | 0.00044731 | 0 | 0 | 0 | Close
7997 | 2 | 2 | CC Chg | 08:16:30 | 66:34:54 | 0.11865 | 3.7705 | 0.98186 | 66.23 | 0.98186 | 66.23 | 0 | 0 | 0.00364816 | 246.08 | 0.00364816 | 246.08 | 0 | 0 | 2023-03-17 11:38:00 | 0.00044737 | 4.9444 | 333.5207 | 0 | Close
7998 | 2 | 2 | CC Chg | 08:17:00 | 66:35:24 | 0.11864 | 3.7706 | 0.98285 | 66.3 | 0.98285 | 66.3 | 0 | 0 | 0.00365189 | 246.33 | 0.00365189 | 246.33 | 0 | 0 | 2023-03-17 11:38:30 | 0.00044734 | 9.8862 | 666.8615 | 0 | Close
7999 | 2 | 2 | CC Chg | 08:17:30 | 66:35:54 | 0.11866 | 3.7707 | 0.98383 | 66.36 | 0.98383 | 66.36 | 0 | 0 | 0.00365561 | 246.58 | 0.00365561 | 246.58 | 0 | 0 | 2023-03-17 11:39:00 | 0.00044743 | 9.888 | 666.9815 | 0 | Close
8000 | 2 | 2 | CC Chg | 08:18:00 | 66:36:24 | 0.11864 | 3.7708 | 0.98482 | 66.43 | 0.98482 | 66.43 | 0 | 0 | 0.00365934 | 246.84 | 0.00365934 | 246.84 | 0 | 0 | 2023-03-17 11:39:30 | 0.00044737 | 9.888 | 666.9815 | 0 | Close
8001 | 2 | 2 | CC Chg | 08:18:30 | 66:36:54 | 0.11866 | 3.7709 | 0.98581 | 66.5 | 0.98581 | 66.5 | 0 | 0 | 0.00366307 | 247.09 | 0.00366307 | 247.09 | 0 | 0 | 2023-03-17 11:40:00 | 0.00044746 | 9.8871 | 666.9215 | 0 | Close
8002 | 2 | 2 | CC Chg | 08:19:00 | 66:37:24 | 0.11864 | 3.771 | 0.9868 | 66.56 | 0.9868 | 66.56 | 0 | 0 | 0.0036668 | 247.34 | 0.0036668 | 247.34 | 0 | 0 | 2023-03-17 11:40:30 | 0.00044739 | 9.888 | 666.9815 | 0 | Close
8003 | 2 | 2 | CC Chg | 08:19:30 | 66:37:54 | 0.11866 | 3.7712 | 0.98779 | 66.63 | 0.98779 | 66.63 | 0 | 0 | 0.00367053 | 247.59 | 0.00367053 | 247.59 | 0 | 0 | 2023-03-17 11:41:00 | 0.00044749 | 4.9436 | 333.4607 | 0 | Close
8004 | 2 | 2 | CC Chg | 08:20:00 | 66:38:24 | 0.11864 | 3.7713 | 0.98878 | 66.7 | 0.98878 | 66.7 | 0 | 0 | 0.00367426 | 247.84 | 0.00367426 | 247.84 | 0 | 0 | 2023-03-17 11:41:30 | 0.00044743 | 9.8871 | 666.9215 | 0 | Close
8005 | 2 | 2 | CC Chg | 08:20:30 | 66:38:54 | 0.11863 | 3.7713 | 0.98977 | 66.76 | 0.98977 | 66.76 | 0 | 0 | 0.00367798 | 248.09 | 0.00367798 | 248.09 | 0 | 0 | 2023-03-17 11:42:00 | 0.00044739 | 0 | 0 | 0 | Close
8006 | 2 | 2 | CC Chg | 08:21:00 | 66:39:24 | 0.11865 | 3.7714 | 0.99076 | 66.83 | 0.99076 | 66.83 | 0 | 0 | 0.00368171 | 248.34 | 0.00368171 | 248.34 | 0 | 0 | 2023-03-17 11:42:30 | 0.00044748 | 9.8871 | 666.9215 | 0 | Close
8007 | 2 | 2 | CC Chg | 08:21:30 | 66:39:54 | 0.11864 | 3.7715 | 0.99174 | 66.9 | 0.99174 | 66.9 | 0 | 0 | 0.00368544 | 248.6 | 0.00368544 | 248.6 | 0 | 0 | 2023-03-17 11:43:00 | 0.00044745 | 9.8871 | 666.9215 | 0 | Close
8008 | 2 | 2 | CC Chg | 08:22:00 | 66:40:24 | 0.11865 | 3.7716 | 0.99273 | 66.96 | 0.99273 | 66.96 | 0 | 0 | 0.00368917 | 248.85 | 0.00368917 | 248.85 | 0 | 0 | 2023-03-17 11:43:30 | 0.0004475 | 9.888 | 666.9815 | 0 | Close
8009 | 2 | 2 | CC Chg | 08:22:30 | 66:40:54 | 0.11865 | 3.7717 | 0.99372 | 67.03 | 0.99372 | 67.03 | 0 | 0 | 0.0036929 | 249.1 | 0.0036929 | 249.1 | 0 | 0 | 2023-03-17 11:44:00 | 0.00044751 | 9.8871 | 666.9215 | 0 | Close
8010 | 2 | 2 | CC Chg | 08:23:00 | 66:41:24 | 0.11864 | 3.7717 | 0.99471 | 67.1 | 0.99471 | 67.1 | 0 | 0 | 0.00369663 | 249.35 | 0.00369663 | 249.35 | 0 | 0 | 2023-03-17 11:44:30 | 0.00044747 | 0 | 0 | 0 | Close
8011 | 2 | 2 | CC Chg | 08:23:30 | 66:41:54 | 0.11865 | 3.7719 | 0.9957 | 67.16 | 0.9957 | 67.16 | 0 | 0 | 0.00370036 | 249.6 | 0.00370036 | 249.6 | 0 | 0 | 2023-03-17 11:45:00 | 0.00044754 | 4.9436 | 333.4607 | 0 | Close
8012 | 2 | 2 | CC Chg | 08:24:00 | 66:42:24 | 0.11865 | 3.7721 | 0.99669 | 67.23 | 0.99669 | 67.23 | 0 | 0 | 0.00370409 | 249.85 | 0.00370409 | 249.85 | 0 | 0 | 2023-03-17 11:45:30 | 0.00044756 | 4.9444 | 333.5207 | 0 | Close
8013 | 2 | 2 | CC Chg | 08:24:30 | 66:42:54 | 0.11863 | 3.7721 | 0.99768 | 67.3 | 0.99768 | 67.3 | 0 | 0 | 0.00370782 | 250.11 | 0.00370782 | 250.11 | 0 | 0 | 2023-03-17 11:46:00 | 0.00044748 | 0 | 0 | 0 | Close
8014 | 2 | 2 | CC Chg | 08:25:00 | 66:43:24 | 0.11864 | 3.7723 | 0.99867 | 67.36 | 0.99867 | 67.36 | 0 | 0 | 0.00371155 | 250.36 | 0.00371155 | 250.36 | 0 | 0 | 2023-03-17 11:46:30 | 0.00044755 | 4.9436 | 333.4607 | 0 | Close
8015 | 2 | 2 | CC Chg | 08:25:30 | 66:43:54 | 0.11866 | 3.7724 | 0.99965 | 67.43 | 0.99965 | 67.43 | 0 | 0 | 0.00371528 | 250.61 | 0.00371528 | 250.61 | 0 | 0 | 2023-03-17 11:47:00 | 0.00044763 | 9.888 | 666.9815 | 0 | Close
8016 | 2 | 2 | CC Chg | 08:26:00 | 66:44:24 | 0.11865 | 3.7725 | 1.00064 | 67.5 | 1.00064 | 67.5 | 0 | 0 | 0.00371901 | 250.86 | 0.00371901 | 250.86 | 0 | 0 | 2023-03-17 11:47:30 | 0.00044761 | 9.8871 | 666.9215 | 0 | Close
8017 | 2 | 2 | CC Chg | 08:26:30 | 66:44:54 | 0.11865 | 3.7726 | 1.00163 | 67.56 | 1.00163 | 67.56 | 0 | 0 | 0.00372274 | 251.11 | 0.00372274 | 251.11 | 0 | 0 | 2023-03-17 11:48:00 | 0.00044762 | 9.8871 | 666.9215 | 0 | Close
8018 | 2 | 2 | CC Chg | 08:27:00 | 66:45:24 | 0.11865 | 3.7727 | 1.00262 | 67.63 | 1.00262 | 67.63 | 0 | 0 | 0.00372647 | 251.36 | 0.00372647 | 251.36 | 0 | 0 | 2023-03-17 11:48:30 | 0.00044763 | 9.888 | 666.9815 | 0 | Close
8019 | 2 | 2 | CC Chg | 08:27:30 | 66:45:54 | 0.11865 | 3.7728 | 1.00361 | 67.7 | 1.00361 | 67.7 | 0 | 0 | 0.0037302 | 251.62 | 0.0037302 | 251.62 | 0 | 0 | 2023-03-17 11:49:00 | 0.00044764 | 9.8871 | 666.9215 | 0 | Close
8020 | 2 | 2 | CC Chg | 08:28:00 | 66:46:24 | 0.11867 | 3.7728 | 1.0046 | 67.76 | 1.0046 | 67.76 | 0 | 0 | 0.00373393 | 251.87 | 0.00373393 | 251.87 | 0 | 0 | 2023-03-17 11:49:30 | 0.00044772 | 0 | 0 | 0 | Close
8021 | 2 | 2 | CC Chg | 08:28:30 | 66:46:54 | 0.11865 | 3.773 | 1.00559 | 67.83 | 1.00559 | 67.83 | 0 | 0 | 0.00373766 | 252.12 | 0.00373766 | 252.12 | 0 | 0 | 2023-03-17 11:50:00 | 0.00044767 | 4.944 | 333.4907 | 0 | Close
8022 | 2 | 2 | CC Chg | 08:29:00 | 66:47:24 | 0.11865 | 3.773 | 1.00658 | 67.9 | 1.00658 | 67.9 | 0 | 0 | 0.00374139 | 252.37 | 0.00374139 | 252.37 | 0 | 0 | 2023-03-17 11:50:30 | 0.00044767 | 0 | 0 | 0 | Close
8023 | 2 | 2 | CC Chg | 08:29:30 | 66:47:54 | 0.11865 | 3.7732 | 1.00756 | 67.96 | 1.00756 | 67.96 | 0 | 0 | 0.00374512 | 252.62 | 0.00374512 | 252.62 | 0 | 0 | 2023-03-17 11:51:00 | 0.00044769 | 4.9444 | 333.5207 | 0 | Close
8024 | 2 | 2 | CC Chg | 08:30:00 | 66:48:24 | 0.11866 | 3.7733 | 1.00855 | 68.03 | 1.00855 | 68.03 | 0 | 0 | 0.00374885 | 252.87 | 0.00374885 | 252.87 | 0 | 0 | 2023-03-17 11:51:30 | 0.00044774 | 9.8889 | 667.0414 | 0 | Close
8025 | 2 | 2 | CC Chg | 08:30:30 | 66:48:54 | 0.11865 | 3.7734 | 1.00954 | 68.1 | 1.00954 | 68.1 | 0 | 0 | 0.00375258 | 253.13 | 0.00375258 | 253.13 | 0 | 0 | 2023-03-17 11:52:00 | 0.00044771 | 9.8862 | 666.8615 | 0 | Close
8026 | 2 | 2 | CC Chg | 08:31:00 | 66:49:24 | 0.11866 | 3.7736 | 1.01053 | 68.16 | 1.01053 | 68.16 | 0 | 0 | 0.00375631 | 253.38 | 0.00375631 | 253.38 | 0 | 0 | 2023-03-17 11:52:30 | 0.00044778 | 4.9444 | 333.5207 | 0 | Close
8027 | 2 | 2 | CC Chg | 08:31:30 | 66:49:54 | 0.11864 | 3.7736 | 1.01152 | 68.23 | 1.01152 | 68.23 | 0 | 0 | 0.00376005 | 253.63 | 0.00376005 | 253.63 | 0 | 0 | 2023-03-17 11:53:00 | 0.0004477 | 0 | 0 | 0 | Close
8028 | 2 | 2 | CC Chg | 08:32:00 | 66:50:24 | 0.11866 | 3.7737 | 1.01251 | 68.3 | 1.01251 | 68.3 | 0 | 0 | 0.00376378 | 253.88 | 0.00376378 | 253.88 | 0 | 0 | 2023-03-17 11:53:30 | 0.00044779 | 9.8871 | 666.9215 | 0 | Close
8029 | 2 | 2 | CC Chg | 08:32:30 | 66:50:54 | 0.11865 | 3.7739 | 1.0135 | 68.36 | 1.0135 | 68.36 | 0 | 0 | 0.00376751 | 254.13 | 0.00376751 | 254.13 | 0 | 0 | 2023-03-17 11:54:00 | 0.00044777 | 4.9444 | 333.5207 | 0 | Close
8030 | 2 | 2 | CC Chg | 08:33:00 | 66:51:24 | 0.11866 | 3.7739 | 1.01449 | 68.43 | 1.01449 | 68.43 | 0 | 0 | 0.00377124 | 254.38 | 0.00377124 | 254.38 | 0 | 0 | 2023-03-17 11:54:30 | 0.00044781 | 0 | 0 | 0 | Close
8031 | 2 | 2 | CC Chg | 08:33:30 | 66:51:54 | 0.11867 | 3.7741 | 1.01547 | 68.5 | 1.01547 | 68.5 | 0 | 0 | 0.00377497 | 254.64 | 0.00377497 | 254.64 | 0 | 0 | 2023-03-17 11:55:00 | 0.00044787 | 4.9436 | 333.4607 | 0 | Close
8032 | 2 | 2 | CC Chg | 08:34:00 | 66:52:24 | 0.11866 | 3.7741 | 1.01646 | 68.56 | 1.01646 | 68.56 | 0 | 0 | 0.0037787 | 254.89 | 0.0037787 | 254.89 | 0 | 0 | 2023-03-17 11:55:30 | 0.00044783 | 0 | 0 | 0 | Close
8033 | 2 | 2 | CC Chg | 08:34:30 | 66:52:54 | 0.11867 | 3.7742 | 1.01745 | 68.63 | 1.01745 | 68.63 | 0 | 0 | 0.00378244 | 255.14 | 0.00378244 | 255.14 | 0 | 0 | 2023-03-17 11:56:00 | 0.00044788 | 9.888 | 666.9815 | 0 | Close
8034 | 2 | 2 | CC Chg | 08:35:00 | 66:53:24 | 0.11865 | 3.7743 | 1.01844 | 68.7 | 1.01844 | 68.7 | 0 | 0 | 0.00378617 | 255.39 | 0.00378617 | 255.39 | 0 | 0 | 2023-03-17 11:56:30 | 0.00044782 | 9.8871 | 666.9215 | 0 | Close
8035 | 2 | 2 | CC Chg | 08:35:30 | 66:53:54 | 0.11866 | 3.7745 | 1.01943 | 68.76 | 1.01943 | 68.76 | 0 | 0 | 0.0037899 | 255.64 | 0.0037899 | 255.64 | 0 | 0 | 2023-03-17 11:57:00 | 0.00044788 | 4.944 | 333.4907 | 0 | Close
8036 | 2 | 2 | CC Chg | 08:36:00 | 66:54:24 | 0.11865 | 3.7746 | 1.02042 | 68.83 | 1.02042 | 68.83 | 0 | 0 | 0.00379363 | 255.89 | 0.00379363 | 255.89 | 0 | 0 | 2023-03-17 11:57:30 | 0.00044786 | 9.8889 | 667.0414 | 0 | Close
8037 | 2 | 2 | CC Chg | 08:36:30 | 66:54:54 | 0.11865 | 3.7747 | 1.02141 | 68.9 | 1.02141 | 68.9 | 0 | 0 | 0.00379736 | 256.15 | 0.00379736 | 256.15 | 0 | 0 | 2023-03-17 11:58:00 | 0.00044787 | 9.8889 | 667.0414 | 0 | Close
8038 | 2 | 2 | CC Chg | 08:37:00 | 66:55:24 | 0.11866 | 3.7748 | 1.0224 | 68.96 | 1.0224 | 68.96 | 0 | 0 | 0.0038011 | 256.4 | 0.0038011 | 256.4 | 0 | 0 | 2023-03-17 11:58:30 | 0.00044792 | 9.8871 | 666.9215 | 0 | Close
8039 | 2 | 2 | CC Chg | 08:37:30 | 66:55:54 | 0.11866 | 3.7749 | 1.02339 | 69.03 | 1.02339 | 69.03 | 0 | 0 | 0.00380483 | 256.65 | 0.00380483 | 256.65 | 0 | 0 | 2023-03-17 11:59:00 | 0.00044793 | 9.888 | 666.9815 | 0 | Close
8040 | 2 | 2 | CC Chg | 08:38:00 | 66:56:24 | 0.11866 | 3.775 | 1.02437 | 69.1 | 1.02437 | 69.1 | 0 | 0 | 0.00380856 | 256.9 | 0.00380856 | 256.9 | 0 | 0 | 2023-03-17 11:59:30 | 0.00044794 | 9.8889 | 667.0414 | 0 | Close
8041 | 2 | 2 | CC Chg | 08:38:30 | 66:56:54 | 0.11866 | 3.775 | 1.02536 | 69.16 | 1.02536 | 69.16 | 0 | 0 | 0.0038123 | 257.15 | 0.0038123 | 257.15 | 0 | 0 | 2023-03-17 12:00:00 | 0.00044794 | 0 | 0 | 0 | Close
8042 | 2 | 2 | CC Chg | 08:39:00 | 66:57:24 | 0.11865 | 3.7752 | 1.02635 | 69.23 | 1.02635 | 69.23 | 0 | 0 | 0.00381603 | 257.4 | 0.00381603 | 257.4 | 0 | 0 | 2023-03-17 12:00:30 | 0.00044793 | 4.944 | 333.4907 | 0 | Close
8043 | 2 | 2 | CC Chg | 08:39:30 | 66:57:54 | 0.11865 | 3.7753 | 1.02734 | 69.3 | 1.02734 | 69.3 | 0 | 0 | 0.00381976 | 257.66 | 0.00381976 | 257.66 | 0 | 0 | 2023-03-17 12:01:00 | 0.00044794 | 9.8871 | 666.9215 | 0 | Close
8044 | 2 | 2 | CC Chg | 08:40:00 | 66:58:24 | 0.11865 | 3.7753 | 1.02833 | 69.36 | 1.02833 | 69.36 | 0 | 0 | 0.00382349 | 257.91 | 0.00382349 | 257.91 | 0 | 0 | 2023-03-17 12:01:30 | 0.00044794 | 0 | 0 | 0 | Close
8045 | 2 | 2 | CC Chg | 08:40:30 | 66:58:54 | 0.11865 | 3.7755 | 1.02932 | 69.43 | 1.02932 | 69.43 | 0 | 0 | 0.00382723 | 258.16 | 0.00382723 | 258.16 | 0 | 0 | 2023-03-17 12:02:00 | 0.00044796 | 4.9436 | 333.4607 | 0 | Close
8046 | 2 | 2 | CC Chg | 08:41:00 | 66:59:24 | 0.11865 | 3.7757 | 1.03031 | 69.5 | 1.03031 | 69.5 | 0 | 0 | 0.00383096 | 258.41 | 0.00383096 | 258.41 | 0 | 0 | 2023-03-17 12:02:30 | 0.00044799 | 4.9444 | 333.5207 | 0 | Close
8047 | 2 | 2 | CC Chg | 08:41:30 | 66:59:54 | 0.11864 | 3.7757 | 1.0313 | 69.56 | 1.0313 | 69.56 | 0 | 0 | 0.00383469 | 258.66 | 0.00383469 | 258.66 | 0 | 0 | 2023-03-17 12:03:00 | 0.00044795 | 0 | 0 | 0 | Close
8048 | 2 | 2 | CC Chg | 08:42:00 | 67:00:24 | 0.11865 | 3.7758 | 1.03228 | 69.63 | 1.03228 | 69.63 | 0 | 0 | 0.00383843 | 258.92 | 0.00383843 | 258.92 | 0 | 0 | 2023-03-17 12:03:30 | 0.000448 | 9.8889 | 667.0414 | 0 | Close
8049 | 2 | 2 | CC Chg | 08:42:30 | 67:00:54 | 0.11866 | 3.7759 | 1.03327 | 69.7 | 1.03327 | 69.7 | 0 | 0 | 0.00384216 | 259.17 | 0.00384216 | 259.17 | 0 | 0 | 2023-03-17 12:04:00 | 0.00044805 | 9.888 | 666.9815 | 0 | Close
8050 | 2 | 2 | CC Chg | 08:43:00 | 67:01:24 | 0.11867 | 3.7761 | 1.03426 | 69.76 | 1.03426 | 69.76 | 0 | 0 | 0.0038459 | 259.42 | 0.0038459 | 259.42 | 0 | 0 | 2023-03-17 12:04:30 | 0.00044811 | 4.9444 | 333.5207 | 0 | Close
8051 | 2 | 2 | CC Chg | 08:43:30 | 67:01:54 | 0.11865 | 3.7762 | 1.03525 | 69.83 | 1.03525 | 69.83 | 0 | 0 | 0.00384963 | 259.67 | 0.00384963 | 259.67 | 0 | 0 | 2023-03-17 12:05:00 | 0.00044805 | 9.888 | 666.9815 | 0 | Close
8052 | 2 | 2 | CC Chg | 08:44:00 | 67:02:24 | 0.11866 | 3.7763 | 1.03624 | 69.9 | 1.03624 | 69.9 | 0 | 0 | 0.00385336 | 259.92 | 0.00385336 | 259.92 | 0 | 0 | 2023-03-17 12:05:30 | 0.0004481 | 9.8871 | 666.9215 | 0 | Close
8053 | 2 | 2 | CC Chg | 08:44:30 | 67:02:54 | 0.11865 | 3.7764 | 1.03723 | 69.96 | 1.03723 | 69.96 | 0 | 0 | 0.0038571 | 260.18 | 0.0038571 | 260.18 | 0 | 0 | 2023-03-17 12:06:00 | 0.00044807 | 9.888 | 666.9815 | 0 | Close
8054 | 2 | 2 | CC Chg | 08:45:00 | 67:03:24 | 0.11866 | 3.7764 | 1.03822 | 70.03 | 1.03822 | 70.03 | 0 | 0 | 0.00386083 | 260.43 | 0.00386083 | 260.43 | 0 | 0 | 2023-03-17 12:06:30 | 0.00044811 | 0 | 0 | 0 | Close
8055 | 2 | 2 | CC Chg | 08:45:30 | 67:03:54 | 0.11866 | 3.7766 | 1.03921 | 70.1 | 1.03921 | 70.1 | 0 | 0 | 0.00386457 | 260.68 | 0.00386457 | 260.68 | 0 | 0 | 2023-03-17 12:07:00 | 0.00044813 | 4.944 | 333.4907 | 0 | Close
8056 | 2 | 2 | CC Chg | 08:46:00 | 67:04:24 | 0.11865 | 3.7767 | 1.0402 | 70.16 | 1.0402 | 70.16 | 0 | 0 | 0.0038683 | 260.93 | 0.0038683 | 260.93 | 0 | 0 | 2023-03-17 12:07:30 | 0.00044811 | 9.8889 | 667.0414 | 0 | Close
8057 | 2 | 2 | CC Chg | 08:46:30 | 67:04:54 | 0.11866 | 3.7768 | 1.04118 | 70.23 | 1.04118 | 70.23 | 0 | 0 | 0.00387203 | 261.18 | 0.00387203 | 261.18 | 0 | 0 | 2023-03-17 12:08:00 | 0.00044816 | 9.888 | 666.9815 | 0 | Close
8058 | 2 | 2 | CC Chg | 08:47:00 | 67:05:24 | 0.11864 | 3.7769 | 1.04217 | 70.3 | 1.04217 | 70.3 | 0 | 0 | 0.00387577 | 261.43 | 0.00387577 | 261.43 | 0 | 0 | 2023-03-17 12:08:30 | 0.00044809 | 9.888 | 666.9815 | 0 | Close
8059 | 2 | 2 | CC Chg | 08:47:30 | 67:05:54 | 0.11867 | 3.777 | 1.04316 | 70.37 | 1.04316 | 70.37 | 0 | 0 | 0.0038795 | 261.69 | 0.0038795 | 261.69 | 0 | 0 | 2023-03-17 12:09:00 | 0.00044822 | 9.8889 | 667.0414 | 0 | Close
8060 | 2 | 2 | CC Chg | 08:48:00 | 67:06:24 | 0.11865 | 3.7771 | 1.04415 | 70.43 | 1.04415 | 70.43 | 0 | 0 | 0.00388324 | 261.94 | 0.00388324 | 261.94 | 0 | 0 | 2023-03-17 12:09:30 | 0.00044815 | 9.888 | 666.9815 | 0 | Close
8061 | 2 | 2 | CC Chg | 08:48:30 | 67:06:54 | 0.11865 | 3.7773 | 1.04514 | 70.5 | 1.04514 | 70.5 | 0 | 0 | 0.00388697 | 262.19 | 0.00388697 | 262.19 | 0 | 0 | 2023-03-17 12:10:00 | 0.00044818 | 4.9436 | 333.4607 | 0 | Close
8062 | 2 | 2 | CC Chg | 08:49:00 | 67:07:24 | 0.11866 | 3.7773 | 1.04613 | 70.57 | 1.04613 | 70.57 | 0 | 0 | 0.00389071 | 262.44 | 0.00389071 | 262.44 | 0 | 0 | 2023-03-17 12:10:30 | 0.00044821 | 0 | 0 | 0 | Close
8063 | 2 | 2 | CC Chg | 08:49:30 | 67:07:54 | 0.11865 | 3.7775 | 1.04712 | 70.63 | 1.04712 | 70.63 | 0 | 0 | 0.00389444 | 262.69 | 0.00389444 | 262.69 | 0 | 0 | 2023-03-17 12:11:00 | 0.0004482 | 4.944 | 333.4907 | 0 | Close
8064 | 2 | 2 | CC Chg | 08:50:00 | 67:08:24 | 0.11865 | 3.7776 | 1.04811 | 70.7 | 1.04811 | 70.7 | 0 | 0 | 0.00389818 | 262.95 | 0.00389818 | 262.95 | 0 | 0 | 2023-03-17 12:11:30 | 0.00044821 | 9.8889 | 667.0414 | 0 | Close
8065 | 2 | 2 | CC Chg | 08:50:30 | 67:08:54 | 0.11865 | 3.7776 | 1.04909 | 70.77 | 1.04909 | 70.77 | 0 | 0 | 0.00390191 | 263.2 | 0.00390191 | 263.2 | 0 | 0 | 2023-03-17 12:12:00 | 0.00044821 | 0 | 0 | 0 | Close
8066 | 2 | 2 | CC Chg | 08:51:00 | 67:09:24 | 0.11865 | 3.7778 | 1.05008 | 70.83 | 1.05008 | 70.83 | 0 | 0 | 0.00390565 | 263.45 | 0.00390565 | 263.45 | 0 | 0 | 2023-03-17 12:12:30 | 0.00044824 | 4.944 | 333.4907 | 0 | Close
8067 | 2 | 2 | CC Chg | 08:51:30 | 67:09:54 | 0.11865 | 3.7778 | 1.05107 | 70.9 | 1.05107 | 70.9 | 0 | 0 | 0.00390939 | 263.7 | 0.00390939 | 263.7 | 0 | 0 | 2023-03-17 12:13:00 | 0.00044824 | 0 | 0 | 0 | Close
8068 | 2 | 2 | CC Chg | 08:52:00 | 67:10:24 | 0.11866 | 3.7779 | 1.05206 | 70.97 | 1.05206 | 70.97 | 0 | 0 | 0.00391312 | 263.95 | 0.00391312 | 263.95 | 0 | 0 | 2023-03-17 12:13:30 | 0.00044829 | 9.888 | 666.9815 | 0 | Close
8069 | 2 | 2 | CC Chg | 08:52:30 | 67:10:54 | 0.11866 | 3.778 | 1.05305 | 71.03 | 1.05305 | 71.03 | 0 | 0 | 0.00391686 | 264.21 | 0.00391686 | 264.21 | 0 | 0 | 2023-03-17 12:14:00 | 0.0004483 | 9.888 | 666.9815 | 0 | Close
8070 | 2 | 2 | CC Chg | 08:53:00 | 67:11:24 | 0.11865 | 3.7781 | 1.05404 | 71.1 | 1.05404 | 71.1 | 0 | 0 | 0.00392059 | 264.46 | 0.00392059 | 264.46 | 0 | 0 | 2023-03-17 12:14:30 | 0.00044827 | 9.8889 | 667.0414 | 0 | Close
8071 | 2 | 2 | CC Chg | 08:53:30 | 67:11:54 | 0.11866 | 3.7782 | 1.05503 | 71.17 | 1.05503 | 71.17 | 0 | 0 | 0.00392433 | 264.71 | 0.00392433 | 264.71 | 0 | 0 | 2023-03-17 12:15:00 | 0.00044832 | 9.8889 | 667.0414 | 0 | Close
8072 | 2 | 2 | CC Chg | 08:54:00 | 67:12:24 | 0.11866 | 3.7784 | 1.05602 | 71.23 | 1.05602 | 71.23 | 0 | 0 | 0.00392807 | 264.96 | 0.00392807 | 264.96 | 0 | 0 | 2023-03-17 12:15:30 | 0.00044834 | 4.944 | 333.4907 | 0 | Close
8073 | 2 | 2 | CC Chg | 08:54:30 | 67:12:54 | 0.11867 | 3.7784 | 1.05701 | 71.3 | 1.05701 | 71.3 | 0 | 0 | 0.0039318 | 265.21 | 0.0039318 | 265.21 | 0 | 0 | 2023-03-17 12:16:00 | 0.00044838 | 0 | 0 | 0 | Close
8074 | 2 | 2 | CC Chg | 08:55:00 | 67:13:24 | 0.11867 | 3.7787 | 1.05799 | 71.37 | 1.05799 | 71.37 | 0 | 0 | 0.00393554 | 265.47 | 0.00393554 | 265.47 | 0 | 0 | 2023-03-17 12:16:30 | 0.00044842 | 3.2963 | 222.3471 | 0 | Close
8075 | 2 | 2 | CC Chg | 08:55:30 | 67:13:54 | 0.11866 | 3.7788 | 1.05898 | 71.43 | 1.05898 | 71.43 | 0 | 0 | 0.00393927 | 265.72 | 0.00393927 | 265.72 | 0 | 0 | 2023-03-17 12:17:00 | 0.00044839 | 9.888 | 666.9815 | 0 | Close
8076 | 2 | 2 | CC Chg | 08:56:00 | 67:14:24 | 0.11866 | 3.7789 | 1.05997 | 71.5 | 1.05997 | 71.5 | 0 | 0 | 0.00394301 | 265.97 | 0.00394301 | 265.97 | 0 | 0 | 2023-03-17 12:17:30 | 0.0004484 | 9.8889 | 667.0414 | 0 | Close
8077 | 2 | 2 | CC Chg | 08:56:30 | 67:14:54 | 0.11867 | 3.779 | 1.06096 | 71.57 | 1.06096 | 71.57 | 0 | 0 | 0.00394675 | 266.22 | 0.00394675 | 266.22 | 0 | 0 | 2023-03-17 12:18:00 | 0.00044845 | 9.8871 | 666.9215 | 0 | Close
8078 | 2 | 2 | CC Chg | 08:57:00 | 67:15:24 | 0.11867 | 3.7791 | 1.06195 | 71.63 | 1.06195 | 71.63 | 0 | 0 | 0.00395048 | 266.47 | 0.00395048 | 266.47 | 0 | 0 | 2023-03-17 12:18:30 | 0.00044847 | 9.8889 | 667.0414 | 0 | Close
8079 | 2 | 2 | CC Chg | 08:57:30 | 67:15:54 | 0.11867 | 3.7791 | 1.06294 | 71.7 | 1.06294 | 71.7 | 0 | 0 | 0.00395422 | 266.73 | 0.00395422 | 266.73 | 0 | 0 | 2023-03-17 12:19:00 | 0.00044847 | 0 | 0 | 0 | Close
8080 | 2 | 2 | CC Chg | 08:58:00 | 67:16:24 | 0.11868 | 3.7792 | 1.06393 | 71.77 | 1.06393 | 71.77 | 0 | 0 | 0.00395796 | 266.98 | 0.00395796 | 266.98 | 0 | 0 | 2023-03-17 12:19:30 | 0.00044852 | 9.8889 | 667.0414 | 0 | Close
8081 | 2 | 2 | CC Chg | 08:58:30 | 67:16:54 | 0.11866 | 3.7794 | 1.06492 | 71.83 | 1.06492 | 71.83 | 0 | 0 | 0.0039617 | 267.23 | 0.0039617 | 267.23 | 0 | 0 | 2023-03-17 12:20:00 | 0.00044846 | 4.944 | 333.4907 | 0 | Close
8082 | 2 | 2 | CC Chg | 08:59:00 | 67:17:24 | 0.11866 | 3.7795 | 1.0659 | 71.9 | 1.0659 | 71.9 | 0 | 0 | 0.00396543 | 267.48 | 0.00396543 | 267.48 | 0 | 0 | 2023-03-17 12:20:30 | 0.00044848 | 9.888 | 666.9815 | 0 | Close
8083 | 2 | 2 | CC Chg | 08:59:30 | 67:17:54 | 0.11867 | 3.7795 | 1.06689 | 71.97 | 1.06689 | 71.97 | 0 | 0 | 0.00396917 | 267.73 | 0.00396917 | 267.73 | 0 | 0 | 2023-03-17 12:21:00 | 0.00044851 | 0 | 0 | 0 | Close
8084 | 2 | 2 | CC Chg | 09:00:00 | 67:18:24 | 0.11867 | 3.7797 | 1.06788 | 72.03 | 1.06788 | 72.03 | 0 | 0 | 0.00397291 | 267.99 | 0.00397291 | 267.99 | 0 | 0 | 2023-03-17 12:21:30 | 0.00044854 | 4.9436 | 333.4607 | 0 | Close
8085 | 2 | 2 | CC Chg | 09:00:30 | 67:18:54 | 0.11867 | 3.7798 | 1.06887 | 72.1 | 1.06887 | 72.1 | 0 | 0 | 0.00397665 | 268.24 | 0.00397665 | 268.24 | 0 | 0 | 2023-03-17 12:22:00 | 0.00044855 | 9.8889 | 667.0414 | 0 | Close
8086 | 2 | 2 | CC Chg | 09:01:00 | 67:19:24 | 0.11865 | 3.78 | 1.06986 | 72.17 | 1.06986 | 72.17 | 0 | 0 | 0.00398038 | 268.49 | 0.00398038 | 268.49 | 0 | 0 | 2023-03-17 12:22:30 | 0.0004485 | 4.9444 | 333.5207 | 0 | Close
8087 | 2 | 2 | CC Chg | 09:01:30 | 67:19:54 | 0.11866 | 3.78 | 1.07085 | 72.23 | 1.07085 | 72.23 | 0 | 0 | 0.00398412 | 268.74 | 0.00398412 | 268.74 | 0 | 0 | 2023-03-17 12:23:00 | 0.00044853 | 0 | 0 | 0 | Close
8088 | 2 | 2 | CC Chg | 09:02:00 | 67:20:24 | 0.11866 | 3.7802 | 1.07184 | 72.3 | 1.07184 | 72.3 | 0 | 0 | 0.00398786 | 269 | 0.00398786 | 269 | 0 | 0 | 2023-03-17 12:23:30 | 0.00044856 | 4.944 | 333.4907 | 0 | Close
8089 | 2 | 2 | CC Chg | 09:02:30 | 67:20:54 | 0.11865 | 3.7803 | 1.07283 | 72.37 | 1.07283 | 72.37 | 0 | 0 | 0.0039916 | 269.25 | 0.0039916 | 269.25 | 0 | 0 | 2023-03-17 12:24:00 | 0.00044853 | 9.888 | 666.9815 | 0 | Close
8090 | 2 | 2 | CC Chg | 09:03:00 | 67:21:24 | 0.11866 | 3.7804 | 1.07382 | 72.43 | 1.07382 | 72.43 | 0 | 0 | 0.00399534 | 269.5 | 0.00399534 | 269.5 | 0 | 0 | 2023-03-17 12:24:30 | 0.00044858 | 9.888 | 666.9815 | 0 | Close
8091 | 2 | 2 | CC Chg | 09:03:30 | 67:21:54 | 0.11866 | 3.7805 | 1.0748 | 72.5 | 1.0748 | 72.5 | 0 | 0 | 0.00399907 | 269.75 | 0.00399907 | 269.75 | 0 | 0 | 2023-03-17 12:25:00 | 0.00044859 | 9.8898 | 667.1014 | 0 | Close
8092 | 2 | 2 | CC Chg | 09:04:00 | 67:22:24 | 0.11865 | 3.7806 | 1.07579 | 72.57 | 1.07579 | 72.57 | 0 | 0 | 0.00400281 | 270 | 0.00400281 | 270 | 0 | 0 | 2023-03-17 12:25:30 | 0.00044857 | 9.8889 | 667.0414 | 0 | Close
8093 | 2 | 2 | CC Chg | 09:04:30 | 67:22:54 | 0.11865 | 3.7807 | 1.07678 | 72.63 | 1.07678 | 72.63 | 0 | 0 | 0.00400655 | 270.26 | 0.00400655 | 270.26 | 0 | 0 | 2023-03-17 12:26:00 | 0.00044858 | 9.888 | 666.9815 | 0 | Close
8094 | 2 | 2 | CC Chg | 09:05:00 | 67:23:24 | 0.11866 | 3.7808 | 1.07777 | 72.7 | 1.07777 | 72.7 | 0 | 0 | 0.00401029 | 270.51 | 0.00401029 | 270.51 | 0 | 0 | 2023-03-17 12:26:30 | 0.00044863 | 9.888 | 666.9815 | 0 | Close
8095 | 2 | 2 | CC Chg | 09:05:30 | 67:23:54 | 0.11866 | 3.7809 | 1.07876 | 72.77 | 1.07876 | 72.77 | 0 | 0 | 0.00401403 | 270.76 | 0.00401403 | 270.76 | 0 | 0 | 2023-03-17 12:27:00 | 0.00044864 | 9.8898 | 667.1014 | 0 | Close
8096 | 2 | 2 | CC Chg | 09:06:00 | 67:24:24 | 0.11868 | 3.781 | 1.07975 | 72.83 | 1.07975 | 72.83 | 0 | 0 | 0.00401777 | 271.01 | 0.00401777 | 271.01 | 0 | 0 | 2023-03-17 12:27:30 | 0.00044873 | 9.888 | 666.9815 | 0 | Close
8097 | 2 | 2 | CC Chg | 09:06:30 | 67:24:54 | 0.11867 | 3.7812 | 1.08074 | 72.9 | 1.08074 | 72.9 | 0 | 0 | 0.00402151 | 271.27 | 0.00402151 | 271.27 | 0 | 0 | 2023-03-17 12:28:00 | 0.00044872 | 4.9449 | 333.5507 | 0 | Close
8098 | 2 | 2 | CC Chg | 09:07:00 | 67:25:24 | 0.11867 | 3.7813 | 1.08173 | 72.97 | 1.08173 | 72.97 | 0 | 0 | 0.00402524 | 271.52 | 0.00402524 | 271.52 | 0 | 0 | 2023-03-17 12:28:30 | 0.00044873 | 9.888 | 666.9815 | 0 | Close
8099 | 2 | 2 | CC Chg | 09:07:30 | 67:25:54 | 0.11867 | 3.7815 | 1.08272 | 73.03 | 1.08272 | 73.03 | 0 | 0 | 0.00402898 | 271.77 | 0.00402898 | 271.77 | 0 | 0 | 2023-03-17 12:29:00 | 0.00044875 | 4.9449 | 333.5507 | 0 | Close
8100 | 2 | 2 | CC Chg | 09:08:00 | 67:26:24 | 0.11866 | 3.7815 | 1.0837 | 73.1 | 1.0837 | 73.1 | 0 | 0 | 0.00403272 | 272.02 | 0.00403272 | 272.02 | 0 | 0 | 2023-03-17 12:29:30 | 0.00044871 | 0 | 0 | 0 | Close
8101 | 2 | 2 | CC Chg | 09:08:30 | 67:26:54 | 0.11867 | 3.7818 | 1.08469 | 73.17 | 1.08469 | 73.17 | 0 | 0 | 0.00403646 | 272.27 | 0.00403646 | 272.27 | 0 | 0 | 2023-03-17 12:30:00 | 0.00044879 | 3.2966 | 222.3671 | 0 | Close
8102 | 2 | 2 | CC Chg | 09:09:00 | 67:27:24 | 0.11867 | 3.7818 | 1.08568 | 73.23 | 1.08568 | 73.23 | 0 | 0 | 0.0040402 | 272.53 | 0.0040402 | 272.53 | 0 | 0 | 2023-03-17 12:30:30 | 0.00044879 | 0 | 0 | 0 | Close
8103 | 2 | 2 | CC Chg | 09:09:30 | 67:27:54 | 0.11867 | 3.7818 | 1.08667 | 73.3 | 1.08667 | 73.3 | 0 | 0 | 0.00404394 | 272.78 | 0.00404394 | 272.78 | 0 | 0 | 2023-03-17 12:31:00 | 0.00044879 | 0 | 0 | 0 | Close
8104 | 2 | 2 | CC Chg | 09:10:00 | 67:28:24 | 0.11866 | 3.7819 | 1.08766 | 73.37 | 1.08766 | 73.37 | 0 | 0 | 0.00404768 | 273.03 | 0.00404768 | 273.03 | 0 | 0 | 2023-03-17 12:31:30 | 0.00044876 | 9.8889 | 667.0414 | 0 | Close
8105 | 2 | 2 | CC Chg | 09:10:30 | 67:28:54 | 0.11867 | 3.7821 | 1.08865 | 73.43 | 1.08865 | 73.43 | 0 | 0 | 0.00405142 | 273.28 | 0.00405142 | 273.28 | 0 | 0 | 2023-03-17 12:32:00 | 0.00044882 | 4.9444 | 333.5207 | 0 | Close
8106 | 2 | 2 | CC Chg | 09:11:00 | 67:29:24 | 0.11867 | 3.7822 | 1.08964 | 73.5 | 1.08964 | 73.5 | 0 | 0 | 0.00405516 | 273.54 | 0.00405516 | 273.54 | 0 | 0 | 2023-03-17 12:32:30 | 0.00044883 | 9.8898 | 667.1014 | 0 | Close
8107 | 2 | 2 | CC Chg | 09:11:30 | 67:29:54 | 0.11867 | 3.7822 | 1.09063 | 73.57 | 1.09063 | 73.57 | 0 | 0 | 0.0040589 | 273.79 | 0.0040589 | 273.79 | 0 | 0 | 2023-03-17 12:33:00 | 0.00044883 | 0 | 0 | 0 | Close
8108 | 2 | 2 | CC Chg | 09:12:00 | 67:30:24 | 0.11866 | 3.7824 | 1.09162 | 73.63 | 1.09162 | 73.63 | 0 | 0 | 0.00406264 | 274.04 | 0.00406264 | 274.04 | 0 | 0 | 2023-03-17 12:33:30 | 0.00044882 | 4.9449 | 333.5507 | 0 | Close
8109 | 2 | 2 | CC Chg | 09:12:30 | 67:30:54 | 0.11867 | 3.7824 | 1.0926 | 73.7 | 1.0926 | 73.7 | 0 | 0 | 0.00406638 | 274.29 | 0.00406638 | 274.29 | 0 | 0 | 2023-03-17 12:34:00 | 0.00044886 | 0 | 0 | 0 | Close
8110 | 2 | 2 | CC Chg | 09:13:00 | 67:31:24 | 0.11868 | 3.7826 | 1.09359 | 73.77 | 1.09359 | 73.77 | 0 | 0 | 0.00407013 | 274.54 | 0.00407013 | 274.54 | 0 | 0 | 2023-03-17 12:34:30 | 0.00044892 | 4.9444 | 333.5207 | 0 | Close
8111 | 2 | 2 | CC Chg | 09:13:30 | 67:31:54 | 0.11867 | 3.7828 | 1.09458 | 73.83 | 1.09458 | 73.83 | 0 | 0 | 0.00407387 | 274.8 | 0.00407387 | 274.8 | 0 | 0 | 2023-03-17 12:35:00 | 0.0004489 | 4.9444 | 333.5207 | 0 | Close
8112 | 2 | 2 | CC Chg | 09:14:00 | 67:32:24 | 0.11867 | 3.7829 | 1.09557 | 73.9 | 1.09557 | 73.9 | 0 | 0 | 0.00407761 | 275.05 | 0.00407761 | 275.05 | 0 | 0 | 2023-03-17 12:35:30 | 0.00044892 | 9.8898 | 667.1014 | 0 | Close
8113 | 2 | 2 | CC Chg | 09:14:30 | 67:32:54 | 0.11867 | 3.783 | 1.09656 | 73.97 | 1.09656 | 73.97 | 0 | 0 | 0.00408135 | 275.3 | 0.00408135 | 275.3 | 0 | 0 | 2023-03-17 12:36:00 | 0.00044893 | 9.8889 | 667.0414 | 0 | Close
8114 | 2 | 2 | CC Chg | 09:15:00 | 67:33:24 | 0.1187 | 3.7832 | 1.09755 | 74.03 | 1.09755 | 74.03 | 0 | 0 | 0.00408509 | 275.55 | 0.00408509 | 275.55 | 0 | 0 | 2023-03-17 12:36:30 | 0.00044907 | 4.9449 | 333.5507 | 0 | Close
8115 | 2 | 2 | CC Chg | 09:15:30 | 67:33:54 | 0.11868 | 3.7831 | 1.09854 | 74.1 | 1.09854 | 74.1 | 0 | 0 | 0.00408883 | 275.81 | 0.00408883 | 275.81 | 0 | 0 | 2023-03-17 12:37:00 | 0.00044898 | -9.8898 | -667.1014 | 0 | Close
8116 | 2 | 2 | CC Chg | 09:16:00 | 67:34:24 | 0.11868 | 3.7833 | 1.09953 | 74.17 | 1.09953 | 74.17 | 0 | 0 | 0.00409257 | 276.06 | 0.00409257 | 276.06 | 0 | 0 | 2023-03-17 12:37:30 | 0.000449 | 4.9444 | 333.5207 | 0 | Close
8117 | 2 | 2 | CC Chg | 09:16:30 | 67:34:54 | 0.11867 | 3.7834 | 1.10052 | 74.23 | 1.10052 | 74.23 | 0 | 0 | 0.00409631 | 276.31 | 0.00409631 | 276.31 | 0 | 0 | 2023-03-17 12:38:00 | 0.00044898 | 9.8898 | 667.1014 | 0 | Close
8118 | 2 | 2 | CC Chg | 09:17:00 | 67:35:24 | 0.11865 | 3.7835 | 1.10151 | 74.3 | 1.10151 | 74.3 | 0 | 0 | 0.00410006 | 276.56 | 0.00410006 | 276.56 | 0 | 0 | 2023-03-17 12:38:30 | 0.00044891 | 9.8898 | 667.1014 | 0 | Close
8119 | 2 | 2 | CC Chg | 09:17:30 | 67:35:54 | 0.11867 | 3.7837 | 1.10249 | 74.37 | 1.10249 | 74.37 | 0 | 0 | 0.0041038 | 276.82 | 0.0041038 | 276.82 | 0 | 0 | 2023-03-17 12:39:00 | 0.00044901 | 4.944 | 333.4907 | 0 | Close
8120 | 2 | 2 | CC Chg | 09:18:00 | 67:36:24 | 0.11867 | 3.7837 | 1.10348 | 74.43 | 1.10348 | 74.43 | 0 | 0 | 0.00410754 | 277.07 | 0.00410754 | 277.07 | 0 | 0 | 2023-03-17 12:39:30 | 0.00044901 | 0 | 0 | 0 | Close
8121 | 2 | 2 | CC Chg | 09:18:30 | 67:36:54 | 0.11867 | 3.7838 | 1.10447 | 74.5 | 1.10447 | 74.5 | 0 | 0 | 0.00411128 | 277.32 | 0.00411128 | 277.32 | 0 | 0 | 2023-03-17 12:40:00 | 0.00044902 | 9.8898 | 667.1014 | 0 | Close
8122 | 2 | 2 | CC Chg | 09:19:00 | 67:37:24 | 0.11865 | 3.784 | 1.10546 | 74.57 | 1.10546 | 74.57 | 0 | 0 | 0.00411502 | 277.57 | 0.00411502 | 277.57 | 0 | 0 | 2023-03-17 12:40:30 | 0.00044897 | 4.9444 | 333.5207 | 0 | Close
8123 | 2 | 2 | CC Chg | 09:19:30 | 67:37:54 | 0.11868 | 3.7841 | 1.10645 | 74.63 | 1.10645 | 74.63 | 0 | 0 | 0.00411876 | 277.83 | 0.00411876 | 277.83 | 0 | 0 | 2023-03-17 12:41:00 | 0.0004491 | 9.8889 | 667.0414 | 0 | Close
8124 | 2 | 2 | CC Chg | 09:20:00 | 67:38:24 | 0.11866 | 3.7842 | 1.10744 | 74.7 | 1.10744 | 74.7 | 0 | 0 | 0.00412251 | 278.08 | 0.00412251 | 278.08 | 0 | 0 | 2023-03-17 12:41:30 | 0.00044903 | 9.8898 | 667.1014 | 0 | Close
8125 | 2 | 2 | CC Chg | 09:20:30 | 67:38:54 | 0.11868 | 3.7844 | 1.10843 | 74.77 | 1.10843 | 74.77 | 0 | 0 | 0.00412625 | 278.33 | 0.00412625 | 278.33 | 0 | 0 | 2023-03-17 12:42:00 | 0.00044913 | 4.9444 | 333.5207 | 0 | Close
8126 | 2 | 2 | CC Chg | 09:21:00 | 67:39:24 | 0.11866 | 3.7844 | 1.10942 | 74.83 | 1.10942 | 74.83 | 0 | 0 | 0.00412999 | 278.58 | 0.00412999 | 278.58 | 0 | 0 | 2023-03-17 12:42:30 | 0.00044906 | 0 | 0 | 0 | Close
8127 | 2 | 2 | CC Chg | 09:21:30 | 67:39:54 | 0.11867 | 3.7846 | 1.11041 | 74.9 | 1.11041 | 74.9 | 0 | 0 | 0.00413373 | 278.84 | 0.00413373 | 278.84 | 0 | 0 | 2023-03-17 12:43:00 | 0.00044912 | 4.9449 | 333.5507 | 0 | Close
8128 | 2 | 2 | CC Chg | 09:22:00 | 67:40:24 | 0.11866 | 3.7847 | 1.11139 | 74.97 | 1.11139 | 74.97 | 0 | 0 | 0.00413748 | 279.09 | 0.00413748 | 279.09 | 0 | 0 | 2023-03-17 12:43:30 | 0.00044909 | 9.8889 | 667.0414 | 0 | Close
8129 | 2 | 2 | CC Chg | 09:22:30 | 67:40:54 | 0.11867 | 3.7847 | 1.11238 | 75.03 | 1.11238 | 75.03 | 0 | 0 | 0.00414122 | 279.34 | 0.00414122 | 279.34 | 0 | 0 | 2023-03-17 12:44:00 | 0.00044913 | 0 | 0 | 0 | Close
8130 | 2 | 2 | CC Chg | 09:23:00 | 67:41:24 | 0.11867 | 3.7848 | 1.11337 | 75.1 | 1.11337 | 75.1 | 0 | 0 | 0.00414496 | 279.59 | 0.00414496 | 279.59 | 0 | 0 | 2023-03-17 12:44:30 | 0.00044914 | 9.8889 | 667.0414 | 0 | Close
8131 | 2 | 2 | CC Chg | 09:23:30 | 67:41:54 | 0.11866 | 3.7849 | 1.11436 | 75.17 | 1.11436 | 75.17 | 0 | 0 | 0.00414871 | 279.85 | 0.00414871 | 279.85 | 0 | 0 | 2023-03-17 12:45:00 | 0.00044912 | 9.8889 | 667.0414 | 0 | Close
8132 | 2 | 2 | CC Chg | 09:24:00 | 67:42:24 | 0.11866 | 3.785 | 1.11535 | 75.23 | 1.11535 | 75.23 | 0 | 0 | 0.00415245 | 280.1 | 0.00415245 | 280.1 | 0 | 0 | 2023-03-17 12:45:30 | 0.00044913 | 9.888 | 666.9815 | 0 | Close
8133 | 2 | 2 | CC Chg | 09:24:30 | 67:42:54 | 0.11866 | 3.7852 | 1.11634 | 75.3 | 1.11634 | 75.3 | 0 | 0 | 0.00415619 | 280.35 | 0.00415619 | 280.35 | 0 | 0 | 2023-03-17 12:46:00 | 0.00044915 | 4.9449 | 333.5507 | 0 | Close
8134 | 2 | 2 | CC Chg | 09:25:00 | 67:43:24 | 0.11867 | 3.7853 | 1.11733 | 75.37 | 1.11733 | 75.37 | 0 | 0 | 0.00415993 | 280.6 | 0.00415993 | 280.6 | 0 | 0 | 2023-03-17 12:46:30 | 0.0004492 | 9.888 | 666.9815 | 0 | Close
8135 | 2 | 2 | CC Chg | 09:25:30 | 67:43:54 | 0.11865 | 3.7854 | 1.11832 | 75.43 | 1.11832 | 75.43 | 0 | 0 | 0.00416368 | 280.86 | 0.00416368 | 280.86 | 0 | 0 | 2023-03-17 12:47:00 | 0.00044914 | 9.8889 | 667.0414 | 0 | Close
8136 | 2 | 2 | CC Chg | 09:26:00 | 67:44:24 | 0.11867 | 3.7856 | 1.11931 | 75.5 | 1.11931 | 75.5 | 0 | 0 | 0.00416742 | 281.11 | 0.00416742 | 281.11 | 0 | 0 | 2023-03-17 12:47:30 | 0.00044924 | 4.9444 | 333.5207 | 0 | Close
8137 | 2 | 2 | CC Chg | 09:26:30 | 67:44:54 | 0.11867 | 3.7857 | 1.12029 | 75.57 | 1.12029 | 75.57 | 0 | 0 | 0.00417116 | 281.36 | 0.00417116 | 281.36 | 0 | 0 | 2023-03-17 12:48:00 | 0.00044925 | 9.888 | 666.9815 | 0 | Close
8138 | 2 | 2 | CC Chg | 09:27:00 | 67:45:24 | 0.11867 | 3.7858 | 1.12128 | 75.63 | 1.12128 | 75.63 | 0 | 0 | 0.00417491 | 281.61 | 0.00417491 | 281.61 | 0 | 0 | 2023-03-17 12:48:30 | 0.00044926 | 9.8907 | 667.1613 | 0 | Close
8139 | 2 | 2 | CC Chg | 09:27:30 | 67:45:54 | 0.11867 | 3.7859 | 1.12227 | 75.7 | 1.12227 | 75.7 | 0 | 0 | 0.00417865 | 281.87 | 0.00417865 | 281.87 | 0 | 0 | 2023-03-17 12:49:00 | 0.00044927 | 9.8871 | 666.9215 | 0 | Close
8140 | 2 | 2 | CC Chg | 09:28:00 | 67:46:24 | 0.11866 | 3.786 | 1.12326 | 75.77 | 1.12326 | 75.77 | 0 | 0 | 0.0041824 | 282.12 | 0.0041824 | 282.12 | 0 | 0 | 2023-03-17 12:49:30 | 0.00044925 | 9.8898 | 667.1014 | 0 | Close
8141 | 2 | 2 | CC Chg | 09:28:30 | 67:46:54 | 0.11867 | 3.7861 | 1.12425 | 75.83 | 1.12425 | 75.83 | 0 | 0 | 0.00418614 | 282.37 | 0.00418614 | 282.37 | 0 | 0 | 2023-03-17 12:50:00 | 0.0004493 | 9.8889 | 667.0414 | 0 | Close
8142 | 2 | 2 | CC Chg | 09:29:00 | 67:47:24 | 0.11867 | 3.7862 | 1.12524 | 75.9 | 1.12524 | 75.9 | 0 | 0 | 0.00418988 | 282.62 | 0.00418988 | 282.62 | 0 | 0 | 2023-03-17 12:50:30 | 0.00044931 | 9.8889 | 667.0414 | 0 | Close
8143 | 2 | 2 | CC Chg | 09:29:30 | 67:47:54 | 0.11867 | 3.7863 | 1.12623 | 75.97 | 1.12623 | 75.97 | 0 | 0 | 0.00419363 | 282.88 | 0.00419363 | 282.88 | 0 | 0 | 2023-03-17 12:51:00 | 0.00044932 | 9.888 | 666.9815 | 0 | Close
8144 | 2 | 2 | CC Chg | 09:30:00 | 67:48:24 | 0.11866 | 3.7865 | 1.12722 | 76.03 | 1.12722 | 76.03 | 0 | 0 | 0.00419737 | 283.13 | 0.00419737 | 283.13 | 0 | 0 | 2023-03-17 12:51:30 | 0.00044931 | 4.9449 | 333.5507 | 0 | Close
8145 | 2 | 2 | CC Chg | 09:30:30 | 67:48:54 | 0.11866 | 3.7865 | 1.12821 | 76.1 | 1.12821 | 76.1 | 0 | 0 | 0.00420112 | 283.38 | 0.00420112 | 283.38 | 0 | 0 | 2023-03-17 12:52:00 | 0.00044931 | 0 | 0 | 0 | Close
8146 | 2 | 2 | CC Chg | 09:31:00 | 67:49:24 | 0.11867 | 3.7867 | 1.12919 | 76.17 | 1.12919 | 76.17 | 0 | 0 | 0.00420486 | 283.63 | 0.00420486 | 283.63 | 0 | 0 | 2023-03-17 12:52:30 | 0.00044937 | 4.9449 | 333.5507 | 0 | Close
8147 | 2 | 2 | CC Chg | 09:31:30 | 67:49:54 | 0.11866 | 3.7868 | 1.13018 | 76.23 | 1.13018 | 76.23 | 0 | 0 | 0.00420861 | 283.89 | 0.00420861 | 283.89 | 0 | 0 | 2023-03-17 12:53:00 | 0.00044934 | 9.8889 | 667.0414 | 0 | Close
8148 | 2 | 2 | CC Chg | 09:32:00 | 67:50:24 | 0.11866 | 3.7869 | 1.13117 | 76.3 | 1.13117 | 76.3 | 0 | 0 | 0.00421235 | 284.14 | 0.00421235 | 284.14 | 0 | 0 | 2023-03-17 12:53:30 | 0.00044935 | 9.8889 | 667.0414 | 0 | Close
8149 | 2 | 2 | CC Chg | 09:32:30 | 67:50:54 | 0.11867 | 3.7871 | 1.13216 | 76.37 | 1.13216 | 76.37 | 0 | 0 | 0.0042161 | 284.39 | 0.0042161 | 284.39 | 0 | 0 | 2023-03-17 12:54:00 | 0.00044942 | 4.9449 | 333.5507 | 0 | Close
8150 | 2 | 2 | CC Chg | 09:33:00 | 67:51:24 | 0.11866 | 3.7872 | 1.13315 | 76.44 | 1.13315 | 76.44 | 0 | 0 | 0.00421984 | 284.64 | 0.00421984 | 284.64 | 0 | 0 | 2023-03-17 12:54:30 | 0.00044939 | 9.8889 | 667.0414 | 0 | Close
8151 | 2 | 2 | CC Chg | 09:33:30 | 67:51:54 | 0.11867 | 3.7873 | 1.13414 | 76.5 | 1.13414 | 76.5 | 0 | 0 | 0.00422359 | 284.9 | 0.00422359 | 284.9 | 0 | 0 | 2023-03-17 12:55:00 | 0.00044944 | 9.8889 | 667.0414 | 0 | Close
8152 | 2 | 2 | CC Chg | 09:34:00 | 67:52:24 | 0.11866 | 3.7875 | 1.13513 | 76.57 | 1.13513 | 76.57 | 0 | 0 | 0.00422733 | 285.15 | 0.00422733 | 285.15 | 0 | 0 | 2023-03-17 12:55:30 | 0.00044942 | 4.9444 | 333.5207 | 0 | Close
8153 | 2 | 2 | CC Chg | 09:34:30 | 67:52:54 | 0.11866 | 3.7874 | 1.13612 | 76.64 | 1.13612 | 76.64 | 0 | 0 | 0.00423108 | 285.4 | 0.00423108 | 285.4 | 0 | 0 | 2023-03-17 12:56:00 | 0.00044941 | -9.888 | -666.9815 | 0 | Close
8154 | 2 | 2 | CC Chg | 09:35:00 | 67:53:24 | 0.11867 | 3.7876 | 1.13711 | 76.7 | 1.13711 | 76.7 | 0 | 0 | 0.00423482 | 285.65 | 0.00423482 | 285.65 | 0 | 0 | 2023-03-17 12:56:30 | 0.00044947 | 4.9444 | 333.5207 | 0 | Close
8155 | 2 | 2 | CC Chg | 09:35:30 | 67:53:54 | 0.11866 | 3.7877 | 1.13809 | 76.77 | 1.13809 | 76.77 | 0 | 0 | 0.00423857 | 285.91 | 0.00423857 | 285.91 | 0 | 0 | 2023-03-17 12:57:00 | 0.00044945 | 9.888 | 666.9815 | 0 | Close
8156 | 2 | 2 | CC Chg | 09:36:00 | 67:54:24 | 0.11867 | 3.7878 | 1.13908 | 76.84 | 1.13908 | 76.84 | 0 | 0 | 0.00424231 | 286.16 | 0.00424231 | 286.16 | 0 | 0 | 2023-03-17 12:57:30 | 0.0004495 | 9.8898 | 667.1014 | 0 | Close
8157 | 2 | 2 | CC Chg | 09:36:30 | 67:54:54 | 0.11867 | 3.7879 | 1.14007 | 76.9 | 1.14007 | 76.9 | 0 | 0 | 0.00424606 | 286.41 | 0.00424606 | 286.41 | 0 | 0 | 2023-03-17 12:58:00 | 0.00044951 | 9.8889 | 667.0414 | 0 | Close
8158 | 2 | 2 | CC Chg | 09:37:00 | 67:55:24 | 0.11866 | 3.7881 | 1.14106 | 76.97 | 1.14106 | 76.97 | 0 | 0 | 0.0042498 | 286.66 | 0.0042498 | 286.66 | 0 | 0 | 2023-03-17 12:58:30 | 0.0004495 | 4.9444 | 333.5207 | 0 | Close
8159 | 2 | 2 | CC Chg | 09:37:30 | 67:55:54 | 0.11866 | 3.7882 | 1.14205 | 77.04 | 1.14205 | 77.04 | 0 | 0 | 0.00425355 | 286.92 | 0.00425355 | 286.92 | 0 | 0 | 2023-03-17 12:59:00 | 0.00044951 | 9.8889 | 667.0414 | 0 | Close
8160 | 2 | 2 | CC Chg | 09:38:00 | 67:56:24 | 0.11866 | 3.7883 | 1.14304 | 77.1 | 1.14304 | 77.1 | 0 | 0 | 0.0042573 | 287.17 | 0.0042573 | 287.17 | 0 | 0 | 2023-03-17 12:59:30 | 0.00044952 | 9.8889 | 667.0414 | 0 | Close
8161 | 2 | 2 | CC Chg | 09:38:30 | 67:56:54 | 0.11866 | 3.7884 | 1.14403 | 77.17 | 1.14403 | 77.17 | 0 | 0 | 0.00426104 | 287.42 | 0.00426104 | 287.42 | 0 | 0 | 2023-03-17 13:00:00 | 0.00044953 | 9.888 | 666.9815 | 0 | Close
8162 | 2 | 2 | CC Chg | 09:39:00 | 67:57:24 | 0.11865 | 3.7885 | 1.14502 | 77.24 | 1.14502 | 77.24 | 0 | 0 | 0.00426479 | 287.68 | 0.00426479 | 287.68 | 0 | 0 | 2023-03-17 13:00:30 | 0.00044951 | 9.8889 | 667.0414 | 0 | Close
8163 | 2 | 2 | CC Chg | 09:39:30 | 67:57:54 | 0.11866 | 3.7886 | 1.146 | 77.3 | 1.146 | 77.3 | 0 | 0 | 0.00426853 | 287.93 | 0.00426853 | 287.93 | 0 | 0 | 2023-03-17 13:01:00 | 0.00044956 | 9.8862 | 666.8615 | 0 | Close
8164 | 2 | 2 | CC Chg | 09:40:00 | 67:58:24 | 0.11865 | 3.7886 | 1.14699 | 77.37 | 1.14699 | 77.37 | 0 | 0 | 0.00427228 | 288.18 | 0.00427228 | 288.18 | 0 | 0 | 2023-03-17 13:01:30 | 0.00044952 | 0 | 0 | 0 | Close
8165 | 2 | 2 | CC Chg | 09:40:30 | 67:58:54 | 0.11865 | 3.7888 | 1.14798 | 77.44 | 1.14798 | 77.44 | 0 | 0 | 0.00427603 | 288.43 | 0.00427603 | 288.43 | 0 | 0 | 2023-03-17 13:02:00 | 0.00044954 | 4.9436 | 333.4607 | 0 | Close
8166 | 2 | 2 | CC Chg | 09:41:00 | 67:59:24 | 0.11867 | 3.7889 | 1.14897 | 77.5 | 1.14897 | 77.5 | 0 | 0 | 0.00427977 | 288.69 | 0.00427977 | 288.69 | 0 | 0 | 2023-03-17 13:02:30 | 0.00044963 | 9.8889 | 667.0414 | 0 | Close
8167 | 2 | 2 | CC Chg | 09:41:30 | 67:59:54 | 0.11864 | 3.7891 | 1.14996 | 77.57 | 1.14996 | 77.57 | 0 | 0 | 0.00428352 | 288.94 | 0.00428352 | 288.94 | 0 | 0 | 2023-03-17 13:03:00 | 0.00044954 | 4.9436 | 333.4607 | 0 | Close
8168 | 2 | 2 | CC Chg | 09:42:00 | 68:00:24 | 0.11865 | 3.7891 | 1.15095 | 77.64 | 1.15095 | 77.64 | 0 | 0 | 0.00428727 | 289.19 | 0.00428727 | 289.19 | 0 | 0 | 2023-03-17 13:03:30 | 0.00044958 | 0 | 0 | 0 | Close
8169 | 2 | 2 | CC Chg | 09:42:30 | 68:00:54 | 0.11863 | 3.7892 | 1.15194 | 77.7 | 1.15194 | 77.7 | 0 | 0 | 0.00429101 | 289.44 | 0.00429101 | 289.44 | 0 | 0 | 2023-03-17 13:04:00 | 0.00044951 | 9.8862 | 666.8615 | 0 | Close
8170 | 2 | 2 | CC Chg | 09:43:00 | 68:01:24 | 0.11862 | 3.7893 | 1.15293 | 77.77 | 1.15293 | 77.77 | 0 | 0 | 0.00429476 | 289.7 | 0.00429476 | 289.7 | 0 | 0 | 2023-03-17 13:04:30 | 0.00044949 | 9.8853 | 666.8016 | 0 | Close
8171 | 2 | 2 | CC Chg | 09:43:30 | 68:01:54 | 0.11863 | 3.7895 | 1.15391 | 77.84 | 1.15391 | 77.84 | 0 | 0 | 0.0042985 | 289.95 | 0.0042985 | 289.95 | 0 | 0 | 2023-03-17 13:05:00 | 0.00044955 | 4.9431 | 333.4308 | 0 | Close
8172 | 2 | 2 | CC Chg | 09:44:00 | 68:02:24 | 0.11863 | 3.7895 | 1.1549 | 77.9 | 1.1549 | 77.9 | 0 | 0 | 0.00430225 | 290.2 | 0.00430225 | 290.2 | 0 | 0 | 2023-03-17 13:05:30 | 0.00044955 | 0 | 0 | 0 | Close
8173 | 2 | 2 | CC Chg | 09:44:30 | 68:02:54 | 0.11864 | 3.7897 | 1.15589 | 77.97 | 1.15589 | 77.97 | 0 | 0 | 0.004306 | 290.46 | 0.004306 | 290.46 | 0 | 0 | 2023-03-17 13:06:00 | 0.00044961 | 4.9422 | 333.3708 | 0 | Close
8174 | 2 | 2 | CC Chg | 09:45:00 | 68:03:24 | 0.11862 | 3.7898 | 1.15688 | 78.04 | 1.15688 | 78.04 | 0 | 0 | 0.00430974 | 290.71 | 0.00430974 | 290.71 | 0 | 0 | 2023-03-17 13:06:30 | 0.00044955 | 9.8862 | 666.8615 | 0 | Close
8175 | 2 | 2 | CC Chg | 09:45:30 | 68:03:54 | 0.11862 | 3.7899 | 1.15787 | 78.1 | 1.15787 | 78.1 | 0 | 0 | 0.00431349 | 290.96 | 0.00431349 | 290.96 | 0 | 0 | 2023-03-17 13:07:00 | 0.00044956 | 9.8853 | 666.8016 | 0 | Close
8176 | 2 | 2 | CC Chg | 09:46:00 | 68:04:24 | 0.11862 | 3.7901 | 1.15886 | 78.17 | 1.15886 | 78.17 | 0 | 0 | 0.00431724 | 291.21 | 0.00431724 | 291.21 | 0 | 0 | 2023-03-17 13:07:30 | 0.00044958 | 4.9422 | 333.3708 | 0 | Close
8177 | 2 | 2 | CC Chg | 09:46:30 | 68:04:54 | 0.11862 | 3.7902 | 1.15985 | 78.24 | 1.15985 | 78.24 | 0 | 0 | 0.00432098 | 291.47 | 0.00432098 | 291.47 | 0 | 0 | 2023-03-17 13:08:00 | 0.00044959 | 9.8871 | 666.9215 | 0 | Close
8178 | 2 | 2 | CC Chg | 09:47:00 | 68:05:24 | 0.11863 | 3.7902 | 1.16083 | 78.3 | 1.16083 | 78.3 | 0 | 0 | 0.00432473 | 291.72 | 0.00432473 | 291.72 | 0 | 0 | 2023-03-17 13:08:30 | 0.00044963 | 0 | 0 | 0 | Close
8179 | 2 | 2 | CC Chg | 09:47:30 | 68:05:54 | 0.11862 | 3.7904 | 1.16182 | 78.37 | 1.16182 | 78.37 | 0 | 0 | 0.00432848 | 291.97 | 0.00432848 | 291.97 | 0 | 0 | 2023-03-17 13:09:00 | 0.00044962 | 4.9418 | 333.3408 | 0 | Close
8180 | 2 | 2 | CC Chg | 09:48:00 | 68:06:24 | 0.11863 | 3.7905 | 1.16281 | 78.44 | 1.16281 | 78.44 | 0 | 0 | 0.00433222 | 292.22 | 0.00433222 | 292.22 | 0 | 0 | 2023-03-17 13:09:30 | 0.00044967 | 9.8862 | 666.8615 | 0 | Close
8181 | 2 | 2 | CC Chg | 09:48:30 | 68:06:54 | 0.11863 | 3.7906 | 1.1638 | 78.5 | 1.1638 | 78.5 | 0 | 0 | 0.00433597 | 292.48 | 0.00433597 | 292.48 | 0 | 0 | 2023-03-17 13:10:00 | 0.00044968 | 9.8853 | 666.8016 | 0 | Close
8182 | 2 | 2 | CC Chg | 09:49:00 | 68:07:24 | 0.11862 | 3.7907 | 1.16479 | 78.57 | 1.16479 | 78.57 | 0 | 0 | 0.00433972 | 292.73 | 0.00433972 | 292.73 | 0 | 0 | 2023-03-17 13:10:30 | 0.00044965 | 9.8862 | 666.8615 | 0 | Close
8183 | 2 | 2 | CC Chg | 09:49:30 | 68:07:54 | 0.11861 | 3.7909 | 1.16578 | 78.64 | 1.16578 | 78.64 | 0 | 0 | 0.00434346 | 292.98 | 0.00434346 | 292.98 | 0 | 0 | 2023-03-17 13:11:00 | 0.00044964 | 4.9418 | 333.3408 | 0 | Close
8184 | 2 | 2 | CC Chg | 09:50:00 | 68:08:24 | 0.1186 | 3.791 | 1.16677 | 78.7 | 1.16677 | 78.7 | 0 | 0 | 0.00434721 | 293.24 | 0.00434721 | 293.24 | 0 | 0 | 2023-03-17 13:11:30 | 0.00044961 | 9.8844 | 666.7416 | 0 | Close
8185 | 2 | 2 | CC Chg | 09:50:30 | 68:08:54 | 0.11861 | 3.7911 | 1.16775 | 78.77 | 1.16775 | 78.77 | 0 | 0 | 0.00435096 | 293.49 | 0.00435096 | 293.49 | 0 | 0 | 2023-03-17 13:12:00 | 0.00044966 | 9.8862 | 666.8615 | 0 | Close
8186 | 2 | 2 | CC Chg | 09:51:00 | 68:09:24 | 0.11863 | 3.7913 | 1.16874 | 78.84 | 1.16874 | 78.84 | 0 | 0 | 0.00435471 | 293.74 | 0.00435471 | 293.74 | 0 | 0 | 2023-03-17 13:12:30 | 0.00044976 | 4.9427 | 333.4008 | 0 | Close
8187 | 2 | 2 | CC Chg | 09:51:30 | 68:09:54 | 0.11861 | 3.7914 | 1.16973 | 78.9 | 1.16973 | 78.9 | 0 | 0 | 0.00435846 | 293.99 | 0.00435846 | 293.99 | 0 | 0 | 2023-03-17 13:13:00 | 0.0004497 | 9.8836 | 666.6817 | 0 | Close
8188 | 2 | 2 | CC Chg | 09:52:00 | 68:10:24 | 0.11863 | 3.7916 | 1.17072 | 78.97 | 1.17072 | 78.97 | 0 | 0 | 0.0043622 | 294.25 | 0.0043622 | 294.25 | 0 | 0 | 2023-03-17 13:13:30 | 0.0004498 | 4.9431 | 333.4308 | 0 | Close
8189 | 2 | 2 | CC Chg | 09:52:30 | 68:10:54 | 0.11861 | 3.7916 | 1.17171 | 79.04 | 1.17171 | 79.04 | 0 | 0 | 0.00436595 | 294.5 | 0.00436595 | 294.5 | 0 | 0 | 2023-03-17 13:14:00 | 0.00044972 | 0 | 0 | 0 | Close
8190 | 2 | 2 | CC Chg | 09:53:00 | 68:11:24 | 0.11862 | 3.7917 | 1.1727 | 79.1 | 1.1727 | 79.1 | 0 | 0 | 0.0043697 | 294.75 | 0.0043697 | 294.75 | 0 | 0 | 2023-03-17 13:14:30 | 0.00044977 | 9.8853 | 666.8016 | 0 | Close
8191 | 2 | 2 | CC Chg | 09:53:30 | 68:11:54 | 0.11862 | 3.7918 | 1.17369 | 79.17 | 1.17369 | 79.17 | 0 | 0 | 0.00437345 | 295 | 0.00437345 | 295 | 0 | 0 | 2023-03-17 13:15:00 | 0.00044978 | 9.8853 | 666.8016 | 0 | Close
8192 | 2 | 2 | CC Chg | 09:54:00 | 68:12:24 | 0.11861 | 3.7919 | 1.17467 | 79.24 | 1.17467 | 79.24 | 0 | 0 | 0.0043772 | 295.26 | 0.0043772 | 295.26 | 0 | 0 | 2023-03-17 13:15:30 | 0.00044976 | 9.8844 | 666.7416 | 0 | Close
8193 | 2 | 2 | CC Chg | 09:54:30 | 68:12:54 | 0.11861 | 3.7921 | 1.17566 | 79.3 | 1.17566 | 79.3 | 0 | 0 | 0.00438094 | 295.51 | 0.00438094 | 295.51 | 0 | 0 | 2023-03-17 13:16:00 | 0.00044978 | 4.9427 | 333.4008 | 0 | Close
8194 | 2 | 2 | CC Chg | 09:55:00 | 68:13:24 | 0.11862 | 3.7923 | 1.17665 | 79.37 | 1.17665 | 79.37 | 0 | 0 | 0.00438469 | 295.76 | 0.00438469 | 295.76 | 0 | 0 | 2023-03-17 13:16:30 | 0.00044984 | 4.9422 | 333.3708 | 0 | Close
8195 | 2 | 2 | CC Chg | 09:55:30 | 68:13:54 | 0.11861 | 3.7923 | 1.17764 | 79.44 | 1.17764 | 79.44 | 0 | 0 | 0.00438844 | 296.02 | 0.00438844 | 296.02 | 0 | 0 | 2023-03-17 13:17:00 | 0.0004498 | 0 | 0 | 0 | Close
8196 | 2 | 2 | CC Chg | 09:56:00 | 68:14:24 | 0.11863 | 3.7924 | 1.17863 | 79.5 | 1.17863 | 79.5 | 0 | 0 | 0.00439219 | 296.27 | 0.00439219 | 296.27 | 0 | 0 | 2023-03-17 13:17:30 | 0.00044989 | 9.8853 | 666.8016 | 0 | Close
8197 | 2 | 2 | CC Chg | 09:56:30 | 68:14:54 | 0.11862 | 3.7926 | 1.17962 | 79.57 | 1.17962 | 79.57 | 0 | 0 | 0.00439594 | 296.52 | 0.00439594 | 296.52 | 0 | 0 | 2023-03-17 13:18:00 | 0.00044988 | 4.9422 | 333.3708 | 0 | Close
8198 | 2 | 2 | CC Chg | 09:57:00 | 68:15:24 | 0.11862 | 3.7927 | 1.1806 | 79.64 | 1.1806 | 79.64 | 0 | 0 | 0.00439969 | 296.77 | 0.00439969 | 296.77 | 0 | 0 | 2023-03-17 13:18:30 | 0.00044989 | 9.8853 | 666.8016 | 0 | Close
8199 | 2 | 2 | CC Chg | 09:57:30 | 68:15:54 | 0.11862 | 3.7928 | 1.18159 | 79.7 | 1.18159 | 79.7 | 0 | 0 | 0.00440344 | 297.03 | 0.00440344 | 297.03 | 0 | 0 | 2023-03-17 13:19:00 | 0.0004499 | 9.8844 | 666.7416 | 0 | Close
8200 | 2 | 2 | CC Chg | 09:58:00 | 68:16:24 | 0.11862 | 3.7929 | 1.18258 | 79.77 | 1.18258 | 79.77 | 0 | 0 | 0.00440719 | 297.28 | 0.00440719 | 297.28 | 0 | 0 | 2023-03-17 13:19:30 | 0.00044991 | 9.8853 | 666.8016 | 0 | Close
8201 | 2 | 2 | CC Chg | 09:58:30 | 68:16:54 | 0.11862 | 3.793 | 1.18357 | 79.84 | 1.18357 | 79.84 | 0 | 0 | 0.00441094 | 297.53 | 0.00441094 | 297.53 | 0 | 0 | 2023-03-17 13:20:00 | 0.00044993 | 9.8862 | 666.8615 | 0 | Close
8202 | 2 | 2 | CC Chg | 09:59:00 | 68:17:24 | 0.11862 | 3.7931 | 1.18456 | 79.9 | 1.18456 | 79.9 | 0 | 0 | 0.00441469 | 297.79 | 0.00441469 | 297.79 | 0 | 0 | 2023-03-17 13:20:30 | 0.00044994 | 9.8853 | 666.8016 | 0 | Close
8203 | 2 | 2 | CC Chg | 09:59:30 | 68:17:54 | 0.11862 | 3.7933 | 1.18555 | 79.97 | 1.18555 | 79.97 | 0 | 0 | 0.00441844 | 298.04 | 0.00441844 | 298.04 | 0 | 0 | 2023-03-17 13:21:00 | 0.00044996 | 4.9422 | 333.3708 | 0 | Close
8204 | 2 | 2 | CC Chg | 10:00:00 | 68:18:24 | 0.11863 | 3.7934 | 1.18654 | 80.04 | 1.18654 | 80.04 | 0 | 0 | 0.00442219 | 298.29 | 0.00442219 | 298.29 | 0 | 0 | 2023-03-17 13:21:30 | 0.00045001 | 9.8853 | 666.8016 | 0 | Close
8205 | 2 | 2 | CC Chg | 10:00:30 | 68:18:54 | 0.11862 | 3.7936 | 1.18752 | 80.1 | 1.18752 | 80.1 | 0 | 0 | 0.00442594 | 298.55 | 0.00442594 | 298.55 | 0 | 0 | 2023-03-17 13:22:00 | 0.00045 | 4.9427 | 333.4008 | 0 | Close
8206 | 2 | 2 | CC Chg | 10:01:00 | 68:19:24 | 0.11861 | 3.7937 | 1.18851 | 80.17 | 1.18851 | 80.17 | 0 | 0 | 0.00442969 | 298.8 | 0.00442969 | 298.8 | 0 | 0 | 2023-03-17 13:22:30 | 0.00044997 | 9.8844 | 666.7416 | 0 | Close
8207 | 2 | 2 | CC Chg | 10:01:30 | 68:19:54 | 0.11862 | 3.7938 | 1.1895 | 80.24 | 1.1895 | 80.24 | 0 | 0 | 0.00443344 | 299.05 | 0.00443344 | 299.05 | 0 | 0 | 2023-03-17 13:23:00 | 0.00045002 | 9.8853 | 666.8016 | 0 | Close
8208 | 2 | 2 | CC Chg | 10:02:00 | 68:20:24 | 0.11862 | 3.794 | 1.19049 | 80.3 | 1.19049 | 80.3 | 0 | 0 | 0.00443719 | 299.3 | 0.00443719 | 299.3 | 0 | 0 | 2023-03-17 13:23:30 | 0.00045004 | 4.9422 | 333.3708 | 0 | Close
8209 | 2 | 2 | CC Chg | 10:02:30 | 68:20:54 | 0.11862 | 3.7941 | 1.19148 | 80.37 | 1.19148 | 80.37 | 0 | 0 | 0.00444094 | 299.56 | 0.00444094 | 299.56 | 0 | 0 | 2023-03-17 13:24:00 | 0.00045006 | 9.8853 | 666.8016 | 0 | Close
8210 | 2 | 2 | CC Chg | 10:03:00 | 68:21:24 | 0.11862 | 3.7943 | 1.19247 | 80.44 | 1.19247 | 80.44 | 0 | 0 | 0.00444469 | 299.81 | 0.00444469 | 299.81 | 0 | 0 | 2023-03-17 13:24:30 | 0.00045008 | 4.9427 | 333.4008 | 0 | Close
8211 | 2 | 2 | CC Chg | 10:03:30 | 68:21:54 | 0.11863 | 3.7944 | 1.19346 | 80.5 | 1.19346 | 80.5 | 0 | 0 | 0.00444844 | 300.06 | 0.00444844 | 300.06 | 0 | 0 | 2023-03-17 13:25:00 | 0.00045013 | 9.8862 | 666.8615 | 0 | Close
8212 | 2 | 2 | CC Chg | 10:04:00 | 68:22:24 | 0.11862 | 3.7945 | 1.19444 | 80.57 | 1.19444 | 80.57 | 0 | 0 | 0.00445219 | 300.32 | 0.00445219 | 300.32 | 0 | 0 | 2023-03-17 13:25:30 | 0.0004501 | 9.8836 | 666.6817 | 0 | Close
8213 | 2 | 2 | CC Chg | 10:04:30 | 68:22:54 | 0.11862 | 3.7946 | 1.19543 | 80.64 | 1.19543 | 80.64 | 0 | 0 | 0.00445594 | 300.57 | 0.00445594 | 300.57 | 0 | 0 | 2023-03-17 13:26:00 | 0.00045012 | 9.8862 | 666.8615 | 0 | Close
8214 | 2 | 2 | CC Chg | 10:05:00 | 68:23:24 | 0.11861 | 3.7947 | 1.19642 | 80.7 | 1.19642 | 80.7 | 0 | 0 | 0.00445969 | 300.82 | 0.00445969 | 300.82 | 0 | 0 | 2023-03-17 13:26:30 | 0.00045009 | 9.8862 | 666.8615 | 0 | Close
8215 | 2 | 2 | CC Chg | 10:05:30 | 68:23:54 | 0.11864 | 3.7948 | 1.19741 | 80.77 | 1.19741 | 80.77 | 0 | 0 | 0.00446344 | 301.08 | 0.00446344 | 301.08 | 0 | 0 | 2023-03-17 13:27:00 | 0.00045022 | 9.8853 | 666.8016 | 0 | Close
8216 | 2 | 2 | CC Chg | 10:06:00 | 68:24:24 | 0.11864 | 3.795 | 1.1984 | 80.84 | 1.1984 | 80.84 | 0 | 0 | 0.00446719 | 301.33 | 0.00446719 | 301.33 | 0 | 0 | 2023-03-17 13:27:30 | 0.00045024 | 4.9418 | 333.3408 | 0 | Close
8217 | 2 | 2 | CC Chg | 10:06:30 | 68:24:54 | 0.11862 | 3.7951 | 1.19939 | 80.9 | 1.19939 | 80.9 | 0 | 0 | 0.00447094 | 301.58 | 0.00447094 | 301.58 | 0 | 0 | 2023-03-17 13:28:00 | 0.00045017 | 9.8844 | 666.7416 | 0 | Close
8218 | 2 | 2 | CC Chg | 10:07:00 | 68:25:24 | 0.11862 | 3.7952 | 1.20038 | 80.97 | 1.20038 | 80.97 | 0 | 0 | 0.0044747 | 301.83 | 0.0044747 | 301.83 | 0 | 0 | 2023-03-17 13:28:30 | 0.00045019 | 9.8871 | 666.9215 | 0 | Close
8219 | 2 | 2 | CC Chg | 10:07:30 | 68:25:54 | 0.11862 | 3.7954 | 1.20136 | 81.04 | 1.20136 | 81.04 | 0 | 0 | 0.00447845 | 302.09 | 0.00447845 | 302.09 | 0 | 0 | 2023-03-17 13:29:00 | 0.00045021 | 4.9422 | 333.3708 | 0 | Close
8220 | 2 | 2 | CC Chg | 10:08:00 | 68:26:24 | 0.11863 | 3.7955 | 1.20235 | 81.1 | 1.20235 | 81.1 | 0 | 0 | 0.0044822 | 302.34 | 0.0044822 | 302.34 | 0 | 0 | 2023-03-17 13:29:30 | 0.00045026 | 9.8853 | 666.8016 | 0 | Close
8221 | 2 | 2 | CC Chg | 10:08:30 | 68:26:54 | 0.11862 | 3.7956 | 1.20334 | 81.17 | 1.20334 | 81.17 | 0 | 0 | 0.00448595 | 302.59 | 0.00448595 | 302.59 | 0 | 0 | 2023-03-17 13:30:00 | 0.00045023 | 9.8844 | 666.7416 | 0 | Close
8222 | 2 | 2 | CC Chg | 10:09:00 | 68:27:24 | 0.11863 | 3.7958 | 1.20433 | 81.24 | 1.20433 | 81.24 | 0 | 0 | 0.0044897 | 302.85 | 0.0044897 | 302.85 | 0 | 0 | 2023-03-17 13:30:30 | 0.0004503 | 4.9427 | 333.4008 | 0 | Close
8223 | 2 | 2 | CC Chg | 10:09:30 | 68:27:54 | 0.11862 | 3.7959 | 1.20532 | 81.3 | 1.20532 | 81.3 | 0 | 0 | 0.00449346 | 303.1 | 0.00449346 | 303.1 | 0 | 0 | 2023-03-17 13:31:00 | 0.00045027 | 9.8862 | 666.8615 | 0 | Close
8224 | 2 | 2 | CC Chg | 10:10:00 | 68:28:24 | 0.11862 | 3.796 | 1.20631 | 81.37 | 1.20631 | 81.37 | 0 | 0 | 0.00449721 | 303.35 | 0.00449721 | 303.35 | 0 | 0 | 2023-03-17 13:31:30 | 0.00045028 | 9.8836 | 666.6817 | 0 | Close
8225 | 2 | 2 | CC Chg | 10:10:30 | 68:28:54 | 0.11862 | 3.7962 | 1.20729 | 81.44 | 1.20729 | 81.44 | 0 | 0 | 0.00450096 | 303.61 | 0.00450096 | 303.61 | 0 | 0 | 2023-03-17 13:32:00 | 0.00045031 | 4.944 | 333.4907 | 0 | Close
8226 | 2 | 2 | CC Chg | 10:11:00 | 68:29:24 | 0.11863 | 3.7964 | 1.20828 | 81.5 | 1.20828 | 81.5 | 0 | 0 | 0.00450471 | 303.86 | 0.00450471 | 303.86 | 0 | 0 | 2023-03-17 13:32:30 | 0.00045037 | 4.9431 | 333.4308 | 0 | Close
8227 | 2 | 2 | CC Chg | 10:11:30 | 68:29:54 | 0.11862 | 3.7964 | 1.20927 | 81.57 | 1.20927 | 81.57 | 0 | 0 | 0.00450847 | 304.11 | 0.00450847 | 304.11 | 0 | 0 | 2023-03-17 13:33:00 | 0.00045033 | 0 | 0 | 0 | Close
8228 | 2 | 2 | CC Chg | 10:12:00 | 68:30:24 | 0.11862 | 3.7965 | 1.21026 | 81.64 | 1.21026 | 81.64 | 0 | 0 | 0.00451222 | 304.37 | 0.00451222 | 304.37 | 0 | 0 | 2023-03-17 13:33:30 | 0.00045034 | 9.8844 | 666.7416 | 0 | Close
8229 | 2 | 2 | CC Chg | 10:12:30 | 68:30:54 | 0.11865 | 3.7968 | 1.21125 | 81.7 | 1.21125 | 81.7 | 0 | 0 | 0.00451597 | 304.62 | 0.00451597 | 304.62 | 0 | 0 | 2023-03-17 13:34:00 | 0.00045049 | 3.296 | 222.3272 | 0 | Close
8230 | 2 | 2 | CC Chg | 10:13:00 | 68:31:24 | 0.11867 | 3.7969 | 1.21224 | 81.77 | 1.21224 | 81.77 | 0 | 0 | 0.00451973 | 304.87 | 0.00451973 | 304.87 | 0 | 0 | 2023-03-17 13:34:30 | 0.00045058 | 9.888 | 666.9815 | 0 | Close
8231 | 2 | 2 | CC Chg | 10:13:30 | 68:31:54 | 0.11866 | 3.7971 | 1.21323 | 81.84 | 1.21323 | 81.84 | 0 | 0 | 0.00452348 | 305.13 | 0.00452348 | 305.13 | 0 | 0 | 2023-03-17 13:35:00 | 0.00045056 | 4.9444 | 333.5207 | 0 | Close
8232 | 2 | 2 | CC Chg | 10:14:00 | 68:32:24 | 0.11865 | 3.7972 | 1.21422 | 81.9 | 1.21422 | 81.9 | 0 | 0 | 0.00452724 | 305.38 | 0.00452724 | 305.38 | 0 | 0 | 2023-03-17 13:35:30 | 0.00045054 | 9.8862 | 666.8615 | 0 | Close
8233 | 2 | 2 | CC Chg | 10:14:30 | 68:32:54 | 0.11865 | 3.7974 | 1.2152 | 81.97 | 1.2152 | 81.97 | 0 | 0 | 0.00453099 | 305.63 | 0.00453099 | 305.63 | 0 | 0 | 2023-03-17 13:36:00 | 0.00045056 | 4.9444 | 333.5207 | 0 | Close
8234 | 2 | 2 | CC Chg | 10:15:00 | 68:33:24 | 0.11866 | 3.7975 | 1.21619 | 82.04 | 1.21619 | 82.04 | 0 | 0 | 0.00453475 | 305.89 | 0.00453475 | 305.89 | 0 | 0 | 2023-03-17 13:36:30 | 0.00045061 | 9.888 | 666.9815 | 0 | Close
8235 | 2 | 2 | CC Chg | 10:15:30 | 68:33:54 | 0.11866 | 3.7976 | 1.21718 | 82.1 | 1.21718 | 82.1 | 0 | 0 | 0.0045385 | 306.14 | 0.0045385 | 306.14 | 0 | 0 | 2023-03-17 13:37:00 | 0.00045062 | 9.8871 | 666.9215 | 0 | Close
8236 | 2 | 2 | CC Chg | 10:16:00 | 68:34:24 | 0.11866 | 3.7978 | 1.21817 | 82.17 | 1.21817 | 82.17 | 0 | 0 | 0.00454226 | 306.39 | 0.00454226 | 306.39 | 0 | 0 | 2023-03-17 13:37:30 | 0.00045065 | 4.9449 | 333.5507 | 0 | Close
8237 | 2 | 2 | CC Chg | 10:16:30 | 68:34:54 | 0.11866 | 3.7978 | 1.21916 | 82.24 | 1.21916 | 82.24 | 0 | 0 | 0.00454601 | 306.65 | 0.00454601 | 306.65 | 0 | 0 | 2023-03-17 13:38:00 | 0.00045065 | 0 | 0 | 0 | Close
8238 | 2 | 2 | CC Chg | 10:17:00 | 68:35:24 | 0.11866 | 3.7979 | 1.22015 | 82.3 | 1.22015 | 82.3 | 0 | 0 | 0.00454977 | 306.9 | 0.00454977 | 306.9 | 0 | 0 | 2023-03-17 13:38:30 | 0.00045066 | 9.888 | 666.9815 | 0 | Close
8239 | 2 | 2 | CC Chg | 10:17:30 | 68:35:54 | 0.11865 | 3.7981 | 1.22114 | 82.37 | 1.22114 | 82.37 | 0 | 0 | 0.00455352 | 307.15 | 0.00455352 | 307.15 | 0 | 0 | 2023-03-17 13:39:00 | 0.00045064 | 4.9436 | 333.4607 | 0 | Close
8240 | 2 | 2 | CC Chg | 10:18:00 | 68:36:24 | 0.11866 | 3.7982 | 1.22213 | 82.44 | 1.22213 | 82.44 | 0 | 0 | 0.00455728 | 307.41 | 0.00455728 | 307.41 | 0 | 0 | 2023-03-17 13:39:30 | 0.00045069 | 9.8898 | 667.1014 | 0 | Close
8241 | 2 | 2 | CC Chg | 10:18:30 | 68:36:54 | 0.11867 | 3.7983 | 1.22311 | 82.5 | 1.22311 | 82.5 | 0 | 0 | 0.00456103 | 307.66 | 0.00456103 | 307.66 | 0 | 0 | 2023-03-17 13:40:00 | 0.00045074 | 9.8862 | 666.8615 | 0 | Close
8242 | 2 | 2 | CC Chg | 10:19:00 | 68:37:24 | 0.11866 | 3.7985 | 1.2241 | 82.57 | 1.2241 | 82.57 | 0 | 0 | 0.00456479 | 307.91 | 0.00456479 | 307.91 | 0 | 0 | 2023-03-17 13:40:30 | 0.00045073 | 4.9444 | 333.5207 | 0 | Close
8243 | 2 | 2 | CC Chg | 10:19:30 | 68:37:54 | 0.11866 | 3.7986 | 1.22509 | 82.64 | 1.22509 | 82.64 | 0 | 0 | 0.00456855 | 308.17 | 0.00456855 | 308.17 | 0 | 0 | 2023-03-17 13:41:00 | 0.00045074 | 9.888 | 666.9815 | 0 | Close
8244 | 2 | 2 | CC Chg | 10:20:00 | 68:38:24 | 0.11866 | 3.7987 | 1.22608 | 82.7 | 1.22608 | 82.7 | 0 | 0 | 0.0045723 | 308.42 | 0.0045723 | 308.42 | 0 | 0 | 2023-03-17 13:41:30 | 0.00045075 | 9.8871 | 666.9215 | 0 | Close
8245 | 2 | 2 | CC Chg | 10:20:30 | 68:38:54 | 0.11865 | 3.799 | 1.22707 | 82.77 | 1.22707 | 82.77 | 0 | 0 | 0.00457606 | 308.67 | 0.00457606 | 308.67 | 0 | 0 | 2023-03-17 13:42:00 | 0.00045075 | 3.296 | 222.3272 | 0 | Close
8246 | 2 | 2 | CC Chg | 10:21:00 | 68:39:24 | 0.11867 | 3.7991 | 1.22806 | 82.84 | 1.22806 | 82.84 | 0 | 0 | 0.00457982 | 308.93 | 0.00457982 | 308.93 | 0 | 0 | 2023-03-17 13:42:30 | 0.00045084 | 9.8889 | 667.0414 | 0 | Close
8247 | 2 | 2 | CC Chg | 10:21:30 | 68:39:54 | 0.11866 | 3.7992 | 1.22905 | 82.9 | 1.22905 | 82.9 | 0 | 0 | 0.00458357 | 309.18 | 0.00458357 | 309.18 | 0 | 0 | 2023-03-17 13:43:00 | 0.00045081 | 9.8862 | 666.8615 | 0 | Close
8248 | 2 | 2 | CC Chg | 10:22:00 | 68:40:24 | 0.11866 | 3.7993 | 1.23004 | 82.97 | 1.23004 | 82.97 | 0 | 0 | 0.00458733 | 309.43 | 0.00458733 | 309.43 | 0 | 0 | 2023-03-17 13:43:30 | 0.00045082 | 9.8889 | 667.0414 | 0 | Close
8249 | 2 | 2 | CC Chg | 10:22:30 | 68:40:54 | 0.11865 | 3.7994 | 1.23103 | 83.04 | 1.23103 | 83.04 | 0 | 0 | 0.00459109 | 309.69 | 0.00459109 | 309.69 | 0 | 0 | 2023-03-17 13:44:00 | 0.0004508 | 9.8898 | 667.1014 | 0 | Close
8250 | 2 | 2 | CC Chg | 10:23:00 | 68:41:24 | 0.11866 | 3.7995 | 1.23201 | 83.1 | 1.23201 | 83.1 | 0 | 0 | 0.00459484 | 309.94 | 0.00459484 | 309.94 | 0 | 0 | 2023-03-17 13:44:30 | 0.00045085 | 9.8871 | 666.9215 | 0 | Close
8251 | 2 | 2 | CC Chg | 10:23:30 | 68:41:54 | 0.11865 | 3.7996 | 1.233 | 83.17 | 1.233 | 83.17 | 0 | 0 | 0.0045986 | 310.19 | 0.0045986 | 310.19 | 0 | 0 | 2023-03-17 13:45:00 | 0.00045082 | 9.8862 | 666.8615 | 0 | Close
8252 | 2 | 2 | CC Chg | 10:24:00 | 68:42:24 | 0.11864 | 3.7998 | 1.23399 | 83.24 | 1.23399 | 83.24 | 0 | 0 | 0.00460236 | 310.45 | 0.00460236 | 310.45 | 0 | 0 | 2023-03-17 13:45:30 | 0.00045081 | 4.9449 | 333.5507 | 0 | Close
8253 | 2 | 2 | CC Chg | 10:24:30 | 68:42:54 | 0.11865 | 3.8001 | 1.23498 | 83.3 | 1.23498 | 83.3 | 0 | 0 | 0.00460611 | 310.7 | 0.00460611 | 310.7 | 0 | 0 | 2023-03-17 13:46:00 | 0.00045088 | 3.2957 | 222.3072 | 0 | Close
8254 | 2 | 2 | CC Chg | 10:25:00 | 68:43:24 | 0.11865 | 3.8 | 1.23597 | 83.37 | 1.23597 | 83.37 | 0 | 0 | 0.00460987 | 310.95 | 0.00460987 | 310.95 | 0 | 0 | 2023-03-17 13:46:30 | 0.00045087 | -9.8862 | -666.8615 | 0 | Close
8255 | 2 | 2 | CC Chg | 10:25:30 | 68:43:54 | 0.11865 | 3.8002 | 1.23696 | 83.44 | 1.23696 | 83.44 | 0 | 0 | 0.00461363 | 311.21 | 0.00461363 | 311.21 | 0 | 0 | 2023-03-17 13:47:00 | 0.00045089 | 4.944 | 333.4907 | 0 | Close
8256 | 2 | 2 | CC Chg | 10:26:00 | 68:44:24 | 0.11865 | 3.8004 | 1.23795 | 83.5 | 1.23795 | 83.5 | 0 | 0 | 0.00461739 | 311.46 | 0.00461739 | 311.46 | 0 | 0 | 2023-03-17 13:47:30 | 0.00045092 | 4.944 | 333.4907 | 0 | Close
8257 | 2 | 2 | CC Chg | 10:26:30 | 68:44:54 | 0.11865 | 3.8005 | 1.23894 | 83.57 | 1.23894 | 83.57 | 0 | 0 | 0.00462114 | 311.71 | 0.00462114 | 311.71 | 0 | 0 | 2023-03-17 13:48:00 | 0.00045093 | 9.8871 | 666.9215 | 0 | Close
8258 | 2 | 2 | CC Chg | 10:27:00 | 68:45:24 | 0.11865 | 3.8006 | 1.23992 | 83.64 | 1.23992 | 83.64 | 0 | 0 | 0.0046249 | 311.97 | 0.0046249 | 311.97 | 0 | 0 | 2023-03-17 13:48:30 | 0.00045094 | 9.888 | 666.9815 | 0 | Close
8259 | 2 | 2 | CC Chg | 10:27:30 | 68:45:54 | 0.11865 | 3.8008 | 1.24091 | 83.7 | 1.24091 | 83.7 | 0 | 0 | 0.00462866 | 312.22 | 0.00462866 | 312.22 | 0 | 0 | 2023-03-17 13:49:00 | 0.00045096 | 4.9431 | 333.4308 | 0 | Close
8260 | 2 | 2 | CC Chg | 10:28:00 | 68:46:24 | 0.11867 | 3.8009 | 1.2419 | 83.77 | 1.2419 | 83.77 | 0 | 0 | 0.00463242 | 312.47 | 0.00463242 | 312.47 | 0 | 0 | 2023-03-17 13:49:30 | 0.00045105 | 9.888 | 666.9815 | 0 | Close
8261 | 2 | 2 | CC Chg | 10:28:30 | 68:46:54 | 0.11865 | 3.801 | 1.24289 | 83.84 | 1.24289 | 83.84 | 0 | 0 | 0.00463617 | 312.73 | 0.00463617 | 312.73 | 0 | 0 | 2023-03-17 13:50:00 | 0.00045099 | 9.8862 | 666.8615 | 0 | Close
8262 | 2 | 2 | CC Chg | 10:29:00 | 68:47:24 | 0.11864 | 3.8011 | 1.24388 | 83.9 | 1.24388 | 83.9 | 0 | 0 | 0.00463993 | 312.98 | 0.00463993 | 312.98 | 0 | 0 | 2023-03-17 13:50:30 | 0.00045096 | 9.888 | 666.9815 | 0 | Close
8263 | 2 | 2 | CC Chg | 10:29:30 | 68:47:54 | 0.11866 | 3.8013 | 1.24487 | 83.97 | 1.24487 | 83.97 | 0 | 0 | 0.00464369 | 313.23 | 0.00464369 | 313.23 | 0 | 0 | 2023-03-17 13:51:00 | 0.00045106 | 4.9436 | 333.4607 | 0 | Close
8264 | 2 | 2 | CC Chg | 10:30:00 | 68:48:24 | 0.11866 | 3.8014 | 1.24586 | 84.04 | 1.24586 | 84.04 | 0 | 0 | 0.00464745 | 313.49 | 0.00464745 | 313.49 | 0 | 0 | 2023-03-17 13:51:30 | 0.00045107 | 9.888 | 666.9815 | 0 | Close
8265 | 2 | 2 | CC Chg | 10:30:30 | 68:48:54 | 0.11865 | 3.8016 | 1.24685 | 84.1 | 1.24685 | 84.1 | 0 | 0 | 0.00465121 | 313.74 | 0.00465121 | 313.74 | 0 | 0 | 2023-03-17 13:52:00 | 0.00045106 | 4.9431 | 333.4308 | 0 | Close
8266 | 2 | 2 | CC Chg | 10:31:00 | 68:49:24 | 0.11865 | 3.8017 | 1.24783 | 84.17 | 1.24783 | 84.17 | 0 | 0 | 0.00465497 | 313.99 | 0.00465497 | 313.99 | 0 | 0 | 2023-03-17 13:52:30 | 0.00045107 | 9.8889 | 667.0414 | 0 | Close
8267 | 2 | 2 | CC Chg | 10:31:30 | 68:49:54 | 0.11865 | 3.8018 | 1.24882 | 84.24 | 1.24882 | 84.24 | 0 | 0 | 0.00465873 | 314.25 | 0.00465873 | 314.25 | 0 | 0 | 2023-03-17 13:53:00 | 0.00045108 | 9.8862 | 666.8615 | 0 | Close
8268 | 2 | 2 | CC Chg | 10:32:00 | 68:50:24 | 0.11865 | 3.802 | 1.24981 | 84.3 | 1.24981 | 84.3 | 0 | 0 | 0.00466249 | 314.5 | 0.00466249 | 314.5 | 0 | 0 | 2023-03-17 13:53:30 | 0.00045111 | 4.944 | 333.4907 | 0 | Close
8269 | 2 | 2 | CC Chg | 10:32:30 | 68:50:54 | 0.11864 | 3.8021 | 1.2508 | 84.37 | 1.2508 | 84.37 | 0 | 0 | 0.00466625 | 314.76 | 0.00466625 | 314.76 | 0 | 0 | 2023-03-17 13:54:00 | 0.00045108 | 9.888 | 666.9815 | 0 | Close
8270 | 2 | 2 | CC Chg | 10:33:00 | 68:51:24 | 0.11865 | 3.8023 | 1.25179 | 84.44 | 1.25179 | 84.44 | 0 | 0 | 0.00467 | 315.01 | 0.00467 | 315.01 | 0 | 0 | 2023-03-17 13:54:30 | 0.00045114 | 4.9436 | 333.4607 | 0 | Close
8271 | 2 | 2 | CC Chg | 10:33:30 | 68:51:54 | 0.11865 | 3.8025 | 1.25278 | 84.5 | 1.25278 | 84.5 | 0 | 0 | 0.00467376 | 315.26 | 0.00467376 | 315.26 | 0 | 0 | 2023-03-17 13:55:00 | 0.00045117 | 4.9431 | 333.4308 | 0 | Close
8272 | 2 | 2 | CC Chg | 10:34:00 | 68:52:24 | 0.11865 | 3.8026 | 1.25377 | 84.57 | 1.25377 | 84.57 | 0 | 0 | 0.00467752 | 315.52 | 0.00467752 | 315.52 | 0 | 0 | 2023-03-17 13:55:30 | 0.00045118 | 9.8907 | 667.1613 | 0 | Close
8273 | 2 | 2 | CC Chg | 10:34:30 | 68:52:54 | 0.11865 | 3.8027 | 1.25476 | 84.64 | 1.25476 | 84.64 | 0 | 0 | 0.00468128 | 315.77 | 0.00468128 | 315.77 | 0 | 0 | 2023-03-17 13:56:00 | 0.00045119 | 9.8862 | 666.8615 | 0 | Close
8274 | 2 | 2 | CC Chg | 10:35:00 | 68:53:24 | 0.11865 | 3.8028 | 1.25574 | 84.7 | 1.25574 | 84.7 | 0 | 0 | 0.00468504 | 316.02 | 0.00468504 | 316.02 | 0 | 0 | 2023-03-17 13:56:30 | 0.0004512 | 9.888 | 666.9815 | 0 | Close
8275 | 2 | 2 | CC Chg | 10:35:30 | 68:53:54 | 0.11866 | 3.8029 | 1.25673 | 84.77 | 1.25673 | 84.77 | 0 | 0 | 0.0046888 | 316.28 | 0.0046888 | 316.28 | 0 | 0 | 2023-03-17 13:57:00 | 0.00045125 | 9.8862 | 666.8615 | 0 | Close
8276 | 2 | 2 | CC Chg | 10:36:00 | 68:54:24 | 0.11865 | 3.8031 | 1.25772 | 84.84 | 1.25772 | 84.84 | 0 | 0 | 0.00469256 | 316.53 | 0.00469256 | 316.53 | 0 | 0 | 2023-03-17 13:57:30 | 0.00045124 | 4.944 | 333.4907 | 0 | Close
8277 | 2 | 2 | CC Chg | 10:36:30 | 68:54:54 | 0.11865 | 3.8033 | 1.25871 | 84.9 | 1.25871 | 84.9 | 0 | 0 | 0.00469632 | 316.78 | 0.00469632 | 316.78 | 0 | 0 | 2023-03-17 13:58:00 | 0.00045126 | 4.9436 | 333.4607 | 0 | Close
8278 | 2 | 2 | CC Chg | 10:37:00 | 68:55:24 | 0.11865 | 3.8034 | 1.2597 | 84.97 | 1.2597 | 84.97 | 0 | 0 | 0.00470009 | 317.04 | 0.00470009 | 317.04 | 0 | 0 | 2023-03-17 13:58:30 | 0.00045127 | 9.888 | 666.9815 | 0 | Close
8279 | 2 | 2 | CC Chg | 10:37:30 | 68:55:54 | 0.11865 | 3.8036 | 1.26069 | 85.04 | 1.26069 | 85.04 | 0 | 0 | 0.00470385 | 317.29 | 0.00470385 | 317.29 | 0 | 0 | 2023-03-17 13:59:00 | 0.0004513 | 4.944 | 333.4907 | 0 | Close
8280 | 2 | 2 | CC Chg | 10:38:00 | 68:56:24 | 0.11865 | 3.8037 | 1.26168 | 85.1 | 1.26168 | 85.1 | 0 | 0 | 0.00470761 | 317.55 | 0.00470761 | 317.55 | 0 | 0 | 2023-03-17 13:59:30 | 0.00045131 | 9.8862 | 666.8615 | 0 | Close
8281 | 2 | 2 | CC Chg | 10:38:30 | 68:56:54 | 0.11866 | 3.8038 | 1.26267 | 85.17 | 1.26267 | 85.17 | 0 | 0 | 0.00471137 | 317.8 | 0.00471137 | 317.8 | 0 | 0 | 2023-03-17 14:00:00 | 0.00045136 | 9.888 | 666.9815 | 0 | Close
8282 | 2 | 2 | CC Chg | 10:39:00 | 68:57:24 | 0.11865 | 3.804 | 1.26365 | 85.24 | 1.26365 | 85.24 | 0 | 0 | 0.00471513 | 318.05 | 0.00471513 | 318.05 | 0 | 0 | 2023-03-17 14:00:30 | 0.00045134 | 4.9436 | 333.4607 | 0 | Close
8283 | 2 | 2 | CC Chg | 10:39:30 | 68:57:54 | 0.11864 | 3.8041 | 1.26464 | 85.3 | 1.26464 | 85.3 | 0 | 0 | 0.00471889 | 318.31 | 0.00471889 | 318.31 | 0 | 0 | 2023-03-17 14:01:00 | 0.00045132 | 9.888 | 666.9815 | 0 | Close
8284 | 2 | 2 | CC Chg | 10:40:00 | 68:58:24 | 0.11866 | 3.8042 | 1.26563 | 85.37 | 1.26563 | 85.37 | 0 | 0 | 0.00472265 | 318.56 | 0.00472265 | 318.56 | 0 | 0 | 2023-03-17 14:01:30 | 0.00045141 | 9.8862 | 666.8615 | 0 | Close
8285 | 2 | 2 | CC Chg | 10:40:30 | 68:58:54 | 0.11865 | 3.8044 | 1.26662 | 85.44 | 1.26662 | 85.44 | 0 | 0 | 0.00472641 | 318.81 | 0.00472641 | 318.81 | 0 | 0 | 2023-03-17 14:02:00 | 0.00045139 | 4.944 | 333.4907 | 0 | Close
8286 | 2 | 2 | CC Chg | 10:41:00 | 68:59:24 | 0.11865 | 3.8045 | 1.26761 | 85.5 | 1.26761 | 85.5 | 0 | 0 | 0.00473017 | 319.07 | 0.00473017 | 319.07 | 0 | 0 | 2023-03-17 14:02:30 | 0.0004514 | 9.8871 | 666.9215 | 0 | Close
8287 | 2 | 2 | CC Chg | 10:41:30 | 68:59:54 | 0.11866 | 3.8047 | 1.2686 | 85.57 | 1.2686 | 85.57 | 0 | 0 | 0.00473394 | 319.32 | 0.00473394 | 319.32 | 0 | 0 | 2023-03-17 14:03:00 | 0.00045147 | 4.944 | 333.4907 | 0 | Close
8288 | 2 | 2 | CC Chg | 10:42:00 | 69:00:24 | 0.11865 | 3.8048 | 1.26959 | 85.64 | 1.26959 | 85.64 | 0 | 0 | 0.0047377 | 319.57 | 0.0047377 | 319.57 | 0 | 0 | 2023-03-17 14:03:30 | 0.00045144 | 9.888 | 666.9815 | 0 | Close
8289 | 2 | 2 | CC Chg | 10:42:30 | 69:00:54 | 0.11866 | 3.8049 | 1.27058 | 85.7 | 1.27058 | 85.7 | 0 | 0 | 0.00474146 | 319.83 | 0.00474146 | 319.83 | 0 | 0 | 2023-03-17 14:04:00 | 0.00045149 | 9.8871 | 666.9215 | 0 | Close
8290 | 2 | 2 | CC Chg | 10:43:00 | 69:01:24 | 0.11866 | 3.8051 | 1.27156 | 85.77 | 1.27156 | 85.77 | 0 | 0 | 0.00474522 | 320.08 | 0.00474522 | 320.08 | 0 | 0 | 2023-03-17 14:04:30 | 0.00045151 | 4.944 | 333.4907 | 0 | Close
8291 | 2 | 2 | CC Chg | 10:43:30 | 69:01:54 | 0.11866 | 3.8053 | 1.27255 | 85.84 | 1.27255 | 85.84 | 0 | 0 | 0.00474898 | 320.34 | 0.00474898 | 320.34 | 0 | 0 | 2023-03-17 14:05:00 | 0.00045154 | 4.944 | 333.4907 | 0 | Close
8292 | 2 | 2 | CC Chg | 10:44:00 | 69:02:24 | 0.11867 | 3.8054 | 1.27354 | 85.9 | 1.27354 | 85.9 | 0 | 0 | 0.00475275 | 320.59 | 0.00475275 | 320.59 | 0 | 0 | 2023-03-17 14:05:30 | 0.00045159 | 9.8871 | 666.9215 | 0 | Close
8293 | 2 | 2 | CC Chg | 10:44:30 | 69:02:54 | 0.11865 | 3.8056 | 1.27453 | 85.97 | 1.27453 | 85.97 | 0 | 0 | 0.00475651 | 320.84 | 0.00475651 | 320.84 | 0 | 0 | 2023-03-17 14:06:00 | 0.00045153 | 4.944 | 333.4907 | 0 | Close
8294 | 2 | 2 | CC Chg | 10:45:00 | 69:03:24 | 0.11865 | 3.8057 | 1.27552 | 86.04 | 1.27552 | 86.04 | 0 | 0 | 0.00476027 | 321.1 | 0.00476027 | 321.1 | 0 | 0 | 2023-03-17 14:06:30 | 0.00045155 | 9.888 | 666.9815 | 0 | Close
8295 | 2 | 2 | CC Chg | 10:45:30 | 69:03:54 | 0.11866 | 3.8059 | 1.27651 | 86.11 | 1.27651 | 86.11 | 0 | 0 | 0.00476404 | 321.35 | 0.00476404 | 321.35 | 0 | 0 | 2023-03-17 14:07:00 | 0.00045161 | 4.9444 | 333.5207 | 0 | Close
8296 | 2 | 2 | CC Chg | 10:46:00 | 69:04:24 | 0.11865 | 3.806 | 1.2775 | 86.17 | 1.2775 | 86.17 | 0 | 0 | 0.0047678 | 321.61 | 0.0047678 | 321.61 | 0 | 0 | 2023-03-17 14:07:30 | 0.00045158 | 9.8862 | 666.8615 | 0 | Close
8297 | 2 | 2 | CC Chg | 10:46:30 | 69:04:54 | 0.11865 | 3.8061 | 1.27849 | 86.24 | 1.27849 | 86.24 | 0 | 0 | 0.00477156 | 321.86 | 0.00477156 | 321.86 | 0 | 0 | 2023-03-17 14:08:00 | 0.00045159 | 9.8889 | 667.0414 | 0 | Close
8298 | 2 | 2 | CC Chg | 10:47:00 | 69:05:24 | 0.11865 | 3.8062 | 1.27947 | 86.31 | 1.27947 | 86.31 | 0 | 0 | 0.00477533 | 322.11 | 0.00477533 | 322.11 | 0 | 0 | 2023-03-17 14:08:30 | 0.00045161 | 9.8862 | 666.8615 | 0 | Close
8299 | 2 | 2 | CC Chg | 10:47:30 | 69:05:54 | 0.11865 | 3.8064 | 1.28046 | 86.37 | 1.28046 | 86.37 | 0 | 0 | 0.00477909 | 322.37 | 0.00477909 | 322.37 | 0 | 0 | 2023-03-17 14:09:00 | 0.00045163 | 4.9444 | 333.5207 | 0 | Close
8300 | 2 | 2 | CC Chg | 10:48:00 | 69:06:24 | 0.11865 | 3.8066 | 1.28145 | 86.44 | 1.28145 | 86.44 | 0 | 0 | 0.00478285 | 322.62 | 0.00478285 | 322.62 | 0 | 0 | 2023-03-17 14:09:30 | 0.00045165 | 4.9431 | 333.4308 | 0 | Close
8301 | 2 | 2 | CC Chg | 10:48:30 | 69:06:54 | 0.11865 | 3.8067 | 1.28244 | 86.51 | 1.28244 | 86.51 | 0 | 0 | 0.00478662 | 322.87 | 0.00478662 | 322.87 | 0 | 0 | 2023-03-17 14:10:00 | 0.00045166 | 9.888 | 666.9815 | 0 | Close
8302 | 2 | 2 | CC Chg | 10:49:00 | 69:07:24 | 0.11865 | 3.8068 | 1.28343 | 86.57 | 1.28343 | 86.57 | 0 | 0 | 0.00479038 | 323.13 | 0.00479038 | 323.13 | 0 | 0 | 2023-03-17 14:10:30 | 0.00045168 | 9.888 | 666.9815 | 0 | Close
8303 | 2 | 2 | CC Chg | 10:49:30 | 69:07:54 | 0.11865 | 3.807 | 1.28442 | 86.64 | 1.28442 | 86.64 | 0 | 0 | 0.00479415 | 323.38 | 0.00479415 | 323.38 | 0 | 0 | 2023-03-17 14:11:00 | 0.0004517 | 4.9436 | 333.4607 | 0 | Close
8304 | 2 | 2 | CC Chg | 10:50:00 | 69:08:24 | 0.11866 | 3.8072 | 1.28541 | 86.71 | 1.28541 | 86.71 | 0 | 0 | 0.00479791 | 323.64 | 0.00479791 | 323.64 | 0 | 0 | 2023-03-17 14:11:30 | 0.00045176 | 4.9436 | 333.4607 | 0 | Close
8305 | 2 | 2 | CC Chg | 10:50:30 | 69:08:54 | 0.11866 | 3.8073 | 1.2864 | 86.77 | 1.2864 | 86.77 | 0 | 0 | 0.00480167 | 323.89 | 0.00480167 | 323.89 | 0 | 0 | 2023-03-17 14:12:00 | 0.00045177 | 9.8889 | 667.0414 | 0 | Close
8306 | 2 | 2 | CC Chg | 10:51:00 | 69:09:24 | 0.11864 | 3.8075 | 1.28738 | 86.84 | 1.28738 | 86.84 | 0 | 0 | 0.00480544 | 324.14 | 0.00480544 | 324.14 | 0 | 0 | 2023-03-17 14:12:30 | 0.00045172 | 4.9431 | 333.4308 | 0 | Close
8307 | 2 | 2 | CC Chg | 10:51:30 | 69:09:54 | 0.11865 | 3.8076 | 1.28837 | 86.91 | 1.28837 | 86.91 | 0 | 0 | 0.0048092 | 324.4 | 0.0048092 | 324.4 | 0 | 0 | 2023-03-17 14:13:00 | 0.00045177 | 9.888 | 666.9815 | 0 | Close
8308 | 2 | 2 | CC Chg | 10:52:00 | 69:10:24 | 0.11864 | 3.8077 | 1.28936 | 86.97 | 1.28936 | 86.97 | 0 | 0 | 0.00481297 | 324.65 | 0.00481297 | 324.65 | 0 | 0 | 2023-03-17 14:13:30 | 0.00045175 | 9.8871 | 666.9215 | 0 | Close
8309 | 2 | 2 | CC Chg | 10:52:30 | 69:10:54 | 0.11865 | 3.8079 | 1.29035 | 87.04 | 1.29035 | 87.04 | 0 | 0 | 0.00481673 | 324.91 | 0.00481673 | 324.91 | 0 | 0 | 2023-03-17 14:14:00 | 0.00045181 | 4.944 | 333.4907 | 0 | Close
8310 | 2 | 2 | CC Chg | 10:53:00 | 69:11:24 | 0.11864 | 3.808 | 1.29134 | 87.11 | 1.29134 | 87.11 | 0 | 0 | 0.0048205 | 325.16 | 0.0048205 | 325.16 | 0 | 0 | 2023-03-17 14:14:30 | 0.00045178 | 9.8862 | 666.8615 | 0 | Close
8311 | 2 | 2 | CC Chg | 10:53:30 | 69:11:54 | 0.11866 | 3.8081 | 1.29233 | 87.17 | 1.29233 | 87.17 | 0 | 0 | 0.00482426 | 325.41 | 0.00482426 | 325.41 | 0 | 0 | 2023-03-17 14:15:00 | 0.00045187 | 9.888 | 666.9815 | 0 | Close
8312 | 2 | 2 | CC Chg | 10:54:00 | 69:12:24 | 0.11864 | 3.8083 | 1.29332 | 87.24 | 1.29332 | 87.24 | 0 | 0 | 0.00482803 | 325.67 | 0.00482803 | 325.67 | 0 | 0 | 2023-03-17 14:15:30 | 0.00045182 | 4.9436 | 333.4607 | 0 | Close
8313 | 2 | 2 | CC Chg | 10:54:30 | 69:12:54 | 0.11865 | 3.8084 | 1.29431 | 87.31 | 1.29431 | 87.31 | 0 | 0 | 0.00483179 | 325.92 | 0.00483179 | 325.92 | 0 | 0 | 2023-03-17 14:16:00 | 0.00045187 | 9.888 | 666.9815 | 0 | Close
8314 | 2 | 2 | CC Chg | 10:55:00 | 69:13:24 | 0.11864 | 3.8086 | 1.29529 | 87.37 | 1.29529 | 87.37 | 0 | 0 | 0.00483556 | 326.18 | 0.00483556 | 326.18 | 0 | 0 | 2023-03-17 14:16:30 | 0.00045185 | 4.9431 | 333.4308 | 0 | Close
8315 | 2 | 2 | CC Chg | 10:55:30 | 69:13:54 | 0.11866 | 3.8088 | 1.29628 | 87.44 | 1.29628 | 87.44 | 0 | 0 | 0.00483933 | 326.43 | 0.00483933 | 326.43 | 0 | 0 | 2023-03-17 14:17:00 | 0.00045195 | 4.944 | 333.4907 | 0 | Close
8316 | 2 | 2 | CC Chg | 10:56:00 | 69:14:24 | 0.11864 | 3.8089 | 1.29727 | 87.51 | 1.29727 | 87.51 | 0 | 0 | 0.00484309 | 326.68 | 0.00484309 | 326.68 | 0 | 0 | 2023-03-17 14:17:30 | 0.00045189 | 9.8871 | 666.9215 | 0 | Close
8317 | 2 | 2 | CC Chg | 10:56:30 | 69:14:54 | 0.11864 | 3.8091 | 1.29826 | 87.57 | 1.29826 | 87.57 | 0 | 0 | 0.00484686 | 326.94 | 0.00484686 | 326.94 | 0 | 0 | 2023-03-17 14:18:00 | 0.00045191 | 4.944 | 333.4907 | 0 | Close
8318 | 2 | 2 | CC Chg | 10:57:00 | 69:15:24 | 0.11865 | 3.8093 | 1.29925 | 87.64 | 1.29925 | 87.64 | 0 | 0 | 0.00485062 | 327.19 | 0.00485062 | 327.19 | 0 | 0 | 2023-03-17 14:18:30 | 0.00045197 | 4.944 | 333.4907 | 0 | Close
8319 | 2 | 2 | CC Chg | 10:57:30 | 69:15:54 | 0.11865 | 3.8094 | 1.30024 | 87.71 | 1.30024 | 87.71 | 0 | 0 | 0.00485439 | 327.45 | 0.00485439 | 327.45 | 0 | 0 | 2023-03-17 14:19:00 | 0.00045199 | 9.8871 | 666.9215 | 0 | Close
8320 | 2 | 2 | CC Chg | 10:58:00 | 69:16:24 | 0.11865 | 3.8095 | 1.30123 | 87.77 | 1.30123 | 87.77 | 0 | 0 | 0.00485816 | 327.7 | 0.00485816 | 327.7 | 0 | 0 | 2023-03-17 14:19:30 | 0.000452 | 9.888 | 666.9815 | 0 | Close
8321 | 2 | 2 | CC Chg | 10:58:30 | 69:16:54 | 0.11865 | 3.8097 | 1.30222 | 87.84 | 1.30222 | 87.84 | 0 | 0 | 0.00486192 | 327.95 | 0.00486192 | 327.95 | 0 | 0 | 2023-03-17 14:20:00 | 0.00045202 | 4.9431 | 333.4308 | 0 | Close
8322 | 2 | 2 | CC Chg | 10:59:00 | 69:17:24 | 0.11865 | 3.8099 | 1.3032 | 87.91 | 1.3032 | 87.91 | 0 | 0 | 0.00486569 | 328.21 | 0.00486569 | 328.21 | 0 | 0 | 2023-03-17 14:20:30 | 0.00045204 | 4.944 | 333.4907 | 0 | Close
8323 | 2 | 2 | CC Chg | 10:59:30 | 69:17:54 | 0.11865 | 3.8099 | 1.30419 | 87.97 | 1.30419 | 87.97 | 0 | 0 | 0.00486946 | 328.46 | 0.00486946 | 328.46 | 0 | 0 | 2023-03-17 14:21:00 | 0.00045204 | 0 | 0 | 0 | Close
8324 | 2 | 2 | CC Chg | 11:00:00 | 69:18:24 | 0.11866 | 3.8101 | 1.30518 | 88.04 | 1.30518 | 88.04 | 0 | 0 | 0.00487322 | 328.72 | 0.00487322 | 328.72 | 0 | 0 | 2023-03-17 14:21:30 | 0.00045211 | 4.944 | 333.4907 | 0 | Close
8325 | 2 | 2 | CC Chg | 11:00:30 | 69:18:54 | 0.11865 | 3.8102 | 1.30617 | 88.11 | 1.30617 | 88.11 | 0 | 0 | 0.00487699 | 328.97 | 0.00487699 | 328.97 | 0 | 0 | 2023-03-17 14:22:00 | 0.00045208 | 9.8862 | 666.8615 | 0 | Close
8326 | 2 | 2 | CC Chg | 11:01:00 | 69:19:24 | 0.11864 | 3.8104 | 1.30716 | 88.17 | 1.30716 | 88.17 | 0 | 0 | 0.00488076 | 329.22 | 0.00488076 | 329.22 | 0 | 0 | 2023-03-17 14:22:30 | 0.00045207 | 4.9444 | 333.5207 | 0 | Close
8327 | 2 | 2 | CC Chg | 11:01:30 | 69:19:54 | 0.11865 | 3.8106 | 1.30815 | 88.24 | 1.30815 | 88.24 | 0 | 0 | 0.00488453 | 329.48 | 0.00488453 | 329.48 | 0 | 0 | 2023-03-17 14:23:00 | 0.00045213 | 4.9431 | 333.4308 | 0 | Close
8328 | 2 | 2 | CC Chg | 11:02:00 | 69:20:24 | 0.11865 | 3.8107 | 1.30914 | 88.31 | 1.30914 | 88.31 | 0 | 0 | 0.00488829 | 329.73 | 0.00488829 | 329.73 | 0 | 0 | 2023-03-17 14:23:30 | 0.00045214 | 9.888 | 666.9815 | 0 | Close
8329 | 2 | 2 | CC Chg | 11:02:30 | 69:20:54 | 0.11865 | 3.8109 | 1.31013 | 88.37 | 1.31013 | 88.37 | 0 | 0 | 0.00489206 | 329.99 | 0.00489206 | 329.99 | 0 | 0 | 2023-03-17 14:24:00 | 0.00045216 | 4.9431 | 333.4308 | 0 | Close
8330 | 2 | 2 | CC Chg | 11:03:00 | 69:21:24 | 0.11865 | 3.8111 | 1.31111 | 88.44 | 1.31111 | 88.44 | 0 | 0 | 0.00489583 | 330.24 | 0.00489583 | 330.24 | 0 | 0 | 2023-03-17 14:24:30 | 0.00045219 | 4.944 | 333.4907 | 0 | Close
8331 | 2 | 2 | CC Chg | 11:03:30 | 69:21:54 | 0.11864 | 3.8112 | 1.3121 | 88.51 | 1.3121 | 88.51 | 0 | 0 | 0.0048996 | 330.5 | 0.0048996 | 330.5 | 0 | 0 | 2023-03-17 14:25:00 | 0.00045216 | 9.8862 | 666.8615 | 0 | Close
8332 | 2 | 2 | CC Chg | 11:04:00 | 69:22:24 | 0.11864 | 3.8114 | 1.31309 | 88.57 | 1.31309 | 88.57 | 0 | 0 | 0.00490337 | 330.75 | 0.00490337 | 330.75 | 0 | 0 | 2023-03-17 14:25:30 | 0.00045218 | 4.9431 | 333.4308 | 0 | Close
8333 | 2 | 2 | CC Chg | 11:04:30 | 69:22:54 | 0.11866 | 3.8115 | 1.31408 | 88.64 | 1.31408 | 88.64 | 0 | 0 | 0.00490713 | 331 | 0.00490713 | 331 | 0 | 0 | 2023-03-17 14:26:00 | 0.00045227 | 9.8889 | 667.0414 | 0 | Close
8334 | 2 | 2 | CC Chg | 11:05:00 | 69:23:24 | 0.11864 | 3.8117 | 1.31507 | 88.71 | 1.31507 | 88.71 | 0 | 0 | 0.0049109 | 331.26 | 0.0049109 | 331.26 | 0 | 0 | 2023-03-17 14:26:30 | 0.00045222 | 4.9431 | 333.4308 | 0 | Close
8335 | 2 | 2 | CC Chg | 11:05:30 | 69:23:54 | 0.11864 | 3.8118 | 1.31606 | 88.77 | 1.31606 | 88.77 | 0 | 0 | 0.00491467 | 331.51 | 0.00491467 | 331.51 | 0 | 0 | 2023-03-17 14:27:00 | 0.00045223 | 9.888 | 666.9815 | 0 | Close
8336 | 2 | 2 | CC Chg | 11:06:00 | 69:24:24 | 0.11865 | 3.8119 | 1.31705 | 88.84 | 1.31705 | 88.84 | 0 | 0 | 0.00491844 | 331.77 | 0.00491844 | 331.77 | 0 | 0 | 2023-03-17 14:27:30 | 0.00045228 | 9.8862 | 666.8615 | 0 | Close
8337 | 2 | 2 | CC Chg | 11:06:30 | 69:24:54 | 0.11864 | 3.8121 | 1.31803 | 88.91 | 1.31803 | 88.91 | 0 | 0 | 0.00492221 | 332.02 | 0.00492221 | 332.02 | 0 | 0 | 2023-03-17 14:28:00 | 0.00045227 | 4.944 | 333.4907 | 0 | Close
8338 | 2 | 2 | CC Chg | 11:07:00 | 69:25:24 | 0.11865 | 3.8123 | 1.31902 | 88.97 | 1.31902 | 88.97 | 0 | 0 | 0.00492598 | 332.28 | 0.00492598 | 332.28 | 0 | 0 | 2023-03-17 14:28:30 | 0.00045233 | 4.9431 | 333.4308 | 0 | Close
8339 | 2 | 2 | CC Chg | 11:07:30 | 69:25:54 | 0.11864 | 3.8125 | 1.32001 | 89.04 | 1.32001 | 89.04 | 0 | 0 | 0.00492975 | 332.53 | 0.00492975 | 332.53 | 0 | 0 | 2023-03-17 14:29:00 | 0.00045231 | 4.9444 | 333.5207 | 0 | Close
8340 | 2 | 2 | CC Chg | 11:08:00 | 69:26:24 | 0.11864 | 3.8126 | 1.321 | 89.11 | 1.321 | 89.11 | 0 | 0 | 0.00493352 | 332.78 | 0.00493352 | 332.78 | 0 | 0 | 2023-03-17 14:29:30 | 0.00045233 | 9.8862 | 666.8615 | 0 | Close
8341 | 2 | 2 | CC Chg | 11:08:30 | 69:26:54 | 0.11865 | 3.8129 | 1.32199 | 89.17 | 1.32199 | 89.17 | 0 | 0 | 0.00493729 | 333.04 | 0.00493729 | 333.04 | 0 | 0 | 2023-03-17 14:30:00 | 0.0004524 | 3.296 | 222.3272 | 0 | Close
8342 | 2 | 2 | CC Chg | 11:09:00 | 69:27:24 | 0.11865 | 3.8129 | 1.32298 | 89.24 | 1.32298 | 89.24 | 0 | 0 | 0.00494106 | 333.29 | 0.00494106 | 333.29 | 0 | 0 | 2023-03-17 14:30:30 | 0.0004524 | 0 | 0 | 0 | Close
8343 | 2 | 2 | CC Chg | 11:09:30 | 69:27:54 | 0.11864 | 3.8131 | 1.32397 | 89.31 | 1.32397 | 89.31 | 0 | 0 | 0.00494483 | 333.55 | 0.00494483 | 333.55 | 0 | 0 | 2023-03-17 14:31:00 | 0.00045239 | 4.9431 | 333.4308 | 0 | Close
8344 | 2 | 2 | CC Chg | 11:10:00 | 69:28:24 | 0.11864 | 3.8133 | 1.32496 | 89.37 | 1.32496 | 89.37 | 0 | 0 | 0.0049486 | 333.8 | 0.0049486 | 333.8 | 0 | 0 | 2023-03-17 14:31:30 | 0.00045241 | 4.944 | 333.4907 | 0 | Close
8345 | 2 | 2 | CC Chg | 11:10:30 | 69:28:54 | 0.11864 | 3.8134 | 1.32594 | 89.44 | 1.32594 | 89.44 | 0 | 0 | 0.00495237 | 334.06 | 0.00495237 | 334.06 | 0 | 0 | 2023-03-17 14:32:00 | 0.00045242 | 9.8862 | 666.8615 | 0 | Close
8346 | 2 | 2 | CC Chg | 11:11:00 | 69:29:24 | 0.11864 | 3.8136 | 1.32693 | 89.51 | 1.32693 | 89.51 | 0 | 0 | 0.00495614 | 334.31 | 0.00495614 | 334.31 | 0 | 0 | 2023-03-17 14:32:30 | 0.00045245 | 4.944 | 333.4907 | 0 | Close
8347 | 2 | 2 | CC Chg | 11:11:30 | 69:29:54 | 0.11864 | 3.8137 | 1.32792 | 89.57 | 1.32792 | 89.57 | 0 | 0 | 0.00495991 | 334.56 | 0.00495991 | 334.56 | 0 | 0 | 2023-03-17 14:33:00 | 0.00045246 | 9.8862 | 666.8615 | 0 | Close
8348 | 2 | 2 | CC Chg | 11:12:00 | 69:30:24 | 0.11865 | 3.8139 | 1.32891 | 89.64 | 1.32891 | 89.64 | 0 | 0 | 0.00496368 | 334.82 | 0.00496368 | 334.82 | 0 | 0 | 2023-03-17 14:33:30 | 0.00045252 | 4.944 | 333.4907 | 0 | Close
8349 | 2 | 2 | CC Chg | 11:12:30 | 69:30:54 | 0.11864 | 3.814 | 1.3299 | 89.71 | 1.3299 | 89.71 | 0 | 0 | 0.00496745 | 335.07 | 0.00496745 | 335.07 | 0 | 0 | 2023-03-17 14:34:00 | 0.00045249 | 9.8862 | 666.8615 | 0 | Close
8350 | 2 | 2 | CC Chg | 11:13:00 | 69:31:24 | 0.11864 | 3.8142 | 1.33089 | 89.77 | 1.33089 | 89.77 | 0 | 0 | 0.00497122 | 335.33 | 0.00497122 | 335.33 | 0 | 0 | 2023-03-17 14:34:30 | 0.00045252 | 4.9436 | 333.4607 | 0 | Close
8351 | 2 | 2 | CC Chg | 11:13:30 | 69:31:54 | 0.11863 | 3.8143 | 1.33188 | 89.84 | 1.33188 | 89.84 | 0 | 0 | 0.00497499 | 335.58 | 0.00497499 | 335.58 | 0 | 0 | 2023-03-17 14:35:00 | 0.00045249 | 9.8871 | 666.9215 | 0 | Close
8352 | 2 | 2 | CC Chg | 11:14:00 | 69:32:24 | 0.11865 | 3.8145 | 1.33287 | 89.91 | 1.33287 | 89.91 | 0 | 0 | 0.00497876 | 335.84 | 0.00497876 | 335.84 | 0 | 0 | 2023-03-17 14:35:30 | 0.00045259 | 4.9431 | 333.4308 | 0 | Close
8353 | 2 | 2 | CC Chg | 11:14:30 | 69:32:54 | 0.11864 | 3.8147 | 1.33385 | 89.97 | 1.33385 | 89.97 | 0 | 0 | 0.00498254 | 336.09 | 0.00498254 | 336.09 | 0 | 0 | 2023-03-17 14:36:00 | 0.00045258 | 4.9436 | 333.4607 | 0 | Close
8354 | 2 | 2 | CC Chg | 11:15:00 | 69:33:24 | 0.11863 | 3.8148 | 1.33484 | 90.04 | 1.33484 | 90.04 | 0 | 0 | 0.00498631 | 336.34 | 0.00498631 | 336.34 | 0 | 0 | 2023-03-17 14:36:30 | 0.00045255 | 9.8871 | 666.9215 | 0 | Close
8355 | 2 | 2 | CC Chg | 11:15:30 | 69:33:54 | 0.11863 | 3.8151 | 1.33583 | 90.11 | 1.33583 | 90.11 | 0 | 0 | 0.00499008 | 336.6 | 0.00499008 | 336.6 | 0 | 0 | 2023-03-17 14:37:00 | 0.00045259 | 3.2954 | 222.2872 | 0 | Close
8356 | 2 | 2 | CC Chg | 11:16:00 | 69:34:24 | 0.11865 | 3.8152 | 1.33682 | 90.17 | 1.33682 | 90.17 | 0 | 0 | 0.00499385 | 336.85 | 0.00499385 | 336.85 | 0 | 0 | 2023-03-17 14:37:30 | 0.00045267 | 9.8862 | 666.8615 | 0 | Close
8357 | 2 | 2 | CC Chg | 11:16:30 | 69:34:54 | 0.11865 | 3.8154 | 1.33781 | 90.24 | 1.33781 | 90.24 | 0 | 0 | 0.00499762 | 337.11 | 0.00499762 | 337.11 | 0 | 0 | 2023-03-17 14:38:00 | 0.0004527 | 4.9436 | 333.4607 | 0 | Close
8358 | 2 | 2 | CC Chg | 11:17:00 | 69:35:24 | 0.11864 | 3.8154 | 1.3388 | 90.31 | 1.3388 | 90.31 | 0 | 0 | 0.0050014 | 337.36 | 0.0050014 | 337.36 | 0 | 0 | 2023-03-17 14:38:30 | 0.00045266 | 0 | 0 | 0 | Close
8359 | 2 | 2 | CC Chg | 11:17:30 | 69:35:54 | 0.11865 | 3.8156 | 1.33979 | 90.37 | 1.33979 | 90.37 | 0 | 0 | 0.00500517 | 337.62 | 0.00500517 | 337.62 | 0 | 0 | 2023-03-17 14:39:00 | 0.00045272 | 4.9431 | 333.4308 | 0 | Close
8360 | 2 | 2 | CC Chg | 11:18:00 | 69:36:24 | 0.11865 | 3.8158 | 1.34078 | 90.44 | 1.34078 | 90.44 | 0 | 0 | 0.00500894 | 337.87 | 0.00500894 | 337.87 | 0 | 0 | 2023-03-17 14:39:30 | 0.00045274 | 4.9436 | 333.4607 | 0 | Close
8361 | 2 | 2 | CC Chg | 11:18:30 | 69:36:54 | 0.11864 | 3.816 | 1.34176 | 90.51 | 1.34176 | 90.51 | 0 | 0 | 0.00501271 | 338.13 | 0.00501271 | 338.13 | 0 | 0 | 2023-03-17 14:40:00 | 0.00045273 | 4.9427 | 333.4008 | 0 | Close
8362 | 2 | 2 | CC Chg | 11:19:00 | 69:37:24 | 0.11864 | 3.8161 | 1.34275 | 90.57 | 1.34275 | 90.57 | 0 | 0 | 0.00501649 | 338.38 | 0.00501649 | 338.38 | 0 | 0 | 2023-03-17 14:40:30 | 0.00045274 | 9.888 | 666.9815 | 0 | Close
8363 | 2 | 2 | CC Chg | 11:19:30 | 69:37:54 | 0.11863 | 3.8163 | 1.34374 | 90.64 | 1.34374 | 90.64 | 0 | 0 | 0.00502026 | 338.63 | 0.00502026 | 338.63 | 0 | 0 | 2023-03-17 14:41:00 | 0.00045273 | 4.9431 | 333.4308 | 0 | Close
8364 | 2 | 2 | CC Chg | 11:20:00 | 69:38:24 | 0.11866 | 3.8165 | 1.34473 | 90.71 | 1.34473 | 90.71 | 0 | 0 | 0.00502403 | 338.89 | 0.00502403 | 338.89 | 0 | 0 | 2023-03-17 14:41:30 | 0.00045287 | 4.9436 | 333.4607 | 0 | Close
8365 | 2 | 2 | CC Chg | 11:20:30 | 69:38:54 | 0.11863 | 3.8166 | 1.34572 | 90.77 | 1.34572 | 90.77 | 0 | 0 | 0.00502781 | 339.14 | 0.00502781 | 339.14 | 0 | 0 | 2023-03-17 14:42:00 | 0.00045276 | 9.888 | 666.9815 | 0 | Close
8366 | 2 | 2 | CC Chg | 11:21:00 | 69:39:24 | 0.11865 | 3.8167 | 1.34671 | 90.84 | 1.34671 | 90.84 | 0 | 0 | 0.00503158 | 339.4 | 0.00503158 | 339.4 | 0 | 0 | 2023-03-17 14:42:30 | 0.00045285 | 9.8853 | 666.8016 | 0 | Close
8367 | 2 | 2 | CC Chg | 11:21:30 | 69:39:54 | 0.11864 | 3.817 | 1.3477 | 90.91 | 1.3477 | 90.91 | 0 | 0 | 0.00503535 | 339.65 | 0.00503535 | 339.65 | 0 | 0 | 2023-03-17 14:43:00 | 0.00045285 | 3.2957 | 222.3072 | 0 | Close
8368 | 2 | 2 | CC Chg | 11:22:00 | 69:40:24 | 0.11865 | 3.8171 | 1.34868 | 90.97 | 1.34868 | 90.97 | 0 | 0 | 0.00503913 | 339.91 | 0.00503913 | 339.91 | 0 | 0 | 2023-03-17 14:43:30 | 0.0004529 | 9.8871 | 666.9215 | 0 | Close
8369 | 2 | 2 | CC Chg | 11:22:30 | 69:40:54 | 0.11865 | 3.8173 | 1.34967 | 91.04 | 1.34967 | 91.04 | 0 | 0 | 0.0050429 | 340.16 | 0.0050429 | 340.16 | 0 | 0 | 2023-03-17 14:44:00 | 0.00045292 | 4.9436 | 333.4607 | 0 | Close
8370 | 2 | 2 | CC Chg | 11:23:00 | 69:41:24 | 0.11862 | 3.8174 | 1.35066 | 91.11 | 1.35066 | 91.11 | 0 | 0 | 0.00504667 | 340.42 | 0.00504667 | 340.42 | 0 | 0 | 2023-03-17 14:44:30 | 0.00045282 | 9.8862 | 666.8615 | 0 | Close
8371 | 2 | 2 | CC Chg | 11:23:30 | 69:41:54 | 0.11865 | 3.8177 | 1.35165 | 91.17 | 1.35165 | 91.17 | 0 | 0 | 0.00505045 | 340.67 | 0.00505045 | 340.67 | 0 | 0 | 2023-03-17 14:45:00 | 0.00045297 | 3.2954 | 222.2872 | 0 | Close
8372 | 2 | 2 | CC Chg | 11:24:00 | 69:42:24 | 0.11864 | 3.8177 | 1.35264 | 91.24 | 1.35264 | 91.24 | 0 | 0 | 0.00505422 | 340.93 | 0.00505422 | 340.93 | 0 | 0 | 2023-03-17 14:45:30 | 0.00045293 | 0 | 0 | 0 | Close
8373 | 2 | 2 | CC Chg | 11:24:30 | 69:42:54 | 0.11864 | 3.8179 | 1.35363 | 91.31 | 1.35363 | 91.31 | 0 | 0 | 0.005058 | 341.18 | 0.005058 | 341.18 | 0 | 0 | 2023-03-17 14:46:00 | 0.00045296 | 4.9431 | 333.4308 | 0 | Close
8374 | 2 | 2 | CC Chg | 11:25:00 | 69:43:24 | 0.11864 | 3.8181 | 1.35462 | 91.37 | 1.35462 | 91.37 | 0 | 0 | 0.00506177 | 341.43 | 0.00506177 | 341.43 | 0 | 0 | 2023-03-17 14:46:30 | 0.00045298 | 4.9431 | 333.4308 | 0 | Close
8375 | 2 | 2 | CC Chg | 11:25:30 | 69:43:54 | 0.11864 | 3.8182 | 1.35561 | 91.44 | 1.35561 | 91.44 | 0 | 0 | 0.00506555 | 341.69 | 0.00506555 | 341.69 | 0 | 0 | 2023-03-17 14:47:00 | 0.00045299 | 9.8871 | 666.9215 | 0 | Close
8376 | 2 | 2 | CC Chg | 11:26:00 | 69:44:24 | 0.11864 | 3.8184 | 1.35659 | 91.51 | 1.35659 | 91.51 | 0 | 0 | 0.00506932 | 341.94 | 0.00506932 | 341.94 | 0 | 0 | 2023-03-17 14:47:30 | 0.00045301 | 4.944 | 333.4907 | 0 | Close
8377 | 2 | 2 | CC Chg | 11:26:30 | 69:44:54 | 0.11863 | 3.8187 | 1.35758 | 91.57 | 1.35758 | 91.57 | 0 | 0 | 0.0050731 | 342.2 | 0.0050731 | 342.2 | 0 | 0 | 2023-03-17 14:48:00 | 0.00045301 | 3.2954 | 222.2872 | 0 | Close
8378 | 2 | 2 | CC Chg | 11:27:00 | 69:45:24 | 0.11864 | 3.8187 | 1.35857 | 91.64 | 1.35857 | 91.64 | 0 | 0 | 0.00507687 | 342.45 | 0.00507687 | 342.45 | 0 | 0 | 2023-03-17 14:48:30 | 0.00045305 | 0 | 0 | 0 | Close
8379 | 2 | 2 | CC Chg | 11:27:30 | 69:45:54 | 0.11864 | 3.8189 | 1.35956 | 91.71 | 1.35956 | 91.71 | 0 | 0 | 0.00508065 | 342.71 | 0.00508065 | 342.71 | 0 | 0 | 2023-03-17 14:49:00 | 0.00045307 | 4.9436 | 333.4607 | 0 | Close
8380 | 2 | 2 | CC Chg | 11:28:00 | 69:46:24 | 0.11862 | 3.8192 | 1.36055 | 91.77 | 1.36055 | 91.77 | 0 | 0 | 0.00508442 | 342.96 | 0.00508442 | 342.96 | 0 | 0 | 2023-03-17 14:49:30 | 0.00045303 | 3.2957 | 222.3072 | 0 | Close
8381 | 2 | 2 | CC Chg | 11:28:30 | 69:46:54 | 0.11864 | 3.8192 | 1.36154 | 91.84 | 1.36154 | 91.84 | 0 | 0 | 0.0050882 | 343.22 | 0.0050882 | 343.22 | 0 | 0 | 2023-03-17 14:50:00 | 0.00045311 | 0 | 0 | 0 | Close
8382 | 2 | 2 | CC Chg | 11:29:00 | 69:47:24 | 0.11865 | 3.8194 | 1.36253 | 91.91 | 1.36253 | 91.91 | 0 | 0 | 0.00509198 | 343.47 | 0.00509198 | 343.47 | 0 | 0 | 2023-03-17 14:50:30 | 0.00045317 | 4.9431 | 333.4308 | 0 | Close
8383 | 2 | 2 | CC Chg | 11:29:30 | 69:47:54 | 0.11863 | 3.8196 | 1.36351 | 91.97 | 1.36351 | 91.97 | 0 | 0 | 0.00509575 | 343.73 | 0.00509575 | 343.73 | 0 | 0 | 2023-03-17 14:51:00 | 0.00045312 | 4.9436 | 333.4607 | 0 | Close
8384 | 2 | 2 | CC Chg | 11:30:00 | 69:48:24 | 0.11866 | 3.8198 | 1.3645 | 92.04 | 1.3645 | 92.04 | 0 | 0 | 0.00509953 | 343.98 | 0.00509953 | 343.98 | 0 | 0 | 2023-03-17 14:51:30 | 0.00045326 | 4.9431 | 333.4308 | 0 | Close
8385 | 2 | 2 | CC Chg | 11:30:30 | 69:48:54 | 0.11864 | 3.8199 | 1.36549 | 92.11 | 1.36549 | 92.11 | 0 | 0 | 0.00510331 | 344.24 | 0.00510331 | 344.24 | 0 | 0 | 2023-03-17 14:52:00 | 0.00045319 | 9.8871 | 666.9215 | 0 | Close
8386 | 2 | 2 | CC Chg | 11:31:00 | 69:49:24 | 0.11864 | 3.8201 | 1.36648 | 92.17 | 1.36648 | 92.17 | 0 | 0 | 0.00510708 | 344.49 | 0.00510708 | 344.49 | 0 | 0 | 2023-03-17 14:52:30 | 0.00045322 | 4.9431 | 333.4308 | 0 | Close
8387 | 2 | 2 | CC Chg | 11:31:30 | 69:49:54 | 0.11865 | 3.8203 | 1.36747 | 92.24 | 1.36747 | 92.24 | 0 | 0 | 0.00511086 | 344.75 | 0.00511086 | 344.75 | 0 | 0 | 2023-03-17 14:53:00 | 0.00045328 | 4.9436 | 333.4607 | 0 | Close
8388 | 2 | 2 | CC Chg | 11:32:00 | 69:50:24 | 0.11864 | 3.8206 | 1.36846 | 92.31 | 1.36846 | 92.31 | 0 | 0 | 0.00511464 | 345 | 0.00511464 | 345 | 0 | 0 | 2023-03-17 14:53:30 | 0.00045328 | 3.2954 | 222.2872 | 0 | Close
8389 | 2 | 2 | CC Chg | 11:32:30 | 69:50:54 | 0.11864 | 3.8207 | 1.36945 | 92.37 | 1.36945 | 92.37 | 0 | 0 | 0.00511841 | 345.26 | 0.00511841 | 345.26 | 0 | 0 | 2023-03-17 14:54:00 | 0.00045329 | 9.8871 | 666.9215 | 0 | Close
8390 | 2 | 2 | CC Chg | 11:33:00 | 69:51:24 | 0.11865 | 3.8209 | 1.37044 | 92.44 | 1.37044 | 92.44 | 0 | 0 | 0.00512219 | 345.51 | 0.00512219 | 345.51 | 0 | 0 | 2023-03-17 14:54:30 | 0.00045335 | 4.9436 | 333.4607 | 0 | Close
8391 | 2 | 2 | CC Chg | 11:33:30 | 69:51:54 | 0.11864 | 3.821 | 1.37142 | 92.51 | 1.37142 | 92.51 | 0 | 0 | 0.00512597 | 345.77 | 0.00512597 | 345.77 | 0 | 0 | 2023-03-17 14:55:00 | 0.00045332 | 9.8862 | 666.8615 | 0 | Close
8392 | 2 | 2 | CC Chg | 11:34:00 | 69:52:24 | 0.11865 | 3.8212 | 1.37241 | 92.57 | 1.37241 | 92.57 | 0 | 0 | 0.00512975 | 346.02 | 0.00512975 | 346.02 | 0 | 0 | 2023-03-17 14:55:30 | 0.00045339 | 4.9436 | 333.4607 | 0 | Close
8393 | 2 | 2 | CC Chg | 11:34:30 | 69:52:54 | 0.11863 | 3.8214 | 1.3734 | 92.64 | 1.3734 | 92.64 | 0 | 0 | 0.00513352 | 346.27 | 0.00513352 | 346.27 | 0 | 0 | 2023-03-17 14:56:00 | 0.00045333 | 4.9427 | 333.4008 | 0 | Close
8394 | 2 | 2 | CC Chg | 11:35:00 | 69:53:24 | 0.11864 | 3.8215 | 1.37439 | 92.71 | 1.37439 | 92.71 | 0 | 0 | 0.0051373 | 346.53 | 0.0051373 | 346.53 | 0 | 0 | 2023-03-17 14:56:30 | 0.00045338 | 9.8889 | 667.0414 | 0 | Close
8395 | 2 | 2 | CC Chg | 11:35:30 | 69:53:54 | 0.11864 | 3.8216 | 1.37538 | 92.77 | 1.37538 | 92.77 | 0 | 0 | 0.00514108 | 346.78 | 0.00514108 | 346.78 | 0 | 0 | 2023-03-17 14:57:00 | 0.00045339 | 9.8862 | 666.8615 | 0 | Close
8396 | 2 | 2 | CC Chg | 11:36:00 | 69:54:24 | 0.11864 | 3.8218 | 1.37637 | 92.84 | 1.37637 | 92.84 | 0 | 0 | 0.00514486 | 347.04 | 0.00514486 | 347.04 | 0 | 0 | 2023-03-17 14:57:30 | 0.00045342 | 4.9431 | 333.4308 | 0 | Close
8397 | 2 | 2 | CC Chg | 11:36:30 | 69:54:54 | 0.11864 | 3.822 | 1.37736 | 92.91 | 1.37736 | 92.91 | 0 | 0 | 0.00514864 | 347.29 | 0.00514864 | 347.29 | 0 | 0 | 2023-03-17 14:58:00 | 0.00045344 | 4.944 | 333.4907 | 0 | Close
8398 | 2 | 2 | CC Chg | 11:37:00 | 69:55:24 | 0.11864 | 3.8222 | 1.37834 | 92.97 | 1.37834 | 92.97 | 0 | 0 | 0.00515242 | 347.55 | 0.00515242 | 347.55 | 0 | 0 | 2023-03-17 14:58:30 | 0.00045347 | 4.9431 | 333.4308 | 0 | Close
8399 | 2 | 2 | CC Chg | 11:37:30 | 69:55:54 | 0.11865 | 3.8225 | 1.37933 | 93.04 | 1.37933 | 93.04 | 0 | 0 | 0.0051562 | 347.8 | 0.0051562 | 347.8 | 0 | 0 | 2023-03-17 14:59:00 | 0.00045354 | 3.2954 | 222.2872 | 0 | Close
8400 | 2 | 2 | CC Chg | 11:38:00 | 69:56:24 | 0.11864 | 3.8226 | 1.38032 | 93.11 | 1.38032 | 93.11 | 0 | 0 | 0.00515998 | 348.06 | 0.00515998 | 348.06 | 0 | 0 | 2023-03-17 14:59:30 | 0.00045351 | 9.8862 | 666.8615 | 0 | Close
8401 | 2 | 2 | CC Chg | 11:38:30 | 69:56:54 | 0.11863 | 3.8227 | 1.38131 | 93.17 | 1.38131 | 93.17 | 0 | 0 | 0.00516375 | 348.31 | 0.00516375 | 348.31 | 0 | 0 | 2023-03-17 15:00:00 | 0.00045349 | 9.8871 | 666.9215 | 0 | Close
8402 | 2 | 2 | CC Chg | 11:39:00 | 69:57:24 | 0.11865 | 3.823 | 1.3823 | 93.24 | 1.3823 | 93.24 | 0 | 0 | 0.00516753 | 348.57 | 0.00516753 | 348.57 | 0 | 0 | 2023-03-17 15:00:30 | 0.0004536 | 3.2957 | 222.3072 | 0 | Close
8403 | 2 | 2 | CC Chg | 11:39:30 | 69:57:54 | 0.11864 | 3.8231 | 1.38329 | 93.31 | 1.38329 | 93.31 | 0 | 0 | 0.00517131 | 348.82 | 0.00517131 | 348.82 | 0 | 0 | 2023-03-17 15:01:00 | 0.00045357 | 9.8853 | 666.8016 | 0 | Close
8404 | 2 | 2 | CC Chg | 11:40:00 | 69:58:24 | 0.11863 | 3.8233 | 1.38428 | 93.37 | 1.38428 | 93.37 | 0 | 0 | 0.00517509 | 349.08 | 0.00517509 | 349.08 | 0 | 0 | 2023-03-17 15:01:30 | 0.00045356 | 4.9436 | 333.4607 | 0 | Close
8405 | 2 | 2 | CC Chg | 11:40:30 | 69:58:54 | 0.11864 | 3.8234 | 1.38527 | 93.44 | 1.38527 | 93.44 | 0 | 0 | 0.00517887 | 349.33 | 0.00517887 | 349.33 | 0 | 0 | 2023-03-17 15:02:00 | 0.00045361 | 9.8871 | 666.9215 | 0 | Close
8406 | 2 | 2 | CC Chg | 11:41:00 | 69:59:24 | 0.11864 | 3.8236 | 1.38625 | 93.51 | 1.38625 | 93.51 | 0 | 0 | 0.00518265 | 349.59 | 0.00518265 | 349.59 | 0 | 0 | 2023-03-17 15:02:30 | 0.00045363 | 4.9431 | 333.4308 | 0 | Close
8407 | 2 | 2 | CC Chg | 11:41:30 | 69:59:54 | 0.11864 | 3.8237 | 1.38724 | 93.57 | 1.38724 | 93.57 | 0 | 0 | 0.00518643 | 349.84 | 0.00518643 | 349.84 | 0 | 0 | 2023-03-17 15:03:00 | 0.00045364 | 9.8871 | 666.9215 | 0 | Close
8408 | 2 | 2 | CC Chg | 11:42:00 | 70:00:24 | 0.11864 | 3.824 | 1.38823 | 93.64 | 1.38823 | 93.64 | 0 | 0 | 0.00519021 | 350.1 | 0.00519021 | 350.1 | 0 | 0 | 2023-03-17 15:03:30 | 0.00045368 | 3.2951 | 222.2672 | 0 | Close
8409 | 2 | 2 | CC Chg | 11:42:30 | 70:00:54 | 0.11865 | 3.8241 | 1.38922 | 93.71 | 1.38922 | 93.71 | 0 | 0 | 0.005194 | 350.35 | 0.005194 | 350.35 | 0 | 0 | 2023-03-17 15:04:00 | 0.00045373 | 9.888 | 666.9815 | 0 | Close
8410 | 2 | 2 | CC Chg | 11:43:00 | 70:01:24 | 0.11864 | 3.8243 | 1.39021 | 93.77 | 1.39021 | 93.77 | 0 | 0 | 0.00519778 | 350.61 | 0.00519778 | 350.61 | 0 | 0 | 2023-03-17 15:04:30 | 0.00045371 | 4.9431 | 333.4308 | 0 | Close
8411 | 2 | 2 | CC Chg | 11:43:30 | 70:01:54 | 0.11863 | 3.8245 | 1.3912 | 93.84 | 1.3912 | 93.84 | 0 | 0 | 0.00520156 | 350.86 | 0.00520156 | 350.86 | 0 | 0 | 2023-03-17 15:05:00 | 0.0004537 | 4.9436 | 333.4607 | 0 | Close
8412 | 2 | 2 | CC Chg | 11:44:00 | 70:02:24 | 0.11863 | 3.8247 | 1.39219 | 93.91 | 1.39219 | 93.91 | 0 | 0 | 0.00520534 | 351.12 | 0.00520534 | 351.12 | 0 | 0 | 2023-03-17 15:05:30 | 0.00045372 | 4.9436 | 333.4607 | 0 | Close
8413 | 2 | 2 | CC Chg | 11:44:30 | 70:02:54 | 0.11865 | 3.8248 | 1.39317 | 93.97 | 1.39317 | 93.97 | 0 | 0 | 0.00520912 | 351.37 | 0.00520912 | 351.37 | 0 | 0 | 2023-03-17 15:06:00 | 0.00045381 | 9.8862 | 666.8615 | 0 | Close
8414 | 2 | 2 | CC Chg | 11:45:00 | 70:03:24 | 0.11864 | 3.8251 | 1.39416 | 94.04 | 1.39416 | 94.04 | 0 | 0 | 0.0052129 | 351.63 | 0.0052129 | 351.63 | 0 | 0 | 2023-03-17 15:06:30 | 0.00045381 | 3.2957 | 222.3072 | 0 | Close
8415 | 2 | 2 | CC Chg | 11:45:30 | 70:03:54 | 0.11863 | 3.8253 | 1.39515 | 94.11 | 1.39515 | 94.11 | 0 | 0 | 0.00521668 | 351.88 | 0.00521668 | 351.88 | 0 | 0 | 2023-03-17 15:07:00 | 0.0004538 | 4.9436 | 333.4607 | 0 | Close
8416 | 2 | 2 | CC Chg | 11:46:00 | 70:04:24 | 0.11864 | 3.8254 | 1.39614 | 94.17 | 1.39614 | 94.17 | 0 | 0 | 0.00522047 | 352.14 | 0.00522047 | 352.14 | 0 | 0 | 2023-03-17 15:07:30 | 0.00045385 | 9.8862 | 666.8615 | 0 | Close
8417 | 2 | 2 | CC Chg | 11:46:30 | 70:04:54 | 0.11863 | 3.8256 | 1.39713 | 94.24 | 1.39713 | 94.24 | 0 | 0 | 0.00522425 | 352.39 | 0.00522425 | 352.39 | 0 | 0 | 2023-03-17 15:08:00 | 0.00045383 | 4.9431 | 333.4308 | 0 | Close
8418 | 2 | 2 | CC Chg | 11:47:00 | 70:05:24 | 0.11865 | 3.8258 | 1.39812 | 94.31 | 1.39812 | 94.31 | 0 | 0 | 0.00522803 | 352.65 | 0.00522803 | 352.65 | 0 | 0 | 2023-03-17 15:08:30 | 0.00045393 | 4.9431 | 333.4308 | 0 | Close
8419 | 2 | 2 | CC Chg | 11:47:30 | 70:05:54 | 0.11863 | 3.8259 | 1.39911 | 94.37 | 1.39911 | 94.37 | 0 | 0 | 0.00523181 | 352.9 | 0.00523181 | 352.9 | 0 | 0 | 2023-03-17 15:09:00 | 0.00045387 | 9.8862 | 666.8615 | 0 | Close
8420 | 2 | 2 | CC Chg | 11:48:00 | 70:06:24 | 0.11864 | 3.8261 | 1.4001 | 94.44 | 1.4001 | 94.44 | 0 | 0 | 0.0052356 | 353.16 | 0.0052356 | 353.16 | 0 | 0 | 2023-03-17 15:09:30 | 0.00045393 | 4.944 | 333.4907 | 0 | Close
8421 | 2 | 2 | CC Chg | 11:48:30 | 70:06:54 | 0.11864 | 3.8263 | 1.40108 | 94.51 | 1.40108 | 94.51 | 0 | 0 | 0.00523938 | 353.42 | 0.00523938 | 353.42 | 0 | 0 | 2023-03-17 15:10:00 | 0.00045395 | 4.9422 | 333.3708 | 0 | Close
8422 | 2 | 2 | CC Chg | 11:49:00 | 70:07:24 | 0.11864 | 3.8265 | 1.40207 | 94.57 | 1.40207 | 94.57 | 0 | 0 | 0.00524316 | 353.67 | 0.00524316 | 353.67 | 0 | 0 | 2023-03-17 15:10:30 | 0.00045398 | 4.944 | 333.4907 | 0 | Close
8423 | 2 | 2 | CC Chg | 11:49:30 | 70:07:54 | 0.11865 | 3.8267 | 1.40306 | 94.64 | 1.40306 | 94.64 | 0 | 0 | 0.00524694 | 353.93 | 0.00524694 | 353.93 | 0 | 0 | 2023-03-17 15:11:00 | 0.00045404 | 4.9427 | 333.4008 | 0 | Close
8424 | 2 | 2 | CC Chg | 11:50:00 | 70:08:24 | 0.11865 | 3.827 | 1.40405 | 94.71 | 1.40405 | 94.71 | 0 | 0 | 0.00525073 | 354.18 | 0.00525073 | 354.18 | 0 | 0 | 2023-03-17 15:11:30 | 0.00045407 | 3.2954 | 222.2872 | 0 | Close
8425 | 2 | 2 | CC Chg | 11:50:30 | 70:08:54 | 0.11863 | 3.8271 | 1.40504 | 94.77 | 1.40504 | 94.77 | 0 | 0 | 0.00525451 | 354.44 | 0.00525451 | 354.44 | 0 | 0 | 2023-03-17 15:12:00 | 0.00045401 | 9.8871 | 666.9215 | 0 | Close
8426 | 2 | 2 | CC Chg | 11:51:00 | 70:09:24 | 0.11862 | 3.8273 | 1.40603 | 94.84 | 1.40603 | 94.84 | 0 | 0 | 0.00525829 | 354.69 | 0.00525829 | 354.69 | 0 | 0 | 2023-03-17 15:12:30 | 0.00045399 | 4.9427 | 333.4008 | 0 | Close
8427 | 2 | 2 | CC Chg | 11:51:30 | 70:09:54 | 0.11864 | 3.8275 | 1.40702 | 94.91 | 1.40702 | 94.91 | 0 | 0 | 0.00526208 | 354.95 | 0.00526208 | 354.95 | 0 | 0 | 2023-03-17 15:13:00 | 0.00045409 | 4.944 | 333.4907 | 0 | Close
8428 | 2 | 2 | CC Chg | 11:52:00 | 70:10:24 | 0.11863 | 3.8277 | 1.408 | 94.98 | 1.408 | 94.98 | 0 | 0 | 0.00526586 | 355.2 | 0.00526586 | 355.2 | 0 | 0 | 2023-03-17 15:13:30 | 0.00045408 | 4.9436 | 333.4607 | 0 | Close
8429 | 2 | 2 | CC Chg | 11:52:30 | 70:10:54 | 0.11863 | 3.8278 | 1.40899 | 95.04 | 1.40899 | 95.04 | 0 | 0 | 0.00526965 | 355.46 | 0.00526965 | 355.46 | 0 | 0 | 2023-03-17 15:14:00 | 0.00045409 | 9.8862 | 666.8615 | 0 | Close
8430 | 2 | 2 | CC Chg | 11:53:00 | 70:11:24 | 0.11863 | 3.8281 | 1.40998 | 95.11 | 1.40998 | 95.11 | 0 | 0 | 0.00527343 | 355.71 | 0.00527343 | 355.71 | 0 | 0 | 2023-03-17 15:14:30 | 0.00045413 | 3.2957 | 222.3072 | 0 | Close
8431 | 2 | 2 | CC Chg | 11:53:30 | 70:11:54 | 0.11864 | 3.8282 | 1.41097 | 95.18 | 1.41097 | 95.18 | 0 | 0 | 0.00527722 | 355.97 | 0.00527722 | 355.97 | 0 | 0 | 2023-03-17 15:15:00 | 0.00045418 | 9.8862 | 666.8615 | 0 | Close
8432 | 2 | 2 | CC Chg | 11:54:00 | 70:12:24 | 0.11863 | 3.8283 | 1.41196 | 95.24 | 1.41196 | 95.24 | 0 | 0 | 0.005281 | 356.22 | 0.005281 | 356.22 | 0 | 0 | 2023-03-17 15:15:30 | 0.00045415 | 9.8871 | 666.9215 | 0 | Close
8433 | 2 | 2 | CC Chg | 11:54:30 | 70:12:54 | 0.11864 | 3.8285 | 1.41295 | 95.31 | 1.41295 | 95.31 | 0 | 0 | 0.00528479 | 356.48 | 0.00528479 | 356.48 | 0 | 0 | 2023-03-17 15:16:00 | 0.00045421 | 4.9431 | 333.4308 | 0 | Close
8434 | 2 | 2 | CC Chg | 11:55:00 | 70:13:24 | 0.11863 | 3.8287 | 1.41394 | 95.38 | 1.41394 | 95.38 | 0 | 0 | 0.00528857 | 356.73 | 0.00528857 | 356.73 | 0 | 0 | 2023-03-17 15:16:30 | 0.0004542 | 4.9436 | 333.4607 | 0 | Close
8435 | 2 | 2 | CC Chg | 11:55:30 | 70:13:54 | 0.11864 | 3.8289 | 1.41493 | 95.44 | 1.41493 | 95.44 | 0 | 0 | 0.00529236 | 356.99 | 0.00529236 | 356.99 | 0 | 0 | 2023-03-17 15:17:00 | 0.00045426 | 4.9431 | 333.4308 | 0 | Close
8436 | 2 | 2 | CC Chg | 11:56:00 | 70:14:24 | 0.11863 | 3.8292 | 1.41591 | 95.51 | 1.41591 | 95.51 | 0 | 0 | 0.00529614 | 357.24 | 0.00529614 | 357.24 | 0 | 0 | 2023-03-17 15:17:30 | 0.00045426 | 3.2954 | 222.2872 | 0 | Close
8437 | 2 | 2 | CC Chg | 11:56:30 | 70:14:54 | 0.11864 | 3.8293 | 1.4169 | 95.58 | 1.4169 | 95.58 | 0 | 0 | 0.00529993 | 357.5 | 0.00529993 | 357.5 | 0 | 0 | 2023-03-17 15:18:00 | 0.00045431 | 9.888 | 666.9815 | 0 | Close
8438 | 2 | 2 | CC Chg | 11:57:00 | 70:15:24 | 0.11863 | 3.8296 | 1.41789 | 95.64 | 1.41789 | 95.64 | 0 | 0 | 0.00530372 | 357.75 | 0.00530372 | 357.75 | 0 | 0 | 2023-03-17 15:18:30 | 0.00045431 | 3.2954 | 222.2872 | 0 | Close
8439 | 2 | 2 | CC Chg | 11:57:30 | 70:15:54 | 0.11864 | 3.8298 | 1.41888 | 95.71 | 1.41888 | 95.71 | 0 | 0 | 0.0053075 | 358.01 | 0.0053075 | 358.01 | 0 | 0 | 2023-03-17 15:19:00 | 0.00045437 | 4.9422 | 333.3708 | 0 | Close
8440 | 2 | 2 | CC Chg | 11:58:00 | 70:16:24 | 0.11864 | 3.8299 | 1.41987 | 95.78 | 1.41987 | 95.78 | 0 | 0 | 0.00531129 | 358.27 | 0.00531129 | 358.27 | 0 | 0 | 2023-03-17 15:19:30 | 0.00045438 | 9.888 | 666.9815 | 0 | Close
8441 | 2 | 2 | CC Chg | 11:58:30 | 70:16:54 | 0.11865 | 3.8301 | 1.42086 | 95.84 | 1.42086 | 95.84 | 0 | 0 | 0.00531507 | 358.52 | 0.00531507 | 358.52 | 0 | 0 | 2023-03-17 15:20:00 | 0.00045444 | 4.9427 | 333.4008 | 0 | Close
8442 | 2 | 2 | CC Chg | 11:59:00 | 70:17:24 | 0.11864 | 3.8303 | 1.42185 | 95.91 | 1.42185 | 95.91 | 0 | 0 | 0.00531886 | 358.78 | 0.00531886 | 358.78 | 0 | 0 | 2023-03-17 15:20:30 | 0.00045443 | 4.9436 | 333.4607 | 0 | Close
8443 | 2 | 2 | CC Chg | 11:59:30 | 70:17:54 | 0.11865 | 3.8304 | 1.42283 | 95.98 | 1.42283 | 95.98 | 0 | 0 | 0.00532265 | 359.03 | 0.00532265 | 359.03 | 0 | 0 | 2023-03-17 15:21:00 | 0.00045448 | 9.8862 | 666.8615 | 0 | Close
8444 | 2 | 2 | CC Chg | 12:00:00 | 70:18:24 | 0.11865 | 3.8306 | 1.42382 | 96.04 | 1.42382 | 96.04 | 0 | 0 | 0.00532643 | 359.29 | 0.00532643 | 359.29 | 0 | 0 | 2023-03-17 15:21:30 | 0.0004545 | 4.9431 | 333.4308 | 0 | Close
8445 | 2 | 2 | CC Chg | 12:00:30 | 70:18:54 | 0.11864 | 3.8308 | 1.42481 | 96.11 | 1.42481 | 96.11 | 0 | 0 | 0.00533022 | 359.54 | 0.00533022 | 359.54 | 0 | 0 | 2023-03-17 15:22:00 | 0.00045449 | 4.944 | 333.4907 | 0 | Close
8446 | 2 | 2 | CC Chg | 12:01:00 | 70:19:24 | 0.11862 | 3.831 | 1.4258 | 96.18 | 1.4258 | 96.18 | 0 | 0 | 0.00533401 | 359.8 | 0.00533401 | 359.8 | 0 | 0 | 2023-03-17 15:22:30 | 0.00045443 | 4.9431 | 333.4308 | 0 | Close
8447 | 2 | 2 | CC Chg | 12:01:30 | 70:19:54 | 0.11863 | 3.8312 | 1.42679 | 96.24 | 1.42679 | 96.24 | 0 | 0 | 0.0053378 | 360.05 | 0.0053378 | 360.05 | 0 | 0 | 2023-03-17 15:23:00 | 0.0004545 | 4.9431 | 333.4308 | 0 | Close
8448 | 2 | 2 | CC Chg | 12:02:00 | 70:20:24 | 0.11864 | 3.8314 | 1.42778 | 96.31 | 1.42778 | 96.31 | 0 | 0 | 0.00534158 | 360.31 | 0.00534158 | 360.31 | 0 | 0 | 2023-03-17 15:23:30 | 0.00045456 | 4.944 | 333.4907 | 0 | Close
8449 | 2 | 2 | CC Chg | 12:02:30 | 70:20:54 | 0.11863 | 3.8316 | 1.42877 | 96.38 | 1.42877 | 96.38 | 0 | 0 | 0.00534537 | 360.56 | 0.00534537 | 360.56 | 0 | 0 | 2023-03-17 15:24:00 | 0.00045454 | 4.9427 | 333.4008 | 0 | Close
8450 | 2 | 2 | CC Chg | 12:03:00 | 70:21:24 | 0.11864 | 3.8318 | 1.42976 | 96.44 | 1.42976 | 96.44 | 0 | 0 | 0.00534916 | 360.82 | 0.00534916 | 360.82 | 0 | 0 | 2023-03-17 15:24:30 | 0.0004546 | 4.9436 | 333.4607 | 0 | Close
8451 | 2 | 2 | CC Chg | 12:03:30 | 70:21:54 | 0.11864 | 3.832 | 1.43074 | 96.51 | 1.43074 | 96.51 | 0 | 0 | 0.00535295 | 361.08 | 0.00535295 | 361.08 | 0 | 0 | 2023-03-17 15:25:00 | 0.00045463 | 4.9431 | 333.4308 | 0 | Close
8452 | 2 | 2 | CC Chg | 12:04:00 | 70:22:24 | 0.11864 | 3.8322 | 1.43173 | 96.58 | 1.43173 | 96.58 | 0 | 0 | 0.00535674 | 361.33 | 0.00535674 | 361.33 | 0 | 0 | 2023-03-17 15:25:30 | 0.00045465 | 4.9436 | 333.4607 | 0 | Close
8453 | 2 | 2 | CC Chg | 12:04:30 | 70:22:54 | 0.11864 | 3.8324 | 1.43272 | 96.64 | 1.43272 | 96.64 | 0 | 0 | 0.00536053 | 361.59 | 0.00536053 | 361.59 | 0 | 0 | 2023-03-17 15:26:00 | 0.00045468 | 4.9436 | 333.4607 | 0 | Close
8454 | 2 | 2 | CC Chg | 12:05:00 | 70:23:24 | 0.11863 | 3.8326 | 1.43371 | 96.71 | 1.43371 | 96.71 | 0 | 0 | 0.00536432 | 361.84 | 0.00536432 | 361.84 | 0 | 0 | 2023-03-17 15:26:30 | 0.00045466 | 4.9427 | 333.4008 | 0 | Close
8455 | 2 | 2 | CC Chg | 12:05:30 | 70:23:54 | 0.11863 | 3.8328 | 1.4347 | 96.78 | 1.4347 | 96.78 | 0 | 0 | 0.00536811 | 362.1 | 0.00536811 | 362.1 | 0 | 0 | 2023-03-17 15:27:00 | 0.00045469 | 4.9436 | 333.4607 | 0 | Close
8456 | 2 | 2 | CC Chg | 12:06:00 | 70:24:24 | 0.11864 | 3.833 | 1.43569 | 96.84 | 1.43569 | 96.84 | 0 | 0 | 0.0053719 | 362.35 | 0.0053719 | 362.35 | 0 | 0 | 2023-03-17 15:27:30 | 0.00045475 | 4.9436 | 333.4607 | 0 | Close
8457 | 2 | 2 | CC Chg | 12:06:30 | 70:24:54 | 0.11864 | 3.8331 | 1.43668 | 96.91 | 1.43668 | 96.91 | 0 | 0 | 0.00537568 | 362.61 | 0.00537568 | 362.61 | 0 | 0 | 2023-03-17 15:28:00 | 0.00045476 | 9.8862 | 666.8615 | 0 | Close
8458 | 2 | 2 | CC Chg | 12:07:00 | 70:25:24 | 0.11863 | 3.8333 | 1.43766 | 96.98 | 1.43766 | 96.98 | 0 | 0 | 0.00537947 | 362.87 | 0.00537947 | 362.87 | 0 | 0 | 2023-03-17 15:28:30 | 0.00045474 | 4.9436 | 333.4607 | 0 | Close
8459 | 2 | 2 | CC Chg | 12:07:30 | 70:25:54 | 0.11865 | 3.8336 | 1.43865 | 97.04 | 1.43865 | 97.04 | 0 | 0 | 0.00538326 | 363.12 | 0.00538326 | 363.12 | 0 | 0 | 2023-03-17 15:29:00 | 0.00045486 | 3.2951 | 222.2672 | 0 | Close
8460 | 2 | 2 | CC Chg | 12:08:00 | 70:26:24 | 0.11864 | 3.8338 | 1.43964 | 97.11 | 1.43964 | 97.11 | 0 | 0 | 0.00538705 | 363.38 | 0.00538705 | 363.38 | 0 | 0 | 2023-03-17 15:29:30 | 0.00045484 | 4.944 | 333.4907 | 0 | Close
8461 | 2 | 2 | CC Chg | 12:08:30 | 70:26:54 | 0.11865 | 3.834 | 1.44063 | 97.18 | 1.44063 | 97.18 | 0 | 0 | 0.00539084 | 363.63 | 0.00539084 | 363.63 | 0 | 0 | 2023-03-17 15:30:00 | 0.0004549 | 4.9431 | 333.4308 | 0 | Close
8462 | 2 | 2 | CC Chg | 12:09:00 | 70:27:24 | 0.11864 | 3.8343 | 1.44162 | 97.24 | 1.44162 | 97.24 | 0 | 0 | 0.00539464 | 363.89 | 0.00539464 | 363.89 | 0 | 0 | 2023-03-17 15:30:30 | 0.0004549 | 3.2957 | 222.3072 | 0 | Close
8463 | 2 | 2 | CC Chg | 12:09:30 | 70:27:54 | 0.11864 | 3.8343 | 1.44261 | 97.31 | 1.44261 | 97.31 | 0 | 0 | 0.00539843 | 364.14 | 0.00539843 | 364.14 | 0 | 0 | 2023-03-17 15:31:00 | 0.0004549 | 0 | 0 | 0 | Close
8464 | 2 | 2 | CC Chg | 12:10:00 | 70:28:24 | 0.11864 | 3.8346 | 1.4436 | 97.38 | 1.4436 | 97.38 | 0 | 0 | 0.00540222 | 364.4 | 0.00540222 | 364.4 | 0 | 0 | 2023-03-17 15:31:30 | 0.00045494 | 3.2954 | 222.2872 | 0 | Close
8465 | 2 | 2 | CC Chg | 12:10:30 | 70:28:54 | 0.11863 | 3.8348 | 1.44458 | 97.44 | 1.44458 | 97.44 | 0 | 0 | 0.00540601 | 364.65 | 0.00540601 | 364.65 | 0 | 0 | 2023-03-17 15:32:00 | 0.00045492 | 4.9431 | 333.4308 | 0 | Close
8466 | 2 | 2 | CC Chg | 12:11:00 | 70:29:24 | 0.11863 | 3.8349 | 1.44557 | 97.51 | 1.44557 | 97.51 | 0 | 0 | 0.0054098 | 364.91 | 0.0054098 | 364.91 | 0 | 0 | 2023-03-17 15:32:30 | 0.00045493 | 9.8871 | 666.9215 | 0 | Close
8467 | 2 | 2 | CC Chg | 12:11:30 | 70:29:54 | 0.11864 | 3.8352 | 1.44656 | 97.58 | 1.44656 | 97.58 | 0 | 0 | 0.00541359 | 365.17 | 0.00541359 | 365.17 | 0 | 0 | 2023-03-17 15:33:00 | 0.00045501 | 3.2951 | 222.2672 | 0 | Close
8468 | 2 | 2 | CC Chg | 12:12:00 | 70:30:24 | 0.11863 | 3.8353 | 1.44755 | 97.64 | 1.44755 | 97.64 | 0 | 0 | 0.00541738 | 365.42 | 0.00541738 | 365.42 | 0 | 0 | 2023-03-17 15:33:30 | 0.00045498 | 9.888 | 666.9815 | 0 | Close
8469 | 2 | 2 | CC Chg | 12:12:30 | 70:30:54 | 0.11863 | 3.8355 | 1.44854 | 97.71 | 1.44854 | 97.71 | 0 | 0 | 0.00542118 | 365.68 | 0.00542118 | 365.68 | 0 | 0 | 2023-03-17 15:34:00 | 0.00045501 | 4.9422 | 333.3708 | 0 | Close
8470 | 2 | 2 | CC Chg | 12:13:00 | 70:31:24 | 0.11864 | 3.8357 | 1.44953 | 97.78 | 1.44953 | 97.78 | 0 | 0 | 0.00542497 | 365.93 | 0.00542497 | 365.93 | 0 | 0 | 2023-03-17 15:34:30 | 0.00045507 | 4.944 | 333.4907 | 0 | Close
8471 | 2 | 2 | CC Chg | 12:13:30 | 70:31:54 | 0.11863 | 3.836 | 1.45052 | 97.84 | 1.45052 | 97.84 | 0 | 0 | 0.00542876 | 366.19 | 0.00542876 | 366.19 | 0 | 0 | 2023-03-17 15:35:00 | 0.00045506 | 3.2954 | 222.2872 | 0 | Close
8472 | 2 | 2 | CC Chg | 12:14:00 | 70:32:24 | 0.11863 | 3.8361 | 1.45151 | 97.91 | 1.45151 | 97.91 | 0 | 0 | 0.00543255 | 366.45 | 0.00543255 | 366.45 | 0 | 0 | 2023-03-17 15:35:30 | 0.00045508 | 9.8862 | 666.8615 | 0 | Close
8473 | 2 | 2 | CC Chg | 12:14:30 | 70:32:54 | 0.11864 | 3.8364 | 1.45249 | 97.98 | 1.45249 | 97.98 | 0 | 0 | 0.00543634 | 366.7 | 0.00543634 | 366.7 | 0 | 0 | 2023-03-17 15:36:00 | 0.00045515 | 3.2954 | 222.2872 | 0 | Close
8474 | 2 | 2 | CC Chg | 12:15:00 | 70:33:24 | 0.11864 | 3.8366 | 1.45348 | 98.04 | 1.45348 | 98.04 | 0 | 0 | 0.00544014 | 366.96 | 0.00544014 | 366.96 | 0 | 0 | 2023-03-17 15:36:30 | 0.00045517 | 4.9436 | 333.4607 | 0 | Close
8475 | 2 | 2 | CC Chg | 12:15:30 | 70:33:54 | 0.11863 | 3.8368 | 1.45447 | 98.11 | 1.45447 | 98.11 | 0 | 0 | 0.00544393 | 367.21 | 0.00544393 | 367.21 | 0 | 0 | 2023-03-17 15:37:00 | 0.00045516 | 4.9431 | 333.4308 | 0 | Close
8476 | 2 | 2 | CC Chg | 12:16:00 | 70:34:24 | 0.11863 | 3.8369 | 1.45546 | 98.18 | 1.45546 | 98.18 | 0 | 0 | 0.00544772 | 367.47 | 0.00544772 | 367.47 | 0 | 0 | 2023-03-17 15:37:30 | 0.00045517 | 9.8871 | 666.9215 | 0 | Close
8477 | 2 | 2 | CC Chg | 12:16:30 | 70:34:54 | 0.11863 | 3.8371 | 1.45645 | 98.24 | 1.45645 | 98.24 | 0 | 0 | 0.00545152 | 367.72 | 0.00545152 | 367.72 | 0 | 0 | 2023-03-17 15:38:00 | 0.0004552 | 4.9427 | 333.4008 | 0 | Close
8478 | 2 | 2 | CC Chg | 12:17:00 | 70:35:24 | 0.11864 | 3.8374 | 1.45744 | 98.31 | 1.45744 | 98.31 | 0 | 0 | 0.00545531 | 367.98 | 0.00545531 | 367.98 | 0 | 0 | 2023-03-17 15:38:30 | 0.00045527 | 3.296 | 222.3272 | 0 | Close
8479 | 2 | 2 | CC Chg | 12:17:30 | 70:35:54 | 0.11863 | 3.8376 | 1.45843 | 98.38 | 1.45843 | 98.38 | 0 | 0 | 0.00545911 | 368.24 | 0.00545911 | 368.24 | 0 | 0 | 2023-03-17 15:39:00 | 0.00045525 | 4.9436 | 333.4607 | 0 | Close
8480 | 2 | 2 | CC Chg | 12:18:00 | 70:36:24 | 0.11863 | 3.8378 | 1.45941 | 98.44 | 1.45941 | 98.44 | 0 | 0 | 0.0054629 | 368.49 | 0.0054629 | 368.49 | 0 | 0 | 2023-03-17 15:39:30 | 0.00045528 | 4.9427 | 333.4008 | 0 | Close
8481 | 2 | 2 | CC Chg | 12:18:30 | 70:36:54 | 0.11862 | 3.8379 | 1.4604 | 98.51 | 1.4604 | 98.51 | 0 | 0 | 0.00546669 | 368.75 | 0.00546669 | 368.75 | 0 | 0 | 2023-03-17 15:40:00 | 0.00045525 | 9.8871 | 666.9215 | 0 | Close
8482 | 2 | 2 | CC Chg | 12:19:00 | 70:37:24 | 0.11864 | 3.8382 | 1.46139 | 98.58 | 1.46139 | 98.58 | 0 | 0 | 0.00547049 | 369 | 0.00547049 | 369 | 0 | 0 | 2023-03-17 15:40:30 | 0.00045536 | 3.2951 | 222.2672 | 0 | Close
8483 | 2 | 2 | CC Chg | 12:19:30 | 70:37:54 | 0.11864 | 3.8384 | 1.46238 | 98.64 | 1.46238 | 98.64 | 0 | 0 | 0.00547428 | 369.26 | 0.00547428 | 369.26 | 0 | 0 | 2023-03-17 15:41:00 | 0.00045539 | 4.9431 | 333.4308 | 0 | Close
8484 | 2 | 2 | CC Chg | 12:20:00 | 70:38:24 | 0.11863 | 3.8386 | 1.46337 | 98.71 | 1.46337 | 98.71 | 0 | 0 | 0.00547808 | 369.52 | 0.00547808 | 369.52 | 0 | 0 | 2023-03-17 15:41:30 | 0.00045537 | 4.9431 | 333.4308 | 0 | Close
8485 | 2 | 2 | CC Chg | 12:20:30 | 70:38:54 | 0.11864 | 3.8389 | 1.46436 | 98.78 | 1.46436 | 98.78 | 0 | 0 | 0.00548187 | 369.77 | 0.00548187 | 369.77 | 0 | 0 | 2023-03-17 15:42:00 | 0.00045545 | 3.2954 | 222.2872 | 0 | Close
8486 | 2 | 2 | CC Chg | 12:21:00 | 70:39:24 | 0.11862 | 3.8391 | 1.46535 | 98.84 | 1.46535 | 98.84 | 0 | 0 | 0.00548567 | 370.03 | 0.00548567 | 370.03 | 0 | 0 | 2023-03-17 15:42:30 | 0.00045539 | 4.9436 | 333.4607 | 0 | Close
8487 | 2 | 2 | CC Chg | 12:21:30 | 70:39:54 | 0.11863 | 3.8393 | 1.46634 | 98.91 | 1.46634 | 98.91 | 0 | 0 | 0.00548946 | 370.28 | 0.00548946 | 370.28 | 0 | 0 | 2023-03-17 15:43:00 | 0.00045546 | 4.9436 | 333.4607 | 0 | Close
8488 | 2 | 2 | CC Chg | 12:22:00 | 70:40:24 | 0.11864 | 3.8394 | 1.46732 | 98.98 | 1.46732 | 98.98 | 0 | 0 | 0.00549326 | 370.54 | 0.00549326 | 370.54 | 0 | 0 | 2023-03-17 15:43:30 | 0.00045551 | 9.8853 | 666.8016 | 0 | Close
8489 | 2 | 2 | CC Chg | 12:22:30 | 70:40:54 | 0.11863 | 3.8396 | 1.46831 | 99.04 | 1.46831 | 99.04 | 0 | 0 | 0.00549706 | 370.8 | 0.00549706 | 370.8 | 0 | 0 | 2023-03-17 15:44:00 | 0.00045549 | 4.944 | 333.4907 | 0 | Close
8490 | 2 | 2 | CC Chg | 12:23:00 | 70:41:24 | 0.11863 | 3.8398 | 1.4693 | 99.11 | 1.4693 | 99.11 | 0 | 0 | 0.00550085 | 371.05 | 0.00550085 | 371.05 | 0 | 0 | 2023-03-17 15:44:30 | 0.00045552 | 4.9422 | 333.3708 | 0 | Close
8491 | 2 | 2 | CC Chg | 12:23:30 | 70:41:54 | 0.11864 | 3.84 | 1.47029 | 99.18 | 1.47029 | 99.18 | 0 | 0 | 0.00550465 | 371.31 | 0.00550465 | 371.31 | 0 | 0 | 2023-03-17 15:45:00 | 0.00045558 | 4.9431 | 333.4308 | 0 | Close
8492 | 2 | 2 | CC Chg | 12:24:00 | 70:42:24 | 0.11864 | 3.8403 | 1.47128 | 99.24 | 1.47128 | 99.24 | 0 | 0 | 0.00550844 | 371.56 | 0.00550844 | 371.56 | 0 | 0 | 2023-03-17 15:45:30 | 0.00045561 | 3.296 | 222.3272 | 0 | Close
8493 | 2 | 2 | CC Chg | 12:24:30 | 70:42:54 | 0.11865 | 3.8404 | 1.47227 | 99.31 | 1.47227 | 99.31 | 0 | 0 | 0.00551224 | 371.82 | 0.00551224 | 371.82 | 0 | 0 | 2023-03-17 15:46:00 | 0.00045566 | 9.8853 | 666.8016 | 0 | Close
8494 | 2 | 2 | CC Chg | 12:25:00 | 70:43:24 | 0.11864 | 3.8408 | 1.47326 | 99.38 | 1.47326 | 99.38 | 0 | 0 | 0.00551604 | 372.08 | 0.00551604 | 372.08 | 0 | 0 | 2023-03-17 15:46:30 | 0.00045567 | 2.4718 | 166.7304 | 0 | Close
8495 | 2 | 2 | CC Chg | 12:25:30 | 70:43:54 | 0.11863 | 3.8409 | 1.47424 | 99.44 | 1.47424 | 99.44 | 0 | 0 | 0.00551984 | 372.33 | 0.00551984 | 372.33 | 0 | 0 | 2023-03-17 15:47:00 | 0.00045565 | 9.888 | 666.9815 | 0 | Close
8496 | 2 | 2 | CC Chg | 12:26:00 | 70:44:24 | 0.11865 | 3.8411 | 1.47523 | 99.51 | 1.47523 | 99.51 | 0 | 0 | 0.00552363 | 372.59 | 0.00552363 | 372.59 | 0 | 0 | 2023-03-17 15:47:30 | 0.00045575 | 4.9422 | 333.3708 | 0 | Close
8497 | 2 | 2 | CC Chg | 12:26:30 | 70:44:54 | 0.11865 | 3.8414 | 1.47622 | 99.58 | 1.47622 | 99.58 | 0 | 0 | 0.00552743 | 372.85 | 0.00552743 | 372.85 | 0 | 0 | 2023-03-17 15:48:00 | 0.00045578 | 3.2957 | 222.3072 | 0 | Close
8498 | 2 | 2 | CC Chg | 12:27:00 | 70:45:24 | 0.11864 | 3.8416 | 1.47721 | 99.64 | 1.47721 | 99.64 | 0 | 0 | 0.00553123 | 373.1 | 0.00553123 | 373.1 | 0 | 0 | 2023-03-17 15:48:30 | 0.00045577 | 4.9431 | 333.4308 | 0 | Close
8499 | 2 | 2 | CC Chg | 12:27:30 | 70:45:54 | 0.11864 | 3.8418 | 1.4782 | 99.71 | 1.4782 | 99.71 | 0 | 0 | 0.00553503 | 373.36 | 0.00553503 | 373.36 | 0 | 0 | 2023-03-17 15:49:00 | 0.00045579 | 4.9431 | 333.4308 | 0 | Close
8500 | 2 | 2 | CC Chg | 12:28:00 | 70:46:24 | 0.11864 | 3.842 | 1.47919 | 99.78 | 1.47919 | 99.78 | 0 | 0 | 0.00553882 | 373.61 | 0.00553882 | 373.61 | 0 | 0 | 2023-03-17 15:49:30 | 0.00045581 | 4.9431 | 333.4308 | 0 | Close
8501 | 2 | 2 | CC Chg | 12:28:30 | 70:46:54 | 0.11864 | 3.8422 | 1.48018 | 99.84 | 1.48018 | 99.84 | 0 | 0 | 0.00554262 | 373.87 | 0.00554262 | 373.87 | 0 | 0 | 2023-03-17 15:50:00 | 0.00045584 | 4.9431 | 333.4308 | 0 | Close
8502 | 2 | 2 | CC Chg | 12:29:00 | 70:47:24 | 0.11864 | 3.8425 | 1.48116 | 99.91 | 1.48116 | 99.91 | 0 | 0 | 0.00554642 | 374.13 | 0.00554642 | 374.13 | 0 | 0 | 2023-03-17 15:50:30 | 0.00045587 | 3.296 | 222.3272 | 0 | Close
8503 | 2 | 2 | CC Chg | 12:29:30 | 70:47:54 | 0.11865 | 3.8426 | 1.48215 | 99.98 | 1.48215 | 99.98 | 0 | 0 | 0.00555022 | 374.38 | 0.00555022 | 374.38 | 0 | 0 | 2023-03-17 15:51:00 | 0.00045592 | 9.8862 | 666.8615 | 0 | Close
8504 | 2 | 2 | CC Chg | 12:30:00 | 70:48:24 | 0.11864 | 3.8428 | 1.48314 | 100.04 | 1.48314 | 100.04 | 0 | 0 | 0.00555402 | 374.64 | 0.00555402 | 374.64 | 0 | 0 | 2023-03-17 15:51:30 | 0.00045591 | 4.9427 | 333.4008 | 0 | Close
8505 | 2 | 2 | CC Chg | 12:30:30 | 70:48:54 | 0.11863 | 3.843 | 1.48413 | 100.11 | 1.48413 | 100.11 | 0 | 0 | 0.00555782 | 374.9 | 0.00555782 | 374.9 | 0 | 0 | 2023-03-17 15:52:00 | 0.0004559 | 4.9436 | 333.4607 | 0 | Close
8506 | 2 | 2 | CC Chg | 12:31:00 | 70:49:24 | 0.11863 | 3.8433 | 1.48512 | 100.18 | 1.48512 | 100.18 | 0 | 0 | 0.00556162 | 375.15 | 0.00556162 | 375.15 | 0 | 0 | 2023-03-17 15:52:30 | 0.00045593 | 3.2954 | 222.2872 | 0 | Close
8507 | 2 | 2 | CC Chg | 12:31:30 | 70:49:54 | 0.11864 | 3.8434 | 1.48611 | 100.24 | 1.48611 | 100.24 | 0 | 0 | 0.00556542 | 375.41 | 0.00556542 | 375.41 | 0 | 0 | 2023-03-17 15:53:00 | 0.00045598 | 9.8862 | 666.8615 | 0 | Close
8508 | 2 | 2 | CC Chg | 12:32:00 | 70:50:24 | 0.11864 | 3.8437 | 1.4871 | 100.31 | 1.4871 | 100.31 | 0 | 0 | 0.00556922 | 375.66 | 0.00556922 | 375.66 | 0 | 0 | 2023-03-17 15:53:30 | 0.00045602 | 3.296 | 222.3272 | 0 | Close
8509 | 2 | 2 | CC Chg | 12:32:30 | 70:50:54 | 0.11864 | 3.8439 | 1.48809 | 100.38 | 1.48809 | 100.38 | 0 | 0 | 0.00557302 | 375.92 | 0.00557302 | 375.92 | 0 | 0 | 2023-03-17 15:54:00 | 0.00045604 | 4.9427 | 333.4008 | 0 | Close
8510 | 2 | 2 | CC Chg | 12:33:00 | 70:51:24 | 0.11864 | 3.8442 | 1.48907 | 100.44 | 1.48907 | 100.44 | 0 | 0 | 0.00557682 | 376.18 | 0.00557682 | 376.18 | 0 | 0 | 2023-03-17 15:54:30 | 0.00045608 | 3.2957 | 222.3072 | 0 | Close
8511 | 2 | 2 | CC Chg | 12:33:30 | 70:51:54 | 0.11865 | 3.8444 | 1.49006 | 100.51 | 1.49006 | 100.51 | 0 | 0 | 0.00558062 | 376.43 | 0.00558062 | 376.43 | 0 | 0 | 2023-03-17 15:55:00 | 0.00045614 | 4.9431 | 333.4308 | 0 | Close
8512 | 2 | 2 | CC Chg | 12:34:00 | 70:52:24 | 0.11863 | 3.8445 | 1.49105 | 100.58 | 1.49105 | 100.58 | 0 | 0 | 0.00558442 | 376.69 | 0.00558442 | 376.69 | 0 | 0 | 2023-03-17 15:55:30 | 0.00045607 | 9.888 | 666.9815 | 0 | Close
8513 | 2 | 2 | CC Chg | 12:34:30 | 70:52:54 | 0.11865 | 3.8448 | 1.49204 | 100.64 | 1.49204 | 100.64 | 0 | 0 | 0.00558822 | 376.95 | 0.00558822 | 376.95 | 0 | 0 | 2023-03-17 15:56:00 | 0.00045619 | 3.2954 | 222.2872 | 0 | Close
8514 | 2 | 2 | CC Chg | 12:35:00 | 70:53:24 | 0.11864 | 3.845 | 1.49303 | 100.71 | 1.49303 | 100.71 | 0 | 0 | 0.00559202 | 377.2 | 0.00559202 | 377.2 | 0 | 0 | 2023-03-17 15:56:30 | 0.00045617 | 4.9431 | 333.4308 | 0 | Close
8515 | 2 | 2 | CC Chg | 12:35:30 | 70:53:54 | 0.11865 | 3.8452 | 1.49402 | 100.78 | 1.49402 | 100.78 | 0 | 0 | 0.00559582 | 377.46 | 0.00559582 | 377.46 | 0 | 0 | 2023-03-17 15:57:00 | 0.00045623 | 4.9431 | 333.4308 | 0 | Close
8516 | 2 | 2 | CC Chg | 12:36:00 | 70:54:24 | 0.11864 | 3.8454 | 1.49501 | 100.84 | 1.49501 | 100.84 | 0 | 0 | 0.00559963 | 377.72 | 0.00559963 | 377.72 | 0 | 0 | 2023-03-17 15:57:30 | 0.00045622 | 4.9431 | 333.4308 | 0 | Close
8517 | 2 | 2 | CC Chg | 12:36:30 | 70:54:54 | 0.11864 | 3.8457 | 1.49599 | 100.91 | 1.49599 | 100.91 | 0 | 0 | 0.00560343 | 377.97 | 0.00560343 | 377.97 | 0 | 0 | 2023-03-17 15:58:00 | 0.00045625 | 3.2954 | 222.2872 | 0 | Close
8518 | 2 | 2 | CC Chg | 12:37:00 | 70:55:24 | 0.11863 | 3.8459 | 1.49698 | 100.98 | 1.49698 | 100.98 | 0 | 0 | 0.00560723 | 378.23 | 0.00560723 | 378.23 | 0 | 0 | 2023-03-17 15:58:30 | 0.00045624 | 4.944 | 333.4907 | 0 | Close
8519 | 2 | 2 | CC Chg | 12:37:30 | 70:55:54 | 0.11864 | 3.8461 | 1.49797 | 101.04 | 1.49797 | 101.04 | 0 | 0 | 0.00561103 | 378.48 | 0.00561103 | 378.48 | 0 | 0 | 2023-03-17 15:59:00 | 0.0004563 | 4.9431 | 333.4308 | 0 | Close
8520 | 2 | 2 | CC Chg | 12:38:00 | 70:56:24 | 0.11864 | 3.8462 | 1.49896 | 101.11 | 1.49896 | 101.11 | 0 | 0 | 0.00561484 | 378.74 | 0.00561484 | 378.74 | 0 | 0 | 2023-03-17 15:59:30 | 0.00045631 | 9.8862 | 666.8615 | 0 | Close
8521 | 2 | 2 | CC Chg | 12:38:30 | 70:56:54 | 0.11865 | 3.8465 | 1.49995 | 101.18 | 1.49995 | 101.18 | 0 | 0 | 0.00561864 | 379 | 0.00561864 | 379 | 0 | 0 | 2023-03-17 16:00:00 | 0.00045639 | 3.2954 | 222.2872 | 0 | Close
8522 | 2 | 2 | CC Chg | 12:39:00 | 70:57:24 | 0.11863 | 3.8468 | 1.50094 | 101.24 | 1.50094 | 101.24 | 0 | 0 | 0.00562244 | 379.25 | 0.00562244 | 379.25 | 0 | 0 | 2023-03-17 16:00:30 | 0.00045635 | 3.2954 | 222.2872 | 0 | Close
8523 | 2 | 2 | CC Chg | 12:39:30 | 70:57:54 | 0.11865 | 3.8471 | 1.50193 | 101.31 | 1.50193 | 101.31 | 0 | 0 | 0.00562624 | 379.51 | 0.00562624 | 379.51 | 0 | 0 | 2023-03-17 16:01:00 | 0.00045646 | 3.296 | 222.3272 | 0 | Close
8524 | 2 | 2 | CC Chg | 12:40:00 | 70:58:24 | 0.11862 | 3.8473 | 1.50292 | 101.38 | 1.50292 | 101.38 | 0 | 0 | 0.00563005 | 379.77 | 0.00563005 | 379.77 | 0 | 0 | 2023-03-17 16:01:30 | 0.00045637 | 4.9431 | 333.4308 | 0 | Close
8525 | 2 | 2 | CC Chg | 12:40:30 | 70:58:54 | 0.11863 | 3.8475 | 1.5039 | 101.44 | 1.5039 | 101.44 | 0 | 0 | 0.00563385 | 380.02 | 0.00563385 | 380.02 | 0 | 0 | 2023-03-17 16:02:00 | 0.00045643 | 4.9431 | 333.4308 | 0 | Close
8526 | 2 | 2 | CC Chg | 12:41:00 | 70:59:24 | 0.11864 | 3.8476 | 1.50489 | 101.51 | 1.50489 | 101.51 | 0 | 0 | 0.00563766 | 380.28 | 0.00563766 | 380.28 | 0 | 0 | 2023-03-17 16:02:30 | 0.00045648 | 9.888 | 666.9815 | 0 | Close
8527 | 2 | 2 | CC Chg | 12:41:30 | 70:59:54 | 0.11863 | 3.8479 | 1.50588 | 101.58 | 1.50588 | 101.58 | 0 | 0 | 0.00564146 | 380.54 | 0.00564146 | 380.54 | 0 | 0 | 2023-03-17 16:03:00 | 0.00045648 | 3.2954 | 222.2872 | 0 | Close
8528 | 2 | 2 | CC Chg | 12:42:00 | 71:00:24 | 0.11864 | 3.8481 | 1.50687 | 101.64 | 1.50687 | 101.64 | 0 | 0 | 0.00564526 | 380.79 | 0.00564526 | 380.79 | 0 | 0 | 2023-03-17 16:03:30 | 0.00045654 | 4.9431 | 333.4308 | 0 | Close
8529 | 2 | 2 | CC Chg | 12:42:30 | 71:00:54 | 0.11864 | 3.8483 | 1.50786 | 101.71 | 1.50786 | 101.71 | 0 | 0 | 0.00564907 | 381.05 | 0.00564907 | 381.05 | 0 | 0 | 2023-03-17 16:04:00 | 0.00045656 | 4.9431 | 333.4308 | 0 | Close
8530 | 2 | 2 | CC Chg | 12:43:00 | 71:01:24 | 0.11864 | 3.8486 | 1.50885 | 101.78 | 1.50885 | 101.78 | 0 | 0 | 0.00565287 | 381.31 | 0.00565287 | 381.31 | 0 | 0 | 2023-03-17 16:04:30 | 0.0004566 | 3.296 | 222.3272 | 0 | Close
8531 | 2 | 2 | CC Chg | 12:43:30 | 71:01:54 | 0.11864 | 3.8488 | 1.50984 | 101.84 | 1.50984 | 101.84 | 0 | 0 | 0.00565668 | 381.56 | 0.00565668 | 381.56 | 0 | 0 | 2023-03-17 16:05:00 | 0.00045662 | 4.9431 | 333.4308 | 0 | Close
8532 | 2 | 2 | CC Chg | 12:44:00 | 71:02:24 | 0.11865 | 3.849 | 1.51082 | 101.91 | 1.51082 | 101.91 | 0 | 0 | 0.00566048 | 381.82 | 0.00566048 | 381.82 | 0 | 0 | 2023-03-17 16:05:30 | 0.00045668 | 4.9431 | 333.4308 | 0 | Close
8533 | 2 | 2 | CC Chg | 12:44:30 | 71:02:54 | 0.11864 | 3.8493 | 1.51181 | 101.98 | 1.51181 | 101.98 | 0 | 0 | 0.00566429 | 382.08 | 0.00566429 | 382.08 | 0 | 0 | 2023-03-17 16:06:00 | 0.00045668 | 3.296 | 222.3272 | 0 | Close
8534 | 2 | 2 | CC Chg | 12:45:00 | 71:03:24 | 0.11865 | 3.8496 | 1.5128 | 102.04 | 1.5128 | 102.04 | 0 | 0 | 0.0056681 | 382.33 | 0.0056681 | 382.33 | 0 | 0 | 2023-03-17 16:06:30 | 0.00045676 | 3.2954 | 222.2872 | 0 | Close
8535 | 2 | 2 | CC Chg | 12:45:30 | 71:03:54 | 0.11865 | 3.8497 | 1.51379 | 102.11 | 1.51379 | 102.11 | 0 | 0 | 0.0056719 | 382.59 | 0.0056719 | 382.59 | 0 | 0 | 2023-03-17 16:07:00 | 0.00045677 | 9.8862 | 666.8615 | 0 | Close
8536 | 2 | 2 | CC Chg | 12:46:00 | 71:04:24 | 0.11865 | 3.8499 | 1.51478 | 102.18 | 1.51478 | 102.18 | 0 | 0 | 0.00567571 | 382.85 | 0.00567571 | 382.85 | 0 | 0 | 2023-03-17 16:07:30 | 0.00045679 | 4.9431 | 333.4308 | 0 | Close
8537 | 2 | 2 | CC Chg | 12:46:30 | 71:04:54 | 0.11864 | 3.8502 | 1.51577 | 102.24 | 1.51577 | 102.24 | 0 | 0 | 0.00567951 | 383.1 | 0.00567951 | 383.1 | 0 | 0 | 2023-03-17 16:08:00 | 0.00045679 | 3.2954 | 222.2872 | 0 | Close
8538 | 2 | 2 | CC Chg | 12:47:00 | 71:05:24 | 0.11865 | 3.8504 | 1.51676 | 102.31 | 1.51676 | 102.31 | 0 | 0 | 0.00568332 | 383.36 | 0.00568332 | 383.36 | 0 | 0 | 2023-03-17 16:08:30 | 0.00045685 | 4.944 | 333.4907 | 0 | Close
8539 | 2 | 2 | CC Chg | 12:47:30 | 71:05:54 | 0.11864 | 3.8506 | 1.51775 | 102.38 | 1.51775 | 102.38 | 0 | 0 | 0.00568713 | 383.62 | 0.00568713 | 383.62 | 0 | 0 | 2023-03-17 16:09:00 | 0.00045684 | 4.9422 | 333.3708 | 0 | Close
8540 | 2 | 2 | CC Chg | 12:48:00 | 71:06:24 | 0.11863 | 3.8508 | 1.51873 | 102.44 | 1.51873 | 102.44 | 0 | 0 | 0.00569093 | 383.87 | 0.00569093 | 383.87 | 0 | 0 | 2023-03-17 16:09:30 | 0.00045682 | 4.944 | 333.4907 | 0 | Close
8541 | 2 | 2 | CC Chg | 12:48:30 | 71:06:54 | 0.11864 | 3.851 | 1.51972 | 102.51 | 1.51972 | 102.51 | 0 | 0 | 0.00569474 | 384.13 | 0.00569474 | 384.13 | 0 | 0 | 2023-03-17 16:10:00 | 0.00045688 | 4.9431 | 333.4308 | 0 | Close
8542 | 2 | 2 | CC Chg | 12:49:00 | 71:07:24 | 0.11864 | 3.8513 | 1.52071 | 102.58 | 1.52071 | 102.58 | 0 | 0 | 0.00569855 | 384.39 | 0.00569855 | 384.39 | 0 | 0 | 2023-03-17 16:10:30 | 0.00045692 | 3.2954 | 222.2872 | 0 | Close
8543 | 2 | 2 | CC Chg | 12:49:30 | 71:07:54 | 0.11866 | 3.8515 | 1.5217 | 102.64 | 1.5217 | 102.64 | 0 | 0 | 0.00570236 | 384.64 | 0.00570236 | 384.64 | 0 | 0 | 2023-03-17 16:11:00 | 0.00045702 | 4.9431 | 333.4308 | 0 | Close
8544 | 2 | 2 | CC Chg | 12:50:00 | 71:08:24 | 0.11863 | 3.8517 | 1.52269 | 102.71 | 1.52269 | 102.71 | 0 | 0 | 0.00570616 | 384.9 | 0.00570616 | 384.9 | 0 | 0 | 2023-03-17 16:11:30 | 0.00045693 | 4.944 | 333.4907 | 0 | Close
8545 | 2 | 2 | CC Chg | 12:50:30 | 71:08:54 | 0.11864 | 3.852 | 1.52368 | 102.78 | 1.52368 | 102.78 | 0 | 0 | 0.00570997 | 385.16 | 0.00570997 | 385.16 | 0 | 0 | 2023-03-17 16:12:00 | 0.000457 | 3.2954 | 222.2872 | 0 | Close
8546 | 2 | 2 | CC Chg | 12:51:00 | 71:09:24 | 0.11863 | 3.8522 | 1.52467 | 102.84 | 1.52467 | 102.84 | 0 | 0 | 0.00571378 | 385.42 | 0.00571378 | 385.42 | 0 | 0 | 2023-03-17 16:12:30 | 0.00045699 | 4.944 | 333.4907 | 0 | Close
8547 | 2 | 2 | CC Chg | 12:51:30 | 71:09:54 | 0.11865 | 3.8524 | 1.52565 | 102.91 | 1.52565 | 102.91 | 0 | 0 | 0.00571759 | 385.67 | 0.00571759 | 385.67 | 0 | 0 | 2023-03-17 16:13:00 | 0.00045709 | 4.9422 | 333.3708 | 0 | Close
8548 | 2 | 2 | CC Chg | 12:52:00 | 71:10:24 | 0.11866 | 3.8527 | 1.52664 | 102.98 | 1.52664 | 102.98 | 0 | 0 | 0.0057214 | 385.93 | 0.0057214 | 385.93 | 0 | 0 | 2023-03-17 16:13:30 | 0.00045716 | 3.296 | 222.3272 | 0 | Close
8549 | 2 | 2 | CC Chg | 12:52:30 | 71:10:54 | 0.11864 | 3.8529 | 1.52763 | 103.04 | 1.52763 | 103.04 | 0 | 0 | 0.00572521 | 386.19 | 0.00572521 | 386.19 | 0 | 0 | 2023-03-17 16:14:00 | 0.00045711 | 4.9431 | 333.4308 | 0 | Close
8550 | 2 | 2 | CC Chg | 12:53:00 | 71:11:24 | 0.11865 | 3.8531 | 1.52862 | 103.11 | 1.52862 | 103.11 | 0 | 0 | 0.00572902 | 386.44 | 0.00572902 | 386.44 | 0 | 0 | 2023-03-17 16:14:28 | 0.00045717 | 4.9431 | 333.4308 | 0 | Close
8551 | 2 | 2 | CC Chg | 12:53:30 | 71:11:54 | 0.11864 | 3.8534 | 1.52961 | 103.18 | 1.52961 | 103.18 | 0 | 0 | 0.00573283 | 386.7 | 0.00573283 | 386.7 | 0 | 0 | 2023-03-17 16:14:58 | 0.00045717 | 3.2954 | 222.2872 | 0 | Close
8552 | 2 | 2 | CC Chg | 12:54:00 | 71:12:24 | 0.11863 | 3.8536 | 1.5306 | 103.24 | 1.5306 | 103.24 | 0 | 0 | 0.00573664 | 386.96 | 0.00573664 | 386.96 | 0 | 0 | 2023-03-17 16:15:28 | 0.00045715 | 4.9431 | 333.4308 | 0 | Close
8553 | 2 | 2 | CC Chg | 12:54:30 | 71:12:54 | 0.11864 | 3.8538 | 1.53159 | 103.31 | 1.53159 | 103.31 | 0 | 0 | 0.00574045 | 387.21 | 0.00574045 | 387.21 | 0 | 0 | 2023-03-17 16:15:58 | 0.00045721 | 4.9431 | 333.4308 | 0 | Close
8554 | 2 | 2 | CC Chg | 12:55:00 | 71:13:24 | 0.11863 | 3.8541 | 1.53258 | 103.38 | 1.53258 | 103.38 | 0 | 0 | 0.00574426 | 387.47 | 0.00574426 | 387.47 | 0 | 0 | 2023-03-17 16:16:28 | 0.00045721 | 3.296 | 222.3272 | 0 | Close
8555 | 2 | 2 | CC Chg | 12:55:30 | 71:13:54 | 0.11864 | 3.8544 | 1.53356 | 103.44 | 1.53356 | 103.44 | 0 | 0 | 0.00574807 | 387.73 | 0.00574807 | 387.73 | 0 | 0 | 2023-03-17 16:16:58 | 0.00045729 | 3.2948 | 222.2472 | 0 | Close
8556 | 2 | 2 | CC Chg | 12:56:00 | 71:14:24 | 0.11865 | 3.8546 | 1.53455 | 103.51 | 1.53455 | 103.51 | 0 | 0 | 0.00575188 | 387.99 | 0.00575188 | 387.99 | 0 | 0 | 2023-03-17 16:17:28 | 0.00045735 | 4.944 | 333.4907 | 0 | Close
8557 | 2 | 2 | CC Chg | 12:56:30 | 71:14:54 | 0.11863 | 3.8549 | 1.53554 | 103.58 | 1.53554 | 103.58 | 0 | 0 | 0.00575569 | 388.24 | 0.00575569 | 388.24 | 0 | 0 | 2023-03-17 16:17:58 | 0.00045731 | 3.2948 | 222.2472 | 0 | Close
8558 | 2 | 2 | CC Chg | 12:57:00 | 71:15:24 | 0.11865 | 3.8551 | 1.53653 | 103.64 | 1.53653 | 103.64 | 0 | 0 | 0.0057595 | 388.5 | 0.0057595 | 388.5 | 0 | 0 | 2023-03-17 16:18:28 | 0.00045741 | 4.944 | 333.4907 | 0 | Close
8559 | 2 | 2 | CC Chg | 12:57:30 | 71:15:54 | 0.11864 | 3.8553 | 1.53752 | 103.71 | 1.53752 | 103.71 | 0 | 0 | 0.00576331 | 388.76 | 0.00576331 | 388.76 | 0 | 0 | 2023-03-17 16:18:58 | 0.00045739 | 4.944 | 333.4907 | 0 | Close
8560 | 2 | 2 | CC Chg | 12:58:00 | 71:16:24 | 0.11864 | 3.8555 | 1.53851 | 103.78 | 1.53851 | 103.78 | 0 | 0 | 0.00576712 | 389.01 | 0.00576712 | 389.01 | 0 | 0 | 2023-03-17 16:19:28 | 0.00045742 | 4.9422 | 333.3708 | 0 | Close
8561 | 2 | 2 | CC Chg | 12:58:30 | 71:16:54 | 0.11865 | 3.8558 | 1.5395 | 103.84 | 1.5395 | 103.84 | 0 | 0 | 0.00577094 | 389.27 | 0.00577094 | 389.27 | 0 | 0 | 2023-03-17 16:19:58 | 0.00045749 | 3.2966 | 222.3671 | 0 | Close
8562 | 2 | 2 | CC Chg | 12:59:00 | 71:17:24 | 0.11864 | 3.8559 | 1.54048 | 103.91 | 1.54048 | 103.91 | 0 | 0 | 0.00577475 | 389.53 | 0.00577475 | 389.53 | 0 | 0 | 2023-03-17 16:20:28 | 0.00045746 | 9.8844 | 666.7416 | 0 | Close
8563 | 2 | 2 | CC Chg | 12:59:30 | 71:17:54 | 0.11863 | 3.8562 | 1.54147 | 103.98 | 1.54147 | 103.98 | 0 | 0 | 0.00577856 | 389.78 | 0.00577856 | 389.78 | 0 | 0 | 2023-03-17 16:20:58 | 0.00045746 | 3.296 | 222.3272 | 0 | Close
8564 | 2 | 2 | CC Chg | 13:00:00 | 71:18:24 | 0.11864 | 3.8565 | 1.54246 | 104.04 | 1.54246 | 104.04 | 0 | 0 | 0.00578237 | 390.04 | 0.00578237 | 390.04 | 0 | 0 | 2023-03-17 16:21:28 | 0.00045754 | 3.2954 | 222.2872 | 0 | Close
8565 | 2 | 2 | CC Chg | 13:00:30 | 71:18:54 | 0.11864 | 3.8567 | 1.54345 | 104.11 | 1.54345 | 104.11 | 0 | 0 | 0.00578619 | 390.3 | 0.00578619 | 390.3 | 0 | 0 | 2023-03-17 16:21:58 | 0.00045756 | 4.9431 | 333.4308 | 0 | Close
8566 | 2 | 2 | CC Chg | 13:01:00 | 71:19:24 | 0.11864 | 3.8569 | 1.54444 | 104.18 | 1.54444 | 104.18 | 0 | 0 | 0.00579 | 390.56 | 0.00579 | 390.56 | 0 | 0 | 2023-03-17 16:22:28 | 0.00045758 | 4.944 | 333.4907 | 0 | Close
8567 | 2 | 2 | CC Chg | 13:01:30 | 71:19:54 | 0.11864 | 3.8572 | 1.54543 | 104.24 | 1.54543 | 104.24 | 0 | 0 | 0.00579381 | 390.81 | 0.00579381 | 390.81 | 0 | 0 | 2023-03-17 16:22:58 | 0.00045762 | 3.2948 | 222.2472 | 0 | Close
8568 | 2 | 2 | CC Chg | 13:02:00 | 71:20:24 | 0.11863 | 3.8574 | 1.54642 | 104.31 | 1.54642 | 104.31 | 0 | 0 | 0.00579763 | 391.07 | 0.00579763 | 391.07 | 0 | 0 | 2023-03-17 16:23:28 | 0.0004576 | 4.944 | 333.4907 | 0 | Close
8569 | 2 | 2 | CC Chg | 13:02:30 | 71:20:54 | 0.11864 | 3.8577 | 1.54741 | 104.38 | 1.54741 | 104.38 | 0 | 0 | 0.00580144 | 391.33 | 0.00580144 | 391.33 | 0 | 0 | 2023-03-17 16:23:58 | 0.00045768 | 3.2954 | 222.2872 | 0 | Close
8570 | 2 | 2 | CC Chg | 13:03:00 | 71:21:24 | 0.11863 | 3.858 | 1.54839 | 104.44 | 1.54839 | 104.44 | 0 | 0 | 0.00580525 | 391.59 | 0.00580525 | 391.59 | 0 | 0 | 2023-03-17 16:24:28 | 0.00045767 | 3.2954 | 222.2872 | 0 | Close
8571 | 2 | 2 | CC Chg | 13:03:30 | 71:21:54 | 0.11862 | 3.8582 | 1.54938 | 104.51 | 1.54938 | 104.51 | 0 | 0 | 0.00580907 | 391.84 | 0.00580907 | 391.84 | 0 | 0 | 2023-03-17 16:24:58 | 0.00045766 | 4.9431 | 333.4308 | 0 | Close
8572 | 2 | 2 | CC Chg | 13:04:00 | 71:22:24 | 0.11865 | 3.8584 | 1.55037 | 104.58 | 1.55037 | 104.58 | 0 | 0 | 0.00581288 | 392.1 | 0.00581288 | 392.1 | 0 | 0 | 2023-03-17 16:25:28 | 0.0004578 | 4.9431 | 333.4308 | 0 | Close
8573 | 2 | 2 | CC Chg | 13:04:30 | 71:22:54 | 0.11864 | 3.8586 | 1.55136 | 104.64 | 1.55136 | 104.64 | 0 | 0 | 0.0058167 | 392.36 | 0.0058167 | 392.36 | 0 | 0 | 2023-03-17 16:25:58 | 0.00045778 | 4.9431 | 333.4308 | 0 | Close
8574 | 2 | 2 | CC Chg | 13:05:00 | 71:23:24 | 0.11863 | 3.8588 | 1.55235 | 104.71 | 1.55235 | 104.71 | 0 | 0 | 0.00582051 | 392.61 | 0.00582051 | 392.61 | 0 | 0 | 2023-03-17 16:26:28 | 0.00045777 | 4.944 | 333.4907 | 0 | Close
8575 | 2 | 2 | CC Chg | 13:05:30 | 71:23:54 | 0.11863 | 3.859 | 1.55334 | 104.78 | 1.55334 | 104.78 | 0 | 0 | 0.00582433 | 392.87 | 0.00582433 | 392.87 | 0 | 0 | 2023-03-17 16:26:58 | 0.00045779 | 4.9431 | 333.4308 | 0 | Close
8576 | 2 | 2 | CC Chg | 13:06:00 | 71:24:24 | 0.11863 | 3.8594 | 1.55433 | 104.84 | 1.55433 | 104.84 | 0 | 0 | 0.00582814 | 393.13 | 0.00582814 | 393.13 | 0 | 0 | 2023-03-17 16:27:28 | 0.00045784 | 2.4716 | 166.7154 | 0 | Close
8577 | 2 | 2 | CC Chg | 13:06:30 | 71:24:54 | 0.11864 | 3.8596 | 1.55531 | 104.91 | 1.55531 | 104.91 | 0 | 0 | 0.00583196 | 393.39 | 0.00583196 | 393.39 | 0 | 0 | 2023-03-17 16:27:58 | 0.0004579 | 4.9431 | 333.4308 | 0 | Close
8578 | 2 | 2 | CC Chg | 13:07:00 | 71:25:24 | 0.11864 | 3.8599 | 1.5563 | 104.98 | 1.5563 | 104.98 | 0 | 0 | 0.00583577 | 393.64 | 0.00583577 | 393.64 | 0 | 0 | 2023-03-17 16:28:28 | 0.00045794 | 3.296 | 222.3272 | 0 | Close
8579 | 2 | 2 | CC Chg | 13:07:30 | 71:25:54 | 0.11864 | 3.8601 | 1.55729 | 105.04 | 1.55729 | 105.04 | 0 | 0 | 0.00583959 | 393.9 | 0.00583959 | 393.9 | 0 | 0 | 2023-03-17 16:28:58 | 0.00045796 | 4.9431 | 333.4308 | 0 | Close
8580 | 2 | 2 | CC Chg | 13:08:00 | 71:26:24 | 0.11863 | 3.8604 | 1.55828 | 105.11 | 1.55828 | 105.11 | 0 | 0 | 0.00584341 | 394.16 | 0.00584341 | 394.16 | 0 | 0 | 2023-03-17 16:29:28 | 0.00045796 | 3.2954 | 222.2872 | 0 | Close
8581 | 2 | 2 | CC Chg | 13:08:30 | 71:26:54 | 0.11864 | 3.8606 | 1.55927 | 105.18 | 1.55927 | 105.18 | 0 | 0 | 0.00584722 | 394.42 | 0.00584722 | 394.42 | 0 | 0 | 2023-03-17 16:29:58 | 0.00045802 | 4.9431 | 333.4308 | 0 | Close
8582 | 2 | 2 | CC Chg | 13:09:00 | 71:27:24 | 0.11863 | 3.8609 | 1.56026 | 105.25 | 1.56026 | 105.25 | 0 | 0 | 0.00585104 | 394.67 | 0.00585104 | 394.67 | 0 | 0 | 2023-03-17 16:30:28 | 0.00045802 | 3.296 | 222.3272 | 0 | Close
8583 | 2 | 2 | CC Chg | 13:09:30 | 71:27:54 | 0.11862 | 3.8611 | 1.56125 | 105.31 | 1.56125 | 105.31 | 0 | 0 | 0.00585486 | 394.93 | 0.00585486 | 394.93 | 0 | 0 | 2023-03-17 16:30:58 | 0.000458 | 4.9422 | 333.3708 | 0 | Close
8584 | 2 | 2 | CC Chg | 13:10:00 | 71:28:24 | 0.11863 | 3.8614 | 1.56224 | 105.38 | 1.56224 | 105.38 | 0 | 0 | 0.00585867 | 395.19 | 0.00585867 | 395.19 | 0 | 0 | 2023-03-17 16:31:28 | 0.00045808 | 3.296 | 222.3272 | 0 | Close
8585 | 2 | 2 | CC Chg | 13:10:30 | 71:28:54 | 0.11862 | 3.8616 | 1.56322 | 105.45 | 1.56322 | 105.45 | 0 | 0 | 0.00586249 | 395.45 | 0.00586249 | 395.45 | 0 | 0 | 2023-03-17 16:31:58 | 0.00045806 | 4.9431 | 333.4308 | 0 | Close
8586 | 2 | 2 | CC Chg | 13:11:00 | 71:29:24 | 0.11864 | 3.8618 | 1.56421 | 105.51 | 1.56421 | 105.51 | 0 | 0 | 0.00586631 | 395.7 | 0.00586631 | 395.7 | 0 | 0 | 2023-03-17 16:32:28 | 0.00045816 | 4.9431 | 333.4308 | 0 | Close
8587 | 2 | 2 | CC Chg | 13:11:30 | 71:29:54 | 0.11864 | 3.8621 | 1.5652 | 105.58 | 1.5652 | 105.58 | 0 | 0 | 0.00587013 | 395.96 | 0.00587013 | 395.96 | 0 | 0 | 2023-03-17 16:32:58 | 0.0004582 | 3.2954 | 222.2872 | 0 | Close
8588 | 2 | 2 | CC Chg | 13:12:00 | 71:30:24 | 0.11865 | 3.8624 | 1.56619 | 105.65 | 1.56619 | 105.65 | 0 | 0 | 0.00587395 | 396.22 | 0.00587395 | 396.22 | 0 | 0 | 2023-03-17 16:33:28 | 0.00045827 | 3.2948 | 222.2472 | 0 | Close
8589 | 2 | 2 | CC Chg | 13:12:30 | 71:30:54 | 0.11864 | 3.8625 | 1.56718 | 105.71 | 1.56718 | 105.71 | 0 | 0 | 0.00587777 | 396.48 | 0.00587777 | 396.48 | 0 | 0 | 2023-03-17 16:33:58 | 0.00045825 | 9.888 | 666.9815 | 0 | Close
8590 | 2 | 2 | CC Chg | 13:13:00 | 71:31:24 | 0.11864 | 3.8628 | 1.56817 | 105.78 | 1.56817 | 105.78 | 0 | 0 | 0.00588158 | 396.73 | 0.00588158 | 396.73 | 0 | 0 | 2023-03-17 16:34:28 | 0.00045828 | 3.2954 | 222.2872 | 0 | Close
8591 | 2 | 2 | CC Chg | 13:13:30 | 71:31:54 | 0.11864 | 3.8631 | 1.56916 | 105.85 | 1.56916 | 105.85 | 0 | 0 | 0.0058854 | 396.99 | 0.0058854 | 396.99 | 0 | 0 | 2023-03-17 16:34:58 | 0.00045832 | 3.2954 | 222.2872 | 0 | Close
8592 | 2 | 2 | CC Chg | 13:14:00 | 71:32:24 | 0.11864 | 3.8634 | 1.57014 | 105.91 | 1.57014 | 105.91 | 0 | 0 | 0.00588922 | 397.25 | 0.00588922 | 397.25 | 0 | 0 | 2023-03-17 16:35:28 | 0.00045835 | 3.2954 | 222.2872 | 0 | Close
8593 | 2 | 2 | CC Chg | 13:14:30 | 71:32:54 | 0.11864 | 3.8637 | 1.57113 | 105.98 | 1.57113 | 105.98 | 0 | 0 | 0.00589304 | 397.51 | 0.00589304 | 397.51 | 0 | 0 | 2023-03-17 16:35:58 | 0.00045839 | 3.2954 | 222.2872 | 0 | Close
8594 | 2 | 2 | CC Chg | 13:15:00 | 71:33:24 | 0.11863 | 3.8639 | 1.57212 | 106.05 | 1.57212 | 106.05 | 0 | 0 | 0.00589686 | 397.76 | 0.00589686 | 397.76 | 0 | 0 | 2023-03-17 16:36:28 | 0.00045837 | 4.944 | 333.4907 | 0 | Close
8595 | 2 | 2 | CC Chg | 13:15:30 | 71:33:54 | 0.11864 | 3.8641 | 1.57311 | 106.11 | 1.57311 | 106.11 | 0 | 0 | 0.00590068 | 398.02 | 0.00590068 | 398.02 | 0 | 0 | 2023-03-17 16:36:58 | 0.00045844 | 4.9431 | 333.4308 | 0 | Close
8596 | 2 | 2 | CC Chg | 13:16:00 | 71:34:24 | 0.11865 | 3.8644 | 1.5741 | 106.18 | 1.5741 | 106.18 | 0 | 0 | 0.0059045 | 398.28 | 0.0059045 | 398.28 | 0 | 0 | 2023-03-17 16:37:28 | 0.00045851 | 3.2954 | 222.2872 | 0 | Close
8597 | 2 | 2 | CC Chg | 13:16:30 | 71:34:54 | 0.11864 | 3.8646 | 1.57509 | 106.25 | 1.57509 | 106.25 | 0 | 0 | 0.00590832 | 398.54 | 0.00590832 | 398.54 | 0 | 0 | 2023-03-17 16:37:58 | 0.0004585 | 4.9431 | 333.4308 | 0 | Close
8598 | 2 | 2 | CC Chg | 13:17:00 | 71:35:24 | 0.11862 | 3.8648 | 1.57608 | 106.31 | 1.57608 | 106.31 | 0 | 0 | 0.00591214 | 398.8 | 0.00591214 | 398.8 | 0 | 0 | 2023-03-17 16:38:28 | 0.00045844 | 4.9431 | 333.4308 | 0 | Close
8599 | 2 | 2 | CC Chg | 13:17:30 | 71:35:54 | 0.11863 | 3.8651 | 1.57706 | 106.38 | 1.57706 | 106.38 | 0 | 0 | 0.00591597 | 399.05 | 0.00591597 | 399.05 | 0 | 0 | 2023-03-17 16:38:58 | 0.00045852 | 3.2954 | 222.2872 | 0 | Close
8600 | 2 | 2 | CC Chg | 13:18:00 | 71:36:24 | 0.11863 | 3.8654 | 1.57805 | 106.45 | 1.57805 | 106.45 | 0 | 0 | 0.00591979 | 399.31 | 0.00591979 | 399.31 | 0 | 0 | 2023-03-17 16:39:28 | 0.00045855 | 3.296 | 222.3272 | 0 | Close
8601 | 2 | 2 | CC Chg | 13:18:30 | 71:36:54 | 0.11864 | 3.8657 | 1.57904 | 106.51 | 1.57904 | 106.51 | 0 | 0 | 0.00592361 | 399.57 | 0.00592361 | 399.57 | 0 | 0 | 2023-03-17 16:39:58 | 0.00045863 | 3.2954 | 222.2872 | 0 | Close
8602 | 2 | 2 | CC Chg | 13:19:00 | 71:37:24 | 0.11864 | 3.8659 | 1.58003 | 106.58 | 1.58003 | 106.58 | 0 | 0 | 0.00592743 | 399.83 | 0.00592743 | 399.83 | 0 | 0 | 2023-03-17 16:40:28 | 0.00045865 | 4.9431 | 333.4308 | 0 | Close
8603 | 2 | 2 | CC Chg | 13:19:30 | 71:37:54 | 0.11864 | 3.8662 | 1.58102 | 106.65 | 1.58102 | 106.65 | 0 | 0 | 0.00593125 | 400.08 | 0.00593125 | 400.08 | 0 | 0 | 2023-03-17 16:40:58 | 0.00045869 | 3.2954 | 222.2872 | 0 | Close
8604 | 2 | 2 | CC Chg | 13:20:00 | 71:38:24 | 0.11865 | 3.8665 | 1.58201 | 106.71 | 1.58201 | 106.71 | 0 | 0 | 0.00593507 | 400.34 | 0.00593507 | 400.34 | 0 | 0 | 2023-03-17 16:41:28 | 0.00045876 | 3.2954 | 222.2872 | 0 | Close
8605 | 2 | 2 | CC Chg | 13:20:30 | 71:38:54 | 0.11862 | 3.8667 | 1.583 | 106.78 | 1.583 | 106.78 | 0 | 0 | 0.0059389 | 400.6 | 0.0059389 | 400.6 | 0 | 0 | 2023-03-17 16:41:58 | 0.00045867 | 4.9431 | 333.4308 | 0 | Close
8606 | 2 | 2 | CC Chg | 13:21:00 | 71:39:24 | 0.11864 | 3.8669 | 1.58399 | 106.85 | 1.58399 | 106.85 | 0 | 0 | 0.00594272 | 400.86 | 0.00594272 | 400.86 | 0 | 0 | 2023-03-17 16:42:28 | 0.00045877 | 4.9431 | 333.4308 | 0 | Close
8607 | 2 | 2 | CC Chg | 13:21:30 | 71:39:54 | 0.11863 | 3.8672 | 1.58497 | 106.91 | 1.58497 | 106.91 | 0 | 0 | 0.00594654 | 401.12 | 0.00594654 | 401.12 | 0 | 0 | 2023-03-17 16:42:58 | 0.00045877 | 3.2954 | 222.2872 | 0 | Close
8608 | 2 | 2 | CC Chg | 13:22:00 | 71:40:24 | 0.11864 | 3.8674 | 1.58596 | 106.98 | 1.58596 | 106.98 | 0 | 0 | 0.00595037 | 401.37 | 0.00595037 | 401.37 | 0 | 0 | 2023-03-17 16:43:28 | 0.00045883 | 4.9431 | 333.4308 | 0 | Close
8609 | 2 | 2 | CC Chg | 13:22:30 | 71:40:54 | 0.11865 | 3.8677 | 1.58695 | 107.05 | 1.58695 | 107.05 | 0 | 0 | 0.00595419 | 401.63 | 0.00595419 | 401.63 | 0 | 0 | 2023-03-17 16:43:58 | 0.0004589 | 3.2954 | 222.2872 | 0 | Close
8610 | 2 | 2 | CC Chg | 13:23:00 | 71:41:24 | 0.11863 | 3.8679 | 1.58794 | 107.11 | 1.58794 | 107.11 | 0 | 0 | 0.00595801 | 401.89 | 0.00595801 | 401.89 | 0 | 0 | 2023-03-17 16:44:28 | 0.00045885 | 4.9431 | 333.4308 | 0 | Close
8611 | 2 | 2 | CC Chg | 13:23:30 | 71:41:54 | 0.11863 | 3.8682 | 1.58893 | 107.18 | 1.58893 | 107.18 | 0 | 0 | 0.00596184 | 402.15 | 0.00596184 | 402.15 | 0 | 0 | 2023-03-17 16:44:58 | 0.00045888 | 3.296 | 222.3272 | 0 | Close
8612 | 2 | 2 | CC Chg | 13:24:00 | 71:42:24 | 0.11863 | 3.8684 | 1.58992 | 107.25 | 1.58992 | 107.25 | 0 | 0 | 0.00596566 | 402.41 | 0.00596566 | 402.41 | 0 | 0 | 2023-03-17 16:45:28 | 0.00045891 | 4.9431 | 333.4308 | 0 | Close
8613 | 2 | 2 | CC Chg | 13:24:30 | 71:42:54 | 0.11864 | 3.8687 | 1.59091 | 107.31 | 1.59091 | 107.31 | 0 | 0 | 0.00596949 | 402.66 | 0.00596949 | 402.66 | 0 | 0 | 2023-03-17 16:45:58 | 0.00045898 | 3.2948 | 222.2472 | 0 | Close
8614 | 2 | 2 | CC Chg | 13:25:00 | 71:43:24 | 0.11864 | 3.8689 | 1.59189 | 107.38 | 1.59189 | 107.38 | 0 | 0 | 0.00597331 | 402.92 | 0.00597331 | 402.92 | 0 | 0 | 2023-03-17 16:46:28 | 0.00045901 | 4.944 | 333.4907 | 0 | Close
8615 | 2 | 2 | CC Chg | 13:25:30 | 71:43:54 | 0.11864 | 3.8691 | 1.59288 | 107.45 | 1.59288 | 107.45 | 0 | 0 | 0.00597714 | 403.18 | 0.00597714 | 403.18 | 0 | 0 | 2023-03-17 16:46:58 | 0.00045903 | 4.9431 | 333.4308 | 0 | Close
8616 | 2 | 2 | CC Chg | 13:26:00 | 71:44:24 | 0.11863 | 3.8695 | 1.59387 | 107.51 | 1.59387 | 107.51 | 0 | 0 | 0.00598096 | 403.44 | 0.00598096 | 403.44 | 0 | 0 | 2023-03-17 16:47:28 | 0.00045904 | 2.4716 | 166.7154 | 0 | Close
8617 | 2 | 2 | CC Chg | 13:26:30 | 71:44:54 | 0.11864 | 3.8698 | 1.59486 | 107.58 | 1.59486 | 107.58 | 0 | 0 | 0.00598479 | 403.7 | 0.00598479 | 403.7 | 0 | 0 | 2023-03-17 16:47:58 | 0.00045911 | 3.2954 | 222.2872 | 0 | Close
8618 | 2 | 2 | CC Chg | 13:27:00 | 71:45:24 | 0.11864 | 3.8701 | 1.59585 | 107.65 | 1.59585 | 107.65 | 0 | 0 | 0.00598861 | 403.95 | 0.00598861 | 403.95 | 0 | 0 | 2023-03-17 16:48:28 | 0.00045915 | 3.2954 | 222.2872 | 0 | Close
8619 | 2 | 2 | CC Chg | 13:27:30 | 71:45:54 | 0.11864 | 3.8703 | 1.59684 | 107.71 | 1.59684 | 107.71 | 0 | 0 | 0.00599244 | 404.21 | 0.00599244 | 404.21 | 0 | 0 | 2023-03-17 16:48:58 | 0.00045917 | 4.944 | 333.4907 | 0 | Close
8620 | 2 | 2 | CC Chg | 13:28:00 | 71:46:24 | 0.11863 | 3.8705 | 1.59783 | 107.78 | 1.59783 | 107.78 | 0 | 0 | 0.00599627 | 404.47 | 0.00599627 | 404.47 | 0 | 0 | 2023-03-17 16:49:28 | 0.00045916 | 4.9431 | 333.4308 | 0 | Close
8621 | 2 | 2 | CC Chg | 13:28:30 | 71:46:54 | 0.11864 | 3.8708 | 1.59881 | 107.85 | 1.59881 | 107.85 | 0 | 0 | 0.00600009 | 404.73 | 0.00600009 | 404.73 | 0 | 0 | 2023-03-17 16:49:58 | 0.00045923 | 3.2954 | 222.2872 | 0 | Close
8622 | 2 | 2 | CC Chg | 13:29:00 | 71:47:24 | 0.11863 | 3.8711 | 1.5998 | 107.91 | 1.5998 | 107.91 | 0 | 0 | 0.00600392 | 404.99 | 0.00600392 | 404.99 | 0 | 0 | 2023-03-17 16:50:28 | 0.00045923 | 3.2954 | 222.2872 | 0 | Close
8623 | 2 | 2 | CC Chg | 13:29:30 | 71:47:54 | 0.11865 | 3.8713 | 1.60079 | 107.98 | 1.60079 | 107.98 | 0 | 0 | 0.00600775 | 405.24 | 0.00600775 | 405.24 | 0 | 0 | 2023-03-17 16:50:58 | 0.00045933 | 4.9422 | 333.3708 | 0 | Close
8624 | 2 | 2 | CC Chg | 13:30:00 | 71:48:24 | 0.11865 | 3.8716 | 1.60178 | 108.05 | 1.60178 | 108.05 | 0 | 0 | 0.00601157 | 405.5 | 0.00601157 | 405.5 | 0 | 0 | 2023-03-17 16:51:28 | 0.00045937 | 3.2954 | 222.2872 | 0 | Close
8625 | 2 | 2 | CC Chg | 13:30:30 | 71:48:54 | 0.11865 | 3.8718 | 1.60277 | 108.11 | 1.60277 | 108.11 | 0 | 0 | 0.0060154 | 405.76 | 0.0060154 | 405.76 | 0 | 0 | 2023-03-17 16:51:58 | 0.00045939 | 4.944 | 333.4907 | 0 | Close
8626 | 2 | 2 | CC Chg | 13:31:00 | 71:49:24 | 0.11863 | 3.8721 | 1.60376 | 108.18 | 1.60376 | 108.18 | 0 | 0 | 0.00601923 | 406.02 | 0.00601923 | 406.02 | 0 | 0 | 2023-03-17 16:52:28 | 0.00045935 | 3.2954 | 222.2872 | 0 | Close
8627 | 2 | 2 | CC Chg | 13:31:30 | 71:49:54 | 0.11864 | 3.8724 | 1.60475 | 108.25 | 1.60475 | 108.25 | 0 | 0 | 0.00602306 | 406.28 | 0.00602306 | 406.28 | 0 | 0 | 2023-03-17 16:52:58 | 0.00045942 | 3.296 | 222.3272 | 0 | Close
8628 | 2 | 2 | CC Chg | 13:32:00 | 71:50:24 | 0.11863 | 3.8727 | 1.60574 | 108.31 | 1.60574 | 108.31 | 0 | 0 | 0.00602689 | 406.54 | 0.00602689 | 406.54 | 0 | 0 | 2023-03-17 16:53:28 | 0.00045942 | 3.2954 | 222.2872 | 0 | Close
8629 | 2 | 2 | CC Chg | 13:32:30 | 71:50:54 | 0.11864 | 3.8729 | 1.60672 | 108.38 | 1.60672 | 108.38 | 0 | 0 | 0.00603072 | 406.79 | 0.00603072 | 406.79 | 0 | 0 | 2023-03-17 16:53:58 | 0.00045948 | 4.9422 | 333.3708 | 0 | Close
8630 | 2 | 2 | CC Chg | 13:33:00 | 71:51:24 | 0.11863 | 3.8732 | 1.60771 | 108.45 | 1.60771 | 108.45 | 0 | 0 | 0.00603455 | 407.05 | 0.00603455 | 407.05 | 0 | 0 | 2023-03-17 16:54:28 | 0.00045948 | 3.296 | 222.3272 | 0 | Close
8631 | 2 | 2 | CC Chg | 13:33:30 | 71:51:54 | 0.11864 | 3.8735 | 1.6087 | 108.51 | 1.6087 | 108.51 | 0 | 0 | 0.00603838 | 407.31 | 0.00603838 | 407.31 | 0 | 0 | 2023-03-17 16:54:58 | 0.00045955 | 3.2948 | 222.2472 | 0 | Close
8632 | 2 | 2 | CC Chg | 13:34:00 | 71:52:24 | 0.11864 | 3.8737 | 1.60969 | 108.58 | 1.60969 | 108.58 | 0 | 0 | 0.0060422 | 407.57 | 0.0060422 | 407.57 | 0 | 0 | 2023-03-17 16:55:28 | 0.00045958 | 4.9431 | 333.4308 | 0 | Close
8633 | 2 | 2 | CC Chg | 13:34:30 | 71:52:54 | 0.11864 | 3.8739 | 1.61068 | 108.65 | 1.61068 | 108.65 | 0 | 0 | 0.00604603 | 407.83 | 0.00604603 | 407.83 | 0 | 0 | 2023-03-17 16:55:58 | 0.0004596 | 4.944 | 333.4907 | 0 | Close
8634 | 2 | 2 | CC Chg | 13:35:00 | 71:53:24 | 0.11865 | 3.8742 | 1.61167 | 108.71 | 1.61167 | 108.71 | 0 | 0 | 0.00604986 | 408.09 | 0.00604986 | 408.09 | 0 | 0 | 2023-03-17 16:56:28 | 0.00045967 | 3.2954 | 222.2872 | 0 | Close
8635 | 2 | 2 | CC Chg | 13:35:30 | 71:53:54 | 0.11863 | 3.8745 | 1.61266 | 108.78 | 1.61266 | 108.78 | 0 | 0 | 0.0060537 | 408.34 | 0.0060537 | 408.34 | 0 | 0 | 2023-03-17 16:56:58 | 0.00045963 | 3.2954 | 222.2872 | 0 | Close
8636 | 2 | 2 | CC Chg | 13:36:00 | 71:54:24 | 0.11863 | 3.8749 | 1.61364 | 108.85 | 1.61364 | 108.85 | 0 | 0 | 0.00605753 | 408.6 | 0.00605753 | 408.6 | 0 | 0 | 2023-03-17 16:57:28 | 0.00045968 | 2.4716 | 166.7154 | 0 | Close
8637 | 2 | 2 | CC Chg | 13:36:30 | 71:54:54 | 0.11863 | 3.8751 | 1.61463 | 108.91 | 1.61463 | 108.91 | 0 | 0 | 0.00606136 | 408.86 | 0.00606136 | 408.86 | 0 | 0 | 2023-03-17 16:57:58 | 0.0004597 | 4.9431 | 333.4308 | 0 | Close
8638 | 2 | 2 | CC Chg | 13:37:00 | 71:55:24 | 0.11864 | 3.8754 | 1.61562 | 108.98 | 1.61562 | 108.98 | 0 | 0 | 0.00606519 | 409.12 | 0.00606519 | 409.12 | 0 | 0 | 2023-03-17 16:58:28 | 0.00045978 | 3.296 | 222.3272 | 0 | Close
8639 | 2 | 2 | CC Chg | 13:37:30 | 71:55:54 | 0.11864 | 3.8756 | 1.61661 | 109.05 | 1.61661 | 109.05 | 0 | 0 | 0.00606902 | 409.38 | 0.00606902 | 409.38 | 0 | 0 | 2023-03-17 16:58:58 | 0.0004598 | 4.9422 | 333.3708 | 0 | Close
8640 | 2 | 2 | CC Chg | 13:38:00 | 71:56:24 | 0.11862 | 3.8759 | 1.6176 | 109.11 | 1.6176 | 109.11 | 0 | 0 | 0.00607285 | 409.64 | 0.00607285 | 409.64 | 0 | 0 | 2023-03-17 16:59:28 | 0.00045976 | 3.2954 | 222.2872 | 0 | Close
8641 | 2 | 2 | CC Chg | 13:38:30 | 71:56:54 | 0.11863 | 3.8761 | 1.61859 | 109.18 | 1.61859 | 109.18 | 0 | 0 | 0.00607668 | 409.89 | 0.00607668 | 409.89 | 0 | 0 | 2023-03-17 16:59:58 | 0.00045982 | 4.944 | 333.4907 | 0 | Close
8642 | 2 | 2 | CC Chg | 13:39:00 | 71:57:24 | 0.11864 | 3.8764 | 1.61958 | 109.25 | 1.61958 | 109.25 | 0 | 0 | 0.00608051 | 410.15 | 0.00608051 | 410.15 | 0 | 0 | 2023-03-17 17:00:28 | 0.0004599 | 3.2954 | 222.2872 | 0 | Close
8643 | 2 | 2 | CC Chg | 13:39:30 | 71:57:54 | 0.11864 | 3.8767 | 1.62056 | 109.31 | 1.62056 | 109.31 | 0 | 0 | 0.00608435 | 410.41 | 0.00608435 | 410.41 | 0 | 0 | 2023-03-17 17:00:58 | 0.00045993 | 3.2954 | 222.2872 | 0 | Close
8644 | 2 | 2 | CC Chg | 13:40:00 | 71:58:24 | 0.11863 | 3.8769 | 1.62155 | 109.38 | 1.62155 | 109.38 | 0 | 0 | 0.00608818 | 410.67 | 0.00608818 | 410.67 | 0 | 0 | 2023-03-17 17:01:28 | 0.00045992 | 4.9431 | 333.4308 | 0 | Close
8645 | 2 | 2 | CC Chg | 13:40:30 | 71:58:54 | 0.11864 | 3.8772 | 1.62254 | 109.45 | 1.62254 | 109.45 | 0 | 0 | 0.00609201 | 410.93 | 0.00609201 | 410.93 | 0 | 0 | 2023-03-17 17:01:58 | 0.00045999 | 3.2954 | 222.2872 | 0 | Close
8646 | 2 | 2 | CC Chg | 13:41:00 | 71:59:24 | 0.11863 | 3.8774 | 1.62353 | 109.51 | 1.62353 | 109.51 | 0 | 0 | 0.00609585 | 411.19 | 0.00609585 | 411.19 | 0 | 0 | 2023-03-17 17:02:28 | 0.00045998 | 4.9431 | 333.4308 | 0 | Close
8647 | 2 | 2 | CC Chg | 13:41:30 | 71:59:54 | 0.11863 | 3.8778 | 1.62452 | 109.58 | 1.62452 | 109.58 | 0 | 0 | 0.00609968 | 411.45 | 0.00609968 | 411.45 | 0 | 0 | 2023-03-17 17:02:58 | 0.00046002 | 2.4716 | 166.7154 | 0 | Close
8648 | 2 | 2 | CC Chg | 13:42:00 | 72:00:24 | 0.11864 | 3.878 | 1.62551 | 109.65 | 1.62551 | 109.65 | 0 | 0 | 0.00610351 | 411.7 | 0.00610351 | 411.7 | 0 | 0 | 2023-03-17 17:03:28 | 0.00046009 | 4.9431 | 333.4308 | 0 | Close
8649 | 2 | 2 | CC Chg | 13:42:30 | 72:00:54 | 0.11863 | 3.8784 | 1.6265 | 109.71 | 1.6265 | 109.71 | 0 | 0 | 0.00610735 | 411.96 | 0.00610735 | 411.96 | 0 | 0 | 2023-03-17 17:03:58 | 0.00046009 | 2.4716 | 166.7154 | 0 | Close
8650 | 2 | 2 | CC Chg | 13:43:00 | 72:01:24 | 0.11863 | 3.8786 | 1.62749 | 109.78 | 1.62749 | 109.78 | 0 | 0 | 0.00611118 | 412.22 | 0.00611118 | 412.22 | 0 | 0 | 2023-03-17 17:04:28 | 0.00046012 | 4.9431 | 333.4308 | 0 | Close
8651 | 2 | 2 | CC Chg | 13:43:30 | 72:01:54 | 0.11863 | 3.8789 | 1.62847 | 109.85 | 1.62847 | 109.85 | 0 | 0 | 0.00611502 | 412.48 | 0.00611502 | 412.48 | 0 | 0 | 2023-03-17 17:04:58 | 0.00046015 | 3.2954 | 222.2872 | 0 | Close
8652 | 2 | 2 | CC Chg | 13:44:00 | 72:02:24 | 0.11864 | 3.8792 | 1.62946 | 109.91 | 1.62946 | 109.91 | 0 | 0 | 0.00611885 | 412.74 | 0.00611885 | 412.74 | 0 | 0 | 2023-03-17 17:05:28 | 0.00046023 | 3.296 | 222.3272 | 0 | Close
8653 | 2 | 2 | CC Chg | 13:44:30 | 72:02:54 | 0.11864 | 3.8795 | 1.63045 | 109.98 | 1.63045 | 109.98 | 0 | 0 | 0.00612269 | 413 | 0.00612269 | 413 | 0 | 0 | 2023-03-17 17:05:58 | 0.00046026 | 3.2954 | 222.2872 | 0 | Close
8654 | 2 | 2 | CC Chg | 13:45:00 | 72:03:24 | 0.11863 | 3.8798 | 1.63144 | 110.05 | 1.63144 | 110.05 | 0 | 0 | 0.00612652 | 413.26 | 0.00612652 | 413.26 | 0 | 0 | 2023-03-17 17:06:28 | 0.00046026 | 3.2954 | 222.2872 | 0 | Close
8655 | 2 | 2 | CC Chg | 13:45:30 | 72:03:54 | 0.11864 | 3.88 | 1.63243 | 110.11 | 1.63243 | 110.11 | 0 | 0 | 0.00613036 | 413.51 | 0.00613036 | 413.51 | 0 | 0 | 2023-03-17 17:06:58 | 0.00046032 | 4.9431 | 333.4308 | 0 | Close
8656 | 2 | 2 | CC Chg | 13:46:00 | 72:04:24 | 0.11863 | 3.8803 | 1.63342 | 110.18 | 1.63342 | 110.18 | 0 | 0 | 0.0061342 | 413.77 | 0.0061342 | 413.77 | 0 | 0 | 2023-03-17 17:07:28 | 0.00046032 | 3.2954 | 222.2872 | 0 | Close
8657 | 2 | 2 | CC Chg | 13:46:30 | 72:04:54 | 0.11863 | 3.8805 | 1.63441 | 110.25 | 1.63441 | 110.25 | 0 | 0 | 0.00613803 | 414.03 | 0.00613803 | 414.03 | 0 | 0 | 2023-03-17 17:07:58 | 0.00046034 | 4.944 | 333.4907 | 0 | Close
8658 | 2 | 2 | CC Chg | 13:47:00 | 72:05:24 | 0.11865 | 3.8808 | 1.63539 | 110.31 | 1.63539 | 110.31 | 0 | 0 | 0.00614187 | 414.29 | 0.00614187 | 414.29 | 0 | 0 | 2023-03-17 17:08:28 | 0.00046046 | 3.2954 | 222.2872 | 0 | Close
8659 | 2 | 2 | CC Chg | 13:47:30 | 72:05:54 | 0.11864 | 3.881 | 1.63638 | 110.38 | 1.63638 | 110.38 | 0 | 0 | 0.00614571 | 414.55 | 0.00614571 | 414.55 | 0 | 0 | 2023-03-17 17:08:58 | 0.00046044 | 4.9431 | 333.4308 | 0 | Close
8660 | 2 | 2 | CC Chg | 13:48:00 | 72:06:24 | 0.11863 | 3.8814 | 1.63737 | 110.45 | 1.63737 | 110.45 | 0 | 0 | 0.00614954 | 414.81 | 0.00614954 | 414.81 | 0 | 0 | 2023-03-17 17:09:28 | 0.00046045 | 2.472 | 166.7454 | 0 | Close
8661 | 2 | 2 | CC Chg | 13:48:30 | 72:06:54 | 0.11865 | 3.8816 | 1.63836 | 110.51 | 1.63836 | 110.51 | 0 | 0 | 0.00615338 | 415.07 | 0.00615338 | 415.07 | 0 | 0 | 2023-03-17 17:09:58 | 0.00046055 | 4.9422 | 333.3708 | 0 | Close
8662 | 2 | 2 | CC Chg | 13:49:00 | 72:07:24 | 0.11864 | 3.8819 | 1.63935 | 110.58 | 1.63935 | 110.58 | 0 | 0 | 0.00615722 | 415.33 | 0.00615722 | 415.33 | 0 | 0 | 2023-03-17 17:10:28 | 0.00046055 | 3.296 | 222.3272 | 0 | Close
8663 | 2 | 2 | CC Chg | 13:49:30 | 72:07:54 | 0.11864 | 3.8823 | 1.64034 | 110.65 | 1.64034 | 110.65 | 0 | 0 | 0.00616106 | 415.59 | 0.00616106 | 415.59 | 0 | 0 | 2023-03-17 17:10:58 | 0.0004606 | 2.4711 | 166.6854 | 0 | Close
8664 | 2 | 2 | CC Chg | 13:50:00 | 72:08:24 | 0.11863 | 3.8826 | 1.64133 | 110.71 | 1.64133 | 110.71 | 0 | 0 | 0.00616489 | 415.84 | 0.00616489 | 415.84 | 0 | 0 | 2023-03-17 17:11:28 | 0.00046059 | 3.2954 | 222.2872 | 0 | Close
8665 | 2 | 2 | CC Chg | 13:50:30 | 72:08:54 | 0.11864 | 3.8829 | 1.64232 | 110.78 | 1.64232 | 110.78 | 0 | 0 | 0.00616873 | 416.1 | 0.00616873 | 416.1 | 0 | 0 | 2023-03-17 17:11:58 | 0.00046067 | 3.296 | 222.3272 | 0 | Close
8666 | 2 | 2 | CC Chg | 13:51:00 | 72:09:24 | 0.11862 | 3.8831 | 1.6433 | 110.85 | 1.6433 | 110.85 | 0 | 0 | 0.00617257 | 416.36 | 0.00617257 | 416.36 | 0 | 0 | 2023-03-17 17:12:28 | 0.00046061 | 4.9422 | 333.3708 | 0 | Close
8667 | 2 | 2 | CC Chg | 13:51:30 | 72:09:54 | 0.11864 | 3.8834 | 1.64429 | 110.91 | 1.64429 | 110.91 | 0 | 0 | 0.00617641 | 416.62 | 0.00617641 | 416.62 | 0 | 0 | 2023-03-17 17:12:58 | 0.00046073 | 3.2954 | 222.2872 | 0 | Close
8668 | 2 | 2 | CC Chg | 13:52:00 | 72:10:24 | 0.11864 | 3.8836 | 1.64528 | 110.98 | 1.64528 | 110.98 | 0 | 0 | 0.00618025 | 416.88 | 0.00618025 | 416.88 | 0 | 0 | 2023-03-17 17:13:28 | 0.00046075 | 4.9431 | 333.4308 | 0 | Close
8669 | 2 | 2 | CC Chg | 13:52:30 | 72:10:54 | 0.11864 | 3.8838 | 1.64627 | 111.05 | 1.64627 | 111.05 | 0 | 0 | 0.00618409 | 417.14 | 0.00618409 | 417.14 | 0 | 0 | 2023-03-17 17:13:58 | 0.00046077 | 4.9431 | 333.4308 | 0 | Close
8670 | 2 | 2 | CC Chg | 13:53:00 | 72:11:24 | 0.11863 | 3.8842 | 1.64726 | 111.11 | 1.64726 | 111.11 | 0 | 0 | 0.00618793 | 417.4 | 0.00618793 | 417.4 | 0 | 0 | 2023-03-17 17:14:28 | 0.00046078 | 2.4716 | 166.7154 | 0 | Close
8671 | 2 | 2 | CC Chg | 13:53:30 | 72:11:54 | 0.11863 | 3.8845 | 1.64825 | 111.18 | 1.64825 | 111.18 | 0 | 0 | 0.00619177 | 417.66 | 0.00619177 | 417.66 | 0 | 0 | 2023-03-17 17:14:58 | 0.00046082 | 3.2954 | 222.2872 | 0 | Close
8672 | 2 | 2 | CC Chg | 13:54:00 | 72:12:24 | 0.11864 | 3.8848 | 1.64924 | 111.25 | 1.64924 | 111.25 | 0 | 0 | 0.00619561 | 417.92 | 0.00619561 | 417.92 | 0 | 0 | 2023-03-17 17:15:28 | 0.00046089 | 3.2954 | 222.2872 | 0 | Close
8673 | 2 | 2 | CC Chg | 13:54:30 | 72:12:54 | 0.11864 | 3.885 | 1.65022 | 111.31 | 1.65022 | 111.31 | 0 | 0 | 0.00619945 | 418.18 | 0.00619945 | 418.18 | 0 | 0 | 2023-03-17 17:15:58 | 0.00046092 | 4.944 | 333.4907 | 0 | Close
8674 | 2 | 2 | CC Chg | 13:55:00 | 72:13:24 | 0.11863 | 3.8854 | 1.65121 | 111.38 | 1.65121 | 111.38 | 0 | 0 | 0.00620329 | 418.43 | 0.00620329 | 418.43 | 0 | 0 | 2023-03-17 17:16:28 | 0.00046092 | 2.4716 | 166.7154 | 0 | Close
8675 | 2 | 2 | CC Chg | 13:55:30 | 72:13:54 | 0.11864 | 3.8856 | 1.6522 | 111.45 | 1.6522 | 111.45 | 0 | 0 | 0.00620713 | 418.69 | 0.00620713 | 418.69 | 0 | 0 | 2023-03-17 17:16:58 | 0.00046099 | 4.9431 | 333.4308 | 0 | Close
8676 | 2 | 2 | CC Chg | 13:56:00 | 72:14:24 | 0.11863 | 3.8859 | 1.65319 | 111.51 | 1.65319 | 111.51 | 0 | 0 | 0.00621097 | 418.95 | 0.00621097 | 418.95 | 0 | 0 | 2023-03-17 17:17:28 | 0.00046098 | 3.2954 | 222.2872 | 0 | Close
8677 | 2 | 2 | CC Chg | 13:56:30 | 72:14:54 | 0.11864 | 3.8862 | 1.65418 | 111.58 | 1.65418 | 111.58 | 0 | 0 | 0.00621482 | 419.21 | 0.00621482 | 419.21 | 0 | 0 | 2023-03-17 17:17:58 | 0.00046106 | 3.2954 | 222.2872 | 0 | Close
8678 | 2 | 2 | CC Chg | 13:57:00 | 72:15:24 | 0.11863 | 3.8865 | 1.65517 | 111.65 | 1.65517 | 111.65 | 0 | 0 | 0.00621866 | 419.47 | 0.00621866 | 419.47 | 0 | 0 | 2023-03-17 17:18:28 | 0.00046106 | 3.2948 | 222.2472 | 0 | Close
8679 | 2 | 2 | CC Chg | 13:57:30 | 72:15:54 | 0.11863 | 3.8868 | 1.65616 | 111.71 | 1.65616 | 111.71 | 0 | 0 | 0.0062225 | 419.73 | 0.0062225 | 419.73 | 0 | 0 | 2023-03-17 17:18:58 | 0.00046109 | 3.296 | 222.3272 | 0 | Close
8680 | 2 | 2 | CC Chg | 13:58:00 | 72:16:24 | 0.11863 | 3.887 | 1.65714 | 111.78 | 1.65714 | 111.78 | 0 | 0 | 0.00622634 | 419.99 | 0.00622634 | 419.99 | 0 | 0 | 2023-03-17 17:19:28 | 0.00046111 | 4.9422 | 333.3708 | 0 | Close
8681 | 2 | 2 | CC Chg | 13:58:30 | 72:16:54 | 0.11863 | 3.8873 | 1.65813 | 111.85 | 1.65813 | 111.85 | 0 | 0 | 0.00623019 | 420.25 | 0.00623019 | 420.25 | 0 | 0 | 2023-03-17 17:19:58 | 0.00046115 | 3.2954 | 222.2872 | 0 | Close
8682 | 2 | 2 | CC Chg | 13:59:00 | 72:17:24 | 0.11864 | 3.8876 | 1.65912 | 111.91 | 1.65912 | 111.91 | 0 | 0 | 0.00623403 | 420.51 | 0.00623403 | 420.51 | 0 | 0 | 2023-03-17 17:20:28 | 0.00046122 | 3.2954 | 222.2872 | 0 | Close
8683 | 2 | 2 | CC Chg | 13:59:30 | 72:17:54 | 0.11863 | 3.8879 | 1.66011 | 111.98 | 1.66011 | 111.98 | 0 | 0 | 0.00623787 | 420.77 | 0.00623787 | 420.77 | 0 | 0 | 2023-03-17 17:20:58 | 0.00046122 | 3.2954 | 222.2872 | 0 | Close
8684 | 2 | 2 | CC Chg | 14:00:00 | 72:18:24 | 0.11864 | 3.8882 | 1.6611 | 112.05 | 1.6611 | 112.05 | 0 | 0 | 0.00624172 | 421.03 | 0.00624172 | 421.03 | 0 | 0 | 2023-03-17 17:21:28 | 0.0004613 | 3.2954 | 222.2872 | 0 | Close
8685 | 2 | 2 | CC Chg | 14:00:30 | 72:18:54 | 0.11863 | 3.8885 | 1.66209 | 112.11 | 1.66209 | 112.11 | 0 | 0 | 0.00624556 | 421.29 | 0.00624556 | 421.29 | 0 | 0 | 2023-03-17 17:21:58 | 0.00046129 | 3.2954 | 222.2872 | 0 | Close
8686 | 2 | 2 | CC Chg | 14:01:00 | 72:19:24 | 0.11863 | 3.8888 | 1.66308 | 112.18 | 1.66308 | 112.18 | 0 | 0 | 0.00624941 | 421.55 | 0.00624941 | 421.55 | 0 | 0 | 2023-03-17 17:22:28 | 0.00046133 | 3.2954 | 222.2872 | 0 | Close
8687 | 2 | 2 | CC Chg | 14:01:30 | 72:19:54 | 0.11863 | 3.889 | 1.66406 | 112.25 | 1.66406 | 112.25 | 0 | 0 | 0.00625325 | 421.8 | 0.00625325 | 421.8 | 0 | 0 | 2023-03-17 17:22:58 | 0.00046135 | 4.9431 | 333.4308 | 0 | Close
8688 | 2 | 2 | CC Chg | 14:02:00 | 72:20:24 | 0.11864 | 3.8894 | 1.66505 | 112.31 | 1.66505 | 112.31 | 0 | 0 | 0.00625709 | 422.06 | 0.00625709 | 422.06 | 0 | 0 | 2023-03-17 17:23:28 | 0.00046144 | 2.4716 | 166.7154 | 0 | Close
8689 | 2 | 2 | CC Chg | 14:02:30 | 72:20:54 | 0.11864 | 3.8897 | 1.66604 | 112.38 | 1.66604 | 112.38 | 0 | 0 | 0.00626094 | 422.32 | 0.00626094 | 422.32 | 0 | 0 | 2023-03-17 17:23:58 | 0.00046147 | 3.2954 | 222.2872 | 0 | Close
8690 | 2 | 2 | CC Chg | 14:03:00 | 72:21:24 | 0.11865 | 3.89 | 1.66703 | 112.45 | 1.66703 | 112.45 | 0 | 0 | 0.00626479 | 422.58 | 0.00626479 | 422.58 | 0 | 0 | 2023-03-17 17:24:28 | 0.00046155 | 3.2954 | 222.2872 | 0 | Close
8691 | 2 | 2 | CC Chg | 14:03:30 | 72:21:54 | 0.11864 | 3.8903 | 1.66802 | 112.51 | 1.66802 | 112.51 | 0 | 0 | 0.00626863 | 422.84 | 0.00626863 | 422.84 | 0 | 0 | 2023-03-17 17:24:58 | 0.00046155 | 3.296 | 222.3272 | 0 | Close
8692 | 2 | 2 | CC Chg | 14:04:00 | 72:22:24 | 0.11862 | 3.8905 | 1.66901 | 112.58 | 1.66901 | 112.58 | 0 | 0 | 0.00627248 | 423.1 | 0.00627248 | 423.1 | 0 | 0 | 2023-03-17 17:25:28 | 0.00046149 | 4.9422 | 333.3708 | 0 | Close
8693 | 2 | 2 | CC Chg | 14:04:30 | 72:22:54 | 0.11864 | 3.8908 | 1.67 | 112.65 | 1.67 | 112.65 | 0 | 0 | 0.00627632 | 423.36 | 0.00627632 | 423.36 | 0 | 0 | 2023-03-17 17:25:58 | 0.0004616 | 3.2954 | 222.2872 | 0 | Close
8694 | 2 | 2 | CC Chg | 14:05:00 | 72:23:24 | 0.11863 | 3.8911 | 1.67098 | 112.71 | 1.67098 | 112.71 | 0 | 0 | 0.00628017 | 423.62 | 0.00628017 | 423.62 | 0 | 0 | 2023-03-17 17:26:28 | 0.0004616 | 3.2954 | 222.2872 | 0 | Close
8695 | 2 | 2 | CC Chg | 14:05:30 | 72:23:54 | 0.11864 | 3.8914 | 1.67197 | 112.78 | 1.67197 | 112.78 | 0 | 0 | 0.00628402 | 423.88 | 0.00628402 | 423.88 | 0 | 0 | 2023-03-17 17:26:58 | 0.00046168 | 3.296 | 222.3272 | 0 | Close
8696 | 2 | 2 | CC Chg | 14:06:00 | 72:24:24 | 0.11863 | 3.8916 | 1.67296 | 112.85 | 1.67296 | 112.85 | 0 | 0 | 0.00628786 | 424.14 | 0.00628786 | 424.14 | 0 | 0 | 2023-03-17 17:27:28 | 0.00046166 | 4.9431 | 333.4308 | 0 | Close
8697 | 2 | 2 | CC Chg | 14:06:30 | 72:24:54 | 0.11863 | 3.892 | 1.67395 | 112.91 | 1.67395 | 112.91 | 0 | 0 | 0.00629171 | 424.4 | 0.00629171 | 424.4 | 0 | 0 | 2023-03-17 17:27:58 | 0.00046171 | 2.4711 | 166.6854 | 0 | Close
8698 | 2 | 2 | CC Chg | 14:07:00 | 72:25:24 | 0.11863 | 3.8924 | 1.67494 | 112.98 | 1.67494 | 112.98 | 0 | 0 | 0.00629556 | 424.66 | 0.00629556 | 424.66 | 0 | 0 | 2023-03-17 17:28:28 | 0.00046176 | 2.4716 | 166.7154 | 0 | Close
8699 | 2 | 2 | CC Chg | 14:07:30 | 72:25:54 | 0.11864 | 3.8926 | 1.67593 | 113.05 | 1.67593 | 113.05 | 0 | 0 | 0.00629941 | 424.92 | 0.00629941 | 424.92 | 0 | 0 | 2023-03-17 17:28:58 | 0.00046182 | 4.944 | 333.4907 | 0 | Close
8700 | 2 | 2 | CC Chg | 14:08:00 | 72:26:24 | 0.11863 | 3.8929 | 1.67692 | 113.11 | 1.67692 | 113.11 | 0 | 0 | 0.00630326 | 425.18 | 0.00630326 | 425.18 | 0 | 0 | 2023-03-17 17:29:28 | 0.00046181 | 3.2948 | 222.2472 | 0 | Close
8701 | 2 | 2 | CC Chg | 14:08:30 | 72:26:54 | 0.11862 | 3.8933 | 1.67791 | 113.18 | 1.67791 | 113.18 | 0 | 0 | 0.00630711 | 425.44 | 0.00630711 | 425.44 | 0 | 0 | 2023-03-17 17:29:58 | 0.00046182 | 2.4716 | 166.7154 | 0 | Close
8702 | 2 | 2 | CC Chg | 14:09:00 | 72:27:24 | 0.11863 | 3.8934 | 1.67889 | 113.25 | 1.67889 | 113.25 | 0 | 0 | 0.00631095 | 425.7 | 0.00631095 | 425.7 | 0 | 0 | 2023-03-17 17:30:28 | 0.00046187 | 9.8862 | 666.8615 | 0 | Close
8703 | 2 | 2 | CC Chg | 14:09:30 | 72:27:54 | 0.11864 | 3.8938 | 1.67988 | 113.31 | 1.67988 | 113.31 | 0 | 0 | 0.0063148 | 425.96 | 0.0063148 | 425.96 | 0 | 0 | 2023-03-17 17:30:58 | 0.00046196 | 2.4716 | 166.7154 | 0 | Close
8704 | 2 | 2 | CC Chg | 14:10:00 | 72:28:24 | 0.11863 | 3.8941 | 1.68087 | 113.38 | 1.68087 | 113.38 | 0 | 0 | 0.00631865 | 426.22 | 0.00631865 | 426.22 | 0 | 0 | 2023-03-17 17:31:28 | 0.00046196 | 3.2954 | 222.2872 | 0 | Close
8705 | 2 | 2 | CC Chg | 14:10:30 | 72:28:54 | 0.11863 | 3.8944 | 1.68186 | 113.45 | 1.68186 | 113.45 | 0 | 0 | 0.0063225 | 426.48 | 0.0063225 | 426.48 | 0 | 0 | 2023-03-17 17:31:58 | 0.00046199 | 3.2954 | 222.2872 | 0 | Close
8706 | 2 | 2 | CC Chg | 14:11:00 | 72:29:24 | 0.11863 | 3.8947 | 1.68285 | 113.51 | 1.68285 | 113.51 | 0 | 0 | 0.00632635 | 426.74 | 0.00632635 | 426.74 | 0 | 0 | 2023-03-17 17:32:28 | 0.00046203 | 3.2954 | 222.2872 | 0 | Close
8707 | 2 | 2 | CC Chg | 14:11:30 | 72:29:54 | 0.11864 | 3.8949 | 1.68384 | 113.58 | 1.68384 | 113.58 | 0 | 0 | 0.0063302 | 427 | 0.0063302 | 427 | 0 | 0 | 2023-03-17 17:32:58 | 0.00046209 | 4.9431 | 333.4308 | 0 | Close
8708 | 2 | 2 | CC Chg | 14:12:00 | 72:30:24 | 0.11864 | 3.8953 | 1.68483 | 113.65 | 1.68483 | 113.65 | 0 | 0 | 0.00633406 | 427.25 | 0.00633406 | 427.25 | 0 | 0 | 2023-03-17 17:33:28 | 0.00046214 | 2.472 | 166.7454 | 0 | Close
8709 | 2 | 2 | CC Chg | 14:12:30 | 72:30:54 | 0.11863 | 3.8956 | 1.68581 | 113.71 | 1.68581 | 113.71 | 0 | 0 | 0.00633791 | 427.51 | 0.00633791 | 427.51 | 0 | 0 | 2023-03-17 17:33:58 | 0.00046214 | 3.2948 | 222.2472 | 0 | Close
8710 | 2 | 2 | CC Chg | 14:13:00 | 72:31:24 | 0.11864 | 3.8959 | 1.6868 | 113.78 | 1.6868 | 113.78 | 0 | 0 | 0.00634176 | 427.77 | 0.00634176 | 427.77 | 0 | 0 | 2023-03-17 17:34:28 | 0.00046221 | 3.2954 | 222.2872 | 0 | Close
8711 | 2 | 2 | CC Chg | 14:13:30 | 72:31:54 | 0.11863 | 3.8961 | 1.68779 | 113.85 | 1.68779 | 113.85 | 0 | 0 | 0.00634561 | 428.03 | 0.00634561 | 428.03 | 0 | 0 | 2023-03-17 17:34:58 | 0.00046219 | 4.9431 | 333.4308 | 0 | Close
8712 | 2 | 2 | CC Chg | 14:14:00 | 72:32:24 | 0.11863 | 3.8965 | 1.68878 | 113.91 | 1.68878 | 113.91 | 0 | 0 | 0.00634946 | 428.29 | 0.00634946 | 428.29 | 0 | 0 | 2023-03-17 17:35:28 | 0.00046224 | 2.4711 | 166.6854 | 0 | Close
8713 | 2 | 2 | CC Chg | 14:14:30 | 72:32:54 | 0.11863 | 3.8968 | 1.68977 | 113.98 | 1.68977 | 113.98 | 0 | 0 | 0.00635331 | 428.55 | 0.00635331 | 428.55 | 0 | 0 | 2023-03-17 17:35:58 | 0.00046228 | 3.2954 | 222.2872 | 0 | Close
8714 | 2 | 2 | CC Chg | 14:15:00 | 72:33:24 | 0.11863 | 3.897 | 1.69076 | 114.05 | 1.69076 | 114.05 | 0 | 0 | 0.00635717 | 428.81 | 0.00635717 | 428.81 | 0 | 0 | 2023-03-17 17:36:28 | 0.0004623 | 4.9431 | 333.4308 | 0 | Close
8715 | 2 | 2 | CC Chg | 14:15:30 | 72:33:54 | 0.11862 | 3.8973 | 1.69175 | 114.11 | 1.69175 | 114.11 | 0 | 0 | 0.00636102 | 429.07 | 0.00636102 | 429.07 | 0 | 0 | 2023-03-17 17:36:58 | 0.0004623 | 3.296 | 222.3272 | 0 | Close
8716 | 2 | 2 | CC Chg | 14:16:00 | 72:34:24 | 0.11864 | 3.8977 | 1.69273 | 114.18 | 1.69273 | 114.18 | 0 | 0 | 0.00636487 | 429.33 | 0.00636487 | 429.33 | 0 | 0 | 2023-03-17 17:37:28 | 0.00046242 | 2.4716 | 166.7154 | 0 | Close
8717 | 2 | 2 | CC Chg | 14:16:30 | 72:34:54 | 0.11862 | 3.898 | 1.69372 | 114.25 | 1.69372 | 114.25 | 0 | 0 | 0.00636873 | 429.59 | 0.00636873 | 429.59 | 0 | 0 | 2023-03-17 17:37:58 | 0.00046238 | 3.2954 | 222.2872 | 0 | Close
8718 | 2 | 2 | CC Chg | 14:17:00 | 72:35:24 | 0.11863 | 3.8982 | 1.69471 | 114.31 | 1.69471 | 114.31 | 0 | 0 | 0.00637258 | 429.85 | 0.00637258 | 429.85 | 0 | 0 | 2023-03-17 17:38:28 | 0.00046244 | 4.9431 | 333.4308 | 0 | Close
8719 | 2 | 2 | CC Chg | 14:17:30 | 72:35:54 | 0.11862 | 3.8986 | 1.6957 | 114.38 | 1.6957 | 114.38 | 0 | 0 | 0.00637643 | 430.11 | 0.00637643 | 430.11 | 0 | 0 | 2023-03-17 17:38:58 | 0.00046245 | 2.4716 | 166.7154 | 0 | Close
8720 | 2 | 2 | CC Chg | 14:18:00 | 72:36:24 | 0.11864 | 3.8989 | 1.69669 | 114.45 | 1.69669 | 114.45 | 0 | 0 | 0.00638029 | 430.37 | 0.00638029 | 430.37 | 0 | 0 | 2023-03-17 17:39:28 | 0.00046257 | 3.2954 | 222.2872 | 0 | Close
8721 | 2 | 2 | CC Chg | 14:18:30 | 72:36:54 | 0.11863 | 3.8992 | 1.69768 | 114.51 | 1.69768 | 114.51 | 0 | 0 | 0.00638414 | 430.63 | 0.00638414 | 430.63 | 0 | 0 | 2023-03-17 17:39:58 | 0.00046256 | 3.2948 | 222.2472 | 0 | Close
8722 | 2 | 2 | CC Chg | 14:19:00 | 72:37:24 | 0.11864 | 3.8994 | 1.69867 | 114.58 | 1.69867 | 114.58 | 0 | 0 | 0.006388 | 430.89 | 0.006388 | 430.89 | 0 | 0 | 2023-03-17 17:40:28 | 0.00046262 | 4.9431 | 333.4308 | 0 | Close
8723 | 2 | 2 | CC Chg | 14:19:30 | 72:37:54 | 0.11863 | 3.8998 | 1.69965 | 114.65 | 1.69965 | 114.65 | 0 | 0 | 0.00639185 | 431.15 | 0.00639185 | 431.15 | 0 | 0 | 2023-03-17 17:40:58 | 0.00046263 | 2.4716 | 166.7154 | 0 | Close
8724 | 2 | 2 | CC Chg | 14:20:00 | 72:38:24 | 0.11862 | 3.9002 | 1.70064 | 114.71 | 1.70064 | 114.71 | 0 | 0 | 0.00639571 | 431.41 | 0.00639571 | 431.41 | 0 | 0 | 2023-03-17 17:41:28 | 0.00046264 | 2.4716 | 166.7154 | 0 | Close
8725 | 2 | 2 | CC Chg | 14:20:30 | 72:38:54 | 0.11862 | 3.9004 | 1.70163 | 114.78 | 1.70163 | 114.78 | 0 | 0 | 0.00639956 | 431.67 | 0.00639956 | 431.67 | 0 | 0 | 2023-03-17 17:41:58 | 0.00046267 | 4.9431 | 333.4308 | 0 | Close
8726 | 2 | 2 | CC Chg | 14:21:00 | 72:39:24 | 0.11863 | 3.9007 | 1.70262 | 114.85 | 1.70262 | 114.85 | 0 | 0 | 0.00640342 | 431.93 | 0.00640342 | 431.93 | 0 | 0 | 2023-03-17 17:42:28 | 0.00046274 | 3.2954 | 222.2872 | 0 | Close
8727 | 2 | 2 | CC Chg | 14:21:30 | 72:39:54 | 0.11862 | 3.901 | 1.70361 | 114.91 | 1.70361 | 114.91 | 0 | 0 | 0.00640728 | 432.19 | 0.00640728 | 432.19 | 0 | 0 | 2023-03-17 17:42:58 | 0.00046274 | 3.2954 | 222.2872 | 0 | Close
8728 | 2 | 2 | CC Chg | 14:22:00 | 72:40:24 | 0.11864 | 3.9013 | 1.7046 | 114.98 | 1.7046 | 114.98 | 0 | 0 | 0.00641113 | 432.45 | 0.00641113 | 432.45 | 0 | 0 | 2023-03-17 17:43:28 | 0.00046285 | 3.2954 | 222.2872 | 0 | Close
8729 | 2 | 2 | CC Chg | 14:22:30 | 72:40:54 | 0.11863 | 3.9016 | 1.70559 | 115.05 | 1.70559 | 115.05 | 0 | 0 | 0.00641499 | 432.71 | 0.00641499 | 432.71 | 0 | 0 | 2023-03-17 17:43:58 | 0.00046285 | 3.2948 | 222.2472 | 0 | Close
8730 | 2 | 2 | CC Chg | 14:23:00 | 72:41:24 | 0.11863 | 3.9019 | 1.70657 | 115.11 | 1.70657 | 115.11 | 0 | 0 | 0.00641885 | 432.97 | 0.00641885 | 432.97 | 0 | 0 | 2023-03-17 17:44:28 | 0.00046288 | 3.2954 | 222.2872 | 0 | Close
8731 | 2 | 2 | CC Chg | 14:23:30 | 72:41:54 | 0.11864 | 3.9022 | 1.70756 | 115.18 | 1.70756 | 115.18 | 0 | 0 | 0.00642271 | 433.23 | 0.00642271 | 433.23 | 0 | 0 | 2023-03-17 17:44:58 | 0.00046296 | 3.296 | 222.3272 | 0 | Close
8732 | 2 | 2 | CC Chg | 14:24:00 | 72:42:24 | 0.11863 | 3.9025 | 1.70855 | 115.25 | 1.70855 | 115.25 | 0 | 0 | 0.00642656 | 433.49 | 0.00642656 | 433.49 | 0 | 0 | 2023-03-17 17:45:28 | 0.00046295 | 3.2948 | 222.2472 | 0 | Close
8733 | 2 | 2 | CC Chg | 14:24:30 | 72:42:54 | 0.11863 | 3.9028 | 1.70954 | 115.31 | 1.70954 | 115.31 | 0 | 0 | 0.00643042 | 433.76 | 0.00643042 | 433.76 | 0 | 0 | 2023-03-17 17:45:58 | 0.00046299 | 3.296 | 222.3272 | 0 | Close
8734 | 2 | 2 | CC Chg | 14:25:00 | 72:43:24 | 0.11862 | 3.9031 | 1.71053 | 115.38 | 1.71053 | 115.38 | 0 | 0 | 0.00643428 | 434.02 | 0.00643428 | 434.02 | 0 | 0 | 2023-03-17 17:46:28 | 0.00046299 | 3.2954 | 222.2872 | 0 | Close
8735 | 2 | 2 | CC Chg | 14:25:30 | 72:43:54 | 0.11864 | 3.9035 | 1.71152 | 115.45 | 1.71152 | 115.45 | 0 | 0 | 0.00643814 | 434.28 | 0.00643814 | 434.28 | 0 | 0 | 2023-03-17 17:46:58 | 0.00046311 | 2.4716 | 166.7154 | 0 | Close
8736 | 2 | 2 | CC Chg | 14:26:00 | 72:44:24 | 0.11863 | 3.9038 | 1.71251 | 115.51 | 1.71251 | 115.51 | 0 | 0 | 0.006442 | 434.54 | 0.006442 | 434.54 | 0 | 0 | 2023-03-17 17:47:28 | 0.00046311 | 3.2954 | 222.2872 | 0 | Close
8737 | 2 | 2 | CC Chg | 14:26:30 | 72:44:54 | 0.11863 | 3.9041 | 1.7135 | 115.58 | 1.7135 | 115.58 | 0 | 0 | 0.00644586 | 434.8 | 0.00644586 | 434.8 | 0 | 0 | 2023-03-17 17:47:58 | 0.00046314 | 3.2954 | 222.2872 | 0 | Close
8738 | 2 | 2 | CC Chg | 14:27:00 | 72:45:24 | 0.11864 | 3.9044 | 1.71448 | 115.65 | 1.71448 | 115.65 | 0 | 0 | 0.00644972 | 435.06 | 0.00644972 | 435.06 | 0 | 0 | 2023-03-17 17:48:28 | 0.00046322 | 3.2948 | 222.2472 | 0 | Close
8739 | 2 | 2 | CC Chg | 14:27:30 | 72:45:54 | 0.11863 | 3.9047 | 1.71547 | 115.71 | 1.71547 | 115.71 | 0 | 0 | 0.00645358 | 435.32 | 0.00645358 | 435.32 | 0 | 0 | 2023-03-17 17:48:58 | 0.00046321 | 3.2954 | 222.2872 | 0 | Close
8740 | 2 | 2 | CC Chg | 14:28:00 | 72:46:24 | 0.11863 | 3.905 | 1.71646 | 115.78 | 1.71646 | 115.78 | 0 | 0 | 0.00645744 | 435.58 | 0.00645744 | 435.58 | 0 | 0 | 2023-03-17 17:49:28 | 0.00046325 | 3.2954 | 222.2872 | 0 | Close
8741 | 2 | 2 | CC Chg | 14:28:30 | 72:46:54 | 0.11862 | 3.9053 | 1.71745 | 115.85 | 1.71745 | 115.85 | 0 | 0 | 0.0064613 | 435.84 | 0.0064613 | 435.84 | 0 | 0 | 2023-03-17 17:49:58 | 0.00046325 | 3.2948 | 222.2472 | 0 | Close
8742 | 2 | 2 | CC Chg | 14:29:00 | 72:47:24 | 0.11864 | 3.9056 | 1.71844 | 115.91 | 1.71844 | 115.91 | 0 | 0 | 0.00646516 | 436.1 | 0.00646516 | 436.1 | 0 | 0 | 2023-03-17 17:50:28 | 0.00046336 | 3.296 | 222.3272 | 0 | Close
8743 | 2 | 2 | CC Chg | 14:29:30 | 72:47:54 | 0.11864 | 3.9059 | 1.71943 | 115.98 | 1.71943 | 115.98 | 0 | 0 | 0.00646902 | 436.36 | 0.00646902 | 436.36 | 0 | 0 | 2023-03-17 17:50:58 | 0.0004634 | 3.2954 | 222.2872 | 0 | Close
8744 | 2 | 2 | CC Chg | 14:30:00 | 72:48:24 | 0.11863 | 3.9062 | 1.72042 | 116.05 | 1.72042 | 116.05 | 0 | 0 | 0.00647288 | 436.62 | 0.00647288 | 436.62 | 0 | 0 | 2023-03-17 17:51:28 | 0.00046339 | 3.2954 | 222.2872 | 0 | Close
8745 | 2 | 2 | CC Chg | 14:30:30 | 72:48:54 | 0.11863 | 3.9065 | 1.7214 | 116.11 | 1.7214 | 116.11 | 0 | 0 | 0.00647674 | 436.88 | 0.00647674 | 436.88 | 0 | 0 | 2023-03-17 17:51:58 | 0.00046343 | 3.2954 | 222.2872 | 0 | Close
8746 | 2 | 2 | CC Chg | 14:31:00 | 72:49:24 | 0.11862 | 3.9068 | 1.72239 | 116.18 | 1.72239 | 116.18 | 0 | 0 | 0.00648061 | 437.14 | 0.00648061 | 437.14 | 0 | 0 | 2023-03-17 17:52:28 | 0.00046342 | 3.2954 | 222.2872 | 0 | Close
8747 | 2 | 2 | CC Chg | 14:31:30 | 72:49:54 | 0.11863 | 3.9072 | 1.72338 | 116.25 | 1.72338 | 116.25 | 0 | 0 | 0.00648447 | 437.4 | 0.00648447 | 437.4 | 0 | 0 | 2023-03-17 17:52:58 | 0.00046351 | 2.4711 | 166.6854 | 0 | Close
8748 | 2 | 2 | CC Chg | 14:32:00 | 72:50:24 | 0.11863 | 3.9075 | 1.72437 | 116.32 | 1.72437 | 116.32 | 0 | 0 | 0.00648833 | 437.66 | 0.00648833 | 437.66 | 0 | 0 | 2023-03-17 17:53:28 | 0.00046355 | 3.296 | 222.3272 | 0 | Close
8749 | 2 | 2 | CC Chg | 14:32:30 | 72:50:54 | 0.11863 | 3.9078 | 1.72536 | 116.38 | 1.72536 | 116.38 | 0 | 0 | 0.00649219 | 437.92 | 0.00649219 | 437.92 | 0 | 0 | 2023-03-17 17:53:58 | 0.00046358 | 3.296 | 222.3272 | 0 | Close
8750 | 2 | 2 | CC Chg | 14:33:00 | 72:51:24 | 0.11863 | 3.9081 | 1.72635 | 116.45 | 1.72635 | 116.45 | 0 | 0 | 0.00649606 | 438.18 | 0.00649606 | 438.18 | 0 | 0 | 2023-03-17 17:54:28 | 0.00046362 | 3.2948 | 222.2472 | 0 | Close
8751 | 2 | 2 | CC Chg | 14:33:30 | 72:51:54 | 0.11863 | 3.9085 | 1.72734 | 116.52 | 1.72734 | 116.52 | 0 | 0 | 0.00649992 | 438.44 | 0.00649992 | 438.44 | 0 | 0 | 2023-03-17 17:54:58 | 0.00046367 | 2.4716 | 166.7154 | 0 | Close
8752 | 2 | 2 | CC Chg | 14:34:00 | 72:52:24 | 0.11863 | 3.9088 | 1.72832 | 116.58 | 1.72832 | 116.58 | 0 | 0 | 0.00650379 | 438.7 | 0.00650379 | 438.7 | 0 | 0 | 2023-03-17 17:55:28 | 0.0004637 | 3.2954 | 222.2872 | 0 | Close
8753 | 2 | 2 | CC Chg | 14:34:30 | 72:52:54 | 0.11864 | 3.9091 | 1.72931 | 116.65 | 1.72931 | 116.65 | 0 | 0 | 0.00650765 | 438.96 | 0.00650765 | 438.96 | 0 | 0 | 2023-03-17 17:55:58 | 0.00046378 | 3.2948 | 222.2472 | 0 | Close
8754 | 2 | 2 | CC Chg | 14:35:00 | 72:53:24 | 0.11863 | 3.9094 | 1.7303 | 116.72 | 1.7303 | 116.72 | 0 | 0 | 0.00651152 | 439.23 | 0.00651152 | 439.23 | 0 | 0 | 2023-03-17 17:56:28 | 0.00046377 | 3.296 | 222.3272 | 0 | Close
8755 | 2 | 2 | CC Chg | 14:35:30 | 72:53:54 | 0.11863 | 3.9097 | 1.73129 | 116.78 | 1.73129 | 116.78 | 0 | 0 | 0.00651538 | 439.49 | 0.00651538 | 439.49 | 0 | 0 | 2023-03-17 17:56:58 | 0.00046381 | 3.2954 | 222.2872 | 0 | Close
8756 | 2 | 2 | CC Chg | 14:36:00 | 72:54:24 | 0.11864 | 3.91 | 1.73228 | 116.85 | 1.73228 | 116.85 | 0 | 0 | 0.00651925 | 439.75 | 0.00651925 | 439.75 | 0 | 0 | 2023-03-17 17:57:28 | 0.00046388 | 3.2948 | 222.2472 | 0 | Close
8757 | 2 | 2 | CC Chg | 14:36:30 | 72:54:54 | 0.11863 | 3.9103 | 1.73327 | 116.92 | 1.73327 | 116.92 | 0 | 0 | 0.00652311 | 440.01 | 0.00652311 | 440.01 | 0 | 0 | 2023-03-17 17:57:58 | 0.00046388 | 3.2954 | 222.2872 | 0 | Close
8758 | 2 | 2 | CC Chg | 14:37:00 | 72:55:24 | 0.11863 | 3.9106 | 1.73426 | 116.98 | 1.73426 | 116.98 | 0 | 0 | 0.00652698 | 440.27 | 0.00652698 | 440.27 | 0 | 0 | 2023-03-17 17:58:28 | 0.00046391 | 3.2954 | 222.2872 | 0 | Close
8759 | 2 | 2 | CC Chg | 14:37:30 | 72:55:54 | 0.11863 | 3.9109 | 1.73524 | 117.05 | 1.73524 | 117.05 | 0 | 0 | 0.00653084 | 440.53 | 0.00653084 | 440.53 | 0 | 0 | 2023-03-17 17:58:58 | 0.00046395 | 3.2948 | 222.2472 | 0 | Close
8760 | 2 | 2 | CC Chg | 14:38:00 | 72:56:24 | 0.11863 | 3.9113 | 1.73623 | 117.12 | 1.73623 | 117.12 | 0 | 0 | 0.00653471 | 440.79 | 0.00653471 | 440.79 | 0 | 0 | 2023-03-17 17:59:28 | 0.000464 | 2.4716 | 166.7154 | 0 | Close
8761 | 2 | 2 | CC Chg | 14:38:30 | 72:56:54 | 0.11863 | 3.9117 | 1.73722 | 117.18 | 1.73722 | 117.18 | 0 | 0 | 0.00653858 | 441.05 | 0.00653858 | 441.05 | 0 | 0 | 2023-03-17 17:59:58 | 0.00046404 | 2.4716 | 166.7154 | 0 | Close
8762 | 2 | 2 | CC Chg | 14:39:00 | 72:57:24 | 0.11863 | 3.9119 | 1.73821 | 117.25 | 1.73821 | 117.25 | 0 | 0 | 0.00654244 | 441.31 | 0.00654244 | 441.31 | 0 | 0 | 2023-03-17 18:00:28 | 0.00046407 | 4.944 | 333.4907 | 0 | Close
8763 | 2 | 2 | CC Chg | 14:39:30 | 72:57:54 | 0.11862 | 3.9123 | 1.7392 | 117.32 | 1.7392 | 117.32 | 0 | 0 | 0.00654631 | 441.57 | 0.00654631 | 441.57 | 0 | 0 | 2023-03-17 18:00:58 | 0.00046408 | 2.4711 | 166.6854 | 0 | Close
8764 | 2 | 2 | CC Chg | 14:40:00 | 72:58:24 | 0.11862 | 3.9126 | 1.74019 | 117.38 | 1.74019 | 117.38 | 0 | 0 | 0.00655018 | 441.83 | 0.00655018 | 441.83 | 0 | 0 | 2023-03-17 18:01:28 | 0.00046411 | 3.2954 | 222.2872 | 0 | Close
8765 | 2 | 2 | CC Chg | 14:40:30 | 72:58:54 | 0.11862 | 3.9129 | 1.74118 | 117.45 | 1.74118 | 117.45 | 0 | 0 | 0.00655405 | 442.09 | 0.00655405 | 442.09 | 0 | 0 | 2023-03-17 18:01:58 | 0.00046415 | 3.2948 | 222.2472 | 0 | Close
8766 | 2 | 2 | CC Chg | 14:41:00 | 72:59:24 | 0.11862 | 3.9132 | 1.74216 | 117.52 | 1.74216 | 117.52 | 0 | 0 | 0.00655791 | 442.36 | 0.00655791 | 442.36 | 0 | 0 | 2023-03-17 18:02:28 | 0.00046418 | 3.2954 | 222.2872 | 0 | Close
8767 | 2 | 2 | CC Chg | 14:41:30 | 72:59:54 | 0.11863 | 3.9135 | 1.74315 | 117.58 | 1.74315 | 117.58 | 0 | 0 | 0.00656178 | 442.62 | 0.00656178 | 442.62 | 0 | 0 | 2023-03-17 18:02:58 | 0.00046426 | 3.2954 | 222.2872 | 0 | Close
8768 | 2 | 2 | CC Chg | 14:42:00 | 73:00:24 | 0.11863 | 3.9138 | 1.74414 | 117.65 | 1.74414 | 117.65 | 0 | 0 | 0.00656565 | 442.88 | 0.00656565 | 442.88 | 0 | 0 | 2023-03-17 18:03:28 | 0.00046429 | 3.2954 | 222.2872 | 0 | Close
8769 | 2 | 2 | CC Chg | 14:42:30 | 73:00:54 | 0.11863 | 3.9141 | 1.74513 | 117.72 | 1.74513 | 117.72 | 0 | 0 | 0.00656952 | 443.14 | 0.00656952 | 443.14 | 0 | 0 | 2023-03-17 18:03:58 | 0.00046433 | 3.2942 | 222.2072 | 0 | Close
8770 | 2 | 2 | CC Chg | 14:43:00 | 73:01:24 | 0.11863 | 3.9144 | 1.74612 | 117.78 | 1.74612 | 117.78 | 0 | 0 | 0.00657339 | 443.4 | 0.00657339 | 443.4 | 0 | 0 | 2023-03-17 18:04:28 | 0.00046437 | 3.2954 | 222.2872 | 0 | Close
8771 | 2 | 2 | CC Chg | 14:43:30 | 73:01:54 | 0.11862 | 3.9148 | 1.74711 | 117.85 | 1.74711 | 117.85 | 0 | 0 | 0.00657726 | 443.66 | 0.00657726 | 443.66 | 0 | 0 | 2023-03-17 18:04:58 | 0.00046437 | 2.4716 | 166.7154 | 0 | Close
8772 | 2 | 2 | CC Chg | 14:44:00 | 73:02:24 | 0.11862 | 3.9151 | 1.7481 | 117.92 | 1.7481 | 117.92 | 0 | 0 | 0.00658113 | 443.92 | 0.00658113 | 443.92 | 0 | 0 | 2023-03-17 18:05:28 | 0.00046441 | 3.2948 | 222.2472 | 0 | Close
8773 | 2 | 2 | CC Chg | 14:44:30 | 73:02:54 | 0.11863 | 3.9154 | 1.74908 | 117.98 | 1.74908 | 117.98 | 0 | 0 | 0.006585 | 444.18 | 0.006585 | 444.18 | 0 | 0 | 2023-03-17 18:05:58 | 0.00046448 | 3.2954 | 222.2872 | 0 | Close
8774 | 2 | 2 | CC Chg | 14:45:00 | 73:03:24 | 0.11861 | 3.9157 | 1.75007 | 118.05 | 1.75007 | 118.05 | 0 | 0 | 0.00658887 | 444.44 | 0.00658887 | 444.44 | 0 | 0 | 2023-03-17 18:06:28 | 0.00046444 | 3.2948 | 222.2472 | 0 | Close
8775 | 2 | 2 | CC Chg | 14:45:30 | 73:03:54 | 0.11862 | 3.9161 | 1.75106 | 118.12 | 1.75106 | 118.12 | 0 | 0 | 0.00659274 | 444.7 | 0.00659274 | 444.7 | 0 | 0 | 2023-03-17 18:06:58 | 0.00046453 | 2.4716 | 166.7154 | 0 | Close
8776 | 2 | 2 | CC Chg | 14:46:00 | 73:04:24 | 0.11862 | 3.9163 | 1.75205 | 118.18 | 1.75205 | 118.18 | 0 | 0 | 0.00659661 | 444.97 | 0.00659661 | 444.97 | 0 | 0 | 2023-03-17 18:07:28 | 0.00046455 | 4.9431 | 333.4308 | 0 | Close
8777 | 2 | 2 | CC Chg | 14:46:30 | 73:04:54 | 0.11862 | 3.9166 | 1.75304 | 118.25 | 1.75304 | 118.25 | 0 | 0 | 0.00660049 | 445.23 | 0.00660049 | 445.23 | 0 | 0 | 2023-03-17 18:07:58 | 0.00046459 | 3.2948 | 222.2472 | 0 | Close
8778 | 2 | 2 | CC Chg | 14:47:00 | 73:05:24 | 0.11863 | 3.917 | 1.75403 | 118.32 | 1.75403 | 118.32 | 0 | 0 | 0.00660436 | 445.49 | 0.00660436 | 445.49 | 0 | 0 | 2023-03-17 18:08:28 | 0.00046467 | 2.4711 | 166.6854 | 0 | Close
8779 | 2 | 2 | CC Chg | 14:47:30 | 73:05:54 | 0.11864 | 3.9173 | 1.75502 | 118.38 | 1.75502 | 118.38 | 0 | 0 | 0.00660823 | 445.75 | 0.00660823 | 445.75 | 0 | 0 | 2023-03-17 18:08:58 | 0.00046475 | 3.2954 | 222.2872 | 0 | Close
8780 | 2 | 2 | CC Chg | 14:48:00 | 73:06:24 | 0.11862 | 3.9176 | 1.756 | 118.45 | 1.756 | 118.45 | 0 | 0 | 0.0066121 | 446.01 | 0.0066121 | 446.01 | 0 | 0 | 2023-03-17 18:09:28 | 0.00046471 | 3.2948 | 222.2472 | 0 | Close
8781 | 2 | 2 | CC Chg | 14:48:30 | 73:06:54 | 0.11862 | 3.918 | 1.75699 | 118.52 | 1.75699 | 118.52 | 0 | 0 | 0.00661598 | 446.27 | 0.00661598 | 446.27 | 0 | 0 | 2023-03-17 18:09:58 | 0.00046475 | 2.4711 | 166.6854 | 0 | Close
8782 | 2 | 2 | CC Chg | 14:49:00 | 73:07:24 | 0.11862 | 3.9183 | 1.75798 | 118.58 | 1.75798 | 118.58 | 0 | 0 | 0.00661985 | 446.53 | 0.00661985 | 446.53 | 0 | 0 | 2023-03-17 18:10:28 | 0.00046479 | 3.2954 | 222.2872 | 0 | Close
8783 | 2 | 2 | CC Chg | 14:49:30 | 73:07:54 | 0.11862 | 3.9187 | 1.75897 | 118.65 | 1.75897 | 118.65 | 0 | 0 | 0.00662372 | 446.79 | 0.00662372 | 446.79 | 0 | 0 | 2023-03-17 18:10:58 | 0.00046484 | 2.4711 | 166.6854 | 0 | Close
8784 | 2 | 2 | CC Chg | 14:50:00 | 73:08:24 | 0.11862 | 3.9191 | 1.75996 | 118.72 | 1.75996 | 118.72 | 0 | 0 | 0.0066276 | 447.06 | 0.0066276 | 447.06 | 0 | 0 | 2023-03-17 18:11:28 | 0.00046488 | 2.4716 | 166.7154 | 0 | Close
8785 | 2 | 2 | CC Chg | 14:50:30 | 73:08:54 | 0.11863 | 3.9193 | 1.76095 | 118.78 | 1.76095 | 118.78 | 0 | 0 | 0.00663147 | 447.32 | 0.00663147 | 447.32 | 0 | 0 | 2023-03-17 18:11:58 | 0.00046495 | 4.9413 | 333.3108 | 0 | Close
8786 | 2 | 2 | CC Chg | 14:51:00 | 73:09:24 | 0.11861 | 3.9197 | 1.76194 | 118.85 | 1.76194 | 118.85 | 0 | 0 | 0.00663534 | 447.58 | 0.00663534 | 447.58 | 0 | 0 | 2023-03-17 18:12:28 | 0.00046492 | 2.4716 | 166.7154 | 0 | Close
8787 | 2 | 2 | CC Chg | 14:51:30 | 73:09:54 | 0.11862 | 3.9199 | 1.76292 | 118.92 | 1.76292 | 118.92 | 0 | 0 | 0.00663922 | 447.84 | 0.00663922 | 447.84 | 0 | 0 | 2023-03-17 18:12:58 | 0.00046498 | 4.9431 | 333.4308 | 0 | Close
8788 | 2 | 2 | CC Chg | 14:52:00 | 73:10:24 | 0.11862 | 3.9202 | 1.76391 | 118.98 | 1.76391 | 118.98 | 0 | 0 | 0.00664309 | 448.1 | 0.00664309 | 448.1 | 0 | 0 | 2023-03-17 18:13:28 | 0.00046501 | 3.2948 | 222.2472 | 0 | Close
8789 | 2 | 2 | CC Chg | 14:52:30 | 73:10:54 | 0.11862 | 3.9206 | 1.7649 | 119.05 | 1.7649 | 119.05 | 0 | 0 | 0.00664697 | 448.36 | 0.00664697 | 448.36 | 0 | 0 | 2023-03-17 18:13:58 | 0.00046506 | 2.4711 | 166.6854 | 0 | Close
8790 | 2 | 2 | CC Chg | 14:53:00 | 73:11:24 | 0.11862 | 3.9209 | 1.76589 | 119.12 | 1.76589 | 119.12 | 0 | 0 | 0.00665084 | 448.62 | 0.00665084 | 448.62 | 0 | 0 | 2023-03-17 18:14:28 | 0.0004651 | 3.2954 | 222.2872 | 0 | Close
8791 | 2 | 2 | CC Chg | 14:53:30 | 73:11:54 | 0.11862 | 3.9212 | 1.76688 | 119.18 | 1.76688 | 119.18 | 0 | 0 | 0.00665472 | 448.88 | 0.00665472 | 448.88 | 0 | 0 | 2023-03-17 18:14:58 | 0.00046513 | 3.2948 | 222.2472 | 0 | Close
8792 | 2 | 2 | CC Chg | 14:54:00 | 73:12:24 | 0.11862 | 3.9216 | 1.76787 | 119.25 | 1.76787 | 119.25 | 0 | 0 | 0.0066586 | 449.15 | 0.0066586 | 449.15 | 0 | 0 | 2023-03-17 18:15:28 | 0.00046518 | 2.4711 | 166.6854 | 0 | Close
8793 | 2 | 2 | CC Chg | 14:54:30 | 73:12:54 | 0.11861 | 3.9218 | 1.76885 | 119.32 | 1.76885 | 119.32 | 0 | 0 | 0.00666247 | 449.41 | 0.00666247 | 449.41 | 0 | 0 | 2023-03-17 18:15:58 | 0.00046516 | 4.9431 | 333.4308 | 0 | Close
8794 | 2 | 2 | CC Chg | 14:55:00 | 73:13:24 | 0.11862 | 3.9222 | 1.76984 | 119.38 | 1.76984 | 119.38 | 0 | 0 | 0.00666635 | 449.67 | 0.00666635 | 449.67 | 0 | 0 | 2023-03-17 18:16:28 | 0.00046525 | 2.4707 | 166.6554 | 0 | Close
8795 | 2 | 2 | CC Chg | 14:55:30 | 73:13:54 | 0.11861 | 3.9225 | 1.77083 | 119.45 | 1.77083 | 119.45 | 0 | 0 | 0.00667023 | 449.93 | 0.00667023 | 449.93 | 0 | 0 | 2023-03-17 18:16:58 | 0.00046525 | 3.2948 | 222.2472 | 0 | Close
8796 | 2 | 2 | CC Chg | 14:56:00 | 73:14:24 | 0.11862 | 3.9228 | 1.77182 | 119.52 | 1.77182 | 119.52 | 0 | 0 | 0.0066741 | 450.19 | 0.0066741 | 450.19 | 0 | 0 | 2023-03-17 18:17:28 | 0.00046532 | 3.2954 | 222.2872 | 0 | Close
8797 | 2 | 2 | CC Chg | 14:56:30 | 73:14:54 | 0.1186 | 3.9232 | 1.77281 | 119.58 | 1.77281 | 119.58 | 0 | 0 | 0.00667798 | 450.45 | 0.00667798 | 450.45 | 0 | 0 | 2023-03-17 18:17:58 | 0.00046529 | 2.4707 | 166.6554 | 0 | Close
8798 | 2 | 2 | CC Chg | 14:57:00 | 73:15:24 | 0.11862 | 3.9235 | 1.7738 | 119.65 | 1.7738 | 119.65 | 0 | 0 | 0.00668186 | 450.72 | 0.00668186 | 450.72 | 0 | 0 | 2023-03-17 18:18:28 | 0.00046541 | 3.2954 | 222.2872 | 0 | Close
8799 | 2 | 2 | CC Chg | 14:57:30 | 73:15:54 | 0.11861 | 3.9239 | 1.77479 | 119.72 | 1.77479 | 119.72 | 0 | 0 | 0.00668574 | 450.98 | 0.00668574 | 450.98 | 0 | 0 | 2023-03-17 18:18:58 | 0.00046541 | 2.4711 | 166.6854 | 0 | Close
8800 | 2 | 2 | CC Chg | 14:58:00 | 73:16:24 | 0.11861 | 3.9242 | 1.77577 | 119.78 | 1.77577 | 119.78 | 0 | 0 | 0.00668962 | 451.24 | 0.00668962 | 451.24 | 0 | 0 | 2023-03-17 18:19:28 | 0.00046545 | 3.2948 | 222.2472 | 0 | Close
8801 | 2 | 2 | CC Chg | 14:58:30 | 73:16:54 | 0.11862 | 3.9245 | 1.77676 | 119.85 | 1.77676 | 119.85 | 0 | 0 | 0.0066935 | 451.5 | 0.0066935 | 451.5 | 0 | 0 | 2023-03-17 18:19:58 | 0.00046552 | 3.2948 | 222.2472 | 0 | Close
8802 | 2 | 2 | CC Chg | 14:59:00 | 73:17:24 | 0.11861 | 3.9249 | 1.77775 | 119.92 | 1.77775 | 119.92 | 0 | 0 | 0.00669738 | 451.76 | 0.00669738 | 451.76 | 0 | 0 | 2023-03-17 18:20:28 | 0.00046553 | 2.4716 | 166.7154 | 0 | Close
8803 | 2 | 2 | CC Chg | 14:59:30 | 73:17:54 | 0.11862 | 3.9252 | 1.77874 | 119.98 | 1.77874 | 119.98 | 0 | 0 | 0.00670126 | 452.02 | 0.00670126 | 452.02 | 0 | 0 | 2023-03-17 18:20:58 | 0.00046561 | 3.2948 | 222.2472 | 0 | Close
8804 | 2 | 2 | CC Chg | 15:00:00 | 73:18:24 | 0.11861 | 3.9256 | 1.77973 | 120.05 | 1.77973 | 120.05 | 0 | 0 | 0.00670514 | 452.29 | 0.00670514 | 452.29 | 0 | 0 | 2023-03-17 18:21:28 | 0.00046562 | 2.4711 | 166.6854 | 0 | Close
8805 | 2 | 2 | CC Chg | 15:00:30 | 73:18:54 | 0.11861 | 3.9258 | 1.78072 | 120.12 | 1.78072 | 120.12 | 0 | 0 | 0.00670902 | 452.55 | 0.00670902 | 452.55 | 0 | 0 | 2023-03-17 18:21:58 | 0.00046564 | 4.9422 | 333.3708 | 0 | Close
8806 | 2 | 2 | CC Chg | 15:01:00 | 73:19:24 | 0.11862 | 3.9262 | 1.7817 | 120.18 | 1.7817 | 120.18 | 0 | 0 | 0.0067129 | 452.81 | 0.0067129 | 452.81 | 0 | 0 | 2023-03-17 18:22:28 | 0.00046573 | 2.4707 | 166.6554 | 0 | Close
8807 | 2 | 2 | CC Chg | 15:01:30 | 73:19:54 | 0.11861 | 3.9266 | 1.78269 | 120.25 | 1.78269 | 120.25 | 0 | 0 | 0.00671678 | 453.07 | 0.00671678 | 453.07 | 0 | 0 | 2023-03-17 18:22:58 | 0.00046573 | 2.4716 | 166.7154 | 0 | Close
8808 | 2 | 2 | CC Chg | 15:02:00 | 73:20:24 | 0.11861 | 3.9269 | 1.78368 | 120.32 | 1.78368 | 120.32 | 0 | 0 | 0.00672066 | 453.33 | 0.00672066 | 453.33 | 0 | 0 | 2023-03-17 18:23:28 | 0.00046577 | 3.2948 | 222.2472 | 0 | Close
8809 | 2 | 2 | CC Chg | 15:02:30 | 73:20:54 | 0.11862 | 3.9272 | 1.78467 | 120.38 | 1.78467 | 120.38 | 0 | 0 | 0.00672454 | 453.59 | 0.00672454 | 453.59 | 0 | 0 | 2023-03-17 18:23:58 | 0.00046584 | 3.2948 | 222.2472 | 0 | Close
8810 | 2 | 2 | CC Chg | 15:03:00 | 73:21:24 | 0.11861 | 3.9274 | 1.78566 | 120.45 | 1.78566 | 120.45 | 0 | 0 | 0.00672842 | 453.86 | 0.00672842 | 453.86 | 0 | 0 | 2023-03-17 18:24:28 | 0.00046583 | 4.9431 | 333.4308 | 0 | Close
8811 | 2 | 2 | CC Chg | 15:03:30 | 73:21:54 | 0.11861 | 3.9279 | 1.78665 | 120.52 | 1.78665 | 120.52 | 0 | 0 | 0.00673231 | 454.12 | 0.00673231 | 454.12 | 0 | 0 | 2023-03-17 18:24:58 | 0.00046589 | 1.9769 | 133.3483 | 0 | Close
8812 | 2 | 2 | CC Chg | 15:04:00 | 73:22:24 | 0.11862 | 3.9281 | 1.78764 | 120.58 | 1.78764 | 120.58 | 0 | 0 | 0.00673619 | 454.38 | 0.00673619 | 454.38 | 0 | 0 | 2023-03-17 18:25:28 | 0.00046595 | 4.9422 | 333.3708 | 0 | Close
8813 | 2 | 2 | CC Chg | 15:04:30 | 73:22:54 | 0.11862 | 3.9285 | 1.78862 | 120.65 | 1.78862 | 120.65 | 0 | 0 | 0.00674007 | 454.64 | 0.00674007 | 454.64 | 0 | 0 | 2023-03-17 18:25:58 | 0.000466 | 2.4716 | 166.7154 | 0 | Close
8814 | 2 | 2 | CC Chg | 15:05:00 | 73:23:24 | 0.11861 | 3.9288 | 1.78961 | 120.72 | 1.78961 | 120.72 | 0 | 0 | 0.00674396 | 454.9 | 0.00674396 | 454.9 | 0 | 0 | 2023-03-17 18:26:28 | 0.00046599 | 3.2942 | 222.2072 | 0 | Close
8815 | 2 | 2 | CC Chg | 15:05:30 | 73:23:54 | 0.11862 | 3.9292 | 1.7906 | 120.78 | 1.7906 | 120.78 | 0 | 0 | 0.00674784 | 455.17 | 0.00674784 | 455.17 | 0 | 0 | 2023-03-17 18:26:58 | 0.00046608 | 2.4711 | 166.6854 | 0 | Close
8816 | 2 | 2 | CC Chg | 15:06:00 | 73:24:24 | 0.11862 | 3.9295 | 1.79159 | 120.85 | 1.79159 | 120.85 | 0 | 0 | 0.00675172 | 455.43 | 0.00675172 | 455.43 | 0 | 0 | 2023-03-17 18:27:28 | 0.00046612 | 3.2954 | 222.2872 | 0 | Close
8817 | 2 | 2 | CC Chg | 15:06:30 | 73:24:54 | 0.11862 | 3.9299 | 1.79258 | 120.92 | 1.79258 | 120.92 | 0 | 0 | 0.00675561 | 455.69 | 0.00675561 | 455.69 | 0 | 0 | 2023-03-17 18:27:58 | 0.00046616 | 2.4711 | 166.6854 | 0 | Close
8818 | 2 | 2 | CC Chg | 15:07:00 | 73:25:24 | 0.11861 | 3.9302 | 1.79357 | 120.98 | 1.79357 | 120.98 | 0 | 0 | 0.00675949 | 455.95 | 0.00675949 | 455.95 | 0 | 0 | 2023-03-17 18:28:28 | 0.00046616 | 3.2948 | 222.2472 | 0 | Close
8819 | 2 | 2 | CC Chg | 15:07:30 | 73:25:54 | 0.11862 | 3.9305 | 1.79456 | 121.05 | 1.79456 | 121.05 | 0 | 0 | 0.00676338 | 456.21 | 0.00676338 | 456.21 | 0 | 0 | 2023-03-17 18:28:58 | 0.00046624 | 3.2954 | 222.2872 | 0 | Close
8820 | 2 | 2 | CC Chg | 15:08:00 | 73:26:24 | 0.11863 | 3.9309 | 1.79554 | 121.12 | 1.79554 | 121.12 | 0 | 0 | 0.00676726 | 456.48 | 0.00676726 | 456.48 | 0 | 0 | 2023-03-17 18:29:28 | 0.00046632 | 2.4716 | 166.7154 | 0 | Close
8821 | 2 | 2 | CC Chg | 15:08:30 | 73:26:54 | 0.11863 | 3.9312 | 1.79653 | 121.18 | 1.79653 | 121.18 | 0 | 0 | 0.00677115 | 456.74 | 0.00677115 | 456.74 | 0 | 0 | 2023-03-17 18:29:58 | 0.00046636 | 3.2948 | 222.2472 | 0 | Close
8822 | 2 | 2 | CC Chg | 15:09:00 | 73:27:24 | 0.11861 | 3.9314 | 1.79752 | 121.25 | 1.79752 | 121.25 | 0 | 0 | 0.00677504 | 457 | 0.00677504 | 457 | 0 | 0 | 2023-03-17 18:30:28 | 0.0004663 | 4.9422 | 333.3708 | 0 | Close
8823 | 2 | 2 | CC Chg | 15:09:30 | 73:27:54 | 0.11862 | 3.9319 | 1.79851 | 121.32 | 1.79851 | 121.32 | 0 | 0 | 0.00677892 | 457.26 | 0.00677892 | 457.26 | 0 | 0 | 2023-03-17 18:30:58 | 0.0004664 | 1.9769 | 133.3483 | 0 | Close
8824 | 2 | 2 | CC Chg | 15:10:00 | 73:28:24 | 0.11862 | 3.9322 | 1.7995 | 121.38 | 1.7995 | 121.38 | 0 | 0 | 0.00678281 | 457.53 | 0.00678281 | 457.53 | 0 | 0 | 2023-03-17 18:31:28 | 0.00046644 | 3.2954 | 222.2872 | 0 | Close
8825 | 2 | 2 | CC Chg | 15:10:30 | 73:28:54 | 0.11863 | 3.9324 | 1.80049 | 121.45 | 1.80049 | 121.45 | 0 | 0 | 0.0067867 | 457.79 | 0.0067867 | 457.79 | 0 | 0 | 2023-03-17 18:31:58 | 0.0004665 | 4.9422 | 333.3708 | 0 | Close
8826 | 2 | 2 | CC Chg | 15:11:00 | 73:29:24 | 0.11861 | 3.933 | 1.80147 | 121.52 | 1.80147 | 121.52 | 0 | 0 | 0.00679058 | 458.05 | 0.00679058 | 458.05 | 0 | 0 | 2023-03-17 18:32:28 | 0.00046649 | 1.6477 | 111.1436 | 0 | Close
8827 | 2 | 2 | CC Chg | 15:11:30 | 73:29:54 | 0.11863 | 3.9332 | 1.80246 | 121.58 | 1.80246 | 121.58 | 0 | 0 | 0.00679447 | 458.31 | 0.00679447 | 458.31 | 0 | 0 | 2023-03-17 18:32:58 | 0.0004666 | 4.9422 | 333.3708 | 0 | Close
8828 | 2 | 2 | CC Chg | 15:12:00 | 73:30:24 | 0.11863 | 3.9336 | 1.80345 | 121.65 | 1.80345 | 121.65 | 0 | 0 | 0.00679836 | 458.57 | 0.00679836 | 458.57 | 0 | 0 | 2023-03-17 18:33:28 | 0.00046664 | 2.4716 | 166.7154 | 0 | Close
8829 | 2 | 2 | CC Chg | 15:12:30 | 73:30:54 | 0.11861 | 3.9339 | 1.80444 | 121.72 | 1.80444 | 121.72 | 0 | 0 | 0.00680225 | 458.84 | 0.00680225 | 458.84 | 0 | 0 | 2023-03-17 18:33:58 | 0.0004666 | 3.2948 | 222.2472 | 0 | Close
8830 | 2 | 2 | CC Chg | 15:13:00 | 73:31:24 | 0.11863 | 3.9343 | 1.80543 | 121.78 | 1.80543 | 121.78 | 0 | 0 | 0.00680614 | 459.1 | 0.00680614 | 459.1 | 0 | 0 | 2023-03-17 18:34:28 | 0.00046673 | 2.4716 | 166.7154 | 0 | Close
8831 | 2 | 2 | CC Chg | 15:13:30 | 73:31:54 | 0.11863 | 3.9347 | 1.80642 | 121.85 | 1.80642 | 121.85 | 0 | 0 | 0.00681003 | 459.36 | 0.00681003 | 459.36 | 0 | 0 | 2023-03-17 18:34:58 | 0.00046677 | 2.4711 | 166.6854 | 0 | Close
8832 | 2 | 2 | CC Chg | 15:14:00 | 73:32:24 | 0.11863 | 3.935 | 1.80741 | 121.92 | 1.80741 | 121.92 | 0 | 0 | 0.00681392 | 459.62 | 0.00681392 | 459.62 | 0 | 0 | 2023-03-17 18:35:28 | 0.00046681 | 3.296 | 222.3272 | 0 | Close
8833 | 2 | 2 | CC Chg | 15:14:30 | 73:32:54 | 0.11863 | 3.9353 | 1.80839 | 121.98 | 1.80839 | 121.98 | 0 | 0 | 0.00681781 | 459.89 | 0.00681781 | 459.89 | 0 | 0 | 2023-03-17 18:35:58 | 0.00046684 | 3.2948 | 222.2472 | 0 | Close
8834 | 2 | 2 | CC Chg | 15:15:00 | 73:33:24 | 0.11863 | 3.9356 | 1.80938 | 122.05 | 1.80938 | 122.05 | 0 | 0 | 0.0068217 | 460.15 | 0.0068217 | 460.15 | 0 | 0 | 2023-03-17 18:36:28 | 0.00046688 | 3.2948 | 222.2472 | 0 | Close
8835 | 2 | 2 | CC Chg | 15:15:30 | 73:33:54 | 0.11862 | 3.936 | 1.81037 | 122.12 | 1.81037 | 122.12 | 0 | 0 | 0.00682559 | 460.41 | 0.00682559 | 460.41 | 0 | 0 | 2023-03-17 18:36:58 | 0.00046689 | 2.4711 | 166.6854 | 0 | Close
8836 | 2 | 2 | CC Chg | 15:16:00 | 73:34:24 | 0.11862 | 3.9363 | 1.81136 | 122.18 | 1.81136 | 122.18 | 0 | 0 | 0.00682948 | 460.67 | 0.00682948 | 460.67 | 0 | 0 | 2023-03-17 18:37:28 | 0.00046692 | 3.296 | 222.3272 | 0 | Close
8837 | 2 | 2 | CC Chg | 15:16:30 | 73:34:54 | 0.11863 | 3.9366 | 1.81235 | 122.25 | 1.81235 | 122.25 | 0 | 0 | 0.00683337 | 460.94 | 0.00683337 | 460.94 | 0 | 0 | 2023-03-17 18:37:58 | 0.000467 | 3.2954 | 222.2872 | 0 | Close
8838 | 2 | 2 | CC Chg | 15:17:00 | 73:35:24 | 0.11863 | 3.937 | 1.81334 | 122.32 | 1.81334 | 122.32 | 0 | 0 | 0.00683726 | 461.2 | 0.00683726 | 461.2 | 0 | 0 | 2023-03-17 18:38:28 | 0.00046705 | 2.4707 | 166.6554 | 0 | Close
8839 | 2 | 2 | CC Chg | 15:17:30 | 73:35:54 | 0.11864 | 3.9373 | 1.81433 | 122.38 | 1.81433 | 122.38 | 0 | 0 | 0.00684115 | 461.46 | 0.00684115 | 461.46 | 0 | 0 | 2023-03-17 18:38:58 | 0.00046712 | 3.2954 | 222.2872 | 0 | Close
8840 | 2 | 2 | CC Chg | 15:18:00 | 73:36:24 | 0.11863 | 3.9377 | 1.81531 | 122.45 | 1.81531 | 122.45 | 0 | 0 | 0.00684505 | 461.72 | 0.00684505 | 461.72 | 0 | 0 | 2023-03-17 18:39:28 | 0.00046713 | 2.4716 | 166.7154 | 0 | Close
8841 | 2 | 2 | CC Chg | 15:18:30 | 73:36:54 | 0.11862 | 3.938 | 1.8163 | 122.52 | 1.8163 | 122.52 | 0 | 0 | 0.00684894 | 461.99 | 0.00684894 | 461.99 | 0 | 0 | 2023-03-17 18:39:58 | 0.00046713 | 3.2954 | 222.2872 | 0 | Close
8842 | 2 | 2 | CC Chg | 15:19:00 | 73:37:24 | 0.11863 | 3.9384 | 1.81729 | 122.58 | 1.81729 | 122.58 | 0 | 0 | 0.00685283 | 462.25 | 0.00685283 | 462.25 | 0 | 0 | 2023-03-17 18:40:28 | 0.00046721 | 2.4716 | 166.7154 | 0 | Close
8843 | 2 | 2 | CC Chg | 15:19:30 | 73:37:54 | 0.11862 | 3.9388 | 1.81828 | 122.65 | 1.81828 | 122.65 | 0 | 0 | 0.00685673 | 462.51 | 0.00685673 | 462.51 | 0 | 0 | 2023-03-17 18:40:58 | 0.00046722 | 2.4711 | 166.6854 | 0 | Close
8844 | 2 | 2 | CC Chg | 15:20:00 | 73:38:24 | 0.11863 | 3.9391 | 1.81927 | 122.72 | 1.81927 | 122.72 | 0 | 0 | 0.00686062 | 462.77 | 0.00686062 | 462.77 | 0 | 0 | 2023-03-17 18:41:28 | 0.0004673 | 3.2954 | 222.2872 | 0 | Close
8845 | 2 | 2 | CC Chg | 15:20:30 | 73:38:54 | 0.11862 | 3.9394 | 1.82026 | 122.78 | 1.82026 | 122.78 | 0 | 0 | 0.00686451 | 463.04 | 0.00686451 | 463.04 | 0 | 0 | 2023-03-17 18:41:58 | 0.00046729 | 3.2954 | 222.2872 | 0 | Close
8846 | 2 | 2 | CC Chg | 15:21:00 | 73:39:24 | 0.11864 | 3.9397 | 1.82125 | 122.85 | 1.82125 | 122.85 | 0 | 0 | 0.00686841 | 463.3 | 0.00686841 | 463.3 | 0 | 0 | 2023-03-17 18:42:28 | 0.00046741 | 3.2954 | 222.2872 | 0 | Close
8847 | 2 | 2 | CC Chg | 15:21:30 | 73:39:54 | 0.11863 | 3.9401 | 1.82223 | 122.92 | 1.82223 | 122.92 | 0 | 0 | 0.0068723 | 463.56 | 0.0068723 | 463.56 | 0 | 0 | 2023-03-17 18:42:58 | 0.00046741 | 2.4716 | 166.7154 | 0 | Close
8848 | 2 | 2 | CC Chg | 15:22:00 | 73:40:24 | 0.11863 | 3.9404 | 1.82322 | 122.98 | 1.82322 | 122.98 | 0 | 0 | 0.0068762 | 463.82 | 0.0068762 | 463.82 | 0 | 0 | 2023-03-17 18:43:28 | 0.00046745 | 3.2948 | 222.2472 | 0 | Close
8849 | 2 | 2 | CC Chg | 15:22:30 | 73:40:54 | 0.11862 | 3.9408 | 1.82421 | 123.05 | 1.82421 | 123.05 | 0 | 0 | 0.0068801 | 464.09 | 0.0068801 | 464.09 | 0 | 0 | 2023-03-17 18:43:58 | 0.00046746 | 2.4716 | 166.7154 | 0 | Close
8850 | 2 | 2 | CC Chg | 15:23:00 | 73:41:24 | 0.11862 | 3.941 | 1.8252 | 123.12 | 1.8252 | 123.12 | 0 | 0 | 0.00688399 | 464.35 | 0.00688399 | 464.35 | 0 | 0 | 2023-03-17 18:44:28 | 0.00046748 | 4.9431 | 333.4308 | 0 | Close
8851 | 2 | 2 | CC Chg | 15:23:30 | 73:41:54 | 0.11863 | 3.9414 | 1.82619 | 123.18 | 1.82619 | 123.18 | 0 | 0 | 0.00688789 | 464.61 | 0.00688789 | 464.61 | 0 | 0 | 2023-03-17 18:44:58 | 0.00046757 | 2.4711 | 166.6854 | 0 | Close
8852 | 2 | 2 | CC Chg | 15:24:00 | 73:42:24 | 0.11863 | 3.9418 | 1.82718 | 123.25 | 1.82718 | 123.25 | 0 | 0 | 0.00689178 | 464.88 | 0.00689178 | 464.88 | 0 | 0 | 2023-03-17 18:45:28 | 0.00046762 | 2.4716 | 166.7154 | 0 | Close
8853 | 2 | 2 | CC Chg | 15:24:30 | 73:42:54 | 0.11863 | 3.9422 | 1.82817 | 123.32 | 1.82817 | 123.32 | 0 | 0 | 0.00689568 | 465.14 | 0.00689568 | 465.14 | 0 | 0 | 2023-03-17 18:45:58 | 0.00046766 | 2.4716 | 166.7154 | 0 | Close
8854 | 2 | 2 | CC Chg | 15:25:00 | 73:43:24 | 0.11863 | 3.9425 | 1.82915 | 123.38 | 1.82915 | 123.38 | 0 | 0 | 0.00689958 | 465.4 | 0.00689958 | 465.4 | 0 | 0 | 2023-03-17 18:46:28 | 0.0004677 | 3.2948 | 222.2472 | 0 | Close
8855 | 2 | 2 | CC Chg | 15:25:30 | 73:43:54 | 0.11862 | 3.9428 | 1.83014 | 123.45 | 1.83014 | 123.45 | 0 | 0 | 0.00690348 | 465.66 | 0.00690348 | 465.66 | 0 | 0 | 2023-03-17 18:46:58 | 0.00046769 | 3.2954 | 222.2872 | 0 | Close
8856 | 2 | 2 | CC Chg | 15:26:00 | 73:44:24 | 0.11864 | 3.9432 | 1.83113 | 123.52 | 1.83113 | 123.52 | 0 | 0 | 0.00690737 | 465.93 | 0.00690737 | 465.93 | 0 | 0 | 2023-03-17 18:47:28 | 0.00046782 | 2.4716 | 166.7154 | 0 | Close
8857 | 2 | 2 | CC Chg | 15:26:30 | 73:44:54 | 0.11863 | 3.9435 | 1.83212 | 123.58 | 1.83212 | 123.58 | 0 | 0 | 0.00691127 | 466.19 | 0.00691127 | 466.19 | 0 | 0 | 2023-03-17 18:47:58 | 0.00046782 | 3.2954 | 222.2872 | 0 | Close
8858 | 2 | 2 | CC Chg | 15:27:00 | 73:45:24 | 0.11863 | 3.9438 | 1.83311 | 123.65 | 1.83311 | 123.65 | 0 | 0 | 0.00691517 | 466.45 | 0.00691517 | 466.45 | 0 | 0 | 2023-03-17 18:48:28 | 0.00046785 | 3.2948 | 222.2472 | 0 | Close
8859 | 2 | 2 | CC Chg | 15:27:30 | 73:45:54 | 0.11863 | 3.9442 | 1.8341 | 123.72 | 1.8341 | 123.72 | 0 | 0 | 0.00691907 | 466.72 | 0.00691907 | 466.72 | 0 | 0 | 2023-03-17 18:48:58 | 0.0004679 | 2.4716 | 166.7154 | 0 | Close
8860 | 2 | 2 | CC Chg | 15:28:00 | 73:46:24 | 0.11863 | 3.9446 | 1.83509 | 123.78 | 1.83509 | 123.78 | 0 | 0 | 0.00692297 | 466.98 | 0.00692297 | 466.98 | 0 | 0 | 2023-03-17 18:49:28 | 0.00046795 | 2.4716 | 166.7154 | 0 | Close
8861 | 2 | 2 | CC Chg | 15:28:30 | 73:46:54 | 0.11862 | 3.9449 | 1.83607 | 123.85 | 1.83607 | 123.85 | 0 | 0 | 0.00692687 | 467.24 | 0.00692687 | 467.24 | 0 | 0 | 2023-03-17 18:49:58 | 0.00046794 | 3.2954 | 222.2872 | 0 | Close
8862 | 2 | 2 | CC Chg | 15:29:00 | 73:47:24 | 0.11863 | 3.9452 | 1.83706 | 123.92 | 1.83706 | 123.92 | 0 | 0 | 0.00693077 | 467.51 | 0.00693077 | 467.51 | 0 | 0 | 2023-03-17 18:50:28 | 0.00046802 | 3.2948 | 222.2472 | 0 | Close
8863 | 2 | 2 | CC Chg | 15:29:30 | 73:47:54 | 0.11863 | 3.9456 | 1.83805 | 123.98 | 1.83805 | 123.98 | 0 | 0 | 0.00693467 | 467.77 | 0.00693467 | 467.77 | 0 | 0 | 2023-03-17 18:50:58 | 0.00046807 | 2.4716 | 166.7154 | 0 | Close
8864 | 2 | 2 | CC Chg | 15:30:00 | 73:48:24 | 0.11862 | 3.946 | 1.83904 | 124.05 | 1.83904 | 124.05 | 0 | 0 | 0.00693857 | 468.03 | 0.00693857 | 468.03 | 0 | 0 | 2023-03-17 18:51:28 | 0.00046807 | 2.4711 | 166.6854 | 0 | Close
8865 | 2 | 2 | CC Chg | 15:30:30 | 73:48:54 | 0.11862 | 3.9463 | 1.84003 | 124.12 | 1.84003 | 124.12 | 0 | 0 | 0.00694247 | 468.29 | 0.00694247 | 468.29 | 0 | 0 | 2023-03-17 18:51:58 | 0.00046811 | 3.2954 | 222.2872 | 0 | Close
8866 | 2 | 2 | CC Chg | 15:31:00 | 73:49:24 | 0.11864 | 3.9467 | 1.84102 | 124.18 | 1.84102 | 124.18 | 0 | 0 | 0.00694637 | 468.56 | 0.00694637 | 468.56 | 0 | 0 | 2023-03-17 18:52:28 | 0.00046824 | 2.4716 | 166.7154 | 0 | Close
8867 | 2 | 2 | CC Chg | 15:31:30 | 73:49:54 | 0.11863 | 3.947 | 1.84201 | 124.25 | 1.84201 | 124.25 | 0 | 0 | 0.00695027 | 468.82 | 0.00695027 | 468.82 | 0 | 0 | 2023-03-17 18:52:58 | 0.00046823 | 3.2948 | 222.2472 | 0 | Close
8868 | 2 | 2 | CC Chg | 15:32:00 | 73:50:24 | 0.11863 | 3.9473 | 1.84299 | 124.32 | 1.84299 | 124.32 | 0 | 0 | 0.00695417 | 469.08 | 0.00695417 | 469.08 | 0 | 0 | 2023-03-17 18:53:28 | 0.00046827 | 3.2948 | 222.2472 | 0 | Close
8869 | 2 | 2 | CC Chg | 15:32:30 | 73:50:54 | 0.11863 | 3.9477 | 1.84398 | 124.38 | 1.84398 | 124.38 | 0 | 0 | 0.00695808 | 469.35 | 0.00695808 | 469.35 | 0 | 0 | 2023-03-17 18:53:58 | 0.00046832 | 2.4716 | 166.7154 | 0 | Close
8870 | 2 | 2 | CC Chg | 15:33:00 | 73:51:24 | 0.11863 | 3.948 | 1.84497 | 124.45 | 1.84497 | 124.45 | 0 | 0 | 0.00696198 | 469.61 | 0.00696198 | 469.61 | 0 | 0 | 2023-03-17 18:54:28 | 0.00046835 | 3.2954 | 222.2872 | 0 | Close
8871 | 2 | 2 | CC Chg | 15:33:30 | 73:51:54 | 0.11862 | 3.9484 | 1.84596 | 124.52 | 1.84596 | 124.52 | 0 | 0 | 0.00696588 | 469.87 | 0.00696588 | 469.87 | 0 | 0 | 2023-03-17 18:54:58 | 0.00046836 | 2.4716 | 166.7154 | 0 | Close
8872 | 2 | 2 | CC Chg | 15:34:00 | 73:52:24 | 0.11863 | 3.9487 | 1.84695 | 124.58 | 1.84695 | 124.58 | 0 | 0 | 0.00696979 | 470.14 | 0.00696979 | 470.14 | 0 | 0 | 2023-03-17 18:55:28 | 0.00046843 | 3.2948 | 222.2472 | 0 | Close
8873 | 2 | 2 | CC Chg | 15:34:30 | 73:52:54 | 0.11862 | 3.949 | 1.84794 | 124.65 | 1.84794 | 124.65 | 0 | 0 | 0.00697369 | 470.4 | 0.00697369 | 470.4 | 0 | 0 | 2023-03-17 18:55:58 | 0.00046843 | 3.2948 | 222.2472 | 0 | Close
8874 | 2 | 2 | CC Chg | 15:35:00 | 73:53:24 | 0.11862 | 3.9494 | 1.84893 | 124.72 | 1.84893 | 124.72 | 0 | 0 | 0.00697759 | 470.66 | 0.00697759 | 470.66 | 0 | 0 | 2023-03-17 18:56:28 | 0.00046848 | 2.472 | 166.7454 | 0 | Close
8875 | 2 | 2 | CC Chg | 15:35:30 | 73:53:54 | 0.11863 | 3.9498 | 1.84991 | 124.78 | 1.84991 | 124.78 | 0 | 0 | 0.0069815 | 470.93 | 0.0069815 | 470.93 | 0 | 0 | 2023-03-17 18:56:58 | 0.00046856 | 2.4711 | 166.6854 | 0 | Close
8876 | 2 | 2 | CC Chg | 15:36:00 | 73:54:24 | 0.11863 | 3.9501 | 1.8509 | 124.85 | 1.8509 | 124.85 | 0 | 0 | 0.0069854 | 471.19 | 0.0069854 | 471.19 | 0 | 0 | 2023-03-17 18:57:28 | 0.0004686 | 3.2948 | 222.2472 | 0 | Close
8877 | 2 | 2 | CC Chg | 15:36:30 | 73:54:54 | 0.11864 | 3.9504 | 1.85189 | 124.92 | 1.85189 | 124.92 | 0 | 0 | 0.00698931 | 471.45 | 0.00698931 | 471.45 | 0 | 0 | 2023-03-17 18:57:58 | 0.00046868 | 3.2954 | 222.2872 | 0 | Close
8878 | 2 | 2 | CC Chg | 15:37:00 | 73:55:24 | 0.11862 | 3.9508 | 1.85288 | 124.98 | 1.85288 | 124.98 | 0 | 0 | 0.00699321 | 471.72 | 0.00699321 | 471.72 | 0 | 0 | 2023-03-17 18:58:28 | 0.00046864 | 2.4711 | 166.6854 | 0 | Close
8879 | 2 | 2 | CC Chg | 15:37:30 | 73:55:54 | 0.11863 | 3.9512 | 1.85387 | 125.05 | 1.85387 | 125.05 | 0 | 0 | 0.00699712 | 471.98 | 0.00699712 | 471.98 | 0 | 0 | 2023-03-17 18:58:58 | 0.00046873 | 2.4716 | 166.7154 | 0 | Close
8880 | 2 | 2 | CC Chg | 15:38:00 | 73:56:24 | 0.11862 | 3.9516 | 1.85486 | 125.12 | 1.85486 | 125.12 | 0 | 0 | 0.00700102 | 472.24 | 0.00700102 | 472.24 | 0 | 0 | 2023-03-17 18:59:28 | 0.00046874 | 2.4716 | 166.7154 | 0 | Close
8881 | 2 | 2 | CC Chg | 15:38:30 | 73:56:54 | 0.11862 | 3.9519 | 1.85585 | 125.18 | 1.85585 | 125.18 | 0 | 0 | 0.00700493 | 472.51 | 0.00700493 | 472.51 | 0 | 0 | 2023-03-17 18:59:58 | 0.00046877 | 3.2954 | 222.2872 | 0 | Close
8882 | 2 | 2 | CC Chg | 15:39:00 | 73:57:24 | 0.11863 | 3.9523 | 1.85683 | 125.25 | 1.85683 | 125.25 | 0 | 0 | 0.00700884 | 472.77 | 0.00700884 | 472.77 | 0 | 0 | 2023-03-17 19:00:28 | 0.00046886 | 2.4711 | 166.6854 | 0 | Close
8883 | 2 | 2 | CC Chg | 15:39:30 | 73:57:54 | 0.11862 | 3.9526 | 1.85782 | 125.32 | 1.85782 | 125.32 | 0 | 0 | 0.00701275 | 473.04 | 0.00701275 | 473.04 | 0 | 0 | 2023-03-17 19:00:58 | 0.00046886 | 3.2954 | 222.2872 | 0 | Close
8884 | 2 | 2 | CC Chg | 15:40:00 | 73:58:24 | 0.11863 | 3.953 | 1.85881 | 125.38 | 1.85881 | 125.38 | 0 | 0 | 0.00701665 | 473.3 | 0.00701665 | 473.3 | 0 | 0 | 2023-03-17 19:01:28 | 0.00046894 | 2.4716 | 166.7154 | 0 | Close
8885 | 2 | 2 | CC Chg | 15:40:30 | 73:58:54 | 0.11863 | 3.9533 | 1.8598 | 125.45 | 1.8598 | 125.45 | 0 | 0 | 0.00702056 | 473.56 | 0.00702056 | 473.56 | 0 | 0 | 2023-03-17 19:01:58 | 0.00046898 | 3.2954 | 222.2872 | 0 | Close
8886 | 2 | 2 | CC Chg | 15:41:00 | 73:59:24 | 0.11863 | 3.9536 | 1.86079 | 125.52 | 1.86079 | 125.52 | 0 | 0 | 0.00702447 | 473.83 | 0.00702447 | 473.83 | 0 | 0 | 2023-03-17 19:02:28 | 0.00046902 | 3.2948 | 222.2472 | 0 | Close
8887 | 2 | 2 | CC Chg | 15:41:30 | 73:59:54 | 0.11863 | 3.954 | 1.86178 | 125.58 | 1.86178 | 125.58 | 0 | 0 | 0.00702838 | 474.09 | 0.00702838 | 474.09 | 0 | 0 | 2023-03-17 19:02:58 | 0.00046906 | 2.4716 | 166.7154 | 0 | Close
8888 | 2 | 2 | CC Chg | 15:42:00 | 74:00:24 | 0.11862 | 3.9543 | 1.86277 | 125.65 | 1.86277 | 125.65 | 0 | 0 | 0.00703229 | 474.35 | 0.00703229 | 474.35 | 0 | 0 | 2023-03-17 19:03:28 | 0.00046906 | 3.2948 | 222.2472 | 0 | Close
8889 | 2 | 2 | CC Chg | 15:42:30 | 74:00:54 | 0.11861 | 3.9547 | 1.86375 | 125.72 | 1.86375 | 125.72 | 0 | 0 | 0.0070362 | 474.62 | 0.0070362 | 474.62 | 0 | 0 | 2023-03-17 19:03:58 | 0.00046907 | 2.4716 | 166.7154 | 0 | Close
8890 | 2 | 2 | CC Chg | 15:43:00 | 74:01:24 | 0.11863 | 3.9551 | 1.86474 | 125.78 | 1.86474 | 125.78 | 0 | 0 | 0.00704011 | 474.88 | 0.00704011 | 474.88 | 0 | 0 | 2023-03-17 19:04:28 | 0.00046919 | 2.4716 | 166.7154 | 0 | Close
8891 | 2 | 2 | CC Chg | 15:43:30 | 74:01:54 | 0.11864 | 3.9555 | 1.86573 | 125.85 | 1.86573 | 125.85 | 0 | 0 | 0.00704402 | 475.14 | 0.00704402 | 475.14 | 0 | 0 | 2023-03-17 19:04:58 | 0.00046928 | 2.4716 | 166.7154 | 0 | Close
8892 | 2 | 2 | CC Chg | 15:44:00 | 74:02:24 | 0.11863 | 3.9558 | 1.86672 | 125.92 | 1.86672 | 125.92 | 0 | 0 | 0.00704793 | 475.41 | 0.00704793 | 475.41 | 0 | 0 | 2023-03-17 19:05:28 | 0.00046928 | 3.2948 | 222.2472 | 0 | Close
8893 | 2 | 2 | CC Chg | 15:44:30 | 74:02:54 | 0.11863 | 3.9561 | 1.86771 | 125.98 | 1.86771 | 125.98 | 0 | 0 | 0.00705184 | 475.67 | 0.00705184 | 475.67 | 0 | 0 | 2023-03-17 19:05:58 | 0.00046931 | 3.2948 | 222.2472 | 0 | Close
8894 | 2 | 2 | CC Chg | 15:45:00 | 74:03:24 | 0.11863 | 3.9564 | 1.8687 | 126.05 | 1.8687 | 126.05 | 0 | 0 | 0.00705575 | 475.94 | 0.00705575 | 475.94 | 0 | 0 | 2023-03-17 19:06:28 | 0.00046935 | 3.2954 | 222.2872 | 0 | Close
8895 | 2 | 2 | CC Chg | 15:45:30 | 74:03:54 | 0.11862 | 3.9568 | 1.86969 | 126.12 | 1.86969 | 126.12 | 0 | 0 | 0.00705966 | 476.2 | 0.00705966 | 476.2 | 0 | 0 | 2023-03-17 19:06:58 | 0.00046936 | 2.472 | 166.7454 | 0 | Close
8896 | 2 | 2 | CC Chg | 15:46:00 | 74:04:24 | 0.11863 | 3.9572 | 1.87067 | 126.18 | 1.87067 | 126.18 | 0 | 0 | 0.00706357 | 476.46 | 0.00706357 | 476.46 | 0 | 0 | 2023-03-17 19:07:28 | 0.00046944 | 2.4711 | 166.6854 | 0 | Close
8897 | 2 | 2 | CC Chg | 15:46:30 | 74:04:54 | 0.11862 | 3.9575 | 1.87166 | 126.25 | 1.87166 | 126.25 | 0 | 0 | 0.00706748 | 476.73 | 0.00706748 | 476.73 | 0 | 0 | 2023-03-17 19:07:58 | 0.00046944 | 3.296 | 222.3272 | 0 | Close
8898 | 2 | 2 | CC Chg | 15:47:00 | 74:05:24 | 0.11863 | 3.9579 | 1.87265 | 126.32 | 1.87265 | 126.32 | 0 | 0 | 0.0070714 | 476.99 | 0.0070714 | 476.99 | 0 | 0 | 2023-03-17 19:08:28 | 0.00046953 | 2.4716 | 166.7154 | 0 | Close
8899 | 2 | 2 | CC Chg | 15:47:30 | 74:05:54 | 0.11863 | 3.9583 | 1.87364 | 126.38 | 1.87364 | 126.38 | 0 | 0 | 0.00707531 | 477.26 | 0.00707531 | 477.26 | 0 | 0 | 2023-03-17 19:08:58 | 0.00046957 | 2.4711 | 166.6854 | 0 | Close
8900 | 2 | 2 | CC Chg | 15:48:00 | 74:06:24 | 0.11863 | 3.9586 | 1.87463 | 126.45 | 1.87463 | 126.45 | 0 | 0 | 0.00707922 | 477.52 | 0.00707922 | 477.52 | 0 | 0 | 2023-03-17 19:09:28 | 0.00046961 | 3.2954 | 222.2872 | 0 | Close
8901 | 2 | 2 | CC Chg | 15:48:30 | 74:06:54 | 0.11864 | 3.959 | 1.87562 | 126.52 | 1.87562 | 126.52 | 0 | 0 | 0.00708314 | 477.78 | 0.00708314 | 477.78 | 0 | 0 | 2023-03-17 19:09:58 | 0.0004697 | 2.4716 | 166.7154 | 0 | Close
8902 | 2 | 2 | CC Chg | 15:49:00 | 74:07:24 | 0.11863 | 3.9593 | 1.87661 | 126.58 | 1.87661 | 126.58 | 0 | 0 | 0.00708705 | 478.05 | 0.00708705 | 478.05 | 0 | 0 | 2023-03-17 19:10:28 | 0.00046969 | 3.2948 | 222.2472 | 0 | Close
8903 | 2 | 2 | CC Chg | 15:49:30 | 74:07:54 | 0.11863 | 3.9597 | 1.87759 | 126.65 | 1.87759 | 126.65 | 0 | 0 | 0.00709096 | 478.31 | 0.00709096 | 478.31 | 0 | 0 | 2023-03-17 19:10:58 | 0.00046974 | 2.472 | 166.7454 | 0 | Close
8904 | 2 | 2 | CC Chg | 15:50:00 | 74:08:24 | 0.11864 | 3.9601 | 1.87858 | 126.72 | 1.87858 | 126.72 | 0 | 0 | 0.00709488 | 478.58 | 0.00709488 | 478.58 | 0 | 0 | 2023-03-17 19:11:28 | 0.00046983 | 2.4716 | 166.7154 | 0 | Close
8905 | 2 | 2 | CC Chg | 15:50:30 | 74:08:54 | 0.11864 | 3.9604 | 1.87957 | 126.78 | 1.87957 | 126.78 | 0 | 0 | 0.00709879 | 478.84 | 0.00709879 | 478.84 | 0 | 0 | 2023-03-17 19:11:58 | 0.00046986 | 3.2948 | 222.2472 | 0 | Close
8906 | 2 | 2 | CC Chg | 15:51:00 | 74:09:24 | 0.11863 | 3.9609 | 1.88056 | 126.85 | 1.88056 | 126.85 | 0 | 0 | 0.00710271 | 479.1 | 0.00710271 | 479.1 | 0 | 0 | 2023-03-17 19:12:28 | 0.00046988 | 1.9772 | 133.3723 | 0 | Close
8907 | 2 | 2 | CC Chg | 15:51:30 | 74:09:54 | 0.11862 | 3.9611 | 1.88155 | 126.92 | 1.88155 | 126.92 | 0 | 0 | 0.00710663 | 479.37 | 0.00710663 | 479.37 | 0 | 0 | 2023-03-17 19:12:58 | 0.00046987 | 4.9431 | 333.4308 | 0 | Close
8908 | 2 | 2 | CC Chg | 15:52:00 | 74:10:24 | 0.11864 | 3.9614 | 1.88254 | 126.98 | 1.88254 | 126.98 | 0 | 0 | 0.00711054 | 479.63 | 0.00711054 | 479.63 | 0 | 0 | 2023-03-17 19:13:28 | 0.00046998 | 3.2948 | 222.2472 | 0 | Close
8909 | 2 | 2 | CC Chg | 15:52:30 | 74:10:54 | 0.11863 | 3.9618 | 1.88353 | 127.05 | 1.88353 | 127.05 | 0 | 0 | 0.00711446 | 479.9 | 0.00711446 | 479.9 | 0 | 0 | 2023-03-17 19:13:58 | 0.00046999 | 2.4716 | 166.7154 | 0 | Close
8910 | 2 | 2 | CC Chg | 15:53:00 | 74:11:24 | 0.11863 | 3.9622 | 1.88451 | 127.12 | 1.88451 | 127.12 | 0 | 0 | 0.00711838 | 480.16 | 0.00711838 | 480.16 | 0 | 0 | 2023-03-17 19:14:28 | 0.00047004 | 2.4716 | 166.7154 | 0 | Close
8911 | 2 | 2 | CC Chg | 15:53:30 | 74:11:54 | 0.11863 | 3.9625 | 1.8855 | 127.18 | 1.8855 | 127.18 | 0 | 0 | 0.00712229 | 480.42 | 0.00712229 | 480.42 | 0 | 0 | 2023-03-17 19:14:58 | 0.00047007 | 3.296 | 222.3272 | 0 | Close
8912 | 2 | 2 | CC Chg | 15:54:00 | 74:12:24 | 0.11863 | 3.9629 | 1.88649 | 127.25 | 1.88649 | 127.25 | 0 | 0 | 0.00712621 | 480.69 | 0.00712621 | 480.69 | 0 | 0 | 2023-03-17 19:15:28 | 0.00047012 | 2.4716 | 166.7154 | 0 | Close
8913 | 2 | 2 | CC Chg | 15:54:30 | 74:12:54 | 0.11863 | 3.9632 | 1.88748 | 127.32 | 1.88748 | 127.32 | 0 | 0 | 0.00713013 | 480.95 | 0.00713013 | 480.95 | 0 | 0 | 2023-03-17 19:15:58 | 0.00047015 | 3.2954 | 222.2872 | 0 | Close
8914 | 2 | 2 | CC Chg | 15:55:00 | 74:13:24 | 0.11862 | 3.9637 | 1.88847 | 127.38 | 1.88847 | 127.38 | 0 | 0 | 0.00713405 | 481.22 | 0.00713405 | 481.22 | 0 | 0 | 2023-03-17 19:16:28 | 0.00047017 | 1.9769 | 133.3483 | 0 | Close
8915 | 2 | 2 | CC Chg | 15:55:30 | 74:13:54 | 0.11863 | 3.964 | 1.88946 | 127.45 | 1.88946 | 127.45 | 0 | 0 | 0.00713796 | 481.48 | 0.00713796 | 481.48 | 0 | 0 | 2023-03-17 19:16:58 | 0.00047025 | 3.2954 | 222.2872 | 0 | Close
8916 | 2 | 2 | CC Chg | 15:56:00 | 74:14:24 | 0.11864 | 3.9644 | 1.89045 | 127.52 | 1.89045 | 127.52 | 0 | 0 | 0.00714188 | 481.75 | 0.00714188 | 481.75 | 0 | 0 | 2023-03-17 19:17:28 | 0.00047034 | 2.4716 | 166.7154 | 0 | Close
8917 | 2 | 2 | CC Chg | 15:56:30 | 74:14:54 | 0.11864 | 3.9647 | 1.89143 | 127.58 | 1.89143 | 127.58 | 0 | 0 | 0.0071458 | 482.01 | 0.0071458 | 482.01 | 0 | 0 | 2023-03-17 19:17:58 | 0.00047037 | 3.2948 | 222.2472 | 0 | Close
8918 | 2 | 2 | CC Chg | 15:57:00 | 74:15:24 | 0.11863 | 3.9651 | 1.89242 | 127.65 | 1.89242 | 127.65 | 0 | 0 | 0.00714972 | 482.27 | 0.00714972 | 482.27 | 0 | 0 | 2023-03-17 19:18:28 | 0.00047038 | 2.4716 | 166.7154 | 0 | Close
8919 | 2 | 2 | CC Chg | 15:57:30 | 74:15:54 | 0.11864 | 3.9653 | 1.89341 | 127.72 | 1.89341 | 127.72 | 0 | 0 | 0.00715364 | 482.54 | 0.00715364 | 482.54 | 0 | 0 | 2023-03-17 19:18:58 | 0.00047044 | 4.944 | 333.4907 | 0 | Close
8920 | 2 | 2 | CC Chg | 15:58:00 | 74:16:24 | 0.11863 | 3.9657 | 1.8944 | 127.78 | 1.8944 | 127.78 | 0 | 0 | 0.00715756 | 482.8 | 0.00715756 | 482.8 | 0 | 0 | 2023-03-17 19:19:28 | 0.00047045 | 2.4716 | 166.7154 | 0 | Close
8921 | 2 | 2 | CC Chg | 15:58:30 | 74:16:54 | 0.11863 | 3.9662 | 1.89539 | 127.85 | 1.89539 | 127.85 | 0 | 0 | 0.00716148 | 483.07 | 0.00716148 | 483.07 | 0 | 0 | 2023-03-17 19:19:58 | 0.00047051 | 1.9772 | 133.3723 | 0 | Close
8922 | 2 | 2 | CC Chg | 15:59:00 | 74:17:24 | 0.11863 | 3.9664 | 1.89638 | 127.92 | 1.89638 | 127.92 | 0 | 0 | 0.00716541 | 483.33 | 0.00716541 | 483.33 | 0 | 0 | 2023-03-17 19:20:28 | 0.00047053 | 4.9431 | 333.4308 | 0 | Close
8923 | 2 | 2 | CC Chg | 15:59:30 | 74:17:54 | 0.11862 | 3.9668 | 1.89737 | 127.98 | 1.89737 | 127.98 | 0 | 0 | 0.00716933 | 483.6 | 0.00716933 | 483.6 | 0 | 0 | 2023-03-17 19:20:58 | 0.00047054 | 2.4711 | 166.6854 | 0 | Close
8924 | 2 | 2 | CC Chg | 16:00:00 | 74:18:24 | 0.11864 | 3.9673 | 1.89836 | 128.05 | 1.89836 | 128.05 | 0 | 0 | 0.00717325 | 483.86 | 0.00717325 | 483.86 | 0 | 0 | 2023-03-17 19:21:28 | 0.00047068 | 1.9772 | 133.3723 | 0 | Close
8925 | 2 | 2 | CC Chg | 16:00:30 | 74:18:54 | 0.11864 | 3.9676 | 1.89934 | 128.12 | 1.89934 | 128.12 | 0 | 0 | 0.00717717 | 484.13 | 0.00717717 | 484.13 | 0 | 0 | 2023-03-17 19:21:58 | 0.00047072 | 3.296 | 222.3272 | 0 | Close
8926 | 2 | 2 | CC Chg | 16:01:00 | 74:19:24 | 0.11864 | 3.968 | 1.90033 | 128.18 | 1.90033 | 128.18 | 0 | 0 | 0.00718109 | 484.39 | 0.00718109 | 484.39 | 0 | 0 | 2023-03-17 19:22:28 | 0.00047076 | 2.4716 | 166.7154 | 0 | Close
8927 | 2 | 2 | CC Chg | 16:01:30 | 74:19:54 | 0.11863 | 3.9683 | 1.90132 | 128.25 | 1.90132 | 128.25 | 0 | 0 | 0.00718502 | 484.66 | 0.00718502 | 484.66 | 0 | 0 | 2023-03-17 19:22:58 | 0.00047076 | 3.2954 | 222.2872 | 0 | Close
8928 | 2 | 2 | CC Chg | 16:02:00 | 74:20:24 | 0.11864 | 3.9687 | 1.90231 | 128.32 | 1.90231 | 128.32 | 0 | 0 | 0.00718894 | 484.92 | 0.00718894 | 484.92 | 0 | 0 | 2023-03-17 19:23:28 | 0.00047085 | 2.4716 | 166.7154 | 0 | Close
8929 | 2 | 2 | CC Chg | 16:02:30 | 74:20:54 | 0.11863 | 3.969 | 1.9033 | 128.38 | 1.9033 | 128.38 | 0 | 0 | 0.00719286 | 485.18 | 0.00719286 | 485.18 | 0 | 0 | 2023-03-17 19:23:58 | 0.00047084 | 3.2948 | 222.2472 | 0 | Close
8930 | 2 | 2 | CC Chg | 16:03:00 | 74:21:24 | 0.11864 | 3.9694 | 1.90429 | 128.45 | 1.90429 | 128.45 | 0 | 0 | 0.00719679 | 485.45 | 0.00719679 | 485.45 | 0 | 0 | 2023-03-17 19:24:28 | 0.00047093 | 2.4716 | 166.7154 | 0 | Close
8931 | 2 | 2 | CC Chg | 16:03:30 | 74:21:54 | 0.11864 | 3.9698 | 1.90528 | 128.52 | 1.90528 | 128.52 | 0 | 0 | 0.00720071 | 485.71 | 0.00720071 | 485.71 | 0 | 0 | 2023-03-17 19:24:58 | 0.00047098 | 2.472 | 166.7454 | 0 | Close
8932 | 2 | 2 | CC Chg | 16:04:00 | 74:22:24 | 0.11864 | 3.9701 | 1.90626 | 128.58 | 1.90626 | 128.58 | 0 | 0 | 0.00720464 | 485.98 | 0.00720464 | 485.98 | 0 | 0 | 2023-03-17 19:25:28 | 0.00047101 | 3.2948 | 222.2472 | 0 | Close
8933 | 2 | 2 | CC Chg | 16:04:30 | 74:22:54 | 0.11864 | 3.9704 | 1.90725 | 128.65 | 1.90725 | 128.65 | 0 | 0 | 0.00720856 | 486.24 | 0.00720856 | 486.24 | 0 | 0 | 2023-03-17 19:25:58 | 0.00047105 | 3.296 | 222.3272 | 0 | Close
8934 | 2 | 2 | CC Chg | 16:05:00 | 74:23:24 | 0.11863 | 3.9708 | 1.90824 | 128.72 | 1.90824 | 128.72 | 0 | 0 | 0.00721249 | 486.51 | 0.00721249 | 486.51 | 0 | 0 | 2023-03-17 19:26:28 | 0.00047106 | 2.4711 | 166.6854 | 0 | Close
8935 | 2 | 2 | CC Chg | 16:05:30 | 74:23:54 | 0.11863 | 3.9712 | 1.90923 | 128.78 | 1.90923 | 128.78 | 0 | 0 | 0.00721641 | 486.77 | 0.00721641 | 486.77 | 0 | 0 | 2023-03-17 19:26:58 | 0.0004711 | 2.4716 | 166.7154 | 0 | Close
8936 | 2 | 2 | CC Chg | 16:06:00 | 74:24:24 | 0.11864 | 3.9716 | 1.91022 | 128.85 | 1.91022 | 128.85 | 0 | 0 | 0.00722034 | 487.04 | 0.00722034 | 487.04 | 0 | 0 | 2023-03-17 19:27:28 | 0.00047119 | 2.472 | 166.7454 | 0 | Close
8937 | 2 | 2 | CC Chg | 16:06:30 | 74:24:54 | 0.11863 | 3.972 | 1.91121 | 128.92 | 1.91121 | 128.92 | 0 | 0 | 0.00722427 | 487.3 | 0.00722427 | 487.3 | 0 | 0 | 2023-03-17 19:27:58 | 0.0004712 | 2.4711 | 166.6854 | 0 | Close
8938 | 2 | 2 | CC Chg | 16:07:00 | 74:25:24 | 0.11863 | 3.9723 | 1.9122 | 128.98 | 1.9122 | 128.98 | 0 | 0 | 0.00722819 | 487.57 | 0.00722819 | 487.57 | 0 | 0 | 2023-03-17 19:28:28 | 0.00047123 | 3.2954 | 222.2872 | 0 | Close
8939 | 2 | 2 | CC Chg | 16:07:30 | 74:25:54 | 0.11864 | 3.9727 | 1.91318 | 129.05 | 1.91318 | 129.05 | 0 | 0 | 0.00723212 | 487.83 | 0.00723212 | 487.83 | 0 | 0 | 2023-03-17 19:28:58 | 0.00047132 | 2.472 | 166.7454 | 0 | Close
8940 | 2 | 2 | CC Chg | 16:08:00 | 74:26:24 | 0.11864 | 3.9731 | 1.91417 | 129.12 | 1.91417 | 129.12 | 0 | 0 | 0.00723605 | 488.1 | 0.00723605 | 488.1 | 0 | 0 | 2023-03-17 19:29:28 | 0.00047137 | 2.4711 | 166.6854 | 0 | Close
8941 | 2 | 2 | CC Chg | 16:08:30 | 74:26:54 | 0.11863 | 3.9735 | 1.91516 | 129.18 | 1.91516 | 129.18 | 0 | 0 | 0.00723998 | 488.36 | 0.00723998 | 488.36 | 0 | 0 | 2023-03-17 19:29:58 | 0.00047138 | 2.4716 | 166.7154 | 0 | Close
8942 | 2 | 2 | CC Chg | 16:09:00 | 74:27:24 | 0.11864 | 3.9738 | 1.91615 | 129.25 | 1.91615 | 129.25 | 0 | 0 | 0.00724391 | 488.63 | 0.00724391 | 488.63 | 0 | 0 | 2023-03-17 19:30:28 | 0.00047145 | 3.296 | 222.3272 | 0 | Close
8943 | 2 | 2 | CC Chg | 16:09:30 | 74:27:54 | 0.11864 | 3.9741 | 1.91714 | 129.32 | 1.91714 | 129.32 | 0 | 0 | 0.00724783 | 488.89 | 0.00724783 | 488.89 | 0 | 0 | 2023-03-17 19:30:58 | 0.00047149 | 3.2954 | 222.2872 | 0 | Close
8944 | 2 | 2 | CC Chg | 16:10:00 | 74:28:24 | 0.11865 | 3.9745 | 1.91813 | 129.38 | 1.91813 | 129.38 | 0 | 0 | 0.00725176 | 489.16 | 0.00725176 | 489.16 | 0 | 0 | 2023-03-17 19:31:28 | 0.00047157 | 2.4716 | 166.7154 | 0 | Close
8945 | 2 | 2 | CC Chg | 16:10:30 | 74:28:54 | 0.11864 | 3.9749 | 1.91912 | 129.45 | 1.91912 | 129.45 | 0 | 0 | 0.00725569 | 489.42 | 0.00725569 | 489.42 | 0 | 0 | 2023-03-17 19:31:58 | 0.00047158 | 2.4716 | 166.7154 | 0 | Close
8946 | 2 | 2 | CC Chg | 16:11:00 | 74:29:24 | 0.11866 | 3.9752 | 1.92011 | 129.52 | 1.92011 | 129.52 | 0 | 0 | 0.00725962 | 489.69 | 0.00725962 | 489.69 | 0 | 0 | 2023-03-17 19:32:28 | 0.0004717 | 3.296 | 222.3272 | 0 | Close
8947 | 2 | 2 | CC Chg | 16:11:30 | 74:29:54 | 0.11863 | 3.9757 | 1.92109 | 129.58 | 1.92109 | 129.58 | 0 | 0 | 0.00726355 | 489.95 | 0.00726355 | 489.95 | 0 | 0 | 2023-03-17 19:32:58 | 0.00047164 | 1.9772 | 133.3723 | 0 | Close
8948 | 2 | 2 | CC Chg | 16:12:00 | 74:30:24 | 0.11864 | 3.9759 | 1.92208 | 129.65 | 1.92208 | 129.65 | 0 | 0 | 0.00726748 | 490.22 | 0.00726748 | 490.22 | 0 | 0 | 2023-03-17 19:33:28 | 0.0004717 | 4.9431 | 333.4308 | 0 | Close
8949 | 2 | 2 | CC Chg | 16:12:30 | 74:30:54 | 0.11864 | 3.9764 | 1.92307 | 129.72 | 1.92307 | 129.72 | 0 | 0 | 0.00727141 | 490.48 | 0.00727141 | 490.48 | 0 | 0 | 2023-03-17 19:33:58 | 0.00047176 | 1.9772 | 133.3723 | 0 | Close
8950 | 2 | 2 | CC Chg | 16:13:00 | 74:31:24 | 0.11864 | 3.9767 | 1.92406 | 129.78 | 1.92406 | 129.78 | 0 | 0 | 0.00727535 | 490.75 | 0.00727535 | 490.75 | 0 | 0 | 2023-03-17 19:34:28 | 0.0004718 | 3.2954 | 222.2872 | 0 | Close
8951 | 2 | 2 | CC Chg | 16:13:30 | 74:31:54 | 0.11863 | 3.9771 | 1.92505 | 129.85 | 1.92505 | 129.85 | 0 | 0 | 0.00727928 | 491.01 | 0.00727928 | 491.01 | 0 | 0 | 2023-03-17 19:34:58 | 0.0004718 | 2.4711 | 166.6854 | 0 | Close
8952 | 2 | 2 | CC Chg | 16:14:00 | 74:32:24 | 0.11862 | 3.9774 | 1.92604 | 129.92 | 1.92604 | 129.92 | 0 | 0 | 0.00728321 | 491.28 | 0.00728321 | 491.28 | 0 | 0 | 2023-03-17 19:35:28 | 0.0004718 | 3.296 | 222.3272 | 0 | Close
8953 | 2 | 2 | CC Chg | 16:14:30 | 74:32:54 | 0.11863 | 3.9778 | 1.92703 | 129.98 | 1.92703 | 129.98 | 0 | 0 | 0.00728714 | 491.54 | 0.00728714 | 491.54 | 0 | 0 | 2023-03-17 19:35:58 | 0.00047189 | 2.4711 | 166.6854 | 0 | Close
8954 | 2 | 2 | CC Chg | 16:15:00 | 74:33:24 | 0.11864 | 3.9781 | 1.92801 | 130.05 | 1.92801 | 130.05 | 0 | 0 | 0.00729107 | 491.81 | 0.00729107 | 491.81 | 0 | 0 | 2023-03-17 19:36:28 | 0.00047196 | 3.2954 | 222.2872 | 0 | Close
8955 | 2 | 2 | CC Chg | 16:15:30 | 74:33:54 | 0.11864 | 3.9785 | 1.929 | 130.12 | 1.929 | 130.12 | 0 | 0 | 0.00729501 | 492.07 | 0.00729501 | 492.07 | 0 | 0 | 2023-03-17 19:36:58 | 0.00047201 | 2.4716 | 166.7154 | 0 | Close
8956 | 2 | 2 | CC Chg | 16:16:00 | 74:34:24 | 0.11863 | 3.9788 | 1.92999 | 130.18 | 1.92999 | 130.18 | 0 | 0 | 0.00729894 | 492.34 | 0.00729894 | 492.34 | 0 | 0 | 2023-03-17 19:37:28 | 0.00047201 | 3.2954 | 222.2872 | 0 | Close
8957 | 2 | 2 | CC Chg | 16:16:30 | 74:34:54 | 0.11865 | 3.9792 | 1.93098 | 130.25 | 1.93098 | 130.25 | 0 | 0 | 0.00730287 | 492.61 | 0.00730287 | 492.61 | 0 | 0 | 2023-03-17 19:37:58 | 0.00047213 | 2.472 | 166.7454 | 0 | Close
8958 | 2 | 2 | CC Chg | 16:17:00 | 74:35:24 | 0.11863 | 3.9796 | 1.93197 | 130.32 | 1.93197 | 130.32 | 0 | 0 | 0.00730681 | 492.87 | 0.00730681 | 492.87 | 0 | 0 | 2023-03-17 19:38:28 | 0.0004721 | 2.4716 | 166.7154 | 0 | Close
8959 | 2 | 2 | CC Chg | 16:17:30 | 74:35:54 | 0.11863 | 3.98 | 1.93296 | 130.38 | 1.93296 | 130.38 | 0 | 0 | 0.00731074 | 493.14 | 0.00731074 | 493.14 | 0 | 0 | 2023-03-17 19:38:58 | 0.00047215 | 2.4716 | 166.7154 | 0 | Close
8960 | 2 | 2 | CC Chg | 16:18:00 | 74:36:24 | 0.11862 | 3.9804 | 1.93395 | 130.45 | 1.93395 | 130.45 | 0 | 0 | 0.00731468 | 493.4 | 0.00731468 | 493.4 | 0 | 0 | 2023-03-17 19:39:28 | 0.00047216 | 2.4716 | 166.7154 | 0 | Close
8961 | 2 | 2 | CC Chg | 16:18:30 | 74:36:54 | 0.11863 | 3.9807 | 1.93493 | 130.52 | 1.93493 | 130.52 | 0 | 0 | 0.00731861 | 493.67 | 0.00731861 | 493.67 | 0 | 0 | 2023-03-17 19:39:58 | 0.00047223 | 3.296 | 222.3272 | 0 | Close
8962 | 2 | 2 | CC Chg | 16:19:00 | 74:37:24 | 0.11864 | 3.9811 | 1.93592 | 130.59 | 1.93592 | 130.59 | 0 | 0 | 0.00732255 | 493.93 | 0.00732255 | 493.93 | 0 | 0 | 2023-03-17 19:40:28 | 0.00047232 | 2.4711 | 166.6854 | 0 | Close
8963 | 2 | 2 | CC Chg | 16:19:30 | 74:37:54 | 0.11862 | 3.9815 | 1.93691 | 130.65 | 1.93691 | 130.65 | 0 | 0 | 0.00732648 | 494.2 | 0.00732648 | 494.2 | 0 | 0 | 2023-03-17 19:40:58 | 0.00047229 | 2.4716 | 166.7154 | 0 | Close
8964 | 2 | 2 | CC Chg | 16:20:00 | 74:38:24 | 0.11863 | 3.9818 | 1.9379 | 130.72 | 1.9379 | 130.72 | 0 | 0 | 0.00733042 | 494.46 | 0.00733042 | 494.46 | 0 | 0 | 2023-03-17 19:41:28 | 0.00047236 | 3.2954 | 222.2872 | 0 | Close
8965 | 2 | 2 | CC Chg | 16:20:30 | 74:38:54 | 0.11863 | 3.9821 | 1.93889 | 130.79 | 1.93889 | 130.79 | 0 | 0 | 0.00733436 | 494.73 | 0.00733436 | 494.73 | 0 | 0 | 2023-03-17 19:41:58 | 0.0004724 | 3.2948 | 222.2472 | 0 | Close
8966 | 2 | 2 | CC Chg | 16:21:00 | 74:39:24 | 0.11862 | 3.9825 | 1.93988 | 130.85 | 1.93988 | 130.85 | 0 | 0 | 0.00733829 | 494.99 | 0.00733829 | 494.99 | 0 | 0 | 2023-03-17 19:42:28 | 0.0004724 | 2.472 | 166.7454 | 0 | Close
8967 | 2 | 2 | CC Chg | 16:21:30 | 74:39:54 | 0.11863 | 3.9829 | 1.94087 | 130.92 | 1.94087 | 130.92 | 0 | 0 | 0.00734223 | 495.26 | 0.00734223 | 495.26 | 0 | 0 | 2023-03-17 19:42:58 | 0.00047249 | 2.4716 | 166.7154 | 0 | Close
8968 | 2 | 2 | CC Chg | 16:22:00 | 74:40:24 | 0.11864 | 3.9832 | 1.94185 | 130.99 | 1.94185 | 130.99 | 0 | 0 | 0.00734617 | 495.53 | 0.00734617 | 495.53 | 0 | 0 | 2023-03-17 19:43:28 | 0.00047257 | 3.2948 | 222.2472 | 0 | Close
8969 | 2 | 2 | CC Chg | 16:22:30 | 74:40:54 | 0.11863 | 3.9836 | 1.94284 | 131.05 | 1.94284 | 131.05 | 0 | 0 | 0.00735011 | 495.79 | 0.00735011 | 495.79 | 0 | 0 | 2023-03-17 19:43:58 | 0.00047257 | 2.4716 | 166.7154 | 0 | Close
8970 | 2 | 2 | CC Chg | 16:23:00 | 74:41:24 | 0.11864 | 3.984 | 1.94383 | 131.12 | 1.94383 | 131.12 | 0 | 0 | 0.00735405 | 496.06 | 0.00735405 | 496.06 | 0 | 0 | 2023-03-17 19:44:28 | 0.00047266 | 2.472 | 166.7454 | 0 | Close
8971 | 2 | 2 | CC Chg | 16:23:30 | 74:41:54 | 0.11863 | 3.9844 | 1.94482 | 131.19 | 1.94482 | 131.19 | 0 | 0 | 0.00735798 | 496.32 | 0.00735798 | 496.32 | 0 | 0 | 2023-03-17 19:44:58 | 0.00047267 | 2.4716 | 166.7154 | 0 | Close
8972 | 2 | 2 | CC Chg | 16:24:00 | 74:42:24 | 0.11863 | 3.9847 | 1.94581 | 131.25 | 1.94581 | 131.25 | 0 | 0 | 0.00736192 | 496.59 | 0.00736192 | 496.59 | 0 | 0 | 2023-03-17 19:45:28 | 0.0004727 | 3.2954 | 222.2872 | 0 | Close
8973 | 2 | 2 | CC Chg | 16:24:30 | 74:42:54 | 0.11864 | 3.9851 | 1.9468 | 131.32 | 1.9468 | 131.32 | 0 | 0 | 0.00736586 | 496.85 | 0.00736586 | 496.85 | 0 | 0 | 2023-03-17 19:45:58 | 0.00047279 | 2.472 | 166.7454 | 0 | Close
8974 | 2 | 2 | CC Chg | 16:25:00 | 74:43:24 | 0.11864 | 3.9855 | 1.94779 | 131.39 | 1.94779 | 131.39 | 0 | 0 | 0.0073698 | 497.12 | 0.0073698 | 497.12 | 0 | 0 | 2023-03-17 19:46:28 | 0.00047284 | 2.4716 | 166.7154 | 0 | Close
8975 | 2 | 2 | CC Chg | 16:25:30 | 74:43:54 | 0.11863 | 3.9858 | 1.94878 | 131.45 | 1.94878 | 131.45 | 0 | 0 | 0.00737374 | 497.39 | 0.00737374 | 497.39 | 0 | 0 | 2023-03-17 19:46:58 | 0.00047284 | 3.2954 | 222.2872 | 0 | Close
8976 | 2 | 2 | CC Chg | 16:26:00 | 74:44:24 | 0.11864 | 3.9862 | 1.94976 | 131.52 | 1.94976 | 131.52 | 0 | 0 | 0.00737769 | 497.65 | 0.00737769 | 497.65 | 0 | 0 | 2023-03-17 19:47:28 | 0.00047292 | 2.4711 | 166.6854 | 0 | Close
8977 | 2 | 2 | CC Chg | 16:26:30 | 74:44:54 | 0.11864 | 3.9865 | 1.95075 | 131.59 | 1.95075 | 131.59 | 0 | 0 | 0.00738163 | 497.92 | 0.00738163 | 497.92 | 0 | 0 | 2023-03-17 19:47:58 | 0.00047296 | 3.2954 | 222.2872 | 0 | Close
8978 | 2 | 2 | CC Chg | 16:27:00 | 74:45:24 | 0.11864 | 3.9869 | 1.95174 | 131.65 | 1.95174 | 131.65 | 0 | 0 | 0.00738557 | 498.18 | 0.00738557 | 498.18 | 0 | 0 | 2023-03-17 19:48:28 | 0.00047301 | 2.472 | 166.7454 | 0 | Close
8979 | 2 | 2 | CC Chg | 16:27:30 | 74:45:54 | 0.11862 | 3.9873 | 1.95273 | 131.72 | 1.95273 | 131.72 | 0 | 0 | 0.00738951 | 498.45 | 0.00738951 | 498.45 | 0 | 0 | 2023-03-17 19:48:58 | 0.00047297 | 2.4711 | 166.6854 | 0 | Close
8980 | 2 | 2 | CC Chg | 16:28:00 | 74:46:24 | 0.11863 | 3.9876 | 1.95372 | 131.79 | 1.95372 | 131.79 | 0 | 0 | 0.00739345 | 498.72 | 0.00739345 | 498.72 | 0 | 0 | 2023-03-17 19:49:28 | 0.00047305 | 3.2954 | 222.2872 | 0 | Close
8981 | 2 | 2 | CC Chg | 16:28:30 | 74:46:54 | 0.11863 | 3.988 | 1.95471 | 131.85 | 1.95471 | 131.85 | 0 | 0 | 0.00739739 | 498.98 | 0.00739739 | 498.98 | 0 | 0 | 2023-03-17 19:49:58 | 0.0004731 | 2.4716 | 166.7154 | 0 | Close
8982 | 2 | 2 | CC Chg | 16:29:00 | 74:47:24 | 0.11863 | 3.9884 | 1.9557 | 131.92 | 1.9557 | 131.92 | 0 | 0 | 0.00740134 | 499.25 | 0.00740134 | 499.25 | 0 | 0 | 2023-03-17 19:50:28 | 0.00047314 | 2.4716 | 166.7154 | 0 | Close
8983 | 2 | 2 | CC Chg | 16:29:30 | 74:47:54 | 0.11863 | 3.9888 | 1.95668 | 131.99 | 1.95668 | 131.99 | 0 | 0 | 0.00740528 | 499.51 | 0.00740528 | 499.51 | 0 | 0 | 2023-03-17 19:50:58 | 0.00047319 | 2.4716 | 166.7154 | 0 | Close
8984 | 2 | 2 | CC Chg | 16:30:00 | 74:48:24 | 0.11863 | 3.9891 | 1.95767 | 132.05 | 1.95767 | 132.05 | 0 | 0 | 0.00740922 | 499.78 | 0.00740922 | 499.78 | 0 | 0 | 2023-03-17 19:51:28 | 0.00047323 | 3.2954 | 222.2872 | 0 | Close
8985 | 2 | 2 | CC Chg | 16:30:30 | 74:48:54 | 0.11862 | 3.9895 | 1.95866 | 132.12 | 1.95866 | 132.12 | 0 | 0 | 0.00741317 | 500.05 | 0.00741317 | 500.05 | 0 | 0 | 2023-03-17 19:51:58 | 0.00047323 | 2.4711 | 166.6854 | 0 | Close
8986 | 2 | 2 | CC Chg | 16:31:00 | 74:49:24 | 0.11864 | 3.9899 | 1.95965 | 132.19 | 1.95965 | 132.19 | 0 | 0 | 0.00741711 | 500.31 | 0.00741711 | 500.31 | 0 | 0 | 2023-03-17 19:52:28 | 0.00047336 | 2.4716 | 166.7154 | 0 | Close
8987 | 2 | 2 | CC Chg | 16:31:30 | 74:49:54 | 0.11863 | 3.9902 | 1.96064 | 132.25 | 1.96064 | 132.25 | 0 | 0 | 0.00742106 | 500.58 | 0.00742106 | 500.58 | 0 | 0 | 2023-03-17 19:52:58 | 0.00047336 | 3.296 | 222.3272 | 0 | Close
8988 | 2 | 2 | CC Chg | 16:32:00 | 74:50:24 | 0.11864 | 3.9907 | 1.96163 | 132.32 | 1.96163 | 132.32 | 0 | 0 | 0.007425 | 500.84 | 0.007425 | 500.84 | 0 | 0 | 2023-03-17 19:53:28 | 0.00047346 | 1.9776 | 133.3963 | 0 | Close
8989 | 2 | 2 | CC Chg | 16:32:30 | 74:50:54 | 0.11863 | 3.991 | 1.96262 | 132.39 | 1.96262 | 132.39 | 0 | 0 | 0.00742895 | 501.11 | 0.00742895 | 501.11 | 0 | 0 | 2023-03-17 19:53:58 | 0.00047345 | 3.2954 | 222.2872 | 0 | Close
8990 | 2 | 2 | CC Chg | 16:33:00 | 74:51:24 | 0.11863 | 3.9913 | 1.9636 | 132.45 | 1.9636 | 132.45 | 0 | 0 | 0.00743289 | 501.38 | 0.00743289 | 501.38 | 0 | 0 | 2023-03-17 19:54:28 | 0.00047349 | 3.2948 | 222.2472 | 0 | Close
8991 | 2 | 2 | CC Chg | 16:33:30 | 74:51:54 | 0.11863 | 3.9917 | 1.96459 | 132.52 | 1.96459 | 132.52 | 0 | 0 | 0.00743684 | 501.64 | 0.00743684 | 501.64 | 0 | 0 | 2023-03-17 19:54:58 | 0.00047354 | 2.4716 | 166.7154 | 0 | Close
8992 | 2 | 2 | CC Chg | 16:34:00 | 74:52:24 | 0.11862 | 3.992 | 1.96558 | 132.59 | 1.96558 | 132.59 | 0 | 0 | 0.00744078 | 501.91 | 0.00744078 | 501.91 | 0 | 0 | 2023-03-17 19:55:28 | 0.00047353 | 3.2954 | 222.2872 | 0 | Close
8993 | 2 | 2 | CC Chg | 16:34:30 | 74:52:54 | 0.11864 | 3.9925 | 1.96657 | 132.65 | 1.96657 | 132.65 | 0 | 0 | 0.00744473 | 502.17 | 0.00744473 | 502.17 | 0 | 0 | 2023-03-17 19:55:58 | 0.00047367 | 1.9772 | 133.3723 | 0 | Close
8994 | 2 | 2 | CC Chg | 16:35:00 | 74:53:24 | 0.11863 | 3.9928 | 1.96756 | 132.72 | 1.96756 | 132.72 | 0 | 0 | 0.00744868 | 502.44 | 0.00744868 | 502.44 | 0 | 0 | 2023-03-17 19:56:28 | 0.00047367 | 3.2954 | 222.2872 | 0 | Close
8995 | 2 | 2 | CC Chg | 16:35:30 | 74:53:54 | 0.11864 | 3.9932 | 1.96855 | 132.79 | 1.96855 | 132.79 | 0 | 0 | 0.00745263 | 502.71 | 0.00745263 | 502.71 | 0 | 0 | 2023-03-17 19:56:58 | 0.00047375 | 2.4716 | 166.7154 | 0 | Close
8996 | 2 | 2 | CC Chg | 16:36:00 | 74:54:24 | 0.11864 | 3.9936 | 1.96954 | 132.85 | 1.96954 | 132.85 | 0 | 0 | 0.00745657 | 502.97 | 0.00745657 | 502.97 | 0 | 0 | 2023-03-17 19:57:28 | 0.0004738 | 2.4711 | 166.6854 | 0 | Close
8997 | 2 | 2 | CC Chg | 16:36:30 | 74:54:54 | 0.11863 | 3.9939 | 1.97052 | 132.92 | 1.97052 | 132.92 | 0 | 0 | 0.00746052 | 503.24 | 0.00746052 | 503.24 | 0 | 0 | 2023-03-17 19:57:58 | 0.0004738 | 3.2954 | 222.2872 | 0 | Close
8998 | 2 | 2 | CC Chg | 16:37:00 | 74:55:24 | 0.11864 | 3.9943 | 1.97151 | 132.99 | 1.97151 | 132.99 | 0 | 0 | 0.00746447 | 503.51 | 0.00746447 | 503.51 | 0 | 0 | 2023-03-17 19:58:28 | 0.00047388 | 2.4716 | 166.7154 | 0 | Close
8999 | 2 | 2 | CC Chg | 16:37:30 | 74:55:54 | 0.11863 | 3.9948 | 1.9725 | 133.05 | 1.9725 | 133.05 | 0 | 0 | 0.00746842 | 503.77 | 0.00746842 | 503.77 | 0 | 0 | 2023-03-17 19:58:58 | 0.0004739 | 1.9769 | 133.3483 | 0 | Close
9000 | 2 | 2 | CC Chg | 16:38:00 | 74:56:24 | 0.11861 | 3.9951 | 1.97349 | 133.12 | 1.97349 | 133.12 | 0 | 0 | 0.00747237 | 504.04 | 0.00747237 | 504.04 | 0 | 0 | 2023-03-17 19:59:28 | 0.00047386 | 3.2954 | 222.2872 | 0 | Close
9001 | 2 | 2 | CC Chg | 16:38:30 | 74:56:54 | 0.11863 | 3.9954 | 1.97448 | 133.19 | 1.97448 | 133.19 | 0 | 0 | 0.00747632 | 504.3 | 0.00747632 | 504.3 | 0 | 0 | 2023-03-17 19:59:58 | 0.00047397 | 3.296 | 222.3272 | 0 | Close
9002 | 2 | 2 | CC Chg | 16:39:00 | 74:57:24 | 0.11864 | 3.9959 | 1.97547 | 133.25 | 1.97547 | 133.25 | 0 | 0 | 0.00748027 | 504.57 | 0.00748027 | 504.57 | 0 | 0 | 2023-03-17 20:00:28 | 0.00047407 | 1.9772 | 133.3723 | 0 | Close
9003 | 2 | 2 | CC Chg | 16:39:30 | 74:57:54 | 0.11863 | 3.9962 | 1.97646 | 133.32 | 1.97646 | 133.32 | 0 | 0 | 0.00748422 | 504.84 | 0.00748422 | 504.84 | 0 | 0 | 2023-03-17 20:00:58 | 0.00047407 | 3.2954 | 222.2872 | 0 | Close
9004 | 2 | 2 | CC Chg | 16:40:00 | 74:58:24 | 0.11863 | 3.9966 | 1.97744 | 133.39 | 1.97744 | 133.39 | 0 | 0 | 0.00748817 | 505.1 | 0.00748817 | 505.1 | 0 | 0 | 2023-03-17 20:01:28 | 0.00047412 | 2.4716 | 166.7154 | 0 | Close
9005 | 2 | 2 | CC Chg | 16:40:30 | 74:58:54 | 0.11863 | 3.9969 | 1.97843 | 133.45 | 1.97843 | 133.45 | 0 | 0 | 0.00749212 | 505.37 | 0.00749212 | 505.37 | 0 | 0 | 2023-03-17 20:01:58 | 0.00047415 | 3.2948 | 222.2472 | 0 | Close
9006 | 2 | 2 | CC Chg | 16:41:00 | 74:59:24 | 0.11864 | 3.9973 | 1.97942 | 133.52 | 1.97942 | 133.52 | 0 | 0 | 0.00749607 | 505.64 | 0.00749607 | 505.64 | 0 | 0 | 2023-03-17 20:02:28 | 0.00047424 | 2.4716 | 166.7154 | 0 | Close
9007 | 2 | 2 | CC Chg | 16:41:30 | 74:59:54 | 0.11863 | 3.9977 | 1.98041 | 133.59 | 1.98041 | 133.59 | 0 | 0 | 0.00750003 | 505.9 | 0.00750003 | 505.9 | 0 | 0 | 2023-03-17 20:02:58 | 0.00047425 | 2.4724 | 166.7753 | 0 | Close
9008 | 2 | 2 | CC Chg | 16:42:00 | 75:00:24 | 0.11865 | 3.9981 | 1.9814 | 133.65 | 1.9814 | 133.65 | 0 | 0 | 0.00750398 | 506.17 | 0.00750398 | 506.17 | 0 | 0 | 2023-03-17 20:03:28 | 0.00047437 | 2.4711 | 166.6854 | 0 | Close
9009 | 2 | 2 | CC Chg | 16:42:30 | 75:00:54 | 0.11863 | 3.9984 | 1.98239 | 133.72 | 1.98239 | 133.72 | 0 | 0 | 0.00750793 | 506.44 | 0.00750793 | 506.44 | 0 | 0 | 2023-03-17 20:03:58 | 0.00047433 | 3.2954 | 222.2872 | 0 | Close
9010 | 2 | 2 | CC Chg | 16:43:00 | 75:01:24 | 0.11863 | 3.9988 | 1.98338 | 133.79 | 1.98338 | 133.79 | 0 | 0 | 0.00751188 | 506.7 | 0.00751188 | 506.7 | 0 | 0 | 2023-03-17 20:04:28 | 0.00047438 | 2.4716 | 166.7154 | 0 | Close
9011 | 2 | 2 | CC Chg | 16:43:30 | 75:01:54 | 0.11864 | 3.9993 | 1.98437 | 133.85 | 1.98437 | 133.85 | 0 | 0 | 0.00751584 | 506.97 | 0.00751584 | 506.97 | 0 | 0 | 2023-03-17 20:04:58 | 0.00047448 | 1.9769 | 133.3483 | 0 | Close
9012 | 2 | 2 | CC Chg | 16:44:00 | 75:02:24 | 0.11864 | 3.9997 | 1.98535 | 133.92 | 1.98535 | 133.92 | 0 | 0 | 0.00751979 | 507.24 | 0.00751979 | 507.24 | 0 | 0 | 2023-03-17 20:05:28 | 0.00047452 | 2.472 | 166.7454 | 0 | Close
9013 | 2 | 2 | CC Chg | 16:44:30 | 75:02:54 | 0.11864 | 3.9999 | 1.98634 | 133.99 | 1.98634 | 133.99 | 0 | 0 | 0.00752375 | 507.5 | 0.00752375 | 507.5 | 0 | 0 | 2023-03-17 20:05:58 | 0.00047455 | 4.9431 | 333.4308 | 0 | Close
9014 | 2 | 2 | CC Chg | 16:45:00 | 75:03:24 | 0.11864 | 4.0003 | 1.98733 | 134.05 | 1.98733 | 134.05 | 0 | 0 | 0.0075277 | 507.77 | 0.0075277 | 507.77 | 0 | 0 | 2023-03-17 20:06:28 | 0.0004746 | 2.4711 | 166.6854 | 0 | Close
9015 | 2 | 2 | CC Chg | 16:45:30 | 75:03:54 | 0.11863 | 4.0007 | 1.98832 | 134.12 | 1.98832 | 134.12 | 0 | 0 | 0.00753166 | 508.04 | 0.00753166 | 508.04 | 0 | 0 | 2023-03-17 20:06:58 | 0.0004746 | 2.4716 | 166.7154 | 0 | Close
9016 | 2 | 2 | CC Chg | 16:46:00 | 75:04:24 | 0.11864 | 4.0011 | 1.98931 | 134.19 | 1.98931 | 134.19 | 0 | 0 | 0.00753561 | 508.3 | 0.00753561 | 508.3 | 0 | 0 | 2023-03-17 20:07:28 | 0.00047469 | 2.4716 | 166.7154 | 0 | Close
9017 | 2 | 2 | CC Chg | 16:46:30 | 75:04:54 | 0.11863 | 4.0014 | 1.9903 | 134.25 | 1.9903 | 134.25 | 0 | 0 | 0.00753957 | 508.57 | 0.00753957 | 508.57 | 0 | 0 | 2023-03-17 20:07:58 | 0.00047469 | 3.2954 | 222.2872 | 0 | Close
9018 | 2 | 2 | CC Chg | 16:47:00 | 75:05:24 | 0.11863 | 4.0018 | 1.99129 | 134.32 | 1.99129 | 134.32 | 0 | 0 | 0.00754352 | 508.84 | 0.00754352 | 508.84 | 0 | 0 | 2023-03-17 20:08:28 | 0.00047473 | 2.4724 | 166.7753 | 0 | Close
9019 | 2 | 2 | CC Chg | 16:47:30 | 75:05:54 | 0.11863 | 4.0022 | 1.99227 | 134.39 | 1.99227 | 134.39 | 0 | 0 | 0.00754748 | 509.1 | 0.00754748 | 509.1 | 0 | 0 | 2023-03-17 20:08:58 | 0.00047478 | 2.4711 | 166.6854 | 0 | Close
9020 | 2 | 2 | CC Chg | 16:48:00 | 75:06:24 | 0.11863 | 4.0025 | 1.99326 | 134.45 | 1.99326 | 134.45 | 0 | 0 | 0.00755144 | 509.37 | 0.00755144 | 509.37 | 0 | 0 | 2023-03-17 20:09:28 | 0.00047482 | 3.2954 | 222.2872 | 0 | Close
9021 | 2 | 2 | CC Chg | 16:48:30 | 75:06:54 | 0.11863 | 4.0029 | 1.99425 | 134.52 | 1.99425 | 134.52 | 0 | 0 | 0.00755539 | 509.64 | 0.00755539 | 509.64 | 0 | 0 | 2023-03-17 20:09:58 | 0.00047486 | 2.4716 | 166.7154 | 0 | Close
9022 | 2 | 2 | CC Chg | 16:49:00 | 75:07:24 | 0.11863 | 4.0033 | 1.99524 | 134.59 | 1.99524 | 134.59 | 0 | 0 | 0.00755935 | 509.91 | 0.00755935 | 509.91 | 0 | 0 | 2023-03-17 20:10:28 | 0.00047491 | 2.4711 | 166.6854 | 0 | Close
9023 | 2 | 2 | CC Chg | 16:49:30 | 75:07:54 | 0.11864 | 4.0036 | 1.99623 | 134.65 | 1.99623 | 134.65 | 0 | 0 | 0.00756331 | 510.17 | 0.00756331 | 510.17 | 0 | 0 | 2023-03-17 20:10:58 | 0.00047499 | 3.2954 | 222.2872 | 0 | Close
9024 | 2 | 2 | CC Chg | 16:50:00 | 75:08:24 | 0.11864 | 4.0041 | 1.99722 | 134.72 | 1.99722 | 134.72 | 0 | 0 | 0.00756727 | 510.44 | 0.00756727 | 510.44 | 0 | 0 | 2023-03-17 20:11:28 | 0.00047505 | 1.9776 | 133.3963 | 0 | Close
9025 | 2 | 2 | CC Chg | 16:50:30 | 75:08:54 | 0.11864 | 4.0043 | 1.99821 | 134.79 | 1.99821 | 134.79 | 0 | 0 | 0.00757123 | 510.71 | 0.00757123 | 510.71 | 0 | 0 | 2023-03-17 20:11:58 | 0.00047507 | 4.9422 | 333.3708 | 0 | Close
9026 | 2 | 2 | CC Chg | 16:51:00 | 75:09:24 | 0.11864 | 4.0047 | 1.99919 | 134.85 | 1.99919 | 134.85 | 0 | 0 | 0.00757518 | 510.97 | 0.00757518 | 510.97 | 0 | 0 | 2023-03-17 20:12:28 | 0.00047512 | 2.4716 | 166.7154 | 0 | Close
9027 | 2 | 2 | CC Chg | 16:51:30 | 75:09:54 | 0.11864 | 4.0051 | 2.00018 | 134.92 | 2.00018 | 134.92 | 0 | 0 | 0.00757914 | 511.24 | 0.00757914 | 511.24 | 0 | 0 | 2023-03-17 20:12:58 | 0.00047517 | 2.4716 | 166.7154 | 0 | Close
9028 | 2 | 2 | CC Chg | 16:52:00 | 75:10:24 | 0.11862 | 4.0055 | 2.00117 | 134.99 | 2.00117 | 134.99 | 0 | 0 | 0.0075831 | 511.51 | 0.0075831 | 511.51 | 0 | 0 | 2023-03-17 20:13:28 | 0.00047513 | 2.4711 | 166.6854 | 0 | Close
9029 | 2 | 2 | CC Chg | 16:52:30 | 75:10:54 | 0.11864 | 4.006 | 2.00216 | 135.05 | 2.00216 | 135.05 | 0 | 0 | 0.00758706 | 511.77 | 0.00758706 | 511.77 | 0 | 0 | 2023-03-17 20:13:58 | 0.00047527 | 1.9772 | 133.3723 | 0 | Close
9030 | 2 | 2 | CC Chg | 16:53:00 | 75:11:24 | 0.11863 | 4.0063 | 2.00315 | 135.12 | 2.00315 | 135.12 | 0 | 0 | 0.00759102 | 512.04 | 0.00759102 | 512.04 | 0 | 0 | 2023-03-17 20:14:28 | 0.00047527 | 3.2966 | 222.3671 | 0 | Close
9031 | 2 | 2 | CC Chg | 16:53:30 | 75:11:54 | 0.11863 | 4.0067 | 2.00414 | 135.19 | 2.00414 | 135.19 | 0 | 0 | 0.00759499 | 512.31 | 0.00759499 | 512.31 | 0 | 0 | 2023-03-17 20:14:58 | 0.00047531 | 2.4711 | 166.6854 | 0 | Close
9032 | 2 | 2 | CC Chg | 16:54:00 | 75:12:24 | 0.11864 | 4.0071 | 2.00513 | 135.25 | 2.00513 | 135.25 | 0 | 0 | 0.00759895 | 512.58 | 0.00759895 | 512.58 | 0 | 0 | 2023-03-17 20:15:28 | 0.0004754 | 2.472 | 166.7454 | 0 | Close
9033 | 2 | 2 | CC Chg | 16:54:30 | 75:12:54 | 0.11863 | 4.0074 | 2.00612 | 135.32 | 2.00612 | 135.32 | 0 | 0 | 0.00760291 | 512.84 | 0.00760291 | 512.84 | 0 | 0 | 2023-03-17 20:15:58 | 0.0004754 | 3.2954 | 222.2872 | 0 | Close
9034 | 2 | 2 | CC Chg | 16:55:00 | 75:13:24 | 0.11863 | 4.0078 | 2.0071 | 135.39 | 2.0071 | 135.39 | 0 | 0 | 0.00760687 | 513.11 | 0.00760687 | 513.11 | 0 | 0 | 2023-03-17 20:16:28 | 0.00047545 | 2.4711 | 166.6854 | 0 | Close
9035 | 2 | 2 | CC Chg | 16:55:30 | 75:13:54 | 0.11862 | 4.0082 | 2.00809 | 135.45 | 2.00809 | 135.45 | 0 | 0 | 0.00761083 | 513.38 | 0.00761083 | 513.38 | 0 | 0 | 2023-03-17 20:16:58 | 0.00047545 | 2.4716 | 166.7154 | 0 | Close
9036 | 2 | 2 | CC Chg | 16:56:00 | 75:14:24 | 0.11863 | 4.0086 | 2.00908 | 135.52 | 2.00908 | 135.52 | 0 | 0 | 0.0076148 | 513.65 | 0.0076148 | 513.65 | 0 | 0 | 2023-03-17 20:17:28 | 0.00047554 | 2.472 | 166.7454 | 0 | Close
9037 | 2 | 2 | CC Chg | 16:56:30 | 75:14:54 | 0.11863 | 4.0089 | 2.01007 | 135.59 | 2.01007 | 135.59 | 0 | 0 | 0.00761876 | 513.91 | 0.00761876 | 513.91 | 0 | 0 | 2023-03-17 20:17:58 | 0.00047558 | 3.2948 | 222.2472 | 0 | Close
9038 | 2 | 2 | CC Chg | 16:57:00 | 75:15:24 | 0.11863 | 4.0093 | 2.01106 | 135.65 | 2.01106 | 135.65 | 0 | 0 | 0.00762272 | 514.18 | 0.00762272 | 514.18 | 0 | 0 | 2023-03-17 20:18:28 | 0.00047562 | 2.4716 | 166.7154 | 0 | Close
9039 | 2 | 2 | CC Chg | 16:57:30 | 75:15:54 | 0.11864 | 4.0096 | 2.01205 | 135.72 | 2.01205 | 135.72 | 0 | 0 | 0.00762669 | 514.45 | 0.00762669 | 514.45 | 0 | 0 | 2023-03-17 20:18:58 | 0.0004757 | 3.2954 | 222.2872 | 0 | Close
9040 | 2 | 2 | CC Chg | 16:58:00 | 75:16:24 | 0.11864 | 4.0101 | 2.01304 | 135.79 | 2.01304 | 135.79 | 0 | 0 | 0.00763065 | 514.72 | 0.00763065 | 514.72 | 0 | 0 | 2023-03-17 20:19:28 | 0.00047576 | 1.9769 | 133.3483 | 0 | Close
9041 | 2 | 2 | CC Chg | 16:58:30 | 75:16:54 | 0.11863 | 4.0105 | 2.01402 | 135.85 | 2.01402 | 135.85 | 0 | 0 | 0.00763461 | 514.98 | 0.00763461 | 514.98 | 0 | 0 | 2023-03-17 20:19:58 | 0.00047577 | 2.4724 | 166.7753 | 0 | Close
9042 | 2 | 2 | CC Chg | 16:59:00 | 75:17:24 | 0.11862 | 4.0108 | 2.01501 | 135.92 | 2.01501 | 135.92 | 0 | 0 | 0.00763858 | 515.25 | 0.00763858 | 515.25 | 0 | 0 | 2023-03-17 20:20:28 | 0.00047576 | 3.2948 | 222.2472 | 0 | Close
9043 | 2 | 2 | CC Chg | 16:59:30 | 75:17:54 | 0.11864 | 4.0112 | 2.016 | 135.99 | 2.016 | 135.99 | 0 | 0 | 0.00764254 | 515.52 | 0.00764254 | 515.52 | 0 | 0 | 2023-03-17 20:20:58 | 0.00047589 | 2.4716 | 166.7154 | 0 | Close
9044 | 2 | 2 | CC Chg | 17:00:00 | 75:18:24 | 0.11862 | 4.0116 | 2.01699 | 136.05 | 2.01699 | 136.05 | 0 | 0 | 0.00764651 | 515.78 | 0.00764651 | 515.78 | 0 | 0 | 2023-03-17 20:21:28 | 0.00047586 | 2.4716 | 166.7154 | 0 | Close
9045 | 2 | 2 | CC Chg | 17:00:30 | 75:18:54 | 0.11863 | 4.012 | 2.01798 | 136.12 | 2.01798 | 136.12 | 0 | 0 | 0.00765048 | 516.05 | 0.00765048 | 516.05 | 0 | 0 | 2023-03-17 20:21:58 | 0.00047594 | 2.4716 | 166.7154 | 0 | Close
9046 | 2 | 2 | CC Chg | 17:01:00 | 75:19:24 | 0.11864 | 4.0124 | 2.01897 | 136.19 | 2.01897 | 136.19 | 0 | 0 | 0.00765444 | 516.32 | 0.00765444 | 516.32 | 0 | 0 | 2023-03-17 20:22:28 | 0.00047603 | 2.4716 | 166.7154 | 0 | Close
9047 | 2 | 2 | CC Chg | 17:01:30 | 75:19:54 | 0.11864 | 4.0127 | 2.01996 | 136.25 | 2.01996 | 136.25 | 0 | 0 | 0.00765841 | 516.59 | 0.00765841 | 516.59 | 0 | 0 | 2023-03-17 20:22:58 | 0.00047607 | 3.296 | 222.3272 | 0 | Close
9048 | 2 | 2 | CC Chg | 17:02:00 | 75:20:24 | 0.11864 | 4.0131 | 2.02094 | 136.32 | 2.02094 | 136.32 | 0 | 0 | 0.00766238 | 516.86 | 0.00766238 | 516.86 | 0 | 0 | 2023-03-17 20:23:28 | 0.00047611 | 2.4711 | 166.6854 | 0 | Close
9049 | 2 | 2 | CC Chg | 17:02:30 | 75:20:54 | 0.11863 | 4.0134 | 2.02193 | 136.39 | 2.02193 | 136.39 | 0 | 0 | 0.00766634 | 517.12 | 0.00766634 | 517.12 | 0 | 0 | 2023-03-17 20:23:58 | 0.00047611 | 3.2954 | 222.2872 | 0 | Close
9050 | 2 | 2 | CC Chg | 17:03:00 | 75:21:24 | 0.11862 | 4.0138 | 2.02292 | 136.45 | 2.02292 | 136.45 | 0 | 0 | 0.00767031 | 517.39 | 0.00767031 | 517.39 | 0 | 0 | 2023-03-17 20:24:28 | 0.00047612 | 2.4716 | 166.7154 | 0 | Close
9051 | 2 | 2 | CC Chg | 17:03:30 | 75:21:54 | 0.11863 | 4.0143 | 2.02391 | 136.52 | 2.02391 | 136.52 | 0 | 0 | 0.00767428 | 517.66 | 0.00767428 | 517.66 | 0 | 0 | 2023-03-17 20:24:58 | 0.00047622 | 1.9769 | 133.3483 | 0 | Close
9052 | 2 | 2 | CC Chg | 17:04:00 | 75:22:24 | 0.11863 | 4.0145 | 2.0249 | 136.59 | 2.0249 | 136.59 | 0 | 0 | 0.00767825 | 517.93 | 0.00767825 | 517.93 | 0 | 0 | 2023-03-17 20:25:28 | 0.00047624 | 4.9431 | 333.4308 | 0 | Close
9053 | 2 | 2 | CC Chg | 17:04:30 | 75:22:54 | 0.11863 | 4.015 | 2.02589 | 136.65 | 2.02589 | 136.65 | 0 | 0 | 0.00768222 | 518.19 | 0.00768222 | 518.19 | 0 | 0 | 2023-03-17 20:25:58 | 0.0004763 | 1.9772 | 133.3723 | 0 | Close
9054 | 2 | 2 | CC Chg | 17:05:00 | 75:23:24 | 0.11862 | 4.0154 | 2.02688 | 136.72 | 2.02688 | 136.72 | 0 | 0 | 0.00768619 | 518.46 | 0.00768619 | 518.46 | 0 | 0 | 2023-03-17 20:26:28 | 0.00047631 | 2.4716 | 166.7154 | 0 | Close
9055 | 2 | 2 | CC Chg | 17:05:30 | 75:23:54 | 0.11863 | 4.0157 | 2.02786 | 136.79 | 2.02786 | 136.79 | 0 | 0 | 0.00769016 | 518.73 | 0.00769016 | 518.73 | 0 | 0 | 2023-03-17 20:26:58 | 0.00047638 | 3.2954 | 222.2872 | 0 | Close
9056 | 2 | 2 | CC Chg | 17:06:00 | 75:24:24 | 0.11864 | 4.0162 | 2.02885 | 136.85 | 2.02885 | 136.85 | 0 | 0 | 0.00769413 | 519 | 0.00769413 | 519 | 0 | 0 | 2023-03-17 20:27:28 | 0.00047648 | 1.9772 | 133.3723 | 0 | Close
9057 | 2 | 2 | CC Chg | 17:06:30 | 75:24:54 | 0.11863 | 4.0165 | 2.02984 | 136.92 | 2.02984 | 136.92 | 0 | 0 | 0.0076981 | 519.26 | 0.0076981 | 519.26 | 0 | 0 | 2023-03-17 20:27:58 | 0.00047648 | 3.2948 | 222.2472 | 0 | Close
9058 | 2 | 2 | CC Chg | 17:07:00 | 75:25:24 | 0.11862 | 4.0169 | 2.03083 | 136.99 | 2.03083 | 136.99 | 0 | 0 | 0.00770207 | 519.53 | 0.00770207 | 519.53 | 0 | 0 | 2023-03-17 20:28:28 | 0.00047648 | 2.4716 | 166.7154 | 0 | Close
9059 | 2 | 2 | CC Chg | 17:07:30 | 75:25:54 | 0.11863 | 4.0173 | 2.03182 | 137.05 | 2.03182 | 137.05 | 0 | 0 | 0.00770604 | 519.8 | 0.00770604 | 519.8 | 0 | 0 | 2023-03-17 20:28:58 | 0.00047657 | 2.4716 | 166.7154 | 0 | Close
9060 | 2 | 2 | CC Chg | 17:08:00 | 75:26:24 | 0.11862 | 4.0176 | 2.03281 | 137.12 | 2.03281 | 137.12 | 0 | 0 | 0.00771001 | 520.07 | 0.00771001 | 520.07 | 0 | 0 | 2023-03-17 20:29:28 | 0.00047657 | 3.2954 | 222.2872 | 0 | Close
9061 | 2 | 2 | CC Chg | 17:08:30 | 75:26:54 | 0.11864 | 4.018 | 2.0338 | 137.19 | 2.0338 | 137.19 | 0 | 0 | 0.00771398 | 520.34 | 0.00771398 | 520.34 | 0 | 0 | 2023-03-17 20:29:58 | 0.0004767 | 2.4716 | 166.7154 | 0 | Close
9062 | 2 | 2 | CC Chg | 17:09:00 | 75:27:24 | 0.11865 | 4.0184 | 2.03478 | 137.25 | 2.03478 | 137.25 | 0 | 0 | 0.00771796 | 520.6 | 0.00771796 | 520.6 | 0 | 0 | 2023-03-17 20:30:28 | 0.00047678 | 2.4716 | 166.7154 | 0 | Close
9063 | 2 | 2 | CC Chg | 17:09:30 | 75:27:54 | 0.11862 | 4.0188 | 2.03577 | 137.32 | 2.03577 | 137.32 | 0 | 0 | 0.00772193 | 520.87 | 0.00772193 | 520.87 | 0 | 0 | 2023-03-17 20:30:58 | 0.00047671 | 2.4716 | 166.7154 | 0 | Close
9064 | 2 | 2 | CC Chg | 17:10:00 | 75:28:24 | 0.11862 | 4.0192 | 2.03676 | 137.39 | 2.03676 | 137.39 | 0 | 0 | 0.0077259 | 521.14 | 0.0077259 | 521.14 | 0 | 0 | 2023-03-17 20:31:28 | 0.00047676 | 2.4716 | 166.7154 | 0 | Close
9065 | 2 | 2 | CC Chg | 17:10:30 | 75:28:54 | 0.11864 | 4.0196 | 2.03775 | 137.45 | 2.03775 | 137.45 | 0 | 0 | 0.00772988 | 521.41 | 0.00772988 | 521.41 | 0 | 0 | 2023-03-17 20:31:58 | 0.00047689 | 2.4716 | 166.7154 | 0 | Close
9066 | 2 | 2 | CC Chg | 17:11:00 | 75:29:24 | 0.11864 | 4.0199 | 2.03874 | 137.52 | 2.03874 | 137.52 | 0 | 0 | 0.00773385 | 521.68 | 0.00773385 | 521.68 | 0 | 0 | 2023-03-17 20:32:28 | 0.00047692 | 3.2948 | 222.2472 | 0 | Close
9067 | 2 | 2 | CC Chg | 17:11:30 | 75:29:54 | 0.11862 | 4.0203 | 2.03973 | 137.59 | 2.03973 | 137.59 | 0 | 0 | 0.00773782 | 521.94 | 0.00773782 | 521.94 | 0 | 0 | 2023-03-17 20:32:58 | 0.00047689 | 2.4716 | 166.7154 | 0 | Close
9068 | 2 | 2 | CC Chg | 17:12:00 | 75:30:24 | 0.11863 | 4.0207 | 2.04072 | 137.65 | 2.04072 | 137.65 | 0 | 0 | 0.0077418 | 522.21 | 0.0077418 | 522.21 | 0 | 0 | 2023-03-17 20:33:28 | 0.00047698 | 2.4716 | 166.7154 | 0 | Close
9069 | 2 | 2 | CC Chg | 17:12:30 | 75:30:54 | 0.11864 | 4.0211 | 2.0417 | 137.72 | 2.0417 | 137.72 | 0 | 0 | 0.00774577 | 522.48 | 0.00774577 | 522.48 | 0 | 0 | 2023-03-17 20:33:58 | 0.00047706 | 2.4716 | 166.7154 | 0 | Close
9070 | 2 | 2 | CC Chg | 17:13:00 | 75:31:24 | 0.11864 | 4.0215 | 2.04269 | 137.79 | 2.04269 | 137.79 | 0 | 0 | 0.00774975 | 522.75 | 0.00774975 | 522.75 | 0 | 0 | 2023-03-17 20:34:28 | 0.00047711 | 2.4716 | 166.7154 | 0 | Close
9071 | 2 | 2 | CC Chg | 17:13:30 | 75:31:54 | 0.11863 | 4.0218 | 2.04368 | 137.85 | 2.04368 | 137.85 | 0 | 0 | 0.00775373 | 523.02 | 0.00775373 | 523.02 | 0 | 0 | 2023-03-17 20:34:58 | 0.00047711 | 3.2954 | 222.2872 | 0 | Close
9072 | 2 | 2 | CC Chg | 17:14:00 | 75:32:24 | 0.11863 | 4.0221 | 2.04467 | 137.92 | 2.04467 | 137.92 | 0 | 0 | 0.0077577 | 523.29 | 0.0077577 | 523.29 | 0 | 0 | 2023-03-17 20:35:28 | 0.00047714 | 3.2954 | 222.2872 | 0 | Close
9073 | 2 | 2 | CC Chg | 17:14:30 | 75:32:54 | 0.11863 | 4.0225 | 2.04566 | 137.99 | 2.04566 | 137.99 | 0 | 0 | 0.00776168 | 523.55 | 0.00776168 | 523.55 | 0 | 0 | 2023-03-17 20:35:58 | 0.00047719 | 2.4711 | 166.6854 | 0 | Close
9074 | 2 | 2 | CC Chg | 17:15:00 | 75:33:24 | 0.11863 | 4.0229 | 2.04665 | 138.05 | 2.04665 | 138.05 | 0 | 0 | 0.00776565 | 523.82 | 0.00776565 | 523.82 | 0 | 0 | 2023-03-17 20:36:28 | 0.00047724 | 2.4716 | 166.7154 | 0 | Close
9075 | 2 | 2 | CC Chg | 17:15:30 | 75:33:54 | 0.11864 | 4.0233 | 2.04764 | 138.12 | 2.04764 | 138.12 | 0 | 0 | 0.00776963 | 524.09 | 0.00776963 | 524.09 | 0 | 0 | 2023-03-17 20:36:58 | 0.00047732 | 2.4716 | 166.7154 | 0 | Close
9076 | 2 | 2 | CC Chg | 17:16:00 | 75:34:24 | 0.11863 | 4.0237 | 2.04862 | 138.19 | 2.04862 | 138.19 | 0 | 0 | 0.00777361 | 524.36 | 0.00777361 | 524.36 | 0 | 0 | 2023-03-17 20:37:28 | 0.00047733 | 2.4716 | 166.7154 | 0 | Close
9077 | 2 | 2 | CC Chg | 17:16:30 | 75:34:54 | 0.11863 | 4.0241 | 2.04961 | 138.25 | 2.04961 | 138.25 | 0 | 0 | 0.00777759 | 524.63 | 0.00777759 | 524.63 | 0 | 0 | 2023-03-17 20:37:58 | 0.00047738 | 2.4716 | 166.7154 | 0 | Close
9078 | 2 | 2 | CC Chg | 17:17:00 | 75:35:24 | 0.11863 | 4.0244 | 2.0506 | 138.32 | 2.0506 | 138.32 | 0 | 0 | 0.00778157 | 524.89 | 0.00778157 | 524.89 | 0 | 0 | 2023-03-17 20:38:28 | 0.00047741 | 3.2954 | 222.2872 | 0 | Close
9079 | 2 | 2 | CC Chg | 17:17:30 | 75:35:54 | 0.11863 | 4.0248 | 2.05159 | 138.39 | 2.05159 | 138.39 | 0 | 0 | 0.00778554 | 525.16 | 0.00778554 | 525.16 | 0 | 0 | 2023-03-17 20:38:58 | 0.00047746 | 2.4716 | 166.7154 | 0 | Close
9080 | 2 | 2 | CC Chg | 17:18:00 | 75:36:24 | 0.11863 | 4.0252 | 2.05258 | 138.45 | 2.05258 | 138.45 | 0 | 0 | 0.00778952 | 525.43 | 0.00778952 | 525.43 | 0 | 0 | 2023-03-17 20:39:28 | 0.00047751 | 2.4716 | 166.7154 | 0 | Close
9081 | 2 | 2 | CC Chg | 17:18:30 | 75:36:54 | 0.11862 | 4.0256 | 2.05357 | 138.52 | 2.05357 | 138.52 | 0 | 0 | 0.0077935 | 525.7 | 0.0077935 | 525.7 | 0 | 0 | 2023-03-17 20:39:58 | 0.00047752 | 2.4716 | 166.7154 | 0 | Close
9082 | 2 | 2 | CC Chg | 17:19:00 | 75:37:24 | 0.11863 | 4.026 | 2.05456 | 138.59 | 2.05456 | 138.59 | 0 | 0 | 0.00779748 | 525.97 | 0.00779748 | 525.97 | 0 | 0 | 2023-03-17 20:40:28 | 0.0004776 | 2.4707 | 166.6554 | 0 | Close
9083 | 2 | 2 | CC Chg | 17:19:30 | 75:37:54 | 0.11863 | 4.0263 | 2.05554 | 138.65 | 2.05554 | 138.65 | 0 | 0 | 0.00780146 | 526.24 | 0.00780146 | 526.24 | 0 | 0 | 2023-03-17 20:40:58 | 0.00047764 | 3.2954 | 222.2872 | 0 | Close
9084 | 2 | 2 | CC Chg | 17:20:00 | 75:38:24 | 0.11863 | 4.0268 | 2.05653 | 138.72 | 2.05653 | 138.72 | 0 | 0 | 0.00780544 | 526.51 | 0.00780544 | 526.51 | 0 | 0 | 2023-03-17 20:41:28 | 0.0004777 | 1.9772 | 133.3723 | 0 | Close
9085 | 2 | 2 | CC Chg | 17:20:30 | 75:38:54 | 0.11863 | 4.0271 | 2.05752 | 138.79 | 2.05752 | 138.79 | 0 | 0 | 0.00780943 | 526.77 | 0.00780943 | 526.77 | 0 | 0 | 2023-03-17 20:41:58 | 0.00047773 | 3.2948 | 222.2472 | 0 | Close
9086 | 2 | 2 | CC Chg | 17:21:00 | 75:39:24 | 0.11862 | 4.0276 | 2.05851 | 138.85 | 2.05851 | 138.85 | 0 | 0 | 0.00781341 | 527.04 | 0.00781341 | 527.04 | 0 | 0 | 2023-03-17 20:42:28 | 0.00047775 | 1.9772 | 133.3723 | 0 | Close
9087 | 2 | 2 | CC Chg | 17:21:30 | 75:39:54 | 0.11863 | 4.0279 | 2.0595 | 138.92 | 2.0595 | 138.92 | 0 | 0 | 0.00781739 | 527.31 | 0.00781739 | 527.31 | 0 | 0 | 2023-03-17 20:42:58 | 0.00047783 | 3.2954 | 222.2872 | 0 | Close
9088 | 2 | 2 | CC Chg | 17:22:00 | 75:40:24 | 0.11863 | 4.0283 | 2.06049 | 138.99 | 2.06049 | 138.99 | 0 | 0 | 0.00782137 | 527.58 | 0.00782137 | 527.58 | 0 | 0 | 2023-03-17 20:43:28 | 0.00047788 | 2.4716 | 166.7154 | 0 | Close
9089 | 2 | 2 | CC Chg | 17:22:30 | 75:40:54 | 0.11863 | 4.0287 | 2.06148 | 139.05 | 2.06148 | 139.05 | 0 | 0 | 0.00782535 | 527.85 | 0.00782535 | 527.85 | 0 | 0 | 2023-03-17 20:43:58 | 0.00047792 | 2.4716 | 166.7154 | 0 | Close
9090 | 2 | 2 | CC Chg | 17:23:00 | 75:41:24 | 0.11863 | 4.029 | 2.06247 | 139.12 | 2.06247 | 139.12 | 0 | 0 | 0.00782934 | 528.12 | 0.00782934 | 528.12 | 0 | 0 | 2023-03-17 20:44:28 | 0.00047796 | 3.2954 | 222.2872 | 0 | Close
9091 | 2 | 2 | CC Chg | 17:23:30 | 75:41:54 | 0.11865 | 4.0294 | 2.06345 | 139.19 | 2.06345 | 139.19 | 0 | 0 | 0.00783332 | 528.39 | 0.00783332 | 528.39 | 0 | 0 | 2023-03-17 20:44:58 | 0.00047809 | 2.4716 | 166.7154 | 0 | Close
9092 | 2 | 2 | CC Chg | 17:24:00 | 75:42:24 | 0.11863 | 4.0299 | 2.06444 | 139.25 | 2.06444 | 139.25 | 0 | 0 | 0.0078373 | 528.65 | 0.0078373 | 528.65 | 0 | 0 | 2023-03-17 20:45:28 | 0.00047807 | 1.9772 | 133.3723 | 0 | Close
9093 | 2 | 2 | CC Chg | 17:24:30 | 75:42:54 | 0.11862 | 4.0302 | 2.06543 | 139.32 | 2.06543 | 139.32 | 0 | 0 | 0.00784129 | 528.92 | 0.00784129 | 528.92 | 0 | 0 | 2023-03-17 20:45:58 | 0.00047806 | 3.2954 | 222.2872 | 0 | Close
9094 | 2 | 2 | CC Chg | 17:25:00 | 75:43:24 | 0.11863 | 4.0306 | 2.06642 | 139.39 | 2.06642 | 139.39 | 0 | 0 | 0.00784527 | 529.19 | 0.00784527 | 529.19 | 0 | 0 | 2023-03-17 20:46:28 | 0.00047815 | 2.4716 | 166.7154 | 0 | Close
9095 | 2 | 2 | CC Chg | 17:25:30 | 75:43:54 | 0.11863 | 4.0309 | 2.06741 | 139.45 | 2.06741 | 139.45 | 0 | 0 | 0.00784926 | 529.46 | 0.00784926 | 529.46 | 0 | 0 | 2023-03-17 20:46:58 | 0.00047819 | 3.2948 | 222.2472 | 0 | Close
9096 | 2 | 2 | CC Chg | 17:26:00 | 75:44:24 | 0.11863 | 4.0314 | 2.0684 | 139.52 | 2.0684 | 139.52 | 0 | 0 | 0.00785324 | 529.73 | 0.00785324 | 529.73 | 0 | 0 | 2023-03-17 20:47:28 | 0.00047824 | 1.9772 | 133.3723 | 0 | Close
9097 | 2 | 2 | CC Chg | 17:26:30 | 75:44:54 | 0.11863 | 4.0317 | 2.06939 | 139.59 | 2.06939 | 139.59 | 0 | 0 | 0.00785723 | 530 | 0.00785723 | 530 | 0 | 0 | 2023-03-17 20:47:58 | 0.00047828 | 3.2954 | 222.2872 | 0 | Close
9098 | 2 | 2 | CC Chg | 17:27:00 | 75:45:24 | 0.11862 | 4.0321 | 2.07037 | 139.65 | 2.07037 | 139.65 | 0 | 0 | 0.00786121 | 530.27 | 0.00786121 | 530.27 | 0 | 0 | 2023-03-17 20:48:28 | 0.00047829 | 2.4716 | 166.7154 | 0 | Close
9099 | 2 | 2 | CC Chg | 17:27:30 | 75:45:54 | 0.11862 | 4.0324 | 2.07136 | 139.72 | 2.07136 | 139.72 | 0 | 0 | 0.0078652 | 530.54 | 0.0078652 | 530.54 | 0 | 0 | 2023-03-17 20:48:58 | 0.00047832 | 3.2954 | 222.2872 | 0 | Close
9100 | 2 | 2 | CC Chg | 17:28:00 | 75:46:24 | 0.11863 | 4.0329 | 2.07235 | 139.79 | 2.07235 | 139.79 | 0 | 0 | 0.00786918 | 530.81 | 0.00786918 | 530.81 | 0 | 0 | 2023-03-17 20:49:28 | 0.00047842 | 1.9772 | 133.3723 | 0 | Close
9101 | 2 | 2 | CC Chg | 17:28:30 | 75:46:54 | 0.11863 | 4.0333 | 2.07334 | 139.85 | 2.07334 | 139.85 | 0 | 0 | 0.00787317 | 531.07 | 0.00787317 | 531.07 | 0 | 0 | 2023-03-17 20:49:58 | 0.00047847 | 2.4707 | 166.6554 | 0 | Close
9102 | 2 | 2 | CC Chg | 17:29:00 | 75:47:24 | 0.11862 | 4.0337 | 2.07433 | 139.92 | 2.07433 | 139.92 | 0 | 0 | 0.00787716 | 531.34 | 0.00787716 | 531.34 | 0 | 0 | 2023-03-17 20:50:28 | 0.00047848 | 2.4716 | 166.7154 | 0 | Close
9103 | 2 | 2 | CC Chg | 17:29:30 | 75:47:54 | 0.11862 | 4.0341 | 2.07532 | 139.99 | 2.07532 | 139.99 | 0 | 0 | 0.00788115 | 531.61 | 0.00788115 | 531.61 | 0 | 0 | 2023-03-17 20:50:58 | 0.00047852 | 2.4716 | 166.7154 | 0 | Close
9104 | 2 | 2 | CC Chg | 17:30:00 | 75:48:24 | 0.11863 | 4.0344 | 2.07631 | 140.05 | 2.07631 | 140.05 | 0 | 0 | 0.00788513 | 531.88 | 0.00788513 | 531.88 | 0 | 0 | 2023-03-17 20:51:28 | 0.0004786 | 3.2954 | 222.2872 | 0 | Close
9105 | 2 | 2 | CC Chg | 17:30:30 | 75:48:54 | 0.11863 | 4.0349 | 2.07729 | 140.12 | 2.07729 | 140.12 | 0 | 0 | 0.00788912 | 532.15 | 0.00788912 | 532.15 | 0 | 0 | 2023-03-17 20:51:58 | 0.00047866 | 1.9772 | 133.3723 | 0 | Close
9106 | 2 | 2 | CC Chg | 17:31:00 | 75:49:24 | 0.11863 | 4.0352 | 2.07828 | 140.19 | 2.07828 | 140.19 | 0 | 0 | 0.00789311 | 532.42 | 0.00789311 | 532.42 | 0 | 0 | 2023-03-17 20:52:28 | 0.0004787 | 3.2942 | 222.2072 | 0 | Close
9107 | 2 | 2 | CC Chg | 17:31:30 | 75:49:54 | 0.11863 | 4.0355 | 2.07927 | 140.25 | 2.07927 | 140.25 | 0 | 0 | 0.0078971 | 532.69 | 0.0078971 | 532.69 | 0 | 0 | 2023-03-17 20:52:58 | 0.00047873 | 3.2954 | 222.2872 | 0 | Close
9108 | 2 | 2 | CC Chg | 17:32:00 | 75:50:24 | 0.11863 | 4.036 | 2.08026 | 140.32 | 2.08026 | 140.32 | 0 | 0 | 0.00790109 | 532.96 | 0.00790109 | 532.96 | 0 | 0 | 2023-03-17 20:53:28 | 0.00047879 | 1.9772 | 133.3723 | 0 | Close
9109 | 2 | 2 | CC Chg | 17:32:30 | 75:50:54 | 0.11864 | 4.0363 | 2.08125 | 140.39 | 2.08125 | 140.39 | 0 | 0 | 0.00790508 | 533.23 | 0.00790508 | 533.23 | 0 | 0 | 2023-03-17 20:53:58 | 0.00047887 | 3.2954 | 222.2872 | 0 | Close
9110 | 2 | 2 | CC Chg | 17:33:00 | 75:51:24 | 0.11863 | 4.0368 | 2.08224 | 140.45 | 2.08224 | 140.45 | 0 | 0 | 0.00790907 | 533.5 | 0.00790907 | 533.5 | 0 | 0 | 2023-03-17 20:54:28 | 0.00047889 | 1.9772 | 133.3723 | 0 | Close
9111 | 2 | 2 | CC Chg | 17:33:30 | 75:51:54 | 0.11862 | 4.0371 | 2.08323 | 140.52 | 2.08323 | 140.52 | 0 | 0 | 0.00791306 | 533.76 | 0.00791306 | 533.76 | 0 | 0 | 2023-03-17 20:54:58 | 0.00047888 | 3.2948 | 222.2472 | 0 | Close
9112 | 2 | 2 | CC Chg | 17:34:00 | 75:52:24 | 0.11862 | 4.0375 | 2.08421 | 140.59 | 2.08421 | 140.59 | 0 | 0 | 0.00791705 | 534.03 | 0.00791705 | 534.03 | 0 | 0 | 2023-03-17 20:55:28 | 0.00047893 | 2.4711 | 166.6854 | 0 | Close
9113 | 2 | 2 | CC Chg | 17:34:30 | 75:52:54 | 0.11863 | 4.0379 | 2.0852 | 140.65 | 2.0852 | 140.65 | 0 | 0 | 0.00792104 | 534.3 | 0.00792104 | 534.3 | 0 | 0 | 2023-03-17 20:55:58 | 0.00047902 | 2.4716 | 166.7154 | 0 | Close
9114 | 2 | 2 | CC Chg | 17:35:00 | 75:53:24 | 0.11862 | 4.0383 | 2.08619 | 140.72 | 2.08619 | 140.72 | 0 | 0 | 0.00792504 | 534.57 | 0.00792504 | 534.57 | 0 | 0 | 2023-03-17 20:56:28 | 0.00047902 | 2.4716 | 166.7154 | 0 | Close
9115 | 2 | 2 | CC Chg | 17:35:30 | 75:53:54 | 0.11863 | 4.0387 | 2.08718 | 140.79 | 2.08718 | 140.79 | 0 | 0 | 0.00792903 | 534.84 | 0.00792903 | 534.84 | 0 | 0 | 2023-03-17 20:56:58 | 0.00047911 | 2.4711 | 166.6854 | 0 | Close
9116 | 2 | 2 | CC Chg | 17:36:00 | 75:54:24 | 0.11861 | 4.0391 | 2.08817 | 140.85 | 2.08817 | 140.85 | 0 | 0 | 0.00793302 | 535.11 | 0.00793302 | 535.11 | 0 | 0 | 2023-03-17 20:57:28 | 0.00047908 | 2.472 | 166.7454 | 0 | Close
9117 | 2 | 2 | CC Chg | 17:36:30 | 75:54:54 | 0.11863 | 4.0394 | 2.08916 | 140.92 | 2.08916 | 140.92 | 0 | 0 | 0.00793701 | 535.38 | 0.00793701 | 535.38 | 0 | 0 | 2023-03-17 20:57:58 | 0.00047919 | 3.2954 | 222.2872 | 0 | Close
9118 | 2 | 2 | CC Chg | 17:37:00 | 75:55:24 | 0.11862 | 4.0398 | 2.09015 | 140.99 | 2.09015 | 140.99 | 0 | 0 | 0.00794101 | 535.65 | 0.00794101 | 535.65 | 0 | 0 | 2023-03-17 20:58:28 | 0.0004792 | 2.4711 | 166.6854 | 0 | Close
9119 | 2 | 2 | CC Chg | 17:37:30 | 75:55:54 | 0.11863 | 4.0402 | 2.09113 | 141.05 | 2.09113 | 141.05 | 0 | 0 | 0.007945 | 535.92 | 0.007945 | 535.92 | 0 | 0 | 2023-03-17 20:58:58 | 0.00047929 | 2.4711 | 166.6854 | 0 | Close
9120 | 2 | 2 | CC Chg | 17:38:00 | 75:56:24 | 0.11863 | 4.0406 | 2.09212 | 141.12 | 2.09212 | 141.12 | 0 | 0 | 0.007949 | 536.19 | 0.007949 | 536.19 | 0 | 0 | 2023-03-17 20:59:28 | 0.00047934 | 2.4716 | 166.7154 | 0 | Close
9121 | 2 | 2 | CC Chg | 17:38:30 | 75:56:54 | 0.11862 | 4.041 | 2.09311 | 141.19 | 2.09311 | 141.19 | 0 | 0 | 0.00795299 | 536.46 | 0.00795299 | 536.46 | 0 | 0 | 2023-03-17 20:59:58 | 0.00047934 | 2.4716 | 166.7154 | 0 | Close
9122 | 2 | 2 | CC Chg | 17:39:00 | 75:57:24 | 0.11862 | 4.0414 | 2.0941 | 141.25 | 2.0941 | 141.25 | 0 | 0 | 0.00795698 | 536.73 | 0.00795698 | 536.73 | 0 | 0 | 2023-03-17 21:00:28 | 0.00047939 | 2.4711 | 166.6854 | 0 | Close
9123 | 2 | 2 | CC Chg | 17:39:30 | 75:57:54 | 0.11862 | 4.0417 | 2.09509 | 141.32 | 2.09509 | 141.32 | 0 | 0 | 0.00796098 | 537 | 0.00796098 | 537 | 0 | 0 | 2023-03-17 21:00:58 | 0.00047943 | 3.2948 | 222.2472 | 0 | Close
9124 | 2 | 2 | CC Chg | 17:40:00 | 75:58:24 | 0.11862 | 4.0422 | 2.09608 | 141.39 | 2.09608 | 141.39 | 0 | 0 | 0.00796498 | 537.27 | 0.00796498 | 537.27 | 0 | 0 | 2023-03-17 21:01:28 | 0.00047949 | 1.9772 | 133.3723 | 0 | Close
9125 | 2 | 2 | CC Chg | 17:40:30 | 75:58:54 | 0.11862 | 4.0426 | 2.09706 | 141.45 | 2.09706 | 141.45 | 0 | 0 | 0.00796897 | 537.54 | 0.00796897 | 537.54 | 0 | 0 | 2023-03-17 21:01:58 | 0.00047953 | 2.4716 | 166.7154 | 0 | Close
9126 | 2 | 2 | CC Chg | 17:41:00 | 75:59:24 | 0.11863 | 4.0429 | 2.09805 | 141.52 | 2.09805 | 141.52 | 0 | 0 | 0.00797297 | 537.81 | 0.00797297 | 537.81 | 0 | 0 | 2023-03-17 21:02:28 | 0.00047961 | 3.2942 | 222.2072 | 0 | Close
9127 | 2 | 2 | CC Chg | 17:41:30 | 75:59:54 | 0.11862 | 4.0433 | 2.09904 | 141.59 | 2.09904 | 141.59 | 0 | 0 | 0.00797696 | 538.08 | 0.00797696 | 538.08 | 0 | 0 | 2023-03-17 21:02:58 | 0.00047962 | 2.4716 | 166.7154 | 0 | Close
9128 | 2 | 2 | CC Chg | 17:42:00 | 76:00:24 | 0.11862 | 4.0436 | 2.10003 | 141.65 | 2.10003 | 141.65 | 0 | 0 | 0.00798096 | 538.34 | 0.00798096 | 538.34 | 0 | 0 | 2023-03-17 21:03:28 | 0.00047965 | 3.2954 | 222.2872 | 0 | Close
9129 | 2 | 2 | CC Chg | 17:42:30 | 76:00:54 | 0.11863 | 4.044 | 2.10102 | 141.72 | 2.10102 | 141.72 | 0 | 0 | 0.00798496 | 538.61 | 0.00798496 | 538.61 | 0 | 0 | 2023-03-17 21:03:58 | 0.00047974 | 2.4716 | 166.7154 | 0 | Close
9130 | 2 | 2 | CC Chg | 17:43:00 | 76:01:24 | 0.11862 | 4.0444 | 2.10201 | 141.79 | 2.10201 | 141.79 | 0 | 0 | 0.00798896 | 538.88 | 0.00798896 | 538.88 | 0 | 0 | 2023-03-17 21:04:28 | 0.00047975 | 2.4711 | 166.6854 | 0 | Close
9131 | 2 | 2 | CC Chg | 17:43:30 | 76:01:54 | 0.11861 | 4.0449 | 2.103 | 141.85 | 2.103 | 141.85 | 0 | 0 | 0.00799296 | 539.15 | 0.00799296 | 539.15 | 0 | 0 | 2023-03-17 21:04:58 | 0.00047977 | 1.9772 | 133.3723 | 0 | Close
9132 | 2 | 2 | CC Chg | 17:44:00 | 76:02:24 | 0.11863 | 4.0453 | 2.10398 | 141.92 | 2.10398 | 141.92 | 0 | 0 | 0.00799696 | 539.42 | 0.00799696 | 539.42 | 0 | 0 | 2023-03-17 21:05:28 | 0.00047989 | 2.4716 | 166.7154 | 0 | Close
9133 | 2 | 2 | CC Chg | 17:44:30 | 76:02:54 | 0.11863 | 4.0456 | 2.10497 | 141.99 | 2.10497 | 141.99 | 0 | 0 | 0.00800095 | 539.69 | 0.00800095 | 539.69 | 0 | 0 | 2023-03-17 21:05:58 | 0.00047993 | 3.2948 | 222.2472 | 0 | Close
9134 | 2 | 2 | CC Chg | 17:45:00 | 76:03:24 | 0.11863 | 4.046 | 2.10596 | 142.05 | 2.10596 | 142.05 | 0 | 0 | 0.00800495 | 539.96 | 0.00800495 | 539.96 | 0 | 0 | 2023-03-17 21:06:28 | 0.00047998 | 2.4716 | 166.7154 | 0 | Close
9135 | 2 | 2 | CC Chg | 17:45:30 | 76:03:54 | 0.11862 | 4.0464 | 2.10695 | 142.12 | 2.10695 | 142.12 | 0 | 0 | 0.00800895 | 540.23 | 0.00800895 | 540.23 | 0 | 0 | 2023-03-17 21:06:58 | 0.00047998 | 2.4711 | 166.6854 | 0 | Close
9136 | 2 | 2 | CC Chg | 17:46:00 | 76:04:24 | 0.11861 | 4.0468 | 2.10794 | 142.19 | 2.10794 | 142.19 | 0 | 0 | 0.00801295 | 540.5 | 0.00801295 | 540.5 | 0 | 0 | 2023-03-17 21:07:28 | 0.00047999 | 2.4716 | 166.7154 | 0 | Close
9137 | 2 | 2 | CC Chg | 17:46:30 | 76:04:54 | 0.11862 | 4.0472 | 2.10893 | 142.25 | 2.10893 | 142.25 | 0 | 0 | 0.00801695 | 540.77 | 0.00801695 | 540.77 | 0 | 0 | 2023-03-17 21:07:58 | 0.00048008 | 2.4711 | 166.6854 | 0 | Close
9138 | 2 | 2 | CC Chg | 17:47:00 | 76:05:24 | 0.11863 | 4.0476 | 2.10992 | 142.32 | 2.10992 | 142.32 | 0 | 0 | 0.00802096 | 541.04 | 0.00802096 | 541.04 | 0 | 0 | 2023-03-17 21:08:28 | 0.00048017 | 2.4716 | 166.7154 | 0 | Close
9139 | 2 | 2 | CC Chg | 17:47:30 | 76:05:54 | 0.11861 | 4.048 | 2.1109 | 142.39 | 2.1109 | 142.39 | 0 | 0 | 0.00802496 | 541.31 | 0.00802496 | 541.31 | 0 | 0 | 2023-03-17 21:08:58 | 0.00048013 | 2.4711 | 166.6854 | 0 | Close
9140 | 2 | 2 | CC Chg | 17:48:00 | 76:06:24 | 0.11863 | 4.0484 | 2.11189 | 142.45 | 2.11189 | 142.45 | 0 | 0 | 0.00802896 | 541.58 | 0.00802896 | 541.58 | 0 | 0 | 2023-03-17 21:09:28 | 0.00048026 | 2.4716 | 166.7154 | 0 | Close
9141 | 2 | 2 | CC Chg | 17:48:30 | 76:06:54 | 0.11863 | 4.0488 | 2.11288 | 142.52 | 2.11288 | 142.52 | 0 | 0 | 0.00803296 | 541.85 | 0.00803296 | 541.85 | 0 | 0 | 2023-03-17 21:09:58 | 0.00048031 | 2.4716 | 166.7154 | 0 | Close
9142 | 2 | 2 | CC Chg | 17:49:00 | 76:07:24 | 0.11864 | 4.0491 | 2.11387 | 142.59 | 2.11387 | 142.59 | 0 | 0 | 0.00803696 | 542.12 | 0.00803696 | 542.12 | 0 | 0 | 2023-03-17 21:10:28 | 0.00048039 | 3.2954 | 222.2872 | 0 | Close
9143 | 2 | 2 | CC Chg | 17:49:30 | 76:07:54 | 0.11863 | 4.0495 | 2.11486 | 142.65 | 2.11486 | 142.65 | 0 | 0 | 0.00804096 | 542.39 | 0.00804096 | 542.39 | 0 | 0 | 2023-03-17 21:10:58 | 0.00048039 | 2.4707 | 166.6554 | 0 | Close
9144 | 2 | 2 | CC Chg | 17:50:00 | 76:08:24 | 0.11862 | 4.0499 | 2.11585 | 142.72 | 2.11585 | 142.72 | 0 | 0 | 0.00804497 | 542.66 | 0.00804497 | 542.66 | 0 | 0 | 2023-03-17 21:11:28 | 0.0004804 | 2.4716 | 166.7154 | 0 | Close
9145 | 2 | 2 | CC Chg | 17:50:30 | 76:08:54 | 0.11862 | 4.0503 | 2.11684 | 142.79 | 2.11684 | 142.79 | 0 | 0 | 0.00804897 | 542.93 | 0.00804897 | 542.93 | 0 | 0 | 2023-03-17 21:11:58 | 0.00048045 | 2.4716 | 166.7154 | 0 | Close
9146 | 2 | 2 | CC Chg | 17:51:00 | 76:09:24 | 0.11864 | 4.0507 | 2.11782 | 142.85 | 2.11782 | 142.85 | 0 | 0 | 0.00805298 | 543.2 | 0.00805298 | 543.2 | 0 | 0 | 2023-03-17 21:12:28 | 0.00048058 | 2.4707 | 166.6554 | 0 | Close
9147 | 2 | 2 | CC Chg | 17:51:30 | 76:09:54 | 0.11862 | 4.0512 | 2.11881 | 142.92 | 2.11881 | 142.92 | 0 | 0 | 0.00805698 | 543.47 | 0.00805698 | 543.47 | 0 | 0 | 2023-03-17 21:12:58 | 0.00048055 | 1.9772 | 133.3723 | 0 | Close
9148 | 2 | 2 | CC Chg | 17:52:00 | 76:10:24 | 0.11863 | 4.0514 | 2.1198 | 142.99 | 2.1198 | 142.99 | 0 | 0 | 0.00806099 | 543.74 | 0.00806099 | 543.74 | 0 | 0 | 2023-03-17 21:13:28 | 0.00048062 | 4.9431 | 333.4308 | 0 | Close
9149 | 2 | 2 | CC Chg | 17:52:30 | 76:10:54 | 0.11863 | 4.0519 | 2.12079 | 143.05 | 2.12079 | 143.05 | 0 | 0 | 0.00806499 | 544.01 | 0.00806499 | 544.01 | 0 | 0 | 2023-03-17 21:13:58 | 0.00048068 | 1.9772 | 133.3723 | 0 | Close
9150 | 2 | 2 | CC Chg | 17:53:00 | 76:11:24 | 0.11862 | 4.0522 | 2.12178 | 143.12 | 2.12178 | 143.12 | 0 | 0 | 0.008069 | 544.28 | 0.008069 | 544.28 | 0 | 0 | 2023-03-17 21:14:28 | 0.00048067 | 3.2942 | 222.2072 | 0 | Close
9151 | 2 | 2 | CC Chg | 17:53:30 | 76:11:54 | 0.11863 | 4.0527 | 2.12277 | 143.19 | 2.12277 | 143.19 | 0 | 0 | 0.008073 | 544.55 | 0.008073 | 544.55 | 0 | 0 | 2023-03-17 21:14:58 | 0.00048077 | 1.9772 | 133.3723 | 0 | Close
9152 | 2 | 2 | CC Chg | 17:54:00 | 76:12:24 | 0.11862 | 4.053 | 2.12376 | 143.26 | 2.12376 | 143.26 | 0 | 0 | 0.00807701 | 544.82 | 0.00807701 | 544.82 | 0 | 0 | 2023-03-17 21:15:28 | 0.00048077 | 3.2954 | 222.2872 | 0 | Close
9153 | 2 | 2 | CC Chg | 17:54:30 | 76:12:54 | 0.11863 | 4.0534 | 2.12474 | 143.32 | 2.12474 | 143.32 | 0 | 0 | 0.00808102 | 545.09 | 0.00808102 | 545.09 | 0 | 0 | 2023-03-17 21:15:58 | 0.00048085 | 2.4716 | 166.7154 | 0 | Close
9154 | 2 | 2 | CC Chg | 17:55:00 | 76:13:24 | 0.11863 | 4.0538 | 2.12573 | 143.39 | 2.12573 | 143.39 | 0 | 0 | 0.00808502 | 545.36 | 0.00808502 | 545.36 | 0 | 0 | 2023-03-17 21:16:28 | 0.0004809 | 2.4711 | 166.6854 | 0 | Close
9155 | 2 | 2 | CC Chg | 17:55:30 | 76:13:54 | 0.11862 | 4.0543 | 2.12672 | 143.46 | 2.12672 | 143.46 | 0 | 0 | 0.00808903 | 545.63 | 0.00808903 | 545.63 | 0 | 0 | 2023-03-17 21:16:58 | 0.00048092 | 1.9772 | 133.3723 | 0 | Close
9156 | 2 | 2 | CC Chg | 17:56:00 | 76:14:24 | 0.11862 | 4.0546 | 2.12771 | 143.52 | 2.12771 | 143.52 | 0 | 0 | 0.00809304 | 545.9 | 0.00809304 | 545.9 | 0 | 0 | 2023-03-17 21:17:28 | 0.00048096 | 3.2948 | 222.2472 | 0 | Close
9157 | 2 | 2 | CC Chg | 17:56:30 | 76:14:54 | 0.11862 | 4.055 | 2.1287 | 143.59 | 2.1287 | 143.59 | 0 | 0 | 0.00809705 | 546.18 | 0.00809705 | 546.18 | 0 | 0 | 2023-03-17 21:17:58 | 0.000481 | 2.4716 | 166.7154 | 0 | Close
9158 | 2 | 2 | CC Chg | 17:57:00 | 76:15:24 | 0.11863 | 4.0555 | 2.12969 | 143.66 | 2.12969 | 143.66 | 0 | 0 | 0.00810106 | 546.45 | 0.00810106 | 546.45 | 0 | 0 | 2023-03-17 21:18:28 | 0.0004811 | 1.9769 | 133.3483 | 0 | Close
9159 | 2 | 2 | CC Chg | 17:57:30 | 76:15:54 | 0.11861 | 4.0558 | 2.13068 | 143.72 | 2.13068 | 143.72 | 0 | 0 | 0.00810507 | 546.72 | 0.00810507 | 546.72 | 0 | 0 | 2023-03-17 21:18:58 | 0.00048106 | 3.2954 | 222.2872 | 0 | Close
9160 | 2 | 2 | CC Chg | 17:58:00 | 76:16:24 | 0.11862 | 4.0563 | 2.13166 | 143.79 | 2.13166 | 143.79 | 0 | 0 | 0.00810908 | 546.99 | 0.00810908 | 546.99 | 0 | 0 | 2023-03-17 21:19:28 | 0.00048116 | 1.9769 | 133.3483 | 0 | Close
9161 | 2 | 2 | CC Chg | 17:58:30 | 76:16:54 | 0.11863 | 4.0567 | 2.13265 | 143.86 | 2.13265 | 143.86 | 0 | 0 | 0.00811309 | 547.26 | 0.00811309 | 547.26 | 0 | 0 | 2023-03-17 21:19:58 | 0.00048125 | 2.4716 | 166.7154 | 0 | Close
9162 | 2 | 2 | CC Chg | 17:59:00 | 76:17:24 | 0.11862 | 4.057 | 2.13364 | 143.92 | 2.13364 | 143.92 | 0 | 0 | 0.0081171 | 547.53 | 0.0081171 | 547.53 | 0 | 0 | 2023-03-17 21:20:28 | 0.00048124 | 3.2948 | 222.2472 | 0 | Close
9163 | 2 | 2 | CC Chg | 17:59:30 | 76:17:54 | 0.11863 | 4.0574 | 2.13463 | 143.99 | 2.13463 | 143.99 | 0 | 0 | 0.00812111 | 547.8 | 0.00812111 | 547.8 | 0 | 0 | 2023-03-17 21:20:58 | 0.00048133 | 2.4716 | 166.7154 | 0 | Close
9164 | 2 | 2 | CC Chg | 18:00:00 | 76:18:24 | 0.11863 | 4.0577 | 2.13562 | 144.06 | 2.13562 | 144.06 | 0 | 0 | 0.00812512 | 548.07 | 0.00812512 | 548.07 | 0 | 0 | 2023-03-17 21:21:28 | 0.00048136 | 3.2948 | 222.2472 | 0 | Close
9165 | 2 | 2 | CC Chg | 18:00:30 | 76:18:54 | 0.11863 | 4.0582 | 2.13661 | 144.12 | 2.13661 | 144.12 | 0 | 0 | 0.00812913 | 548.34 | 0.00812913 | 548.34 | 0 | 0 | 2023-03-17 21:21:58 | 0.00048142 | 1.9772 | 133.3723 | 0 | Close
9166 | 2 | 2 | CC Chg | 18:01:00 | 76:19:24 | 0.11862 | 4.0586 | 2.1376 | 144.19 | 2.1376 | 144.19 | 0 | 0 | 0.00813314 | 548.61 | 0.00813314 | 548.61 | 0 | 0 | 2023-03-17 21:22:28 | 0.00048143 | 2.4716 | 166.7154 | 0 | Close
9167 | 2 | 2 | CC Chg | 18:01:30 | 76:19:54 | 0.11863 | 4.059 | 2.13858 | 144.26 | 2.13858 | 144.26 | 0 | 0 | 0.00813715 | 548.88 | 0.00813715 | 548.88 | 0 | 0 | 2023-03-17 21:22:58 | 0.00048152 | 2.4711 | 166.6854 | 0 | Close
9168 | 2 | 2 | CC Chg | 18:02:00 | 76:20:24 | 0.11863 | 4.0594 | 2.13957 | 144.32 | 2.13957 | 144.32 | 0 | 0 | 0.00814116 | 549.15 | 0.00814116 | 549.15 | 0 | 0 | 2023-03-17 21:23:28 | 0.00048157 | 2.4716 | 166.7154 | 0 | Close
9169 | 2 | 2 | CC Chg | 18:02:30 | 76:20:54 | 0.11862 | 4.0598 | 2.14056 | 144.39 | 2.14056 | 144.39 | 0 | 0 | 0.00814518 | 549.42 | 0.00814518 | 549.42 | 0 | 0 | 2023-03-17 21:23:58 | 0.00048157 | 2.4707 | 166.6554 | 0 | Close
9170 | 2 | 2 | CC Chg | 18:03:00 | 76:21:24 | 0.11862 | 4.0602 | 2.14155 | 144.46 | 2.14155 | 144.46 | 0 | 0 | 0.00814919 | 549.69 | 0.00814919 | 549.69 | 0 | 0 | 2023-03-17 21:24:28 | 0.00048162 | 2.472 | 166.7454 | 0 | Close
9171 | 2 | 2 | CC Chg | 18:03:30 | 76:21:54 | 0.11861 | 4.0606 | 2.14254 | 144.52 | 2.14254 | 144.52 | 0 | 0 | 0.00815321 | 549.96 | 0.00815321 | 549.96 | 0 | 0 | 2023-03-17 21:24:58 | 0.00048163 | 2.4711 | 166.6854 | 0 | Close
9172 | 2 | 2 | CC Chg | 18:04:00 | 76:22:24 | 0.11863 | 4.061 | 2.14353 | 144.59 | 2.14353 | 144.59 | 0 | 0 | 0.00815722 | 550.23 | 0.00815722 | 550.23 | 0 | 0 | 2023-03-17 21:25:28 | 0.00048176 | 2.4716 | 166.7154 | 0 | Close
9173 | 2 | 2 | CC Chg | 18:04:30 | 76:22:54 | 0.11863 | 4.0613 | 2.14451 | 144.66 | 2.14451 | 144.66 | 0 | 0 | 0.00816123 | 550.5 | 0.00816123 | 550.5 | 0 | 0 | 2023-03-17 21:25:58 | 0.00048179 | 3.2942 | 222.2072 | 0 | Close
9174 | 2 | 2 | CC Chg | 18:05:00 | 76:23:24 | 0.11862 | 4.0617 | 2.1455 | 144.72 | 2.1455 | 144.72 | 0 | 0 | 0.00816525 | 550.78 | 0.00816525 | 550.78 | 0 | 0 | 2023-03-17 21:26:28 | 0.0004818 | 2.472 | 166.7454 | 0 | Close
9175 | 2 | 2 | CC Chg | 18:05:30 | 76:23:54 | 0.11862 | 4.0621 | 2.14649 | 144.79 | 2.14649 | 144.79 | 0 | 0 | 0.00816927 | 551.05 | 0.00816927 | 551.05 | 0 | 0 | 2023-03-17 21:26:58 | 0.00048185 | 2.4711 | 166.6854 | 0 | Close
9176 | 2 | 2 | CC Chg | 18:06:00 | 76:24:24 | 0.11863 | 4.0625 | 2.14748 | 144.86 | 2.14748 | 144.86 | 0 | 0 | 0.00817328 | 551.32 | 0.00817328 | 551.32 | 0 | 0 | 2023-03-17 21:27:28 | 0.00048193 | 2.4716 | 166.7154 | 0 | Close
9177 | 2 | 2 | CC Chg | 18:06:30 | 76:24:54 | 0.11863 | 4.0629 | 2.14847 | 144.92 | 2.14847 | 144.92 | 0 | 0 | 0.0081773 | 551.59 | 0.0081773 | 551.59 | 0 | 0 | 2023-03-17 21:27:58 | 0.00048198 | 2.4707 | 166.6554 | 0 | Close
9178 | 2 | 2 | CC Chg | 18:07:00 | 76:25:24 | 0.11862 | 4.0633 | 2.14946 | 144.99 | 2.14946 | 144.99 | 0 | 0 | 0.00818131 | 551.86 | 0.00818131 | 551.86 | 0 | 0 | 2023-03-17 21:28:28 | 0.00048199 | 2.472 | 166.7454 | 0 | Close
9179 | 2 | 2 | CC Chg | 18:07:30 | 76:25:54 | 0.11863 | 4.0637 | 2.15045 | 145.06 | 2.15045 | 145.06 | 0 | 0 | 0.00818533 | 552.13 | 0.00818533 | 552.13 | 0 | 0 | 2023-03-17 21:28:58 | 0.00048208 | 2.4716 | 166.7154 | 0 | Close
9180 | 2 | 2 | CC Chg | 18:08:00 | 76:26:24 | 0.11862 | 4.0641 | 2.15143 | 145.12 | 2.15143 | 145.12 | 0 | 0 | 0.00818935 | 552.4 | 0.00818935 | 552.4 | 0 | 0 | 2023-03-17 21:29:28 | 0.00048208 | 2.4716 | 166.7154 | 0 | Close
9181 | 2 | 2 | CC Chg | 18:08:30 | 76:26:54 | 0.11862 | 4.0646 | 2.15242 | 145.19 | 2.15242 | 145.19 | 0 | 0 | 0.00819337 | 552.67 | 0.00819337 | 552.67 | 0 | 0 | 2023-03-17 21:29:58 | 0.00048214 | 1.9765 | 133.3243 | 0 | Close
9182 | 2 | 2 | CC Chg | 18:09:00 | 76:27:24 | 0.11863 | 4.0649 | 2.15341 | 145.26 | 2.15341 | 145.26 | 0 | 0 | 0.00819738 | 552.94 | 0.00819738 | 552.94 | 0 | 0 | 2023-03-17 21:30:28 | 0.00048222 | 3.2948 | 222.2472 | 0 | Close
9183 | 2 | 2 | CC Chg | 18:09:30 | 76:27:54 | 0.11862 | 4.0653 | 2.1544 | 145.32 | 2.1544 | 145.32 | 0 | 0 | 0.0082014 | 553.21 | 0.0082014 | 553.21 | 0 | 0 | 2023-03-17 21:30:58 | 0.00048223 | 2.472 | 166.7454 | 0 | Close
9184 | 2 | 2 | CC Chg | 18:10:00 | 76:28:24 | 0.11863 | 4.0657 | 2.15539 | 145.39 | 2.15539 | 145.39 | 0 | 0 | 0.00820542 | 553.49 | 0.00820542 | 553.49 | 0 | 0 | 2023-03-17 21:31:28 | 0.00048231 | 2.4707 | 166.6554 | 0 | Close
9185 | 2 | 2 | CC Chg | 18:10:30 | 76:28:54 | 0.11862 | 4.0661 | 2.15638 | 145.46 | 2.15638 | 145.46 | 0 | 0 | 0.00820944 | 553.76 | 0.00820944 | 553.76 | 0 | 0 | 2023-03-17 21:31:58 | 0.00048232 | 2.4716 | 166.7154 | 0 | Close
9186 | 2 | 2 | CC Chg | 18:11:00 | 76:29:24 | 0.11862 | 4.0664 | 2.15737 | 145.52 | 2.15737 | 145.52 | 0 | 0 | 0.00821346 | 554.03 | 0.00821346 | 554.03 | 0 | 0 | 2023-03-17 21:32:28 | 0.00048236 | 3.2948 | 222.2472 | 0 | Close
9187 | 2 | 2 | CC Chg | 18:11:30 | 76:29:54 | 0.11862 | 4.0668 | 2.15835 | 145.59 | 2.15835 | 145.59 | 0 | 0 | 0.00821748 | 554.3 | 0.00821748 | 554.3 | 0 | 0 | 2023-03-17 21:32:58 | 0.0004824 | 2.4716 | 166.7154 | 0 | Close
9188 | 2 | 2 | CC Chg | 18:12:00 | 76:30:24 | 0.11863 | 4.0673 | 2.15934 | 145.66 | 2.15934 | 145.66 | 0 | 0 | 0.0082215 | 554.57 | 0.0082215 | 554.57 | 0 | 0 | 2023-03-17 21:33:28 | 0.0004825 | 1.9769 | 133.3483 | 0 | Close
9189 | 2 | 2 | CC Chg | 18:12:30 | 76:30:54 | 0.11861 | 4.0677 | 2.16033 | 145.72 | 2.16033 | 145.72 | 0 | 0 | 0.00822552 | 554.84 | 0.00822552 | 554.84 | 0 | 0 | 2023-03-17 21:33:58 | 0.00048247 | 2.4716 | 166.7154 | 0 | Close
9190 | 2 | 2 | CC Chg | 18:13:00 | 76:31:24 | 0.11862 | 4.068 | 2.16132 | 145.79 | 2.16132 | 145.79 | 0 | 0 | 0.00822954 | 555.11 | 0.00822954 | 555.11 | 0 | 0 | 2023-03-17 21:34:28 | 0.00048255 | 3.2954 | 222.2872 | 0 | Close
9191 | 2 | 2 | CC Chg | 18:13:30 | 76:31:54 | 0.11863 | 4.0684 | 2.16231 | 145.86 | 2.16231 | 145.86 | 0 | 0 | 0.00823356 | 555.38 | 0.00823356 | 555.38 | 0 | 0 | 2023-03-17 21:34:58 | 0.00048263 | 2.4711 | 166.6854 | 0 | Close
9192 | 2 | 2 | CC Chg | 18:14:00 | 76:32:24 | 0.11863 | 4.0689 | 2.1633 | 145.92 | 2.1633 | 145.92 | 0 | 0 | 0.00823759 | 555.66 | 0.00823759 | 555.66 | 0 | 0 | 2023-03-17 21:35:28 | 0.00048269 | 1.9772 | 133.3723 | 0 | Close
9193 | 2 | 2 | CC Chg | 18:14:30 | 76:32:54 | 0.11862 | 4.0693 | 2.16429 | 145.99 | 2.16429 | 145.99 | 0 | 0 | 0.00824161 | 555.93 | 0.00824161 | 555.93 | 0 | 0 | 2023-03-17 21:35:58 | 0.0004827 | 2.4716 | 166.7154 | 0 | Close
9194 | 2 | 2 | CC Chg | 18:15:00 | 76:33:24 | 0.11863 | 4.0697 | 2.16527 | 146.06 | 2.16527 | 146.06 | 0 | 0 | 0.00824563 | 556.2 | 0.00824563 | 556.2 | 0 | 0 | 2023-03-17 21:36:28 | 0.00048279 | 2.4707 | 166.6554 | 0 | Close
9195 | 2 | 2 | CC Chg | 18:15:30 | 76:33:54 | 0.11862 | 4.0701 | 2.16626 | 146.12 | 2.16626 | 146.12 | 0 | 0 | 0.00824965 | 556.47 | 0.00824965 | 556.47 | 0 | 0 | 2023-03-17 21:36:58 | 0.0004828 | 2.4716 | 166.7154 | 0 | Close
9196 | 2 | 2 | CC Chg | 18:16:00 | 76:34:24 | 0.11862 | 4.0704 | 2.16725 | 146.19 | 2.16725 | 146.19 | 0 | 0 | 0.00825368 | 556.74 | 0.00825368 | 556.74 | 0 | 0 | 2023-03-17 21:37:28 | 0.00048283 | 3.2954 | 222.2872 | 0 | Close
9197 | 2 | 2 | CC Chg | 18:16:30 | 76:34:54 | 0.11862 | 4.0708 | 2.16824 | 146.26 | 2.16824 | 146.26 | 0 | 0 | 0.0082577 | 557.01 | 0.0082577 | 557.01 | 0 | 0 | 2023-03-17 21:37:58 | 0.00048288 | 2.4707 | 166.6554 | 0 | Close
9198 | 2 | 2 | CC Chg | 18:17:00 | 76:35:24 | 0.11861 | 4.0712 | 2.16923 | 146.32 | 2.16923 | 146.32 | 0 | 0 | 0.00826173 | 557.28 | 0.00826173 | 557.28 | 0 | 0 | 2023-03-17 21:38:28 | 0.00048289 | 2.4716 | 166.7154 | 0 | Close
9199 | 2 | 2 | CC Chg | 18:17:30 | 76:35:54 | 0.11861 | 4.0716 | 2.17022 | 146.39 | 2.17022 | 146.39 | 0 | 0 | 0.00826575 | 557.55 | 0.00826575 | 557.55 | 0 | 0 | 2023-03-17 21:38:58 | 0.00048293 | 2.4716 | 166.7154 | 0 | Close
9200 | 2 | 2 | CC Chg | 18:18:00 | 76:36:24 | 0.11862 | 4.072 | 2.1712 | 146.46 | 2.1712 | 146.46 | 0 | 0 | 0.00826978 | 557.83 | 0.00826978 | 557.83 | 0 | 0 | 2023-03-17 21:39:28 | 0.00048302 | 2.4707 | 166.6554 | 0 | Close
9201 | 2 | 2 | CC Chg | 18:18:30 | 76:36:54 | 0.11862 | 4.0724 | 2.17219 | 146.52 | 2.17219 | 146.52 | 0 | 0 | 0.0082738 | 558.1 | 0.0082738 | 558.1 | 0 | 0 | 2023-03-17 21:39:58 | 0.00048307 | 2.4716 | 166.7154 | 0 | Close
9202 | 2 | 2 | CC Chg | 18:19:00 | 76:37:24 | 0.11862 | 4.0728 | 2.17318 | 146.59 | 2.17318 | 146.59 | 0 | 0 | 0.00827783 | 558.37 | 0.00827783 | 558.37 | 0 | 0 | 2023-03-17 21:40:28 | 0.00048312 | 2.4716 | 166.7154 | 0 | Close
9203 | 2 | 2 | CC Chg | 18:19:30 | 76:37:54 | 0.11863 | 4.0732 | 2.17417 | 146.66 | 2.17417 | 146.66 | 0 | 0 | 0.00828185 | 558.64 | 0.00828185 | 558.64 | 0 | 0 | 2023-03-17 21:40:58 | 0.0004832 | 2.4716 | 166.7154 | 0 | Close
9204 | 2 | 2 | CC Chg | 18:20:00 | 76:38:24 | 0.11863 | 4.0737 | 2.17516 | 146.72 | 2.17516 | 146.72 | 0 | 0 | 0.00828588 | 558.91 | 0.00828588 | 558.91 | 0 | 0 | 2023-03-17 21:41:28 | 0.00048326 | 1.9769 | 133.3483 | 0 | Close
9205 | 2 | 2 | CC Chg | 18:20:30 | 76:38:54 | 0.11863 | 4.0741 | 2.17615 | 146.79 | 2.17615 | 146.79 | 0 | 0 | 0.00828991 | 559.18 | 0.00828991 | 559.18 | 0 | 0 | 2023-03-17 21:41:58 | 0.00048331 | 2.4716 | 166.7154 | 0 | Close
9206 | 2 | 2 | CC Chg | 18:21:00 | 76:39:24 | 0.11863 | 4.0745 | 2.17714 | 146.86 | 2.17714 | 146.86 | 0 | 0 | 0.00829393 | 559.46 | 0.00829393 | 559.46 | 0 | 0 | 2023-03-17 21:42:28 | 0.00048336 | 2.4711 | 166.6854 | 0 | Close
9207 | 2 | 2 | CC Chg | 18:21:30 | 76:39:54 | 0.11862 | 4.0749 | 2.17812 | 146.92 | 2.17812 | 146.92 | 0 | 0 | 0.00829796 | 559.73 | 0.00829796 | 559.73 | 0 | 0 | 2023-03-17 21:42:58 | 0.00048336 | 2.4711 | 166.6854 | 0 | Close
9208 | 2 | 2 | CC Chg | 18:22:00 | 76:40:24 | 0.11863 | 4.0753 | 2.17911 | 146.99 | 2.17911 | 146.99 | 0 | 0 | 0.00830199 | 560 | 0.00830199 | 560 | 0 | 0 | 2023-03-17 21:43:28 | 0.00048345 | 2.4716 | 166.7154 | 0 | Close
9209 | 2 | 2 | CC Chg | 18:22:30 | 76:40:54 | 0.11863 | 4.0757 | 2.1801 | 147.06 | 2.1801 | 147.06 | 0 | 0 | 0.00830602 | 560.27 | 0.00830602 | 560.27 | 0 | 0 | 2023-03-17 21:43:58 | 0.0004835 | 2.4716 | 166.7154 | 0 | Close
9210 | 2 | 2 | CC Chg | 18:23:00 | 76:41:24 | 0.11862 | 4.0761 | 2.18109 | 147.12 | 2.18109 | 147.12 | 0 | 0 | 0.00831005 | 560.54 | 0.00831005 | 560.54 | 0 | 0 | 2023-03-17 21:44:28 | 0.00048351 | 2.4707 | 166.6554 | 0 | Close
9211 | 2 | 2 | CC Chg | 18:23:30 | 76:41:54 | 0.11862 | 4.0765 | 2.18208 | 147.19 | 2.18208 | 147.19 | 0 | 0 | 0.00831408 | 560.81 | 0.00831408 | 560.81 | 0 | 0 | 2023-03-17 21:44:58 | 0.00048355 | 2.4716 | 166.7154 | 0 | Close
9212 | 2 | 2 | CC Chg | 18:24:00 | 76:42:24 | 0.11861 | 4.0769 | 2.18307 | 147.26 | 2.18307 | 147.26 | 0 | 0 | 0.00831811 | 561.09 | 0.00831811 | 561.09 | 0 | 0 | 2023-03-17 21:45:28 | 0.00048356 | 2.4716 | 166.7154 | 0 | Close
9213 | 2 | 2 | CC Chg | 18:24:30 | 76:42:54 | 0.11862 | 4.0773 | 2.18406 | 147.32 | 2.18406 | 147.32 | 0 | 0 | 0.00832214 | 561.36 | 0.00832214 | 561.36 | 0 | 0 | 2023-03-17 21:45:58 | 0.00048365 | 2.4716 | 166.7154 | 0 | Close
9214 | 2 | 2 | CC Chg | 18:25:00 | 76:43:24 | 0.11863 | 4.0777 | 2.18504 | 147.39 | 2.18504 | 147.39 | 0 | 0 | 0.00832617 | 561.63 | 0.00832617 | 561.63 | 0 | 0 | 2023-03-17 21:46:28 | 0.00048374 | 2.4707 | 166.6554 | 0 | Close
9215 | 2 | 2 | CC Chg | 18:25:30 | 76:43:54 | 0.11862 | 4.0781 | 2.18603 | 147.46 | 2.18603 | 147.46 | 0 | 0 | 0.0083302 | 561.9 | 0.0083302 | 561.9 | 0 | 0 | 2023-03-17 21:46:58 | 0.00048374 | 2.472 | 166.7454 | 0 | Close
9216 | 2 | 2 | CC Chg | 18:26:00 | 76:44:24 | 0.11862 | 4.0785 | 2.18702 | 147.52 | 2.18702 | 147.52 | 0 | 0 | 0.00833423 | 562.17 | 0.00833423 | 562.17 | 0 | 0 | 2023-03-17 21:47:28 | 0.00048379 | 2.4716 | 166.7154 | 0 | Close
9217 | 2 | 2 | CC Chg | 18:26:30 | 76:44:54 | 0.11862 | 4.0789 | 2.18801 | 147.59 | 2.18801 | 147.59 | 0 | 0 | 0.00833826 | 562.45 | 0.00833826 | 562.45 | 0 | 0 | 2023-03-17 21:47:58 | 0.00048384 | 2.4711 | 166.6854 | 0 | Close
9218 | 2 | 2 | CC Chg | 18:27:00 | 76:45:24 | 0.11862 | 4.0793 | 2.189 | 147.66 | 2.189 | 147.66 | 0 | 0 | 0.0083423 | 562.72 | 0.0083423 | 562.72 | 0 | 0 | 2023-03-17 21:48:28 | 0.00048389 | 2.4707 | 166.6554 | 0 | Close
9219 | 2 | 2 | CC Chg | 18:27:30 | 76:45:54 | 0.11863 | 4.0796 | 2.18999 | 147.72 | 2.18999 | 147.72 | 0 | 0 | 0.00834633 | 562.99 | 0.00834633 | 562.99 | 0 | 0 | 2023-03-17 21:48:58 | 0.00048396 | 3.296 | 222.3272 | 0 | Close
9220 | 2 | 2 | CC Chg | 18:28:00 | 76:46:24 | 0.11862 | 4.0801 | 2.19098 | 147.79 | 2.19098 | 147.79 | 0 | 0 | 0.00835036 | 563.26 | 0.00835036 | 563.26 | 0 | 0 | 2023-03-17 21:49:28 | 0.00048398 | 1.9772 | 133.3723 | 0 | Close
9221 | 2 | 2 | CC Chg | 18:28:30 | 76:46:54 | 0.11864 | 4.0805 | 2.19196 | 147.86 | 2.19196 | 147.86 | 0 | 0 | 0.0083544 | 563.53 | 0.0083544 | 563.53 | 0 | 0 | 2023-03-17 21:49:58 | 0.00048411 | 2.4707 | 166.6554 | 0 | Close
9222 | 2 | 2 | CC Chg | 18:29:00 | 76:47:24 | 0.11863 | 4.0809 | 2.19295 | 147.92 | 2.19295 | 147.92 | 0 | 0 | 0.00835843 | 563.81 | 0.00835843 | 563.81 | 0 | 0 | 2023-03-17 21:50:28 | 0.00048412 | 2.4711 | 166.6854 | 0 | Close
9223 | 2 | 2 | CC Chg | 18:29:30 | 76:47:54 | 0.11863 | 4.0813 | 2.19394 | 147.99 | 2.19394 | 147.99 | 0 | 0 | 0.00836246 | 564.08 | 0.00836246 | 564.08 | 0 | 0 | 2023-03-17 21:50:58 | 0.00048416 | 2.4716 | 166.7154 | 0 | Close
9224 | 2 | 2 | CC Chg | 18:30:00 | 76:48:24 | 0.11863 | 4.0817 | 2.19493 | 148.06 | 2.19493 | 148.06 | 0 | 0 | 0.0083665 | 564.35 | 0.0083665 | 564.35 | 0 | 0 | 2023-03-17 21:51:28 | 0.00048421 | 2.4711 | 166.6854 | 0 | Close
9225 | 2 | 2 | CC Chg | 18:30:30 | 76:48:54 | 0.11862 | 4.0821 | 2.19592 | 148.12 | 2.19592 | 148.12 | 0 | 0 | 0.00837053 | 564.62 | 0.00837053 | 564.62 | 0 | 0 | 2023-03-17 21:51:58 | 0.00048422 | 2.4716 | 166.7154 | 0 | Close
9226 | 2 | 2 | CC Chg | 18:31:00 | 76:49:24 | 0.11863 | 4.0826 | 2.19691 | 148.19 | 2.19691 | 148.19 | 0 | 0 | 0.00837457 | 564.9 | 0.00837457 | 564.9 | 0 | 0 | 2023-03-17 21:52:28 | 0.00048432 | 1.9769 | 133.3483 | 0 | Close
9227 | 2 | 2 | CC Chg | 18:31:30 | 76:49:54 | 0.11862 | 4.0829 | 2.1979 | 148.26 | 2.1979 | 148.26 | 0 | 0 | 0.0083786 | 565.17 | 0.0083786 | 565.17 | 0 | 0 | 2023-03-17 21:52:58 | 0.00048431 | 3.2954 | 222.2872 | 0 | Close
9228 | 2 | 2 | CC Chg | 18:32:00 | 76:50:24 | 0.11863 | 4.0833 | 2.19888 | 148.32 | 2.19888 | 148.32 | 0 | 0 | 0.00838264 | 565.44 | 0.00838264 | 565.44 | 0 | 0 | 2023-03-17 21:53:28 | 0.0004844 | 2.4716 | 166.7154 | 0 | Close
9229 | 2 | 2 | CC Chg | 18:32:30 | 76:50:54 | 0.11862 | 4.0836 | 2.19987 | 148.39 | 2.19987 | 148.39 | 0 | 0 | 0.00838668 | 565.71 | 0.00838668 | 565.71 | 0 | 0 | 2023-03-17 21:53:58 | 0.0004844 | 3.2948 | 222.2472 | 0 | Close
9230 | 2 | 2 | CC Chg | 18:33:00 | 76:51:24 | 0.11861 | 4.0841 | 2.20086 | 148.46 | 2.20086 | 148.46 | 0 | 0 | 0.00839071 | 565.98 | 0.00839071 | 565.98 | 0 | 0 | 2023-03-17 21:54:28 | 0.00048442 | 1.9769 | 133.3483 | 0 | Close
9231 | 2 | 2 | CC Chg | 18:33:30 | 76:51:54 | 0.11862 | 4.0845 | 2.20185 | 148.52 | 2.20185 | 148.52 | 0 | 0 | 0.00839475 | 566.26 | 0.00839475 | 566.26 | 0 | 0 | 2023-03-17 21:54:58 | 0.0004845 | 2.4716 | 166.7154 | 0 | Close
9232 | 2 | 2 | CC Chg | 18:34:00 | 76:52:24 | 0.11862 | 4.0849 | 2.20284 | 148.59 | 2.20284 | 148.59 | 0 | 0 | 0.00839879 | 566.53 | 0.00839879 | 566.53 | 0 | 0 | 2023-03-17 21:55:28 | 0.00048455 | 2.4716 | 166.7154 | 0 | Close
9233 | 2 | 2 | CC Chg | 18:34:30 | 76:52:54 | 0.11863 | 4.0853 | 2.20383 | 148.66 | 2.20383 | 148.66 | 0 | 0 | 0.00840283 | 566.8 | 0.00840283 | 566.8 | 0 | 0 | 2023-03-17 21:55:58 | 0.00048464 | 2.4707 | 166.6554 | 0 | Close
9234 | 2 | 2 | CC Chg | 18:35:00 | 76:53:24 | 0.11862 | 4.0858 | 2.20481 | 148.72 | 2.20481 | 148.72 | 0 | 0 | 0.00840687 | 567.07 | 0.00840687 | 567.07 | 0 | 0 | 2023-03-17 21:56:28 | 0.00048466 | 1.9772 | 133.3723 | 0 | Close
9235 | 2 | 2 | CC Chg | 18:35:30 | 76:53:54 | 0.11863 | 4.0862 | 2.2058 | 148.79 | 2.2058 | 148.79 | 0 | 0 | 0.00841091 | 567.35 | 0.00841091 | 567.35 | 0 | 0 | 2023-03-17 21:56:58 | 0.00048475 | 2.4707 | 166.6554 | 0 | Close
9236 | 2 | 2 | CC Chg | 18:36:00 | 76:54:24 | 0.11862 | 4.0865 | 2.20679 | 148.86 | 2.20679 | 148.86 | 0 | 0 | 0.00841494 | 567.62 | 0.00841494 | 567.62 | 0 | 0 | 2023-03-17 21:57:28 | 0.00048474 | 3.2954 | 222.2872 | 0 | Close
9237 | 2 | 2 | CC Chg | 18:36:30 | 76:54:54 | 0.11862 | 4.0871 | 2.20778 | 148.92 | 2.20778 | 148.92 | 0 | 0 | 0.00841899 | 567.89 | 0.00841899 | 567.89 | 0 | 0 | 2023-03-17 21:57:58 | 0.00048481 | 1.6477 | 111.1436 | 0 | Close
9238 | 2 | 2 | CC Chg | 18:37:00 | 76:55:24 | 0.11862 | 4.0874 | 2.20877 | 148.99 | 2.20877 | 148.99 | 0 | 0 | 0.00842302 | 568.16 | 0.00842302 | 568.16 | 0 | 0 | 2023-03-17 21:58:28 | 0.00048485 | 3.2948 | 222.2472 | 0 | Close
9239 | 2 | 2 | CC Chg | 18:37:30 | 76:55:54 | 0.11862 | 4.0878 | 2.20976 | 149.06 | 2.20976 | 149.06 | 0 | 0 | 0.00842707 | 568.44 | 0.00842707 | 568.44 | 0 | 0 | 2023-03-17 21:58:58 | 0.00048489 | 2.4716 | 166.7154 | 0 | Close
9240 | 2 | 2 | CC Chg | 18:38:00 | 76:56:24 | 0.11862 | 4.0882 | 2.21075 | 149.12 | 2.21075 | 149.12 | 0 | 0 | 0.00843111 | 568.71 | 0.00843111 | 568.71 | 0 | 0 | 2023-03-17 21:59:28 | 0.00048494 | 2.4707 | 166.6554 | 0 | Close
9241 | 2 | 2 | CC Chg | 18:38:30 | 76:56:54 | 0.11863 | 4.0886 | 2.21173 | 149.19 | 2.21173 | 149.19 | 0 | 0 | 0.00843515 | 568.98 | 0.00843515 | 568.98 | 0 | 0 | 2023-03-17 21:59:58 | 0.00048503 | 2.4716 | 166.7154 | 0 | Close
9242 | 2 | 2 | CC Chg | 18:39:00 | 76:57:24 | 0.11862 | 4.089 | 2.21272 | 149.26 | 2.21272 | 149.26 | 0 | 0 | 0.00843919 | 569.25 | 0.00843919 | 569.25 | 0 | 0 | 2023-03-17 22:00:28 | 0.00048504 | 2.4716 | 166.7154 | 0 | Close
9243 | 2 | 2 | CC Chg | 18:39:30 | 76:57:54 | 0.11861 | 4.0894 | 2.21371 | 149.32 | 2.21371 | 149.32 | 0 | 0 | 0.00844323 | 569.53 | 0.00844323 | 569.53 | 0 | 0 | 2023-03-17 22:00:58 | 0.00048504 | 2.4707 | 166.6554 | 0 | Close
9244 | 2 | 2 | CC Chg | 18:40:00 | 76:58:24 | 0.11863 | 4.0899 | 2.2147 | 149.39 | 2.2147 | 149.39 | 0 | 0 | 0.00844727 | 569.8 | 0.00844727 | 569.8 | 0 | 0 | 2023-03-17 22:01:28 | 0.00048518 | 1.9772 | 133.3723 | 0 | Close
9245 | 2 | 2 | CC Chg | 18:40:30 | 76:58:54 | 0.11862 | 4.0902 | 2.21569 | 149.46 | 2.21569 | 149.46 | 0 | 0 | 0.00845132 | 570.07 | 0.00845132 | 570.07 | 0 | 0 | 2023-03-17 22:01:58 | 0.00048518 | 3.2954 | 222.2872 | 0 | Close
9246 | 2 | 2 | CC Chg | 18:41:00 | 76:59:24 | 0.11862 | 4.0906 | 2.21668 | 149.52 | 2.21668 | 149.52 | 0 | 0 | 0.00845536 | 570.34 | 0.00845536 | 570.34 | 0 | 0 | 2023-03-17 22:02:28 | 0.00048523 | 2.4711 | 166.6854 | 0 | Close
9247 | 2 | 2 | CC Chg | 18:41:30 | 76:59:54 | 0.11862 | 4.0911 | 2.21767 | 149.59 | 2.21767 | 149.59 | 0 | 0 | 0.0084594 | 570.62 | 0.0084594 | 570.62 | 0 | 0 | 2023-03-17 22:02:58 | 0.00048529 | 1.9769 | 133.3483 | 0 | Close
9248 | 2 | 2 | CC Chg | 18:42:00 | 77:00:24 | 0.11862 | 4.0915 | 2.21865 | 149.66 | 2.21865 | 149.66 | 0 | 0 | 0.00846345 | 570.89 | 0.00846345 | 570.89 | 0 | 0 | 2023-03-17 22:03:28 | 0.00048533 | 2.4716 | 166.7154 | 0 | Close
9249 | 2 | 2 | CC Chg | 18:42:30 | 77:00:54 | 0.11863 | 4.0919 | 2.21964 | 149.72 | 2.21964 | 149.72 | 0 | 0 | 0.00846749 | 571.16 | 0.00846749 | 571.16 | 0 | 0 | 2023-03-17 22:03:58 | 0.00048542 | 2.4711 | 166.6854 | 0 | Close
9250 | 2 | 2 | CC Chg | 18:43:00 | 77:01:24 | 0.11862 | 4.0923 | 2.22063 | 149.79 | 2.22063 | 149.79 | 0 | 0 | 0.00847154 | 571.44 | 0.00847154 | 571.44 | 0 | 0 | 2023-03-17 22:04:28 | 0.00048543 | 2.472 | 166.7454 | 0 | Close
9251 | 2 | 2 | CC Chg | 18:43:30 | 77:01:54 | 0.11862 | 4.0927 | 2.22162 | 149.86 | 2.22162 | 149.86 | 0 | 0 | 0.00847558 | 571.71 | 0.00847558 | 571.71 | 0 | 0 | 2023-03-17 22:04:58 | 0.00048548 | 2.4702 | 166.6254 | 0 | Close
9252 | 2 | 2 | CC Chg | 18:44:00 | 77:02:24 | 0.11862 | 4.093 | 2.22261 | 149.92 | 2.22261 | 149.92 | 0 | 0 | 0.00847963 | 571.98 | 0.00847963 | 571.98 | 0 | 0 | 2023-03-17 22:05:28 | 0.00048551 | 3.296 | 222.3272 | 0 | Close
9253 | 2 | 2 | CC Chg | 18:44:30 | 77:02:54 | 0.11862 | 4.0935 | 2.2236 | 149.99 | 2.2236 | 149.99 | 0 | 0 | 0.00848368 | 572.25 | 0.00848368 | 572.25 | 0 | 0 | 2023-03-17 22:05:58 | 0.00048557 | 1.9769 | 133.3483 | 0 | Close
9254 | 2 | 2 | CC Chg | 18:45:00 | 77:03:24 | 0.11862 | 4.0938 | 2.22458 | 150.06 | 2.22458 | 150.06 | 0 | 0 | 0.00848772 | 572.53 | 0.00848772 | 572.53 | 0 | 0 | 2023-03-17 22:06:28 | 0.00048561 | 3.2942 | 222.2072 | 0 | Close
9255 | 2 | 2 | CC Chg | 18:45:30 | 77:03:54 | 0.11862 | 4.0943 | 2.22557 | 150.12 | 2.22557 | 150.12 | 0 | 0 | 0.00849177 | 572.8 | 0.00849177 | 572.8 | 0 | 0 | 2023-03-17 22:06:58 | 0.00048567 | 1.9772 | 133.3723 | 0 | Close
9256 | 2 | 2 | CC Chg | 18:46:00 | 77:04:24 | 0.11862 | 4.0947 | 2.22656 | 150.19 | 2.22656 | 150.19 | 0 | 0 | 0.00849582 | 573.07 | 0.00849582 | 573.07 | 0 | 0 | 2023-03-17 22:07:28 | 0.00048571 | 2.4711 | 166.6854 | 0 | Close
9257 | 2 | 2 | CC Chg | 18:46:30 | 77:04:54 | 0.11862 | 4.0952 | 2.22755 | 150.26 | 2.22755 | 150.26 | 0 | 0 | 0.00849987 | 573.35 | 0.00849987 | 573.35 | 0 | 0 | 2023-03-17 22:07:58 | 0.00048577 | 1.9772 | 133.3723 | 0 | Close
9258 | 2 | 2 | CC Chg | 18:47:00 | 77:05:24 | 0.11863 | 4.0956 | 2.22854 | 150.32 | 2.22854 | 150.32 | 0 | 0 | 0.00850391 | 573.62 | 0.00850391 | 573.62 | 0 | 0 | 2023-03-17 22:08:28 | 0.00048586 | 2.4711 | 166.6854 | 0 | Close
9259 | 2 | 2 | CC Chg | 18:47:30 | 77:05:54 | 0.11862 | 4.096 | 2.22953 | 150.39 | 2.22953 | 150.39 | 0 | 0 | 0.00850796 | 573.89 | 0.00850796 | 573.89 | 0 | 0 | 2023-03-17 22:08:58 | 0.00048587 | 2.4716 | 166.7154 | 0 | Close
9260 | 2 | 2 | CC Chg | 18:48:00 | 77:06:24 | 0.11864 | 4.0964 | 2.23052 | 150.46 | 2.23052 | 150.46 | 0 | 0 | 0.00851201 | 574.17 | 0.00851201 | 574.17 | 0 | 0 | 2023-03-17 22:09:28 | 0.000486 | 2.4716 | 166.7154 | 0 | Close
9261 | 2 | 2 | CC Chg | 18:48:30 | 77:06:54 | 0.11862 | 4.0968 | 2.2315 | 150.52 | 2.2315 | 150.52 | 0 | 0 | 0.00851606 | 574.44 | 0.00851606 | 574.44 | 0 | 0 | 2023-03-17 22:09:58 | 0.00048596 | 2.4711 | 166.6854 | 0 | Close
9262 | 2 | 2 | CC Chg | 18:49:00 | 77:07:24 | 0.11862 | 4.0973 | 2.23249 | 150.59 | 2.23249 | 150.59 | 0 | 0 | 0.00852011 | 574.71 | 0.00852011 | 574.71 | 0 | 0 | 2023-03-17 22:10:28 | 0.00048602 | 1.9769 | 133.3483 | 0 | Close
9263 | 2 | 2 | CC Chg | 18:49:30 | 77:07:54 | 0.11863 | 4.0976 | 2.23348 | 150.66 | 2.23348 | 150.66 | 0 | 0 | 0.00852416 | 574.99 | 0.00852416 | 574.99 | 0 | 0 | 2023-03-17 22:10:58 | 0.0004861 | 3.2942 | 222.2072 | 0 | Close
9264 | 2 | 2 | CC Chg | 18:50:00 | 77:08:24 | 0.11861 | 4.0981 | 2.23447 | 150.72 | 2.23447 | 150.72 | 0 | 0 | 0.00852821 | 575.26 | 0.00852821 | 575.26 | 0 | 0 | 2023-03-17 22:11:28 | 0.00048608 | 1.9772 | 133.3723 | 0 | Close
9265 | 2 | 2 | CC Chg | 18:50:30 | 77:08:54 | 0.11862 | 4.0984 | 2.23546 | 150.79 | 2.23546 | 150.79 | 0 | 0 | 0.00853226 | 575.53 | 0.00853226 | 575.53 | 0 | 0 | 2023-03-17 22:11:58 | 0.00048615 | 3.2954 | 222.2872 | 0 | Close
9266 | 2 | 2 | CC Chg | 18:51:00 | 77:09:24 | 0.11861 | 4.0988 | 2.23645 | 150.86 | 2.23645 | 150.86 | 0 | 0 | 0.00853631 | 575.81 | 0.00853631 | 575.81 | 0 | 0 | 2023-03-17 22:12:28 | 0.00048616 | 2.4711 | 166.6854 | 0 | Close
9267 | 2 | 2 | CC Chg | 18:51:30 | 77:09:54 | 0.11862 | 4.0992 | 2.23744 | 150.92 | 2.23744 | 150.92 | 0 | 0 | 0.00854037 | 576.08 | 0.00854037 | 576.08 | 0 | 0 | 2023-03-17 22:12:58 | 0.00048625 | 2.4716 | 166.7154 | 0 | Close
9268 | 2 | 2 | CC Chg | 18:52:00 | 77:10:24 | 0.11861 | 4.0997 | 2.23842 | 150.99 | 2.23842 | 150.99 | 0 | 0 | 0.00854442 | 576.35 | 0.00854442 | 576.35 | 0 | 0 | 2023-03-17 22:13:28 | 0.00048627 | 1.9765 | 133.3243 | 0 | Close
9269 | 2 | 2 | CC Chg | 18:52:30 | 77:10:54 | 0.11861 | 4.1001 | 2.23941 | 151.06 | 2.23941 | 151.06 | 0 | 0 | 0.00854847 | 576.63 | 0.00854847 | 576.63 | 0 | 0 | 2023-03-17 22:13:58 | 0.00048631 | 2.4716 | 166.7154 | 0 | Close
9270 | 2 | 2 | CC Chg | 18:53:00 | 77:11:24 | 0.11862 | 4.1005 | 2.2404 | 151.12 | 2.2404 | 151.12 | 0 | 0 | 0.00855252 | 576.9 | 0.00855252 | 576.9 | 0 | 0 | 2023-03-17 22:14:28 | 0.0004864 | 2.4711 | 166.6854 | 0 | Close
9271 | 2 | 2 | CC Chg | 18:53:30 | 77:11:54 | 0.11862 | 4.101 | 2.24139 | 151.19 | 2.24139 | 151.19 | 0 | 0 | 0.00855658 | 577.17 | 0.00855658 | 577.17 | 0 | 0 | 2023-03-17 22:14:58 | 0.00048646 | 1.9769 | 133.3483 | 0 | Close
9272 | 2 | 2 | CC Chg | 18:54:00 | 77:12:24 | 0.11864 | 4.1013 | 2.24238 | 151.26 | 2.24238 | 151.26 | 0 | 0 | 0.00856063 | 577.45 | 0.00856063 | 577.45 | 0 | 0 | 2023-03-17 22:15:28 | 0.00048658 | 3.2954 | 222.2872 | 0 | Close
9273 | 2 | 2 | CC Chg | 18:54:30 | 77:12:54 | 0.11862 | 4.1018 | 2.24337 | 151.32 | 2.24337 | 151.32 | 0 | 0 | 0.00856469 | 577.72 | 0.00856469 | 577.72 | 0 | 0 | 2023-03-17 22:15:58 | 0.00048656 | 1.9769 | 133.3483 | 0 | Close
9274 | 2 | 2 | CC Chg | 18:55:00 | 77:13:24 | 0.11862 | 4.1022 | 2.24436 | 151.39 | 2.24436 | 151.39 | 0 | 0 | 0.00856874 | 577.99 | 0.00856874 | 577.99 | 0 | 0 | 2023-03-17 22:16:28 | 0.0004866 | 2.4716 | 166.7154 | 0 | Close
9275 | 2 | 2 | CC Chg | 18:55:30 | 77:13:54 | 0.11861 | 4.1026 | 2.24534 | 151.46 | 2.24534 | 151.46 | 0 | 0 | 0.0085728 | 578.27 | 0.0085728 | 578.27 | 0 | 0 | 2023-03-17 22:16:58 | 0.00048661 | 2.4711 | 166.6854 | 0 | Close
9276 | 2 | 2 | CC Chg | 18:56:00 | 77:14:24 | 0.11862 | 4.103 | 2.24633 | 151.52 | 2.24633 | 151.52 | 0 | 0 | 0.00857685 | 578.54 | 0.00857685 | 578.54 | 0 | 0 | 2023-03-17 22:17:28 | 0.0004867 | 2.4716 | 166.7154 | 0 | Close
9277 | 2 | 2 | CC Chg | 18:56:30 | 77:14:54 | 0.11862 | 4.1034 | 2.24732 | 151.59 | 2.24732 | 151.59 | 0 | 0 | 0.00858091 | 578.81 | 0.00858091 | 578.81 | 0 | 0 | 2023-03-17 22:17:58 | 0.00048675 | 2.4716 | 166.7154 | 0 | Close
9278 | 2 | 2 | CC Chg | 18:57:00 | 77:15:24 | 0.11861 | 4.1037 | 2.24831 | 151.66 | 2.24831 | 151.66 | 0 | 0 | 0.00858496 | 579.09 | 0.00858496 | 579.09 | 0 | 0 | 2023-03-17 22:18:28 | 0.00048674 | 3.2942 | 222.2072 | 0 | Close
9279 | 2 | 2 | CC Chg | 18:57:30 | 77:15:54 | 0.11863 | 4.1043 | 2.2493 | 151.72 | 2.2493 | 151.72 | 0 | 0 | 0.00858902 | 579.36 | 0.00858902 | 579.36 | 0 | 0 | 2023-03-17 22:18:58 | 0.00048689 | 1.6474 | 111.1236 | 0 | Close
9280 | 2 | 2 | CC Chg | 18:58:00 | 77:16:24 | 0.11863 | 4.1046 | 2.25029 | 151.79 | 2.25029 | 151.79 | 0 | 0 | 0.00859308 | 579.63 | 0.00859308 | 579.63 | 0 | 0 | 2023-03-17 22:19:28 | 0.00048693 | 3.2942 | 222.2072 | 0 | Close
9281 | 2 | 2 | CC Chg | 18:58:30 | 77:16:54 | 0.11861 | 4.105 | 2.25127 | 151.86 | 2.25127 | 151.86 | 0 | 0 | 0.00859714 | 579.91 | 0.00859714 | 579.91 | 0 | 0 | 2023-03-17 22:19:58 | 0.00048689 | 2.4716 | 166.7154 | 0 | Close
9282 | 2 | 2 | CC Chg | 18:59:00 | 77:17:24 | 0.11862 | 4.1054 | 2.25226 | 151.92 | 2.25226 | 151.92 | 0 | 0 | 0.00860119 | 580.18 | 0.00860119 | 580.18 | 0 | 0 | 2023-03-17 22:20:28 | 0.00048698 | 2.4716 | 166.7154 | 0 | Close
9283 | 2 | 2 | CC Chg | 18:59:30 | 77:17:54 | 0.11862 | 4.106 | 2.25325 | 151.99 | 2.25325 | 151.99 | 0 | 0 | 0.00860525 | 580.46 | 0.00860525 | 580.46 | 0 | 0 | 2023-03-17 22:20:58 | 0.00048705 | 1.6474 | 111.1236 | 0 | Close
9284 | 2 | 2 | CC Chg | 19:00:00 | 77:18:24 | 0.11863 | 4.1063 | 2.25424 | 152.06 | 2.25424 | 152.06 | 0 | 0 | 0.00860931 | 580.73 | 0.00860931 | 580.73 | 0 | 0 | 2023-03-17 22:21:28 | 0.00048713 | 3.2954 | 222.2872 | 0 | Close
9285 | 2 | 2 | CC Chg | 19:00:30 | 77:18:54 | 0.11862 | 4.1067 | 2.25523 | 152.12 | 2.25523 | 152.12 | 0 | 0 | 0.00861337 | 581 | 0.00861337 | 581 | 0 | 0 | 2023-03-17 22:21:58 | 0.00048714 | 2.4711 | 166.6854 | 0 | Close
9286 | 2 | 2 | CC Chg | 19:01:00 | 77:19:24 | 0.11862 | 4.1071 | 2.25622 | 152.19 | 2.25622 | 152.19 | 0 | 0 | 0.00861743 | 581.28 | 0.00861743 | 581.28 | 0 | 0 | 2023-03-17 22:22:28 | 0.00048718 | 2.4716 | 166.7154 | 0 | Close
9287 | 2 | 2 | CC Chg | 19:01:30 | 77:19:54 | 0.11862 | 4.1075 | 2.25721 | 152.26 | 2.25721 | 152.26 | 0 | 0 | 0.00862149 | 581.55 | 0.00862149 | 581.55 | 0 | 0 | 2023-03-17 22:22:58 | 0.00048723 | 2.4716 | 166.7154 | 0 | Close
9288 | 2 | 2 | CC Chg | 19:02:00 | 77:20:24 | 0.11862 | 4.1078 | 2.25819 | 152.32 | 2.25819 | 152.32 | 0 | 0 | 0.00862555 | 581.82 | 0.00862555 | 581.82 | 0 | 0 | 2023-03-17 22:23:28 | 0.00048727 | 3.2936 | 222.1673 | 0 | Close
9289 | 2 | 2 | CC Chg | 19:02:30 | 77:20:54 | 0.11863 | 4.1084 | 2.25918 | 152.39 | 2.25918 | 152.39 | 0 | 0 | 0.00862961 | 582.1 | 0.00862961 | 582.1 | 0 | 0 | 2023-03-17 22:23:58 | 0.00048738 | 1.648 | 111.1636 | 0 | Close
9290 | 2 | 2 | CC Chg | 19:03:00 | 77:21:24 | 0.11862 | 4.1087 | 2.26017 | 152.46 | 2.26017 | 152.46 | 0 | 0 | 0.00863367 | 582.37 | 0.00863367 | 582.37 | 0 | 0 | 2023-03-17 22:24:28 | 0.00048737 | 3.2942 | 222.2072 | 0 | Close
9291 | 2 | 2 | CC Chg | 19:03:30 | 77:21:54 | 0.11862 | 4.1091 | 2.26116 | 152.52 | 2.26116 | 152.52 | 0 | 0 | 0.00863773 | 582.65 | 0.00863773 | 582.65 | 0 | 0 | 2023-03-17 22:24:58 | 0.00048742 | 2.4716 | 166.7154 | 0 | Close
9292 | 2 | 2 | CC Chg | 19:04:00 | 77:22:24 | 0.11862 | 4.1096 | 2.26215 | 152.59 | 2.26215 | 152.59 | 0 | 0 | 0.0086418 | 582.92 | 0.0086418 | 582.92 | 0 | 0 | 2023-03-17 22:25:28 | 0.00048748 | 1.9769 | 133.3483 | 0 | Close
9293 | 2 | 2 | CC Chg | 19:04:30 | 77:22:54 | 0.11862 | 4.1101 | 2.26314 | 152.66 | 2.26314 | 152.66 | 0 | 0 | 0.00864586 | 583.19 | 0.00864586 | 583.19 | 0 | 0 | 2023-03-17 22:25:58 | 0.00048754 | 1.9772 | 133.3723 | 0 | Close
9294 | 2 | 2 | CC Chg | 19:05:00 | 77:23:24 | 0.11862 | 4.1105 | 2.26412 | 152.72 | 2.26412 | 152.72 | 0 | 0 | 0.00864992 | 583.47 | 0.00864992 | 583.47 | 0 | 0 | 2023-03-17 22:26:28 | 0.00048759 | 2.4707 | 166.6554 | 0 | Close
9295 | 2 | 2 | CC Chg | 19:05:30 | 77:23:54 | 0.11863 | 4.1108 | 2.26511 | 152.79 | 2.26511 | 152.79 | 0 | 0 | 0.00865398 | 583.74 | 0.00865398 | 583.74 | 0 | 0 | 2023-03-17 22:26:58 | 0.00048766 | 3.2954 | 222.2872 | 0 | Close
9296 | 2 | 2 | CC Chg | 19:06:00 | 77:24:24 | 0.11861 | 4.1113 | 2.2661 | 152.86 | 2.2661 | 152.86 | 0 | 0 | 0.00865805 | 584.02 | 0.00865805 | 584.02 | 0 | 0 | 2023-03-17 22:27:28 | 0.00048764 | 1.9772 | 133.3723 | 0 | Close
9297 | 2 | 2 | CC Chg | 19:06:30 | 77:24:54 | 0.11862 | 4.1117 | 2.26709 | 152.92 | 2.26709 | 152.92 | 0 | 0 | 0.00866211 | 584.29 | 0.00866211 | 584.29 | 0 | 0 | 2023-03-17 22:27:58 | 0.00048773 | 2.4707 | 166.6554 | 0 | Close
9298 | 2 | 2 | CC Chg | 19:07:00 | 77:25:24 | 0.11862 | 4.1122 | 2.26808 | 152.99 | 2.26808 | 152.99 | 0 | 0 | 0.00866618 | 584.57 | 0.00866618 | 584.57 | 0 | 0 | 2023-03-17 22:28:28 | 0.00048779 | 1.9769 | 133.3483 | 0 | Close
9299 | 2 | 2 | CC Chg | 19:07:30 | 77:25:54 | 0.11861 | 4.1125 | 2.26907 | 153.06 | 2.26907 | 153.06 | 0 | 0 | 0.00867024 | 584.84 | 0.00867024 | 584.84 | 0 | 0 | 2023-03-17 22:28:58 | 0.00048778 | 3.2954 | 222.2872 | 0 | Close
9300 | 2 | 2 | CC Chg | 19:08:00 | 77:26:24 | 0.11864 | 4.1129 | 2.27006 | 153.12 | 2.27006 | 153.12 | 0 | 0 | 0.00867431 | 585.11 | 0.00867431 | 585.11 | 0 | 0 | 2023-03-17 22:29:28 | 0.00048795 | 2.4707 | 166.6554 | 0 | Close
9301 | 2 | 2 | CC Chg | 19:08:30 | 77:26:54 | 0.11862 | 4.1132 | 2.27104 | 153.19 | 2.27104 | 153.19 | 0 | 0 | 0.00867837 | 585.39 | 0.00867837 | 585.39 | 0 | 0 | 2023-03-17 22:29:58 | 0.00048791 | 3.2954 | 222.2872 | 0 | Close
9302 | 2 | 2 | CC Chg | 19:09:00 | 77:27:24 | 0.11863 | 4.1137 | 2.27203 | 153.26 | 2.27203 | 153.26 | 0 | 0 | 0.00868244 | 585.66 | 0.00868244 | 585.66 | 0 | 0 | 2023-03-17 22:30:28 | 0.00048801 | 1.9769 | 133.3483 | 0 | Close
9303 | 2 | 2 | CC Chg | 19:09:30 | 77:27:54 | 0.11861 | 4.1141 | 2.27302 | 153.32 | 2.27302 | 153.32 | 0 | 0 | 0.00868651 | 585.94 | 0.00868651 | 585.94 | 0 | 0 | 2023-03-17 22:30:58 | 0.00048797 | 2.4716 | 166.7154 | 0 | Close
9304 | 2 | 2 | CC Chg | 19:10:00 | 77:28:24 | 0.11861 | 4.1146 | 2.27401 | 153.39 | 2.27401 | 153.39 | 0 | 0 | 0.00869057 | 586.21 | 0.00869057 | 586.21 | 0 | 0 | 2023-03-17 22:31:28 | 0.00048803 | 1.9769 | 133.3483 | 0 | Close
9305 | 2 | 2 | CC Chg | 19:10:30 | 77:28:54 | 0.11862 | 4.115 | 2.275 | 153.46 | 2.275 | 153.46 | 0 | 0 | 0.00869464 | 586.49 | 0.00869464 | 586.49 | 0 | 0 | 2023-03-17 22:31:58 | 0.00048812 | 2.4716 | 166.7154 | 0 | Close
9306 | 2 | 2 | CC Chg | 19:11:00 | 77:29:24 | 0.11862 | 4.1154 | 2.27599 | 153.52 | 2.27599 | 153.52 | 0 | 0 | 0.00869871 | 586.76 | 0.00869871 | 586.76 | 0 | 0 | 2023-03-17 22:32:28 | 0.00048817 | 2.4707 | 166.6554 | 0 | Close
9307 | 2 | 2 | CC Chg | 19:11:30 | 77:29:54 | 0.11861 | 4.1159 | 2.27698 | 153.59 | 2.27698 | 153.59 | 0 | 0 | 0.00870278 | 587.03 | 0.00870278 | 587.03 | 0 | 0 | 2023-03-17 22:32:58 | 0.00048819 | 1.9769 | 133.3483 | 0 | Close
9308 | 2 | 2 | CC Chg | 19:12:00 | 77:30:24 | 0.11862 | 4.1163 | 2.27796 | 153.66 | 2.27796 | 153.66 | 0 | 0 | 0.00870685 | 587.31 | 0.00870685 | 587.31 | 0 | 0 | 2023-03-17 22:33:28 | 0.00048828 | 2.4716 | 166.7154 | 0 | Close
9309 | 2 | 2 | CC Chg | 19:12:30 | 77:30:54 | 0.11862 | 4.1168 | 2.27895 | 153.72 | 2.27895 | 153.72 | 0 | 0 | 0.00871092 | 587.58 | 0.00871092 | 587.58 | 0 | 0 | 2023-03-17 22:33:58 | 0.00048833 | 1.9769 | 133.3483 | 0 | Close
9310 | 2 | 2 | CC Chg | 19:13:00 | 77:31:24 | 0.11862 | 4.1171 | 2.27994 | 153.79 | 2.27994 | 153.79 | 0 | 0 | 0.00871499 | 587.86 | 0.00871499 | 587.86 | 0 | 0 | 2023-03-17 22:34:28 | 0.00048837 | 3.2948 | 222.2472 | 0 | Close
9311 | 2 | 2 | CC Chg | 19:13:30 | 77:31:54 | 0.11861 | 4.1176 | 2.28093 | 153.86 | 2.28093 | 153.86 | 0 | 0 | 0.00871905 | 588.13 | 0.00871905 | 588.13 | 0 | 0 | 2023-03-17 22:34:58 | 0.00048839 | 1.9772 | 133.3723 | 0 | Close
9312 | 2 | 2 | CC Chg | 19:14:00 | 77:32:24 | 0.11863 | 4.1179 | 2.28192 | 153.92 | 2.28192 | 153.92 | 0 | 0 | 0.00872313 | 588.41 | 0.00872313 | 588.41 | 0 | 0 | 2023-03-17 22:35:28 | 0.00048851 | 3.2948 | 222.2472 | 0 | Close
9313 | 2 | 2 | CC Chg | 19:14:30 | 77:32:54 | 0.11863 | 4.1185 | 2.28291 | 153.99 | 2.28291 | 153.99 | 0 | 0 | 0.0087272 | 588.68 | 0.0087272 | 588.68 | 0 | 0 | 2023-03-17 22:35:58 | 0.00048858 | 1.648 | 111.1636 | 0 | Close
9314 | 2 | 2 | CC Chg | 19:15:00 | 77:33:24 | 0.11863 | 4.1188 | 2.2839 | 154.06 | 2.2839 | 154.06 | 0 | 0 | 0.00873127 | 588.96 | 0.00873127 | 588.96 | 0 | 0 | 2023-03-17 22:36:28 | 0.00048861 | 3.2948 | 222.2472 | 0 | Close
9315 | 2 | 2 | CC Chg | 19:15:30 | 77:33:54 | 0.11862 | 4.1193 | 2.28488 | 154.12 | 2.28488 | 154.12 | 0 | 0 | 0.00873534 | 589.23 | 0.00873534 | 589.23 | 0 | 0 | 2023-03-17 22:36:58 | 0.00048863 | 1.9765 | 133.3243 | 0 | Close
9316 | 2 | 2 | CC Chg | 19:16:00 | 77:34:24 | 0.11864 | 4.1197 | 2.28587 | 154.19 | 2.28587 | 154.19 | 0 | 0 | 0.00873941 | 589.51 | 0.00873941 | 589.51 | 0 | 0 | 2023-03-17 22:37:28 | 0.00048876 | 2.472 | 166.7454 | 0 | Close
9317 | 2 | 2 | CC Chg | 19:16:30 | 77:34:54 | 0.11862 | 4.1201 | 2.28686 | 154.26 | 2.28686 | 154.26 | 0 | 0 | 0.00874348 | 589.78 | 0.00874348 | 589.78 | 0 | 0 | 2023-03-17 22:37:58 | 0.00048873 | 2.4711 | 166.6854 | 0 | Close
9318 | 2 | 2 | CC Chg | 19:17:00 | 77:35:24 | 0.11862 | 4.1205 | 2.28785 | 154.32 | 2.28785 | 154.32 | 0 | 0 | 0.00874756 | 590.05 | 0.00874756 | 590.05 | 0 | 0 | 2023-03-17 22:38:28 | 0.00048877 | 2.4711 | 166.6854 | 0 | Close
9319 | 2 | 2 | CC Chg | 19:17:30 | 77:35:54 | 0.11863 | 4.121 | 2.28884 | 154.39 | 2.28884 | 154.39 | 0 | 0 | 0.00875163 | 590.33 | 0.00875163 | 590.33 | 0 | 0 | 2023-03-17 22:38:58 | 0.00048887 | 1.9772 | 133.3723 | 0 | Close
9320 | 2 | 2 | CC Chg | 19:18:00 | 77:36:24 | 0.11862 | 4.1213 | 2.28983 | 154.46 | 2.28983 | 154.46 | 0 | 0 | 0.00875571 | 590.6 | 0.00875571 | 590.6 | 0 | 0 | 2023-03-17 22:39:28 | 0.00048887 | 3.2954 | 222.2872 | 0 | Close
9321 | 2 | 2 | CC Chg | 19:18:30 | 77:36:54 | 0.11862 | 4.1217 | 2.29081 | 154.52 | 2.29081 | 154.52 | 0 | 0 | 0.00875978 | 590.88 | 0.00875978 | 590.88 | 0 | 0 | 2023-03-17 22:39:58 | 0.00048892 | 2.4707 | 166.6554 | 0 | Close
9322 | 2 | 2 | CC Chg | 19:19:00 | 77:37:24 | 0.11862 | 4.1222 | 2.2918 | 154.59 | 2.2918 | 154.59 | 0 | 0 | 0.00876385 | 591.15 | 0.00876385 | 591.15 | 0 | 0 | 2023-03-17 22:40:28 | 0.00048898 | 1.9776 | 133.3963 | 0 | Close
9323 | 2 | 2 | CC Chg | 19:19:30 | 77:37:54 | 0.11862 | 4.1226 | 2.29279 | 154.66 | 2.29279 | 154.66 | 0 | 0 | 0.00876793 | 591.43 | 0.00876793 | 591.43 | 0 | 0 | 2023-03-17 22:40:58 | 0.00048902 | 2.4707 | 166.6554 | 0 | Close
9324 | 2 | 2 | CC Chg | 19:20:00 | 77:38:24 | 0.11862 | 4.123 | 2.29378 | 154.72 | 2.29378 | 154.72 | 0 | 0 | 0.00877201 | 591.7 | 0.00877201 | 591.7 | 0 | 0 | 2023-03-17 22:41:28 | 0.00048907 | 2.4711 | 166.6854 | 0 | Close
9325 | 2 | 2 | CC Chg | 19:20:30 | 77:38:54 | 0.11862 | 4.1235 | 2.29477 | 154.79 | 2.29477 | 154.79 | 0 | 0 | 0.00877608 | 591.98 | 0.00877608 | 591.98 | 0 | 0 | 2023-03-17 22:41:58 | 0.00048913 | 1.9776 | 133.3963 | 0 | Close
9326 | 2 | 2 | CC Chg | 19:21:00 | 77:39:24 | 0.11862 | 4.1239 | 2.29576 | 154.86 | 2.29576 | 154.86 | 0 | 0 | 0.00878016 | 592.25 | 0.00878016 | 592.25 | 0 | 0 | 2023-03-17 22:42:28 | 0.00048918 | 2.4711 | 166.6854 | 0 | Close
9327 | 2 | 2 | CC Chg | 19:21:30 | 77:39:54 | 0.11862 | 4.1243 | 2.29675 | 154.92 | 2.29675 | 154.92 | 0 | 0 | 0.00878424 | 592.53 | 0.00878424 | 592.53 | 0 | 0 | 2023-03-17 22:42:58 | 0.00048922 | 2.472 | 166.7454 | 0 | Close
9328 | 2 | 2 | CC Chg | 19:22:00 | 77:40:24 | 0.11861 | 4.1248 | 2.29773 | 154.99 | 2.29773 | 154.99 | 0 | 0 | 0.00878831 | 592.8 | 0.00878831 | 592.8 | 0 | 0 | 2023-03-17 22:43:28 | 0.00048924 | 1.9765 | 133.3243 | 0 | Close
9329 | 2 | 2 | CC Chg | 19:22:30 | 77:40:54 | 0.11863 | 4.1252 | 2.29872 | 155.06 | 2.29872 | 155.06 | 0 | 0 | 0.00879239 | 593.08 | 0.00879239 | 593.08 | 0 | 0 | 2023-03-17 22:43:58 | 0.00048937 | 2.472 | 166.7454 | 0 | Close
9330 | 2 | 2 | CC Chg | 19:23:00 | 77:41:24 | 0.1186 | 4.1256 | 2.29971 | 155.12 | 2.29971 | 155.12 | 0 | 0 | 0.00879647 | 593.35 | 0.00879647 | 593.35 | 0 | 0 | 2023-03-17 22:44:28 | 0.0004893 | 2.4711 | 166.6854 | 0 | Close
9331 | 2 | 2 | CC Chg | 19:23:30 | 77:41:54 | 0.1186 | 4.126 | 2.3007 | 155.19 | 2.3007 | 155.19 | 0 | 0 | 0.00880054 | 593.63 | 0.00880054 | 593.63 | 0 | 0 | 2023-03-17 22:44:58 | 0.00048934 | 2.4707 | 166.6554 | 0 | Close
9332 | 2 | 2 | CC Chg | 19:24:00 | 77:42:24 | 0.11859 | 4.1263 | 2.30169 | 155.26 | 2.30169 | 155.26 | 0 | 0 | 0.00880462 | 593.9 | 0.00880462 | 593.9 | 0 | 0 | 2023-03-17 22:45:28 | 0.00048934 | 3.2942 | 222.2072 | 0 | Close
9333 | 2 | 2 | CC Chg | 19:24:30 | 77:42:54 | 0.1186 | 4.1268 | 2.30268 | 155.32 | 2.30268 | 155.32 | 0 | 0 | 0.0088087 | 594.18 | 0.0088087 | 594.18 | 0 | 0 | 2023-03-17 22:45:58 | 0.00048944 | 1.9769 | 133.3483 | 0 | Close
9334 | 2 | 2 | CC Chg | 19:25:00 | 77:43:24 | 0.11861 | 4.1272 | 2.30366 | 155.39 | 2.30366 | 155.39 | 0 | 0 | 0.00881278 | 594.45 | 0.00881278 | 594.45 | 0 | 0 | 2023-03-17 22:46:28 | 0.00048953 | 2.4707 | 166.6554 | 0 | Close
9335 | 2 | 2 | CC Chg | 19:25:30 | 77:43:54 | 0.1186 | 4.1276 | 2.30465 | 155.46 | 2.30465 | 155.46 | 0 | 0 | 0.00881686 | 594.73 | 0.00881686 | 594.73 | 0 | 0 | 2023-03-17 22:46:58 | 0.00048953 | 2.4711 | 166.6854 | 0 | Close
9336 | 2 | 2 | CC Chg | 19:26:00 | 77:44:24 | 0.11861 | 4.1281 | 2.30564 | 155.52 | 2.30564 | 155.52 | 0 | 0 | 0.00882094 | 595 | 0.00882094 | 595 | 0 | 0 | 2023-03-17 22:47:28 | 0.00048963 | 1.9769 | 133.3483 | 0 | Close
9337 | 2 | 2 | CC Chg | 19:26:30 | 77:44:54 | 0.11861 | 4.1286 | 2.30663 | 155.59 | 2.30663 | 155.59 | 0 | 0 | 0.00882502 | 595.28 | 0.00882502 | 595.28 | 0 | 0 | 2023-03-17 22:47:58 | 0.00048969 | 1.9765 | 133.3243 | 0 | Close
9338 | 2 | 2 | CC Chg | 19:27:00 | 77:45:24 | 0.11862 | 4.1289 | 2.30762 | 155.66 | 2.30762 | 155.66 | 0 | 0 | 0.0088291 | 595.55 | 0.0088291 | 595.55 | 0 | 0 | 2023-03-17 22:48:28 | 0.00048977 | 3.2948 | 222.2472 | 0 | Close
9339 | 2 | 2 | CC Chg | 19:27:30 | 77:45:54 | 0.11861 | 4.1294 | 2.30861 | 155.72 | 2.30861 | 155.72 | 0 | 0 | 0.00883318 | 595.83 | 0.00883318 | 595.83 | 0 | 0 | 2023-03-17 22:48:58 | 0.00048979 | 1.9765 | 133.3243 | 0 | Close
9340 | 2 | 2 | CC Chg | 19:28:00 | 77:46:24 | 0.11861 | 4.1299 | 2.3096 | 155.79 | 2.3096 | 155.79 | 0 | 0 | 0.00883726 | 596.11 | 0.00883726 | 596.11 | 0 | 0 | 2023-03-17 22:49:28 | 0.00048985 | 1.9769 | 133.3483 | 0 | Close
9341 | 2 | 2 | CC Chg | 19:28:30 | 77:46:54 | 0.11861 | 4.1302 | 2.31058 | 155.86 | 2.31058 | 155.86 | 0 | 0 | 0.00884135 | 596.38 | 0.00884135 | 596.38 | 0 | 0 | 2023-03-17 22:49:58 | 0.00048988 | 3.2954 | 222.2872 | 0 | Close
9342 | 2 | 2 | CC Chg | 19:29:00 | 77:47:24 | 0.1186 | 4.1307 | 2.31157 | 155.92 | 2.31157 | 155.92 | 0 | 0 | 0.00884543 | 596.66 | 0.00884543 | 596.66 | 0 | 0 | 2023-03-17 22:50:28 | 0.0004899 | 1.9769 | 133.3483 | 0 | Close
9343 | 2 | 2 | CC Chg | 19:29:30 | 77:47:54 | 0.11861 | 4.1311 | 2.31256 | 155.99 | 2.31256 | 155.99 | 0 | 0 | 0.00884951 | 596.93 | 0.00884951 | 596.93 | 0 | 0 | 2023-03-17 22:50:58 | 0.00048999 | 2.4707 | 166.6554 | 0 | Close
9344 | 2 | 2 | CC Chg | 19:30:00 | 77:48:24 | 0.11861 | 4.1315 | 2.31355 | 156.06 | 2.31355 | 156.06 | 0 | 0 | 0.0088536 | 597.21 | 0.0088536 | 597.21 | 0 | 0 | 2023-03-17 22:51:28 | 0.00049004 | 2.4711 | 166.6854 | 0 | Close
9345 | 2 | 2 | CC Chg | 19:30:30 | 77:48:54 | 0.11862 | 4.1319 | 2.31454 | 156.12 | 2.31454 | 156.12 | 0 | 0 | 0.00885768 | 597.48 | 0.00885768 | 597.48 | 0 | 0 | 2023-03-17 22:51:58 | 0.00049013 | 2.4711 | 166.6854 | 0 | Close
9346 | 2 | 2 | CC Chg | 19:31:00 | 77:49:24 | 0.11861 | 4.1324 | 2.31553 | 156.19 | 2.31553 | 156.19 | 0 | 0 | 0.00886176 | 597.76 | 0.00886176 | 597.76 | 0 | 0 | 2023-03-17 22:52:28 | 0.00049014 | 1.9765 | 133.3243 | 0 | Close
9347 | 2 | 2 | CC Chg | 19:31:30 | 77:49:54 | 0.11861 | 4.1327 | 2.31651 | 156.26 | 2.31651 | 156.26 | 0 | 0 | 0.00886585 | 598.03 | 0.00886585 | 598.03 | 0 | 0 | 2023-03-17 22:52:58 | 0.00049018 | 3.296 | 222.3272 | 0 | Close
9348 | 2 | 2 | CC Chg | 19:32:00 | 77:50:24 | 0.11861 | 4.1331 | 2.3175 | 156.32 | 2.3175 | 156.32 | 0 | 0 | 0.00886993 | 598.31 | 0.00886993 | 598.31 | 0 | 0 | 2023-03-17 22:53:28 | 0.00049023 | 2.4698 | 166.5955 | 0 | Close
9349 | 2 | 2 | CC Chg | 19:32:30 | 77:50:54 | 0.11861 | 4.1336 | 2.31849 | 156.39 | 2.31849 | 156.39 | 0 | 0 | 0.00887402 | 598.58 | 0.00887402 | 598.58 | 0 | 0 | 2023-03-17 22:53:58 | 0.00049029 | 1.9772 | 133.3723 | 0 | Close
9350 | 2 | 2 | CC Chg | 19:33:00 | 77:51:24 | 0.1186 | 4.134 | 2.31948 | 156.46 | 2.31948 | 156.46 | 0 | 0 | 0.0088781 | 598.86 | 0.0088781 | 598.86 | 0 | 0 | 2023-03-17 22:54:28 | 0.00049029 | 2.4702 | 166.6254 | 0 | Close
9351 | 2 | 2 | CC Chg | 19:33:30 | 77:51:54 | 0.1186 | 4.1344 | 2.32047 | 156.52 | 2.32047 | 156.52 | 0 | 0 | 0.00888219 | 599.14 | 0.00888219 | 599.14 | 0 | 0 | 2023-03-17 22:54:58 | 0.00049034 | 2.4716 | 166.7154 | 0 | Close
9352 | 2 | 2 | CC Chg | 19:34:00 | 77:52:24 | 0.11862 | 4.135 | 2.32146 | 156.59 | 2.32146 | 156.59 | 0 | 0 | 0.00888628 | 599.41 | 0.00888628 | 599.41 | 0 | 0 | 2023-03-17 22:55:28 | 0.00049049 | 1.6468 | 111.0836 | 0 | Close
9353 | 2 | 2 | CC Chg | 19:34:30 | 77:52:54 | 0.11863 | 4.1353 | 2.32244 | 156.66 | 2.32244 | 156.66 | 0 | 0 | 0.00889036 | 599.69 | 0.00889036 | 599.69 | 0 | 0 | 2023-03-17 22:55:58 | 0.00049057 | 3.296 | 222.3272 | 0 | Close
9354 | 2 | 2 | CC Chg | 19:35:00 | 77:53:24 | 0.11861 | 4.1358 | 2.32343 | 156.72 | 2.32343 | 156.72 | 0 | 0 | 0.00889445 | 599.96 | 0.00889445 | 599.96 | 0 | 0 | 2023-03-17 22:56:28 | 0.00049055 | 1.9772 | 133.3723 | 0 | Close
9355 | 2 | 2 | CC Chg | 19:35:30 | 77:53:54 | 0.11862 | 4.1362 | 2.32442 | 156.79 | 2.32442 | 156.79 | 0 | 0 | 0.00889854 | 600.24 | 0.00889854 | 600.24 | 0 | 0 | 2023-03-17 22:56:58 | 0.00049064 | 2.4702 | 166.6254 | 0 | Close
9356 | 2 | 2 | CC Chg | 19:36:00 | 77:54:24 | 0.1186 | 4.1367 | 2.32541 | 156.86 | 2.32541 | 156.86 | 0 | 0 | 0.00890263 | 600.51 | 0.00890263 | 600.51 | 0 | 0 | 2023-03-17 22:57:28 | 0.00049061 | 1.9776 | 133.3963 | 0 | Close
9357 | 2 | 2 | CC Chg | 19:36:30 | 77:54:54 | 0.11861 | 4.1371 | 2.3264 | 156.92 | 2.3264 | 156.92 | 0 | 0 | 0.00890672 | 600.79 | 0.00890672 | 600.79 | 0 | 0 | 2023-03-17 22:57:58 | 0.0004907 | 2.4707 | 166.6554 | 0 | Close
9358 | 2 | 2 | CC Chg | 19:37:00 | 77:55:24 | 0.11862 | 4.1375 | 2.32739 | 156.99 | 2.32739 | 156.99 | 0 | 0 | 0.00891081 | 601.07 | 0.00891081 | 601.07 | 0 | 0 | 2023-03-17 22:58:28 | 0.00049079 | 2.4711 | 166.6854 | 0 | Close
9359 | 2 | 2 | CC Chg | 19:37:30 | 77:55:54 | 0.11861 | 4.1379 | 2.32838 | 157.06 | 2.32838 | 157.06 | 0 | 0 | 0.0089149 | 601.34 | 0.0089149 | 601.34 | 0 | 0 | 2023-03-17 22:58:58 | 0.0004908 | 2.4707 | 166.6554 | 0 | Close
9360 | 2 | 2 | CC Chg | 19:38:00 | 77:56:24 | 0.11866 | 4.1384 | 2.32936 | 157.12 | 2.32936 | 157.12 | 0 | 0 | 0.00891899 | 601.62 | 0.00891899 | 601.62 | 0 | 0 | 2023-03-17 22:59:28 | 0.00049106 | 1.9776 | 133.3963 | 0 | Close
9361 | 2 | 2 | CC Chg | 19:38:30 | 77:56:54 | 0.11864 | 4.1388 | 2.33035 | 157.19 | 2.33035 | 157.19 | 0 | 0 | 0.00892308 | 601.89 | 0.00892308 | 601.89 | 0 | 0 | 2023-03-17 22:59:58 | 0.00049103 | 2.4707 | 166.6554 | 0 | Close
9362 | 2 | 2 | CC Chg | 19:39:00 | 77:57:24 | 0.11866 | 4.1393 | 2.33134 | 157.26 | 2.33134 | 157.26 | 0 | 0 | 0.00892717 | 602.17 | 0.00892717 | 602.17 | 0 | 0 | 2023-03-17 23:00:28 | 0.00049117 | 1.978 | 133.4203 | 0 | Close
9363 | 2 | 2 | CC Chg | 19:39:30 | 77:57:54 | 0.11865 | 4.1398 | 2.33233 | 157.32 | 2.33233 | 157.32 | 0 | 0 | 0.00893126 | 602.45 | 0.00893126 | 602.45 | 0 | 0 | 2023-03-17 23:00:58 | 0.00049119 | 1.9776 | 133.3963 | 0 | Close
9364 | 2 | 2 | CC Chg | 19:40:00 | 77:58:24 | 0.11864 | 4.1402 | 2.33332 | 157.39 | 2.33332 | 157.39 | 0 | 0 | 0.00893536 | 602.72 | 0.00893536 | 602.72 | 0 | 0 | 2023-03-17 23:01:28 | 0.00049119 | 2.472 | 166.7454 | 0 | Close
9365 | 2 | 2 | CC Chg | 19:40:30 | 77:58:54 | 0.11865 | 4.1406 | 2.33431 | 157.46 | 2.33431 | 157.46 | 0 | 0 | 0.00893945 | 603 | 0.00893945 | 603 | 0 | 0 | 2023-03-17 23:01:58 | 0.00049128 | 2.4711 | 166.6854 | 0 | Close
9366 | 2 | 2 | CC Chg | 19:41:00 | 77:59:24 | 0.11866 | 4.141 | 2.3353 | 157.52 | 2.3353 | 157.52 | 0 | 0 | 0.00894355 | 603.27 | 0.00894355 | 603.27 | 0 | 0 | 2023-03-17 23:02:28 | 0.00049137 | 2.4724 | 166.7753 | 0 | Close
9367 | 2 | 2 | CC Chg | 19:41:30 | 77:59:54 | 0.11865 | 4.1415 | 2.33628 | 157.59 | 2.33628 | 157.59 | 0 | 0 | 0.00894764 | 603.55 | 0.00894764 | 603.55 | 0 | 0 | 2023-03-17 23:02:58 | 0.00049139 | 1.9772 | 133.3723 | 0 | Close
9368 | 2 | 2 | CC Chg | 19:42:00 | 78:00:24 | 0.11863 | 4.1419 | 2.33727 | 157.66 | 2.33727 | 157.66 | 0 | 0 | 0.00895174 | 603.83 | 0.00895174 | 603.83 | 0 | 0 | 2023-03-17 23:03:28 | 0.00049135 | 2.4724 | 166.7753 | 0 | Close
9369 | 2 | 2 | CC Chg | 19:42:30 | 78:00:54 | 0.11865 | 4.1422 | 2.33826 | 157.72 | 2.33826 | 157.72 | 0 | 0 | 0.00895583 | 604.1 | 0.00895583 | 604.1 | 0 | 0 | 2023-03-17 23:03:58 | 0.00049147 | 3.296 | 222.3272 | 0 | Close
9370 | 2 | 2 | CC Chg | 19:43:00 | 78:01:24 | 0.11866 | 4.1427 | 2.33925 | 157.79 | 2.33925 | 157.79 | 0 | 0 | 0.00895993 | 604.38 | 0.00895993 | 604.38 | 0 | 0 | 2023-03-17 23:04:28 | 0.00049157 | 1.9769 | 133.3483 | 0 | Close
9371 | 2 | 2 | CC Chg | 19:43:30 | 78:01:54 | 0.11866 | 4.1431 | 2.34024 | 157.86 | 2.34024 | 157.86 | 0 | 0 | 0.00896402 | 604.66 | 0.00896402 | 604.66 | 0 | 0 | 2023-03-17 23:04:58 | 0.00049162 | 2.4724 | 166.7753 | 0 | Close
9372 | 2 | 2 | CC Chg | 19:44:00 | 78:02:24 | 0.11865 | 4.1436 | 2.34123 | 157.92 | 2.34123 | 157.92 | 0 | 0 | 0.00896812 | 604.93 | 0.00896812 | 604.93 | 0 | 0 | 2023-03-17 23:05:28 | 0.00049164 | 1.9772 | 133.3723 | 0 | Close
9373 | 2 | 2 | CC Chg | 19:44:30 | 78:02:54 | 0.11864 | 4.144 | 2.34222 | 157.99 | 2.34222 | 157.99 | 0 | 0 | 0.00897222 | 605.21 | 0.00897222 | 605.21 | 0 | 0 | 2023-03-17 23:05:58 | 0.00049164 | 2.4724 | 166.7753 | 0 | Close
9374 | 2 | 2 | CC Chg | 19:45:00 | 78:03:24 | 0.11865 | 4.1445 | 2.34321 | 158.06 | 2.34321 | 158.06 | 0 | 0 | 0.00897632 | 605.49 | 0.00897632 | 605.49 | 0 | 0 | 2023-03-17 23:06:28 | 0.00049174 | 1.9769 | 133.3483 | 0 | Close
9375 | 2 | 2 | CC Chg | 19:45:30 | 78:03:54 | 0.11866 | 4.1448 | 2.34419 | 158.12 | 2.34419 | 158.12 | 0 | 0 | 0.00898041 | 605.76 | 0.00898041 | 605.76 | 0 | 0 | 2023-03-17 23:06:58 | 0.00049182 | 3.296 | 222.3272 | 0 | Close
9376 | 2 | 2 | CC Chg | 19:46:00 | 78:04:24 | 0.11866 | 4.1454 | 2.34518 | 158.19 | 2.34518 | 158.19 | 0 | 0 | 0.00898451 | 606.04 | 0.00898451 | 606.04 | 0 | 0 | 2023-03-17 23:07:28 | 0.00049189 | 1.648 | 111.1636 | 0 | Close
9377 | 2 | 2 | CC Chg | 19:46:30 | 78:04:54 | 0.11865 | 4.1458 | 2.34617 | 158.26 | 2.34617 | 158.26 | 0 | 0 | 0.00898861 | 606.31 | 0.00898861 | 606.31 | 0 | 0 | 2023-03-17 23:07:58 | 0.0004919 | 2.472 | 166.7454 | 0 | Close
9378 | 2 | 2 | CC Chg | 19:47:00 | 78:05:24 | 0.11865 | 4.1462 | 2.34716 | 158.32 | 2.34716 | 158.32 | 0 | 0 | 0.00899271 | 606.59 | 0.00899271 | 606.59 | 0 | 0 | 2023-03-17 23:08:28 | 0.00049195 | 2.4711 | 166.6854 | 0 | Close
9379 | 2 | 2 | CC Chg | 19:47:30 | 78:05:54 | 0.11866 | 4.1465 | 2.34815 | 158.39 | 2.34815 | 158.39 | 0 | 0 | 0.00899681 | 606.87 | 0.00899681 | 606.87 | 0 | 0 | 2023-03-17 23:08:58 | 0.00049202 | 3.2972 | 222.4071 | 0 | Close
9380 | 2 | 2 | CC Chg | 19:48:00 | 78:06:24 | 0.11866 | 4.147 | 2.34914 | 158.46 | 2.34914 | 158.46 | 0 | 0 | 0.00900091 | 607.14 | 0.00900091 | 607.14 | 0 | 0 | 2023-03-17 23:09:28 | 0.00049208 | 1.9772 | 133.3723 | 0 | Close
9381 | 2 | 2 | CC Chg | 19:48:30 | 78:06:54 | 0.11865 | 4.1474 | 2.35013 | 158.52 | 2.35013 | 158.52 | 0 | 0 | 0.00900501 | 607.42 | 0.00900501 | 607.42 | 0 | 0 | 2023-03-17 23:09:58 | 0.00049209 | 2.472 | 166.7454 | 0 | Close
9382 | 2 | 2 | CC Chg | 19:49:00 | 78:07:24 | 0.11866 | 4.1479 | 2.35112 | 158.59 | 2.35112 | 158.59 | 0 | 0 | 0.00900911 | 607.7 | 0.00900911 | 607.7 | 0 | 0 | 2023-03-17 23:10:28 | 0.00049219 | 1.9769 | 133.3483 | 0 | Close
9383 | 2 | 2 | CC Chg | 19:49:30 | 78:07:54 | 0.11865 | 4.1483 | 2.35211 | 158.66 | 2.35211 | 158.66 | 0 | 0 | 0.00901321 | 607.97 | 0.00901321 | 607.97 | 0 | 0 | 2023-03-17 23:10:58 | 0.0004922 | 2.4729 | 166.8053 | 0 | Close
9384 | 2 | 2 | CC Chg | 19:50:00 | 78:08:24 | 0.11866 | 4.1487 | 2.35309 | 158.72 | 2.35309 | 158.72 | 0 | 0 | 0.00901731 | 608.25 | 0.00901731 | 608.25 | 0 | 0 | 2023-03-17 23:11:28 | 0.00049228 | 2.472 | 166.7454 | 0 | Close
9385 | 2 | 2 | CC Chg | 19:50:30 | 78:08:54 | 0.11867 | 4.1492 | 2.35408 | 158.79 | 2.35408 | 158.79 | 0 | 0 | 0.00902142 | 608.53 | 0.00902142 | 608.53 | 0 | 0 | 2023-03-17 23:11:58 | 0.00049239 | 1.9772 | 133.3723 | 0 | Close
9386 | 2 | 2 | CC Chg | 19:51:00 | 78:09:24 | 0.11865 | 4.1496 | 2.35507 | 158.86 | 2.35507 | 158.86 | 0 | 0 | 0.00902552 | 608.8 | 0.00902552 | 608.8 | 0 | 0 | 2023-03-17 23:12:28 | 0.00049235 | 2.4716 | 166.7154 | 0 | Close
9387 | 2 | 2 | CC Chg | 19:51:30 | 78:09:54 | 0.11866 | 4.1501 | 2.35606 | 158.92 | 2.35606 | 158.92 | 0 | 0 | 0.00902962 | 609.08 | 0.00902962 | 609.08 | 0 | 0 | 2023-03-17 23:12:58 | 0.00049245 | 1.978 | 133.4203 | 0 | Close
9388 | 2 | 2 | CC Chg | 19:52:00 | 78:10:24 | 0.11866 | 4.1505 | 2.35705 | 158.99 | 2.35705 | 158.99 | 0 | 0 | 0.00903373 | 609.36 | 0.00903373 | 609.36 | 0 | 0 | 2023-03-17 23:13:28 | 0.0004925 | 2.472 | 166.7454 | 0 | Close
9389 | 2 | 2 | CC Chg | 19:52:30 | 78:10:54 | 0.11866 | 4.1509 | 2.35804 | 159.06 | 2.35804 | 159.06 | 0 | 0 | 0.00903783 | 609.63 | 0.00903783 | 609.63 | 0 | 0 | 2023-03-17 23:13:58 | 0.00049255 | 2.472 | 166.7454 | 0 | Close
9390 | 2 | 2 | CC Chg | 19:53:00 | 78:11:24 | 0.11864 | 4.1514 | 2.35903 | 159.12 | 2.35903 | 159.12 | 0 | 0 | 0.00904194 | 609.91 | 0.00904194 | 609.91 | 0 | 0 | 2023-03-17 23:14:28 | 0.00049252 | 1.9769 | 133.3483 | 0 | Close
9391 | 2 | 2 | CC Chg | 19:53:30 | 78:11:54 | 0.11865 | 4.1518 | 2.36001 | 159.19 | 2.36001 | 159.19 | 0 | 0 | 0.00904604 | 610.19 | 0.00904604 | 610.19 | 0 | 0 | 2023-03-17 23:14:58 | 0.00049261 | 2.472 | 166.7454 | 0 | Close
9392 | 2 | 2 | CC Chg | 19:54:00 | 78:12:24 | 0.11864 | 4.1522 | 2.361 | 159.26 | 2.361 | 159.26 | 0 | 0 | 0.00905015 | 610.47 | 0.00905015 | 610.47 | 0 | 0 | 2023-03-17 23:15:28 | 0.00049262 | 2.472 | 166.7454 | 0 | Close
9393 | 2 | 2 | CC Chg | 19:54:30 | 78:12:54 | 0.11865 | 4.1526 | 2.36199 | 159.32 | 2.36199 | 159.32 | 0 | 0 | 0.00905425 | 610.74 | 0.00905425 | 610.74 | 0 | 0 | 2023-03-17 23:15:58 | 0.00049271 | 2.4724 | 166.7753 | 0 | Close
9394 | 2 | 2 | CC Chg | 19:55:00 | 78:13:24 | 0.11866 | 4.153 | 2.36298 | 159.39 | 2.36298 | 159.39 | 0 | 0 | 0.00905836 | 611.02 | 0.00905836 | 611.02 | 0 | 0 | 2023-03-17 23:16:28 | 0.00049279 | 2.472 | 166.7454 | 0 | Close
9395 | 2 | 2 | CC Chg | 19:55:30 | 78:13:54 | 0.11866 | 4.1534 | 2.36397 | 159.46 | 2.36397 | 159.46 | 0 | 0 | 0.00906246 | 611.3 | 0.00906246 | 611.3 | 0 | 0 | 2023-03-17 23:16:58 | 0.00049284 | 2.4711 | 166.6854 | 0 | Close
9396 | 2 | 2 | CC Chg | 19:56:00 | 78:14:24 | 0.11865 | 4.1539 | 2.36496 | 159.53 | 2.36496 | 159.53 | 0 | 0 | 0.00906657 | 611.57 | 0.00906657 | 611.57 | 0 | 0 | 2023-03-17 23:17:28 | 0.00049286 | 1.9783 | 133.4443 | 0 | Close
9397 | 2 | 2 | CC Chg | 19:56:30 | 78:14:54 | 0.11865 | 4.1543 | 2.36595 | 159.59 | 2.36595 | 159.59 | 0 | 0 | 0.00907068 | 611.85 | 0.00907068 | 611.85 | 0 | 0 | 2023-03-17 23:17:58 | 0.00049291 | 2.4716 | 166.7154 | 0 | Close
9398 | 2 | 2 | CC Chg | 19:57:00 | 78:15:24 | 0.11866 | 4.1548 | 2.36694 | 159.66 | 2.36694 | 159.66 | 0 | 0 | 0.00907479 | 612.13 | 0.00907479 | 612.13 | 0 | 0 | 2023-03-17 23:18:28 | 0.00049301 | 1.9776 | 133.3963 | 0 | Close
9399 | 2 | 2 | CC Chg | 19:57:30 | 78:15:54 | 0.11866 | 4.1553 | 2.36793 | 159.73 | 2.36793 | 159.73 | 0 | 0 | 0.00907889 | 612.4 | 0.00907889 | 612.4 | 0 | 0 | 2023-03-17 23:18:58 | 0.00049307 | 1.9772 | 133.3723 | 0 | Close
9400 | 2 | 2 | CC Chg | 19:58:00 | 78:16:24 | 0.11866 | 4.1557 | 2.36891 | 159.79 | 2.36891 | 159.79 | 0 | 0 | 0.009083 | 612.68 | 0.009083 | 612.68 | 0 | 0 | 2023-03-17 23:19:28 | 0.00049312 | 2.4724 | 166.7753 | 0 | Close
9401 | 2 | 2 | CC Chg | 19:58:30 | 78:16:54 | 0.11865 | 4.1561 | 2.3699 | 159.86 | 2.3699 | 159.86 | 0 | 0 | 0.00908711 | 612.96 | 0.00908711 | 612.96 | 0 | 0 | 2023-03-17 23:19:58 | 0.00049312 | 2.4711 | 166.6854 | 0 | Close
9402 | 2 | 2 | CC Chg | 19:59:00 | 78:17:24 | 0.11865 | 4.1566 | 2.37089 | 159.93 | 2.37089 | 159.93 | 0 | 0 | 0.00909122 | 613.24 | 0.00909122 | 613.24 | 0 | 0 | 2023-03-17 23:20:28 | 0.00049318 | 1.9783 | 133.4443 | 0 | Close
9403 | 2 | 2 | CC Chg | 19:59:30 | 78:17:54 | 0.11865 | 4.157 | 2.37188 | 159.99 | 2.37188 | 159.99 | 0 | 0 | 0.00909533 | 613.51 | 0.00909533 | 613.51 | 0 | 0 | 2023-03-17 23:20:58 | 0.00049323 | 2.4711 | 166.6854 | 0 | Close
9404 | 2 | 2 | CC Chg | 20:00:00 | 78:18:24 | 0.11865 | 4.1574 | 2.37287 | 160.06 | 2.37287 | 160.06 | 0 | 0 | 0.00909944 | 613.79 | 0.00909944 | 613.79 | 0 | 0 | 2023-03-17 23:21:28 | 0.00049328 | 2.4724 | 166.7753 | 0 | Close
9405 | 2 | 2 | CC Chg | 20:00:30 | 78:18:54 | 0.11866 | 4.1578 | 2.37386 | 160.13 | 2.37386 | 160.13 | 0 | 0 | 0.00910356 | 614.07 | 0.00910356 | 614.07 | 0 | 0 | 2023-03-17 23:21:58 | 0.00049336 | 2.4716 | 166.7154 | 0 | Close
9406 | 2 | 2 | CC Chg | 20:01:00 | 78:19:24 | 0.11866 | 4.1583 | 2.37485 | 160.19 | 2.37485 | 160.19 | 0 | 0 | 0.00910767 | 614.35 | 0.00910767 | 614.35 | 0 | 0 | 2023-03-17 23:22:28 | 0.00049342 | 1.978 | 133.4203 | 0 | Close
9407 | 2 | 2 | CC Chg | 20:01:30 | 78:19:54 | 0.11865 | 4.1587 | 2.37584 | 160.26 | 2.37584 | 160.26 | 0 | 0 | 0.00911178 | 614.62 | 0.00911178 | 614.62 | 0 | 0 | 2023-03-17 23:22:58 | 0.00049343 | 2.472 | 166.7454 | 0 | Close
9408 | 2 | 2 | CC Chg | 20:02:00 | 78:20:24 | 0.11865 | 4.1591 | 2.37682 | 160.33 | 2.37682 | 160.33 | 0 | 0 | 0.00911589 | 614.9 | 0.00911589 | 614.9 | 0 | 0 | 2023-03-17 23:23:28 | 0.00049348 | 2.4724 | 166.7753 | 0 | Close
9409 | 2 | 2 | CC Chg | 20:02:30 | 78:20:54 | 0.11866 | 4.1595 | 2.37781 | 160.39 | 2.37781 | 160.39 | 0 | 0 | 0.00912 | 615.18 | 0.00912 | 615.18 | 0 | 0 | 2023-03-17 23:23:58 | 0.00049357 | 2.4711 | 166.6854 | 0 | Close
9410 | 2 | 2 | CC Chg | 20:03:00 | 78:21:24 | 0.11867 | 4.16 | 2.3788 | 160.46 | 2.3788 | 160.46 | 0 | 0 | 0.00912412 | 615.45 | 0.00912412 | 615.45 | 0 | 0 | 2023-03-17 23:24:28 | 0.00049367 | 1.9776 | 133.3963 | 0 | Close
9411 | 2 | 2 | CC Chg | 20:03:30 | 78:21:54 | 0.11866 | 4.1605 | 2.37979 | 160.53 | 2.37979 | 160.53 | 0 | 0 | 0.00912823 | 615.73 | 0.00912823 | 615.73 | 0 | 0 | 2023-03-17 23:24:58 | 0.00049368 | 1.9776 | 133.3963 | 0 | Close
9412 | 2 | 2 | CC Chg | 20:04:00 | 78:22:24 | 0.11864 | 4.1609 | 2.38078 | 160.59 | 2.38078 | 160.59 | 0 | 0 | 0.00913234 | 616.01 | 0.00913234 | 616.01 | 0 | 0 | 2023-03-17 23:25:28 | 0.00049365 | 2.4724 | 166.7753 | 0 | Close
9413 | 2 | 2 | CC Chg | 20:04:30 | 78:22:54 | 0.11866 | 4.1614 | 2.38177 | 160.66 | 2.38177 | 160.66 | 0 | 0 | 0.00913646 | 616.29 | 0.00913646 | 616.29 | 0 | 0 | 2023-03-17 23:25:58 | 0.00049379 | 1.9772 | 133.3723 | 0 | Close
9414 | 2 | 2 | CC Chg | 20:05:00 | 78:23:24 | 0.11866 | 4.1617 | 2.38276 | 160.73 | 2.38276 | 160.73 | 0 | 0 | 0.00914057 | 616.56 | 0.00914057 | 616.56 | 0 | 0 | 2023-03-17 23:26:28 | 0.00049383 | 3.2966 | 222.3671 | 0 | Close
9415 | 2 | 2 | CC Chg | 20:05:30 | 78:23:54 | 0.11866 | 4.1622 | 2.38375 | 160.79 | 2.38375 | 160.79 | 0 | 0 | 0.00914469 | 616.84 | 0.00914469 | 616.84 | 0 | 0 | 2023-03-17 23:26:58 | 0.00049389 | 1.9776 | 133.3963 | 0 | Close
9416 | 2 | 2 | CC Chg | 20:06:00 | 78:24:24 | 0.11865 | 4.1626 | 2.38473 | 160.86 | 2.38473 | 160.86 | 0 | 0 | 0.00914881 | 617.12 | 0.00914881 | 617.12 | 0 | 0 | 2023-03-17 23:27:28 | 0.00049389 | 2.472 | 166.7454 | 0 | Close
9417 | 2 | 2 | CC Chg | 20:06:30 | 78:24:54 | 0.11867 | 4.1631 | 2.38572 | 160.93 | 2.38572 | 160.93 | 0 | 0 | 0.00915292 | 617.4 | 0.00915292 | 617.4 | 0 | 0 | 2023-03-17 23:27:58 | 0.00049404 | 1.9776 | 133.3963 | 0 | Close
9418 | 2 | 2 | CC Chg | 20:07:00 | 78:25:24 | 0.11866 | 4.1635 | 2.38671 | 160.99 | 2.38671 | 160.99 | 0 | 0 | 0.00915704 | 617.68 | 0.00915704 | 617.68 | 0 | 0 | 2023-03-17 23:28:28 | 0.00049404 | 2.4724 | 166.7753 | 0 | Close
9419 | 2 | 2 | CC Chg | 20:07:30 | 78:25:54 | 0.11864 | 4.1639 | 2.3877 | 161.06 | 2.3877 | 161.06 | 0 | 0 | 0.00916115 | 617.95 | 0.00916115 | 617.95 | 0 | 0 | 2023-03-17 23:28:58 | 0.00049401 | 2.4711 | 166.6854 | 0 | Close
9420 | 2 | 2 | CC Chg | 20:08:00 | 78:26:24 | 0.11866 | 4.1644 | 2.38869 | 161.13 | 2.38869 | 161.13 | 0 | 0 | 0.00916527 | 618.23 | 0.00916527 | 618.23 | 0 | 0 | 2023-03-17 23:29:28 | 0.00049415 | 1.9776 | 133.3963 | 0 | Close
9421 | 2 | 2 | CC Chg | 20:08:30 | 78:26:54 | 0.11865 | 4.1647 | 2.38968 | 161.19 | 2.38968 | 161.19 | 0 | 0 | 0.00916939 | 618.51 | 0.00916939 | 618.51 | 0 | 0 | 2023-03-17 23:29:58 | 0.00049414 | 3.2966 | 222.3671 | 0 | Close
9422 | 2 | 2 | CC Chg | 20:09:00 | 78:27:24 | 0.11866 | 4.1653 | 2.39067 | 161.26 | 2.39067 | 161.26 | 0 | 0 | 0.00917351 | 618.79 | 0.00917351 | 618.79 | 0 | 0 | 2023-03-17 23:30:28 | 0.00049425 | 1.6486 | 111.2035 | 0 | Close
9423 | 2 | 2 | CC Chg | 20:09:30 | 78:27:54 | 0.11865 | 4.1657 | 2.39166 | 161.33 | 2.39166 | 161.33 | 0 | 0 | 0.00917763 | 619.06 | 0.00917763 | 619.06 | 0 | 0 | 2023-03-17 23:30:58 | 0.00049426 | 2.472 | 166.7454 | 0 | Close
9424 | 2 | 2 | CC Chg | 20:10:00 | 78:28:24 | 0.11866 | 4.1661 | 2.39265 | 161.39 | 2.39265 | 161.39 | 0 | 0 | 0.00918175 | 619.34 | 0.00918175 | 619.34 | 0 | 0 | 2023-03-17 23:31:28 | 0.00049435 | 2.4711 | 166.6854 | 0 | Close
9425 | 2 | 2 | CC Chg | 20:10:30 | 78:28:54 | 0.11864 | 4.1666 | 2.39363 | 161.46 | 2.39363 | 161.46 | 0 | 0 | 0.00918587 | 619.62 | 0.00918587 | 619.62 | 0 | 0 | 2023-03-17 23:31:58 | 0.00049433 | 1.978 | 133.4203 | 0 | Close
9426 | 2 | 2 | CC Chg | 20:11:00 | 78:29:24 | 0.11866 | 4.167 | 2.39462 | 161.53 | 2.39462 | 161.53 | 0 | 0 | 0.00918999 | 619.9 | 0.00918999 | 619.9 | 0 | 0 | 2023-03-17 23:32:28 | 0.00049446 | 2.472 | 166.7454 | 0 | Close
9427 | 2 | 2 | CC Chg | 20:11:30 | 78:29:54 | 0.11865 | 4.1675 | 2.39561 | 161.59 | 2.39561 | 161.59 | 0 | 0 | 0.00919411 | 620.18 | 0.00919411 | 620.18 | 0 | 0 | 2023-03-17 23:32:58 | 0.00049447 | 1.9776 | 133.3963 | 0 | Close
9428 | 2 | 2 | CC Chg | 20:12:00 | 78:30:24 | 0.11865 | 4.1679 | 2.3966 | 161.66 | 2.3966 | 161.66 | 0 | 0 | 0.00919823 | 620.45 | 0.00919823 | 620.45 | 0 | 0 | 2023-03-17 23:33:28 | 0.00049452 | 2.472 | 166.7454 | 0 | Close
9429 | 2 | 2 | CC Chg | 20:12:30 | 78:30:54 | 0.11866 | 4.1683 | 2.39759 | 161.73 | 2.39759 | 161.73 | 0 | 0 | 0.00920235 | 620.73 | 0.00920235 | 620.73 | 0 | 0 | 2023-03-17 23:33:58 | 0.00049461 | 2.4724 | 166.7753 | 0 | Close
9430 | 2 | 2 | CC Chg | 20:13:00 | 78:31:24 | 0.11866 | 4.1687 | 2.39858 | 161.79 | 2.39858 | 161.79 | 0 | 0 | 0.00920647 | 621.01 | 0.00920647 | 621.01 | 0 | 0 | 2023-03-17 23:34:28 | 0.00049466 | 2.472 | 166.7454 | 0 | Close
9431 | 2 | 2 | CC Chg | 20:13:30 | 78:31:54 | 0.11867 | 4.1692 | 2.39957 | 161.86 | 2.39957 | 161.86 | 0 | 0 | 0.0092106 | 621.29 | 0.0092106 | 621.29 | 0 | 0 | 2023-03-17 23:34:58 | 0.00049476 | 1.978 | 133.4203 | 0 | Close
9432 | 2 | 2 | CC Chg | 20:14:00 | 78:32:24 | 0.11866 | 4.1697 | 2.40056 | 161.93 | 2.40056 | 161.93 | 0 | 0 | 0.00921472 | 621.57 | 0.00921472 | 621.57 | 0 | 0 | 2023-03-17 23:35:28 | 0.00049478 | 1.9776 | 133.3963 | 0 | Close
9433 | 2 | 2 | CC Chg | 20:14:30 | 78:32:54 | 0.11866 | 4.17 | 2.40155 | 161.99 | 2.40155 | 161.99 | 0 | 0 | 0.00921884 | 621.84 | 0.00921884 | 621.84 | 0 | 0 | 2023-03-17 23:35:58 | 0.00049481 | 3.2966 | 222.3671 | 0 | Close
9434 | 2 | 2 | CC Chg | 20:15:00 | 78:33:24 | 0.11866 | 4.1706 | 2.40253 | 162.06 | 2.40253 | 162.06 | 0 | 0 | 0.00922297 | 622.12 | 0.00922297 | 622.12 | 0 | 0 | 2023-03-17 23:36:28 | 0.00049488 | 1.6477 | 111.1436 | 0 | Close
9435 | 2 | 2 | CC Chg | 20:15:30 | 78:33:54 | 0.11866 | 4.171 | 2.40352 | 162.13 | 2.40352 | 162.13 | 0 | 0 | 0.00922709 | 622.4 | 0.00922709 | 622.4 | 0 | 0 | 2023-03-17 23:36:58 | 0.00049493 | 2.4724 | 166.7753 | 0 | Close
9436 | 2 | 2 | CC Chg | 20:16:00 | 78:34:24 | 0.11866 | 4.1714 | 2.40451 | 162.19 | 2.40451 | 162.19 | 0 | 0 | 0.00923121 | 622.68 | 0.00923121 | 622.68 | 0 | 0 | 2023-03-17 23:37:28 | 0.00049498 | 2.472 | 166.7454 | 0 | Close
9437 | 2 | 2 | CC Chg | 20:16:30 | 78:34:54 | 0.11867 | 4.1719 | 2.4055 | 162.26 | 2.4055 | 162.26 | 0 | 0 | 0.00923534 | 622.96 | 0.00923534 | 622.96 | 0 | 0 | 2023-03-17 23:37:58 | 0.00049508 | 1.9776 | 133.3963 | 0 | Close
9438 | 2 | 2 | CC Chg | 20:17:00 | 78:35:24 | 0.11865 | 4.1723 | 2.40649 | 162.33 | 2.40649 | 162.33 | 0 | 0 | 0.00923947 | 623.24 | 0.00923947 | 623.24 | 0 | 0 | 2023-03-17 23:38:28 | 0.00049504 | 2.472 | 166.7454 | 0 | Close
9439 | 2 | 2 | CC Chg | 20:17:30 | 78:35:54 | 0.11867 | 4.1727 | 2.40748 | 162.39 | 2.40748 | 162.39 | 0 | 0 | 0.00924359 | 623.51 | 0.00924359 | 623.51 | 0 | 0 | 2023-03-17 23:38:58 | 0.00049517 | 2.4724 | 166.7753 | 0 | Close
9440 | 2 | 2 | CC Chg | 20:18:00 | 78:36:24 | 0.11866 | 4.1731 | 2.40847 | 162.46 | 2.40847 | 162.46 | 0 | 0 | 0.00924772 | 623.79 | 0.00924772 | 623.79 | 0 | 0 | 2023-03-17 23:39:28 | 0.00049518 | 2.472 | 166.7454 | 0 | Close
9441 | 2 | 2 | CC Chg | 20:18:30 | 78:36:54 | 0.11867 | 4.1736 | 2.40946 | 162.53 | 2.40946 | 162.53 | 0 | 0 | 0.00925184 | 624.07 | 0.00925184 | 624.07 | 0 | 0 | 2023-03-17 23:39:58 | 0.00049528 | 1.9776 | 133.3963 | 0 | Close
9442 | 2 | 2 | CC Chg | 20:19:00 | 78:37:24 | 0.11865 | 4.174 | 2.41044 | 162.59 | 2.41044 | 162.59 | 0 | 0 | 0.00925597 | 624.35 | 0.00925597 | 624.35 | 0 | 0 | 2023-03-17 23:40:28 | 0.00049525 | 2.4716 | 166.7154 | 0 | Close
9443 | 2 | 2 | CC Chg | 20:19:30 | 78:37:54 | 0.11866 | 4.1745 | 2.41143 | 162.66 | 2.41143 | 162.66 | 0 | 0 | 0.0092601 | 624.63 | 0.0092601 | 624.63 | 0 | 0 | 2023-03-17 23:40:58 | 0.00049535 | 1.9783 | 133.4443 | 0 | Close
9444 | 2 | 2 | CC Chg | 20:20:00 | 78:38:24 | 0.11866 | 4.1749 | 2.41242 | 162.73 | 2.41242 | 162.73 | 0 | 0 | 0.00926423 | 624.91 | 0.00926423 | 624.91 | 0 | 0 | 2023-03-17 23:41:28 | 0.00049539 | 2.472 | 166.7454 | 0 | Close
9445 | 2 | 2 | CC Chg | 20:20:30 | 78:38:54 | 0.11866 | 4.1753 | 2.41341 | 162.79 | 2.41341 | 162.79 | 0 | 0 | 0.00926836 | 625.18 | 0.00926836 | 625.18 | 0 | 0 | 2023-03-17 23:41:58 | 0.00049544 | 2.4724 | 166.7753 | 0 | Close
9446 | 2 | 2 | CC Chg | 20:21:00 | 78:39:24 | 0.11866 | 4.1758 | 2.4144 | 162.86 | 2.4144 | 162.86 | 0 | 0 | 0.00927249 | 625.46 | 0.00927249 | 625.46 | 0 | 0 | 2023-03-17 23:42:28 | 0.0004955 | 1.9776 | 133.3963 | 0 | Close
9447 | 2 | 2 | CC Chg | 20:21:30 | 78:39:54 | 0.11868 | 4.1762 | 2.41539 | 162.93 | 2.41539 | 162.93 | 0 | 0 | 0.00927662 | 625.74 | 0.00927662 | 625.74 | 0 | 0 | 2023-03-17 23:42:58 | 0.00049563 | 2.4724 | 166.7753 | 0 | Close
9448 | 2 | 2 | CC Chg | 20:22:00 | 78:40:24 | 0.11867 | 4.1767 | 2.41638 | 162.99 | 2.41638 | 162.99 | 0 | 0 | 0.00928075 | 626.02 | 0.00928075 | 626.02 | 0 | 0 | 2023-03-17 23:43:28 | 0.00049565 | 1.9769 | 133.3483 | 0 | Close
9449 | 2 | 2 | CC Chg | 20:22:30 | 78:40:54 | 0.11867 | 4.1772 | 2.41737 | 163.06 | 2.41737 | 163.06 | 0 | 0 | 0.00928488 | 626.3 | 0.00928488 | 626.3 | 0 | 0 | 2023-03-17 23:43:58 | 0.00049571 | 1.9783 | 133.4443 | 0 | Close
9450 | 2 | 2 | CC Chg | 20:23:00 | 78:41:24 | 0.11867 | 4.1777 | 2.41836 | 163.13 | 2.41836 | 163.13 | 0 | 0 | 0.00928901 | 626.58 | 0.00928901 | 626.58 | 0 | 0 | 2023-03-17 23:44:28 | 0.00049577 | 1.9776 | 133.3963 | 0 | Close
9451 | 2 | 2 | CC Chg | 20:23:30 | 78:41:54 | 0.11866 | 4.1781 | 2.41934 | 163.19 | 2.41934 | 163.19 | 0 | 0 | 0.00929314 | 626.86 | 0.00929314 | 626.86 | 0 | 0 | 2023-03-17 23:44:58 | 0.00049577 | 2.4716 | 166.7154 | 0 | Close
9452 | 2 | 2 | CC Chg | 20:24:00 | 78:42:24 | 0.11866 | 4.1785 | 2.42033 | 163.26 | 2.42033 | 163.26 | 0 | 0 | 0.00929727 | 627.13 | 0.00929727 | 627.13 | 0 | 0 | 2023-03-17 23:45:28 | 0.00049582 | 2.4729 | 166.8053 | 0 | Close
9453 | 2 | 2 | CC Chg | 20:24:30 | 78:42:54 | 0.11866 | 4.1789 | 2.42132 | 163.33 | 2.42132 | 163.33 | 0 | 0 | 0.0093014 | 627.41 | 0.0093014 | 627.41 | 0 | 0 | 2023-03-17 23:45:58 | 0.00049587 | 2.4724 | 166.7753 | 0 | Close
9454 | 2 | 2 | CC Chg | 20:25:00 | 78:43:24 | 0.11865 | 4.1793 | 2.42231 | 163.39 | 2.42231 | 163.39 | 0 | 0 | 0.00930553 | 627.69 | 0.00930553 | 627.69 | 0 | 0 | 2023-03-17 23:46:28 | 0.00049587 | 2.4711 | 166.6854 | 0 | Close
9455 | 2 | 2 | CC Chg | 20:25:30 | 78:43:54 | 0.11866 | 4.1798 | 2.4233 | 163.46 | 2.4233 | 163.46 | 0 | 0 | 0.00930967 | 627.97 | 0.00930967 | 627.97 | 0 | 0 | 2023-03-17 23:46:58 | 0.00049598 | 1.9783 | 133.4443 | 0 | Close
9456 | 2 | 2 | CC Chg | 20:26:00 | 78:44:24 | 0.11866 | 4.1803 | 2.42429 | 163.53 | 2.42429 | 163.53 | 0 | 0 | 0.0093138 | 628.25 | 0.0093138 | 628.25 | 0 | 0 | 2023-03-17 23:47:28 | 0.00049603 | 1.9776 | 133.3963 | 0 | Close
9457 | 2 | 2 | CC Chg | 20:26:30 | 78:44:54 | 0.11866 | 4.1806 | 2.42528 | 163.59 | 2.42528 | 163.59 | 0 | 0 | 0.00931793 | 628.53 | 0.00931793 | 628.53 | 0 | 0 | 2023-03-17 23:47:58 | 0.00049607 | 3.2966 | 222.3671 | 0 | Close
9458 | 2 | 2 | CC Chg | 20:27:00 | 78:45:24 | 0.11865 | 4.1811 | 2.42627 | 163.66 | 2.42627 | 163.66 | 0 | 0 | 0.00932207 | 628.81 | 0.00932207 | 628.81 | 0 | 0 | 2023-03-17 23:48:28 | 0.00049609 | 1.9776 | 133.3963 | 0 | Close
9459 | 2 | 2 | CC Chg | 20:27:30 | 78:45:54 | 0.11866 | 4.1816 | 2.42726 | 163.73 | 2.42726 | 163.73 | 0 | 0 | 0.0093262 | 629.09 | 0.0093262 | 629.09 | 0 | 0 | 2023-03-17 23:48:58 | 0.00049619 | 1.9776 | 133.3963 | 0 | Close
9460 | 2 | 2 | CC Chg | 20:28:00 | 78:46:24 | 0.11866 | 4.182 | 2.42824 | 163.79 | 2.42824 | 163.79 | 0 | 0 | 0.00933034 | 629.37 | 0.00933034 | 629.37 | 0 | 0 | 2023-03-17 23:49:28 | 0.00049624 | 2.4724 | 166.7753 | 0 | Close
9461 | 2 | 2 | CC Chg | 20:28:30 | 78:46:54 | 0.11866 | 4.1825 | 2.42923 | 163.86 | 2.42923 | 163.86 | 0 | 0 | 0.00933447 | 629.64 | 0.00933447 | 629.64 | 0 | 0 | 2023-03-17 23:49:58 | 0.0004963 | 1.9776 | 133.3963 | 0 | Close
9462 | 2 | 2 | CC Chg | 20:29:00 | 78:47:24 | 0.11866 | 4.1829 | 2.43022 | 163.93 | 2.43022 | 163.93 | 0 | 0 | 0.00933861 | 629.92 | 0.00933861 | 629.92 | 0 | 0 | 2023-03-17 23:50:28 | 0.00049634 | 2.4724 | 166.7753 | 0 | Close
9463 | 2 | 2 | CC Chg | 20:29:30 | 78:47:54 | 0.11867 | 4.1833 | 2.43121 | 163.99 | 2.43121 | 163.99 | 0 | 0 | 0.00934275 | 630.2 | 0.00934275 | 630.2 | 0 | 0 | 2023-03-17 23:50:58 | 0.00049643 | 2.472 | 166.7454 | 0 | Close
9464 | 2 | 2 | CC Chg | 20:30:00 | 78:48:24 | 0.11867 | 4.1837 | 2.4322 | 164.06 | 2.4322 | 164.06 | 0 | 0 | 0.00934688 | 630.48 | 0.00934688 | 630.48 | 0 | 0 | 2023-03-17 23:51:28 | 0.00049648 | 2.472 | 166.7454 | 0 | Close
9465 | 2 | 2 | CC Chg | 20:30:30 | 78:48:54 | 0.11866 | 4.1842 | 2.43319 | 164.13 | 2.43319 | 164.13 | 0 | 0 | 0.00935102 | 630.76 | 0.00935102 | 630.76 | 0 | 0 | 2023-03-17 23:51:58 | 0.0004965 | 1.9776 | 133.3963 | 0 | Close
9466 | 2 | 2 | CC Chg | 20:31:00 | 78:49:24 | 0.11868 | 4.1846 | 2.43418 | 164.19 | 2.43418 | 164.19 | 0 | 0 | 0.00935516 | 631.04 | 0.00935516 | 631.04 | 0 | 0 | 2023-03-17 23:52:28 | 0.00049663 | 2.4724 | 166.7753 | 0 | Close
9467 | 2 | 2 | CC Chg | 20:31:30 | 78:49:54 | 0.11868 | 4.1851 | 2.43517 | 164.26 | 2.43517 | 164.26 | 0 | 0 | 0.0093593 | 631.32 | 0.0093593 | 631.32 | 0 | 0 | 2023-03-17 23:52:58 | 0.00049669 | 1.9776 | 133.3963 | 0 | Close
9468 | 2 | 2 | CC Chg | 20:32:00 | 78:50:24 | 0.11867 | 4.1856 | 2.43615 | 164.33 | 2.43615 | 164.33 | 0 | 0 | 0.00936344 | 631.6 | 0.00936344 | 631.6 | 0 | 0 | 2023-03-17 23:53:28 | 0.00049671 | 1.9776 | 133.3963 | 0 | Close
9469 | 2 | 2 | CC Chg | 20:32:30 | 78:50:54 | 0.11866 | 4.186 | 2.43714 | 164.39 | 2.43714 | 164.39 | 0 | 0 | 0.00936757 | 631.88 | 0.00936757 | 631.88 | 0 | 0 | 2023-03-17 23:53:58 | 0.00049671 | 2.4716 | 166.7154 | 0 | Close
9470 | 2 | 2 | CC Chg | 20:33:00 | 78:51:24 | 0.11866 | 4.1864 | 2.43813 | 164.46 | 2.43813 | 164.46 | 0 | 0 | 0.00937172 | 632.16 | 0.00937172 | 632.16 | 0 | 0 | 2023-03-17 23:54:28 | 0.00049676 | 2.4729 | 166.8053 | 0 | Close
9471 | 2 | 2 | CC Chg | 20:33:30 | 78:51:54 | 0.11866 | 4.1868 | 2.43912 | 164.53 | 2.43912 | 164.53 | 0 | 0 | 0.00937585 | 632.44 | 0.00937585 | 632.44 | 0 | 0 | 2023-03-17 23:54:58 | 0.00049681 | 2.4711 | 166.6854 | 0 | Close
9472 | 2 | 2 | CC Chg | 20:34:00 | 78:52:24 | 0.11865 | 4.1874 | 2.44011 | 164.59 | 2.44011 | 164.59 | 0 | 0 | 0.00937999 | 632.71 | 0.00937999 | 632.71 | 0 | 0 | 2023-03-17 23:55:28 | 0.00049683 | 1.6486 | 111.2035 | 0 | Close
9473 | 2 | 2 | CC Chg | 20:34:30 | 78:52:54 | 0.11865 | 4.1878 | 2.4411 | 164.66 | 2.4411 | 164.66 | 0 | 0 | 0.00938414 | 632.99 | 0.00938414 | 632.99 | 0 | 0 | 2023-03-17 23:55:58 | 0.00049688 | 2.4716 | 166.7154 | 0 | Close
9474 | 2 | 2 | CC Chg | 20:35:00 | 78:53:24 | 0.11865 | 4.1882 | 2.44209 | 164.73 | 2.44209 | 164.73 | 0 | 0 | 0.00938828 | 633.27 | 0.00938828 | 633.27 | 0 | 0 | 2023-03-17 23:56:28 | 0.00049693 | 2.4729 | 166.8053 | 0 | Close
9475 | 2 | 2 | CC Chg | 20:35:30 | 78:53:54 | 0.11866 | 4.1886 | 2.44308 | 164.79 | 2.44308 | 164.79 | 0 | 0 | 0.00939242 | 633.55 | 0.00939242 | 633.55 | 0 | 0 | 2023-03-17 23:56:58 | 0.00049702 | 2.4711 | 166.6854 | 0 | Close
9476 | 2 | 2 | CC Chg | 20:36:00 | 78:54:24 | 0.11865 | 4.1891 | 2.44407 | 164.86 | 2.44407 | 164.86 | 0 | 0 | 0.00939656 | 633.83 | 0.00939656 | 633.83 | 0 | 0 | 2023-03-17 23:57:28 | 0.00049704 | 1.978 | 133.4203 | 0 | Close
9477 | 2 | 2 | CC Chg | 20:36:30 | 78:54:54 | 0.11866 | 4.1895 | 2.44505 | 164.93 | 2.44505 | 164.93 | 0 | 0 | 0.0094007 | 634.11 | 0.0094007 | 634.11 | 0 | 0 | 2023-03-17 23:57:58 | 0.00049713 | 2.472 | 166.7454 | 0 | Close
9478 | 2 | 2 | CC Chg | 20:37:00 | 78:55:24 | 0.11865 | 4.1899 | 2.44604 | 164.99 | 2.44604 | 164.99 | 0 | 0 | 0.00940485 | 634.39 | 0.00940485 | 634.39 | 0 | 0 | 2023-03-17 23:58:28 | 0.00049713 | 2.472 | 166.7454 | 0 | Close
9479 | 2 | 2 | CC Chg | 20:37:30 | 78:55:54 | 0.11867 | 4.1904 | 2.44703 | 165.06 | 2.44703 | 165.06 | 0 | 0 | 0.00940899 | 634.67 | 0.00940899 | 634.67 | 0 | 0 | 2023-03-17 23:58:58 | 0.00049727 | 1.978 | 133.4203 | 0 | Close
9480 | 2 | 2 | CC Chg | 20:38:00 | 78:56:24 | 0.11866 | 4.1908 | 2.44802 | 165.13 | 2.44802 | 165.13 | 0 | 0 | 0.00941313 | 634.95 | 0.00941313 | 634.95 | 0 | 0 | 2023-03-17 23:59:28 | 0.00049728 | 2.4729 | 166.8053 | 0 | Close
9481 | 2 | 2 | CC Chg | 20:38:30 | 78:56:54 | 0.11866 | 4.1912 | 2.44901 | 165.19 | 2.44901 | 165.19 | 0 | 0 | 0.00941728 | 635.23 | 0.00941728 | 635.23 | 0 | 0 | 2023-03-17 23:59:58 | 0.00049733 | 2.4711 | 166.6854 | 0 | Close
9482 | 2 | 2 | CC Chg | 20:39:00 | 78:57:24 | 0.11866 | 4.1917 | 2.45 | 165.26 | 2.45 | 165.26 | 0 | 0 | 0.00942142 | 635.51 | 0.00942142 | 635.51 | 0 | 0 | 2023-03-18 00:00:26 | 0.00049739 | 1.978 | 133.4203 | 0 | Close
9483 | 2 | 2 | CC Chg | 20:39:30 | 78:57:54 | 0.11865 | 4.1921 | 2.45099 | 165.33 | 2.45099 | 165.33 | 0 | 0 | 0.00942557 | 635.79 | 0.00942557 | 635.79 | 0 | 0 | 2023-03-18 00:00:56 | 0.00049739 | 2.472 | 166.7454 | 0 | Close
9484 | 2 | 2 | CC Chg | 20:40:00 | 78:58:24 | 0.11866 | 4.1927 | 2.45198 | 165.39 | 2.45198 | 165.39 | 0 | 0 | 0.00942971 | 636.07 | 0.00942971 | 636.07 | 0 | 0 | 2023-03-18 00:01:26 | 0.00049751 | 1.6486 | 111.2035 | 0 | Close
9485 | 2 | 2 | CC Chg | 20:40:30 | 78:58:54 | 0.11865 | 4.193 | 2.45296 | 165.46 | 2.45296 | 165.46 | 0 | 0 | 0.00943386 | 636.35 | 0.00943386 | 636.35 | 0 | 0 | 2023-03-18 00:01:56 | 0.0004975 | 3.2948 | 222.2472 | 0 | Close
9486 | 2 | 2 | CC Chg | 20:41:00 | 78:59:24 | 0.11867 | 4.1935 | 2.45395 | 165.53 | 2.45395 | 165.53 | 0 | 0 | 0.009438 | 636.63 | 0.009438 | 636.63 | 0 | 0 | 2023-03-18 00:02:26 | 0.00049764 | 1.978 | 133.4203 | 0 | Close
9487 | 2 | 2 | CC Chg | 20:41:30 | 78:59:54 | 0.11865 | 4.194 | 2.45494 | 165.59 | 2.45494 | 165.59 | 0 | 0 | 0.00944215 | 636.91 | 0.00944215 | 636.91 | 0 | 0 | 2023-03-18 00:02:56 | 0.00049762 | 1.9776 | 133.3963 | 0 | Close
9488 | 2 | 2 | CC Chg | 20:42:00 | 79:00:24 | 0.11866 | 4.1944 | 2.45593 | 165.66 | 2.45593 | 165.66 | 0 | 0 | 0.0094463 | 637.19 | 0.0094463 | 637.19 | 0 | 0 | 2023-03-18 00:03:26 | 0.00049771 | 2.472 | 166.7454 | 0 | Close
9489 | 2 | 2 | CC Chg | 20:42:30 | 79:00:54 | 0.11866 | 4.1949 | 2.45692 | 165.73 | 2.45692 | 165.73 | 0 | 0 | 0.00945045 | 637.47 | 0.00945045 | 637.47 | 0 | 0 | 2023-03-18 00:03:56 | 0.00049777 | 1.9776 | 133.3963 | 0 | Close
9490 | 2 | 2 | CC Chg | 20:43:00 | 79:01:24 | 0.11866 | 4.1953 | 2.45791 | 165.79 | 2.45791 | 165.79 | 0 | 0 | 0.0094546 | 637.75 | 0.0094546 | 637.75 | 0 | 0 | 2023-03-18 00:04:26 | 0.00049781 | 2.4724 | 166.7753 | 0 | Close
9491 | 2 | 2 | CC Chg | 20:43:30 | 79:01:54 | 0.11865 | 4.1958 | 2.4589 | 165.86 | 2.4589 | 165.86 | 0 | 0 | 0.00945874 | 638.03 | 0.00945874 | 638.03 | 0 | 0 | 2023-03-18 00:04:56 | 0.00049783 | 1.9769 | 133.3483 | 0 | Close
9492 | 2 | 2 | CC Chg | 20:44:00 | 79:02:24 | 0.11865 | 4.1962 | 2.45989 | 165.93 | 2.45989 | 165.93 | 0 | 0 | 0.00946289 | 638.31 | 0.00946289 | 638.31 | 0 | 0 | 2023-03-18 00:05:26 | 0.00049788 | 2.472 | 166.7454 | 0 | Close
9493 | 2 | 2 | CC Chg | 20:44:30 | 79:02:54 | 0.11867 | 4.1966 | 2.46088 | 165.99 | 2.46088 | 165.99 | 0 | 0 | 0.00946704 | 638.59 | 0.00946704 | 638.59 | 0 | 0 | 2023-03-18 00:05:56 | 0.00049801 | 2.472 | 166.7454 | 0 | Close
9494 | 2 | 2 | CC Chg | 20:45:00 | 79:03:24 | 0.11866 | 4.197 | 2.46186 | 166.06 | 2.46186 | 166.06 | 0 | 0 | 0.00947119 | 638.87 | 0.00947119 | 638.87 | 0 | 0 | 2023-03-18 00:06:26 | 0.00049802 | 2.4724 | 166.7753 | 0 | Close
9495 | 2 | 2 | CC Chg | 20:45:30 | 79:03:54 | 0.11866 | 4.1975 | 2.46285 | 166.13 | 2.46285 | 166.13 | 0 | 0 | 0.00947534 | 639.15 | 0.00947534 | 639.15 | 0 | 0 | 2023-03-18 00:06:56 | 0.00049808 | 1.9776 | 133.3963 | 0 | Close
9496 | 2 | 2 | CC Chg | 20:46:00 | 79:04:24 | 0.11866 | 4.198 | 2.46384 | 166.2 | 2.46384 | 166.2 | 0 | 0 | 0.00947949 | 639.43 | 0.00947949 | 639.43 | 0 | 0 | 2023-03-18 00:07:26 | 0.00049813 | 1.9776 | 133.3963 | 0 | Close
9497 | 2 | 2 | CC Chg | 20:46:30 | 79:04:54 | 0.11866 | 4.1985 | 2.46483 | 166.26 | 2.46483 | 166.26 | 0 | 0 | 0.00948364 | 639.71 | 0.00948364 | 639.71 | 0 | 0 | 2023-03-18 00:07:56 | 0.00049819 | 1.978 | 133.4203 | 0 | Close
9498 | 2 | 2 | CC Chg | 20:47:00 | 79:05:24 | 0.11866 | 4.1988 | 2.46582 | 166.33 | 2.46582 | 166.33 | 0 | 0 | 0.0094878 | 639.99 | 0.0094878 | 639.99 | 0 | 0 | 2023-03-18 00:08:26 | 0.00049823 | 3.296 | 222.3272 | 0 | Close
9499 | 2 | 2 | CC Chg | 20:47:30 | 79:05:54 | 0.11866 | 4.1993 | 2.46681 | 166.4 | 2.46681 | 166.4 | 0 | 0 | 0.00949195 | 640.27 | 0.00949195 | 640.27 | 0 | 0 | 2023-03-18 00:08:56 | 0.00049829 | 1.9776 | 133.3963 | 0 | Close
9500 | 2 | 2 | CC Chg | 20:48:00 | 79:06:24 | 0.11866 | 4.1997 | 2.4678 | 166.46 | 2.4678 | 166.46 | 0 | 0 | 0.0094961 | 640.55 | 0.0094961 | 640.55 | 0 | 0 | 2023-03-18 00:09:26 | 0.00049834 | 2.472 | 166.7454 | 0 | Close
9501 | 2 | 2 | CC Chg | 20:48:30 | 79:06:54 | 0.11867 | 4.2002 | 2.46879 | 166.53 | 2.46879 | 166.53 | 0 | 0 | 0.00950025 | 640.83 | 0.00950025 | 640.83 | 0 | 0 | 2023-03-18 00:09:56 | 0.00049844 | 1.978 | 133.4203 | 0 | Close
9502 | 2 | 2 | CC Chg | 20:49:00 | 79:07:24 | 0.11866 | 4.2006 | 2.46978 | 166.6 | 2.46978 | 166.6 | 0 | 0 | 0.00950441 | 641.11 | 0.00950441 | 641.11 | 0 | 0 | 2023-03-18 00:10:26 | 0.00049844 | 2.472 | 166.7454 | 0 | Close
9503 | 2 | 2 | CC Chg | 20:49:30 | 79:07:54 | 0.11866 | 4.2011 | 2.47076 | 166.66 | 2.47076 | 166.66 | 0 | 0 | 0.00950856 | 641.39 | 0.00950856 | 641.39 | 0 | 0 | 2023-03-18 00:10:56 | 0.0004985 | 1.9776 | 133.3963 | 0 | Close
9504 | 2 | 2 | CC Chg | 20:50:00 | 79:08:24 | 0.11866 | 4.2015 | 2.47175 | 166.73 | 2.47175 | 166.73 | 0 | 0 | 0.00951272 | 641.67 | 0.00951272 | 641.67 | 0 | 0 | 2023-03-18 00:11:26 | 0.00049855 | 2.472 | 166.7454 | 0 | Close
9505 | 2 | 2 | CC Chg | 20:50:30 | 79:08:54 | 0.11865 | 4.202 | 2.47274 | 166.8 | 2.47274 | 166.8 | 0 | 0 | 0.00951687 | 641.95 | 0.00951687 | 641.95 | 0 | 0 | 2023-03-18 00:11:56 | 0.00049857 | 1.978 | 133.4203 | 0 | Close
9506 | 2 | 2 | CC Chg | 20:51:00 | 79:09:24 | 0.11865 | 4.2024 | 2.47373 | 166.86 | 2.47373 | 166.86 | 0 | 0 | 0.00952103 | 642.23 | 0.00952103 | 642.23 | 0 | 0 | 2023-03-18 00:12:26 | 0.00049861 | 2.4711 | 166.6854 | 0 | Close
9507 | 2 | 2 | CC Chg | 20:51:30 | 79:09:54 | 0.11865 | 4.2029 | 2.47472 | 166.93 | 2.47472 | 166.93 | 0 | 0 | 0.00952518 | 642.51 | 0.00952518 | 642.51 | 0 | 0 | 2023-03-18 00:12:56 | 0.00049867 | 1.9783 | 133.4443 | 0 | Close
9508 | 2 | 2 | CC Chg | 20:52:00 | 79:10:24 | 0.11866 | 4.2033 | 2.47571 | 167 | 2.47571 | 167 | 0 | 0 | 0.00952934 | 642.79 | 0.00952934 | 642.79 | 0 | 0 | 2023-03-18 00:13:26 | 0.00049876 | 2.472 | 166.7454 | 0 | Close
9509 | 2 | 2 | CC Chg | 20:52:30 | 79:10:54 | 0.11865 | 4.2038 | 2.4767 | 167.06 | 2.4767 | 167.06 | 0 | 0 | 0.00953349 | 643.07 | 0.00953349 | 643.07 | 0 | 0 | 2023-03-18 00:13:56 | 0.00049878 | 1.978 | 133.4203 | 0 | Close
9510 | 2 | 2 | CC Chg | 20:53:00 | 79:11:24 | 0.11865 | 4.2042 | 2.47769 | 167.13 | 2.47769 | 167.13 | 0 | 0 | 0.00953765 | 643.35 | 0.00953765 | 643.35 | 0 | 0 | 2023-03-18 00:14:26 | 0.00049883 | 2.4711 | 166.6854 | 0 | Close
9511 | 2 | 2 | CC Chg | 20:53:30 | 79:11:54 | 0.11867 | 4.2047 | 2.47867 | 167.2 | 2.47867 | 167.2 | 0 | 0 | 0.00954181 | 643.63 | 0.00954181 | 643.63 | 0 | 0 | 2023-03-18 00:14:56 | 0.00049897 | 1.9783 | 133.4443 | 0 | Close
9512 | 2 | 2 | CC Chg | 20:54:00 | 79:12:24 | 0.11866 | 4.2051 | 2.47966 | 167.26 | 2.47966 | 167.26 | 0 | 0 | 0.00954597 | 643.91 | 0.00954597 | 643.91 | 0 | 0 | 2023-03-18 00:15:26 | 0.00049898 | 2.4716 | 166.7154 | 0 | Close
9513 | 2 | 2 | CC Chg | 20:54:30 | 79:12:54 | 0.11865 | 4.2055 | 2.48065 | 167.33 | 2.48065 | 167.33 | 0 | 0 | 0.00955013 | 644.19 | 0.00955013 | 644.19 | 0 | 0 | 2023-03-18 00:15:56 | 0.00049898 | 2.472 | 166.7454 | 0 | Close
9514 | 2 | 2 | CC Chg | 20:55:00 | 79:13:24 | 0.11866 | 4.206 | 2.48164 | 167.4 | 2.48164 | 167.4 | 0 | 0 | 0.00955428 | 644.47 | 0.00955428 | 644.47 | 0 | 0 | 2023-03-18 00:16:26 | 0.00049908 | 1.9772 | 133.3723 | 0 | Close
9515 | 2 | 2 | CC Chg | 20:55:30 | 79:13:54 | 0.11865 | 4.2064 | 2.48263 | 167.46 | 2.48263 | 167.46 | 0 | 0 | 0.00955844 | 644.75 | 0.00955844 | 644.75 | 0 | 0 | 2023-03-18 00:16:56 | 0.00049909 | 2.4724 | 166.7753 | 0 | Close
9516 | 2 | 2 | CC Chg | 20:56:00 | 79:14:24 | 0.11865 | 4.2068 | 2.48362 | 167.53 | 2.48362 | 167.53 | 0 | 0 | 0.0095626 | 645.03 | 0.0095626 | 645.03 | 0 | 0 | 2023-03-18 00:17:26 | 0.00049914 | 2.472 | 166.7454 | 0 | Close
9517 | 2 | 2 | CC Chg | 20:56:30 | 79:14:54 | 0.11865 | 4.2073 | 2.48461 | 167.6 | 2.48461 | 167.6 | 0 | 0 | 0.00956676 | 645.31 | 0.00956676 | 645.31 | 0 | 0 | 2023-03-18 00:17:56 | 0.0004992 | 1.9776 | 133.3963 | 0 | Close
9518 | 2 | 2 | CC Chg | 20:57:00 | 79:15:24 | 0.11866 | 4.2078 | 2.4856 | 167.66 | 2.4856 | 167.66 | 0 | 0 | 0.00957092 | 645.59 | 0.00957092 | 645.59 | 0 | 0 | 2023-03-18 00:18:26 | 0.0004993 | 1.9772 | 133.3723 | 0 | Close
9519 | 2 | 2 | CC Chg | 20:57:30 | 79:15:54 | 0.11867 | 4.2083 | 2.48659 | 167.73 | 2.48659 | 167.73 | 0 | 0 | 0.00957508 | 645.87 | 0.00957508 | 645.87 | 0 | 0 | 2023-03-18 00:18:56 | 0.0004994 | 1.9783 | 133.4443 | 0 | Close
9520 | 2 | 2 | CC Chg | 20:58:00 | 79:16:24 | 0.11866 | 4.2087 | 2.48757 | 167.8 | 2.48757 | 167.8 | 0 | 0 | 0.00957924 | 646.15 | 0.00957924 | 646.15 | 0 | 0 | 2023-03-18 00:19:26 | 0.0004994 | 2.472 | 166.7454 | 0 | Close
9521 | 2 | 2 | CC Chg | 20:58:30 | 79:16:54 | 0.11866 | 4.2091 | 2.48856 | 167.86 | 2.48856 | 167.86 | 0 | 0 | 0.00958341 | 646.44 | 0.00958341 | 646.44 | 0 | 0 | 2023-03-18 00:19:56 | 0.00049945 | 2.4716 | 166.7154 | 0 | Close
9522 | 2 | 2 | CC Chg | 20:59:00 | 79:17:24 | 0.11867 | 4.2097 | 2.48955 | 167.93 | 2.48955 | 167.93 | 0 | 0 | 0.00958757 | 646.72 | 0.00958757 | 646.72 | 0 | 0 | 2023-03-18 00:20:26 | 0.00049957 | 1.648 | 111.1636 | 0 | Close
9523 | 2 | 2 | CC Chg | 20:59:30 | 79:17:54 | 0.11866 | 4.2101 | 2.49054 | 168 | 2.49054 | 168 | 0 | 0 | 0.00959173 | 647 | 0.00959173 | 647 | 0 | 0 | 2023-03-18 00:20:56 | 0.00049957 | 2.4729 | 166.8053 | 0 | Close
9524 | 2 | 2 | CC Chg | 21:00:00 | 79:18:24 | 0.11866 | 4.2104 | 2.49153 | 168.06 | 2.49153 | 168.06 | 0 | 0 | 0.0095959 | 647.28 | 0.0095959 | 647.28 | 0 | 0 | 2023-03-18 00:21:26 | 0.00049961 | 3.2948 | 222.2472 | 0 | Close
9525 | 2 | 2 | CC Chg | 21:00:30 | 79:18:54 | 0.11867 | 4.2109 | 2.49252 | 168.13 | 2.49252 | 168.13 | 0 | 0 | 0.00960006 | 647.56 | 0.00960006 | 647.56 | 0 | 0 | 2023-03-18 00:21:56 | 0.00049971 | 1.978 | 133.4203 | 0 | Close
9526 | 2 | 2 | CC Chg | 21:01:00 | 79:19:24 | 0.11867 | 4.2114 | 2.49351 | 168.2 | 2.49351 | 168.2 | 0 | 0 | 0.00960422 | 647.84 | 0.00960422 | 647.84 | 0 | 0 | 2023-03-18 00:22:26 | 0.00049977 | 1.9776 | 133.3963 | 0 | Close
9527 | 2 | 2 | CC Chg | 21:01:30 | 79:19:54 | 0.11866 | 4.2118 | 2.4945 | 168.26 | 2.4945 | 168.26 | 0 | 0 | 0.00960839 | 648.12 | 0.00960839 | 648.12 | 0 | 0 | 2023-03-18 00:22:56 | 0.00049977 | 2.4724 | 166.7753 | 0 | Close
9528 | 2 | 2 | CC Chg | 21:02:00 | 79:20:24 | 0.11866 | 4.2123 | 2.49548 | 168.33 | 2.49548 | 168.33 | 0 | 0 | 0.00961255 | 648.4 | 0.00961255 | 648.4 | 0 | 0 | 2023-03-18 00:23:26 | 0.00049983 | 1.9776 | 133.3963 | 0 | Close
9529 | 2 | 2 | CC Chg | 21:02:30 | 79:20:54 | 0.11867 | 4.2127 | 2.49647 | 168.4 | 2.49647 | 168.4 | 0 | 0 | 0.00961672 | 648.68 | 0.00961672 | 648.68 | 0 | 0 | 2023-03-18 00:23:56 | 0.00049992 | 2.472 | 166.7454 | 0 | Close
9530 | 2 | 2 | CC Chg | 21:03:00 | 79:21:24 | 0.11866 | 4.2131 | 2.49746 | 168.46 | 2.49746 | 168.46 | 0 | 0 | 0.00962088 | 648.96 | 0.00962088 | 648.96 | 0 | 0 | 2023-03-18 00:24:26 | 0.00049993 | 2.472 | 166.7454 | 0 | Close
9531 | 2 | 2 | CC Chg | 21:03:30 | 79:21:54 | 0.11865 | 4.2136 | 2.49845 | 168.53 | 2.49845 | 168.53 | 0 | 0 | 0.00962505 | 649.24 | 0.00962505 | 649.24 | 0 | 0 | 2023-03-18 00:24:56 | 0.00049994 | 1.9776 | 133.3963 | 0 | Close
9532 | 2 | 2 | CC Chg | 21:04:00 | 79:22:24 | 0.11864 | 4.2141 | 2.49944 | 168.6 | 2.49944 | 168.6 | 0 | 0 | 0.00962922 | 649.53 | 0.00962922 | 649.53 | 0 | 0 | 2023-03-18 00:25:26 | 0.00049996 | 1.9776 | 133.3963 | 0 | Close
9533 | 2 | 2 | CC Chg | 21:04:30 | 79:22:54 | 0.11865 | 4.2145 | 2.50043 | 168.66 | 2.50043 | 168.66 | 0 | 0 | 0.00963338 | 649.81 | 0.00963338 | 649.81 | 0 | 0 | 2023-03-18 00:25:56 | 0.00050005 | 2.4716 | 166.7154 | 0 | Close
9534 | 2 | 2 | CC Chg | 21:05:00 | 79:23:24 | 0.11866 | 4.2151 | 2.50142 | 168.73 | 2.50142 | 168.73 | 0 | 0 | 0.00963755 | 650.09 | 0.00963755 | 650.09 | 0 | 0 | 2023-03-18 00:26:26 | 0.00050016 | 1.6486 | 111.2035 | 0 | Close
9535 | 2 | 2 | CC Chg | 21:05:30 | 79:23:54 | 0.11866 | 4.2154 | 2.50241 | 168.8 | 2.50241 | 168.8 | 0 | 0 | 0.00964172 | 650.37 | 0.00964172 | 650.37 | 0 | 0 | 2023-03-18 00:26:56 | 0.0005002 | 3.2948 | 222.2472 | 0 | Close
9536 | 2 | 2 | CC Chg | 21:06:00 | 79:24:24 | 0.11866 | 4.2159 | 2.50339 | 168.86 | 2.50339 | 168.86 | 0 | 0 | 0.00964589 | 650.65 | 0.00964589 | 650.65 | 0 | 0 | 2023-03-18 00:27:26 | 0.00050026 | 1.978 | 133.4203 | 0 | Close
9537 | 2 | 2 | CC Chg | 21:06:30 | 79:24:54 | 0.11866 | 4.2163 | 2.50438 | 168.93 | 2.50438 | 168.93 | 0 | 0 | 0.00965006 | 650.93 | 0.00965006 | 650.93 | 0 | 0 | 2023-03-18 00:27:56 | 0.00050031 | 2.472 | 166.7454 | 0 | Close
9538 | 2 | 2 | CC Chg | 21:07:00 | 79:25:24 | 0.11867 | 4.2168 | 2.50537 | 169 | 2.50537 | 169 | 0 | 0 | 0.00965423 | 651.21 | 0.00965423 | 651.21 | 0 | 0 | 2023-03-18 00:28:26 | 0.00050041 | 1.9783 | 133.4443 | 0 | Close
9539 | 2 | 2 | CC Chg | 21:07:30 | 79:25:54 | 0.11866 | 4.2172 | 2.50636 | 169.06 | 2.50636 | 169.06 | 0 | 0 | 0.0096584 | 651.49 | 0.0096584 | 651.49 | 0 | 0 | 2023-03-18 00:28:56 | 0.00050041 | 2.4711 | 166.6854 | 0 | Close
9540 | 2 | 2 | CC Chg | 21:08:00 | 79:26:24 | 0.11864 | 4.2177 | 2.50735 | 169.13 | 2.50735 | 169.13 | 0 | 0 | 0.00966257 | 651.78 | 0.00966257 | 651.78 | 0 | 0 | 2023-03-18 00:29:26 | 0.00050039 | 1.978 | 133.4203 | 0 | Close
9541 | 2 | 2 | CC Chg | 21:08:30 | 79:26:54 | 0.11866 | 4.2181 | 2.50834 | 169.2 | 2.50834 | 169.2 | 0 | 0 | 0.00966674 | 652.06 | 0.00966674 | 652.06 | 0 | 0 | 2023-03-18 00:29:56 | 0.00050052 | 2.472 | 166.7454 | 0 | Close
9542 | 2 | 2 | CC Chg | 21:09:00 | 79:27:24 | 0.11867 | 4.2186 | 2.50933 | 169.26 | 2.50933 | 169.26 | 0 | 0 | 0.00967091 | 652.34 | 0.00967091 | 652.34 | 0 | 0 | 2023-03-18 00:30:26 | 0.00050062 | 1.9776 | 133.3963 | 0 | Close
9543 | 2 | 2 | CC Chg | 21:09:30 | 79:27:54 | 0.11867 | 4.219 | 2.51032 | 169.33 | 2.51032 | 169.33 | 0 | 0 | 0.00967508 | 652.62 | 0.00967508 | 652.62 | 0 | 0 | 2023-03-18 00:30:56 | 0.00050067 | 2.472 | 166.7454 | 0 | Close
9544 | 2 | 2 | CC Chg | 21:10:00 | 79:28:24 | 0.11866 | 4.2195 | 2.51131 | 169.4 | 2.51131 | 169.4 | 0 | 0 | 0.00967925 | 652.9 | 0.00967925 | 652.9 | 0 | 0 | 2023-03-18 00:31:26 | 0.00050069 | 1.978 | 133.4203 | 0 | Close
9545 | 2 | 2 | CC Chg | 21:10:30 | 79:28:54 | 0.11867 | 4.2199 | 2.51229 | 169.46 | 2.51229 | 169.46 | 0 | 0 | 0.00968343 | 653.18 | 0.00968343 | 653.18 | 0 | 0 | 2023-03-18 00:31:56 | 0.00050078 | 2.472 | 166.7454 | 0 | Close
9546 | 2 | 2 | CC Chg | 21:11:00 | 79:29:24 | 0.11865 | 4.2204 | 2.51328 | 169.53 | 2.51328 | 169.53 | 0 | 0 | 0.0096876 | 653.46 | 0.0096876 | 653.46 | 0 | 0 | 2023-03-18 00:32:26 | 0.00050075 | 1.9776 | 133.3963 | 0 | Close
9547 | 2 | 2 | CC Chg | 21:11:30 | 79:29:54 | 0.11866 | 4.2208 | 2.51427 | 169.6 | 2.51427 | 169.6 | 0 | 0 | 0.00969177 | 653.75 | 0.00969177 | 653.75 | 0 | 0 | 2023-03-18 00:32:56 | 0.00050084 | 2.472 | 166.7454 | 0 | Close
9548 | 2 | 2 | CC Chg | 21:12:00 | 79:30:24 | 0.11865 | 4.2213 | 2.51526 | 169.66 | 2.51526 | 169.66 | 0 | 0 | 0.00969595 | 654.03 | 0.00969595 | 654.03 | 0 | 0 | 2023-03-18 00:33:26 | 0.00050086 | 1.978 | 133.4203 | 0 | Close
9549 | 2 | 2 | CC Chg | 21:12:30 | 79:30:54 | 0.11866 | 4.2218 | 2.51625 | 169.73 | 2.51625 | 169.73 | 0 | 0 | 0.00970012 | 654.31 | 0.00970012 | 654.31 | 0 | 0 | 2023-03-18 00:33:56 | 0.00050096 | 1.9769 | 133.3483 | 0 | Close
9550 | 2 | 2 | CC Chg | 21:13:00 | 79:31:24 | 0.11867 | 4.2222 | 2.51724 | 169.8 | 2.51724 | 169.8 | 0 | 0 | 0.0097043 | 654.59 | 0.0097043 | 654.59 | 0 | 0 | 2023-03-18 00:34:26 | 0.00050105 | 2.4729 | 166.8053 | 0 | Close
9551 | 2 | 2 | CC Chg | 21:13:30 | 79:31:54 | 0.11865 | 4.2226 | 2.51823 | 169.86 | 2.51823 | 169.86 | 0 | 0 | 0.00970847 | 654.87 | 0.00970847 | 654.87 | 0 | 0 | 2023-03-18 00:34:56 | 0.00050101 | 2.4716 | 166.7154 | 0 | Close
9552 | 2 | 2 | CC Chg | 21:14:00 | 79:32:24 | 0.11866 | 4.2232 | 2.51922 | 169.93 | 2.51922 | 169.93 | 0 | 0 | 0.00971265 | 655.15 | 0.00971265 | 655.15 | 0 | 0 | 2023-03-18 00:35:26 | 0.00050112 | 1.6486 | 111.2035 | 0 | Close
9553 | 2 | 2 | CC Chg | 21:14:30 | 79:32:54 | 0.11867 | 4.2235 | 2.5202 | 170 | 2.5202 | 170 | 0 | 0 | 0.00971682 | 655.43 | 0.00971682 | 655.43 | 0 | 0 | 2023-03-18 00:35:56 | 0.0005012 | 3.2948 | 222.2472 | 0 | Close
9554 | 2 | 2 | CC Chg | 21:15:00 | 79:33:24 | 0.11867 | 4.224 | 2.52119 | 170.06 | 2.52119 | 170.06 | 0 | 0 | 0.009721 | 655.72 | 0.009721 | 655.72 | 0 | 0 | 2023-03-18 00:36:26 | 0.00050126 | 1.978 | 133.4203 | 0 | Close
9555 | 2 | 2 | CC Chg | 21:15:30 | 79:33:54 | 0.11866 | 4.2244 | 2.52218 | 170.13 | 2.52218 | 170.13 | 0 | 0 | 0.00972518 | 656 | 0.00972518 | 656 | 0 | 0 | 2023-03-18 00:36:56 | 0.00050127 | 2.472 | 166.7454 | 0 | Close
9556 | 2 | 2 | CC Chg | 21:16:00 | 79:34:24 | 0.11866 | 4.2249 | 2.52317 | 170.2 | 2.52317 | 170.2 | 0 | 0 | 0.00972935 | 656.28 | 0.00972935 | 656.28 | 0 | 0 | 2023-03-18 00:37:26 | 0.00050133 | 1.9776 | 133.3963 | 0 | Close
9557 | 2 | 2 | CC Chg | 21:16:30 | 79:34:54 | 0.11865 | 4.2254 | 2.52416 | 170.26 | 2.52416 | 170.26 | 0 | 0 | 0.00973353 | 656.56 | 0.00973353 | 656.56 | 0 | 0 | 2023-03-18 00:37:56 | 0.00050134 | 1.9776 | 133.3963 | 0 | Close
9558 | 2 | 2 | CC Chg | 21:17:00 | 79:35:24 | 0.11866 | 4.2259 | 2.52515 | 170.33 | 2.52515 | 170.33 | 0 | 0 | 0.00973771 | 656.84 | 0.00973771 | 656.84 | 0 | 0 | 2023-03-18 00:38:26 | 0.00050145 | 1.978 | 133.4203 | 0 | Close
9559 | 2 | 2 | CC Chg | 21:17:30 | 79:35:54 | 0.11866 | 4.2262 | 2.52614 | 170.4 | 2.52614 | 170.4 | 0 | 0 | 0.00974189 | 657.13 | 0.00974189 | 657.13 | 0 | 0 | 2023-03-18 00:38:56 | 0.00050148 | 3.296 | 222.3272 | 0 | Close
9560 | 2 | 2 | CC Chg | 21:18:00 | 79:36:24 | 0.11865 | 4.2267 | 2.52713 | 170.46 | 2.52713 | 170.46 | 0 | 0 | 0.00974607 | 657.41 | 0.00974607 | 657.41 | 0 | 0 | 2023-03-18 00:39:26 | 0.0005015 | 1.9776 | 133.3963 | 0 | Close
9561 | 2 | 2 | CC Chg | 21:18:30 | 79:36:54 | 0.11866 | 4.2272 | 2.52812 | 170.53 | 2.52812 | 170.53 | 0 | 0 | 0.00975025 | 657.69 | 0.00975025 | 657.69 | 0 | 0 | 2023-03-18 00:39:56 | 0.0005016 | 1.978 | 133.4203 | 0 | Close
9562 | 2 | 2 | CC Chg | 21:19:00 | 79:37:24 | 0.11867 | 4.2275 | 2.5291 | 170.6 | 2.5291 | 170.6 | 0 | 0 | 0.00975443 | 657.97 | 0.00975443 | 657.97 | 0 | 0 | 2023-03-18 00:40:26 | 0.00050168 | 3.2972 | 222.4071 | 0 | Close
9563 | 2 | 2 | CC Chg | 21:19:30 | 79:37:54 | 0.11867 | 4.228 | 2.53009 | 170.66 | 2.53009 | 170.66 | 0 | 0 | 0.00975861 | 658.25 | 0.00975861 | 658.25 | 0 | 0 | 2023-03-18 00:40:56 | 0.00050174 | 1.9772 | 133.3723 | 0 | Close
9564 | 2 | 2 | CC Chg | 21:20:00 | 79:38:24 | 0.11866 | 4.2285 | 2.53108 | 170.73 | 2.53108 | 170.73 | 0 | 0 | 0.00976279 | 658.54 | 0.00976279 | 658.54 | 0 | 0 | 2023-03-18 00:41:26 | 0.00050175 | 1.9776 | 133.3963 | 0 | Close
9565 | 2 | 2 | CC Chg | 21:20:30 | 79:38:54 | 0.11866 | 4.2289 | 2.53207 | 170.8 | 2.53207 | 170.8 | 0 | 0 | 0.00976697 | 658.82 | 0.00976697 | 658.82 | 0 | 0 | 2023-03-18 00:41:56 | 0.0005018 | 2.4729 | 166.8053 | 0 | Close
9566 | 2 | 2 | CC Chg | 21:21:00 | 79:39:24 | 0.11866 | 4.2294 | 2.53306 | 170.86 | 2.53306 | 170.86 | 0 | 0 | 0.00977115 | 659.1 | 0.00977115 | 659.1 | 0 | 0 | 2023-03-18 00:42:26 | 0.00050186 | 1.9769 | 133.3483 | 0 | Close
9567 | 2 | 2 | CC Chg | 21:21:30 | 79:39:54 | 0.11866 | 4.2299 | 2.53405 | 170.93 | 2.53405 | 170.93 | 0 | 0 | 0.00977534 | 659.38 | 0.00977534 | 659.38 | 0 | 0 | 2023-03-18 00:42:56 | 0.00050192 | 1.9776 | 133.3963 | 0 | Close
9568 | 2 | 2 | CC Chg | 21:22:00 | 79:40:24 | 0.11866 | 4.2303 | 2.53504 | 171 | 2.53504 | 171 | 0 | 0 | 0.00977952 | 659.66 | 0.00977952 | 659.66 | 0 | 0 | 2023-03-18 00:43:26 | 0.00050197 | 2.472 | 166.7454 | 0 | Close
9569 | 2 | 2 | CC Chg | 21:22:30 | 79:40:54 | 0.11867 | 4.2307 | 2.53603 | 171.06 | 2.53603 | 171.06 | 0 | 0 | 0.0097837 | 659.95 | 0.0097837 | 659.95 | 0 | 0 | 2023-03-18 00:43:56 | 0.00050206 | 2.4724 | 166.7753 | 0 | Close
9570 | 2 | 2 | CC Chg | 21:23:00 | 79:41:24 | 0.11865 | 4.2312 | 2.53701 | 171.13 | 2.53701 | 171.13 | 0 | 0 | 0.00978789 | 660.23 | 0.00978789 | 660.23 | 0 | 0 | 2023-03-18 00:44:26 | 0.00050203 | 1.9769 | 133.3483 | 0 | Close
9571 | 2 | 2 | CC Chg | 21:23:30 | 79:41:54 | 0.11867 | 4.2317 | 2.538 | 171.2 | 2.538 | 171.2 | 0 | 0 | 0.00979207 | 660.51 | 0.00979207 | 660.51 | 0 | 0 | 2023-03-18 00:44:56 | 0.00050218 | 1.9783 | 133.4443 | 0 | Close
9572 | 2 | 2 | CC Chg | 21:24:00 | 79:42:24 | 0.11866 | 4.2321 | 2.53899 | 171.26 | 2.53899 | 171.26 | 0 | 0 | 0.00979625 | 660.79 | 0.00979625 | 660.79 | 0 | 0 | 2023-03-18 00:45:26 | 0.00050218 | 2.4716 | 166.7154 | 0 | Close
9573 | 2 | 2 | CC Chg | 21:24:30 | 79:42:54 | 0.11864 | 4.2325 | 2.53998 | 171.33 | 2.53998 | 171.33 | 0 | 0 | 0.00980044 | 661.08 | 0.00980044 | 661.08 | 0 | 0 | 2023-03-18 00:45:56 | 0.00050214 | 2.4729 | 166.8053 | 0 | Close
9574 | 2 | 2 | CC Chg | 21:25:00 | 79:43:24 | 0.11866 | 4.233 | 2.54097 | 171.4 | 2.54097 | 171.4 | 0 | 0 | 0.00980462 | 661.36 | 0.00980462 | 661.36 | 0 | 0 | 2023-03-18 00:46:26 | 0.00050229 | 1.9769 | 133.3483 | 0 | Close
9575 | 2 | 2 | CC Chg | 21:25:30 | 79:43:54 | 0.11866 | 4.2334 | 2.54196 | 171.46 | 2.54196 | 171.46 | 0 | 0 | 0.00980881 | 661.64 | 0.00980881 | 661.64 | 0 | 0 | 2023-03-18 00:46:56 | 0.00050234 | 2.4724 | 166.7753 | 0 | Close
9576 | 2 | 2 | CC Chg | 21:26:00 | 79:44:24 | 0.11866 | 4.2339 | 2.54295 | 171.53 | 2.54295 | 171.53 | 0 | 0 | 0.009813 | 661.92 | 0.009813 | 661.92 | 0 | 0 | 2023-03-18 00:47:26 | 0.00050239 | 1.9776 | 133.3963 | 0 | Close
9577 | 2 | 2 | CC Chg | 21:26:30 | 79:44:54 | 0.11866 | 4.2344 | 2.54394 | 171.6 | 2.54394 | 171.6 | 0 | 0 | 0.00981718 | 662.2 | 0.00981718 | 662.2 | 0 | 0 | 2023-03-18 00:47:56 | 0.00050245 | 1.9776 | 133.3963 | 0 | Close
9578 | 2 | 2 | CC Chg | 21:27:00 | 79:45:24 | 0.11867 | 4.2348 | 2.54493 | 171.66 | 2.54493 | 171.66 | 0 | 0 | 0.00982137 | 662.49 | 0.00982137 | 662.49 | 0 | 0 | 2023-03-18 00:48:26 | 0.00050254 | 2.4724 | 166.7753 | 0 | Close
9579 | 2 | 2 | CC Chg | 21:27:30 | 79:45:54 | 0.11866 | 4.2353 | 2.54591 | 171.73 | 2.54591 | 171.73 | 0 | 0 | 0.00982556 | 662.77 | 0.00982556 | 662.77 | 0 | 0 | 2023-03-18 00:48:56 | 0.00050256 | 1.9776 | 133.3963 | 0 | Close
9580 | 2 | 2 | CC Chg | 21:28:00 | 79:46:24 | 0.11866 | 4.2358 | 2.5469 | 171.8 | 2.5469 | 171.8 | 0 | 0 | 0.00982975 | 663.05 | 0.00982975 | 663.05 | 0 | 0 | 2023-03-18 00:49:26 | 0.00050262 | 1.9776 | 133.3963 | 0 | Close
9581 | 2 | 2 | CC Chg | 21:28:30 | 79:46:54 | 0.11865 | 4.2362 | 2.54789 | 171.86 | 2.54789 | 171.86 | 0 | 0 | 0.00983394 | 663.33 | 0.00983394 | 663.33 | 0 | 0 | 2023-03-18 00:49:56 | 0.00050263 | 2.472 | 166.7454 | 0 | Close
9582 | 2 | 2 | CC Chg | 21:29:00 | 79:47:24 | 0.11866 | 4.2366 | 2.54888 | 171.93 | 2.54888 | 171.93 | 0 | 0 | 0.00983812 | 663.62 | 0.00983812 | 663.62 | 0 | 0 | 2023-03-18 00:50:26 | 0.00050271 | 2.472 | 166.7454 | 0 | Close
9583 | 2 | 2 | CC Chg | 21:29:30 | 79:47:54 | 0.11867 | 4.2371 | 2.54987 | 172 | 2.54987 | 172 | 0 | 0 | 0.00984232 | 663.9 | 0.00984232 | 663.9 | 0 | 0 | 2023-03-18 00:50:56 | 0.00050282 | 1.978 | 133.4203 | 0 | Close
9584 | 2 | 2 | CC Chg | 21:30:00 | 79:48:24 | 0.11865 | 4.2375 | 2.55086 | 172.06 | 2.55086 | 172.06 | 0 | 0 | 0.0098465 | 664.18 | 0.0098465 | 664.18 | 0 | 0 | 2023-03-18 00:51:26 | 0.00050278 | 2.4711 | 166.6854 | 0 | Close
9585 | 2 | 2 | CC Chg | 21:30:30 | 79:48:54 | 0.11866 | 4.2379 | 2.55185 | 172.13 | 2.55185 | 172.13 | 0 | 0 | 0.00985069 | 664.47 | 0.00985069 | 664.47 | 0 | 0 | 2023-03-18 00:51:56 | 0.00050287 | 2.4729 | 166.8053 | 0 | Close
9586 | 2 | 2 | CC Chg | 21:31:00 | 79:49:24 | 0.11866 | 4.2384 | 2.55284 | 172.2 | 2.55284 | 172.2 | 0 | 0 | 0.00985488 | 664.75 | 0.00985488 | 664.75 | 0 | 0 | 2023-03-18 00:52:26 | 0.00050293 | 1.9776 | 133.3963 | 0 | Close
9587 | 2 | 2 | CC Chg | 21:31:30 | 79:49:54 | 0.11866 | 4.2389 | 2.55383 | 172.26 | 2.55383 | 172.26 | 0 | 0 | 0.00985908 | 665.03 | 0.00985908 | 665.03 | 0 | 0 | 2023-03-18 00:52:56 | 0.00050299 | 1.978 | 133.4203 | 0 | Close
9588 | 2 | 2 | CC Chg | 21:32:00 | 79:50:24 | 0.11866 | 4.2393 | 2.55481 | 172.33 | 2.55481 | 172.33 | 0 | 0 | 0.00986327 | 665.31 | 0.00986327 | 665.31 | 0 | 0 | 2023-03-18 00:53:26 | 0.00050304 | 2.4711 | 166.6854 | 0 | Close
9589 | 2 | 2 | CC Chg | 21:32:30 | 79:50:54 | 0.11865 | 4.2397 | 2.5558 | 172.4 | 2.5558 | 172.4 | 0 | 0 | 0.00986746 | 665.6 | 0.00986746 | 665.6 | 0 | 0 | 2023-03-18 00:53:56 | 0.00050304 | 2.4729 | 166.8053 | 0 | Close
9590 | 2 | 2 | CC Chg | 21:33:00 | 79:51:24 | 0.11866 | 4.2403 | 2.55679 | 172.46 | 2.55679 | 172.46 | 0 | 0 | 0.00987165 | 665.88 | 0.00987165 | 665.88 | 0 | 0 | 2023-03-18 00:54:26 | 0.00050315 | 1.6477 | 111.1436 | 0 | Close
9591 | 2 | 2 | CC Chg | 21:33:30 | 79:51:54 | 0.11867 | 4.2407 | 2.55778 | 172.53 | 2.55778 | 172.53 | 0 | 0 | 0.00987585 | 666.16 | 0.00987585 | 666.16 | 0 | 0 | 2023-03-18 00:54:56 | 0.00050324 | 2.472 | 166.7454 | 0 | Close
9592 | 2 | 2 | CC Chg | 21:34:00 | 79:52:24 | 0.11865 | 4.2411 | 2.55877 | 172.6 | 2.55877 | 172.6 | 0 | 0 | 0.00988004 | 666.44 | 0.00988004 | 666.44 | 0 | 0 | 2023-03-18 00:55:26 | 0.00050321 | 2.472 | 166.7454 | 0 | Close
9593 | 2 | 2 | CC Chg | 21:34:30 | 79:52:54 | 0.11867 | 4.2416 | 2.55976 | 172.66 | 2.55976 | 172.66 | 0 | 0 | 0.00988423 | 666.73 | 0.00988423 | 666.73 | 0 | 0 | 2023-03-18 00:55:56 | 0.00050335 | 1.9776 | 133.3963 | 0 | Close
9594 | 2 | 2 | CC Chg | 21:35:00 | 79:53:24 | 0.11864 | 4.242 | 2.56075 | 172.73 | 2.56075 | 172.73 | 0 | 0 | 0.00988843 | 667.01 | 0.00988843 | 667.01 | 0 | 0 | 2023-03-18 00:56:26 | 0.00050327 | 2.4724 | 166.7753 | 0 | Close
9595 | 2 | 2 | CC Chg | 21:35:30 | 79:53:54 | 0.11867 | 4.2425 | 2.56174 | 172.8 | 2.56174 | 172.8 | 0 | 0 | 0.00989262 | 667.29 | 0.00989262 | 667.29 | 0 | 0 | 2023-03-18 00:56:56 | 0.00050346 | 1.9772 | 133.3723 | 0 | Close
9596 | 2 | 2 | CC Chg | 21:36:00 | 79:54:24 | 0.11865 | 4.2429 | 2.56272 | 172.87 | 2.56272 | 172.87 | 0 | 0 | 0.00989682 | 667.58 | 0.00989682 | 667.58 | 0 | 0 | 2023-03-18 00:57:26 | 0.00050342 | 2.4724 | 166.7753 | 0 | Close
9597 | 2 | 2 | CC Chg | 21:36:30 | 79:54:54 | 0.11867 | 4.2433 | 2.56371 | 172.93 | 2.56371 | 172.93 | 0 | 0 | 0.00990101 | 667.86 | 0.00990101 | 667.86 | 0 | 0 | 2023-03-18 00:57:56 | 0.00050355 | 2.472 | 166.7454 | 0 | Close
9598 | 2 | 2 | CC Chg | 21:37:00 | 79:55:24 | 0.11865 | 4.2438 | 2.5647 | 173 | 2.5647 | 173 | 0 | 0 | 0.00990521 | 668.14 | 0.00990521 | 668.14 | 0 | 0 | 2023-03-18 00:58:26 | 0.00050353 | 1.978 | 133.4203 | 0 | Close
9599 | 2 | 2 | CC Chg | 21:37:30 | 79:55:54 | 0.11866 | 4.2443 | 2.56569 | 173.07 | 2.56569 | 173.07 | 0 | 0 | 0.00990941 | 668.43 | 0.00990941 | 668.43 | 0 | 0 | 2023-03-18 00:58:56 | 0.00050363 | 1.9769 | 133.3483 | 0 | Close
9600 | 2 | 2 | CC Chg | 21:38:00 | 79:56:24 | 0.11865 | 4.2447 | 2.56668 | 173.13 | 2.56668 | 173.13 | 0 | 0 | 0.0099136 | 668.71 | 0.0099136 | 668.71 | 0 | 0 | 2023-03-18 00:59:26 | 0.00050363 | 2.472 | 166.7454 | 0 | Close
9601 | 2 | 2 | CC Chg | 21:38:30 | 79:56:54 | 0.11866 | 4.2452 | 2.56767 | 173.2 | 2.56767 | 173.2 | 0 | 0 | 0.0099178 | 668.99 | 0.0099178 | 668.99 | 0 | 0 | 2023-03-18 00:59:56 | 0.00050374 | 1.9776 | 133.3963 | 0 | Close
9602 | 2 | 2 | CC Chg | 21:39:00 | 79:57:24 | 0.11865 | 4.2457 | 2.56866 | 173.27 | 2.56866 | 173.27 | 0 | 0 | 0.009922 | 669.27 | 0.009922 | 669.27 | 0 | 0 | 2023-03-18 01:00:26 | 0.00050375 | 1.978 | 133.4203 | 0 | Close
9603 | 2 | 2 | CC Chg | 21:39:30 | 79:57:54 | 0.11866 | 4.2461 | 2.56965 | 173.33 | 2.56965 | 173.33 | 0 | 0 | 0.0099262 | 669.56 | 0.0099262 | 669.56 | 0 | 0 | 2023-03-18 01:00:56 | 0.00050384 | 2.4716 | 166.7154 | 0 | Close
9604 | 2 | 2 | CC Chg | 21:40:00 | 79:58:24 | 0.11865 | 4.2466 | 2.57063 | 173.4 | 2.57063 | 173.4 | 0 | 0 | 0.0099304 | 669.84 | 0.0099304 | 669.84 | 0 | 0 | 2023-03-18 01:01:26 | 0.00050386 | 1.9776 | 133.3963 | 0 | Close
9605 | 2 | 2 | CC Chg | 21:40:30 | 79:58:54 | 0.11865 | 4.247 | 2.57162 | 173.47 | 2.57162 | 173.47 | 0 | 0 | 0.00993459 | 670.12 | 0.00993459 | 670.12 | 0 | 0 | 2023-03-18 01:01:56 | 0.00050391 | 2.4716 | 166.7154 | 0 | Close
9606 | 2 | 2 | CC Chg | 21:41:00 | 79:59:24 | 0.11866 | 4.2475 | 2.57261 | 173.53 | 2.57261 | 173.53 | 0 | 0 | 0.00993879 | 670.41 | 0.00993879 | 670.41 | 0 | 0 | 2023-03-18 01:02:26 | 0.00050401 | 1.9783 | 133.4443 | 0 | Close
9607 | 2 | 2 | CC Chg | 21:41:30 | 79:59:54 | 0.11866 | 4.2479 | 2.5736 | 173.6 | 2.5736 | 173.6 | 0 | 0 | 0.00994299 | 670.69 | 0.00994299 | 670.69 | 0 | 0 | 2023-03-18 01:02:56 | 0.00050406 | 2.4711 | 166.6854 | 0 | Close
9608 | 2 | 2 | CC Chg | 21:42:00 | 80:00:24 | 0.11865 | 4.2484 | 2.57459 | 173.67 | 2.57459 | 173.67 | 0 | 0 | 0.00994719 | 670.97 | 0.00994719 | 670.97 | 0 | 0 | 2023-03-18 01:03:26 | 0.00050407 | 1.9776 | 133.3963 | 0 | Close
9609 | 2 | 2 | CC Chg | 21:42:30 | 80:00:54 | 0.11864 | 4.2488 | 2.57558 | 173.73 | 2.57558 | 173.73 | 0 | 0 | 0.00995139 | 671.26 | 0.00995139 | 671.26 | 0 | 0 | 2023-03-18 01:03:56 | 0.00050408 | 2.472 | 166.7454 | 0 | Close
9610 | 2 | 2 | CC Chg | 21:43:00 | 80:01:24 | 0.11865 | 4.2494 | 2.57657 | 173.8 | 2.57657 | 173.8 | 0 | 0 | 0.00995559 | 671.54 | 0.00995559 | 671.54 | 0 | 0 | 2023-03-18 01:04:26 | 0.00050419 | 1.6483 | 111.1836 | 0 | Close
9611 | 2 | 2 | CC Chg | 21:43:30 | 80:01:54 | 0.11866 | 4.2497 | 2.57756 | 173.87 | 2.57756 | 173.87 | 0 | 0 | 0.0099598 | 671.82 | 0.0099598 | 671.82 | 0 | 0 | 2023-03-18 01:04:56 | 0.00050427 | 3.2942 | 222.2072 | 0 | Close
9612 | 2 | 2 | CC Chg | 21:44:00 | 80:02:24 | 0.11865 | 4.2501 | 2.57854 | 173.93 | 2.57854 | 173.93 | 0 | 0 | 0.009964 | 672.11 | 0.009964 | 672.11 | 0 | 0 | 2023-03-18 01:05:26 | 0.00050427 | 2.4724 | 166.7753 | 0 | Close
9613 | 2 | 2 | CC Chg | 21:44:30 | 80:02:54 | 0.11866 | 4.2506 | 2.57953 | 174 | 2.57953 | 174 | 0 | 0 | 0.0099682 | 672.39 | 0.0099682 | 672.39 | 0 | 0 | 2023-03-18 01:05:56 | 0.00050438 | 1.9776 | 133.3963 | 0 | Close
9614 | 2 | 2 | CC Chg | 21:45:00 | 80:03:24 | 0.11865 | 4.2511 | 2.58052 | 174.07 | 2.58052 | 174.07 | 0 | 0 | 0.00997241 | 672.67 | 0.00997241 | 672.67 | 0 | 0 | 2023-03-18 01:06:26 | 0.00050439 | 1.9776 | 133.3963 | 0 | Close
9615 | 2 | 2 | CC Chg | 21:45:30 | 80:03:54 | 0.11866 | 4.2515 | 2.58151 | 174.13 | 2.58151 | 174.13 | 0 | 0 | 0.00997661 | 672.96 | 0.00997661 | 672.96 | 0 | 0 | 2023-03-18 01:06:56 | 0.00050448 | 2.4711 | 166.6854 | 0 | Close
9616 | 2 | 2 | CC Chg | 21:46:00 | 80:04:24 | 0.11864 | 4.252 | 2.5825 | 174.2 | 2.5825 | 174.2 | 0 | 0 | 0.00998081 | 673.24 | 0.00998081 | 673.24 | 0 | 0 | 2023-03-18 01:07:26 | 0.00050446 | 1.978 | 133.4203 | 0 | Close
9617 | 2 | 2 | CC Chg | 21:46:30 | 80:04:54 | 0.11864 | 4.2525 | 2.58349 | 174.27 | 2.58349 | 174.27 | 0 | 0 | 0.00998502 | 673.53 | 0.00998502 | 673.53 | 0 | 0 | 2023-03-18 01:07:56 | 0.00050452 | 1.9772 | 133.3723 | 0 | Close
9618 | 2 | 2 | CC Chg | 21:47:00 | 80:05:24 | 0.11864 | 4.2529 | 2.58448 | 174.33 | 2.58448 | 174.33 | 0 | 0 | 0.00998922 | 673.81 | 0.00998922 | 673.81 | 0 | 0 | 2023-03-18 01:08:26 | 0.00050456 | 2.4724 | 166.7753 | 0 | Close
9619 | 2 | 2 | CC Chg | 21:47:30 | 80:05:54 | 0.11864 | 4.2534 | 2.58547 | 174.4 | 2.58547 | 174.4 | 0 | 0 | 0.00999343 | 674.09 | 0.00999343 | 674.09 | 0 | 0 | 2023-03-18 01:08:56 | 0.00050462 | 1.9769 | 133.3483 | 0 | Close
9620 | 2 | 2 | CC Chg | 21:48:00 | 80:06:24 | 0.11864 | 4.2538 | 2.58645 | 174.47 | 2.58645 | 174.47 | 0 | 0 | 0.00999763 | 674.38 | 0.00999763 | 674.38 | 0 | 0 | 2023-03-18 01:09:26 | 0.00050467 | 2.472 | 166.7454 | 0 | Close
9621 | 2 | 2 | CC Chg | 21:48:30 | 80:06:54 | 0.11866 | 4.2543 | 2.58744 | 174.53 | 2.58744 | 174.53 | 0 | 0 | 0.01000184 | 674.66 | 0.01000184 | 674.66 | 0 | 0 | 2023-03-18 01:09:56 | 0.00050482 | 1.9783 | 133.4443 | 0 | Close
9622 | 2 | 2 | CC Chg | 21:49:00 | 80:07:24 | 0.11865 | 4.2547 | 2.58843 | 174.6 | 2.58843 | 174.6 | 0 | 0 | 0.01000605 | 674.94 | 0.01000605 | 674.94 | 0 | 0 | 2023-03-18 01:10:26 | 0.00050482 | 2.4716 | 166.7154 | 0 | Close
9623 | 2 | 2 | CC Chg | 21:49:30 | 80:07:54 | 0.11865 | 4.2551 | 2.58942 | 174.67 | 2.58942 | 174.67 | 0 | 0 | 0.01001025 | 675.23 | 0.01001025 | 675.23 | 0 | 0 | 2023-03-18 01:10:56 | 0.00050487 | 2.4716 | 166.7154 | 0 | Close
9624 | 2 | 2 | CC Chg | 21:50:00 | 80:08:24 | 0.11867 | 4.2556 | 2.59041 | 174.73 | 2.59041 | 174.73 | 0 | 0 | 0.01001446 | 675.51 | 0.01001446 | 675.51 | 0 | 0 | 2023-03-18 01:11:26 | 0.00050501 | 1.9776 | 133.3963 | 0 | Close
9625 | 2 | 2 | CC Chg | 21:50:30 | 80:08:54 | 0.11865 | 4.256 | 2.5914 | 174.8 | 2.5914 | 174.8 | 0 | 0 | 0.01001867 | 675.8 | 0.01001867 | 675.8 | 0 | 0 | 2023-03-18 01:11:56 | 0.00050497 | 2.4724 | 166.7753 | 0 | Close
9626 | 2 | 2 | CC Chg | 21:51:00 | 80:09:24 | 0.11866 | 4.2565 | 2.59239 | 174.87 | 2.59239 | 174.87 | 0 | 0 | 0.01002288 | 676.08 | 0.01002288 | 676.08 | 0 | 0 | 2023-03-18 01:12:26 | 0.00050508 | 1.9769 | 133.3483 | 0 | Close
9627 | 2 | 2 | CC Chg | 21:51:30 | 80:09:54 | 0.11864 | 4.257 | 2.59338 | 174.93 | 2.59338 | 174.93 | 0 | 0 | 0.01002709 | 676.36 | 0.01002709 | 676.36 | 0 | 0 | 2023-03-18 01:12:56 | 0.00050505 | 1.9776 | 133.3963 | 0 | Close
9628 | 2 | 2 | CC Chg | 21:52:00 | 80:10:24 | 0.11866 | 4.2575 | 2.59436 | 175 | 2.59436 | 175 | 0 | 0 | 0.0100313 | 676.65 | 0.0100313 | 676.65 | 0 | 0 | 2023-03-18 01:13:26 | 0.00050519 | 1.9769 | 133.3483 | 0 | Close
9629 | 2 | 2 | CC Chg | 21:52:30 | 80:10:54 | 0.11864 | 4.2579 | 2.59535 | 175.07 | 2.59535 | 175.07 | 0 | 0 | 0.0100355 | 676.93 | 0.0100355 | 676.93 | 0 | 0 | 2023-03-18 01:13:56 | 0.00050516 | 2.4729 | 166.8053 | 0 | Close
9630 | 2 | 2 | CC Chg | 21:53:00 | 80:11:24 | 0.11864 | 4.2585 | 2.59634 | 175.13 | 2.59634 | 175.13 | 0 | 0 | 0.01003972 | 677.22 | 0.01003972 | 677.22 | 0 | 0 | 2023-03-18 01:14:26 | 0.00050523 | 1.648 | 111.1636 | 0 | Close
9631 | 2 | 2 | CC Chg | 21:53:30 | 80:11:54 | 0.11865 | 4.2589 | 2.59733 | 175.2 | 2.59733 | 175.2 | 0 | 0 | 0.01004392 | 677.5 | 0.01004392 | 677.5 | 0 | 0 | 2023-03-18 01:14:56 | 0.00050532 | 2.4711 | 166.6854 | 0 | Close
9632 | 2 | 2 | CC Chg | 21:54:00 | 80:12:24 | 0.11865 | 4.2593 | 2.59832 | 175.27 | 2.59832 | 175.27 | 0 | 0 | 0.01004814 | 677.78 | 0.01004814 | 677.78 | 0 | 0 | 2023-03-18 01:15:26 | 0.00050537 | 2.472 | 166.7454 | 0 | Close
9633 | 2 | 2 | CC Chg | 21:54:30 | 80:12:54 | 0.11865 | 4.2597 | 2.59931 | 175.33 | 2.59931 | 175.33 | 0 | 0 | 0.01005235 | 678.07 | 0.01005235 | 678.07 | 0 | 0 | 2023-03-18 01:15:56 | 0.00050541 | 2.472 | 166.7454 | 0 | Close
9634 | 2 | 2 | CC Chg | 21:55:00 | 80:13:24 | 0.11865 | 4.2602 | 2.6003 | 175.4 | 2.6003 | 175.4 | 0 | 0 | 0.01005656 | 678.35 | 0.01005656 | 678.35 | 0 | 0 | 2023-03-18 01:16:26 | 0.00050547 | 1.9772 | 133.3723 | 0 | Close
9635 | 2 | 2 | CC Chg | 21:55:30 | 80:13:54 | 0.11864 | 4.2606 | 2.60129 | 175.47 | 2.60129 | 175.47 | 0 | 0 | 0.01006077 | 678.64 | 0.01006077 | 678.64 | 0 | 0 | 2023-03-18 01:16:56 | 0.00050548 | 2.472 | 166.7454 | 0 | Close
9636 | 2 | 2 | CC Chg | 21:56:00 | 80:14:24 | 0.11865 | 4.2612 | 2.60227 | 175.53 | 2.60227 | 175.53 | 0 | 0 | 0.01006499 | 678.92 | 0.01006499 | 678.92 | 0 | 0 | 2023-03-18 01:17:26 | 0.00050559 | 1.6474 | 111.1236 | 0 | Close
9637 | 2 | 2 | CC Chg | 21:56:30 | 80:14:54 | 0.11864 | 4.2616 | 2.60326 | 175.6 | 2.60326 | 175.6 | 0 | 0 | 0.0100692 | 679.2 | 0.0100692 | 679.2 | 0 | 0 | 2023-03-18 01:17:56 | 0.0005056 | 2.4729 | 166.8053 | 0 | Close
9638 | 2 | 2 | CC Chg | 21:57:00 | 80:15:24 | 0.11866 | 4.2621 | 2.60425 | 175.67 | 2.60425 | 175.67 | 0 | 0 | 0.01007341 | 679.49 | 0.01007341 | 679.49 | 0 | 0 | 2023-03-18 01:18:26 | 0.00050574 | 1.9769 | 133.3483 | 0 | Close
9639 | 2 | 2 | CC Chg | 21:57:30 | 80:15:54 | 0.11865 | 4.2625 | 2.60524 | 175.73 | 2.60524 | 175.73 | 0 | 0 | 0.01007763 | 679.77 | 0.01007763 | 679.77 | 0 | 0 | 2023-03-18 01:18:56 | 0.00050575 | 2.4729 | 166.8053 | 0 | Close
9640 | 2 | 2 | CC Chg | 21:58:00 | 80:16:24 | 0.11865 | 4.2629 | 2.60623 | 175.8 | 2.60623 | 175.8 | 0 | 0 | 0.01008184 | 680.06 | 0.01008184 | 680.06 | 0 | 0 | 2023-03-18 01:19:26 | 0.00050579 | 2.4702 | 166.6254 | 0 | Close
9641 | 2 | 2 | CC Chg | 21:58:30 | 80:16:54 | 0.11865 | 4.2634 | 2.60722 | 175.87 | 2.60722 | 175.87 | 0 | 0 | 0.01008606 | 680.34 | 0.01008606 | 680.34 | 0 | 0 | 2023-03-18 01:19:56 | 0.00050585 | 1.9783 | 133.4443 | 0 | Close
9642 | 2 | 2 | CC Chg | 21:59:00 | 80:17:24 | 0.11864 | 4.2638 | 2.60821 | 175.93 | 2.60821 | 175.93 | 0 | 0 | 0.01009027 | 680.63 | 0.01009027 | 680.63 | 0 | 0 | 2023-03-18 01:20:26 | 0.00050586 | 2.4716 | 166.7154 | 0 | Close
9643 | 2 | 2 | CC Chg | 21:59:30 | 80:17:54 | 0.11863 | 4.2643 | 2.6092 | 176 | 2.6092 | 176 | 0 | 0 | 0.01009449 | 680.91 | 0.01009449 | 680.91 | 0 | 0 | 2023-03-18 01:20:56 | 0.00050587 | 1.9776 | 133.3963 | 0 | Close
9644 | 2 | 2 | CC Chg | 22:00:00 | 80:18:24 | 0.11864 | 4.2647 | 2.61018 | 176.07 | 2.61018 | 176.07 | 0 | 0 | 0.0100987 | 681.19 | 0.0100987 | 681.19 | 0 | 0 | 2023-03-18 01:21:26 | 0.00050596 | 2.472 | 166.7454 | 0 | Close
9645 | 2 | 2 | CC Chg | 22:00:30 | 80:18:54 | 0.11864 | 4.2652 | 2.61117 | 176.13 | 2.61117 | 176.13 | 0 | 0 | 0.01010292 | 681.48 | 0.01010292 | 681.48 | 0 | 0 | 2023-03-18 01:21:56 | 0.00050602 | 1.9769 | 133.3483 | 0 | Close
9646 | 2 | 2 | CC Chg | 22:01:00 | 80:19:24 | 0.11865 | 4.2656 | 2.61216 | 176.2 | 2.61216 | 176.2 | 0 | 0 | 0.01010714 | 681.76 | 0.01010714 | 681.76 | 0 | 0 | 2023-03-18 01:22:26 | 0.00050611 | 2.472 | 166.7454 | 0 | Close
9647 | 2 | 2 | CC Chg | 22:01:30 | 80:19:54 | 0.11865 | 4.2661 | 2.61315 | 176.27 | 2.61315 | 176.27 | 0 | 0 | 0.01011136 | 682.05 | 0.01011136 | 682.05 | 0 | 0 | 2023-03-18 01:22:56 | 0.00050617 | 1.9776 | 133.3963 | 0 | Close
9648 | 2 | 2 | CC Chg | 22:02:00 | 80:20:24 | 0.11865 | 4.2665 | 2.61414 | 176.33 | 2.61414 | 176.33 | 0 | 0 | 0.01011557 | 682.33 | 0.01011557 | 682.33 | 0 | 0 | 2023-03-18 01:23:26 | 0.00050622 | 2.472 | 166.7454 | 0 | Close
9649 | 2 | 2 | CC Chg | 22:02:30 | 80:20:54 | 0.11864 | 4.267 | 2.61513 | 176.4 | 2.61513 | 176.4 | 0 | 0 | 0.01011979 | 682.62 | 0.01011979 | 682.62 | 0 | 0 | 2023-03-18 01:23:56 | 0.00050624 | 1.9769 | 133.3483 | 0 | Close
9650 | 2 | 2 | CC Chg | 22:03:00 | 80:21:24 | 0.11864 | 4.2674 | 2.61612 | 176.47 | 2.61612 | 176.47 | 0 | 0 | 0.01012401 | 682.9 | 0.01012401 | 682.9 | 0 | 0 | 2023-03-18 01:24:26 | 0.00050628 | 2.472 | 166.7454 | 0 | Close
9651 | 2 | 2 | CC Chg | 22:03:30 | 80:21:54 | 0.11866 | 4.2679 | 2.61711 | 176.53 | 2.61711 | 176.53 | 0 | 0 | 0.01012823 | 683.19 | 0.01012823 | 683.19 | 0 | 0 | 2023-03-18 01:24:56 | 0.00050643 | 1.9776 | 133.3963 | 0 | Close
9652 | 2 | 2 | CC Chg | 22:04:00 | 80:22:24 | 0.11864 | 4.2684 | 2.61809 | 176.6 | 2.61809 | 176.6 | 0 | 0 | 0.01013245 | 683.47 | 0.01013245 | 683.47 | 0 | 0 | 2023-03-18 01:25:26 | 0.0005064 | 1.9776 | 133.3963 | 0 | Close
9653 | 2 | 2 | CC Chg | 22:04:30 | 80:22:54 | 0.11866 | 4.2689 | 2.61908 | 176.67 | 2.61908 | 176.67 | 0 | 0 | 0.01013667 | 683.76 | 0.01013667 | 683.76 | 0 | 0 | 2023-03-18 01:25:56 | 0.00050655 | 1.9769 | 133.3483 | 0 | Close
9654 | 2 | 2 | CC Chg | 22:05:00 | 80:23:24 | 0.11865 | 4.2693 | 2.62007 | 176.73 | 2.62007 | 176.73 | 0 | 0 | 0.01014089 | 684.04 | 0.01014089 | 684.04 | 0 | 0 | 2023-03-18 01:26:26 | 0.00050655 | 2.472 | 166.7454 | 0 | Close
9655 | 2 | 2 | CC Chg | 22:05:30 | 80:23:54 | 0.11865 | 4.2698 | 2.62106 | 176.8 | 2.62106 | 176.8 | 0 | 0 | 0.01014511 | 684.32 | 0.01014511 | 684.32 | 0 | 0 | 2023-03-18 01:26:56 | 0.00050661 | 1.9769 | 133.3483 | 0 | Close
9656 | 2 | 2 | CC Chg | 22:06:00 | 80:24:24 | 0.11864 | 4.2703 | 2.62205 | 176.87 | 2.62205 | 176.87 | 0 | 0 | 0.01014934 | 684.61 | 0.01014934 | 684.61 | 0 | 0 | 2023-03-18 01:27:26 | 0.00050663 | 1.978 | 133.4203 | 0 | Close
9657 | 2 | 2 | CC Chg | 22:06:30 | 80:24:54 | 0.11862 | 4.2706 | 2.62304 | 176.93 | 2.62304 | 176.93 | 0 | 0 | 0.01015356 | 684.89 | 0.01015356 | 684.89 | 0 | 0 | 2023-03-18 01:27:56 | 0.00050658 | 3.2954 | 222.2872 | 0 | Close
9658 | 2 | 2 | CC Chg | 22:07:00 | 80:25:24 | 0.11862 | 4.271 | 2.62403 | 177 | 2.62403 | 177 | 0 | 0 | 0.01015778 | 685.18 | 0.01015778 | 685.18 | 0 | 0 | 2023-03-18 01:28:26 | 0.00050663 | 2.4711 | 166.6854 | 0 | Close
9659 | 2 | 2 | CC Chg | 22:07:30 | 80:25:54 | 0.11863 | 4.2715 | 2.62501 | 177.07 | 2.62501 | 177.07 | 0 | 0 | 0.010162 | 685.46 | 0.010162 | 685.46 | 0 | 0 | 2023-03-18 01:28:56 | 0.00050673 | 1.9769 | 133.3483 | 0 | Close
9660 | 2 | 2 | CC Chg | 22:08:00 | 80:26:24 | 0.11864 | 4.2719 | 2.626 | 177.13 | 2.626 | 177.13 | 0 | 0 | 0.01016622 | 685.75 | 0.01016622 | 685.75 | 0 | 0 | 2023-03-18 01:29:26 | 0.00050682 | 2.472 | 166.7454 | 0 | Close
9661 | 2 | 2 | CC Chg | 22:08:30 | 80:26:54 | 0.11863 | 4.2724 | 2.62699 | 177.2 | 2.62699 | 177.2 | 0 | 0 | 0.01017045 | 686.03 | 0.01017045 | 686.03 | 0 | 0 | 2023-03-18 01:29:56 | 0.00050683 | 1.9772 | 133.3723 | 0 | Close
9662 | 2 | 2 | CC Chg | 22:09:00 | 80:27:24 | 0.11863 | 4.2729 | 2.62798 | 177.27 | 2.62798 | 177.27 | 0 | 0 | 0.01017467 | 686.32 | 0.01017467 | 686.32 | 0 | 0 | 2023-03-18 01:30:26 | 0.00050689 | 1.9769 | 133.3483 | 0 | Close
9663 | 2 | 2 | CC Chg | 22:09:30 | 80:27:54 | 0.11863 | 4.2734 | 2.62897 | 177.33 | 2.62897 | 177.33 | 0 | 0 | 0.0101789 | 686.6 | 0.0101789 | 686.6 | 0 | 0 | 2023-03-18 01:30:56 | 0.00050695 | 1.9776 | 133.3963 | 0 | Close
9664 | 2 | 2 | CC Chg | 22:10:00 | 80:28:24 | 0.11863 | 4.2738 | 2.62996 | 177.4 | 2.62996 | 177.4 | 0 | 0 | 0.01018312 | 686.89 | 0.01018312 | 686.89 | 0 | 0 | 2023-03-18 01:31:26 | 0.000507 | 2.4711 | 166.6854 | 0 | Close
9665 | 2 | 2 | CC Chg | 22:10:30 | 80:28:54 | 0.11863 | 4.2743 | 2.63095 | 177.47 | 2.63095 | 177.47 | 0 | 0 | 0.01018735 | 687.17 | 0.01018735 | 687.17 | 0 | 0 | 2023-03-18 01:31:56 | 0.00050706 | 1.9769 | 133.3483 | 0 | Close
9666 | 2 | 2 | CC Chg | 22:11:00 | 80:29:24 | 0.11861 | 4.2747 | 2.63193 | 177.53 | 2.63193 | 177.53 | 0 | 0 | 0.01019157 | 687.46 | 0.01019157 | 687.46 | 0 | 0 | 2023-03-18 01:32:26 | 0.00050702 | 2.4716 | 166.7154 | 0 | Close
9667 | 2 | 2 | CC Chg | 22:11:30 | 80:29:54 | 0.11862 | 4.2751 | 2.63292 | 177.6 | 2.63292 | 177.6 | 0 | 0 | 0.0101958 | 687.74 | 0.0101958 | 687.74 | 0 | 0 | 2023-03-18 01:32:56 | 0.00050711 | 2.4716 | 166.7154 | 0 | Close
9668 | 2 | 2 | CC Chg | 22:12:00 | 80:30:24 | 0.11863 | 4.2756 | 2.63391 | 177.67 | 2.63391 | 177.67 | 0 | 0 | 0.01020002 | 688.03 | 0.01020002 | 688.03 | 0 | 0 | 2023-03-18 01:33:26 | 0.00050721 | 1.9772 | 133.3723 | 0 | Close
9669 | 2 | 2 | CC Chg | 22:12:30 | 80:30:54 | 0.11863 | 4.2761 | 2.6349 | 177.73 | 2.6349 | 177.73 | 0 | 0 | 0.01020425 | 688.31 | 0.01020425 | 688.31 | 0 | 0 | 2023-03-18 01:33:56 | 0.00050727 | 1.9769 | 133.3483 | 0 | Close
9670 | 2 | 2 | CC Chg | 22:13:00 | 80:31:24 | 0.11863 | 4.2765 | 2.63589 | 177.8 | 2.63589 | 177.8 | 0 | 0 | 0.01020848 | 688.6 | 0.01020848 | 688.6 | 0 | 0 | 2023-03-18 01:34:26 | 0.00050732 | 2.4711 | 166.6854 | 0 | Close
9671 | 2 | 2 | CC Chg | 22:13:30 | 80:31:54 | 0.11863 | 4.277 | 2.63688 | 177.87 | 2.63688 | 177.87 | 0 | 0 | 0.01021271 | 688.88 | 0.01021271 | 688.88 | 0 | 0 | 2023-03-18 01:34:56 | 0.00050738 | 1.9776 | 133.3963 | 0 | Close
9672 | 2 | 2 | CC Chg | 22:14:00 | 80:32:24 | 0.11863 | 4.2774 | 2.63787 | 177.93 | 2.63787 | 177.93 | 0 | 0 | 0.01021693 | 689.17 | 0.01021693 | 689.17 | 0 | 0 | 2023-03-18 01:35:26 | 0.00050743 | 2.4707 | 166.6554 | 0 | Close
9673 | 2 | 2 | CC Chg | 22:14:30 | 80:32:54 | 0.11862 | 4.2779 | 2.63885 | 178 | 2.63885 | 178 | 0 | 0 | 0.01022116 | 689.45 | 0.01022116 | 689.45 | 0 | 0 | 2023-03-18 01:35:56 | 0.00050744 | 1.9776 | 133.3963 | 0 | Close
9674 | 2 | 2 | CC Chg | 22:15:00 | 80:33:24 | 0.11862 | 4.2783 | 2.63984 | 178.07 | 2.63984 | 178.07 | 0 | 0 | 0.01022539 | 689.74 | 0.01022539 | 689.74 | 0 | 0 | 2023-03-18 01:36:26 | 0.00050749 | 2.472 | 166.7454 | 0 | Close
9675 | 2 | 2 | CC Chg | 22:15:30 | 80:33:54 | 0.11863 | 4.2788 | 2.64083 | 178.13 | 2.64083 | 178.13 | 0 | 0 | 0.01022962 | 690.03 | 0.01022962 | 690.03 | 0 | 0 | 2023-03-18 01:36:56 | 0.00050759 | 1.9769 | 133.3483 | 0 | Close
9676 | 2 | 2 | CC Chg | 22:16:00 | 80:34:24 | 0.11863 | 4.2793 | 2.64182 | 178.2 | 2.64182 | 178.2 | 0 | 0 | 0.01023385 | 690.31 | 0.01023385 | 690.31 | 0 | 0 | 2023-03-18 01:37:26 | 0.00050765 | 1.9776 | 133.3963 | 0 | Close
9677 | 2 | 2 | CC Chg | 22:16:30 | 80:34:54 | 0.11863 | 4.2797 | 2.64281 | 178.27 | 2.64281 | 178.27 | 0 | 0 | 0.01023808 | 690.6 | 0.01023808 | 690.6 | 0 | 0 | 2023-03-18 01:37:56 | 0.0005077 | 2.4711 | 166.6854 | 0 | Close
9678 | 2 | 2 | CC Chg | 22:17:00 | 80:35:24 | 0.11863 | 4.2803 | 2.6438 | 178.33 | 2.6438 | 178.33 | 0 | 0 | 0.01024231 | 690.88 | 0.01024231 | 690.88 | 0 | 0 | 2023-03-18 01:38:26 | 0.00050777 | 1.6474 | 111.1236 | 0 | Close
9679 | 2 | 2 | CC Chg | 22:17:30 | 80:35:54 | 0.11863 | 4.2808 | 2.64479 | 178.4 | 2.64479 | 178.4 | 0 | 0 | 0.01024655 | 691.17 | 0.01024655 | 691.17 | 0 | 0 | 2023-03-18 01:38:56 | 0.00050783 | 1.9772 | 133.3723 | 0 | Close
9680 | 2 | 2 | CC Chg | 22:18:00 | 80:36:24 | 0.11862 | 4.2811 | 2.64577 | 178.47 | 2.64577 | 178.47 | 0 | 0 | 0.01025078 | 691.45 | 0.01025078 | 691.45 | 0 | 0 | 2023-03-18 01:39:26 | 0.00050782 | 3.2948 | 222.2472 | 0 | Close
9681 | 2 | 2 | CC Chg | 22:18:30 | 80:36:54 | 0.11862 | 4.2815 | 2.64676 | 178.53 | 2.64676 | 178.53 | 0 | 0 | 0.01025501 | 691.74 | 0.01025501 | 691.74 | 0 | 0 | 2023-03-18 01:39:56 | 0.00050787 | 2.4711 | 166.6854 | 0 | Close
9682 | 2 | 2 | CC Chg | 22:19:00 | 80:37:24 | 0.11863 | 4.282 | 2.64775 | 178.6 | 2.64775 | 178.6 | 0 | 0 | 0.01025924 | 692.02 | 0.01025924 | 692.02 | 0 | 0 | 2023-03-18 01:40:26 | 0.00050797 | 1.9776 | 133.3963 | 0 | Close
9683 | 2 | 2 | CC Chg | 22:19:30 | 80:37:54 | 0.11864 | 4.2825 | 2.64874 | 178.67 | 2.64874 | 178.67 | 0 | 0 | 0.01026348 | 692.31 | 0.01026348 | 692.31 | 0 | 0 | 2023-03-18 01:40:56 | 0.00050808 | 1.9769 | 133.3483 | 0 | Close
9684 | 2 | 2 | CC Chg | 22:20:00 | 80:38:24 | 0.11863 | 4.2829 | 2.64973 | 178.73 | 2.64973 | 178.73 | 0 | 0 | 0.01026771 | 692.59 | 0.01026771 | 692.59 | 0 | 0 | 2023-03-18 01:41:26 | 0.00050808 | 2.472 | 166.7454 | 0 | Close
9685 | 2 | 2 | CC Chg | 22:20:30 | 80:38:54 | 0.11862 | 4.2834 | 2.65072 | 178.8 | 2.65072 | 178.8 | 0 | 0 | 0.01027195 | 692.88 | 0.01027195 | 692.88 | 0 | 0 | 2023-03-18 01:41:56 | 0.0005081 | 1.9765 | 133.3243 | 0 | Close
9686 | 2 | 2 | CC Chg | 22:21:00 | 80:39:24 | 0.11864 | 4.2839 | 2.65171 | 178.87 | 2.65171 | 178.87 | 0 | 0 | 0.01027618 | 693.17 | 0.01027618 | 693.17 | 0 | 0 | 2023-03-18 01:42:26 | 0.00050824 | 1.9776 | 133.3963 | 0 | Close
9687 | 2 | 2 | CC Chg | 22:21:30 | 80:39:54 | 0.11864 | 4.2845 | 2.6527 | 178.93 | 2.6527 | 178.93 | 0 | 0 | 0.01028042 | 693.45 | 0.01028042 | 693.45 | 0 | 0 | 2023-03-18 01:42:56 | 0.00050831 | 1.648 | 111.1636 | 0 | Close
9688 | 2 | 2 | CC Chg | 22:22:00 | 80:40:24 | 0.11865 | 4.285 | 2.65368 | 179 | 2.65368 | 179 | 0 | 0 | 0.01028465 | 693.74 | 0.01028465 | 693.74 | 0 | 0 | 2023-03-18 01:43:26 | 0.00050842 | 1.9772 | 133.3723 | 0 | Close
9689 | 2 | 2 | CC Chg | 22:22:30 | 80:40:54 | 0.11864 | 4.2854 | 2.65467 | 179.07 | 2.65467 | 179.07 | 0 | 0 | 0.01028889 | 694.02 | 0.01028889 | 694.02 | 0 | 0 | 2023-03-18 01:43:56 | 0.00050842 | 2.4729 | 166.8053 | 0 | Close
9690 | 2 | 2 | CC Chg | 22:23:00 | 80:41:24 | 0.11865 | 4.2858 | 2.65566 | 179.13 | 2.65566 | 179.13 | 0 | 0 | 0.01029313 | 694.31 | 0.01029313 | 694.31 | 0 | 0 | 2023-03-18 01:44:26 | 0.00050851 | 2.4707 | 166.6554 | 0 | Close
9691 | 2 | 2 | CC Chg | 22:23:30 | 80:41:54 | 0.11864 | 4.2863 | 2.65665 | 179.2 | 2.65665 | 179.2 | 0 | 0 | 0.01029736 | 694.59 | 0.01029736 | 694.59 | 0 | 0 | 2023-03-18 01:44:56 | 0.00050853 | 1.978 | 133.4203 | 0 | Close
9692 | 2 | 2 | CC Chg | 22:24:00 | 80:42:24 | 0.11865 | 4.2867 | 2.65764 | 179.27 | 2.65764 | 179.27 | 0 | 0 | 0.0103016 | 694.88 | 0.0103016 | 694.88 | 0 | 0 | 2023-03-18 01:45:26 | 0.00050862 | 2.472 | 166.7454 | 0 | Close
9693 | 2 | 2 | CC Chg | 22:24:30 | 80:42:54 | 0.11864 | 4.2872 | 2.65863 | 179.33 | 2.65863 | 179.33 | 0 | 0 | 0.01030584 | 695.17 | 0.01030584 | 695.17 | 0 | 0 | 2023-03-18 01:45:56 | 0.00050863 | 1.9776 | 133.3963 | 0 | Close
9694 | 2 | 2 | CC Chg | 22:25:00 | 80:43:24 | 0.11864 | 4.2877 | 2.65962 | 179.4 | 2.65962 | 179.4 | 0 | 0 | 0.01031008 | 695.45 | 0.01031008 | 695.45 | 0 | 0 | 2023-03-18 01:46:26 | 0.00050869 | 1.9769 | 133.3483 | 0 | Close
9695 | 2 | 2 | CC Chg | 22:25:30 | 80:43:54 | 0.11865 | 4.2881 | 2.6606 | 179.47 | 2.6606 | 179.47 | 0 | 0 | 0.01031432 | 695.74 | 0.01031432 | 695.74 | 0 | 0 | 2023-03-18 01:46:56 | 0.00050878 | 2.472 | 166.7454 | 0 | Close
9696 | 2 | 2 | CC Chg | 22:26:00 | 80:44:24 | 0.11865 | 4.2886 | 2.66159 | 179.53 | 2.66159 | 179.53 | 0 | 0 | 0.01031856 | 696.02 | 0.01031856 | 696.02 | 0 | 0 | 2023-03-18 01:47:26 | 0.00050884 | 1.9776 | 133.3963 | 0 | Close
9697 | 2 | 2 | CC Chg | 22:26:30 | 80:44:54 | 0.11864 | 4.2891 | 2.66258 | 179.6 | 2.66258 | 179.6 | 0 | 0 | 0.0103228 | 696.31 | 0.0103228 | 696.31 | 0 | 0 | 2023-03-18 01:47:56 | 0.00050886 | 1.978 | 133.4203 | 0 | Close
9698 | 2 | 2 | CC Chg | 22:27:00 | 80:45:24 | 0.11865 | 4.2896 | 2.66357 | 179.67 | 2.66357 | 179.67 | 0 | 0 | 0.01032704 | 696.6 | 0.01032704 | 696.6 | 0 | 0 | 2023-03-18 01:48:26 | 0.00050896 | 1.9765 | 133.3243 | 0 | Close
9699 | 2 | 2 | CC Chg | 22:27:30 | 80:45:54 | 0.11864 | 4.29 | 2.66456 | 179.73 | 2.66456 | 179.73 | 0 | 0 | 0.01033128 | 696.88 | 0.01033128 | 696.88 | 0 | 0 | 2023-03-18 01:48:56 | 0.00050897 | 2.4724 | 166.7753 | 0 | Close
9700 | 2 | 2 | CC Chg | 22:28:00 | 80:46:24 | 0.11865 | 4.2904 | 2.66555 | 179.8 | 2.66555 | 179.8 | 0 | 0 | 0.01033553 | 697.17 | 0.01033553 | 697.17 | 0 | 0 | 2023-03-18 01:49:26 | 0.00050906 | 2.472 | 166.7454 | 0 | Close
9701 | 2 | 2 | CC Chg | 22:28:30 | 80:46:54 | 0.11865 | 4.2909 | 2.66654 | 179.87 | 2.66654 | 179.87 | 0 | 0 | 0.01033977 | 697.45 | 0.01033977 | 697.45 | 0 | 0 | 2023-03-18 01:49:56 | 0.00050912 | 1.9776 | 133.3963 | 0 | Close
9702 | 2 | 2 | CC Chg | 22:29:00 | 80:47:24 | 0.11867 | 4.2914 | 2.66753 | 179.93 | 2.66753 | 179.93 | 0 | 0 | 0.01034401 | 697.74 | 0.01034401 | 697.74 | 0 | 0 | 2023-03-18 01:50:26 | 0.00050926 | 1.9769 | 133.3483 | 0 | Close
9703 | 2 | 2 | CC Chg | 22:29:30 | 80:47:54 | 0.11865 | 4.2918 | 2.66852 | 180 | 2.66852 | 180 | 0 | 0 | 0.01034825 | 698.03 | 0.01034825 | 698.03 | 0 | 0 | 2023-03-18 01:50:56 | 0.00050922 | 2.4724 | 166.7753 | 0 | Close
9704 | 2 | 2 | CC Chg | 22:30:00 | 80:48:24 | 0.11865 | 4.2924 | 2.6695 | 180.07 | 2.6695 | 180.07 | 0 | 0 | 0.0103525 | 698.31 | 0.0103525 | 698.31 | 0 | 0 | 2023-03-18 01:51:26 | 0.00050929 | 1.6477 | 111.1436 | 0 | Close
9705 | 2 | 2 | CC Chg | 22:30:30 | 80:48:54 | 0.11865 | 4.2928 | 2.67049 | 180.13 | 2.67049 | 180.13 | 0 | 0 | 0.01035674 | 698.6 | 0.01035674 | 698.6 | 0 | 0 | 2023-03-18 01:51:56 | 0.00050934 | 2.4724 | 166.7753 | 0 | Close
9706 | 2 | 2 | CC Chg | 22:31:00 | 80:49:24 | 0.11864 | 4.2932 | 2.67148 | 180.2 | 2.67148 | 180.2 | 0 | 0 | 0.01036099 | 698.89 | 0.01036099 | 698.89 | 0 | 0 | 2023-03-18 01:52:26 | 0.00050935 | 2.4711 | 166.6854 | 0 | Close
9707 | 2 | 2 | CC Chg | 22:31:30 | 80:49:54 | 0.11865 | 4.2937 | 2.67247 | 180.27 | 2.67247 | 180.27 | 0 | 0 | 0.01036523 | 699.17 | 0.01036523 | 699.17 | 0 | 0 | 2023-03-18 01:52:56 | 0.00050945 | 1.9776 | 133.3963 | 0 | Close
9708 | 2 | 2 | CC Chg | 22:32:00 | 80:50:24 | 0.11866 | 4.2942 | 2.67346 | 180.33 | 2.67346 | 180.33 | 0 | 0 | 0.01036948 | 699.46 | 0.01036948 | 699.46 | 0 | 0 | 2023-03-18 01:53:26 | 0.00050955 | 1.9776 | 133.3963 | 0 | Close
9709 | 2 | 2 | CC Chg | 22:32:30 | 80:50:54 | 0.11863 | 4.2946 | 2.67445 | 180.4 | 2.67445 | 180.4 | 0 | 0 | 0.01037372 | 699.75 | 0.01037372 | 699.75 | 0 | 0 | 2023-03-18 01:53:56 | 0.00050947 | 2.472 | 166.7454 | 0 | Close
9710 | 2 | 2 | CC Chg | 22:33:00 | 80:51:24 | 0.11866 | 4.2951 | 2.67544 | 180.47 | 2.67544 | 180.47 | 0 | 0 | 0.01037797 | 700.03 | 0.01037797 | 700.03 | 0 | 0 | 2023-03-18 01:54:26 | 0.00050966 | 1.9776 | 133.3963 | 0 | Close
9711 | 2 | 2 | CC Chg | 22:33:30 | 80:51:54 | 0.11865 | 4.2955 | 2.67642 | 180.53 | 2.67642 | 180.53 | 0 | 0 | 0.01038222 | 700.32 | 0.01038222 | 700.32 | 0 | 0 | 2023-03-18 01:54:56 | 0.00050966 | 2.4716 | 166.7154 | 0 | Close
9712 | 2 | 2 | CC Chg | 22:34:00 | 80:52:24 | 0.11865 | 4.2959 | 2.67741 | 180.6 | 2.67741 | 180.6 | 0 | 0 | 0.01038646 | 700.6 | 0.01038646 | 700.6 | 0 | 0 | 2023-03-18 01:55:26 | 0.00050971 | 2.472 | 166.7454 | 0 | Close
9713 | 2 | 2 | CC Chg | 22:34:30 | 80:52:54 | 0.11865 | 4.2964 | 2.6784 | 180.67 | 2.6784 | 180.67 | 0 | 0 | 0.01039071 | 700.89 | 0.01039071 | 700.89 | 0 | 0 | 2023-03-18 01:55:56 | 0.00050977 | 1.9776 | 133.3963 | 0 | Close
9714 | 2 | 2 | CC Chg | 22:35:00 | 80:53:24 | 0.11864 | 4.2969 | 2.67939 | 180.73 | 2.67939 | 180.73 | 0 | 0 | 0.01039496 | 701.18 | 0.01039496 | 701.18 | 0 | 0 | 2023-03-18 01:56:26 | 0.00050978 | 1.9776 | 133.3963 | 0 | Close
9715 | 2 | 2 | CC Chg | 22:35:30 | 80:53:54 | 0.11865 | 4.2973 | 2.68038 | 180.8 | 2.68038 | 180.8 | 0 | 0 | 0.01039921 | 701.46 | 0.01039921 | 701.46 | 0 | 0 | 2023-03-18 01:56:56 | 0.00050987 | 2.4711 | 166.6854 | 0 | Close
9716 | 2 | 2 | CC Chg | 22:36:00 | 80:54:24 | 0.11865 | 4.2978 | 2.68137 | 180.87 | 2.68137 | 180.87 | 0 | 0 | 0.01040346 | 701.75 | 0.01040346 | 701.75 | 0 | 0 | 2023-03-18 01:57:26 | 0.00050993 | 1.9783 | 133.4443 | 0 | Close
9717 | 2 | 2 | CC Chg | 22:36:30 | 80:54:54 | 0.11865 | 4.2983 | 2.68236 | 180.93 | 2.68236 | 180.93 | 0 | 0 | 0.01040771 | 702.04 | 0.01040771 | 702.04 | 0 | 0 | 2023-03-18 01:57:56 | 0.00050999 | 1.9769 | 133.3483 | 0 | Close
9718 | 2 | 2 | CC Chg | 22:37:00 | 80:55:24 | 0.11864 | 4.2987 | 2.68335 | 181 | 2.68335 | 181 | 0 | 0 | 0.01041196 | 702.32 | 0.01041196 | 702.32 | 0 | 0 | 2023-03-18 01:58:26 | 0.00051 | 2.4724 | 166.7753 | 0 | Close
9719 | 2 | 2 | CC Chg | 22:37:30 | 80:55:54 | 0.11865 | 4.2993 | 2.68433 | 181.07 | 2.68433 | 181.07 | 0 | 0 | 0.01041621 | 702.61 | 0.01041621 | 702.61 | 0 | 0 | 2023-03-18 01:58:56 | 0.00051011 | 1.6471 | 111.1036 | 0 | Close
9720 | 2 | 2 | CC Chg | 22:38:00 | 80:56:24 | 0.11865 | 4.2997 | 2.68532 | 181.13 | 2.68532 | 181.13 | 0 | 0 | 0.01042046 | 702.9 | 0.01042046 | 702.9 | 0 | 0 | 2023-03-18 01:59:26 | 0.00051016 | 2.4724 | 166.7753 | 0 | Close
9721 | 2 | 2 | CC Chg | 22:38:14 | 80:56:38 | 0.11865 | 4.3 | 2.68579 | 181.17 | 2.68579 | 181.17 | 0 | 0 | 0.01042246 | 703.03 | 0.01042246 | 703.03 | 0 | 0 | 2023-03-18 01:59:40 | 0.00051019 | 1.549 | 104.4882 | 0 | Close
9722 | 2 | 3 | Rest | 00:00:00 | 00:00:00 | 0 | 4.2972 | 0 | 0 | 0 | 0 | 0 | 0 | 0 | 0 | 0 | 0 | 0 | 0 | 2023-03-18 01:59:40 | 0 | 0 | 0 | 0 | Close
9723 | 2 | 3 | Rest | 00:00:30 | 80:57:08 | 0 | 4.2958 | 0 | 0 | 0 | 0 | 0 | 0 | 0 | 0 | 0 | 0 | 0 | 0 | 2023-03-18 02:00:10 | 0 | 0 | 0 | 0 | Close
9724 | 2 | 3 | Rest | 00:01:00 | 80:57:38 | 0 | 4.2953 | 0 | 0 | 0 | 0 | 0 | 0 | 0 | 0 | 0 | 0 | 0 | 0 | 2023-03-18 02:00:40 | 0 | 0 | 0 | 0 | Close
9725 | 2 | 3 | Rest | 00:01:30 | 80:58:08 | 0 | 4.295 | 0 | 0 | 0 | 0 | 0 | 0 | 0 | 0 | 0 | 0 | 0 | 0 | 2023-03-18 02:01:10 | 0 | 0 | 0 | 0 | Close
9726 | 2 | 3 | Rest | 00:02:00 | 80:58:38 | 0 | 4.2948 | 0 | 0 | 0 | 0 | 0 | 0 | 0 | 0 | 0 | 0 | 0 | 0 | 2023-03-18 02:01:40 | 0 | 0 | 0 | 0 | Close
9727 | 2 | 3 | Rest | 00:02:30 | 80:59:08 | 0 | 4.2945 | 0 | 0 | 0 | 0 | 0 | 0 | 0 | 0 | 0 | 0 | 0 | 0 | 2023-03-18 02:02:10 | 0 | 0 | 0 | 0 | Close
9728 | 2 | 3 | Rest | 00:03:00 | 80:59:38 | 0 | 4.2942 | 0 | 0 | 0 | 0 | 0 | 0 | 0 | 0 | 0 | 0 | 0 | 0 | 2023-03-18 02:02:40 | 0 | 0 | 0 | 0 | Close
9729 | 2 | 3 | Rest | 00:03:30 | 81:00:08 | 0 | 4.2942 | 0 | 0 | 0 | 0 | 0 | 0 | 0 | 0 | 0 | 0 | 0 | 0 | 2023-03-18 02:03:10 | 0 | 0 | 0 | 0 | Close
9730 | 2 | 3 | Rest | 00:04:00 | 81:00:38 | 0 | 4.2939 | 0 | 0 | 0 | 0 | 0 | 0 | 0 | 0 | 0 | 0 | 0 | 0 | 2023-03-18 02:03:40 | 0 | 0 | 0 | 0 | Close
9731 | 2 | 3 | Rest | 00:04:30 | 81:01:08 | 0 | 4.2938 | 0 | 0 | 0 | 0 | 0 | 0 | 0 | 0 | 0 | 0 | 0 | 0 | 2023-03-18 02:04:10 | 0 | 0 | 0 | 0 | Close
9732 | 2 | 3 | Rest | 00:05:00 | 81:01:38 | 0 | 4.2937 | 0 | 0 | 0 | 0 | 0 | 0 | 0 | 0 | 0 | 0 | 0 | 0 | 2023-03-18 02:04:40 | 0 | 0 | 0 | 0 | Close
9733 | 2 | 3 | Rest | 00:05:30 | 81:02:08 | 0 | 4.2936 | 0 | 0 | 0 | 0 | 0 | 0 | 0 | 0 | 0 | 0 | 0 | 0 | 2023-03-18 02:05:10 | 0 | 0 | 0 | 0 | Close
9734 | 2 | 3 | Rest | 00:06:00 | 81:02:38 | 0 | 4.2935 | 0 | 0 | 0 | 0 | 0 | 0 | 0 | 0 | 0 | 0 | 0 | 0 | 2023-03-18 02:05:40 | 0 | 0 | 0 | 0 | Close
9735 | 2 | 3 | Rest | 00:06:30 | 81:03:08 | 0 | 4.2934 | 0 | 0 | 0 | 0 | 0 | 0 | 0 | 0 | 0 | 0 | 0 | 0 | 2023-03-18 02:06:10 | 0 | 0 | 0 | 0 | Close
9736 | 2 | 3 | Rest | 00:07:00 | 81:03:38 | 0 | 4.2933 | 0 | 0 | 0 | 0 | 0 | 0 | 0 | 0 | 0 | 0 | 0 | 0 | 2023-03-18 02:06:40 | 0 | 0 | 0 | 0 | Close
9737 | 2 | 3 | Rest | 00:07:30 | 81:04:08 | 0 | 4.2933 | 0 | 0 | 0 | 0 | 0 | 0 | 0 | 0 | 0 | 0 | 0 | 0 | 2023-03-18 02:07:10 | 0 | 0 | 0 | 0 | Close
9738 | 2 | 3 | Rest | 00:08:00 | 81:04:38 | 0 | 4.2931 | 0 | 0 | 0 | 0 | 0 | 0 | 0 | 0 | 0 | 0 | 0 | 0 | 2023-03-18 02:07:40 | 0 | 0 | 0 | 0 | Close
9739 | 2 | 3 | Rest | 00:08:30 | 81:05:08 | 0 | 4.293 | 0 | 0 | 0 | 0 | 0 | 0 | 0 | 0 | 0 | 0 | 0 | 0 | 2023-03-18 02:08:10 | 0 | 0 | 0 | 0 | Close
9740 | 2 | 3 | Rest | 00:09:00 | 81:05:38 | 0 | 4.293 | 0 | 0 | 0 | 0 | 0 | 0 | 0 | 0 | 0 | 0 | 0 | 0 | 2023-03-18 02:08:40 | 0 | 0 | 0 | 0 | Close
9741 | 2 | 3 | Rest | 00:09:30 | 81:06:08 | 0 | 4.2928 | 0 | 0 | 0 | 0 | 0 | 0 | 0 | 0 | 0 | 0 | 0 | 0 | 2023-03-18 02:09:10 | 0 | 0 | 0 | 0 | Close
9742 | 2 | 3 | Rest | 00:10:00 | 81:06:38 | 0 | 4.2927 | 0 | 0 | 0 | 0 | 0 | 0 | 0 | 0 | 0 | 0 | 0 | 0 | 2023-03-18 02:09:40 | 0 | 0 | 0 | 0 | Close
9743 | 2 | 3 | Rest | 00:10:30 | 81:07:08 | 0 | 4.2927 | 0 | 0 | 0 | 0 | 0 | 0 | 0 | 0 | 0 | 0 | 0 | 0 | 2023-03-18 02:10:10 | 0 | 0 | 0 | 0 | Close
9744 | 2 | 3 | Rest | 00:11:00 | 81:07:38 | 0 | 4.2926 | 0 | 0 | 0 | 0 | 0 | 0 | 0 | 0 | 0 | 0 | 0 | 0 | 2023-03-18 02:10:40 | 0 | 0 | 0 | 0 | Close
9745 | 2 | 3 | Rest | 00:11:30 | 81:08:08 | 0 | 4.2925 | 0 | 0 | 0 | 0 | 0 | 0 | 0 | 0 | 0 | 0 | 0 | 0 | 2023-03-18 02:11:10 | 0 | 0 | 0 | 0 | Close
9746 | 2 | 3 | Rest | 00:12:00 | 81:08:38 | 0 | 4.2925 | 0 | 0 | 0 | 0 | 0 | 0 | 0 | 0 | 0 | 0 | 0 | 0 | 2023-03-18 02:11:40 | 0 | 0 | 0 | 0 | Close
9747 | 2 | 3 | Rest | 00:12:30 | 81:09:08 | 0 | 4.2925 | 0 | 0 | 0 | 0 | 0 | 0 | 0 | 0 | 0 | 0 | 0 | 0 | 2023-03-18 02:12:10 | 0 | 0 | 0 | 0 | Close
9748 | 2 | 3 | Rest | 00:13:00 | 81:09:38 | 0 | 4.2923 | 0 | 0 | 0 | 0 | 0 | 0 | 0 | 0 | 0 | 0 | 0 | 0 | 2023-03-18 02:12:40 | 0 | 0 | 0 | 0 | Close
9749 | 2 | 3 | Rest | 00:13:30 | 81:10:08 | 0 | 4.2923 | 0 | 0 | 0 | 0 | 0 | 0 | 0 | 0 | 0 | 0 | 0 | 0 | 2023-03-18 02:13:10 | 0 | 0 | 0 | 0 | Close
9750 | 2 | 3 | Rest | 00:14:00 | 81:10:38 | 0 | 4.2922 | 0 | 0 | 0 | 0 | 0 | 0 | 0 | 0 | 0 | 0 | 0 | 0 | 2023-03-18 02:13:40 | 0 | 0 | 0 | 0 | Close
9751 | 2 | 3 | Rest | 00:14:30 | 81:11:08 | 0 | 4.2921 | 0 | 0 | 0 | 0 | 0 | 0 | 0 | 0 | 0 | 0 | 0 | 0 | 2023-03-18 02:14:10 | 0 | 0 | 0 | 0 | Close
9752 | 2 | 3 | Rest | 00:15:00 | 81:11:38 | 0 | 4.292 | 0 | 0 | 0 | 0 | 0 | 0 | 0 | 0 | 0 | 0 | 0 | 0 | 2023-03-18 02:14:40 | 0 | 0 | 0 | 0 | Close
9753 | 2 | 3 | Rest | 00:15:30 | 81:12:08 | 0 | 4.292 | 0 | 0 | 0 | 0 | 0 | 0 | 0 | 0 | 0 | 0 | 0 | 0 | 2023-03-18 02:15:10 | 0 | 0 | 0 | 0 | Close
9754 | 2 | 3 | Rest | 00:16:00 | 81:12:38 | 0 | 4.2919 | 0 | 0 | 0 | 0 | 0 | 0 | 0 | 0 | 0 | 0 | 0 | 0 | 2023-03-18 02:15:40 | 0 | 0 | 0 | 0 | Close
9755 | 2 | 3 | Rest | 00:16:30 | 81:13:08 | 0 | 4.2918 | 0 | 0 | 0 | 0 | 0 | 0 | 0 | 0 | 0 | 0 | 0 | 0 | 2023-03-18 02:16:10 | 0 | 0 | 0 | 0 | Close
9756 | 2 | 3 | Rest | 00:17:00 | 81:13:38 | 0 | 4.2917 | 0 | 0 | 0 | 0 | 0 | 0 | 0 | 0 | 0 | 0 | 0 | 0 | 2023-03-18 02:16:40 | 0 | 0 | 0 | 0 | Close
9757 | 2 | 3 | Rest | 00:17:30 | 81:14:08 | 0 | 4.2916 | 0 | 0 | 0 | 0 | 0 | 0 | 0 | 0 | 0 | 0 | 0 | 0 | 2023-03-18 02:17:10 | 0 | 0 | 0 | 0 | Close
9758 | 2 | 3 | Rest | 00:18:00 | 81:14:38 | 0 | 4.2916 | 0 | 0 | 0 | 0 | 0 | 0 | 0 | 0 | 0 | 0 | 0 | 0 | 2023-03-18 02:17:40 | 0 | 0 | 0 | 0 | Close
9759 | 2 | 3 | Rest | 00:18:30 | 81:15:08 | 0 | 4.2915 | 0 | 0 | 0 | 0 | 0 | 0 | 0 | 0 | 0 | 0 | 0 | 0 | 2023-03-18 02:18:10 | 0 | 0 | 0 | 0 | Close
9760 | 2 | 3 | Rest | 00:19:00 | 81:15:38 | 0 | 4.2914 | 0 | 0 | 0 | 0 | 0 | 0 | 0 | 0 | 0 | 0 | 0 | 0 | 2023-03-18 02:18:40 | 0 | 0 | 0 | 0 | Close
9761 | 2 | 3 | Rest | 00:19:30 | 81:16:08 | 0 | 4.2913 | 0 | 0 | 0 | 0 | 0 | 0 | 0 | 0 | 0 | 0 | 0 | 0 | 2023-03-18 02:19:10 | 0 | 0 | 0 | 0 | Close
9762 | 2 | 3 | Rest | 00:20:00 | 81:16:38 | 0 | 4.2913 | 0 | 0 | 0 | 0 | 0 | 0 | 0 | 0 | 0 | 0 | 0 | 0 | 2023-03-18 02:19:40 | 0 | 0 | 0 | 0 | Close
9763 | 2 | 3 | Rest | 00:20:30 | 81:17:08 | 0 | 4.2912 | 0 | 0 | 0 | 0 | 0 | 0 | 0 | 0 | 0 | 0 | 0 | 0 | 2023-03-18 02:20:10 | 0 | 0 | 0 | 0 | Close
9764 | 2 | 3 | Rest | 00:21:00 | 81:17:38 | 0 | 4.2912 | 0 | 0 | 0 | 0 | 0 | 0 | 0 | 0 | 0 | 0 | 0 | 0 | 2023-03-18 02:20:40 | 0 | 0 | 0 | 0 | Close
9765 | 2 | 3 | Rest | 00:21:30 | 81:18:08 | 0 | 4.2911 | 0 | 0 | 0 | 0 | 0 | 0 | 0 | 0 | 0 | 0 | 0 | 0 | 2023-03-18 02:21:10 | 0 | 0 | 0 | 0 | Close
9766 | 2 | 3 | Rest | 00:22:00 | 81:18:38 | 0 | 4.291 | 0 | 0 | 0 | 0 | 0 | 0 | 0 | 0 | 0 | 0 | 0 | 0 | 2023-03-18 02:21:40 | 0 | 0 | 0 | 0 | Close
9767 | 2 | 3 | Rest | 00:22:30 | 81:19:08 | 0 | 4.291 | 0 | 0 | 0 | 0 | 0 | 0 | 0 | 0 | 0 | 0 | 0 | 0 | 2023-03-18 02:22:10 | 0 | 0 | 0 | 0 | Close
9768 | 2 | 3 | Rest | 00:23:00 | 81:19:38 | 0 | 4.2909 | 0 | 0 | 0 | 0 | 0 | 0 | 0 | 0 | 0 | 0 | 0 | 0 | 2023-03-18 02:22:40 | 0 | 0 | 0 | 0 | Close
9769 | 2 | 3 | Rest | 00:23:30 | 81:20:08 | 0 | 4.2909 | 0 | 0 | 0 | 0 | 0 | 0 | 0 | 0 | 0 | 0 | 0 | 0 | 2023-03-18 02:23:10 | 0 | 0 | 0 | 0 | Close
9770 | 2 | 3 | Rest | 00:24:00 | 81:20:38 | 0 | 4.2908 | 0 | 0 | 0 | 0 | 0 | 0 | 0 | 0 | 0 | 0 | 0 | 0 | 2023-03-18 02:23:40 | 0 | 0 | 0 | 0 | Close
9771 | 2 | 3 | Rest | 00:24:30 | 81:21:08 | 0 | 4.2907 | 0 | 0 | 0 | 0 | 0 | 0 | 0 | 0 | 0 | 0 | 0 | 0 | 2023-03-18 02:24:10 | 0 | 0 | 0 | 0 | Close
9772 | 2 | 3 | Rest | 00:25:00 | 81:21:38 | 0 | 4.2907 | 0 | 0 | 0 | 0 | 0 | 0 | 0 | 0 | 0 | 0 | 0 | 0 | 2023-03-18 02:24:40 | 0 | 0 | 0 | 0 | Close
9773 | 2 | 3 | Rest | 00:25:30 | 81:22:08 | 0 | 4.2906 | 0 | 0 | 0 | 0 | 0 | 0 | 0 | 0 | 0 | 0 | 0 | 0 | 2023-03-18 02:25:10 | 0 | 0 | 0 | 0 | Close
9774 | 2 | 3 | Rest | 00:26:00 | 81:22:38 | 0 | 4.2905 | 0 | 0 | 0 | 0 | 0 | 0 | 0 | 0 | 0 | 0 | 0 | 0 | 2023-03-18 02:25:40 | 0 | 0 | 0 | 0 | Close
9775 | 2 | 3 | Rest | 00:26:30 | 81:23:08 | 0 | 4.2905 | 0 | 0 | 0 | 0 | 0 | 0 | 0 | 0 | 0 | 0 | 0 | 0 | 2023-03-18 02:26:10 | 0 | 0 | 0 | 0 | Close
9776 | 2 | 3 | Rest | 00:27:00 | 81:23:38 | 0 | 4.2904 | 0 | 0 | 0 | 0 | 0 | 0 | 0 | 0 | 0 | 0 | 0 | 0 | 2023-03-18 02:26:40 | 0 | 0 | 0 | 0 | Close
9777 | 2 | 3 | Rest | 00:27:30 | 81:24:08 | 0 | 4.2902 | 0 | 0 | 0 | 0 | 0 | 0 | 0 | 0 | 0 | 0 | 0 | 0 | 2023-03-18 02:27:10 | 0 | 0 | 0 | 0 | Close
9778 | 2 | 3 | Rest | 00:28:00 | 81:24:38 | 0 | 4.2902 | 0 | 0 | 0 | 0 | 0 | 0 | 0 | 0 | 0 | 0 | 0 | 0 | 2023-03-18 02:27:40 | 0 | 0 | 0 | 0 | Close
9779 | 2 | 3 | Rest | 00:28:30 | 81:25:08 | 0 | 4.2902 | 0 | 0 | 0 | 0 | 0 | 0 | 0 | 0 | 0 | 0 | 0 | 0 | 2023-03-18 02:28:10 | 0 | 0 | 0 | 0 | Close
9780 | 2 | 3 | Rest | 00:29:00 | 81:25:38 | 0 | 4.2901 | 0 | 0 | 0 | 0 | 0 | 0 | 0 | 0 | 0 | 0 | 0 | 0 | 2023-03-18 02:28:40 | 0 | 0 | 0 | 0 | Close
9781 | 2 | 3 | Rest | 00:29:30 | 81:26:08 | 0 | 4.2901 | 0 | 0 | 0 | 0 | 0 | 0 | 0 | 0 | 0 | 0 | 0 | 0 | 2023-03-18 02:29:10 | 0 | 0 | 0 | 0 | Close
9782 | 2 | 3 | Rest | 00:30:00 | 81:26:38 | 0 | 4.2901 | 0 | 0 | 0 | 0 | 0 | 0 | 0 | 0 | 0 | 0 | 0 | 0 | 2023-03-18 02:29:40 | 0 | 0 | 0 | 0 | Close
9783 | 2 | 4 | CC DChg | 00:00:00 | 00:00:00 | -0.11859 | 4.2874 | 0 | 0 | 0 | 0 | 0 | 0 | 0 | 0 | 0 | 0 | 0 | 0 | 2023-03-18 02:29:40 | -0.00050844 | 0 | 0 | 0 | Close
9784 | 2 | 4 | CC DChg | 00:00:30 | 81:27:08 | -0.11864 | 4.2855 | 0.00099 | 0.07 | 0 | 0 | 0.00099 | 0.07 | 4.24e-06 | 0.29 | 0 | 0 | 4.24e-06 | 0.29 | 2023-03-18 02:30:10 | -0.00050843 | -0.5204 | -35.0998 | 0 | Close
9785 | 2 | 4 | CC DChg | 00:01:00 | 81:27:38 | -0.11866 | 4.2844 | 0.00198 | 0.13 | 0 | 0 | 0.00198 | 0.13 | 8.47e-06 | 0.57 | 0 | 0 | 8.47e-06 | 0.57 | 2023-03-18 02:30:40 | -0.00050839 | -0.8988 | -60.6285 | 0 | Close
9786 | 2 | 4 | CC DChg | 00:01:30 | 81:28:08 | -0.11863 | 4.2836 | 0.00297 | 0.2 | 0 | 0 | 0.00297 | 0.2 | 1.271e-05 | 0.86 | 0 | 0 | 1.271e-05 | 0.86 | 2023-03-18 02:31:10 | -0.00050816 | -1.2359 | -83.3642 | 0 | Close
9787 | 2 | 4 | CC DChg | 00:02:00 | 81:28:38 | -0.11865 | 4.2828 | 0.00395 | 0.27 | 0 | 0 | 0.00395 | 0.27 | 1.694e-05 | 1.14 | 0 | 0 | 1.694e-05 | 1.14 | 2023-03-18 02:31:40 | -0.00050815 | -1.2359 | -83.3652 | 0 | Close
9788 | 2 | 4 | CC DChg | 00:02:30 | 81:29:08 | -0.11865 | 4.2821 | 0.00494 | 0.33 | 0 | 0 | 0.00494 | 0.33 | 2.118e-05 | 1.43 | 0 | 0 | 2.118e-05 | 1.43 | 2023-03-18 02:32:10 | -0.00050807 | -1.4124 | -95.2742 | 0 | Close
9789 | 2 | 4 | CC DChg | 00:03:00 | 81:29:38 | -0.11866 | 4.2814 | 0.00593 | 0.4 | 0 | 0 | 0.00593 | 0.4 | 2.541e-05 | 1.71 | 0 | 0 | 2.541e-05 | 1.71 | 2023-03-18 02:32:40 | -0.00050803 | -1.4125 | -95.2764 | 0 | Close
9790 | 2 | 4 | CC DChg | 00:03:30 | 81:30:08 | -0.11865 | 4.2807 | 0.00692 | 0.47 | 0 | 0 | 0.00692 | 0.47 | 2.964e-05 | 2 | 0 | 0 | 2.964e-05 | 2 | 2023-03-18 02:33:10 | -0.00050791 | -1.4125 | -95.2756 | 0 | Close
9791 | 2 | 4 | CC DChg | 00:04:00 | 81:30:38 | -0.11866 | 4.2801 | 0.00791 | 0.53 | 0 | 0 | 0.00791 | 0.53 | 3.388e-05 | 2.29 | 0 | 0 | 3.388e-05 | 2.29 | 2023-03-18 02:33:40 | -0.00050788 | -1.6479 | -111.1548 | 0 | Close
9792 | 2 | 4 | CC DChg | 00:04:30 | 81:31:08 | -0.11865 | 4.2794 | 0.0089 | 0.6 | 0 | 0 | 0.0089 | 0.6 | 3.811e-05 | 2.57 | 0 | 0 | 3.811e-05 | 2.57 | 2023-03-18 02:34:10 | -0.00050775 | -1.4125 | -95.278 | 0 | Close
9793 | 2 | 4 | CC DChg | 00:05:00 | 81:31:38 | -0.11865 | 4.2787 | 0.00989 | 0.67 | 0 | 0 | 0.00989 | 0.67 | 4.234e-05 | 2.86 | 0 | 0 | 4.234e-05 | 2.86 | 2023-03-18 02:34:40 | -0.00050767 | -1.4125 | -95.2769 | 0 | Close
9794 | 2 | 4 | CC DChg | 00:05:30 | 81:32:08 | -0.11866 | 4.2782 | 0.01088 | 0.73 | 0 | 0 | 0.01088 | 0.73 | 4.657e-05 | 3.14 | 0 | 0 | 4.657e-05 | 3.14 | 2023-03-18 02:35:10 | -0.00050765 | -1.9775 | -133.3884 | 0 | Close
9795 | 2 | 4 | CC DChg | 00:06:00 | 81:32:38 | -0.11865 | 4.2776 | 0.01186 | 0.8 | 0 | 0 | 0.01186 | 0.8 | 5.08e-05 | 3.43 | 0 | 0 | 5.08e-05 | 3.43 | 2023-03-18 02:35:40 | -0.00050754 | -1.6479 | -111.1576 | 0 | Close
9796 | 2 | 4 | CC DChg | 00:06:30 | 81:33:08 | -0.11864 | 4.2769 | 0.01285 | 0.87 | 0 | 0 | 0.01285 | 0.87 | 5.503e-05 | 3.71 | 0 | 0 | 5.503e-05 | 3.71 | 2023-03-18 02:36:10 | -0.00050741 | -1.4125 | -95.2764 | 0 | Close
9797 | 2 | 4 | CC DChg | 00:07:00 | 81:33:38 | -0.11865 | 4.2763 | 0.01384 | 0.93 | 0 | 0 | 0.01384 | 0.93 | 5.926e-05 | 4 | 0 | 0 | 5.926e-05 | 4 | 2023-03-18 02:36:40 | -0.00050738 | -1.6479 | -111.1558 | 0 | Close
9798 | 2 | 4 | CC DChg | 00:07:30 | 81:34:08 | -0.11864 | 4.2758 | 0.01483 | 1 | 0 | 0 | 0.01483 | 1 | 6.348e-05 | 4.28 | 0 | 0 | 6.348e-05 | 4.28 | 2023-03-18 02:37:10 | -0.00050728 | -1.9775 | -133.3877 | 0 | Close
9799 | 2 | 4 | CC DChg | 00:08:00 | 81:34:38 | -0.11865 | 4.2751 | 0.01582 | 1.07 | 0 | 0 | 0.01582 | 1.07 | 6.771e-05 | 4.57 | 0 | 0 | 6.771e-05 | 4.57 | 2023-03-18 02:37:40 | -0.00050724 | -1.4125 | -95.2764 | 0 | Close
9800 | 2 | 4 | CC DChg | 00:08:30 | 81:35:08 | -0.11865 | 4.2744 | 0.01681 | 1.13 | 0 | 0 | 0.01681 | 1.13 | 7.194e-05 | 4.85 | 0 | 0 | 7.194e-05 | 4.85 | 2023-03-18 02:38:10 | -0.00050716 | -1.4125 | -95.2782 | 0 | Close
9801 | 2 | 4 | CC DChg | 00:09:00 | 81:35:38 | -0.11864 | 4.2739 | 0.0178 | 1.2 | 0 | 0 | 0.0178 | 1.2 | 7.616e-05 | 5.14 | 0 | 0 | 7.616e-05 | 5.14 | 2023-03-18 02:38:40 | -0.00050706 | -1.9774 | -133.3854 | 0 | Close
9802 | 2 | 4 | CC DChg | 00:09:30 | 81:36:08 | -0.11864 | 4.2733 | 0.01879 | 1.27 | 0 | 0 | 0.01879 | 1.27 | 8.039e-05 | 5.42 | 0 | 0 | 8.039e-05 | 5.42 | 2023-03-18 02:39:10 | -0.00050698 | -1.6479 | -111.1589 | 0 | Close
9803 | 2 | 4 | CC DChg | 00:10:00 | 81:36:38 | -0.11865 | 4.2727 | 0.01977 | 1.33 | 0 | 0 | 0.01977 | 1.33 | 8.461e-05 | 5.71 | 0 | 0 | 8.461e-05 | 5.71 | 2023-03-18 02:39:40 | -0.00050696 | -1.6479 | -111.1583 | 0 | Close
9804 | 2 | 4 | CC DChg | 00:10:30 | 81:37:08 | -0.11865 | 4.2721 | 0.02076 | 1.4 | 0 | 0 | 0.02076 | 1.4 | 8.884e-05 | 5.99 | 0 | 0 | 8.884e-05 | 5.99 | 2023-03-18 02:40:10 | -0.00050688 | -1.6479 | -111.158 | 0 | Close
9805 | 2 | 4 | CC DChg | 00:11:00 | 81:37:38 | -0.11863 | 4.2715 | 0.02175 | 1.47 | 0 | 0 | 0.02175 | 1.47 | 9.306e-05 | 6.28 | 0 | 0 | 9.306e-05 | 6.28 | 2023-03-18 02:40:40 | -0.00050673 | -1.6479 | -111.157 | 0 | Close
9806 | 2 | 4 | CC DChg | 00:11:30 | 81:38:08 | -0.11863 | 4.2709 | 0.02274 | 1.53 | 0 | 0 | 0.02274 | 1.53 | 9.729e-05 | 6.56 | 0 | 0 | 9.729e-05 | 6.56 | 2023-03-18 02:41:10 | -0.00050666 | -1.6479 | -111.1567 | 0 | Close
9807 | 2 | 4 | CC DChg | 00:12:00 | 81:38:38 | -0.11863 | 4.2704 | 0.02373 | 1.6 | 0 | 0 | 0.02373 | 1.6 | 0.00010151 | 6.85 | 0 | 0 | 0.00010151 | 6.85 | 2023-03-18 02:41:40 | -0.0005066 | -1.9774 | -133.385 | 0 | Close
9808 | 2 | 4 | CC DChg | 00:12:30 | 81:39:08 | -0.11864 | 4.2697 | 0.02472 | 1.67 | 0 | 0 | 0.02472 | 1.67 | 0.00010573 | 7.13 | 0 | 0 | 0.00010573 | 7.13 | 2023-03-18 02:42:10 | -0.00050656 | -1.4125 | -95.2758 | 0 | Close
9809 | 2 | 4 | CC DChg | 00:13:00 | 81:39:38 | -0.11864 | 4.2691 | 0.02571 | 1.73 | 0 | 0 | 0.02571 | 1.73 | 0.00010995 | 7.42 | 0 | 0 | 0.00010995 | 7.42 | 2023-03-18 02:42:40 | -0.00050649 | -1.6479 | -111.1539 | 0 | Close
9810 | 2 | 4 | CC DChg | 00:13:30 | 81:40:08 | -0.11865 | 4.2686 | 0.0267 | 1.8 | 0 | 0 | 0.0267 | 1.8 | 0.00011417 | 7.7 | 0 | 0 | 0.00011417 | 7.7 | 2023-03-18 02:43:10 | -0.00050647 | -1.9775 | -133.3873 | 0 | Close
9811 | 2 | 4 | CC DChg | 00:14:00 | 81:40:38 | -0.11865 | 4.2679 | 0.02768 | 1.87 | 0 | 0 | 0.02768 | 1.87 | 0.00011839 | 7.99 | 0 | 0 | 0.00011839 | 7.99 | 2023-03-18 02:43:40 | -0.00050639 | -1.4124 | -95.2742 | 0 | Close
9812 | 2 | 4 | CC DChg | 00:14:30 | 81:41:08 | -0.11864 | 4.2674 | 0.02867 | 1.93 | 0 | 0 | 0.02867 | 1.93 | 0.00012261 | 8.27 | 0 | 0 | 0.00012261 | 8.27 | 2023-03-18 02:44:10 | -0.00050628 | -1.9774 | -133.3858 | 0 | Close
9813 | 2 | 4 | CC DChg | 00:15:00 | 81:41:38 | -0.11865 | 4.2668 | 0.02966 | 2 | 0 | 0 | 0.02966 | 2 | 0.00012683 | 8.56 | 0 | 0 | 0.00012683 | 8.56 | 2023-03-18 02:44:40 | -0.00050626 | -1.6479 | -111.1558 | 0 | Close
9814 | 2 | 4 | CC DChg | 00:15:30 | 81:42:08 | -0.11865 | 4.2662 | 0.03065 | 2.07 | 0 | 0 | 0.03065 | 2.07 | 0.00013105 | 8.84 | 0 | 0 | 0.00013105 | 8.84 | 2023-03-18 02:45:10 | -0.00050618 | -1.6479 | -111.1551 | 0 | Close
9815 | 2 | 4 | CC DChg | 00:16:00 | 81:42:38 | -0.11866 | 4.2656 | 0.03164 | 2.13 | 0 | 0 | 0.03164 | 2.13 | 0.00013527 | 9.12 | 0 | 0 | 0.00013527 | 9.12 | 2023-03-18 02:45:40 | -0.00050616 | -1.6478 | -111.152 | 0 | Close
9816 | 2 | 4 | CC DChg | 00:16:30 | 81:43:08 | -0.11864 | 4.265 | 0.03263 | 2.2 | 0 | 0 | 0.03263 | 2.2 | 0.00013948 | 9.41 | 0 | 0 | 0.00013948 | 9.41 | 2023-03-18 02:46:10 | -0.000506 | -1.6479 | -111.1542 | 0 | Close
9817 | 2 | 4 | CC DChg | 00:17:00 | 81:43:38 | -0.11864 | 4.2645 | 0.03362 | 2.27 | 0 | 0 | 0.03362 | 2.27 | 0.0001437 | 9.69 | 0 | 0 | 0.0001437 | 9.69 | 2023-03-18 02:46:40 | -0.00050594 | -1.9775 | -133.3869 | 0 | Close
9818 | 2 | 4 | CC DChg | 00:17:30 | 81:44:08 | -0.11864 | 4.2639 | 0.03461 | 2.33 | 0 | 0 | 0.03461 | 2.33 | 0.00014792 | 9.98 | 0 | 0 | 0.00014792 | 9.98 | 2023-03-18 02:47:10 | -0.00050587 | -1.6478 | -111.1514 | 0 | Close
9819 | 2 | 4 | CC DChg | 00:18:00 | 81:44:38 | -0.11865 | 4.2633 | 0.03559 | 2.4 | 0 | 0 | 0.03559 | 2.4 | 0.00015213 | 10.26 | 0 | 0 | 0.00015213 | 10.26 | 2023-03-18 02:47:40 | -0.00050584 | -1.6478 | -111.1511 | 0 | Close
9820 | 2 | 4 | CC DChg | 00:18:30 | 81:45:08 | -0.11865 | 4.2628 | 0.03658 | 2.47 | 0 | 0 | 0.03658 | 2.47 | 0.00015635 | 10.55 | 0 | 0 | 0.00015635 | 10.55 | 2023-03-18 02:48:10 | -0.00050578 | -1.9774 | -133.3847 | 0 | Close
9821 | 2 | 4 | CC DChg | 00:19:00 | 81:45:38 | -0.11865 | 4.2622 | 0.03757 | 2.53 | 0 | 0 | 0.03757 | 2.53 | 0.00016056 | 10.83 | 0 | 0 | 0.00016056 | 10.83 | 2023-03-18 02:48:40 | -0.00050571 | -1.6478 | -111.152 | 0 | Close
9822 | 2 | 4 | CC DChg | 00:19:30 | 81:46:08 | -0.11864 | 4.2616 | 0.03856 | 2.6 | 0 | 0 | 0.03856 | 2.6 | 0.00016478 | 11.11 | 0 | 0 | 0.00016478 | 11.11 | 2023-03-18 02:49:10 | -0.0005056 | -1.6478 | -111.1526 | 0 | Close
9823 | 2 | 4 | CC DChg | 00:20:00 | 81:46:38 | -0.11865 | 4.261 | 0.03955 | 2.67 | 0 | 0 | 0.03955 | 2.67 | 0.00016899 | 11.4 | 0 | 0 | 0.00016899 | 11.4 | 2023-03-18 02:49:40 | -0.00050557 | -1.6478 | -111.153 | 0 | Close
9824 | 2 | 4 | CC DChg | 00:20:30 | 81:47:08 | -0.11865 | 4.2605 | 0.04054 | 2.73 | 0 | 0 | 0.04054 | 2.73 | 0.0001732 | 11.68 | 0 | 0 | 0.0001732 | 11.68 | 2023-03-18 02:50:10 | -0.00050551 | -1.9774 | -133.3835 | 0 | Close
9825 | 2 | 4 | CC DChg | 00:21:00 | 81:47:38 | -0.11863 | 4.2599 | 0.04153 | 2.8 | 0 | 0 | 0.04153 | 2.8 | 0.00017741 | 11.97 | 0 | 0 | 0.00017741 | 11.97 | 2023-03-18 02:50:40 | -0.00050535 | -1.6478 | -111.153 | 0 | Close
9826 | 2 | 4 | CC DChg | 00:21:30 | 81:48:08 | -0.11865 | 4.2593 | 0.04252 | 2.87 | 0 | 0 | 0.04252 | 2.87 | 0.00018162 | 12.25 | 0 | 0 | 0.00018162 | 12.25 | 2023-03-18 02:51:10 | -0.00050537 | -1.6478 | -111.1517 | 0 | Close
9827 | 2 | 4 | CC DChg | 00:22:00 | 81:48:38 | -0.11864 | 4.2588 | 0.0435 | 2.93 | 0 | 0 | 0.0435 | 2.93 | 0.00018584 | 12.54 | 0 | 0 | 0.00018584 | 12.54 | 2023-03-18 02:51:40 | -0.00050526 | -1.9774 | -133.3828 | 0 | Close
9828 | 2 | 4 | CC DChg | 00:22:30 | 81:49:08 | -0.11864 | 4.2582 | 0.04449 | 3 | 0 | 0 | 0.04449 | 3 | 0.00019005 | 12.82 | 0 | 0 | 0.00019005 | 12.82 | 2023-03-18 02:52:10 | -0.00050519 | -1.6478 | -111.1492 | 0 | Close
9829 | 2 | 4 | CC DChg | 00:23:00 | 81:49:38 | -0.11865 | 4.2576 | 0.04548 | 3.07 | 0 | 0 | 0.04548 | 3.07 | 0.00019426 | 13.1 | 0 | 0 | 0.00019426 | 13.1 | 2023-03-18 02:52:40 | -0.00050516 | -1.6478 | -111.1511 | 0 | Close
9830 | 2 | 4 | CC DChg | 00:23:30 | 81:50:08 | -0.11864 | 4.2571 | 0.04647 | 3.13 | 0 | 0 | 0.04647 | 3.13 | 0.00019846 | 13.39 | 0 | 0 | 0.00019846 | 13.39 | 2023-03-18 02:53:10 | -0.00050506 | -1.9774 | -133.3835 | 0 | Close
9831 | 2 | 4 | CC DChg | 00:24:00 | 81:50:38 | -0.11864 | 4.2565 | 0.04746 | 3.2 | 0 | 0 | 0.04746 | 3.2 | 0.00020267 | 13.67 | 0 | 0 | 0.00020267 | 13.67 | 2023-03-18 02:53:40 | -0.00050499 | -1.6478 | -111.1523 | 0 | Close
9832 | 2 | 4 | CC DChg | 00:24:30 | 81:51:08 | -0.11864 | 4.2559 | 0.04845 | 3.27 | 0 | 0 | 0.04845 | 3.27 | 0.00020688 | 13.95 | 0 | 0 | 0.00020688 | 13.95 | 2023-03-18 02:54:10 | -0.00050492 | -1.6478 | -111.1517 | 0 | Close
9833 | 2 | 4 | CC DChg | 00:25:00 | 81:51:38 | -0.11864 | 4.2554 | 0.04944 | 3.33 | 0 | 0 | 0.04944 | 3.33 | 0.00021109 | 14.24 | 0 | 0 | 0.00021109 | 14.24 | 2023-03-18 02:54:40 | -0.00050486 | -1.9774 | -133.3828 | 0 | Close
9834 | 2 | 4 | CC DChg | 00:25:30 | 81:52:08 | -0.11866 | 4.2548 | 0.05042 | 3.4 | 0 | 0 | 0.05042 | 3.4 | 0.0002153 | 14.52 | 0 | 0 | 0.0002153 | 14.52 | 2023-03-18 02:55:10 | -0.00050487 | -1.6478 | -111.1523 | 0 | Close
9835 | 2 | 4 | CC DChg | 00:26:00 | 81:52:38 | -0.11865 | 4.2542 | 0.05141 | 3.47 | 0 | 0 | 0.05141 | 3.47 | 0.0002195 | 14.81 | 0 | 0 | 0.0002195 | 14.81 | 2023-03-18 02:55:40 | -0.00050476 | -1.6478 | -111.1511 | 0 | Close
9836 | 2 | 4 | CC DChg | 00:26:30 | 81:53:08 | -0.11864 | 4.2536 | 0.0524 | 3.53 | 0 | 0 | 0.0524 | 3.53 | 0.00022371 | 15.09 | 0 | 0 | 0.00022371 | 15.09 | 2023-03-18 02:56:10 | -0.00050465 | -1.6478 | -111.1505 | 0 | Close
9837 | 2 | 4 | CC DChg | 00:27:00 | 81:53:38 | -0.11865 | 4.2531 | 0.05339 | 3.6 | 0 | 0 | 0.05339 | 3.6 | 0.00022791 | 15.37 | 0 | 0 | 0.00022791 | 15.37 | 2023-03-18 02:56:40 | -0.00050463 | -1.9773 | -133.3776 | 0 | Close
9838 | 2 | 4 | CC DChg | 00:27:30 | 81:54:08 | -0.11865 | 4.2525 | 0.05438 | 3.67 | 0 | 0 | 0.05438 | 3.67 | 0.00023212 | 15.66 | 0 | 0 | 0.00023212 | 15.66 | 2023-03-18 02:57:10 | -0.00050456 | -1.6478 | -111.1511 | 0 | Close
9839 | 2 | 4 | CC DChg | 00:28:00 | 81:54:38 | -0.11865 | 4.252 | 0.05537 | 3.73 | 0 | 0 | 0.05537 | 3.73 | 0.00023632 | 15.94 | 0 | 0 | 0.00023632 | 15.94 | 2023-03-18 02:57:40 | -0.0005045 | -1.9774 | -133.382 | 0 | Close
9840 | 2 | 4 | CC DChg | 00:28:30 | 81:55:08 | -0.11864 | 4.2514 | 0.05636 | 3.8 | 0 | 0 | 0.05636 | 3.8 | 0.00024053 | 16.22 | 0 | 0 | 0.00024053 | 16.22 | 2023-03-18 02:58:10 | -0.00050439 | -1.6478 | -111.1505 | 0 | Close
9841 | 2 | 4 | CC DChg | 00:29:00 | 81:55:38 | -0.11863 | 4.2508 | 0.05735 | 3.87 | 0 | 0 | 0.05735 | 3.87 | 0.00024473 | 16.51 | 0 | 0 | 0.00024473 | 16.51 | 2023-03-18 02:58:40 | -0.00050427 | -1.6478 | -111.1505 | 0 | Close
9842 | 2 | 4 | CC DChg | 00:29:30 | 81:56:08 | -0.11864 | 4.2503 | 0.05833 | 3.93 | 0 | 0 | 0.05833 | 3.93 | 0.00024893 | 16.79 | 0 | 0 | 0.00024893 | 16.79 | 2023-03-18 02:59:10 | -0.00050426 | -1.9773 | -133.3791 | 0 | Close
9843 | 2 | 4 | CC DChg | 00:30:00 | 81:56:38 | -0.11864 | 4.2498 | 0.05932 | 4 | 0 | 0 | 0.05932 | 4 | 0.00025313 | 17.07 | 0 | 0 | 0.00025313 | 17.07 | 2023-03-18 02:59:40 | -0.0005042 | -1.9773 | -133.3791 | 0 | Close
9844 | 2 | 4 | CC DChg | 00:30:30 | 81:57:08 | -0.11864 | 4.2492 | 0.06031 | 4.07 | 0 | 0 | 0.06031 | 4.07 | 0.00025733 | 17.36 | 0 | 0 | 0.00025733 | 17.36 | 2023-03-18 03:00:10 | -0.00050413 | -1.6478 | -111.153 | 0 | Close
9845 | 2 | 4 | CC DChg | 00:31:00 | 81:57:38 | -0.11864 | 4.2486 | 0.0613 | 4.13 | 0 | 0 | 0.0613 | 4.13 | 0.00026154 | 17.64 | 0 | 0 | 0.00026154 | 17.64 | 2023-03-18 03:00:40 | -0.00050405 | -1.6478 | -111.1486 | 0 | Close
9846 | 2 | 4 | CC DChg | 00:31:30 | 81:58:08 | -0.11864 | 4.2481 | 0.06229 | 4.2 | 0 | 0 | 0.06229 | 4.2 | 0.00026574 | 17.92 | 0 | 0 | 0.00026574 | 17.92 | 2023-03-18 03:01:10 | -0.00050399 | -1.9774 | -133.3798 | 0 | Close
9847 | 2 | 4 | CC DChg | 00:32:00 | 81:58:38 | -0.11864 | 4.2475 | 0.06328 | 4.27 | 0 | 0 | 0.06328 | 4.27 | 0.00026994 | 18.21 | 0 | 0 | 0.00026994 | 18.21 | 2023-03-18 03:01:40 | -0.00050392 | -1.6478 | -111.1505 | 0 | Close
9848 | 2 | 4 | CC DChg | 00:32:30 | 81:59:08 | -0.11864 | 4.2469 | 0.06427 | 4.33 | 0 | 0 | 0.06427 | 4.33 | 0.00027413 | 18.49 | 0 | 0 | 0.00027413 | 18.49 | 2023-03-18 03:02:10 | -0.00050385 | -1.6478 | -111.1498 | 0 | Close
9849 | 2 | 4 | CC DChg | 00:33:00 | 81:59:38 | -0.11865 | 4.2464 | 0.06525 | 4.4 | 0 | 0 | 0.06525 | 4.4 | 0.00027833 | 18.77 | 0 | 0 | 0.00027833 | 18.77 | 2023-03-18 03:02:40 | -0.00050384 | -1.9773 | -133.3791 | 0 | Close
9850 | 2 | 4 | CC DChg | 00:33:30 | 82:00:08 | -0.11865 | 4.2458 | 0.06624 | 4.47 | 0 | 0 | 0.06624 | 4.47 | 0.00028253 | 19.06 | 0 | 0 | 0.00028253 | 19.06 | 2023-03-18 03:03:10 | -0.00050376 | -1.6478 | -111.1498 | 0 | Close
9851 | 2 | 4 | CC DChg | 00:34:00 | 82:00:38 | -0.11864 | 4.2452 | 0.06723 | 4.54 | 0 | 0 | 0.06723 | 4.54 | 0.00028673 | 19.34 | 0 | 0 | 0.00028673 | 19.34 | 2023-03-18 03:03:40 | -0.00050365 | -1.6478 | -111.148 | 0 | Close
9852 | 2 | 4 | CC DChg | 00:34:30 | 82:01:08 | -0.11864 | 4.2447 | 0.06822 | 4.6 | 0 | 0 | 0.06822 | 4.6 | 0.00029093 | 19.62 | 0 | 0 | 0.00029093 | 19.62 | 2023-03-18 03:04:10 | -0.00050359 | -1.9773 | -133.3783 | 0 | Close
9853 | 2 | 4 | CC DChg | 00:35:00 | 82:01:38 | -0.11864 | 4.2442 | 0.06921 | 4.67 | 0 | 0 | 0.06921 | 4.67 | 0.00029512 | 19.91 | 0 | 0 | 0.00029512 | 19.91 | 2023-03-18 03:04:40 | -0.00050353 | -1.9773 | -133.3776 | 0 | Close
9854 | 2 | 4 | CC DChg | 00:35:30 | 82:02:08 | -0.11865 | 4.2437 | 0.0702 | 4.74 | 0 | 0 | 0.0702 | 4.74 | 0.00029932 | 20.19 | 0 | 0 | 0.00029932 | 20.19 | 2023-03-18 03:05:10 | -0.00050351 | -1.9773 | -133.3768 | 0 | Close
9855 | 2 | 4 | CC DChg | 00:36:00 | 82:02:38 | -0.11864 | 4.2431 | 0.07119 | 4.8 | 0 | 0 | 0.07119 | 4.8 | 0.00030351 | 20.47 | 0 | 0 | 0.00030351 | 20.47 | 2023-03-18 03:05:40 | -0.0005034 | -1.6477 | -111.143 | 0 | Close
9856 | 2 | 4 | CC DChg | 00:36:30 | 82:03:08 | -0.11864 | 4.2425 | 0.07218 | 4.87 | 0 | 0 | 0.07218 | 4.87 | 0.00030771 | 20.76 | 0 | 0 | 0.00030771 | 20.76 | 2023-03-18 03:06:10 | -0.00050333 | -1.6478 | -111.1492 | 0 | Close
9857 | 2 | 4 | CC DChg | 00:37:00 | 82:03:38 | -0.11865 | 4.2419 | 0.07316 | 4.94 | 0 | 0 | 0.07316 | 4.94 | 0.0003119 | 21.04 | 0 | 0 | 0.0003119 | 21.04 | 2023-03-18 03:06:40 | -0.0005033 | -1.6478 | -111.1492 | 0 | Close
9858 | 2 | 4 | CC DChg | 00:37:30 | 82:04:08 | -0.11864 | 4.2414 | 0.07415 | 5 | 0 | 0 | 0.07415 | 5 | 0.00031609 | 21.32 | 0 | 0 | 0.00031609 | 21.32 | 2023-03-18 03:07:10 | -0.0005032 | -1.9774 | -133.3813 | 0 | Close
9859 | 2 | 4 | CC DChg | 00:38:00 | 82:04:38 | -0.11864 | 4.2408 | 0.07514 | 5.07 | 0 | 0 | 0.07514 | 5.07 | 0.00032029 | 21.6 | 0 | 0 | 0.00032029 | 21.6 | 2023-03-18 03:07:40 | -0.00050313 | -1.6478 | -111.1486 | 0 | Close
9860 | 2 | 4 | CC DChg | 00:38:30 | 82:05:08 | -0.11864 | 4.2403 | 0.07613 | 5.14 | 0 | 0 | 0.07613 | 5.14 | 0.00032448 | 21.89 | 0 | 0 | 0.00032448 | 21.89 | 2023-03-18 03:08:10 | -0.00050307 | -1.9773 | -133.3791 | 0 | Close
9861 | 2 | 4 | CC DChg | 00:39:00 | 82:05:38 | -0.11865 | 4.2398 | 0.07712 | 5.2 | 0 | 0 | 0.07712 | 5.2 | 0.00032867 | 22.17 | 0 | 0 | 0.00032867 | 22.17 | 2023-03-18 03:08:40 | -0.00050305 | -1.9773 | -133.3791 | 0 | Close
9862 | 2 | 4 | CC DChg | 00:39:30 | 82:06:08 | -0.11865 | 4.2392 | 0.07811 | 5.27 | 0 | 0 | 0.07811 | 5.27 | 0.00033286 | 22.45 | 0 | 0 | 0.00033286 | 22.45 | 2023-03-18 03:09:10 | -0.00050298 | -1.6478 | -111.1473 | 0 | Close
9863 | 2 | 4 | CC DChg | 00:40:00 | 82:06:38 | -0.11863 | 4.2387 | 0.0791 | 5.34 | 0 | 0 | 0.0791 | 5.34 | 0.00033705 | 22.74 | 0 | 0 | 0.00033705 | 22.74 | 2023-03-18 03:09:40 | -0.00050284 | -1.9773 | -133.3738 | 0 | Close
9864 | 2 | 4 | CC DChg | 00:40:30 | 82:07:08 | -0.11864 | 4.238 | 0.08008 | 5.4 | 0 | 0 | 0.08008 | 5.4 | 0.00034124 | 23.02 | 0 | 0 | 0.00034124 | 23.02 | 2023-03-18 03:10:10 | -0.0005028 | -1.4124 | -95.2697 | 0 | Close
9865 | 2 | 4 | CC DChg | 00:41:00 | 82:07:38 | -0.11865 | 4.2376 | 0.08107 | 5.47 | 0 | 0 | 0.08107 | 5.47 | 0.00034543 | 23.3 | 0 | 0 | 0.00034543 | 23.3 | 2023-03-18 03:10:40 | -0.00050279 | -2.4717 | -166.7276 | 0 | Close
9866 | 2 | 4 | CC DChg | 00:41:30 | 82:08:08 | -0.11863 | 4.237 | 0.08206 | 5.54 | 0 | 0 | 0.08206 | 5.54 | 0.00034962 | 23.58 | 0 | 0 | 0.00034962 | 23.58 | 2023-03-18 03:11:10 | -0.00050264 | -1.6478 | -111.1498 | 0 | Close
9867 | 2 | 4 | CC DChg | 00:42:00 | 82:08:38 | -0.11864 | 4.2365 | 0.08305 | 5.6 | 0 | 0 | 0.08305 | 5.6 | 0.00035381 | 23.87 | 0 | 0 | 0.00035381 | 23.87 | 2023-03-18 03:11:40 | -0.00050262 | -1.9773 | -133.3791 | 0 | Close
9868 | 2 | 4 | CC DChg | 00:42:30 | 82:09:08 | -0.11865 | 4.2359 | 0.08404 | 5.67 | 0 | 0 | 0.08404 | 5.67 | 0.000358 | 24.15 | 0 | 0 | 0.000358 | 24.15 | 2023-03-18 03:12:10 | -0.00050259 | -1.6478 | -111.1511 | 0 | Close
9869 | 2 | 4 | CC DChg | 00:43:00 | 82:09:38 | -0.11864 | 4.2353 | 0.08503 | 5.74 | 0 | 0 | 0.08503 | 5.74 | 0.00036219 | 24.43 | 0 | 0 | 0.00036219 | 24.43 | 2023-03-18 03:12:40 | -0.00050248 | -1.6478 | -111.1473 | 0 | Close
9870 | 2 | 4 | CC DChg | 00:43:30 | 82:10:08 | -0.11864 | 4.2348 | 0.08602 | 5.8 | 0 | 0 | 0.08602 | 5.8 | 0.00036638 | 24.71 | 0 | 0 | 0.00036638 | 24.71 | 2023-03-18 03:13:10 | -0.00050242 | -1.9774 | -133.3813 | 0 | Close
9871 | 2 | 4 | CC DChg | 00:44:00 | 82:10:38 | -0.11864 | 4.2342 | 0.08701 | 5.87 | 0 | 0 | 0.08701 | 5.87 | 0.00037056 | 25 | 0 | 0 | 0.00037056 | 25 | 2023-03-18 03:13:40 | -0.00050235 | -1.6478 | -111.1473 | 0 | Close
9872 | 2 | 4 | CC DChg | 00:44:30 | 82:11:08 | -0.11864 | 4.2337 | 0.08799 | 5.94 | 0 | 0 | 0.08799 | 5.94 | 0.00037475 | 25.28 | 0 | 0 | 0.00037475 | 25.28 | 2023-03-18 03:14:10 | -0.00050229 | -1.9773 | -133.3776 | 0 | Close
9873 | 2 | 4 | CC DChg | 00:45:00 | 82:11:38 | -0.11863 | 4.2331 | 0.08898 | 6 | 0 | 0 | 0.08898 | 6 | 0.00037893 | 25.56 | 0 | 0 | 0.00037893 | 25.56 | 2023-03-18 03:14:40 | -0.00050217 | -1.6478 | -111.1467 | 0 | Close
9874 | 2 | 4 | CC DChg | 00:45:30 | 82:12:08 | -0.11863 | 4.2326 | 0.08997 | 6.07 | 0 | 0 | 0.08997 | 6.07 | 0.00038312 | 25.84 | 0 | 0 | 0.00038312 | 25.84 | 2023-03-18 03:15:10 | -0.00050211 | -1.9773 | -133.3776 | 0 | Close
9875 | 2 | 4 | CC DChg | 00:46:00 | 82:12:38 | -0.11864 | 4.232 | 0.09096 | 6.14 | 0 | 0 | 0.09096 | 6.14 | 0.0003873 | 26.12 | 0 | 0 | 0.0003873 | 26.12 | 2023-03-18 03:15:40 | -0.00050208 | -1.6478 | -111.1505 | 0 | Close
9876 | 2 | 4 | CC DChg | 00:46:30 | 82:13:08 | -0.11863 | 4.2316 | 0.09195 | 6.2 | 0 | 0 | 0.09195 | 6.2 | 0.00039149 | 26.41 | 0 | 0 | 0.00039149 | 26.41 | 2023-03-18 03:16:10 | -0.00050199 | -2.4716 | -166.7191 | 0 | Close
9877 | 2 | 4 | CC DChg | 00:47:00 | 82:13:38 | -0.11865 | 4.231 | 0.09294 | 6.27 | 0 | 0 | 0.09294 | 6.27 | 0.00039567 | 26.69 | 0 | 0 | 0.00039567 | 26.69 | 2023-03-18 03:16:40 | -0.00050201 | -1.6477 | -111.1467 | 0 | Close
9878 | 2 | 4 | CC DChg | 00:47:30 | 82:14:08 | -0.11865 | 4.2304 | 0.09393 | 6.34 | 0 | 0 | 0.09393 | 6.34 | 0.00039985 | 26.97 | 0 | 0 | 0.00039985 | 26.97 | 2023-03-18 03:17:10 | -0.00050194 | -1.6478 | -111.1467 | 0 | Close
9879 | 2 | 4 | CC DChg | 00:48:00 | 82:14:38 | -0.11864 | 4.2299 | 0.09491 | 6.4 | 0 | 0 | 0.09491 | 6.4 | 0.00040403 | 27.25 | 0 | 0 | 0.00040403 | 27.25 | 2023-03-18 03:17:40 | -0.00050184 | -1.9773 | -133.3753 | 0 | Close
9880 | 2 | 4 | CC DChg | 00:48:30 | 82:15:08 | -0.11864 | 4.2294 | 0.0959 | 6.47 | 0 | 0 | 0.0959 | 6.47 | 0.00040822 | 27.54 | 0 | 0 | 0.00040822 | 27.54 | 2023-03-18 03:18:10 | -0.00050178 | -1.9773 | -133.3753 | 0 | Close
9881 | 2 | 4 | CC DChg | 00:49:00 | 82:15:38 | -0.11864 | 4.2288 | 0.09689 | 6.54 | 0 | 0 | 0.09689 | 6.54 | 0.0004124 | 27.82 | 0 | 0 | 0.0004124 | 27.82 | 2023-03-18 03:18:40 | -0.0005017 | -1.6478 | -111.1473 | 0 | Close
9882 | 2 | 4 | CC DChg | 00:49:30 | 82:16:08 | -0.11864 | 4.2282 | 0.09788 | 6.6 | 0 | 0 | 0.09788 | 6.6 | 0.00041658 | 28.1 | 0 | 0 | 0.00041658 | 28.1 | 2023-03-18 03:19:10 | -0.00050163 | -1.6478 | -111.1486 | 0 | Close
9883 | 2 | 4 | CC DChg | 00:50:00 | 82:16:38 | -0.11863 | 4.2277 | 0.09887 | 6.67 | 0 | 0 | 0.09887 | 6.67 | 0.00042076 | 28.38 | 0 | 0 | 0.00042076 | 28.38 | 2023-03-18 03:19:40 | -0.00050153 | -1.9773 | -133.3753 | 0 | Close
9884 | 2 | 4 | CC DChg | 00:50:30 | 82:17:08 | -0.11865 | 4.2272 | 0.09986 | 6.74 | 0 | 0 | 0.09986 | 6.74 | 0.00042494 | 28.66 | 0 | 0 | 0.00042494 | 28.66 | 2023-03-18 03:20:10 | -0.00050156 | -1.9773 | -133.3783 | 0 | Close
9885 | 2 | 4 | CC DChg | 00:51:00 | 82:17:38 | -0.11865 | 4.2266 | 0.10085 | 6.8 | 0 | 0 | 0.10085 | 6.8 | 0.00042912 | 28.95 | 0 | 0 | 0.00042912 | 28.95 | 2023-03-18 03:20:40 | -0.00050149 | -1.6478 | -111.1498 | 0 | Close
9886 | 2 | 4 | CC DChg | 00:51:30 | 82:18:08 | -0.11863 | 4.2261 | 0.10184 | 6.87 | 0 | 0 | 0.10184 | 6.87 | 0.00043329 | 29.23 | 0 | 0 | 0.00043329 | 29.23 | 2023-03-18 03:21:10 | -0.00050134 | -1.9773 | -133.3753 | 0 | Close
9887 | 2 | 4 | CC DChg | 00:52:00 | 82:18:38 | -0.11864 | 4.2255 | 0.10282 | 6.94 | 0 | 0 | 0.10282 | 6.94 | 0.00043747 | 29.51 | 0 | 0 | 0.00043747 | 29.51 | 2023-03-18 03:21:40 | -0.00050131 | -1.6478 | -111.1486 | 0 | Close
9888 | 2 | 4 | CC DChg | 00:52:30 | 82:19:08 | -0.11864 | 4.225 | 0.10381 | 7 | 0 | 0 | 0.10381 | 7 | 0.00044165 | 29.79 | 0 | 0 | 0.00044165 | 29.79 | 2023-03-18 03:22:10 | -0.00050125 | -1.9774 | -133.3813 | 0 | Close
9889 | 2 | 4 | CC DChg | 00:53:00 | 82:19:38 | -0.11864 | 4.2245 | 0.1048 | 7.07 | 0 | 0 | 0.1048 | 7.07 | 0.00044583 | 30.07 | 0 | 0 | 0.00044583 | 30.07 | 2023-03-18 03:22:40 | -0.00050119 | -1.9774 | -133.3798 | 0 | Close
9890 | 2 | 4 | CC DChg | 00:53:30 | 82:20:08 | -0.11865 | 4.224 | 0.10579 | 7.14 | 0 | 0 | 0.10579 | 7.14 | 0.00045 | 30.35 | 0 | 0 | 0.00045 | 30.35 | 2023-03-18 03:23:10 | -0.00050118 | -1.9773 | -133.3768 | 0 | Close
9891 | 2 | 4 | CC DChg | 00:54:00 | 82:20:38 | -0.11865 | 4.2234 | 0.10678 | 7.2 | 0 | 0 | 0.10678 | 7.2 | 0.00045418 | 30.64 | 0 | 0 | 0.00045418 | 30.64 | 2023-03-18 03:23:40 | -0.00050111 | -1.6478 | -111.1498 | 0 | Close
9892 | 2 | 4 | CC DChg | 00:54:30 | 82:21:08 | -0.11864 | 4.2229 | 0.10777 | 7.27 | 0 | 0 | 0.10777 | 7.27 | 0.00045835 | 30.92 | 0 | 0 | 0.00045835 | 30.92 | 2023-03-18 03:24:10 | -0.000501 | -1.9774 | -133.3813 | 0 | Close
9893 | 2 | 4 | CC DChg | 00:55:00 | 82:21:38 | -0.11863 | 4.2223 | 0.10876 | 7.34 | 0 | 0 | 0.10876 | 7.34 | 0.00046253 | 31.2 | 0 | 0 | 0.00046253 | 31.2 | 2023-03-18 03:24:40 | -0.00050089 | -1.6478 | -111.1498 | 0 | Close
9894 | 2 | 4 | CC DChg | 00:55:30 | 82:22:08 | -0.11865 | 4.2218 | 0.10974 | 7.4 | 0 | 0 | 0.10974 | 7.4 | 0.0004667 | 31.48 | 0 | 0 | 0.0004667 | 31.48 | 2023-03-18 03:25:10 | -0.00050092 | -1.9774 | -133.3813 | 0 | Close
9895 | 2 | 4 | CC DChg | 00:56:00 | 82:22:38 | -0.11864 | 4.2213 | 0.11073 | 7.47 | 0 | 0 | 0.11073 | 7.47 | 0.00047088 | 31.76 | 0 | 0 | 0.00047088 | 31.76 | 2023-03-18 03:25:40 | -0.00050082 | -1.9773 | -133.3768 | 0 | Close
9896 | 2 | 4 | CC DChg | 00:56:30 | 82:23:08 | -0.11864 | 4.2207 | 0.11172 | 7.54 | 0 | 0 | 0.11172 | 7.54 | 0.00047505 | 32.04 | 0 | 0 | 0.00047505 | 32.04 | 2023-03-18 03:26:10 | -0.00050074 | -1.6478 | -111.1486 | 0 | Close
9897 | 2 | 4 | CC DChg | 00:57:00 | 82:23:38 | -0.11864 | 4.2202 | 0.11271 | 7.6 | 0 | 0 | 0.11271 | 7.6 | 0.00047922 | 32.33 | 0 | 0 | 0.00047922 | 32.33 | 2023-03-18 03:26:40 | -0.00050068 | -1.9774 | -133.3798 | 0 | Close
9898 | 2 | 4 | CC DChg | 00:57:30 | 82:24:08 | -0.11863 | 4.2196 | 0.1137 | 7.67 | 0 | 0 | 0.1137 | 7.67 | 0.0004834 | 32.61 | 0 | 0 | 0.0004834 | 32.61 | 2023-03-18 03:27:10 | -0.00050057 | -1.6478 | -111.1486 | 0 | Close
9899 | 2 | 4 | CC DChg | 00:58:00 | 82:24:38 | -0.11864 | 4.219 | 0.11469 | 7.74 | 0 | 0 | 0.11469 | 7.74 | 0.00048757 | 32.89 | 0 | 0 | 0.00048757 | 32.89 | 2023-03-18 03:27:40 | -0.00050054 | -1.6478 | -111.1498 | 0 | Close
9900 | 2 | 4 | CC DChg | 00:58:30 | 82:25:08 | -0.11864 | 4.2186 | 0.11568 | 7.8 | 0 | 0 | 0.11568 | 7.8 | 0.00049174 | 33.17 | 0 | 0 | 0.00049174 | 33.17 | 2023-03-18 03:28:10 | -0.00050049 | -2.4717 | -166.7229 | 0 | Close
9901 | 2 | 4 | CC DChg | 00:59:00 | 82:25:38 | -0.11863 | 4.2179 | 0.11667 | 7.87 | 0 | 0 | 0.11667 | 7.87 | 0.00049591 | 33.45 | 0 | 0 | 0.00049591 | 33.45 | 2023-03-18 03:28:40 | -0.00050037 | -1.4124 | -95.2691 | 0 | Close
9902 | 2 | 4 | CC DChg | 00:59:30 | 82:26:08 | -0.11865 | 4.2175 | 0.11765 | 7.94 | 0 | 0 | 0.11765 | 7.94 | 0.00050008 | 33.73 | 0 | 0 | 0.00050008 | 33.73 | 2023-03-18 03:29:10 | -0.00050041 | -2.4717 | -166.7248 | 0 | Close
9903 | 2 | 4 | CC DChg | 01:00:00 | 82:26:38 | -0.11864 | 4.2169 | 0.11864 | 8 | 0 | 0 | 0.11864 | 8 | 0.00050425 | 34.01 | 0 | 0 | 0.00050425 | 34.01 | 2023-03-18 03:29:40 | -0.00050029 | -1.6478 | -111.1498 | 0 | Close
9904 | 2 | 4 | CC DChg | 01:00:30 | 82:27:08 | -0.11863 | 4.2165 | 0.11963 | 8.07 | 0 | 0 | 0.11963 | 8.07 | 0.00050842 | 34.29 | 0 | 0 | 0.00050842 | 34.29 | 2023-03-18 03:30:10 | -0.0005002 | -2.4717 | -166.7248 | 0 | Close
9905 | 2 | 4 | CC DChg | 01:01:00 | 82:27:38 | -0.11864 | 4.2159 | 0.12062 | 8.14 | 0 | 0 | 0.12062 | 8.14 | 0.00051258 | 34.58 | 0 | 0 | 0.00051258 | 34.58 | 2023-03-18 03:30:40 | -0.00050017 | -1.6478 | -111.1473 | 0 | Close
9906 | 2 | 4 | CC DChg | 01:01:30 | 82:28:08 | -0.11865 | 4.2154 | 0.12161 | 8.2 | 0 | 0 | 0.12161 | 8.2 | 0.00051675 | 34.86 | 0 | 0 | 0.00051675 | 34.86 | 2023-03-18 03:31:10 | -0.00050016 | -1.9773 | -133.3783 | 0 | Close
9907 | 2 | 4 | CC DChg | 01:02:00 | 82:28:38 | -0.11865 | 4.2148 | 0.1226 | 8.27 | 0 | 0 | 0.1226 | 8.27 | 0.00052092 | 35.14 | 0 | 0 | 0.00052092 | 35.14 | 2023-03-18 03:31:40 | -0.00050009 | -1.6478 | -111.1498 | 0 | Close
9908 | 2 | 4 | CC DChg | 01:02:30 | 82:29:08 | -0.11865 | 4.2144 | 0.12359 | 8.34 | 0 | 0 | 0.12359 | 8.34 | 0.00052509 | 35.42 | 0 | 0 | 0.00052509 | 35.42 | 2023-03-18 03:32:10 | -0.00050004 | -2.4717 | -166.7266 | 0 | Close
9909 | 2 | 4 | CC DChg | 01:03:00 | 82:29:38 | -0.11865 | 4.2138 | 0.12457 | 8.4 | 0 | 0 | 0.12457 | 8.4 | 0.00052925 | 35.7 | 0 | 0 | 0.00052925 | 35.7 | 2023-03-18 03:32:40 | -0.00049997 | -1.6478 | -111.1523 | 0 | Close
9910 | 2 | 4 | CC DChg | 01:03:30 | 82:30:08 | -0.11865 | 4.2133 | 0.12556 | 8.47 | 0 | 0 | 0.12556 | 8.47 | 0.00053342 | 35.98 | 0 | 0 | 0.00053342 | 35.98 | 2023-03-18 03:33:10 | -0.00049991 | -1.9773 | -133.3783 | 0 | Close
9911 | 2 | 4 | CC DChg | 01:04:00 | 82:30:38 | -0.11865 | 4.2127 | 0.12655 | 8.54 | 0 | 0 | 0.12655 | 8.54 | 0.00053758 | 36.26 | 0 | 0 | 0.00053758 | 36.26 | 2023-03-18 03:33:40 | -0.00049984 | -1.6478 | -111.1473 | 0 | Close
9912 | 2 | 4 | CC DChg | 01:04:30 | 82:31:08 | -0.11865 | 4.2122 | 0.12754 | 8.6 | 0 | 0 | 0.12754 | 8.6 | 0.00054175 | 36.54 | 0 | 0 | 0.00054175 | 36.54 | 2023-03-18 03:34:10 | -0.00049978 | -1.9773 | -133.3783 | 0 | Close
9913 | 2 | 4 | CC DChg | 01:05:00 | 82:31:38 | -0.11864 | 4.2116 | 0.12853 | 8.67 | 0 | 0 | 0.12853 | 8.67 | 0.00054591 | 36.82 | 0 | 0 | 0.00054591 | 36.82 | 2023-03-18 03:34:40 | -0.00049966 | -1.6478 | -111.1498 | 0 | Close
9914 | 2 | 4 | CC DChg | 01:05:30 | 82:32:08 | -0.11865 | 4.2111 | 0.12952 | 8.74 | 0 | 0 | 0.12952 | 8.74 | 0.00055008 | 37.1 | 0 | 0 | 0.00055008 | 37.1 | 2023-03-18 03:35:10 | -0.00049965 | -1.9773 | -133.3768 | 0 | Close
9915 | 2 | 4 | CC DChg | 01:06:00 | 82:32:38 | -0.11864 | 4.2106 | 0.13051 | 8.8 | 0 | 0 | 0.13051 | 8.8 | 0.00055424 | 37.39 | 0 | 0 | 0.00055424 | 37.39 | 2023-03-18 03:35:40 | -0.00049955 | -1.9774 | -133.3813 | 0 | Close
9916 | 2 | 4 | CC DChg | 01:06:30 | 82:33:08 | -0.11863 | 4.21 | 0.1315 | 8.87 | 0 | 0 | 0.1315 | 8.87 | 0.0005584 | 37.67 | 0 | 0 | 0.0005584 | 37.67 | 2023-03-18 03:36:10 | -0.00049943 | -1.6478 | -111.1473 | 0 | Close
9917 | 2 | 4 | CC DChg | 01:07:00 | 82:33:38 | -0.11865 | 4.2095 | 0.13248 | 8.94 | 0 | 0 | 0.13248 | 8.94 | 0.00056256 | 37.95 | 0 | 0 | 0.00056256 | 37.95 | 2023-03-18 03:36:40 | -0.00049946 | -1.9774 | -133.3843 | 0 | Close
9918 | 2 | 4 | CC DChg | 01:07:30 | 82:34:08 | -0.11864 | 4.209 | 0.13347 | 9 | 0 | 0 | 0.13347 | 9 | 0.00056673 | 38.23 | 0 | 0 | 0.00056673 | 38.23 | 2023-03-18 03:37:10 | -0.00049936 | -1.9774 | -133.3798 | 0 | Close
9919 | 2 | 4 | CC DChg | 01:08:00 | 82:34:38 | -0.11865 | 4.2085 | 0.13446 | 9.07 | 0 | 0 | 0.13446 | 9.07 | 0.00057089 | 38.51 | 0 | 0 | 0.00057089 | 38.51 | 2023-03-18 03:37:40 | -0.00049934 | -1.9774 | -133.3813 | 0 | Close
9920 | 2 | 4 | CC DChg | 01:08:30 | 82:35:08 | -0.11865 | 4.2078 | 0.13545 | 9.14 | 0 | 0 | 0.13545 | 9.14 | 0.00057505 | 38.79 | 0 | 0 | 0.00057505 | 38.79 | 2023-03-18 03:38:10 | -0.00049926 | -1.4124 | -95.2702 | 0 | Close
9921 | 2 | 4 | CC DChg | 01:09:00 | 82:35:38 | -0.11865 | 4.2074 | 0.13644 | 9.2 | 0 | 0 | 0.13644 | 9.2 | 0.00057921 | 39.07 | 0 | 0 | 0.00057921 | 39.07 | 2023-03-18 03:38:40 | -0.00049921 | -2.4717 | -166.7248 | 0 | Close
9922 | 2 | 4 | CC DChg | 01:09:30 | 82:36:08 | -0.11865 | 4.2068 | 0.13743 | 9.27 | 0 | 0 | 0.13743 | 9.27 | 0.00058337 | 39.35 | 0 | 0 | 0.00058337 | 39.35 | 2023-03-18 03:39:10 | -0.00049914 | -1.6478 | -111.1498 | 0 | Close
9923 | 2 | 4 | CC DChg | 01:10:00 | 82:36:38 | -0.11864 | 4.2063 | 0.13842 | 9.34 | 0 | 0 | 0.13842 | 9.34 | 0.00058753 | 39.63 | 0 | 0 | 0.00058753 | 39.63 | 2023-03-18 03:39:40 | -0.00049904 | -1.9774 | -133.3798 | 0 | Close
9924 | 2 | 4 | CC DChg | 01:10:30 | 82:37:08 | -0.11864 | 4.2058 | 0.1394 | 9.4 | 0 | 0 | 0.1394 | 9.4 | 0.00059168 | 39.91 | 0 | 0 | 0.00059168 | 39.91 | 2023-03-18 03:40:10 | -0.00049898 | -1.9773 | -133.3783 | 0 | Close
9925 | 2 | 4 | CC DChg | 01:11:00 | 82:37:38 | -0.11865 | 4.2052 | 0.14039 | 9.47 | 0 | 0 | 0.14039 | 9.47 | 0.00059584 | 40.19 | 0 | 0 | 0.00059584 | 40.19 | 2023-03-18 03:40:40 | -0.00049895 | -1.6478 | -111.1498 | 0 | Close
9926 | 2 | 4 | CC DChg | 01:11:30 | 82:38:08 | -0.11865 | 4.2047 | 0.14138 | 9.54 | 0 | 0 | 0.14138 | 9.54 | 0.0006 | 40.47 | 0 | 0 | 0.0006 | 40.47 | 2023-03-18 03:41:10 | -0.00049889 | -1.9774 | -133.3828 | 0 | Close
9927 | 2 | 4 | CC DChg | 01:12:00 | 82:38:38 | -0.11864 | 4.2042 | 0.14237 | 9.6 | 0 | 0 | 0.14237 | 9.6 | 0.00060416 | 40.75 | 0 | 0 | 0.00060416 | 40.75 | 2023-03-18 03:41:40 | -0.00049879 | -1.9773 | -133.3768 | 0 | Close
9928 | 2 | 4 | CC DChg | 01:12:30 | 82:39:08 | -0.11864 | 4.2036 | 0.14336 | 9.67 | 0 | 0 | 0.14336 | 9.67 | 0.00060831 | 41.03 | 0 | 0 | 0.00060831 | 41.03 | 2023-03-18 03:42:10 | -0.00049872 | -1.6478 | -111.1486 | 0 | Close
9929 | 2 | 4 | CC DChg | 01:13:00 | 82:39:38 | -0.11863 | 4.2031 | 0.14435 | 9.74 | 0 | 0 | 0.14435 | 9.74 | 0.00061247 | 41.31 | 0 | 0 | 0.00061247 | 41.31 | 2023-03-18 03:42:40 | -0.00049861 | -1.9774 | -133.3813 | 0 | Close
9930 | 2 | 4 | CC DChg | 01:13:30 | 82:40:08 | -0.11863 | 4.2026 | 0.14534 | 9.8 | 0 | 0 | 0.14534 | 9.8 | 0.00061662 | 41.59 | 0 | 0 | 0.00061662 | 41.59 | 2023-03-18 03:43:10 | -0.00049855 | -1.9773 | -133.3783 | 0 | Close
9931 | 2 | 4 | CC DChg | 01:14:00 | 82:40:38 | -0.11863 | 4.202 | 0.14633 | 9.87 | 0 | 0 | 0.14633 | 9.87 | 0.00062078 | 41.87 | 0 | 0 | 0.00062078 | 41.87 | 2023-03-18 03:43:40 | -0.00049848 | -1.6478 | -111.1498 | 0 | Close
9932 | 2 | 4 | CC DChg | 01:14:30 | 82:41:08 | -0.11864 | 4.2015 | 0.14731 | 9.94 | 0 | 0 | 0.14731 | 9.94 | 0.00062493 | 42.15 | 0 | 0 | 0.00062493 | 42.15 | 2023-03-18 03:44:10 | -0.00049847 | -1.9773 | -133.3768 | 0 | Close
9933 | 2 | 4 | CC DChg | 01:15:00 | 82:41:38 | -0.11864 | 4.201 | 0.1483 | 10 | 0 | 0 | 0.1483 | 10 | 0.00062909 | 42.43 | 0 | 0 | 0.00062909 | 42.43 | 2023-03-18 03:44:40 | -0.00049841 | -1.9774 | -133.3813 | 0 | Close
9934 | 2 | 4 | CC DChg | 01:15:30 | 82:42:08 | -0.11866 | 4.2005 | 0.14929 | 10.07 | 0 | 0 | 0.14929 | 10.07 | 0.00063324 | 42.71 | 0 | 0 | 0.00063324 | 42.71 | 2023-03-18 03:45:10 | -0.00049843 | -1.9773 | -133.3783 | 0 | Close
9935 | 2 | 4 | CC DChg | 01:16:00 | 82:42:38 | -0.11864 | 4.2 | 0.15028 | 10.14 | 0 | 0 | 0.15028 | 10.14 | 0.00063739 | 42.99 | 0 | 0 | 0.00063739 | 42.99 | 2023-03-18 03:45:40 | -0.00049829 | -1.9773 | -133.3783 | 0 | Close
9936 | 2 | 4 | CC DChg | 01:16:30 | 82:43:08 | -0.11864 | 4.1994 | 0.15127 | 10.2 | 0 | 0 | 0.15127 | 10.2 | 0.00064154 | 43.27 | 0 | 0 | 0.00064154 | 43.27 | 2023-03-18 03:46:10 | -0.00049822 | -1.6478 | -111.1486 | 0 | Close
9937 | 2 | 4 | CC DChg | 01:17:00 | 82:43:38 | -0.11864 | 4.1989 | 0.15226 | 10.27 | 0 | 0 | 0.15226 | 10.27 | 0.0006457 | 43.55 | 0 | 0 | 0.0006457 | 43.55 | 2023-03-18 03:46:40 | -0.00049816 | -1.9773 | -133.3783 | 0 | Close
9938 | 2 | 4 | CC DChg | 01:17:30 | 82:44:08 | -0.11865 | 4.1983 | 0.15325 | 10.34 | 0 | 0 | 0.15325 | 10.34 | 0.00064985 | 43.83 | 0 | 0 | 0.00064985 | 43.83 | 2023-03-18 03:47:10 | -0.00049813 | -1.6478 | -111.1511 | 0 | Close
9939 | 2 | 4 | CC DChg | 01:18:00 | 82:44:38 | -0.11864 | 4.1979 | 0.15424 | 10.4 | 0 | 0 | 0.15424 | 10.4 | 0.000654 | 44.11 | 0 | 0 | 0.000654 | 44.11 | 2023-03-18 03:47:40 | -0.00049804 | -2.4717 | -166.7229 | 0 | Close
9940 | 2 | 4 | CC DChg | 01:18:30 | 82:45:08 | -0.11863 | 4.1973 | 0.15522 | 10.47 | 0 | 0 | 0.15522 | 10.47 | 0.00065815 | 44.39 | 0 | 0 | 0.00065815 | 44.39 | 2023-03-18 03:48:10 | -0.00049793 | -1.6478 | -111.1486 | 0 | Close
9941 | 2 | 4 | CC DChg | 01:19:00 | 82:45:38 | -0.11863 | 4.1968 | 0.15621 | 10.54 | 0 | 0 | 0.15621 | 10.54 | 0.0006623 | 44.67 | 0 | 0 | 0.0006623 | 44.67 | 2023-03-18 03:48:40 | -0.00049787 | -1.9773 | -133.3753 | 0 | Close
9942 | 2 | 4 | CC DChg | 01:19:30 | 82:46:08 | -0.11863 | 4.1962 | 0.1572 | 10.6 | 0 | 0 | 0.1572 | 10.6 | 0.00066645 | 44.95 | 0 | 0 | 0.00066645 | 44.95 | 2023-03-18 03:49:10 | -0.0004978 | -1.6478 | -111.1498 | 0 | Close
9943 | 2 | 4 | CC DChg | 01:20:00 | 82:46:38 | -0.11864 | 4.1958 | 0.15819 | 10.67 | 0 | 0 | 0.15819 | 10.67 | 0.00067059 | 45.23 | 0 | 0 | 0.00067059 | 45.23 | 2023-03-18 03:49:40 | -0.00049779 | -2.4717 | -166.7229 | 0 | Close
9944 | 2 | 4 | CC DChg | 01:20:30 | 82:47:08 | -0.11865 | 4.1952 | 0.15918 | 10.74 | 0 | 0 | 0.15918 | 10.74 | 0.00067474 | 45.51 | 0 | 0 | 0.00067474 | 45.51 | 2023-03-18 03:50:10 | -0.00049776 | -1.6478 | -111.1498 | 0 | Close
9945 | 2 | 4 | CC DChg | 01:21:00 | 82:47:38 | -0.11864 | 4.1947 | 0.16017 | 10.8 | 0 | 0 | 0.16017 | 10.8 | 0.00067889 | 45.79 | 0 | 0 | 0.00067889 | 45.79 | 2023-03-18 03:50:40 | -0.00049766 | -1.9773 | -133.3768 | 0 | Close
9946 | 2 | 4 | CC DChg | 01:21:30 | 82:48:08 | -0.11864 | 4.1942 | 0.16116 | 10.87 | 0 | 0 | 0.16116 | 10.87 | 0.00068304 | 46.07 | 0 | 0 | 0.00068304 | 46.07 | 2023-03-18 03:51:10 | -0.0004976 | -1.9773 | -133.3753 | 0 | Close
9947 | 2 | 4 | CC DChg | 01:22:00 | 82:48:38 | -0.11865 | 4.1936 | 0.16214 | 10.94 | 0 | 0 | 0.16214 | 10.94 | 0.00068718 | 46.35 | 0 | 0 | 0.00068718 | 46.35 | 2023-03-18 03:51:40 | -0.00049757 | -1.6478 | -111.1511 | 0 | Close
9948 | 2 | 4 | CC DChg | 01:22:30 | 82:49:08 | -0.11863 | 4.1931 | 0.16313 | 11 | 0 | 0 | 0.16313 | 11 | 0.00069133 | 46.63 | 0 | 0 | 0.00069133 | 46.63 | 2023-03-18 03:52:10 | -0.00049743 | -1.9774 | -133.3813 | 0 | Close
9949 | 2 | 4 | CC DChg | 01:23:00 | 82:49:38 | -0.11864 | 4.1925 | 0.16412 | 11.07 | 0 | 0 | 0.16412 | 11.07 | 0.00069547 | 46.91 | 0 | 0 | 0.00069547 | 46.91 | 2023-03-18 03:52:40 | -0.0004974 | -1.6478 | -111.1486 | 0 | Close
9950 | 2 | 4 | CC DChg | 01:23:30 | 82:50:08 | -0.11863 | 4.1921 | 0.16511 | 11.14 | 0 | 0 | 0.16511 | 11.14 | 0.00069962 | 47.19 | 0 | 0 | 0.00069962 | 47.19 | 2023-03-18 03:53:10 | -0.00049731 | -2.4716 | -166.7191 | 0 | Close
9951 | 2 | 4 | CC DChg | 01:24:00 | 82:50:38 | -0.11865 | 4.1915 | 0.1661 | 11.2 | 0 | 0 | 0.1661 | 11.2 | 0.00070376 | 47.47 | 0 | 0 | 0.00070376 | 47.47 | 2023-03-18 03:53:40 | -0.00049732 | -1.6479 | -111.1536 | 0 | Close
9952 | 2 | 4 | CC DChg | 01:24:30 | 82:51:08 | -0.11865 | 4.1911 | 0.16709 | 11.27 | 0 | 0 | 0.16709 | 11.27 | 0.00070791 | 47.75 | 0 | 0 | 0.00070791 | 47.75 | 2023-03-18 03:54:10 | -0.00049727 | -2.4717 | -166.7229 | 0 | Close
9953 | 2 | 4 | CC DChg | 01:25:00 | 82:51:38 | -0.11864 | 4.1905 | 0.16808 | 11.34 | 0 | 0 | 0.16808 | 11.34 | 0.00071205 | 48.03 | 0 | 0 | 0.00071205 | 48.03 | 2023-03-18 03:54:40 | -0.00049716 | -1.6478 | -111.1498 | 0 | Close
9954 | 2 | 4 | CC DChg | 01:25:30 | 82:52:08 | -0.11863 | 4.1899 | 0.16907 | 11.4 | 0 | 0 | 0.16907 | 11.4 | 0.00071619 | 48.31 | 0 | 0 | 0.00071619 | 48.31 | 2023-03-18 03:55:10 | -0.00049705 | -1.6477 | -111.1448 | 0 | Close
9955 | 2 | 4 | CC DChg | 01:26:00 | 82:52:38 | -0.11864 | 4.1895 | 0.17005 | 11.47 | 0 | 0 | 0.17005 | 11.47 | 0.00072033 | 48.59 | 0 | 0 | 0.00072033 | 48.59 | 2023-03-18 03:55:40 | -0.00049704 | -2.4718 | -166.7304 | 0 | Close
9956 | 2 | 4 | CC DChg | 01:26:30 | 82:53:08 | -0.11864 | 4.1889 | 0.17104 | 11.54 | 0 | 0 | 0.17104 | 11.54 | 0.00072448 | 48.87 | 0 | 0 | 0.00072448 | 48.87 | 2023-03-18 03:56:10 | -0.00049697 | -1.6478 | -111.1498 | 0 | Close
9957 | 2 | 4 | CC DChg | 01:27:00 | 82:53:38 | -0.11865 | 4.1884 | 0.17203 | 11.6 | 0 | 0 | 0.17203 | 11.6 | 0.00072862 | 49.15 | 0 | 0 | 0.00072862 | 49.15 | 2023-03-18 03:56:40 | -0.00049695 | -1.9774 | -133.3813 | 0 | Close
9958 | 2 | 4 | CC DChg | 01:27:30 | 82:54:08 | -0.11864 | 4.1879 | 0.17302 | 11.67 | 0 | 0 | 0.17302 | 11.67 | 0.00073276 | 49.43 | 0 | 0 | 0.00073276 | 49.43 | 2023-03-18 03:57:10 | -0.00049685 | -1.9774 | -133.3843 | 0 | Close
9959 | 2 | 4 | CC DChg | 01:28:00 | 82:54:38 | -0.11863 | 4.1874 | 0.17401 | 11.74 | 0 | 0 | 0.17401 | 11.74 | 0.0007369 | 49.71 | 0 | 0 | 0.0007369 | 49.71 | 2023-03-18 03:57:40 | -0.00049675 | -1.9774 | -133.3798 | 0 | Close
9960 | 2 | 4 | CC DChg | 01:28:30 | 82:55:08 | -0.11864 | 4.1869 | 0.175 | 11.8 | 0 | 0 | 0.175 | 11.8 | 0.00074104 | 49.99 | 0 | 0 | 0.00074104 | 49.99 | 2023-03-18 03:58:10 | -0.00049673 | -1.9773 | -133.3783 | 0 | Close
9961 | 2 | 4 | CC DChg | 01:29:00 | 82:55:38 | -0.11863 | 4.1863 | 0.17599 | 11.87 | 0 | 0 | 0.17599 | 11.87 | 0.00074518 | 50.26 | 0 | 0 | 0.00074518 | 50.26 | 2023-03-18 03:58:40 | -0.00049662 | -1.6478 | -111.1523 | 0 | Close
9962 | 2 | 4 | CC DChg | 01:29:30 | 82:56:08 | -0.11864 | 4.1858 | 0.17697 | 11.94 | 0 | 0 | 0.17697 | 11.94 | 0.00074932 | 50.54 | 0 | 0 | 0.00074932 | 50.54 | 2023-03-18 03:59:10 | -0.0004966 | -1.9774 | -133.3798 | 0 | Close
9963 | 2 | 4 | CC DChg | 01:30:00 | 82:56:38 | -0.11864 | 4.1853 | 0.17796 | 12 | 0 | 0 | 0.17796 | 12 | 0.00075345 | 50.82 | 0 | 0 | 0.00075345 | 50.82 | 2023-03-18 03:59:40 | -0.00049654 | -1.9773 | -133.3768 | 0 | Close
9964 | 2 | 4 | CC DChg | 01:30:30 | 82:57:08 | -0.11864 | 4.1847 | 0.17895 | 12.07 | 0 | 0 | 0.17895 | 12.07 | 0.00075759 | 51.1 | 0 | 0 | 0.00075759 | 51.1 | 2023-03-18 04:00:10 | -0.00049647 | -1.6478 | -111.1511 | 0 | Close
9965 | 2 | 4 | CC DChg | 01:31:00 | 82:57:38 | -0.11864 | 4.1842 | 0.17994 | 12.14 | 0 | 0 | 0.17994 | 12.14 | 0.00076173 | 51.38 | 0 | 0 | 0.00076173 | 51.38 | 2023-03-18 04:00:40 | -0.00049641 | -1.9774 | -133.3798 | 0 | Close
9966 | 2 | 4 | CC DChg | 01:31:30 | 82:58:08 | -0.11864 | 4.1838 | 0.18093 | 12.2 | 0 | 0 | 0.18093 | 12.2 | 0.00076587 | 51.66 | 0 | 0 | 0.00076587 | 51.66 | 2023-03-18 04:01:10 | -0.00049637 | -2.4718 | -166.7285 | 0 | Close
9967 | 2 | 4 | CC DChg | 01:32:00 | 82:58:38 | -0.11864 | 4.1832 | 0.18192 | 12.27 | 0 | 0 | 0.18192 | 12.27 | 0.00077 | 51.94 | 0 | 0 | 0.00077 | 51.94 | 2023-03-18 04:01:40 | -0.00049629 | -1.6478 | -111.1498 | 0 | Close
9968 | 2 | 4 | CC DChg | 01:32:30 | 82:59:08 | -0.11864 | 4.1826 | 0.18291 | 12.34 | 0 | 0 | 0.18291 | 12.34 | 0.00077414 | 52.22 | 0 | 0 | 0.00077414 | 52.22 | 2023-03-18 04:02:10 | -0.00049622 | -1.6478 | -111.1498 | 0 | Close
9969 | 2 | 4 | CC DChg | 01:33:00 | 82:59:38 | -0.11863 | 4.1821 | 0.1839 | 12.4 | 0 | 0 | 0.1839 | 12.4 | 0.00077827 | 52.5 | 0 | 0 | 0.00077827 | 52.5 | 2023-03-18 04:02:40 | -0.00049612 | -1.9773 | -133.3738 | 0 | Close
9970 | 2 | 4 | CC DChg | 01:33:30 | 83:00:08 | -0.11864 | 4.1816 | 0.18488 | 12.47 | 0 | 0 | 0.18488 | 12.47 | 0.00078241 | 52.78 | 0 | 0 | 0.00078241 | 52.78 | 2023-03-18 04:03:10 | -0.00049611 | -1.9773 | -133.3783 | 0 | Close
9971 | 2 | 4 | CC DChg | 01:34:00 | 83:00:38 | -0.11863 | 4.1811 | 0.18587 | 12.54 | 0 | 0 | 0.18587 | 12.54 | 0.00078654 | 53.06 | 0 | 0 | 0.00078654 | 53.06 | 2023-03-18 04:03:40 | -0.000496 | -1.9773 | -133.3783 | 0 | Close
9972 | 2 | 4 | CC DChg | 01:34:30 | 83:01:08 | -0.11863 | 4.1806 | 0.18686 | 12.6 | 0 | 0 | 0.18686 | 12.6 | 0.00079067 | 53.33 | 0 | 0 | 0.00079067 | 53.33 | 2023-03-18 04:04:10 | -0.00049594 | -1.9773 | -133.3753 | 0 | Close
9973 | 2 | 4 | CC DChg | 01:35:00 | 83:01:38 | -0.11865 | 4.1801 | 0.18785 | 12.67 | 0 | 0 | 0.18785 | 12.67 | 0.00079481 | 53.61 | 0 | 0 | 0.00079481 | 53.61 | 2023-03-18 04:04:40 | -0.00049597 | -1.9773 | -133.3783 | 0 | Close
9974 | 2 | 4 | CC DChg | 01:35:30 | 83:02:08 | -0.11864 | 4.1796 | 0.18884 | 12.74 | 0 | 0 | 0.18884 | 12.74 | 0.00079894 | 53.89 | 0 | 0 | 0.00079894 | 53.89 | 2023-03-18 04:05:10 | -0.00049587 | -1.9773 | -133.3753 | 0 | Close
9975 | 2 | 4 | CC DChg | 01:36:00 | 83:02:38 | -0.11865 | 4.1791 | 0.18983 | 12.8 | 0 | 0 | 0.18983 | 12.8 | 0.00080307 | 54.17 | 0 | 0 | 0.00080307 | 54.17 | 2023-03-18 04:05:40 | -0.00049585 | -1.9773 | -133.3783 | 0 | Close
9976 | 2 | 4 | CC DChg | 01:36:30 | 83:03:08 | -0.11863 | 4.1785 | 0.19082 | 12.87 | 0 | 0 | 0.19082 | 12.87 | 0.0008072 | 54.45 | 0 | 0 | 0.0008072 | 54.45 | 2023-03-18 04:06:10 | -0.0004957 | -1.6477 | -111.1461 | 0 | Close
9977 | 2 | 4 | CC DChg | 01:37:00 | 83:03:38 | -0.11863 | 4.178 | 0.1918 | 12.94 | 0 | 0 | 0.1918 | 12.94 | 0.00081133 | 54.73 | 0 | 0 | 0.00081133 | 54.73 | 2023-03-18 04:06:40 | -0.00049564 | -1.9773 | -133.3783 | 0 | Close
9978 | 2 | 4 | CC DChg | 01:37:30 | 83:04:08 | -0.11864 | 4.1775 | 0.19279 | 13 | 0 | 0 | 0.19279 | 13 | 0.00081546 | 55.01 | 0 | 0 | 0.00081546 | 55.01 | 2023-03-18 04:07:10 | -0.00049562 | -1.9772 | -133.3723 | 0 | Close
9979 | 2 | 4 | CC DChg | 01:38:00 | 83:04:38 | -0.11864 | 4.177 | 0.19378 | 13.07 | 0 | 0 | 0.19378 | 13.07 | 0.00081959 | 55.28 | 0 | 0 | 0.00081959 | 55.28 | 2023-03-18 04:07:40 | -0.00049556 | -1.9773 | -133.3753 | 0 | Close
9980 | 2 | 4 | CC DChg | 01:38:30 | 83:05:08 | -0.11864 | 4.1764 | 0.19477 | 13.14 | 0 | 0 | 0.19477 | 13.14 | 0.00082372 | 55.56 | 0 | 0 | 0.00082372 | 55.56 | 2023-03-18 04:08:10 | -0.00049549 | -1.6477 | -111.1436 | 0 | Close
9981 | 2 | 4 | CC DChg | 01:39:00 | 83:05:38 | -0.11864 | 4.1758 | 0.19576 | 13.2 | 0 | 0 | 0.19576 | 13.2 | 0.00082785 | 55.84 | 0 | 0 | 0.00082785 | 55.84 | 2023-03-18 04:08:40 | -0.00049542 | -1.6478 | -111.1486 | 0 | Close
9982 | 2 | 4 | CC DChg | 01:39:30 | 83:06:08 | -0.11864 | 4.1754 | 0.19675 | 13.27 | 0 | 0 | 0.19675 | 13.27 | 0.00083198 | 56.12 | 0 | 0 | 0.00083198 | 56.12 | 2023-03-18 04:09:10 | -0.00049537 | -2.4716 | -166.7191 | 0 | Close
9983 | 2 | 4 | CC DChg | 01:40:00 | 83:06:38 | -0.11863 | 4.1749 | 0.19774 | 13.34 | 0 | 0 | 0.19774 | 13.34 | 0.00083611 | 56.4 | 0 | 0 | 0.00083611 | 56.4 | 2023-03-18 04:09:40 | -0.00049527 | -1.9774 | -133.3813 | 0 | Close
9984 | 2 | 4 | CC DChg | 01:40:30 | 83:07:08 | -0.11863 | 4.1744 | 0.19873 | 13.4 | 0 | 0 | 0.19873 | 13.4 | 0.00084024 | 56.68 | 0 | 0 | 0.00084024 | 56.68 | 2023-03-18 04:10:10 | -0.00049521 | -1.9772 | -133.3723 | 0 | Close
9985 | 2 | 4 | CC DChg | 01:41:00 | 83:07:38 | -0.11864 | 4.174 | 0.19971 | 13.47 | 0 | 0 | 0.19971 | 13.47 | 0.00084436 | 56.96 | 0 | 0 | 0.00084436 | 56.96 | 2023-03-18 04:10:40 | -0.0004952 | -2.4716 | -166.7191 | 0 | Close
9986 | 2 | 4 | CC DChg | 01:41:30 | 83:08:08 | -0.11864 | 4.1734 | 0.2007 | 13.54 | 0 | 0 | 0.2007 | 13.54 | 0.00084849 | 57.23 | 0 | 0 | 0.00084849 | 57.23 | 2023-03-18 04:11:10 | -0.00049513 | -1.6477 | -111.1411 | 0 | Close
9987 | 2 | 4 | CC DChg | 01:42:00 | 83:08:38 | -0.11863 | 4.1729 | 0.20169 | 13.6 | 0 | 0 | 0.20169 | 13.6 | 0.00085261 | 57.51 | 0 | 0 | 0.00085261 | 57.51 | 2023-03-18 04:11:40 | -0.00049503 | -1.9773 | -133.3783 | 0 | Close
9988 | 2 | 4 | CC DChg | 01:42:30 | 83:09:08 | -0.11865 | 4.1723 | 0.20268 | 13.67 | 0 | 0 | 0.20268 | 13.67 | 0.00085674 | 57.79 | 0 | 0 | 0.00085674 | 57.79 | 2023-03-18 04:12:10 | -0.00049504 | -1.6477 | -111.1436 | 0 | Close
9989 | 2 | 4 | CC DChg | 01:43:00 | 83:09:38 | -0.11862 | 4.1718 | 0.20367 | 13.74 | 0 | 0 | 0.20367 | 13.74 | 0.00086086 | 58.07 | 0 | 0 | 0.00086086 | 58.07 | 2023-03-18 04:12:40 | -0.00049486 | -1.9772 | -133.3723 | 0 | Close
9990 | 2 | 4 | CC DChg | 01:43:30 | 83:10:08 | -0.11864 | 4.1713 | 0.20466 | 13.8 | 0 | 0 | 0.20466 | 13.8 | 0.00086499 | 58.35 | 0 | 0 | 0.00086499 | 58.35 | 2023-03-18 04:13:10 | -0.00049488 | -1.9773 | -133.3753 | 0 | Close
9991 | 2 | 4 | CC DChg | 01:44:00 | 83:10:38 | -0.11862 | 4.1708 | 0.20565 | 13.87 | 0 | 0 | 0.20565 | 13.87 | 0.00086911 | 58.62 | 0 | 0 | 0.00086911 | 58.62 | 2023-03-18 04:13:40 | -0.00049474 | -1.9773 | -133.3753 | 0 | Close
9992 | 2 | 4 | CC DChg | 01:44:30 | 83:11:08 | -0.11864 | 4.1703 | 0.20663 | 13.94 | 0 | 0 | 0.20663 | 13.94 | 0.00087323 | 58.9 | 0 | 0 | 0.00087323 | 58.9 | 2023-03-18 04:14:10 | -0.00049476 | -1.9772 | -133.3723 | 0 | Close
9993 | 2 | 4 | CC DChg | 01:45:00 | 83:11:38 | -0.11863 | 4.1698 | 0.20762 | 14 | 0 | 0 | 0.20762 | 14 | 0.00087736 | 59.18 | 0 | 0 | 0.00087736 | 59.18 | 2023-03-18 04:14:40 | -0.00049466 | -1.9773 | -133.3753 | 0 | Close
9994 | 2 | 4 | CC DChg | 01:45:30 | 83:12:08 | -0.11862 | 4.1692 | 0.20861 | 14.07 | 0 | 0 | 0.20861 | 14.07 | 0.00088148 | 59.46 | 0 | 0 | 0.00088148 | 59.46 | 2023-03-18 04:15:10 | -0.00049455 | -1.6477 | -111.1436 | 0 | Close
9995 | 2 | 4 | CC DChg | 01:46:00 | 83:12:38 | -0.11864 | 4.1687 | 0.2096 | 14.14 | 0 | 0 | 0.2096 | 14.14 | 0.0008856 | 59.74 | 0 | 0 | 0.0008856 | 59.74 | 2023-03-18 04:15:40 | -0.00049457 | -1.9772 | -133.3693 | 0 | Close
9996 | 2 | 4 | CC DChg | 01:46:30 | 83:13:08 | -0.11864 | 4.1681 | 0.21059 | 14.2 | 0 | 0 | 0.21059 | 14.2 | 0.00088972 | 60.01 | 0 | 0 | 0.00088972 | 60.01 | 2023-03-18 04:16:10 | -0.0004945 | -1.6477 | -111.1461 | 0 | Close
9997 | 2 | 4 | CC DChg | 01:47:00 | 83:13:38 | -0.11864 | 4.1677 | 0.21158 | 14.27 | 0 | 0 | 0.21158 | 14.27 | 0.00089384 | 60.29 | 0 | 0 | 0.00089384 | 60.29 | 2023-03-18 04:16:40 | -0.00049446 | -2.4716 | -166.7154 | 0 | Close
9998 | 2 | 4 | CC DChg | 01:47:30 | 83:14:08 | -0.11864 | 4.1671 | 0.21257 | 14.34 | 0 | 0 | 0.21257 | 14.34 | 0.00089796 | 60.57 | 0 | 0 | 0.00089796 | 60.57 | 2023-03-18 04:17:10 | -0.00049438 | -1.6477 | -111.1436 | 0 | Close
9999 | 2 | 4 | CC DChg | 01:48:00 | 83:14:38 | -0.11864 | 4.1667 | 0.21355 | 14.41 | 0 | 0 | 0.21355 | 14.41 | 0.00090208 | 60.85 | 0 | 0 | 0.00090208 | 60.85 | 2023-03-18 04:17:40 | -0.00049434 | -2.4716 | -166.7191 | 0 | Close
10000 | 2 | 4 | CC DChg | 01:48:30 | 83:15:08 | -0.11862 | 4.1661 | 0.21454 | 14.47 | 0 | 0 | 0.21454 | 14.47 | 0.0009062 | 61.13 | 0 | 0 | 0.0009062 | 61.13 | 2023-03-18 04:18:10 | -0.00049418 | -1.6477 | -111.1436 | 0 | Close
10001 | 2 | 4 | CC DChg | 01:49:00 | 83:15:38 | -0.11864 | 4.1656 | 0.21553 | 14.54 | 0 | 0 | 0.21553 | 14.54 | 0.00091032 | 61.4 | 0 | 0 | 0.00091032 | 61.4 | 2023-03-18 04:18:40 | -0.00049421 | -1.9772 | -133.3693 | 0 | Close
10002 | 2 | 4 | CC DChg | 01:49:30 | 83:16:08 | -0.11863 | 4.1651 | 0.21652 | 14.61 | 0 | 0 | 0.21652 | 14.61 | 0.00091444 | 61.68 | 0 | 0 | 0.00091444 | 61.68 | 2023-03-18 04:19:10 | -0.00049411 | -1.9772 | -133.3693 | 0 | Close
10003 | 2 | 4 | CC DChg | 01:50:00 | 83:16:38 | -0.11863 | 4.1646 | 0.21751 | 14.67 | 0 | 0 | 0.21751 | 14.67 | 0.00091856 | 61.96 | 0 | 0 | 0.00091856 | 61.96 | 2023-03-18 04:19:40 | -0.00049405 | -1.9772 | -133.3723 | 0 | Close
10004 | 2 | 4 | CC DChg | 01:50:30 | 83:17:08 | -0.11863 | 4.1641 | 0.2185 | 14.74 | 0 | 0 | 0.2185 | 14.74 | 0.00092267 | 62.24 | 0 | 0 | 0.00092267 | 62.24 | 2023-03-18 04:20:10 | -0.00049399 | -1.9772 | -133.3723 | 0 | Close
10005 | 2 | 4 | CC DChg | 01:51:00 | 83:17:38 | -0.11864 | 4.1636 | 0.21949 | 14.81 | 0 | 0 | 0.21949 | 14.81 | 0.00092679 | 62.52 | 0 | 0 | 0.00092679 | 62.52 | 2023-03-18 04:20:40 | -0.00049397 | -1.9772 | -133.3723 | 0 | Close
10006 | 2 | 4 | CC DChg | 01:51:30 | 83:18:08 | -0.11864 | 4.163 | 0.22047 | 14.87 | 0 | 0 | 0.22047 | 14.87 | 0.0009309 | 62.79 | 0 | 0 | 0.0009309 | 62.79 | 2023-03-18 04:21:10 | -0.0004939 | -1.6477 | -111.1436 | 0 | Close
10007 | 2 | 4 | CC DChg | 01:52:00 | 83:18:38 | -0.11863 | 4.1626 | 0.22146 | 14.94 | 0 | 0 | 0.22146 | 14.94 | 0.00093502 | 63.07 | 0 | 0 | 0.00093502 | 63.07 | 2023-03-18 04:21:40 | -0.00049381 | -2.4715 | -166.7116 | 0 | Close
10008 | 2 | 4 | CC DChg | 01:52:30 | 83:19:08 | -0.11864 | 4.1621 | 0.22245 | 15.01 | 0 | 0 | 0.22245 | 15.01 | 0.00093913 | 63.35 | 0 | 0 | 0.00093913 | 63.35 | 2023-03-18 04:22:10 | -0.00049379 | -1.9772 | -133.3723 | 0 | Close
10009 | 2 | 4 | CC DChg | 01:53:00 | 83:19:38 | -0.11863 | 4.1616 | 0.22344 | 15.07 | 0 | 0 | 0.22344 | 15.07 | 0.00094325 | 63.63 | 0 | 0 | 0.00094325 | 63.63 | 2023-03-18 04:22:40 | -0.00049369 | -1.9772 | -133.3723 | 0 | Close
10010 | 2 | 4 | CC DChg | 01:53:30 | 83:20:08 | -0.11864 | 4.1611 | 0.22443 | 15.14 | 0 | 0 | 0.22443 | 15.14 | 0.00094736 | 63.9 | 0 | 0 | 0.00094736 | 63.9 | 2023-03-18 04:23:10 | -0.00049367 | -1.9772 | -133.3723 | 0 | Close
10011 | 2 | 4 | CC DChg | 01:54:00 | 83:20:38 | -0.11864 | 4.1605 | 0.22542 | 15.21 | 0 | 0 | 0.22542 | 15.21 | 0.00095148 | 64.18 | 0 | 0 | 0.00095148 | 64.18 | 2023-03-18 04:23:40 | -0.0004936 | -1.6477 | -111.1436 | 0 | Close
10012 | 2 | 4 | CC DChg | 01:54:30 | 83:21:08 | -0.11864 | 4.1601 | 0.22641 | 15.27 | 0 | 0 | 0.22641 | 15.27 | 0.00095559 | 64.46 | 0 | 0 | 0.00095559 | 64.46 | 2023-03-18 04:24:10 | -0.00049355 | -2.4716 | -166.7154 | 0 | Close
10013 | 2 | 4 | CC DChg | 01:55:00 | 83:21:38 | -0.11862 | 4.1595 | 0.2274 | 15.34 | 0 | 0 | 0.2274 | 15.34 | 0.0009597 | 64.74 | 0 | 0 | 0.0009597 | 64.74 | 2023-03-18 04:24:40 | -0.0004934 | -1.6477 | -111.1436 | 0 | Close
10014 | 2 | 4 | CC DChg | 01:55:30 | 83:22:08 | -0.11865 | 4.159 | 0.22838 | 15.41 | 0 | 0 | 0.22838 | 15.41 | 0.00096381 | 65.01 | 0 | 0 | 0.00096381 | 65.01 | 2023-03-18 04:25:10 | -0.00049347 | -1.9773 | -133.3753 | 0 | Close
10015 | 2 | 4 | CC DChg | 01:56:00 | 83:22:38 | -0.11863 | 4.1586 | 0.22937 | 15.47 | 0 | 0 | 0.22937 | 15.47 | 0.00096793 | 65.29 | 0 | 0 | 0.00096793 | 65.29 | 2023-03-18 04:25:40 | -0.00049333 | -2.4716 | -166.7154 | 0 | Close
10016 | 2 | 4 | CC DChg | 01:56:30 | 83:23:08 | -0.11865 | 4.158 | 0.23036 | 15.54 | 0 | 0 | 0.23036 | 15.54 | 0.00097204 | 65.57 | 0 | 0 | 0.00097204 | 65.57 | 2023-03-18 04:26:10 | -0.00049335 | -1.6477 | -111.1411 | 0 | Close
10017 | 2 | 4 | CC DChg | 01:57:00 | 83:23:38 | -0.11863 | 4.1574 | 0.23135 | 15.61 | 0 | 0 | 0.23135 | 15.61 | 0.00097615 | 65.84 | 0 | 0 | 0.00097615 | 65.84 | 2023-03-18 04:26:40 | -0.00049319 | -1.6477 | -111.1436 | 0 | Close
10018 | 2 | 4 | CC DChg | 01:57:30 | 83:24:08 | -0.11864 | 4.157 | 0.23234 | 15.67 | 0 | 0 | 0.23234 | 15.67 | 0.00098026 | 66.12 | 0 | 0 | 0.00098026 | 66.12 | 2023-03-18 04:27:10 | -0.00049319 | -2.4716 | -166.7154 | 0 | Close
10019 | 2 | 4 | CC DChg | 01:58:00 | 83:24:38 | -0.11865 | 4.1564 | 0.23333 | 15.74 | 0 | 0 | 0.23333 | 15.74 | 0.00098437 | 66.4 | 0 | 0 | 0.00098437 | 66.4 | 2023-03-18 04:27:40 | -0.00049316 | -1.6477 | -111.1461 | 0 | Close
10020 | 2 | 4 | CC DChg | 01:58:30 | 83:25:08 | -0.11863 | 4.156 | 0.23432 | 15.81 | 0 | 0 | 0.23432 | 15.81 | 0.00098848 | 66.68 | 0 | 0 | 0.00098848 | 66.68 | 2023-03-18 04:28:10 | -0.00049303 | -2.4716 | -166.7154 | 0 | Close
10021 | 2 | 4 | CC DChg | 01:59:00 | 83:25:38 | -0.11864 | 4.1555 | 0.2353 | 15.87 | 0 | 0 | 0.2353 | 15.87 | 0.00099258 | 66.95 | 0 | 0 | 0.00099258 | 66.95 | 2023-03-18 04:28:40 | -0.00049301 | -1.9772 | -133.3723 | 0 | Close
10022 | 2 | 4 | CC DChg | 01:59:30 | 83:26:08 | -0.11864 | 4.155 | 0.23629 | 15.94 | 0 | 0 | 0.23629 | 15.94 | 0.00099669 | 67.23 | 0 | 0 | 0.00099669 | 67.23 | 2023-03-18 04:29:10 | -0.00049295 | -1.9772 | -133.3723 | 0 | Close
10023 | 2 | 4 | CC DChg | 02:00:00 | 83:26:38 | -0.11864 | 4.1545 | 0.23728 | 16.01 | 0 | 0 | 0.23728 | 16.01 | 0.0010008 | 67.51 | 0 | 0 | 0.0010008 | 67.51 | 2023-03-18 04:29:40 | -0.00049289 | -1.9772 | -133.3723 | 0 | Close
10024 | 2 | 4 | CC DChg | 02:00:30 | 83:27:08 | -0.11863 | 4.154 | 0.23827 | 16.07 | 0 | 0 | 0.23827 | 16.07 | 0.00100491 | 67.78 | 0 | 0 | 0.00100491 | 67.78 | 2023-03-18 04:30:10 | -0.00049279 | -1.9772 | -133.3693 | 0 | Close
10025 | 2 | 4 | CC DChg | 02:01:00 | 83:27:38 | -0.11863 | 4.1533 | 0.23926 | 16.14 | 0 | 0 | 0.23926 | 16.14 | 0.00100901 | 68.06 | 0 | 0 | 0.00100901 | 68.06 | 2023-03-18 04:30:40 | -0.00049271 | -1.4123 | -95.2659 | 0 | Close
10026 | 2 | 4 | CC DChg | 02:01:30 | 83:28:08 | -0.11863 | 4.1529 | 0.24025 | 16.21 | 0 | 0 | 0.24025 | 16.21 | 0.00101312 | 68.34 | 0 | 0 | 0.00101312 | 68.34 | 2023-03-18 04:31:10 | -0.00049266 | -2.4715 | -166.7116 | 0 | Close
10027 | 2 | 4 | CC DChg | 02:02:00 | 83:28:38 | -0.11863 | 4.1524 | 0.24124 | 16.27 | 0 | 0 | 0.24124 | 16.27 | 0.00101722 | 68.62 | 0 | 0 | 0.00101722 | 68.62 | 2023-03-18 04:31:40 | -0.0004926 | -1.9772 | -133.3723 | 0 | Close
10028 | 2 | 4 | CC DChg | 02:02:30 | 83:29:08 | -0.11864 | 4.1519 | 0.24222 | 16.34 | 0 | 0 | 0.24222 | 16.34 | 0.00102133 | 68.89 | 0 | 0 | 0.00102133 | 68.89 | 2023-03-18 04:32:10 | -0.00049258 | -1.9772 | -133.3723 | 0 | Close
10029 | 2 | 4 | CC DChg | 02:03:00 | 83:29:38 | -0.11863 | 4.1514 | 0.24321 | 16.41 | 0 | 0 | 0.24321 | 16.41 | 0.00102543 | 69.17 | 0 | 0 | 0.00102543 | 69.17 | 2023-03-18 04:32:40 | -0.00049248 | -1.9773 | -133.3753 | 0 | Close
10030 | 2 | 4 | CC DChg | 02:03:30 | 83:30:08 | -0.11864 | 4.151 | 0.2442 | 16.47 | 0 | 0 | 0.2442 | 16.47 | 0.00102954 | 69.45 | 0 | 0 | 0.00102954 | 69.45 | 2023-03-18 04:33:10 | -0.00049247 | -2.4716 | -166.7191 | 0 | Close
10031 | 2 | 4 | CC DChg | 02:04:00 | 83:30:38 | -0.11863 | 4.1505 | 0.24519 | 16.54 | 0 | 0 | 0.24519 | 16.54 | 0.00103364 | 69.72 | 0 | 0 | 0.00103364 | 69.72 | 2023-03-18 04:33:40 | -0.00049237 | -1.9772 | -133.3663 | 0 | Close
10032 | 2 | 4 | CC DChg | 02:04:30 | 83:31:08 | -0.11864 | 4.1499 | 0.24618 | 16.61 | 0 | 0 | 0.24618 | 16.61 | 0.00103774 | 70 | 0 | 0 | 0.00103774 | 70 | 2023-03-18 04:34:10 | -0.00049234 | -1.6477 | -111.1461 | 0 | Close
10033 | 2 | 4 | CC DChg | 02:05:00 | 83:31:38 | -0.11864 | 4.1494 | 0.24717 | 16.67 | 0 | 0 | 0.24717 | 16.67 | 0.00104185 | 70.28 | 0 | 0 | 0.00104185 | 70.28 | 2023-03-18 04:34:40 | -0.00049228 | -1.9772 | -133.3693 | 0 | Close
10034 | 2 | 4 | CC DChg | 02:05:30 | 83:32:08 | -0.11863 | 4.1489 | 0.24816 | 16.74 | 0 | 0 | 0.24816 | 16.74 | 0.00104595 | 70.55 | 0 | 0 | 0.00104595 | 70.55 | 2023-03-18 04:35:10 | -0.00049218 | -1.9773 | -133.3753 | 0 | Close
10035 | 2 | 4 | CC DChg | 02:06:00 | 83:32:38 | -0.11864 | 4.1484 | 0.24914 | 16.81 | 0 | 0 | 0.24914 | 16.81 | 0.00105005 | 70.83 | 0 | 0 | 0.00105005 | 70.83 | 2023-03-18 04:35:40 | -0.00049217 | -1.9772 | -133.3723 | 0 | Close
10036 | 2 | 4 | CC DChg | 02:06:30 | 83:33:08 | -0.11863 | 4.1479 | 0.25013 | 16.87 | 0 | 0 | 0.25013 | 16.87 | 0.00105415 | 71.11 | 0 | 0 | 0.00105415 | 71.11 | 2023-03-18 04:36:10 | -0.00049207 | -1.9773 | -133.3753 | 0 | Close
10037 | 2 | 4 | CC DChg | 02:07:00 | 83:33:38 | -0.11864 | 4.1474 | 0.25112 | 16.94 | 0 | 0 | 0.25112 | 16.94 | 0.00105825 | 71.38 | 0 | 0 | 0.00105825 | 71.38 | 2023-03-18 04:36:40 | -0.00049205 | -1.9772 | -133.3663 | 0 | Close
10038 | 2 | 4 | CC DChg | 02:07:30 | 83:34:08 | -0.11863 | 4.147 | 0.25211 | 17.01 | 0 | 0 | 0.25211 | 17.01 | 0.00106235 | 71.66 | 0 | 0 | 0.00106235 | 71.66 | 2023-03-18 04:37:10 | -0.00049196 | -2.4716 | -166.7191 | 0 | Close
10039 | 2 | 4 | CC DChg | 02:08:00 | 83:34:38 | -0.11863 | 4.1464 | 0.2531 | 17.07 | 0 | 0 | 0.2531 | 17.07 | 0.00106645 | 71.94 | 0 | 0 | 0.00106645 | 71.94 | 2023-03-18 04:37:40 | -0.00049189 | -1.6477 | -111.1411 | 0 | Close
10040 | 2 | 4 | CC DChg | 02:08:30 | 83:35:08 | -0.11864 | 4.146 | 0.25409 | 17.14 | 0 | 0 | 0.25409 | 17.14 | 0.00107055 | 72.21 | 0 | 0 | 0.00107055 | 72.21 | 2023-03-18 04:38:10 | -0.00049188 | -2.4716 | -166.7191 | 0 | Close
10041 | 2 | 4 | CC DChg | 02:09:00 | 83:35:38 | -0.11864 | 4.1454 | 0.25508 | 17.21 | 0 | 0 | 0.25508 | 17.21 | 0.00107465 | 72.49 | 0 | 0 | 0.00107465 | 72.49 | 2023-03-18 04:38:40 | -0.00049181 | -1.6477 | -111.1436 | 0 | Close
10042 | 2 | 4 | CC DChg | 02:09:30 | 83:36:08 | -0.11862 | 4.145 | 0.25607 | 17.27 | 0 | 0 | 0.25607 | 17.27 | 0.00107875 | 72.77 | 0 | 0 | 0.00107875 | 72.77 | 2023-03-18 04:39:10 | -0.00049168 | -2.4716 | -166.7191 | 0 | Close
10043 | 2 | 4 | CC DChg | 02:10:00 | 83:36:38 | -0.11863 | 4.1445 | 0.25705 | 17.34 | 0 | 0 | 0.25705 | 17.34 | 0.00108284 | 73.04 | 0 | 0 | 0.00108284 | 73.04 | 2023-03-18 04:39:40 | -0.00049166 | -1.9772 | -133.3663 | 0 | Close
10044 | 2 | 4 | CC DChg | 02:10:30 | 83:37:08 | -0.11863 | 4.144 | 0.25804 | 17.41 | 0 | 0 | 0.25804 | 17.41 | 0.00108694 | 73.32 | 0 | 0 | 0.00108694 | 73.32 | 2023-03-18 04:40:10 | -0.0004916 | -1.9772 | -133.3693 | 0 | Close
10045 | 2 | 4 | CC DChg | 02:11:00 | 83:37:38 | -0.11865 | 4.1434 | 0.25903 | 17.47 | 0 | 0 | 0.25903 | 17.47 | 0.00109104 | 73.59 | 0 | 0 | 0.00109104 | 73.59 | 2023-03-18 04:40:40 | -0.00049161 | -1.6477 | -111.1461 | 0 | Close
10046 | 2 | 4 | CC DChg | 02:11:30 | 83:38:08 | -0.11864 | 4.1429 | 0.26002 | 17.54 | 0 | 0 | 0.26002 | 17.54 | 0.00109513 | 73.87 | 0 | 0 | 0.00109513 | 73.87 | 2023-03-18 04:41:10 | -0.00049151 | -1.9772 | -133.3723 | 0 | Close
10047 | 2 | 4 | CC DChg | 02:12:00 | 83:38:38 | -0.11865 | 4.1425 | 0.26101 | 17.61 | 0 | 0 | 0.26101 | 17.61 | 0.00109923 | 74.15 | 0 | 0 | 0.00109923 | 74.15 | 2023-03-18 04:41:40 | -0.00049151 | -2.4716 | -166.7191 | 0 | Close
10048 | 2 | 4 | CC DChg | 02:12:30 | 83:39:08 | -0.11864 | 4.1419 | 0.262 | 17.67 | 0 | 0 | 0.262 | 17.67 | 0.00110332 | 74.42 | 0 | 0 | 0.00110332 | 74.42 | 2023-03-18 04:42:10 | -0.0004914 | -1.6477 | -111.1461 | 0 | Close
10049 | 2 | 4 | CC DChg | 02:13:00 | 83:39:38 | -0.11865 | 4.1414 | 0.26299 | 17.74 | 0 | 0 | 0.26299 | 17.74 | 0.00110742 | 74.7 | 0 | 0 | 0.00110742 | 74.7 | 2023-03-18 04:42:40 | -0.00049138 | -1.9773 | -133.3753 | 0 | Close
10050 | 2 | 4 | CC DChg | 02:13:30 | 83:40:08 | -0.11864 | 4.1409 | 0.26397 | 17.81 | 0 | 0 | 0.26397 | 17.81 | 0.00111151 | 74.98 | 0 | 0 | 0.00111151 | 74.98 | 2023-03-18 04:43:10 | -0.00049128 | -1.9773 | -133.3783 | 0 | Close
10051 | 2 | 4 | CC DChg | 02:14:00 | 83:40:38 | -0.11863 | 4.1406 | 0.26496 | 17.87 | 0 | 0 | 0.26496 | 17.87 | 0.00111561 | 75.25 | 0 | 0 | 0.00111561 | 75.25 | 2023-03-18 04:43:40 | -0.0004912 | -3.2954 | -222.2872 | 0 | Close
10052 | 2 | 4 | CC DChg | 02:14:30 | 83:41:08 | -0.11864 | 4.14 | 0.26595 | 17.94 | 0 | 0 | 0.26595 | 17.94 | 0.0011197 | 75.53 | 0 | 0 | 0.0011197 | 75.53 | 2023-03-18 04:44:10 | -0.00049117 | -1.6478 | -111.1486 | 0 | Close
10053 | 2 | 4 | CC DChg | 02:15:00 | 83:41:38 | -0.11864 | 4.1395 | 0.26694 | 18.01 | 0 | 0 | 0.26694 | 18.01 | 0.00112379 | 75.8 | 0 | 0 | 0.00112379 | 75.8 | 2023-03-18 04:44:40 | -0.00049111 | -1.9772 | -133.3723 | 0 | Close
10054 | 2 | 4 | CC DChg | 02:15:30 | 83:42:08 | -0.11864 | 4.139 | 0.26793 | 18.07 | 0 | 0 | 0.26793 | 18.07 | 0.00112788 | 76.08 | 0 | 0 | 0.00112788 | 76.08 | 2023-03-18 04:45:10 | -0.00049105 | -1.9773 | -133.3783 | 0 | Close
10055 | 2 | 4 | CC DChg | 02:16:00 | 83:42:38 | -0.11864 | 4.1384 | 0.26892 | 18.14 | 0 | 0 | 0.26892 | 18.14 | 0.00113198 | 76.36 | 0 | 0 | 0.00113198 | 76.36 | 2023-03-18 04:45:40 | -0.00049098 | -1.6477 | -111.1436 | 0 | Close
10056 | 2 | 4 | CC DChg | 02:16:30 | 83:43:08 | -0.11863 | 4.138 | 0.26991 | 18.21 | 0 | 0 | 0.26991 | 18.21 | 0.00113607 | 76.63 | 0 | 0 | 0.00113607 | 76.63 | 2023-03-18 04:46:10 | -0.00049089 | -2.4717 | -166.7229 | 0 | Close
10057 | 2 | 4 | CC DChg | 02:17:00 | 83:43:38 | -0.11865 | 4.1375 | 0.27089 | 18.27 | 0 | 0 | 0.27089 | 18.27 | 0.00114016 | 76.91 | 0 | 0 | 0.00114016 | 76.91 | 2023-03-18 04:46:40 | -0.00049091 | -1.9773 | -133.3753 | 0 | Close
10058 | 2 | 4 | CC DChg | 02:17:30 | 83:44:08 | -0.11864 | 4.137 | 0.27188 | 18.34 | 0 | 0 | 0.27188 | 18.34 | 0.00114425 | 77.18 | 0 | 0 | 0.00114425 | 77.18 | 2023-03-18 04:47:10 | -0.00049081 | -1.9773 | -133.3753 | 0 | Close
10059 | 2 | 4 | CC DChg | 02:18:00 | 83:44:38 | -0.11864 | 4.1365 | 0.27287 | 18.41 | 0 | 0 | 0.27287 | 18.41 | 0.00114834 | 77.46 | 0 | 0 | 0.00114834 | 77.46 | 2023-03-18 04:47:40 | -0.00049075 | -1.9773 | -133.3783 | 0 | Close
10060 | 2 | 4 | CC DChg | 02:18:30 | 83:45:08 | -0.11865 | 4.1361 | 0.27386 | 18.47 | 0 | 0 | 0.27386 | 18.47 | 0.00115243 | 77.74 | 0 | 0 | 0.00115243 | 77.74 | 2023-03-18 04:48:10 | -0.00049075 | -2.4717 | -166.7229 | 0 | Close
10061 | 2 | 4 | CC DChg | 02:19:00 | 83:45:38 | -0.11864 | 4.1355 | 0.27485 | 18.54 | 0 | 0 | 0.27485 | 18.54 | 0.00115652 | 78.01 | 0 | 0 | 0.00115652 | 78.01 | 2023-03-18 04:48:40 | -0.00049064 | -1.6477 | -111.1461 | 0 | Close
10062 | 2 | 4 | CC DChg | 02:19:30 | 83:46:08 | -0.11865 | 4.135 | 0.27584 | 18.61 | 0 | 0 | 0.27584 | 18.61 | 0.0011606 | 78.29 | 0 | 0 | 0.0011606 | 78.29 | 2023-03-18 04:49:10 | -0.00049062 | -1.9773 | -133.3783 | 0 | Close
10063 | 2 | 4 | CC DChg | 02:20:00 | 83:46:38 | -0.11864 | 4.1345 | 0.27683 | 18.67 | 0 | 0 | 0.27683 | 18.67 | 0.00116469 | 78.56 | 0 | 0 | 0.00116469 | 78.56 | 2023-03-18 04:49:40 | -0.00049052 | -1.9773 | -133.3753 | 0 | Close
10064 | 2 | 4 | CC DChg | 02:20:30 | 83:47:08 | -0.11864 | 4.1341 | 0.27782 | 18.74 | 0 | 0 | 0.27782 | 18.74 | 0.00116878 | 78.84 | 0 | 0 | 0.00116878 | 78.84 | 2023-03-18 04:50:10 | -0.00049047 | -2.4716 | -166.7191 | 0 | Close
10065 | 2 | 4 | CC DChg | 02:21:00 | 83:47:38 | -0.11864 | 4.1335 | 0.2788 | 18.81 | 0 | 0 | 0.2788 | 18.81 | 0.00117287 | 79.11 | 0 | 0 | 0.00117287 | 79.11 | 2023-03-18 04:50:40 | -0.0004904 | -1.6478 | -111.1486 | 0 | Close
10066 | 2 | 4 | CC DChg | 02:21:30 | 83:48:08 | -0.11865 | 4.1331 | 0.27979 | 18.87 | 0 | 0 | 0.27979 | 18.87 | 0.00117695 | 79.39 | 0 | 0 | 0.00117695 | 79.39 | 2023-03-18 04:51:10 | -0.00049039 | -2.4717 | -166.7266 | 0 | Close
10067 | 2 | 4 | CC DChg | 02:22:00 | 83:48:38 | -0.11864 | 4.1325 | 0.28078 | 18.94 | 0 | 0 | 0.28078 | 18.94 | 0.00118104 | 79.67 | 0 | 0 | 0.00118104 | 79.67 | 2023-03-18 04:51:40 | -0.00049028 | -1.6477 | -111.1436 | 0 | Close
10068 | 2 | 4 | CC DChg | 02:22:30 | 83:49:08 | -0.11864 | 4.132 | 0.28177 | 19.01 | 0 | 0 | 0.28177 | 19.01 | 0.00118512 | 79.94 | 0 | 0 | 0.00118512 | 79.94 | 2023-03-18 04:52:10 | -0.00049022 | -1.9775 | -133.3873 | 0 | Close
10069 | 2 | 4 | CC DChg | 02:23:00 | 83:49:38 | -0.11864 | 4.1316 | 0.28276 | 19.07 | 0 | 0 | 0.28276 | 19.07 | 0.00118921 | 80.22 | 0 | 0 | 0.00118921 | 80.22 | 2023-03-18 04:52:40 | -0.00049017 | -2.4716 | -166.7154 | 0 | Close
10070 | 2 | 4 | CC DChg | 02:23:30 | 83:50:08 | -0.11866 | 4.131 | 0.28375 | 19.14 | 0 | 0 | 0.28375 | 19.14 | 0.00119329 | 80.49 | 0 | 0 | 0.00119329 | 80.49 | 2023-03-18 04:53:10 | -0.00049018 | -1.6478 | -111.1511 | 0 | Close
10071 | 2 | 4 | CC DChg | 02:24:00 | 83:50:38 | -0.11865 | 4.1306 | 0.28474 | 19.21 | 0 | 0 | 0.28474 | 19.21 | 0.00119738 | 80.77 | 0 | 0 | 0.00119738 | 80.77 | 2023-03-18 04:53:40 | -0.0004901 | -2.4718 | -166.7341 | 0 | Close
10072 | 2 | 4 | CC DChg | 02:24:30 | 83:51:08 | -0.11864 | 4.1301 | 0.28572 | 19.27 | 0 | 0 | 0.28572 | 19.27 | 0.00120146 | 81.04 | 0 | 0 | 0.00120146 | 81.04 | 2023-03-18 04:54:10 | -0.00049 | -1.9773 | -133.3783 | 0 | Close
10073 | 2 | 4 | CC DChg | 02:25:00 | 83:51:38 | -0.11864 | 4.1296 | 0.28671 | 19.34 | 0 | 0 | 0.28671 | 19.34 | 0.00120554 | 81.32 | 0 | 0 | 0.00120554 | 81.32 | 2023-03-18 04:54:40 | -0.00048994 | -1.9773 | -133.3753 | 0 | Close
10074 | 2 | 4 | CC DChg | 02:25:30 | 83:52:08 | -0.11865 | 4.1291 | 0.2877 | 19.41 | 0 | 0 | 0.2877 | 19.41 | 0.00120963 | 81.59 | 0 | 0 | 0.00120963 | 81.59 | 2023-03-18 04:55:10 | -0.00048992 | -1.9775 | -133.3873 | 0 | Close
10075 | 2 | 4 | CC DChg | 02:26:00 | 83:52:38 | -0.11865 | 4.1286 | 0.28869 | 19.47 | 0 | 0 | 0.28869 | 19.47 | 0.00121371 | 81.87 | 0 | 0 | 0.00121371 | 81.87 | 2023-03-18 04:55:40 | -0.00048986 | -1.9773 | -133.3783 | 0 | Close
10076 | 2 | 4 | CC DChg | 02:26:30 | 83:53:08 | -0.11864 | 4.1282 | 0.28968 | 19.54 | 0 | 0 | 0.28968 | 19.54 | 0.00121779 | 82.14 | 0 | 0 | 0.00121779 | 82.14 | 2023-03-18 04:56:10 | -0.00048977 | -2.4717 | -166.7229 | 0 | Close
10077 | 2 | 4 | CC DChg | 02:27:00 | 83:53:38 | -0.11865 | 4.1277 | 0.29067 | 19.61 | 0 | 0 | 0.29067 | 19.61 | 0.00122187 | 82.42 | 0 | 0 | 0.00122187 | 82.42 | 2023-03-18 04:56:40 | -0.00048975 | -1.9774 | -133.3813 | 0 | Close
10078 | 2 | 4 | CC DChg | 02:27:30 | 83:54:08 | -0.11864 | 4.1272 | 0.29166 | 19.67 | 0 | 0 | 0.29166 | 19.67 | 0.00122595 | 82.69 | 0 | 0 | 0.00122595 | 82.69 | 2023-03-18 04:57:10 | -0.00048965 | -1.9773 | -133.3783 | 0 | Close
10079 | 2 | 4 | CC DChg | 02:28:00 | 83:54:38 | -0.11864 | 4.1266 | 0.29265 | 19.74 | 0 | 0 | 0.29265 | 19.74 | 0.00123003 | 82.97 | 0 | 0 | 0.00123003 | 82.97 | 2023-03-18 04:57:40 | -0.00048958 | -1.6479 | -111.1536 | 0 | Close
10080 | 2 | 4 | CC DChg | 02:28:30 | 83:55:08 | -0.11865 | 4.1261 | 0.29363 | 19.81 | 0 | 0 | 0.29363 | 19.81 | 0.00123411 | 83.25 | 0 | 0 | 0.00123411 | 83.25 | 2023-03-18 04:58:10 | -0.00048956 | -1.9774 | -133.3843 | 0 | Close
10081 | 2 | 4 | CC DChg | 02:29:00 | 83:55:38 | -0.11865 | 4.1257 | 0.29462 | 19.87 | 0 | 0 | 0.29462 | 19.87 | 0.00123819 | 83.52 | 0 | 0 | 0.00123819 | 83.52 | 2023-03-18 04:58:40 | -0.00048951 | -2.4717 | -166.7266 | 0 | Close
10082 | 2 | 4 | CC DChg | 02:29:30 | 83:56:08 | -0.11865 | 4.1252 | 0.29561 | 19.94 | 0 | 0 | 0.29561 | 19.94 | 0.00124227 | 83.8 | 0 | 0 | 0.00124227 | 83.8 | 2023-03-18 04:59:10 | -0.00048945 | -1.9774 | -133.3843 | 0 | Close
10083 | 2 | 4 | CC DChg | 02:30:00 | 83:56:38 | -0.11865 | 4.1247 | 0.2966 | 20.01 | 0 | 0 | 0.2966 | 20.01 | 0.00124635 | 84.07 | 0 | 0 | 0.00124635 | 84.07 | 2023-03-18 04:59:40 | -0.0004894 | -1.9774 | -133.3813 | 0 | Close
10084 | 2 | 4 | CC DChg | 02:30:30 | 83:57:08 | -0.11865 | 4.1242 | 0.29759 | 20.07 | 0 | 0 | 0.29759 | 20.07 | 0.00125043 | 84.35 | 0 | 0 | 0.00125043 | 84.35 | 2023-03-18 05:00:10 | -0.00048934 | -1.9775 | -133.3873 | 0 | Close
10085 | 2 | 4 | CC DChg | 02:31:00 | 83:57:38 | -0.11863 | 4.1237 | 0.29858 | 20.14 | 0 | 0 | 0.29858 | 20.14 | 0.00125451 | 84.62 | 0 | 0 | 0.00125451 | 84.62 | 2023-03-18 05:00:40 | -0.00048919 | -1.9775 | -133.3903 | 0 | Close
10086 | 2 | 4 | CC DChg | 02:31:30 | 83:58:08 | -0.11865 | 4.1232 | 0.29957 | 20.21 | 0 | 0 | 0.29957 | 20.21 | 0.00125858 | 84.9 | 0 | 0 | 0.00125858 | 84.9 | 2023-03-18 05:01:10 | -0.00048922 | -1.9774 | -133.3813 | 0 | Close
10087 | 2 | 4 | CC DChg | 02:32:00 | 83:58:38 | -0.11864 | 4.1228 | 0.30056 | 20.27 | 0 | 0 | 0.30056 | 20.27 | 0.00126266 | 85.17 | 0 | 0 | 0.00126266 | 85.17 | 2023-03-18 05:01:40 | -0.00048913 | -2.4718 | -166.7341 | 0 | Close
10088 | 2 | 4 | CC DChg | 02:32:30 | 83:59:08 | -0.11866 | 4.1223 | 0.30154 | 20.34 | 0 | 0 | 0.30154 | 20.34 | 0.00126673 | 85.45 | 0 | 0 | 0.00126673 | 85.45 | 2023-03-18 05:02:10 | -0.00048915 | -1.9775 | -133.3873 | 0 | Close
10089 | 2 | 4 | CC DChg | 02:33:00 | 83:59:38 | -0.11864 | 4.1218 | 0.30253 | 20.41 | 0 | 0 | 0.30253 | 20.41 | 0.00127081 | 85.72 | 0 | 0 | 0.00127081 | 85.72 | 2023-03-18 05:02:40 | -0.00048901 | -1.9775 | -133.3873 | 0 | Close
10090 | 2 | 4 | CC DChg | 02:33:30 | 84:00:08 | -0.11866 | 4.1213 | 0.30352 | 20.47 | 0 | 0 | 0.30352 | 20.47 | 0.00127489 | 86 | 0 | 0 | 0.00127489 | 86 | 2023-03-18 05:03:10 | -0.00048903 | -1.9775 | -133.3903 | 0 | Close
10091 | 2 | 4 | CC DChg | 02:34:00 | 84:00:38 | -0.11865 | 4.1208 | 0.30451 | 20.54 | 0 | 0 | 0.30451 | 20.54 | 0.00127896 | 86.27 | 0 | 0 | 0.00127896 | 86.27 | 2023-03-18 05:03:40 | -0.00048893 | -1.9775 | -133.3873 | 0 | Close
10092 | 2 | 4 | CC DChg | 02:34:30 | 84:01:08 | -0.11865 | 4.1203 | 0.3055 | 20.61 | 0 | 0 | 0.3055 | 20.61 | 0.00128303 | 86.55 | 0 | 0 | 0.00128303 | 86.55 | 2023-03-18 05:04:10 | -0.00048887 | -1.9775 | -133.3873 | 0 | Close
10093 | 2 | 4 | CC DChg | 02:35:00 | 84:01:38 | -0.11863 | 4.1199 | 0.30649 | 20.67 | 0 | 0 | 0.30649 | 20.67 | 0.00128711 | 86.82 | 0 | 0 | 0.00128711 | 86.82 | 2023-03-18 05:04:40 | -0.00048874 | -2.4718 | -166.7341 | 0 | Close
10094 | 2 | 4 | CC DChg | 02:35:30 | 84:02:08 | -0.11864 | 4.1194 | 0.30748 | 20.74 | 0 | 0 | 0.30748 | 20.74 | 0.00129118 | 87.09 | 0 | 0 | 0.00129118 | 87.09 | 2023-03-18 05:05:10 | -0.00048873 | -1.9775 | -133.3873 | 0 | Close
10095 | 2 | 4 | CC DChg | 02:36:00 | 84:02:38 | -0.11864 | 4.1188 | 0.30847 | 20.81 | 0 | 0 | 0.30847 | 20.81 | 0.00129525 | 87.37 | 0 | 0 | 0.00129525 | 87.37 | 2023-03-18 05:05:40 | -0.00048865 | -1.6479 | -111.1561 | 0 | Close
10096 | 2 | 4 | CC DChg | 02:36:30 | 84:03:08 | -0.11864 | 4.1184 | 0.30945 | 20.87 | 0 | 0 | 0.30945 | 20.87 | 0.00129933 | 87.64 | 0 | 0 | 0.00129933 | 87.64 | 2023-03-18 05:06:10 | -0.00048861 | -2.4718 | -166.7341 | 0 | Close
10097 | 2 | 4 | CC DChg | 02:37:00 | 84:03:38 | -0.11864 | 4.1179 | 0.31044 | 20.94 | 0 | 0 | 0.31044 | 20.94 | 0.0013034 | 87.92 | 0 | 0 | 0.0013034 | 87.92 | 2023-03-18 05:06:40 | -0.00048855 | -1.9775 | -133.3873 | 0 | Close
10098 | 2 | 4 | CC DChg | 02:37:30 | 84:04:08 | -0.11865 | 4.1174 | 0.31143 | 21.01 | 0 | 0 | 0.31143 | 21.01 | 0.00130747 | 88.19 | 0 | 0 | 0.00130747 | 88.19 | 2023-03-18 05:07:10 | -0.00048853 | -1.9775 | -133.3873 | 0 | Close
10099 | 2 | 4 | CC DChg | 02:38:00 | 84:04:38 | -0.11867 | 4.117 | 0.31242 | 21.07 | 0 | 0 | 0.31242 | 21.07 | 0.00131154 | 88.47 | 0 | 0 | 0.00131154 | 88.47 | 2023-03-18 05:07:40 | -0.00048856 | -2.4719 | -166.7416 | 0 | Close
10100 | 2 | 4 | CC DChg | 02:38:30 | 84:05:08 | -0.11866 | 4.1164 | 0.31341 | 21.14 | 0 | 0 | 0.31341 | 21.14 | 0.00131561 | 88.74 | 0 | 0 | 0.00131561 | 88.74 | 2023-03-18 05:08:10 | -0.00048845 | -1.648 | -111.1611 | 0 | Close
10101 | 2 | 4 | CC DChg | 02:39:00 | 84:05:38 | -0.11864 | 4.116 | 0.3144 | 21.21 | 0 | 0 | 0.3144 | 21.21 | 0.00131968 | 89.02 | 0 | 0 | 0.00131968 | 89.02 | 2023-03-18 05:08:40 | -0.00048832 | -2.4719 | -166.7379 | 0 | Close
10102 | 2 | 4 | CC DChg | 02:39:30 | 84:06:08 | -0.11865 | 4.1155 | 0.31539 | 21.27 | 0 | 0 | 0.31539 | 21.27 | 0.00132375 | 89.29 | 0 | 0 | 0.00132375 | 89.29 | 2023-03-18 05:09:10 | -0.0004883 | -1.9775 | -133.3873 | 0 | Close
10103 | 2 | 4 | CC DChg | 02:40:00 | 84:06:38 | -0.11865 | 4.1151 | 0.31638 | 21.34 | 0 | 0 | 0.31638 | 21.34 | 0.00132782 | 89.57 | 0 | 0 | 0.00132782 | 89.57 | 2023-03-18 05:09:40 | -0.00048826 | -2.4719 | -166.7416 | 0 | Close
10104 | 2 | 4 | CC DChg | 02:40:30 | 84:07:08 | -0.11864 | 4.1145 | 0.31736 | 21.41 | 0 | 0 | 0.31736 | 21.41 | 0.00133189 | 89.84 | 0 | 0 | 0.00133189 | 89.84 | 2023-03-18 05:10:10 | -0.00048814 | -1.6479 | -111.1561 | 0 | Close
10105 | 2 | 4 | CC DChg | 02:41:00 | 84:07:38 | -0.11865 | 4.114 | 0.31835 | 21.47 | 0 | 0 | 0.31835 | 21.47 | 0.00133596 | 90.12 | 0 | 0 | 0.00133596 | 90.12 | 2023-03-18 05:10:40 | -0.00048813 | -1.9775 | -133.3873 | 0 | Close
10106 | 2 | 4 | CC DChg | 02:41:30 | 84:08:08 | -0.11865 | 4.1136 | 0.31934 | 21.54 | 0 | 0 | 0.31934 | 21.54 | 0.00134002 | 90.39 | 0 | 0 | 0.00134002 | 90.39 | 2023-03-18 05:11:10 | -0.00048808 | -2.4719 | -166.7416 | 0 | Close
10107 | 2 | 4 | CC DChg | 02:42:00 | 84:08:38 | -0.11866 | 4.1131 | 0.32033 | 21.61 | 0 | 0 | 0.32033 | 21.61 | 0.00134409 | 90.66 | 0 | 0 | 0.00134409 | 90.66 | 2023-03-18 05:11:40 | -0.00048806 | -1.9775 | -133.3873 | 0 | Close
10108 | 2 | 4 | CC DChg | 02:42:30 | 84:09:08 | -0.11863 | 4.1126 | 0.32132 | 21.67 | 0 | 0 | 0.32132 | 21.67 | 0.00134816 | 90.94 | 0 | 0 | 0.00134816 | 90.94 | 2023-03-18 05:12:10 | -0.00048788 | -1.9775 | -133.3873 | 0 | Close
10109 | 2 | 4 | CC DChg | 02:43:00 | 84:09:38 | -0.11864 | 4.1121 | 0.32231 | 21.74 | 0 | 0 | 0.32231 | 21.74 | 0.00135222 | 91.21 | 0 | 0 | 0.00135222 | 91.21 | 2023-03-18 05:12:40 | -0.00048786 | -1.9775 | -133.3873 | 0 | Close
10110 | 2 | 4 | CC DChg | 02:43:30 | 84:10:08 | -0.11865 | 4.1117 | 0.3233 | 21.81 | 0 | 0 | 0.3233 | 21.81 | 0.00135629 | 91.49 | 0 | 0 | 0.00135629 | 91.49 | 2023-03-18 05:13:10 | -0.00048785 | -2.4718 | -166.7341 | 0 | Close
10111 | 2 | 4 | CC DChg | 02:44:00 | 84:10:38 | -0.11864 | 4.1112 | 0.32429 | 21.87 | 0 | 0 | 0.32429 | 21.87 | 0.00136035 | 91.76 | 0 | 0 | 0.00136035 | 91.76 | 2023-03-18 05:13:40 | -0.00048775 | -1.9776 | -133.3933 | 0 | Close
10112 | 2 | 4 | CC DChg | 02:44:30 | 84:11:08 | -0.11865 | 4.1107 | 0.32527 | 21.94 | 0 | 0 | 0.32527 | 21.94 | 0.00136442 | 92.03 | 0 | 0 | 0.00136442 | 92.03 | 2023-03-18 05:14:10 | -0.00048773 | -1.9776 | -133.3933 | 0 | Close
10113 | 2 | 4 | CC DChg | 02:45:00 | 84:11:38 | -0.11865 | 4.1102 | 0.32626 | 22.01 | 0 | 0 | 0.32626 | 22.01 | 0.00136848 | 92.31 | 0 | 0 | 0.00136848 | 92.31 | 2023-03-18 05:14:40 | -0.00048768 | -1.9775 | -133.3873 | 0 | Close
10114 | 2 | 4 | CC DChg | 02:45:30 | 84:12:08 | -0.11864 | 4.1097 | 0.32725 | 22.07 | 0 | 0 | 0.32725 | 22.07 | 0.00137255 | 92.58 | 0 | 0 | 0.00137255 | 92.58 | 2023-03-18 05:15:10 | -0.00048757 | -1.9775 | -133.3873 | 0 | Close
10115 | 2 | 4 | CC DChg | 02:46:00 | 84:12:38 | -0.11865 | 4.1092 | 0.32824 | 22.14 | 0 | 0 | 0.32824 | 22.14 | 0.00137661 | 92.86 | 0 | 0 | 0.00137661 | 92.86 | 2023-03-18 05:15:40 | -0.00048756 | -1.9776 | -133.3963 | 0 | Close
10116 | 2 | 4 | CC DChg | 02:46:30 | 84:13:08 | -0.11865 | 4.1087 | 0.32923 | 22.21 | 0 | 0 | 0.32923 | 22.21 | 0.00138067 | 93.13 | 0 | 0 | 0.00138067 | 93.13 | 2023-03-18 05:16:10 | -0.0004875 | -1.9775 | -133.3873 | 0 | Close
10117 | 2 | 4 | CC DChg | 02:47:00 | 84:13:38 | -0.11865 | 4.1082 | 0.33022 | 22.27 | 0 | 0 | 0.33022 | 22.27 | 0.00138473 | 93.41 | 0 | 0 | 0.00138473 | 93.41 | 2023-03-18 05:16:40 | -0.00048744 | -1.9776 | -133.3963 | 0 | Close
10118 | 2 | 4 | CC DChg | 02:47:30 | 84:14:08 | -0.11865 | 4.1078 | 0.33121 | 22.34 | 0 | 0 | 0.33121 | 22.34 | 0.0013888 | 93.68 | 0 | 0 | 0.0013888 | 93.68 | 2023-03-18 05:17:10 | -0.00048739 | -2.4719 | -166.7416 | 0 | Close
10119 | 2 | 4 | CC DChg | 02:48:00 | 84:14:38 | -0.11864 | 4.1073 | 0.3322 | 22.41 | 0 | 0 | 0.3322 | 22.41 | 0.00139286 | 93.95 | 0 | 0 | 0.00139286 | 93.95 | 2023-03-18 05:17:40 | -0.00048729 | -1.9775 | -133.3873 | 0 | Close
10120 | 2 | 4 | CC DChg | 02:48:30 | 84:15:08 | -0.11864 | 4.1068 | 0.33318 | 22.47 | 0 | 0 | 0.33318 | 22.47 | 0.00139692 | 94.23 | 0 | 0 | 0.00139692 | 94.23 | 2023-03-18 05:18:10 | -0.00048723 | -1.9776 | -133.3933 | 0 | Close
10121 | 2 | 4 | CC DChg | 02:49:00 | 84:15:38 | -0.11864 | 4.1064 | 0.33417 | 22.54 | 0 | 0 | 0.33417 | 22.54 | 0.00140098 | 94.5 | 0 | 0 | 0.00140098 | 94.5 | 2023-03-18 05:18:40 | -0.00048718 | -2.4719 | -166.7379 | 0 | Close
10122 | 2 | 4 | CC DChg | 02:49:30 | 84:16:08 | -0.11865 | 4.1058 | 0.33516 | 22.61 | 0 | 0 | 0.33516 | 22.61 | 0.00140504 | 94.77 | 0 | 0 | 0.00140504 | 94.77 | 2023-03-18 05:19:10 | -0.00048715 | -1.648 | -111.1611 | 0 | Close
10123 | 2 | 4 | CC DChg | 02:50:00 | 84:16:38 | -0.11866 | 4.1053 | 0.33615 | 22.67 | 0 | 0 | 0.33615 | 22.67 | 0.0014091 | 95.05 | 0 | 0 | 0.0014091 | 95.05 | 2023-03-18 05:19:40 | -0.00048713 | -1.9775 | -133.3903 | 0 | Close
10124 | 2 | 4 | CC DChg | 02:50:30 | 84:17:08 | -0.11866 | 4.105 | 0.33714 | 22.74 | 0 | 0 | 0.33714 | 22.74 | 0.00141316 | 95.32 | 0 | 0 | 0.00141316 | 95.32 | 2023-03-18 05:20:10 | -0.0004871 | -3.2958 | -222.3122 | 0 | Close
10125 | 2 | 4 | CC DChg | 02:51:00 | 84:17:38 | -0.11866 | 4.1044 | 0.33813 | 22.81 | 0 | 0 | 0.33813 | 22.81 | 0.00141722 | 95.6 | 0 | 0 | 0.00141722 | 95.6 | 2023-03-18 05:20:40 | -0.00048703 | -1.648 | -111.1611 | 0 | Close
10126 | 2 | 4 | CC DChg | 02:51:30 | 84:18:08 | -0.11865 | 4.104 | 0.33912 | 22.87 | 0 | 0 | 0.33912 | 22.87 | 0.00142127 | 95.87 | 0 | 0 | 0.00142127 | 95.87 | 2023-03-18 05:21:10 | -0.00048694 | -2.4719 | -166.7416 | 0 | Close
10127 | 2 | 4 | CC DChg | 02:52:00 | 84:18:38 | -0.11865 | 4.1035 | 0.34011 | 22.94 | 0 | 0 | 0.34011 | 22.94 | 0.00142533 | 96.14 | 0 | 0 | 0.00142533 | 96.14 | 2023-03-18 05:21:40 | -0.00048688 | -1.9775 | -133.3903 | 0 | Close
10128 | 2 | 4 | CC DChg | 02:52:30 | 84:19:08 | -0.11864 | 4.1031 | 0.34109 | 23.01 | 0 | 0 | 0.34109 | 23.01 | 0.00142939 | 96.42 | 0 | 0 | 0.00142939 | 96.42 | 2023-03-18 05:22:10 | -0.00048679 | -2.4718 | -166.7341 | 0 | Close
10129 | 2 | 4 | CC DChg | 02:53:00 | 84:19:38 | -0.11864 | 4.1026 | 0.34208 | 23.07 | 0 | 0 | 0.34208 | 23.07 | 0.00143345 | 96.69 | 0 | 0 | 0.00143345 | 96.69 | 2023-03-18 05:22:40 | -0.00048673 | -1.9776 | -133.3933 | 0 | Close
10130 | 2 | 4 | CC DChg | 02:53:30 | 84:20:08 | -0.11866 | 4.1021 | 0.34307 | 23.14 | 0 | 0 | 0.34307 | 23.14 | 0.0014375 | 96.96 | 0 | 0 | 0.0014375 | 96.96 | 2023-03-18 05:23:10 | -0.00048676 | -1.9776 | -133.3933 | 0 | Close
10131 | 2 | 4 | CC DChg | 02:54:00 | 84:20:38 | -0.11865 | 4.1016 | 0.34406 | 23.21 | 0 | 0 | 0.34406 | 23.21 | 0.00144156 | 97.24 | 0 | 0 | 0.00144156 | 97.24 | 2023-03-18 05:23:40 | -0.00048665 | -1.9775 | -133.3903 | 0 | Close
10132 | 2 | 4 | CC DChg | 02:54:30 | 84:21:08 | -0.11865 | 4.101 | 0.34505 | 23.27 | 0 | 0 | 0.34505 | 23.27 | 0.00144561 | 97.51 | 0 | 0 | 0.00144561 | 97.51 | 2023-03-18 05:24:10 | -0.00048658 | -1.6479 | -111.1561 | 0 | Close
10133 | 2 | 4 | CC DChg | 02:55:00 | 84:21:38 | -0.11866 | 4.1006 | 0.34604 | 23.34 | 0 | 0 | 0.34604 | 23.34 | 0.00144967 | 97.79 | 0 | 0 | 0.00144967 | 97.79 | 2023-03-18 05:24:40 | -0.00048658 | -2.4719 | -166.7379 | 0 | Close
10134 | 2 | 4 | CC DChg | 02:55:30 | 84:22:08 | -0.11866 | 4.1001 | 0.34703 | 23.41 | 0 | 0 | 0.34703 | 23.41 | 0.00145372 | 98.06 | 0 | 0 | 0.00145372 | 98.06 | 2023-03-18 05:25:10 | -0.00048652 | -1.9775 | -133.3873 | 0 | Close
10135 | 2 | 4 | CC DChg | 02:56:00 | 84:22:38 | -0.11865 | 4.0997 | 0.34802 | 23.47 | 0 | 0 | 0.34802 | 23.47 | 0.00145778 | 98.33 | 0 | 0 | 0.00145778 | 98.33 | 2023-03-18 05:25:40 | -0.00048643 | -2.472 | -166.7454 | 0 | Close
10136 | 2 | 4 | CC DChg | 02:56:30 | 84:23:08 | -0.11866 | 4.0992 | 0.349 | 23.54 | 0 | 0 | 0.349 | 23.54 | 0.00146183 | 98.61 | 0 | 0 | 0.00146183 | 98.61 | 2023-03-18 05:26:10 | -0.00048641 | -1.9775 | -133.3873 | 0 | Close
10137 | 2 | 4 | CC DChg | 02:57:00 | 84:23:38 | -0.11865 | 4.0987 | 0.34999 | 23.61 | 0 | 0 | 0.34999 | 23.61 | 0.00146588 | 98.88 | 0 | 0 | 0.00146588 | 98.88 | 2023-03-18 05:26:40 | -0.00048631 | -1.9776 | -133.3933 | 0 | Close
10138 | 2 | 4 | CC DChg | 02:57:30 | 84:24:08 | -0.11864 | 4.0983 | 0.35098 | 23.67 | 0 | 0 | 0.35098 | 23.67 | 0.00146993 | 99.15 | 0 | 0 | 0.00146993 | 99.15 | 2023-03-18 05:27:10 | -0.00048622 | -2.4719 | -166.7379 | 0 | Close
10139 | 2 | 4 | CC DChg | 02:58:00 | 84:24:38 | -0.11865 | 4.0978 | 0.35197 | 23.74 | 0 | 0 | 0.35197 | 23.74 | 0.00147399 | 99.43 | 0 | 0 | 0.00147399 | 99.43 | 2023-03-18 05:27:40 | -0.0004862 | -1.9776 | -133.3933 | 0 | Close
10140 | 2 | 4 | CC DChg | 02:58:30 | 84:25:08 | -0.11864 | 4.0972 | 0.35296 | 23.81 | 0 | 0 | 0.35296 | 23.81 | 0.00147804 | 99.7 | 0 | 0 | 0.00147804 | 99.7 | 2023-03-18 05:28:10 | -0.00048609 | -1.6479 | -111.1561 | 0 | Close
10141 | 2 | 4 | CC DChg | 02:59:00 | 84:25:38 | -0.11866 | 4.0969 | 0.35395 | 23.88 | 0 | 0 | 0.35395 | 23.88 | 0.00148209 | 99.97 | 0 | 0 | 0.00148209 | 99.97 | 2023-03-18 05:28:40 | -0.00048614 | -3.296 | -222.3272 | 0 | Close
10142 | 2 | 4 | CC DChg | 02:59:30 | 84:26:08 | -0.11864 | 4.0963 | 0.35494 | 23.94 | 0 | 0 | 0.35494 | 23.94 | 0.00148614 | 100.25 | 0 | 0 | 0.00148614 | 100.25 | 2023-03-18 05:29:10 | -0.00048599 | -1.6479 | -111.1536 | 0 | Close
10143 | 2 | 4 | CC DChg | 03:00:00 | 84:26:38 | -0.11865 | 4.0958 | 0.35593 | 24.01 | 0 | 0 | 0.35593 | 24.01 | 0.00149019 | 100.52 | 0 | 0 | 0.00149019 | 100.52 | 2023-03-18 05:29:40 | -0.00048597 | -1.9775 | -133.3903 | 0 | Close
10144 | 2 | 4 | CC DChg | 03:00:30 | 84:27:08 | -0.11865 | 4.0954 | 0.35691 | 24.08 | 0 | 0 | 0.35691 | 24.08 | 0.00149424 | 100.79 | 0 | 0 | 0.00149424 | 100.79 | 2023-03-18 05:30:10 | -0.00048592 | -2.4718 | -166.7341 | 0 | Close
10145 | 2 | 4 | CC DChg | 03:01:00 | 84:27:38 | -0.11864 | 4.0949 | 0.3579 | 24.14 | 0 | 0 | 0.3579 | 24.14 | 0.00149829 | 101.06 | 0 | 0 | 0.00149829 | 101.06 | 2023-03-18 05:30:40 | -0.00048582 | -1.9776 | -133.3933 | 0 | Close
10146 | 2 | 4 | CC DChg | 03:01:30 | 84:28:08 | -0.11866 | 4.0945 | 0.35889 | 24.21 | 0 | 0 | 0.35889 | 24.21 | 0.00150234 | 101.34 | 0 | 0 | 0.00150234 | 101.34 | 2023-03-18 05:31:10 | -0.00048585 | -2.4718 | -166.7341 | 0 | Close
10147 | 2 | 4 | CC DChg | 03:02:00 | 84:28:38 | -0.11866 | 4.094 | 0.35988 | 24.28 | 0 | 0 | 0.35988 | 24.28 | 0.00150638 | 101.61 | 0 | 0 | 0.00150638 | 101.61 | 2023-03-18 05:31:40 | -0.00048579 | -1.9776 | -133.3963 | 0 | Close
10148 | 2 | 4 | CC DChg | 03:02:30 | 84:29:08 | -0.11867 | 4.0935 | 0.36087 | 24.34 | 0 | 0 | 0.36087 | 24.34 | 0.00151043 | 101.88 | 0 | 0 | 0.00151043 | 101.88 | 2023-03-18 05:32:10 | -0.00048578 | -1.9776 | -133.3933 | 0 | Close
10149 | 2 | 4 | CC DChg | 03:03:00 | 84:29:38 | -0.11865 | 4.0931 | 0.36186 | 24.41 | 0 | 0 | 0.36186 | 24.41 | 0.00151448 | 102.16 | 0 | 0 | 0.00151448 | 102.16 | 2023-03-18 05:32:40 | -0.00048565 | -2.4718 | -166.7341 | 0 | Close
10150 | 2 | 4 | CC DChg | 03:03:30 | 84:30:08 | -0.11866 | 4.0926 | 0.36285 | 24.48 | 0 | 0 | 0.36285 | 24.48 | 0.00151853 | 102.43 | 0 | 0 | 0.00151853 | 102.43 | 2023-03-18 05:33:10 | -0.00048563 | -1.9776 | -133.3933 | 0 | Close
10151 | 2 | 4 | CC DChg | 03:04:00 | 84:30:38 | -0.11865 | 4.0921 | 0.36384 | 24.54 | 0 | 0 | 0.36384 | 24.54 | 0.00152257 | 102.7 | 0 | 0 | 0.00152257 | 102.7 | 2023-03-18 05:33:40 | -0.00048553 | -1.9775 | -133.3903 | 0 | Close
10152 | 2 | 4 | CC DChg | 03:04:30 | 84:31:08 | -0.11865 | 4.0917 | 0.36482 | 24.61 | 0 | 0 | 0.36482 | 24.61 | 0.00152662 | 102.98 | 0 | 0 | 0.00152662 | 102.98 | 2023-03-18 05:34:10 | -0.00048548 | -2.4718 | -166.7341 | 0 | Close
10153 | 2 | 4 | CC DChg | 03:05:00 | 84:31:38 | -0.11865 | 4.0911 | 0.36581 | 24.68 | 0 | 0 | 0.36581 | 24.68 | 0.00153066 | 103.25 | 0 | 0 | 0.00153066 | 103.25 | 2023-03-18 05:34:40 | -0.00048541 | -1.648 | -111.1661 | 0 | Close
10154 | 2 | 4 | CC DChg | 03:05:30 | 84:32:08 | -0.11865 | 4.0907 | 0.3668 | 24.74 | 0 | 0 | 0.3668 | 24.74 | 0.00153471 | 103.52 | 0 | 0 | 0.00153471 | 103.52 | 2023-03-18 05:35:10 | -0.00048536 | -2.4719 | -166.7379 | 0 | Close
10155 | 2 | 4 | CC DChg | 03:06:00 | 84:32:38 | -0.11865 | 4.0902 | 0.36779 | 24.81 | 0 | 0 | 0.36779 | 24.81 | 0.00153875 | 103.79 | 0 | 0 | 0.00153875 | 103.79 | 2023-03-18 05:35:40 | -0.0004853 | -1.9776 | -133.3933 | 0 | Close
10156 | 2 | 4 | CC DChg | 03:06:30 | 84:33:08 | -0.11865 | 4.0898 | 0.36878 | 24.88 | 0 | 0 | 0.36878 | 24.88 | 0.0015428 | 104.07 | 0 | 0 | 0.0015428 | 104.07 | 2023-03-18 05:36:10 | -0.00048525 | -2.4718 | -166.7341 | 0 | Close
10157 | 2 | 4 | CC DChg | 03:07:00 | 84:33:38 | -0.11864 | 4.0893 | 0.36977 | 24.94 | 0 | 0 | 0.36977 | 24.94 | 0.00154684 | 104.34 | 0 | 0 | 0.00154684 | 104.34 | 2023-03-18 05:36:40 | -0.00048515 | -1.9776 | -133.3933 | 0 | Close
10158 | 2 | 4 | CC DChg | 03:07:30 | 84:34:08 | -0.11866 | 4.0887 | 0.37076 | 25.01 | 0 | 0 | 0.37076 | 25.01 | 0.00155088 | 104.61 | 0 | 0 | 0.00155088 | 104.61 | 2023-03-18 05:37:10 | -0.00048517 | -1.6479 | -111.1561 | 0 | Close
10159 | 2 | 4 | CC DChg | 03:08:00 | 84:34:38 | -0.11865 | 4.0883 | 0.37175 | 25.08 | 0 | 0 | 0.37175 | 25.08 | 0.00155493 | 104.89 | 0 | 0 | 0.00155493 | 104.89 | 2023-03-18 05:37:40 | -0.00048508 | -2.472 | -166.7454 | 0 | Close
10160 | 2 | 4 | CC DChg | 03:08:30 | 84:35:08 | -0.11865 | 4.0879 | 0.37273 | 25.14 | 0 | 0 | 0.37273 | 25.14 | 0.00155897 | 105.16 | 0 | 0 | 0.00155897 | 105.16 | 2023-03-18 05:38:10 | -0.00048503 | -2.4719 | -166.7379 | 0 | Close
10161 | 2 | 4 | CC DChg | 03:09:00 | 84:35:38 | -0.11866 | 4.0874 | 0.37372 | 25.21 | 0 | 0 | 0.37372 | 25.21 | 0.00156301 | 105.43 | 0 | 0 | 0.00156301 | 105.43 | 2023-03-18 05:38:40 | -0.00048501 | -1.9776 | -133.3963 | 0 | Close
10162 | 2 | 4 | CC DChg | 03:09:30 | 84:36:08 | -0.11866 | 4.087 | 0.37471 | 25.28 | 0 | 0 | 0.37471 | 25.28 | 0.00156705 | 105.7 | 0 | 0 | 0.00156705 | 105.7 | 2023-03-18 05:39:10 | -0.00048496 | -2.4719 | -166.7379 | 0 | Close
10163 | 2 | 4 | CC DChg | 03:10:00 | 84:36:38 | -0.11865 | 4.0865 | 0.3757 | 25.34 | 0 | 0 | 0.3757 | 25.34 | 0.00157109 | 105.98 | 0 | 0 | 0.00157109 | 105.98 | 2023-03-18 05:39:40 | -0.00048486 | -1.9775 | -133.3903 | 0 | Close
10164 | 2 | 4 | CC DChg | 03:10:30 | 84:37:08 | -0.11865 | 4.086 | 0.37669 | 25.41 | 0 | 0 | 0.37669 | 25.41 | 0.00157513 | 106.25 | 0 | 0 | 0.00157513 | 106.25 | 2023-03-18 05:40:10 | -0.0004848 | -1.9775 | -133.3903 | 0 | Close
10165 | 2 | 4 | CC DChg | 03:11:00 | 84:37:38 | -0.11865 | 4.0856 | 0.37768 | 25.48 | 0 | 0 | 0.37768 | 25.48 | 0.00157917 | 106.52 | 0 | 0 | 0.00157917 | 106.52 | 2023-03-18 05:40:40 | -0.00048476 | -2.4721 | -166.7529 | 0 | Close
10166 | 2 | 4 | CC DChg | 03:11:30 | 84:38:08 | -0.11865 | 4.0851 | 0.37867 | 25.54 | 0 | 0 | 0.37867 | 25.54 | 0.00158321 | 106.79 | 0 | 0 | 0.00158321 | 106.79 | 2023-03-18 05:41:10 | -0.0004847 | -1.9774 | -133.3843 | 0 | Close
10167 | 2 | 4 | CC DChg | 03:12:00 | 84:38:38 | -0.11866 | 4.0846 | 0.37966 | 25.61 | 0 | 0 | 0.37966 | 25.61 | 0.00158725 | 107.07 | 0 | 0 | 0.00158725 | 107.07 | 2023-03-18 05:41:40 | -0.00048468 | -1.9775 | -133.3903 | 0 | Close
10168 | 2 | 4 | CC DChg | 03:12:30 | 84:39:08 | -0.11865 | 4.0842 | 0.38064 | 25.68 | 0 | 0 | 0.38064 | 25.68 | 0.00159129 | 107.34 | 0 | 0 | 0.00159129 | 107.34 | 2023-03-18 05:42:10 | -0.00048459 | -2.472 | -166.7454 | 0 | Close
10169 | 2 | 4 | CC DChg | 03:13:00 | 84:39:38 | -0.11867 | 4.0837 | 0.38163 | 25.74 | 0 | 0 | 0.38163 | 25.74 | 0.00159533 | 107.61 | 0 | 0 | 0.00159533 | 107.61 | 2023-03-18 05:42:40 | -0.00048461 | -1.9776 | -133.3963 | 0 | Close
10170 | 2 | 4 | CC DChg | 03:13:30 | 84:40:08 | -0.11865 | 4.0833 | 0.38262 | 25.81 | 0 | 0 | 0.38262 | 25.81 | 0.00159937 | 107.88 | 0 | 0 | 0.00159937 | 107.88 | 2023-03-18 05:43:10 | -0.00048448 | -2.472 | -166.7454 | 0 | Close
10171 | 2 | 4 | CC DChg | 03:14:00 | 84:40:38 | -0.11866 | 4.0827 | 0.38361 | 25.88 | 0 | 0 | 0.38361 | 25.88 | 0.0016034 | 108.16 | 0 | 0 | 0.0016034 | 108.16 | 2023-03-18 05:43:40 | -0.00048445 | -1.648 | -111.1636 | 0 | Close
10172 | 2 | 4 | CC DChg | 03:14:30 | 84:41:08 | -0.11866 | 4.0823 | 0.3846 | 25.94 | 0 | 0 | 0.3846 | 25.94 | 0.00160744 | 108.43 | 0 | 0 | 0.00160744 | 108.43 | 2023-03-18 05:44:10 | -0.00048441 | -2.4721 | -166.7529 | 0 | Close
10173 | 2 | 4 | CC DChg | 03:15:00 | 84:41:38 | -0.11866 | 4.0818 | 0.38559 | 26.01 | 0 | 0 | 0.38559 | 26.01 | 0.00161148 | 108.7 | 0 | 0 | 0.00161148 | 108.7 | 2023-03-18 05:44:40 | -0.00048435 | -1.9775 | -133.3903 | 0 | Close
10174 | 2 | 4 | CC DChg | 03:15:30 | 84:42:08 | -0.11866 | 4.0814 | 0.38658 | 26.08 | 0 | 0 | 0.38658 | 26.08 | 0.00161551 | 108.97 | 0 | 0 | 0.00161551 | 108.97 | 2023-03-18 05:45:10 | -0.0004843 | -2.4719 | -166.7379 | 0 | Close
10175 | 2 | 4 | CC DChg | 03:16:00 | 84:42:38 | -0.11866 | 4.0809 | 0.38757 | 26.14 | 0 | 0 | 0.38757 | 26.14 | 0.00161955 | 109.24 | 0 | 0 | 0.00161955 | 109.24 | 2023-03-18 05:45:40 | -0.00048424 | -1.9776 | -133.3963 | 0 | Close
10176 | 2 | 4 | CC DChg | 03:16:30 | 84:43:08 | -0.11866 | 4.0804 | 0.38855 | 26.21 | 0 | 0 | 0.38855 | 26.21 | 0.00162358 | 109.52 | 0 | 0 | 0.00162358 | 109.52 | 2023-03-18 05:46:10 | -0.00048418 | -1.9776 | -133.3963 | 0 | Close
10177 | 2 | 4 | CC DChg | 03:17:00 | 84:43:38 | -0.11867 | 4.08 | 0.38954 | 26.28 | 0 | 0 | 0.38954 | 26.28 | 0.00162762 | 109.79 | 0 | 0 | 0.00162762 | 109.79 | 2023-03-18 05:46:40 | -0.00048417 | -2.472 | -166.7454 | 0 | Close
10178 | 2 | 4 | CC DChg | 03:17:30 | 84:44:08 | -0.11866 | 4.0795 | 0.39053 | 26.34 | 0 | 0 | 0.39053 | 26.34 | 0.00163165 | 110.06 | 0 | 0 | 0.00163165 | 110.06 | 2023-03-18 05:47:10 | -0.00048407 | -1.9776 | -133.3963 | 0 | Close
10179 | 2 | 4 | CC DChg | 03:18:00 | 84:44:38 | -0.11866 | 4.0791 | 0.39152 | 26.41 | 0 | 0 | 0.39152 | 26.41 | 0.00163568 | 110.33 | 0 | 0 | 0.00163568 | 110.33 | 2023-03-18 05:47:40 | -0.00048403 | -2.4721 | -166.7529 | 0 | Close
10180 | 2 | 4 | CC DChg | 03:18:30 | 84:45:08 | -0.11865 | 4.0786 | 0.39251 | 26.48 | 0 | 0 | 0.39251 | 26.48 | 0.00163972 | 110.6 | 0 | 0 | 0.00163972 | 110.6 | 2023-03-18 05:48:10 | -0.00048393 | -1.9776 | -133.3963 | 0 | Close
10181 | 2 | 4 | CC DChg | 03:19:00 | 84:45:38 | -0.11866 | 4.0781 | 0.3935 | 26.54 | 0 | 0 | 0.3935 | 26.54 | 0.00164375 | 110.88 | 0 | 0 | 0.00164375 | 110.88 | 2023-03-18 05:48:40 | -0.00048391 | -1.9775 | -133.3903 | 0 | Close
10182 | 2 | 4 | CC DChg | 03:19:30 | 84:46:08 | -0.11865 | 4.0777 | 0.39449 | 26.61 | 0 | 0 | 0.39449 | 26.61 | 0.00164778 | 111.15 | 0 | 0 | 0.00164778 | 111.15 | 2023-03-18 05:49:10 | -0.00048382 | -2.4721 | -166.7529 | 0 | Close
10183 | 2 | 4 | CC DChg | 03:20:00 | 84:46:38 | -0.11865 | 4.0772 | 0.39548 | 26.68 | 0 | 0 | 0.39548 | 26.68 | 0.00165181 | 111.42 | 0 | 0 | 0.00165181 | 111.42 | 2023-03-18 05:49:40 | -0.00048376 | -1.9776 | -133.3963 | 0 | Close
10184 | 2 | 4 | CC DChg | 03:20:30 | 84:47:08 | -0.11865 | 4.0767 | 0.39647 | 26.74 | 0 | 0 | 0.39647 | 26.74 | 0.00165585 | 111.69 | 0 | 0 | 0.00165585 | 111.69 | 2023-03-18 05:50:10 | -0.0004837 | -1.9776 | -133.3963 | 0 | Close
10185 | 2 | 4 | CC DChg | 03:21:00 | 84:47:38 | -0.11865 | 4.0763 | 0.39745 | 26.81 | 0 | 0 | 0.39745 | 26.81 | 0.00165988 | 111.96 | 0 | 0 | 0.00165988 | 111.96 | 2023-03-18 05:50:40 | -0.00048365 | -2.472 | -166.7454 | 0 | Close
10186 | 2 | 4 | CC DChg | 03:21:30 | 84:48:08 | -0.11866 | 4.0758 | 0.39844 | 26.88 | 0 | 0 | 0.39844 | 26.88 | 0.00166391 | 112.24 | 0 | 0 | 0.00166391 | 112.24 | 2023-03-18 05:51:10 | -0.00048363 | -1.9776 | -133.3963 | 0 | Close
10187 | 2 | 4 | CC DChg | 03:22:00 | 84:48:38 | -0.11864 | 4.0754 | 0.39943 | 26.94 | 0 | 0 | 0.39943 | 26.94 | 0.00166794 | 112.51 | 0 | 0 | 0.00166794 | 112.51 | 2023-03-18 05:51:40 | -0.00048351 | -2.472 | -166.7454 | 0 | Close
10188 | 2 | 4 | CC DChg | 03:22:30 | 84:49:08 | -0.11864 | 4.0749 | 0.40042 | 27.01 | 0 | 0 | 0.40042 | 27.01 | 0.00167197 | 112.78 | 0 | 0 | 0.00167197 | 112.78 | 2023-03-18 05:52:10 | -0.00048345 | -1.9777 | -133.4023 | 0 | Close
10189 | 2 | 4 | CC DChg | 03:23:00 | 84:49:38 | -0.11865 | 4.0745 | 0.40141 | 27.08 | 0 | 0 | 0.40141 | 27.08 | 0.001676 | 113.05 | 0 | 0 | 0.001676 | 113.05 | 2023-03-18 05:52:40 | -0.00048344 | -2.472 | -166.7454 | 0 | Close
10190 | 2 | 4 | CC DChg | 03:23:30 | 84:50:08 | -0.11865 | 4.074 | 0.4024 | 27.14 | 0 | 0 | 0.4024 | 27.14 | 0.00168002 | 113.32 | 0 | 0 | 0.00168002 | 113.32 | 2023-03-18 05:53:10 | -0.00048338 | -1.9776 | -133.3963 | 0 | Close
10191 | 2 | 4 | CC DChg | 03:24:00 | 84:50:38 | -0.11866 | 4.0735 | 0.40339 | 27.21 | 0 | 0 | 0.40339 | 27.21 | 0.00168405 | 113.6 | 0 | 0 | 0.00168405 | 113.6 | 2023-03-18 05:53:40 | -0.00048336 | -1.9776 | -133.3963 | 0 | Close
10192 | 2 | 4 | CC DChg | 03:24:30 | 84:51:08 | -0.11864 | 4.073 | 0.40438 | 27.28 | 0 | 0 | 0.40438 | 27.28 | 0.00168808 | 113.87 | 0 | 0 | 0.00168808 | 113.87 | 2023-03-18 05:54:10 | -0.00048322 | -1.9776 | -133.3963 | 0 | Close
10193 | 2 | 4 | CC DChg | 03:25:00 | 84:51:38 | -0.11865 | 4.0725 | 0.40536 | 27.34 | 0 | 0 | 0.40536 | 27.34 | 0.00169211 | 114.14 | 0 | 0 | 0.00169211 | 114.14 | 2023-03-18 05:54:40 | -0.0004832 | -1.9776 | -133.3963 | 0 | Close
10194 | 2 | 4 | CC DChg | 03:25:30 | 84:52:08 | -0.11867 | 4.0721 | 0.40635 | 27.41 | 0 | 0 | 0.40635 | 27.41 | 0.00169613 | 114.41 | 0 | 0 | 0.00169613 | 114.41 | 2023-03-18 05:55:10 | -0.00048324 | -2.4721 | -166.7529 | 0 | Close
10195 | 2 | 4 | CC DChg | 03:26:00 | 84:52:38 | -0.11867 | 4.0717 | 0.40734 | 27.48 | 0 | 0 | 0.40734 | 27.48 | 0.00170016 | 114.68 | 0 | 0 | 0.00170016 | 114.68 | 2023-03-18 05:55:40 | -0.00048319 | -2.472 | -166.7454 | 0 | Close
10196 | 2 | 4 | CC DChg | 03:26:30 | 84:53:08 | -0.11866 | 4.0713 | 0.40833 | 27.54 | 0 | 0 | 0.40833 | 27.54 | 0.00170419 | 114.95 | 0 | 0 | 0.00170419 | 114.95 | 2023-03-18 05:56:10 | -0.0004831 | -2.472 | -166.7454 | 0 | Close
10197 | 2 | 4 | CC DChg | 03:27:00 | 84:53:38 | -0.11865 | 4.0707 | 0.40932 | 27.61 | 0 | 0 | 0.40932 | 27.61 | 0.00170821 | 115.23 | 0 | 0 | 0.00170821 | 115.23 | 2023-03-18 05:56:40 | -0.00048299 | -1.6479 | -111.1586 | 0 | Close
10198 | 2 | 4 | CC DChg | 03:27:30 | 84:54:08 | -0.11866 | 4.0703 | 0.41031 | 27.68 | 0 | 0 | 0.41031 | 27.68 | 0.00171224 | 115.5 | 0 | 0 | 0.00171224 | 115.5 | 2023-03-18 05:57:10 | -0.00048298 | -2.472 | -166.7454 | 0 | Close
10199 | 2 | 4 | CC DChg | 03:28:00 | 84:54:38 | -0.11866 | 4.0698 | 0.4113 | 27.74 | 0 | 0 | 0.4113 | 27.74 | 0.00171626 | 115.77 | 0 | 0 | 0.00171626 | 115.77 | 2023-03-18 05:57:40 | -0.00048292 | -1.9775 | -133.3903 | 0 | Close
10200 | 2 | 4 | CC DChg | 03:28:30 | 84:55:08 | -0.11865 | 4.0694 | 0.41229 | 27.81 | 0 | 0 | 0.41229 | 27.81 | 0.00172029 | 116.04 | 0 | 0 | 0.00172029 | 116.04 | 2023-03-18 05:58:10 | -0.00048283 | -2.4719 | -166.7379 | 0 | Close
10201 | 2 | 4 | CC DChg | 03:29:00 | 84:55:38 | -0.11865 | 4.069 | 0.41327 | 27.88 | 0 | 0 | 0.41327 | 27.88 | 0.00172431 | 116.31 | 0 | 0 | 0.00172431 | 116.31 | 2023-03-18 05:58:40 | -0.00048279 | -2.472 | -166.7454 | 0 | Close
10202 | 2 | 4 | CC DChg | 03:29:30 | 84:56:08 | -0.11866 | 4.0684 | 0.41426 | 27.94 | 0 | 0 | 0.41426 | 27.94 | 0.00172833 | 116.58 | 0 | 0 | 0.00172833 | 116.58 | 2023-03-18 05:59:10 | -0.00048276 | -1.648 | -111.1636 | 0 | Close
10203 | 2 | 4 | CC DChg | 03:30:00 | 84:56:38 | -0.11866 | 4.0681 | 0.41525 | 28.01 | 0 | 0 | 0.41525 | 28.01 | 0.00173235 | 116.85 | 0 | 0 | 0.00173235 | 116.85 | 2023-03-18 05:59:40 | -0.00048272 | -3.296 | -222.3272 | 0 | Close
10204 | 2 | 4 | CC DChg | 03:30:30 | 84:57:08 | -0.11865 | 4.0675 | 0.41624 | 28.08 | 0 | 0 | 0.41624 | 28.08 | 0.00173638 | 117.12 | 0 | 0 | 0.00173638 | 117.12 | 2023-03-18 06:00:10 | -0.00048261 | -1.648 | -111.1636 | 0 | Close
10205 | 2 | 4 | CC DChg | 03:31:00 | 84:57:38 | -0.11865 | 4.0671 | 0.41723 | 28.14 | 0 | 0 | 0.41723 | 28.14 | 0.0017404 | 117.4 | 0 | 0 | 0.0017404 | 117.4 | 2023-03-18 06:00:40 | -0.00048256 | -2.4719 | -166.7379 | 0 | Close
10206 | 2 | 4 | CC DChg | 03:31:30 | 84:58:08 | -0.11867 | 4.0667 | 0.41822 | 28.21 | 0 | 0 | 0.41822 | 28.21 | 0.00174442 | 117.67 | 0 | 0 | 0.00174442 | 117.67 | 2023-03-18 06:01:10 | -0.0004826 | -2.4719 | -166.7379 | 0 | Close
10207 | 2 | 4 | CC DChg | 03:32:00 | 84:58:38 | -0.11864 | 4.0662 | 0.41921 | 28.28 | 0 | 0 | 0.41921 | 28.28 | 0.00174844 | 117.94 | 0 | 0 | 0.00174844 | 117.94 | 2023-03-18 06:01:40 | -0.00048241 | -1.9777 | -133.4023 | 0 | Close
10208 | 2 | 4 | CC DChg | 03:32:30 | 84:59:08 | -0.11865 | 4.0656 | 0.4202 | 28.34 | 0 | 0 | 0.4202 | 28.34 | 0.00175246 | 118.21 | 0 | 0 | 0.00175246 | 118.21 | 2023-03-18 06:02:10 | -0.00048238 | -1.648 | -111.1636 | 0 | Close
10209 | 2 | 4 | CC DChg | 03:33:00 | 84:59:38 | -0.11864 | 4.0653 | 0.42119 | 28.41 | 0 | 0 | 0.42119 | 28.41 | 0.00175648 | 118.48 | 0 | 0 | 0.00175648 | 118.48 | 2023-03-18 06:02:40 | -0.00048231 | -3.296 | -222.3272 | 0 | Close
10210 | 2 | 4 | CC DChg | 03:33:30 | 85:00:08 | -0.11866 | 4.0649 | 0.42217 | 28.48 | 0 | 0 | 0.42217 | 28.48 | 0.0017605 | 118.75 | 0 | 0 | 0.0017605 | 118.75 | 2023-03-18 06:03:10 | -0.00048234 | -2.4719 | -166.7379 | 0 | Close
10211 | 2 | 4 | CC DChg | 03:34:00 | 85:00:38 | -0.11866 | 4.0644 | 0.42316 | 28.54 | 0 | 0 | 0.42316 | 28.54 | 0.00176452 | 119.02 | 0 | 0 | 0.00176452 | 119.02 | 2023-03-18 06:03:40 | -0.00048228 | -1.9775 | -133.3903 | 0 | Close
10212 | 2 | 4 | CC DChg | 03:34:30 | 85:01:08 | -0.11865 | 4.064 | 0.42415 | 28.61 | 0 | 0 | 0.42415 | 28.61 | 0.00176854 | 119.29 | 0 | 0 | 0.00176854 | 119.29 | 2023-03-18 06:04:10 | -0.00048219 | -2.4719 | -166.7379 | 0 | Close
10213 | 2 | 4 | CC DChg | 03:35:00 | 85:01:38 | -0.11865 | 4.0634 | 0.42514 | 28.68 | 0 | 0 | 0.42514 | 28.68 | 0.00177256 | 119.57 | 0 | 0 | 0.00177256 | 119.57 | 2023-03-18 06:04:40 | -0.00048212 | -1.6481 | -111.1686 | 0 | Close
10214 | 2 | 4 | CC DChg | 03:35:30 | 85:02:08 | -0.11866 | 4.0631 | 0.42613 | 28.74 | 0 | 0 | 0.42613 | 28.74 | 0.00177657 | 119.84 | 0 | 0 | 0.00177657 | 119.84 | 2023-03-18 06:05:10 | -0.00048213 | -3.296 | -222.3272 | 0 | Close
10215 | 2 | 4 | CC DChg | 03:36:00 | 85:02:38 | -0.11865 | 4.0626 | 0.42712 | 28.81 | 0 | 0 | 0.42712 | 28.81 | 0.00178059 | 120.11 | 0 | 0 | 0.00178059 | 120.11 | 2023-03-18 06:05:40 | -0.00048203 | -1.9776 | -133.3963 | 0 | Close
10216 | 2 | 4 | CC DChg | 03:36:30 | 85:03:08 | -0.11865 | 4.0621 | 0.42811 | 28.88 | 0 | 0 | 0.42811 | 28.88 | 0.00178461 | 120.38 | 0 | 0 | 0.00178461 | 120.38 | 2023-03-18 06:06:10 | -0.00048197 | -1.9776 | -133.3963 | 0 | Close
10217 | 2 | 4 | CC DChg | 03:37:00 | 85:03:38 | -0.11867 | 4.0617 | 0.4291 | 28.94 | 0 | 0 | 0.4291 | 28.94 | 0.00178862 | 120.65 | 0 | 0 | 0.00178862 | 120.65 | 2023-03-18 06:06:40 | -0.000482 | -2.472 | -166.7454 | 0 | Close
10218 | 2 | 4 | CC DChg | 03:37:30 | 85:04:08 | -0.11865 | 4.0612 | 0.43008 | 29.01 | 0 | 0 | 0.43008 | 29.01 | 0.00179264 | 120.92 | 0 | 0 | 0.00179264 | 120.92 | 2023-03-18 06:07:10 | -0.00048186 | -1.9776 | -133.3963 | 0 | Close
10219 | 2 | 4 | CC DChg | 03:38:00 | 85:04:38 | -0.11866 | 4.0607 | 0.43107 | 29.08 | 0 | 0 | 0.43107 | 29.08 | 0.00179666 | 121.19 | 0 | 0 | 0.00179666 | 121.19 | 2023-03-18 06:07:40 | -0.00048184 | -1.9776 | -133.3963 | 0 | Close
10220 | 2 | 4 | CC DChg | 03:38:30 | 85:05:08 | -0.11866 | 4.0603 | 0.43206 | 29.14 | 0 | 0 | 0.43206 | 29.14 | 0.00180067 | 121.46 | 0 | 0 | 0.00180067 | 121.46 | 2023-03-18 06:08:10 | -0.0004818 | -2.472 | -166.7454 | 0 | Close
10221 | 2 | 4 | CC DChg | 03:39:00 | 85:05:38 | -0.11865 | 4.0598 | 0.43305 | 29.21 | 0 | 0 | 0.43305 | 29.21 | 0.00180469 | 121.73 | 0 | 0 | 0.00180469 | 121.73 | 2023-03-18 06:08:40 | -0.0004817 | -1.9777 | -133.4023 | 0 | Close
10222 | 2 | 4 | CC DChg | 03:39:30 | 85:06:08 | -0.11866 | 4.0594 | 0.43404 | 29.28 | 0 | 0 | 0.43404 | 29.28 | 0.0018087 | 122 | 0 | 0 | 0.0018087 | 122 | 2023-03-18 06:09:10 | -0.00048169 | -2.4721 | -166.7529 | 0 | Close
10223 | 2 | 4 | CC DChg | 03:40:00 | 85:06:38 | -0.11866 | 4.059 | 0.43503 | 29.34 | 0 | 0 | 0.43503 | 29.34 | 0.00181271 | 122.27 | 0 | 0 | 0.00181271 | 122.27 | 2023-03-18 06:09:40 | -0.00048164 | -2.472 | -166.7454 | 0 | Close
10224 | 2 | 4 | CC DChg | 03:40:30 | 85:07:08 | -0.11867 | 4.0585 | 0.43602 | 29.41 | 0 | 0 | 0.43602 | 29.41 | 0.00181673 | 122.54 | 0 | 0 | 0.00181673 | 122.54 | 2023-03-18 06:10:10 | -0.00048162 | -1.9777 | -133.4023 | 0 | Close
10225 | 2 | 4 | CC DChg | 03:41:00 | 85:07:38 | -0.11866 | 4.0581 | 0.43701 | 29.48 | 0 | 0 | 0.43701 | 29.48 | 0.00182074 | 122.82 | 0 | 0 | 0.00182074 | 122.82 | 2023-03-18 06:10:40 | -0.00048153 | -2.472 | -166.7454 | 0 | Close
10226 | 2 | 4 | CC DChg | 03:41:30 | 85:08:08 | -0.11865 | 4.0576 | 0.43799 | 29.54 | 0 | 0 | 0.43799 | 29.54 | 0.00182475 | 123.09 | 0 | 0 | 0.00182475 | 123.09 | 2023-03-18 06:11:10 | -0.00048143 | -1.9776 | -133.3963 | 0 | Close
10227 | 2 | 4 | CC DChg | 03:42:00 | 85:08:38 | -0.11866 | 4.0572 | 0.43898 | 29.61 | 0 | 0 | 0.43898 | 29.61 | 0.00182876 | 123.36 | 0 | 0 | 0.00182876 | 123.36 | 2023-03-18 06:11:40 | -0.00048143 | -2.4721 | -166.7529 | 0 | Close
10228 | 2 | 4 | CC DChg | 03:42:30 | 85:09:08 | -0.11866 | 4.0567 | 0.43997 | 29.68 | 0 | 0 | 0.43997 | 29.68 | 0.00183278 | 123.63 | 0 | 0 | 0.00183278 | 123.63 | 2023-03-18 06:12:10 | -0.00048137 | -1.9777 | -133.4023 | 0 | Close
10229 | 2 | 4 | CC DChg | 03:43:00 | 85:09:38 | -0.11866 | 4.0563 | 0.44096 | 29.74 | 0 | 0 | 0.44096 | 29.74 | 0.00183679 | 123.9 | 0 | 0 | 0.00183679 | 123.9 | 2023-03-18 06:12:40 | -0.00048132 | -2.472 | -166.7454 | 0 | Close
10230 | 2 | 4 | CC DChg | 03:43:30 | 85:10:08 | -0.11865 | 4.0558 | 0.44195 | 29.81 | 0 | 0 | 0.44195 | 29.81 | 0.0018408 | 124.17 | 0 | 0 | 0.0018408 | 124.17 | 2023-03-18 06:13:10 | -0.00048122 | -1.9778 | -133.4083 | 0 | Close
10231 | 2 | 4 | CC DChg | 03:44:00 | 85:10:38 | -0.11866 | 4.0554 | 0.44294 | 29.88 | 0 | 0 | 0.44294 | 29.88 | 0.00184481 | 124.44 | 0 | 0 | 0.00184481 | 124.44 | 2023-03-18 06:13:40 | -0.00048121 | -2.472 | -166.7454 | 0 | Close
10232 | 2 | 4 | CC DChg | 03:44:30 | 85:11:08 | -0.11866 | 4.0549 | 0.44393 | 29.94 | 0 | 0 | 0.44393 | 29.94 | 0.00184882 | 124.71 | 0 | 0 | 0.00184882 | 124.71 | 2023-03-18 06:14:10 | -0.00048115 | -1.9777 | -133.4023 | 0 | Close
10233 | 2 | 4 | CC DChg | 03:45:00 | 85:11:38 | -0.11865 | 4.0545 | 0.44492 | 30.01 | 0 | 0 | 0.44492 | 30.01 | 0.00185283 | 124.98 | 0 | 0 | 0.00185283 | 124.98 | 2023-03-18 06:14:40 | -0.00048107 | -2.4721 | -166.7529 | 0 | Close
10234 | 2 | 4 | CC DChg | 03:45:30 | 85:12:08 | -0.11866 | 4.054 | 0.44591 | 30.08 | 0 | 0 | 0.44591 | 30.08 | 0.00185684 | 125.25 | 0 | 0 | 0.00185684 | 125.25 | 2023-03-18 06:15:10 | -0.00048105 | -1.9776 | -133.3963 | 0 | Close
10235 | 2 | 4 | CC DChg | 03:46:00 | 85:12:38 | -0.11865 | 4.0536 | 0.44689 | 30.14 | 0 | 0 | 0.44689 | 30.14 | 0.00186085 | 125.52 | 0 | 0 | 0.00186085 | 125.52 | 2023-03-18 06:15:40 | -0.00048096 | -2.472 | -166.7454 | 0 | Close
10236 | 2 | 4 | CC DChg | 03:46:30 | 85:13:08 | -0.11866 | 4.0531 | 0.44788 | 30.21 | 0 | 0 | 0.44788 | 30.21 | 0.00186485 | 125.79 | 0 | 0 | 0.00186485 | 125.79 | 2023-03-18 06:16:10 | -0.00048094 | -1.9777 | -133.4023 | 0 | Close
10237 | 2 | 4 | CC DChg | 03:47:00 | 85:13:38 | -0.11867 | 4.0527 | 0.44887 | 30.28 | 0 | 0 | 0.44887 | 30.28 | 0.00186886 | 126.06 | 0 | 0 | 0.00186886 | 126.06 | 2023-03-18 06:16:40 | -0.00048093 | -2.4721 | -166.7529 | 0 | Close
10238 | 2 | 4 | CC DChg | 03:47:30 | 85:14:08 | -0.11865 | 4.0522 | 0.44986 | 30.34 | 0 | 0 | 0.44986 | 30.34 | 0.00187287 | 126.33 | 0 | 0 | 0.00187287 | 126.33 | 2023-03-18 06:17:10 | -0.00048079 | -1.9776 | -133.3963 | 0 | Close
10239 | 2 | 4 | CC DChg | 03:48:00 | 85:14:38 | -0.11866 | 4.0518 | 0.45085 | 30.41 | 0 | 0 | 0.45085 | 30.41 | 0.00187687 | 126.6 | 0 | 0 | 0.00187687 | 126.6 | 2023-03-18 06:17:40 | -0.00048079 | -2.4721 | -166.7529 | 0 | Close
10240 | 2 | 4 | CC DChg | 03:48:30 | 85:15:08 | -0.11865 | 4.0513 | 0.45184 | 30.48 | 0 | 0 | 0.45184 | 30.48 | 0.00188088 | 126.87 | 0 | 0 | 0.00188088 | 126.87 | 2023-03-18 06:18:10 | -0.00048069 | -1.9776 | -133.3963 | 0 | Close
10241 | 2 | 4 | CC DChg | 03:49:00 | 85:15:38 | -0.11866 | 4.0508 | 0.45283 | 30.54 | 0 | 0 | 0.45283 | 30.54 | 0.00188489 | 127.14 | 0 | 0 | 0.00188489 | 127.14 | 2023-03-18 06:18:40 | -0.00048067 | -1.9776 | -133.3963 | 0 | Close
10242 | 2 | 4 | CC DChg | 03:49:30 | 85:16:08 | -0.11866 | 4.0505 | 0.45382 | 30.61 | 0 | 0 | 0.45382 | 30.61 | 0.00188889 | 127.41 | 0 | 0 | 0.00188889 | 127.41 | 2023-03-18 06:19:10 | -0.00048063 | -3.2961 | -222.3371 | 0 | Close
10243 | 2 | 4 | CC DChg | 03:50:00 | 85:16:38 | -0.11866 | 4.05 | 0.4548 | 30.68 | 0 | 0 | 0.4548 | 30.68 | 0.0018929 | 127.68 | 0 | 0 | 0.0018929 | 127.68 | 2023-03-18 06:19:40 | -0.00048057 | -1.9776 | -133.3963 | 0 | Close
10244 | 2 | 4 | CC DChg | 03:50:30 | 85:17:08 | -0.11864 | 4.0496 | 0.45579 | 30.74 | 0 | 0 | 0.45579 | 30.74 | 0.0018969 | 127.95 | 0 | 0 | 0.0018969 | 127.95 | 2023-03-18 06:20:10 | -0.00048044 | -2.472 | -166.7454 | 0 | Close
10245 | 2 | 4 | CC DChg | 03:51:00 | 85:17:38 | -0.11865 | 4.0492 | 0.45678 | 30.81 | 0 | 0 | 0.45678 | 30.81 | 0.00190091 | 128.22 | 0 | 0 | 0.00190091 | 128.22 | 2023-03-18 06:20:40 | -0.00048044 | -2.472 | -166.7454 | 0 | Close
10246 | 2 | 4 | CC DChg | 03:51:30 | 85:18:08 | -0.11866 | 4.0486 | 0.45777 | 30.88 | 0 | 0 | 0.45777 | 30.88 | 0.00190491 | 128.49 | 0 | 0 | 0.00190491 | 128.49 | 2023-03-18 06:21:10 | -0.00048041 | -1.6481 | -111.1686 | 0 | Close
10247 | 2 | 4 | CC DChg | 03:52:00 | 85:18:38 | -0.11863 | 4.0481 | 0.45876 | 30.95 | 0 | 0 | 0.45876 | 30.95 | 0.00190891 | 128.76 | 0 | 0 | 0.00190891 | 128.76 | 2023-03-18 06:21:40 | -0.00048023 | -1.9774 | -133.3843 | 0 | Close
10248 | 2 | 4 | CC DChg | 03:52:30 | 85:19:08 | -0.11863 | 4.0477 | 0.45975 | 31.01 | 0 | 0 | 0.45975 | 31.01 | 0.00191291 | 129.03 | 0 | 0 | 0.00191291 | 129.03 | 2023-03-18 06:22:10 | -0.00048018 | -2.4716 | -166.7154 | 0 | Close
10249 | 2 | 4 | CC DChg | 03:53:00 | 85:19:38 | -0.11863 | 4.0472 | 0.46074 | 31.08 | 0 | 0 | 0.46074 | 31.08 | 0.00191691 | 129.3 | 0 | 0 | 0.00191691 | 129.3 | 2023-03-18 06:22:40 | -0.00048012 | -1.9771 | -133.3603 | 0 | Close
10250 | 2 | 4 | CC DChg | 03:53:30 | 85:20:08 | -0.11863 | 4.0467 | 0.46173 | 31.15 | 0 | 0 | 0.46173 | 31.15 | 0.00192092 | 129.57 | 0 | 0 | 0.00192092 | 129.57 | 2023-03-18 06:23:10 | -0.00048006 | -1.9773 | -133.3783 | 0 | Close
10251 | 2 | 4 | CC DChg | 03:54:00 | 85:20:38 | -0.11863 | 4.0463 | 0.46271 | 31.21 | 0 | 0 | 0.46271 | 31.21 | 0.00192492 | 129.84 | 0 | 0 | 0.00192492 | 129.84 | 2023-03-18 06:23:40 | -0.00048001 | -2.4714 | -166.7079 | 0 | Close
10252 | 2 | 4 | CC DChg | 03:54:30 | 85:21:08 | -0.11863 | 4.0458 | 0.4637 | 31.28 | 0 | 0 | 0.4637 | 31.28 | 0.00192892 | 130.11 | 0 | 0 | 0.00192892 | 130.11 | 2023-03-18 06:24:10 | -0.00047995 | -1.9772 | -133.3663 | 0 | Close
10253 | 2 | 4 | CC DChg | 03:55:00 | 85:21:38 | -0.11862 | 4.0454 | 0.46469 | 31.35 | 0 | 0 | 0.46469 | 31.35 | 0.00193292 | 130.38 | 0 | 0 | 0.00193292 | 130.38 | 2023-03-18 06:24:40 | -0.00047987 | -2.4713 | -166.7004 | 0 | Close
10254 | 2 | 4 | CC DChg | 03:55:30 | 85:22:08 | -0.11864 | 4.0449 | 0.46568 | 31.41 | 0 | 0 | 0.46568 | 31.41 | 0.00193691 | 130.65 | 0 | 0 | 0.00193691 | 130.65 | 2023-03-18 06:25:10 | -0.00047989 | -1.9772 | -133.3723 | 0 | Close
10255 | 2 | 4 | CC DChg | 03:56:00 | 85:22:38 | -0.11863 | 4.0445 | 0.46667 | 31.48 | 0 | 0 | 0.46667 | 31.48 | 0.00194091 | 130.92 | 0 | 0 | 0.00194091 | 130.92 | 2023-03-18 06:25:40 | -0.0004798 | -2.4713 | -166.7004 | 0 | Close
10256 | 2 | 4 | CC DChg | 03:56:30 | 85:23:08 | -0.11862 | 4.0441 | 0.46766 | 31.55 | 0 | 0 | 0.46766 | 31.55 | 0.00194491 | 131.19 | 0 | 0 | 0.00194491 | 131.19 | 2023-03-18 06:26:10 | -0.00047971 | -2.4716 | -166.7154 | 0 | Close
10257 | 2 | 4 | CC DChg | 03:57:00 | 85:23:38 | -0.11863 | 4.0436 | 0.46865 | 31.61 | 0 | 0 | 0.46865 | 31.61 | 0.00194891 | 131.46 | 0 | 0 | 0.00194891 | 131.46 | 2023-03-18 06:26:40 | -0.00047969 | -1.9771 | -133.3603 | 0 | Close
10258 | 2 | 4 | CC DChg | 03:57:30 | 85:24:08 | -0.11864 | 4.0432 | 0.46963 | 31.68 | 0 | 0 | 0.46963 | 31.68 | 0.00195291 | 131.73 | 0 | 0 | 0.00195291 | 131.73 | 2023-03-18 06:27:10 | -0.00047969 | -2.4714 | -166.7079 | 0 | Close
10259 | 2 | 4 | CC DChg | 03:58:00 | 85:24:38 | -0.11863 | 4.0428 | 0.47062 | 31.75 | 0 | 0 | 0.47062 | 31.75 | 0.0019569 | 132 | 0 | 0 | 0.0019569 | 132 | 2023-03-18 06:27:40 | -0.0004796 | -2.4714 | -166.7079 | 0 | Close
10260 | 2 | 4 | CC DChg | 03:58:30 | 85:25:08 | -0.11863 | 4.0423 | 0.47161 | 31.81 | 0 | 0 | 0.47161 | 31.81 | 0.0019609 | 132.27 | 0 | 0 | 0.0019609 | 132.27 | 2023-03-18 06:28:10 | -0.00047954 | -1.9772 | -133.3723 | 0 | Close
10261 | 2 | 4 | CC DChg | 03:59:00 | 85:25:38 | -0.11864 | 4.0419 | 0.4726 | 31.88 | 0 | 0 | 0.4726 | 31.88 | 0.00196489 | 132.54 | 0 | 0 | 0.00196489 | 132.54 | 2023-03-18 06:28:40 | -0.00047953 | -2.4714 | -166.7079 | 0 | Close
10262 | 2 | 4 | CC DChg | 03:59:30 | 85:26:08 | -0.11864 | 4.0415 | 0.47359 | 31.95 | 0 | 0 | 0.47359 | 31.95 | 0.00196889 | 132.81 | 0 | 0 | 0.00196889 | 132.81 | 2023-03-18 06:29:10 | -0.00047948 | -2.4714 | -166.7079 | 0 | Close
10263 | 2 | 4 | CC DChg | 04:00:00 | 85:26:38 | -0.11863 | 4.041 | 0.47458 | 32.01 | 0 | 0 | 0.47458 | 32.01 | 0.00197289 | 133.08 | 0 | 0 | 0.00197289 | 133.08 | 2023-03-18 06:29:40 | -0.00047938 | -1.9772 | -133.3663 | 0 | Close
10264 | 2 | 4 | CC DChg | 04:00:30 | 85:27:08 | -0.11863 | 4.0405 | 0.47557 | 32.08 | 0 | 0 | 0.47557 | 32.08 | 0.00197688 | 133.35 | 0 | 0 | 0.00197688 | 133.35 | 2023-03-18 06:30:10 | -0.00047932 | -1.9772 | -133.3723 | 0 | Close
10265 | 2 | 4 | CC DChg | 04:01:00 | 85:27:38 | -0.11863 | 4.0402 | 0.47655 | 32.15 | 0 | 0 | 0.47655 | 32.15 | 0.00198087 | 133.62 | 0 | 0 | 0.00198087 | 133.62 | 2023-03-18 06:30:40 | -0.00047929 | -3.2953 | -222.2772 | 0 | Close
10266 | 2 | 4 | CC DChg | 04:01:30 | 85:28:08 | -0.11862 | 4.0397 | 0.47754 | 32.21 | 0 | 0 | 0.47754 | 32.21 | 0.00198487 | 133.89 | 0 | 0 | 0.00198487 | 133.89 | 2023-03-18 06:31:10 | -0.00047919 | -1.9772 | -133.3663 | 0 | Close
10267 | 2 | 4 | CC DChg | 04:02:00 | 85:28:38 | -0.11864 | 4.0392 | 0.47853 | 32.28 | 0 | 0 | 0.47853 | 32.28 | 0.00198886 | 134.16 | 0 | 0 | 0.00198886 | 134.16 | 2023-03-18 06:31:40 | -0.00047921 | -1.9772 | -133.3723 | 0 | Close
10268 | 2 | 4 | CC DChg | 04:02:30 | 85:29:08 | -0.11864 | 4.0388 | 0.47952 | 32.35 | 0 | 0 | 0.47952 | 32.35 | 0.00199285 | 134.43 | 0 | 0 | 0.00199285 | 134.43 | 2023-03-18 06:32:10 | -0.00047916 | -2.4714 | -166.7079 | 0 | Close
10269 | 2 | 4 | CC DChg | 04:03:00 | 85:29:38 | -0.11864 | 4.0383 | 0.48051 | 32.41 | 0 | 0 | 0.48051 | 32.41 | 0.00199685 | 134.69 | 0 | 0 | 0.00199685 | 134.69 | 2023-03-18 06:32:40 | -0.0004791 | -1.9771 | -133.3603 | 0 | Close
10270 | 2 | 4 | CC DChg | 04:03:30 | 85:30:08 | -0.11862 | 4.0379 | 0.4815 | 32.48 | 0 | 0 | 0.4815 | 32.48 | 0.00200084 | 134.96 | 0 | 0 | 0.00200084 | 134.96 | 2023-03-18 06:33:10 | -0.00047898 | -2.4716 | -166.7154 | 0 | Close
10271 | 2 | 4 | CC DChg | 04:04:00 | 85:30:38 | -0.11863 | 4.0375 | 0.48249 | 32.55 | 0 | 0 | 0.48249 | 32.55 | 0.00200483 | 135.23 | 0 | 0 | 0.00200483 | 135.23 | 2023-03-18 06:33:40 | -0.00047897 | -2.4714 | -166.7079 | 0 | Close
10272 | 2 | 4 | CC DChg | 04:04:30 | 85:31:08 | -0.11863 | 4.0371 | 0.48347 | 32.61 | 0 | 0 | 0.48347 | 32.61 | 0.00200882 | 135.5 | 0 | 0 | 0.00200882 | 135.5 | 2023-03-18 06:34:10 | -0.00047892 | -2.4716 | -166.7154 | 0 | Close
10273 | 2 | 4 | CC DChg | 04:05:00 | 85:31:38 | -0.11864 | 4.0366 | 0.48446 | 32.68 | 0 | 0 | 0.48446 | 32.68 | 0.00201281 | 135.77 | 0 | 0 | 0.00201281 | 135.77 | 2023-03-18 06:34:40 | -0.0004789 | -1.9772 | -133.3663 | 0 | Close
10274 | 2 | 4 | CC DChg | 04:05:30 | 85:32:08 | -0.11862 | 4.0361 | 0.48545 | 32.75 | 0 | 0 | 0.48545 | 32.75 | 0.0020168 | 136.04 | 0 | 0 | 0.0020168 | 136.04 | 2023-03-18 06:35:10 | -0.00047876 | -1.9772 | -133.3663 | 0 | Close
10275 | 2 | 4 | CC DChg | 04:06:00 | 85:32:38 | -0.11862 | 4.0357 | 0.48644 | 32.81 | 0 | 0 | 0.48644 | 32.81 | 0.00202079 | 136.31 | 0 | 0 | 0.00202079 | 136.31 | 2023-03-18 06:35:40 | -0.00047871 | -2.4716 | -166.7154 | 0 | Close
10276 | 2 | 4 | CC DChg | 04:06:30 | 85:33:08 | -0.11863 | 4.0353 | 0.48743 | 32.88 | 0 | 0 | 0.48743 | 32.88 | 0.00202478 | 136.58 | 0 | 0 | 0.00202478 | 136.58 | 2023-03-18 06:36:10 | -0.00047871 | -2.4713 | -166.7004 | 0 | Close
10277 | 2 | 4 | CC DChg | 04:07:00 | 85:33:38 | -0.11867 | 4.0349 | 0.48842 | 32.95 | 0 | 0 | 0.48842 | 32.95 | 0.00202877 | 136.85 | 0 | 0 | 0.00202877 | 136.85 | 2023-03-18 06:36:40 | -0.00047882 | -2.4717 | -166.7229 | 0 | Close
10278 | 2 | 4 | CC DChg | 04:07:30 | 85:34:08 | -0.11867 | 4.0345 | 0.48941 | 33.01 | 0 | 0 | 0.48941 | 33.01 | 0.00203276 | 137.12 | 0 | 0 | 0.00203276 | 137.12 | 2023-03-18 06:37:10 | -0.00047877 | -2.4721 | -166.7529 | 0 | Close
10279 | 2 | 4 | CC DChg | 04:08:00 | 85:34:38 | -0.11866 | 4.034 | 0.4904 | 33.08 | 0 | 0 | 0.4904 | 33.08 | 0.00203675 | 137.39 | 0 | 0 | 0.00203675 | 137.39 | 2023-03-18 06:37:40 | -0.00047867 | -1.9776 | -133.3963 | 0 | Close
10280 | 2 | 4 | CC DChg | 04:08:30 | 85:35:08 | -0.11866 | 4.0336 | 0.49138 | 33.15 | 0 | 0 | 0.49138 | 33.15 | 0.00204074 | 137.66 | 0 | 0 | 0.00204074 | 137.66 | 2023-03-18 06:38:10 | -0.00047863 | -2.4719 | -166.7379 | 0 | Close
10281 | 2 | 4 | CC DChg | 04:09:00 | 85:35:38 | -0.11866 | 4.0332 | 0.49237 | 33.21 | 0 | 0 | 0.49237 | 33.21 | 0.00204473 | 137.92 | 0 | 0 | 0.00204473 | 137.92 | 2023-03-18 06:38:40 | -0.00047858 | -2.4721 | -166.7529 | 0 | Close
10282 | 2 | 4 | CC DChg | 04:09:30 | 85:36:08 | -0.11864 | 4.0328 | 0.49336 | 33.28 | 0 | 0 | 0.49336 | 33.28 | 0.00204871 | 138.19 | 0 | 0 | 0.00204871 | 138.19 | 2023-03-18 06:39:10 | -0.00047845 | -2.4719 | -166.7379 | 0 | Close
10283 | 2 | 4 | CC DChg | 04:10:00 | 85:36:38 | -0.11865 | 4.0323 | 0.49435 | 33.35 | 0 | 0 | 0.49435 | 33.35 | 0.0020527 | 138.46 | 0 | 0 | 0.0020527 | 138.46 | 2023-03-18 06:39:40 | -0.00047843 | -1.9775 | -133.3903 | 0 | Close
10284 | 2 | 4 | CC DChg | 04:10:30 | 85:37:08 | -0.11865 | 4.0318 | 0.49534 | 33.41 | 0 | 0 | 0.49534 | 33.41 | 0.00205669 | 138.73 | 0 | 0 | 0.00205669 | 138.73 | 2023-03-18 06:40:10 | -0.00047837 | -1.9776 | -133.3963 | 0 | Close
10285 | 2 | 4 | CC DChg | 04:11:00 | 85:37:38 | -0.11867 | 4.0314 | 0.49633 | 33.48 | 0 | 0 | 0.49633 | 33.48 | 0.00206067 | 139 | 0 | 0 | 0.00206067 | 139 | 2023-03-18 06:40:40 | -0.00047841 | -2.472 | -166.7454 | 0 | Close
10286 | 2 | 4 | CC DChg | 04:11:30 | 85:38:08 | -0.11865 | 4.031 | 0.49732 | 33.55 | 0 | 0 | 0.49732 | 33.55 | 0.00206466 | 139.27 | 0 | 0 | 0.00206466 | 139.27 | 2023-03-18 06:41:10 | -0.00047828 | -2.4721 | -166.7529 | 0 | Close
10287 | 2 | 4 | CC DChg | 04:12:00 | 85:38:38 | -0.11867 | 4.0305 | 0.49831 | 33.61 | 0 | 0 | 0.49831 | 33.61 | 0.00206865 | 139.54 | 0 | 0 | 0.00206865 | 139.54 | 2023-03-18 06:41:40 | -0.0004783 | -1.9775 | -133.3903 | 0 | Close
10288 | 2 | 4 | CC DChg | 04:12:30 | 85:39:08 | -0.11866 | 4.0301 | 0.49929 | 33.68 | 0 | 0 | 0.49929 | 33.68 | 0.00207263 | 139.81 | 0 | 0 | 0.00207263 | 139.81 | 2023-03-18 06:42:10 | -0.00047821 | -2.4719 | -166.7379 | 0 | Close
10289 | 2 | 4 | CC DChg | 04:13:00 | 85:39:38 | -0.11866 | 4.0297 | 0.50028 | 33.75 | 0 | 0 | 0.50028 | 33.75 | 0.00207662 | 140.08 | 0 | 0 | 0.00207662 | 140.08 | 2023-03-18 06:42:40 | -0.00047816 | -2.472 | -166.7454 | 0 | Close
10290 | 2 | 4 | CC DChg | 04:13:30 | 85:40:08 | -0.11864 | 4.0292 | 0.50127 | 33.81 | 0 | 0 | 0.50127 | 33.81 | 0.0020806 | 140.34 | 0 | 0 | 0.0020806 | 140.34 | 2023-03-18 06:43:10 | -0.00047802 | -1.9776 | -133.3963 | 0 | Close
10291 | 2 | 4 | CC DChg | 04:14:00 | 85:40:38 | -0.11864 | 4.0288 | 0.50226 | 33.88 | 0 | 0 | 0.50226 | 33.88 | 0.00208458 | 140.61 | 0 | 0 | 0.00208458 | 140.61 | 2023-03-18 06:43:40 | -0.00047798 | -2.4719 | -166.7379 | 0 | Close
10292 | 2 | 4 | CC DChg | 04:14:30 | 85:41:08 | -0.11867 | 4.0284 | 0.50325 | 33.95 | 0 | 0 | 0.50325 | 33.95 | 0.00208857 | 140.88 | 0 | 0 | 0.00208857 | 140.88 | 2023-03-18 06:44:10 | -0.00047805 | -2.472 | -166.7454 | 0 | Close
10293 | 2 | 4 | CC DChg | 04:15:00 | 85:41:38 | -0.11866 | 4.028 | 0.50424 | 34.01 | 0 | 0 | 0.50424 | 34.01 | 0.00209255 | 141.15 | 0 | 0 | 0.00209255 | 141.15 | 2023-03-18 06:44:40 | -0.00047796 | -2.4721 | -166.7529 | 0 | Close
10294 | 2 | 4 | CC DChg | 04:15:30 | 85:42:08 | -0.11865 | 4.0275 | 0.50523 | 34.08 | 0 | 0 | 0.50523 | 34.08 | 0.00209653 | 141.42 | 0 | 0 | 0.00209653 | 141.42 | 2023-03-18 06:45:10 | -0.00047786 | -1.9775 | -133.3903 | 0 | Close
10295 | 2 | 4 | CC DChg | 04:16:00 | 85:42:38 | -0.11866 | 4.0271 | 0.50622 | 34.15 | 0 | 0 | 0.50622 | 34.15 | 0.00210052 | 141.69 | 0 | 0 | 0.00210052 | 141.69 | 2023-03-18 06:45:40 | -0.00047786 | -2.472 | -166.7454 | 0 | Close
10296 | 2 | 4 | CC DChg | 04:16:30 | 85:43:08 | -0.11864 | 4.0266 | 0.5072 | 34.21 | 0 | 0 | 0.5072 | 34.21 | 0.0021045 | 141.96 | 0 | 0 | 0.0021045 | 141.96 | 2023-03-18 06:46:10 | -0.00047772 | -1.9775 | -133.3903 | 0 | Close
10297 | 2 | 4 | CC DChg | 04:17:00 | 85:43:38 | -0.11865 | 4.0262 | 0.50819 | 34.28 | 0 | 0 | 0.50819 | 34.28 | 0.00210848 | 142.22 | 0 | 0 | 0.00210848 | 142.22 | 2023-03-18 06:46:40 | -0.00047771 | -2.4719 | -166.7379 | 0 | Close
10298 | 2 | 4 | CC DChg | 04:17:30 | 85:44:08 | -0.11864 | 4.0258 | 0.50918 | 34.35 | 0 | 0 | 0.50918 | 34.35 | 0.00211246 | 142.49 | 0 | 0 | 0.00211246 | 142.49 | 2023-03-18 06:47:10 | -0.00047762 | -2.4719 | -166.7379 | 0 | Close
10299 | 2 | 4 | CC DChg | 04:18:00 | 85:44:38 | -0.11865 | 4.0253 | 0.51017 | 34.41 | 0 | 0 | 0.51017 | 34.41 | 0.00211644 | 142.76 | 0 | 0 | 0.00211644 | 142.76 | 2023-03-18 06:47:40 | -0.0004776 | -1.9777 | -133.4023 | 0 | Close
10300 | 2 | 4 | CC DChg | 04:18:30 | 85:45:08 | -0.11865 | 4.0248 | 0.51116 | 34.48 | 0 | 0 | 0.51116 | 34.48 | 0.00212042 | 143.03 | 0 | 0 | 0.00212042 | 143.03 | 2023-03-18 06:48:10 | -0.00047754 | -1.9775 | -133.3903 | 0 | Close
10301 | 2 | 4 | CC DChg | 04:19:00 | 85:45:38 | -0.11864 | 4.0245 | 0.51215 | 34.55 | 0 | 0 | 0.51215 | 34.55 | 0.0021244 | 143.3 | 0 | 0 | 0.0021244 | 143.3 | 2023-03-18 06:48:40 | -0.00047747 | -3.2959 | -222.3172 | 0 | Close
10302 | 2 | 4 | CC DChg | 04:19:30 | 85:46:08 | -0.11865 | 4.024 | 0.51314 | 34.61 | 0 | 0 | 0.51314 | 34.61 | 0.00212838 | 143.57 | 0 | 0 | 0.00212838 | 143.57 | 2023-03-18 06:49:10 | -0.00047745 | -1.9774 | -133.3843 | 0 | Close
10303 | 2 | 4 | CC DChg | 04:20:00 | 85:46:38 | -0.11865 | 4.0236 | 0.51413 | 34.68 | 0 | 0 | 0.51413 | 34.68 | 0.00213236 | 143.84 | 0 | 0 | 0.00213236 | 143.84 | 2023-03-18 06:49:40 | -0.0004774 | -2.4719 | -166.7379 | 0 | Close
10304 | 2 | 4 | CC DChg | 04:20:30 | 85:47:08 | -0.11866 | 4.0232 | 0.51511 | 34.75 | 0 | 0 | 0.51511 | 34.75 | 0.00213634 | 144.1 | 0 | 0 | 0.00213634 | 144.1 | 2023-03-18 06:50:10 | -0.00047739 | -2.472 | -166.7454 | 0 | Close
10305 | 2 | 4 | CC DChg | 04:21:00 | 85:47:38 | -0.11865 | 4.0227 | 0.5161 | 34.81 | 0 | 0 | 0.5161 | 34.81 | 0.00214031 | 144.37 | 0 | 0 | 0.00214031 | 144.37 | 2023-03-18 06:50:40 | -0.00047729 | -1.9776 | -133.3963 | 0 | Close
10306 | 2 | 4 | CC DChg | 04:21:30 | 85:48:08 | -0.11866 | 4.0223 | 0.51709 | 34.88 | 0 | 0 | 0.51709 | 34.88 | 0.00214429 | 144.64 | 0 | 0 | 0.00214429 | 144.64 | 2023-03-18 06:51:10 | -0.00047729 | -2.4719 | -166.7379 | 0 | Close
10307 | 2 | 4 | CC DChg | 04:22:00 | 85:48:38 | -0.11864 | 4.0219 | 0.51808 | 34.95 | 0 | 0 | 0.51808 | 34.95 | 0.00214827 | 144.91 | 0 | 0 | 0.00214827 | 144.91 | 2023-03-18 06:51:40 | -0.00047716 | -2.4719 | -166.7379 | 0 | Close
10308 | 2 | 4 | CC DChg | 04:22:30 | 85:49:08 | -0.11863 | 4.0214 | 0.51907 | 35.01 | 0 | 0 | 0.51907 | 35.01 | 0.00215224 | 145.18 | 0 | 0 | 0.00215224 | 145.18 | 2023-03-18 06:52:10 | -0.00047706 | -1.9776 | -133.3963 | 0 | Close
10309 | 2 | 4 | CC DChg | 04:23:00 | 85:49:38 | -0.11865 | 4.021 | 0.52006 | 35.08 | 0 | 0 | 0.52006 | 35.08 | 0.00215622 | 145.44 | 0 | 0 | 0.00215622 | 145.44 | 2023-03-18 06:52:40 | -0.00047709 | -2.4717 | -166.7229 | 0 | Close
10310 | 2 | 4 | CC DChg | 04:23:30 | 85:50:08 | -0.11865 | 4.0206 | 0.52105 | 35.15 | 0 | 0 | 0.52105 | 35.15 | 0.0021602 | 145.71 | 0 | 0 | 0.0021602 | 145.71 | 2023-03-18 06:53:10 | -0.00047704 | -2.4721 | -166.7529 | 0 | Close
10311 | 2 | 4 | CC DChg | 04:24:00 | 85:50:38 | -0.11866 | 4.0201 | 0.52204 | 35.21 | 0 | 0 | 0.52204 | 35.21 | 0.00216417 | 145.98 | 0 | 0 | 0.00216417 | 145.98 | 2023-03-18 06:53:40 | -0.00047703 | -1.9775 | -133.3903 | 0 | Close
10312 | 2 | 4 | CC DChg | 04:24:30 | 85:51:08 | -0.11866 | 4.0198 | 0.52303 | 35.28 | 0 | 0 | 0.52303 | 35.28 | 0.00216815 | 146.25 | 0 | 0 | 0.00216815 | 146.25 | 2023-03-18 06:54:10 | -0.00047699 | -3.2959 | -222.3172 | 0 | Close
10313 | 2 | 4 | CC DChg | 04:25:00 | 85:51:38 | -0.11864 | 4.0193 | 0.52401 | 35.35 | 0 | 0 | 0.52401 | 35.35 | 0.00217212 | 146.52 | 0 | 0 | 0.00217212 | 146.52 | 2023-03-18 06:54:40 | -0.00047685 | -1.9775 | -133.3903 | 0 | Close
10314 | 2 | 4 | CC DChg | 04:25:30 | 85:52:08 | -0.11865 | 4.0188 | 0.525 | 35.41 | 0 | 0 | 0.525 | 35.41 | 0.00217609 | 146.79 | 0 | 0 | 0.00217609 | 146.79 | 2023-03-18 06:55:10 | -0.00047683 | -1.9776 | -133.3963 | 0 | Close
10315 | 2 | 4 | CC DChg | 04:26:00 | 85:52:38 | -0.11864 | 4.0185 | 0.52599 | 35.48 | 0 | 0 | 0.52599 | 35.48 | 0.00218007 | 147.05 | 0 | 0 | 0.00218007 | 147.05 | 2023-03-18 06:55:40 | -0.00047675 | -3.2959 | -222.3172 | 0 | Close
10316 | 2 | 4 | CC DChg | 04:26:30 | 85:53:08 | -0.11865 | 4.018 | 0.52698 | 35.55 | 0 | 0 | 0.52698 | 35.55 | 0.00218404 | 147.32 | 0 | 0 | 0.00218404 | 147.32 | 2023-03-18 06:56:10 | -0.00047674 | -1.9774 | -133.3843 | 0 | Close
10317 | 2 | 4 | CC DChg | 04:27:00 | 85:53:38 | -0.11864 | 4.0176 | 0.52797 | 35.61 | 0 | 0 | 0.52797 | 35.61 | 0.00218801 | 147.59 | 0 | 0 | 0.00218801 | 147.59 | 2023-03-18 06:56:40 | -0.00047665 | -2.4718 | -166.7304 | 0 | Close
10318 | 2 | 4 | CC DChg | 04:27:30 | 85:54:08 | -0.11866 | 4.0172 | 0.52896 | 35.68 | 0 | 0 | 0.52896 | 35.68 | 0.00219198 | 147.86 | 0 | 0 | 0.00219198 | 147.86 | 2023-03-18 06:57:10 | -0.00047668 | -2.472 | -166.7454 | 0 | Close
10319 | 2 | 4 | CC DChg | 04:28:00 | 85:54:38 | -0.11864 | 4.0167 | 0.52995 | 35.75 | 0 | 0 | 0.52995 | 35.75 | 0.00219596 | 148.13 | 0 | 0 | 0.00219596 | 148.13 | 2023-03-18 06:57:40 | -0.00047654 | -1.9775 | -133.3903 | 0 | Close
10320 | 2 | 4 | CC DChg | 04:28:30 | 85:55:08 | -0.11865 | 4.0162 | 0.53094 | 35.81 | 0 | 0 | 0.53094 | 35.81 | 0.00219993 | 148.39 | 0 | 0 | 0.00219993 | 148.39 | 2023-03-18 06:58:10 | -0.00047652 | -1.9774 | -133.3843 | 0 | Close
10321 | 2 | 4 | CC DChg | 04:29:00 | 85:55:38 | -0.11864 | 4.0158 | 0.53192 | 35.88 | 0 | 0 | 0.53192 | 35.88 | 0.0022039 | 148.66 | 0 | 0 | 0.0022039 | 148.66 | 2023-03-18 06:58:40 | -0.00047643 | -2.4719 | -166.7379 | 0 | Close
10322 | 2 | 4 | CC DChg | 04:29:30 | 85:56:08 | -0.11866 | 4.0154 | 0.53291 | 35.95 | 0 | 0 | 0.53291 | 35.95 | 0.00220787 | 148.93 | 0 | 0 | 0.00220787 | 148.93 | 2023-03-18 06:59:10 | -0.00047647 | -2.4719 | -166.7379 | 0 | Close
10323 | 2 | 4 | CC DChg | 04:30:00 | 85:56:38 | -0.11864 | 4.015 | 0.5339 | 36.01 | 0 | 0 | 0.5339 | 36.01 | 0.00221184 | 149.2 | 0 | 0 | 0.00221184 | 149.2 | 2023-03-18 06:59:40 | -0.00047634 | -2.4719 | -166.7379 | 0 | Close
10324 | 2 | 4 | CC DChg | 04:30:30 | 85:57:08 | -0.11866 | 4.0146 | 0.53489 | 36.08 | 0 | 0 | 0.53489 | 36.08 | 0.00221581 | 149.46 | 0 | 0 | 0.00221581 | 149.46 | 2023-03-18 07:00:10 | -0.00047637 | -2.4719 | -166.7379 | 0 | Close
10325 | 2 | 4 | CC DChg | 04:31:00 | 85:57:38 | -0.11865 | 4.0141 | 0.53588 | 36.15 | 0 | 0 | 0.53588 | 36.15 | 0.00221978 | 149.73 | 0 | 0 | 0.00221978 | 149.73 | 2023-03-18 07:00:40 | -0.00047627 | -1.9774 | -133.3843 | 0 | Close
10326 | 2 | 4 | CC DChg | 04:31:30 | 85:58:08 | -0.11865 | 4.0138 | 0.53687 | 36.21 | 0 | 0 | 0.53687 | 36.21 | 0.00222375 | 150 | 0 | 0 | 0.00222375 | 150 | 2023-03-18 07:01:10 | -0.00047624 | -3.2959 | -222.3172 | 0 | Close
10327 | 2 | 4 | CC DChg | 04:32:00 | 85:58:38 | -0.11865 | 4.0133 | 0.53786 | 36.28 | 0 | 0 | 0.53786 | 36.28 | 0.00222771 | 150.27 | 0 | 0 | 0.00222771 | 150.27 | 2023-03-18 07:01:40 | -0.00047618 | -1.9775 | -133.3903 | 0 | Close
10328 | 2 | 4 | CC DChg | 04:32:30 | 85:59:08 | -0.11865 | 4.0129 | 0.53885 | 36.35 | 0 | 0 | 0.53885 | 36.35 | 0.00223168 | 150.54 | 0 | 0 | 0.00223168 | 150.54 | 2023-03-18 07:02:10 | -0.00047613 | -2.4719 | -166.7379 | 0 | Close
10329 | 2 | 4 | CC DChg | 04:33:00 | 85:59:38 | -0.11865 | 4.0124 | 0.53983 | 36.41 | 0 | 0 | 0.53983 | 36.41 | 0.00223565 | 150.8 | 0 | 0 | 0.00223565 | 150.8 | 2023-03-18 07:02:40 | -0.00047607 | -1.9775 | -133.3903 | 0 | Close
10330 | 2 | 4 | CC DChg | 04:33:30 | 86:00:08 | -0.11865 | 4.0121 | 0.54082 | 36.48 | 0 | 0 | 0.54082 | 36.48 | 0.00223962 | 151.07 | 0 | 0 | 0.00223962 | 151.07 | 2023-03-18 07:03:10 | -0.00047604 | -3.2957 | -222.3072 | 0 | Close
10331 | 2 | 4 | CC DChg | 04:34:00 | 86:00:38 | -0.11865 | 4.0115 | 0.54181 | 36.55 | 0 | 0 | 0.54181 | 36.55 | 0.00224358 | 151.34 | 0 | 0 | 0.00224358 | 151.34 | 2023-03-18 07:03:40 | -0.00047596 | -1.6479 | -111.1586 | 0 | Close
10332 | 2 | 4 | CC DChg | 04:34:30 | 86:01:08 | -0.11864 | 4.0111 | 0.5428 | 36.61 | 0 | 0 | 0.5428 | 36.61 | 0.00224755 | 151.61 | 0 | 0 | 0.00224755 | 151.61 | 2023-03-18 07:04:10 | -0.00047588 | -2.4719 | -166.7379 | 0 | Close
10333 | 2 | 4 | CC DChg | 04:35:00 | 86:01:38 | -0.11864 | 4.0107 | 0.54379 | 36.68 | 0 | 0 | 0.54379 | 36.68 | 0.00225152 | 151.87 | 0 | 0 | 0.00225152 | 151.87 | 2023-03-18 07:04:40 | -0.00047583 | -2.4718 | -166.7304 | 0 | Close
10334 | 2 | 4 | CC DChg | 04:35:30 | 86:02:08 | -0.11865 | 4.0103 | 0.54478 | 36.75 | 0 | 0 | 0.54478 | 36.75 | 0.00225548 | 152.14 | 0 | 0 | 0.00225548 | 152.14 | 2023-03-18 07:05:10 | -0.00047582 | -2.4719 | -166.7379 | 0 | Close
10335 | 2 | 4 | CC DChg | 04:36:00 | 86:02:38 | -0.11864 | 4.0099 | 0.54577 | 36.81 | 0 | 0 | 0.54577 | 36.81 | 0.00225945 | 152.41 | 0 | 0 | 0.00225945 | 152.41 | 2023-03-18 07:05:40 | -0.00047573 | -2.4718 | -166.7304 | 0 | Close
10336 | 2 | 4 | CC DChg | 04:36:30 | 86:03:08 | -0.11864 | 4.0095 | 0.54675 | 36.88 | 0 | 0 | 0.54675 | 36.88 | 0.00226341 | 152.68 | 0 | 0 | 0.00226341 | 152.68 | 2023-03-18 07:06:10 | -0.00047569 | -2.4719 | -166.7379 | 0 | Close
10337 | 2 | 4 | CC DChg | 04:37:00 | 86:03:38 | -0.11866 | 4.009 | 0.54774 | 36.95 | 0 | 0 | 0.54774 | 36.95 | 0.00226737 | 152.94 | 0 | 0 | 0.00226737 | 152.94 | 2023-03-18 07:06:40 | -0.00047571 | -1.9774 | -133.3843 | 0 | Close
10338 | 2 | 4 | CC DChg | 04:37:30 | 86:04:08 | -0.11865 | 4.0086 | 0.54873 | 37.01 | 0 | 0 | 0.54873 | 37.01 | 0.00227134 | 153.21 | 0 | 0 | 0.00227134 | 153.21 | 2023-03-18 07:07:10 | -0.00047562 | -2.4718 | -166.7304 | 0 | Close
10339 | 2 | 4 | CC DChg | 04:38:00 | 86:04:38 | -0.11866 | 4.0081 | 0.54972 | 37.08 | 0 | 0 | 0.54972 | 37.08 | 0.0022753 | 153.48 | 0 | 0 | 0.0022753 | 153.48 | 2023-03-18 07:07:40 | -0.0004756 | -1.9775 | -133.3903 | 0 | Close
10340 | 2 | 4 | CC DChg | 04:38:30 | 86:05:08 | -0.11864 | 4.0077 | 0.55071 | 37.15 | 0 | 0 | 0.55071 | 37.15 | 0.00227926 | 153.74 | 0 | 0 | 0.00227926 | 153.74 | 2023-03-18 07:08:10 | -0.00047547 | -2.4717 | -166.7229 | 0 | Close
10341 | 2 | 4 | CC DChg | 04:39:00 | 86:05:38 | -0.11865 | 4.0073 | 0.5517 | 37.21 | 0 | 0 | 0.5517 | 37.21 | 0.00228323 | 154.01 | 0 | 0 | 0.00228323 | 154.01 | 2023-03-18 07:08:40 | -0.00047547 | -2.4718 | -166.7304 | 0 | Close
10342 | 2 | 4 | CC DChg | 04:39:30 | 86:06:08 | -0.11865 | 4.0069 | 0.55269 | 37.28 | 0 | 0 | 0.55269 | 37.28 | 0.00228719 | 154.28 | 0 | 0 | 0.00228719 | 154.28 | 2023-03-18 07:09:10 | -0.00047542 | -2.4719 | -166.7379 | 0 | Close
10343 | 2 | 4 | CC DChg | 04:40:00 | 86:06:38 | -0.11865 | 4.0064 | 0.55368 | 37.35 | 0 | 0 | 0.55368 | 37.35 | 0.00229115 | 154.55 | 0 | 0 | 0.00229115 | 154.55 | 2023-03-18 07:09:40 | -0.00047536 | -1.9774 | -133.3843 | 0 | Close
10344 | 2 | 4 | CC DChg | 04:40:30 | 86:07:08 | -0.11865 | 4.006 | 0.55466 | 37.41 | 0 | 0 | 0.55466 | 37.41 | 0.00229511 | 154.81 | 0 | 0 | 0.00229511 | 154.81 | 2023-03-18 07:10:10 | -0.00047531 | -2.4717 | -166.7229 | 0 | Close
10345 | 2 | 4 | CC DChg | 04:41:00 | 86:07:38 | -0.11865 | 4.0057 | 0.55565 | 37.48 | 0 | 0 | 0.55565 | 37.48 | 0.00229907 | 155.08 | 0 | 0 | 0.00229907 | 155.08 | 2023-03-18 07:10:40 | -0.00047528 | -3.2957 | -222.3072 | 0 | Close
10346 | 2 | 4 | CC DChg | 04:41:30 | 86:08:08 | -0.11866 | 4.0052 | 0.55664 | 37.55 | 0 | 0 | 0.55664 | 37.55 | 0.00230303 | 155.35 | 0 | 0 | 0.00230303 | 155.35 | 2023-03-18 07:11:10 | -0.00047526 | -1.9774 | -133.3843 | 0 | Close
10347 | 2 | 4 | CC DChg | 04:42:00 | 86:08:38 | -0.11866 | 4.0048 | 0.55763 | 37.61 | 0 | 0 | 0.55763 | 37.61 | 0.00230699 | 155.61 | 0 | 0 | 0.00230699 | 155.61 | 2023-03-18 07:11:40 | -0.00047521 | -2.4718 | -166.7304 | 0 | Close
10348 | 2 | 4 | CC DChg | 04:42:30 | 86:09:08 | -0.11865 | 4.0043 | 0.55862 | 37.68 | 0 | 0 | 0.55862 | 37.68 | 0.00231095 | 155.88 | 0 | 0 | 0.00231095 | 155.88 | 2023-03-18 07:12:10 | -0.00047511 | -1.9773 | -133.3783 | 0 | Close
10349 | 2 | 4 | CC DChg | 04:43:00 | 86:09:38 | -0.11864 | 4.0039 | 0.55961 | 37.75 | 0 | 0 | 0.55961 | 37.75 | 0.00231491 | 156.15 | 0 | 0 | 0.00231491 | 156.15 | 2023-03-18 07:12:40 | -0.00047502 | -2.4719 | -166.7379 | 0 | Close
10350 | 2 | 4 | CC DChg | 04:43:30 | 86:10:08 | -0.11864 | 4.0035 | 0.5606 | 37.81 | 0 | 0 | 0.5606 | 37.81 | 0.00231887 | 156.42 | 0 | 0 | 0.00231887 | 156.42 | 2023-03-18 07:13:10 | -0.00047498 | -2.4716 | -166.7154 | 0 | Close
10351 | 2 | 4 | CC DChg | 04:44:00 | 86:10:38 | -0.11864 | 4.003 | 0.56159 | 37.88 | 0 | 0 | 0.56159 | 37.88 | 0.00232283 | 156.68 | 0 | 0 | 0.00232283 | 156.68 | 2023-03-18 07:13:40 | -0.00047492 | -1.9774 | -133.3843 | 0 | Close
10352 | 2 | 4 | CC DChg | 04:44:30 | 86:11:08 | -0.11864 | 4.0027 | 0.56257 | 37.95 | 0 | 0 | 0.56257 | 37.95 | 0.00232678 | 156.95 | 0 | 0 | 0.00232678 | 156.95 | 2023-03-18 07:14:10 | -0.00047488 | -3.2959 | -222.3172 | 0 | Close
10353 | 2 | 4 | CC DChg | 04:45:00 | 86:11:38 | -0.11864 | 4.0022 | 0.56356 | 38.01 | 0 | 0 | 0.56356 | 38.01 | 0.00233074 | 157.22 | 0 | 0 | 0.00233074 | 157.22 | 2023-03-18 07:14:40 | -0.00047482 | -1.9773 | -133.3783 | 0 | Close
10354 | 2 | 4 | CC DChg | 04:45:30 | 86:12:08 | -0.11864 | 4.0019 | 0.56455 | 38.08 | 0 | 0 | 0.56455 | 38.08 | 0.0023347 | 157.48 | 0 | 0 | 0.0023347 | 157.48 | 2023-03-18 07:15:10 | -0.00047479 | -3.2956 | -222.2972 | 0 | Close
10355 | 2 | 4 | CC DChg | 04:46:00 | 86:12:38 | -0.11863 | 4.0014 | 0.56554 | 38.15 | 0 | 0 | 0.56554 | 38.15 | 0.00233865 | 157.75 | 0 | 0 | 0.00233865 | 157.75 | 2023-03-18 07:15:40 | -0.00047469 | -1.9773 | -133.3783 | 0 | Close
10356 | 2 | 4 | CC DChg | 04:46:30 | 86:13:08 | -0.11865 | 4.001 | 0.56653 | 38.21 | 0 | 0 | 0.56653 | 38.21 | 0.00234261 | 158.02 | 0 | 0 | 0.00234261 | 158.02 | 2023-03-18 07:16:10 | -0.00047472 | -2.4718 | -166.7304 | 0 | Close
10357 | 2 | 4 | CC DChg | 04:47:00 | 86:13:38 | -0.11865 | 4.0005 | 0.56752 | 38.28 | 0 | 0 | 0.56752 | 38.28 | 0.00234656 | 158.28 | 0 | 0 | 0.00234656 | 158.28 | 2023-03-18 07:16:40 | -0.00047466 | -1.9774 | -133.3843 | 0 | Close
10358 | 2 | 4 | CC DChg | 04:47:30 | 86:14:08 | -0.11865 | 4.0001 | 0.56851 | 38.35 | 0 | 0 | 0.56851 | 38.35 | 0.00235052 | 158.55 | 0 | 0 | 0.00235052 | 158.55 | 2023-03-18 07:17:10 | -0.00047461 | -2.4719 | -166.7379 | 0 | Close
10359 | 2 | 4 | CC DChg | 04:48:00 | 86:14:38 | -0.11864 | 3.9997 | 0.5695 | 38.41 | 0 | 0 | 0.5695 | 38.41 | 0.00235447 | 158.82 | 0 | 0 | 0.00235447 | 158.82 | 2023-03-18 07:17:40 | -0.00047452 | -2.4719 | -166.7379 | 0 | Close
10360 | 2 | 4 | CC DChg | 04:48:30 | 86:15:08 | -0.11864 | 3.9992 | 0.57048 | 38.48 | 0 | 0 | 0.57048 | 38.48 | 0.00235843 | 159.08 | 0 | 0 | 0.00235843 | 159.08 | 2023-03-18 07:18:10 | -0.00047447 | -1.9772 | -133.3723 | 0 | Close
10361 | 2 | 4 | CC DChg | 04:49:00 | 86:15:38 | -0.11864 | 3.9988 | 0.57147 | 38.55 | 0 | 0 | 0.57147 | 38.55 | 0.00236238 | 159.35 | 0 | 0 | 0.00236238 | 159.35 | 2023-03-18 07:18:40 | -0.00047442 | -2.4718 | -166.7304 | 0 | Close
10362 | 2 | 4 | CC DChg | 04:49:30 | 86:16:08 | -0.11865 | 3.9984 | 0.57246 | 38.61 | 0 | 0 | 0.57246 | 38.61 | 0.00236634 | 159.62 | 0 | 0 | 0.00236634 | 159.62 | 2023-03-18 07:19:10 | -0.00047441 | -2.4718 | -166.7304 | 0 | Close
10363 | 2 | 4 | CC DChg | 04:50:00 | 86:16:38 | -0.11865 | 3.998 | 0.57345 | 38.68 | 0 | 0 | 0.57345 | 38.68 | 0.00237029 | 159.88 | 0 | 0 | 0.00237029 | 159.88 | 2023-03-18 07:19:40 | -0.00047436 | -2.4718 | -166.7304 | 0 | Close
10364 | 2 | 4 | CC DChg | 04:50:30 | 86:17:08 | -0.11865 | 3.9976 | 0.57444 | 38.75 | 0 | 0 | 0.57444 | 38.75 | 0.00237424 | 160.15 | 0 | 0 | 0.00237424 | 160.15 | 2023-03-18 07:20:10 | -0.00047432 | -2.4717 | -166.7229 | 0 | Close
10365 | 2 | 4 | CC DChg | 04:51:00 | 86:17:38 | -0.11864 | 3.9972 | 0.57543 | 38.81 | 0 | 0 | 0.57543 | 38.81 | 0.00237819 | 160.42 | 0 | 0 | 0.00237819 | 160.42 | 2023-03-18 07:20:40 | -0.00047423 | -2.4718 | -166.7304 | 0 | Close
10366 | 2 | 4 | CC DChg | 04:51:30 | 86:18:08 | -0.11864 | 3.9968 | 0.57642 | 38.88 | 0 | 0 | 0.57642 | 38.88 | 0.00238215 | 160.68 | 0 | 0 | 0.00238215 | 160.68 | 2023-03-18 07:21:10 | -0.00047418 | -2.4719 | -166.7379 | 0 | Close
10367 | 2 | 4 | CC DChg | 04:52:00 | 86:18:38 | -0.11865 | 3.9963 | 0.5774 | 38.95 | 0 | 0 | 0.5774 | 38.95 | 0.0023861 | 160.95 | 0 | 0 | 0.0023861 | 160.95 | 2023-03-18 07:21:40 | -0.00047416 | -1.9774 | -133.3843 | 0 | Close
10368 | 2 | 4 | CC DChg | 04:52:30 | 86:19:08 | -0.11865 | 3.9959 | 0.57839 | 39.01 | 0 | 0 | 0.57839 | 39.01 | 0.00239005 | 161.22 | 0 | 0 | 0.00239005 | 161.22 | 2023-03-18 07:22:10 | -0.00047411 | -2.4718 | -166.7304 | 0 | Close
10369 | 2 | 4 | CC DChg | 04:53:00 | 86:19:38 | -0.11864 | 3.9955 | 0.57938 | 39.08 | 0 | 0 | 0.57938 | 39.08 | 0.002394 | 161.48 | 0 | 0 | 0.002394 | 161.48 | 2023-03-18 07:22:40 | -0.00047403 | -2.4716 | -166.7154 | 0 | Close
10370 | 2 | 4 | CC DChg | 04:53:30 | 86:20:08 | -0.11865 | 3.995 | 0.58037 | 39.15 | 0 | 0 | 0.58037 | 39.15 | 0.00239795 | 161.75 | 0 | 0 | 0.00239795 | 161.75 | 2023-03-18 07:23:10 | -0.00047401 | -1.9773 | -133.3783 | 0 | Close
10371 | 2 | 4 | CC DChg | 04:54:00 | 86:20:38 | -0.11866 | 3.9946 | 0.58136 | 39.21 | 0 | 0 | 0.58136 | 39.21 | 0.0024019 | 162.02 | 0 | 0 | 0.0024019 | 162.02 | 2023-03-18 07:23:40 | -0.000474 | -2.4717 | -166.7229 | 0 | Close
10372 | 2 | 4 | CC DChg | 04:54:30 | 86:21:08 | -0.11864 | 3.9942 | 0.58235 | 39.28 | 0 | 0 | 0.58235 | 39.28 | 0.00240585 | 162.28 | 0 | 0 | 0.00240585 | 162.28 | 2023-03-18 07:24:10 | -0.00047387 | -2.4718 | -166.7304 | 0 | Close
10373 | 2 | 4 | CC DChg | 04:55:00 | 86:21:38 | -0.11864 | 3.9938 | 0.58334 | 39.35 | 0 | 0 | 0.58334 | 39.35 | 0.0024098 | 162.55 | 0 | 0 | 0.0024098 | 162.55 | 2023-03-18 07:24:40 | -0.00047382 | -2.4718 | -166.7304 | 0 | Close
10374 | 2 | 4 | CC DChg | 04:55:30 | 86:22:08 | -0.11864 | 3.9935 | 0.58433 | 39.41 | 0 | 0 | 0.58433 | 39.41 | 0.00241375 | 162.82 | 0 | 0 | 0.00241375 | 162.82 | 2023-03-18 07:25:10 | -0.00047379 | -3.2957 | -222.3072 | 0 | Close
10375 | 2 | 4 | CC DChg | 04:56:00 | 86:22:38 | -0.11864 | 3.993 | 0.58531 | 39.48 | 0 | 0 | 0.58531 | 39.48 | 0.00241769 | 163.08 | 0 | 0 | 0.00241769 | 163.08 | 2023-03-18 07:25:40 | -0.00047373 | -1.9773 | -133.3783 | 0 | Close
10376 | 2 | 4 | CC DChg | 04:56:30 | 86:23:08 | -0.11865 | 3.9926 | 0.5863 | 39.55 | 0 | 0 | 0.5863 | 39.55 | 0.00242164 | 163.35 | 0 | 0 | 0.00242164 | 163.35 | 2023-03-18 07:26:10 | -0.00047372 | -2.4718 | -166.7304 | 0 | Close
10377 | 2 | 4 | CC DChg | 04:57:00 | 86:23:38 | -0.11864 | 3.9922 | 0.58729 | 39.61 | 0 | 0 | 0.58729 | 39.61 | 0.00242559 | 163.61 | 0 | 0 | 0.00242559 | 163.61 | 2023-03-18 07:26:40 | -0.00047363 | -2.4716 | -166.7154 | 0 | Close
10378 | 2 | 4 | CC DChg | 04:57:30 | 86:24:08 | -0.11864 | 3.9918 | 0.58828 | 39.68 | 0 | 0 | 0.58828 | 39.68 | 0.00242953 | 163.88 | 0 | 0 | 0.00242953 | 163.88 | 2023-03-18 07:27:10 | -0.00047359 | -2.4718 | -166.7304 | 0 | Close
10379 | 2 | 4 | CC DChg | 04:58:00 | 86:24:38 | -0.11864 | 3.9912 | 0.58927 | 39.75 | 0 | 0 | 0.58927 | 39.75 | 0.00243348 | 164.15 | 0 | 0 | 0.00243348 | 164.15 | 2023-03-18 07:27:40 | -0.00047352 | -1.6479 | -111.1536 | 0 | Close
10380 | 2 | 4 | CC DChg | 04:58:30 | 86:25:08 | -0.11864 | 3.9908 | 0.59026 | 39.82 | 0 | 0 | 0.59026 | 39.82 | 0.00243743 | 164.41 | 0 | 0 | 0.00243743 | 164.41 | 2023-03-18 07:28:10 | -0.00047347 | -2.4716 | -166.7154 | 0 | Close
10381 | 2 | 4 | CC DChg | 04:59:00 | 86:25:38 | -0.11865 | 3.9905 | 0.59125 | 39.88 | 0 | 0 | 0.59125 | 39.88 | 0.00244137 | 164.68 | 0 | 0 | 0.00244137 | 164.68 | 2023-03-18 07:28:40 | -0.00047347 | -3.2956 | -222.2972 | 0 | Close
10382 | 2 | 4 | CC DChg | 04:59:30 | 86:26:08 | -0.11865 | 3.99 | 0.59224 | 39.95 | 0 | 0 | 0.59224 | 39.95 | 0.00244532 | 164.95 | 0 | 0 | 0.00244532 | 164.95 | 2023-03-18 07:29:10 | -0.00047341 | -1.9773 | -133.3783 | 0 | Close
10383 | 2 | 4 | CC DChg | 05:00:00 | 86:26:38 | -0.11864 | 3.9896 | 0.59322 | 40.02 | 0 | 0 | 0.59322 | 40.02 | 0.00244926 | 165.21 | 0 | 0 | 0.00244926 | 165.21 | 2023-03-18 07:29:40 | -0.00047333 | -2.4717 | -166.7229 | 0 | Close
10384 | 2 | 4 | CC DChg | 05:00:30 | 86:27:08 | -0.11864 | 3.9892 | 0.59421 | 40.08 | 0 | 0 | 0.59421 | 40.08 | 0.00245321 | 165.48 | 0 | 0 | 0.00245321 | 165.48 | 2023-03-18 07:30:10 | -0.00047328 | -2.4719 | -166.7379 | 0 | Close
10385 | 2 | 4 | CC DChg | 05:01:00 | 86:27:38 | -0.11865 | 3.9888 | 0.5952 | 40.15 | 0 | 0 | 0.5952 | 40.15 | 0.00245715 | 165.74 | 0 | 0 | 0.00245715 | 165.74 | 2023-03-18 07:30:40 | -0.00047327 | -2.4716 | -166.7154 | 0 | Close
10386 | 2 | 4 | CC DChg | 05:01:30 | 86:28:08 | -0.11864 | 3.9884 | 0.59619 | 40.22 | 0 | 0 | 0.59619 | 40.22 | 0.00246109 | 166.01 | 0 | 0 | 0.00246109 | 166.01 | 2023-03-18 07:31:10 | -0.00047318 | -2.4716 | -166.7154 | 0 | Close
10387 | 2 | 4 | CC DChg | 05:02:00 | 86:28:38 | -0.11864 | 3.988 | 0.59718 | 40.28 | 0 | 0 | 0.59718 | 40.28 | 0.00246504 | 166.28 | 0 | 0 | 0.00246504 | 166.28 | 2023-03-18 07:31:40 | -0.00047314 | -2.4718 | -166.7304 | 0 | Close
10388 | 2 | 4 | CC DChg | 05:02:30 | 86:29:08 | -0.11864 | 3.9876 | 0.59817 | 40.35 | 0 | 0 | 0.59817 | 40.35 | 0.00246898 | 166.54 | 0 | 0 | 0.00246898 | 166.54 | 2023-03-18 07:32:10 | -0.00047309 | -2.4717 | -166.7229 | 0 | Close
10389 | 2 | 4 | CC DChg | 05:03:00 | 86:29:38 | -0.11864 | 3.9872 | 0.59916 | 40.42 | 0 | 0 | 0.59916 | 40.42 | 0.00247292 | 166.81 | 0 | 0 | 0.00247292 | 166.81 | 2023-03-18 07:32:40 | -0.00047304 | -2.4717 | -166.7229 | 0 | Close
10390 | 2 | 4 | CC DChg | 05:03:30 | 86:30:08 | -0.11864 | 3.9867 | 0.60014 | 40.48 | 0 | 0 | 0.60014 | 40.48 | 0.00247686 | 167.07 | 0 | 0 | 0.00247686 | 167.07 | 2023-03-18 07:33:10 | -0.00047298 | -1.9774 | -133.3843 | 0 | Close
10391 | 2 | 4 | CC DChg | 05:04:00 | 86:30:38 | -0.11864 | 3.9862 | 0.60113 | 40.55 | 0 | 0 | 0.60113 | 40.55 | 0.0024808 | 167.34 | 0 | 0 | 0.0024808 | 167.34 | 2023-03-18 07:33:40 | -0.00047292 | -1.9772 | -133.3723 | 0 | Close
10392 | 2 | 4 | CC DChg | 05:04:30 | 86:31:08 | -0.11864 | 3.9859 | 0.60212 | 40.62 | 0 | 0 | 0.60212 | 40.62 | 0.00248475 | 167.61 | 0 | 0 | 0.00248475 | 167.61 | 2023-03-18 07:34:10 | -0.00047289 | -3.2956 | -222.2972 | 0 | Close
10393 | 2 | 4 | CC DChg | 05:05:00 | 86:31:38 | -0.11863 | 3.9855 | 0.60311 | 40.68 | 0 | 0 | 0.60311 | 40.68 | 0.00248869 | 167.87 | 0 | 0 | 0.00248869 | 167.87 | 2023-03-18 07:34:40 | -0.0004728 | -2.4717 | -166.7229 | 0 | Close
10394 | 2 | 4 | CC DChg | 05:05:30 | 86:32:08 | -0.11864 | 3.9851 | 0.6041 | 40.75 | 0 | 0 | 0.6041 | 40.75 | 0.00249263 | 168.14 | 0 | 0 | 0.00249263 | 168.14 | 2023-03-18 07:35:10 | -0.00047279 | -2.4718 | -166.7304 | 0 | Close
10395 | 2 | 4 | CC DChg | 05:06:00 | 86:32:38 | -0.11864 | 3.9846 | 0.60509 | 40.82 | 0 | 0 | 0.60509 | 40.82 | 0.00249657 | 168.4 | 0 | 0 | 0.00249657 | 168.4 | 2023-03-18 07:35:40 | -0.00047273 | -1.9774 | -133.3843 | 0 | Close
10396 | 2 | 4 | CC DChg | 05:06:30 | 86:33:08 | -0.11864 | 3.9842 | 0.60608 | 40.88 | 0 | 0 | 0.60608 | 40.88 | 0.00250051 | 168.67 | 0 | 0 | 0.00250051 | 168.67 | 2023-03-18 07:36:10 | -0.00047269 | -2.4716 | -166.7154 | 0 | Close
10397 | 2 | 4 | CC DChg | 05:07:00 | 86:33:38 | -0.11863 | 3.9838 | 0.60707 | 40.95 | 0 | 0 | 0.60707 | 40.95 | 0.00250444 | 168.93 | 0 | 0 | 0.00250444 | 168.93 | 2023-03-18 07:36:40 | -0.0004726 | -2.4717 | -166.7229 | 0 | Close
10398 | 2 | 4 | CC DChg | 05:07:30 | 86:34:08 | -0.11864 | 3.9835 | 0.60805 | 41.02 | 0 | 0 | 0.60805 | 41.02 | 0.00250838 | 169.2 | 0 | 0 | 0.00250838 | 169.2 | 2023-03-18 07:37:10 | -0.0004726 | -3.2954 | -222.2872 | 0 | Close
10399 | 2 | 4 | CC DChg | 05:08:00 | 86:34:38 | -0.11864 | 3.983 | 0.60904 | 41.08 | 0 | 0 | 0.60904 | 41.08 | 0.00251232 | 169.47 | 0 | 0 | 0.00251232 | 169.47 | 2023-03-18 07:37:40 | -0.00047254 | -1.9774 | -133.3843 | 0 | Close
10400 | 2 | 4 | CC DChg | 05:08:30 | 86:35:08 | -0.11864 | 3.9827 | 0.61003 | 41.15 | 0 | 0 | 0.61003 | 41.15 | 0.00251626 | 169.73 | 0 | 0 | 0.00251626 | 169.73 | 2023-03-18 07:38:10 | -0.00047251 | -3.2956 | -222.2972 | 0 | Close
10401 | 2 | 4 | CC DChg | 05:09:00 | 86:35:38 | -0.11863 | 3.9822 | 0.61102 | 41.22 | 0 | 0 | 0.61102 | 41.22 | 0.0025202 | 170 | 0 | 0 | 0.0025202 | 170 | 2023-03-18 07:38:40 | -0.00047241 | -1.9774 | -133.3843 | 0 | Close
10402 | 2 | 4 | CC DChg | 05:09:30 | 86:36:08 | -0.11863 | 3.9818 | 0.61201 | 41.28 | 0 | 0 | 0.61201 | 41.28 | 0.00252413 | 170.26 | 0 | 0 | 0.00252413 | 170.26 | 2023-03-18 07:39:10 | -0.00047236 | -2.4716 | -166.7154 | 0 | Close
10403 | 2 | 4 | CC DChg | 05:10:00 | 86:36:38 | -0.11864 | 3.9814 | 0.613 | 41.35 | 0 | 0 | 0.613 | 41.35 | 0.00252807 | 170.53 | 0 | 0 | 0.00252807 | 170.53 | 2023-03-18 07:39:40 | -0.00047235 | -2.4718 | -166.7304 | 0 | Close
10404 | 2 | 4 | CC DChg | 05:10:30 | 86:37:08 | -0.11864 | 3.9809 | 0.61399 | 41.42 | 0 | 0 | 0.61399 | 41.42 | 0.00253201 | 170.79 | 0 | 0 | 0.00253201 | 170.79 | 2023-03-18 07:40:10 | -0.00047229 | -1.9772 | -133.3723 | 0 | Close
10405 | 2 | 4 | CC DChg | 05:11:00 | 86:37:38 | -0.11863 | 3.9805 | 0.61497 | 41.48 | 0 | 0 | 0.61497 | 41.48 | 0.00253594 | 171.06 | 0 | 0 | 0.00253594 | 171.06 | 2023-03-18 07:40:40 | -0.00047221 | -2.4718 | -166.7304 | 0 | Close
10406 | 2 | 4 | CC DChg | 05:11:30 | 86:38:08 | -0.11864 | 3.9802 | 0.61596 | 41.55 | 0 | 0 | 0.61596 | 41.55 | 0.00253988 | 171.32 | 0 | 0 | 0.00253988 | 171.32 | 2023-03-18 07:41:10 | -0.00047221 | -3.2956 | -222.2972 | 0 | Close
10407 | 2 | 4 | CC DChg | 05:12:00 | 86:38:38 | -0.11866 | 3.9797 | 0.61695 | 41.62 | 0 | 0 | 0.61695 | 41.62 | 0.00254381 | 171.59 | 0 | 0 | 0.00254381 | 171.59 | 2023-03-18 07:41:40 | -0.00047223 | -1.9772 | -133.3723 | 0 | Close
10408 | 2 | 4 | CC DChg | 05:12:30 | 86:39:08 | -0.11865 | 3.9792 | 0.61794 | 41.68 | 0 | 0 | 0.61794 | 41.68 | 0.00254775 | 171.85 | 0 | 0 | 0.00254775 | 171.85 | 2023-03-18 07:42:10 | -0.00047213 | -1.9774 | -133.3843 | 0 | Close
10409 | 2 | 4 | CC DChg | 05:13:00 | 86:39:38 | -0.11864 | 3.9789 | 0.61893 | 41.75 | 0 | 0 | 0.61893 | 41.75 | 0.00255168 | 172.12 | 0 | 0 | 0.00255168 | 172.12 | 2023-03-18 07:42:40 | -0.00047206 | -3.2954 | -222.2872 | 0 | Close
10410 | 2 | 4 | CC DChg | 05:13:30 | 86:40:08 | -0.11864 | 3.9784 | 0.61992 | 41.82 | 0 | 0 | 0.61992 | 41.82 | 0.00255561 | 172.39 | 0 | 0 | 0.00255561 | 172.39 | 2023-03-18 07:43:10 | -0.000472 | -1.9775 | -133.3903 | 0 | Close
10411 | 2 | 4 | CC DChg | 05:14:00 | 86:40:38 | -0.11865 | 3.9781 | 0.62091 | 41.88 | 0 | 0 | 0.62091 | 41.88 | 0.00255955 | 172.65 | 0 | 0 | 0.00255955 | 172.65 | 2023-03-18 07:43:40 | -0.000472 | -3.2954 | -222.2872 | 0 | Close
10412 | 2 | 4 | CC DChg | 05:14:30 | 86:41:08 | -0.11864 | 3.9777 | 0.6219 | 41.95 | 0 | 0 | 0.6219 | 41.95 | 0.00256348 | 172.92 | 0 | 0 | 0.00256348 | 172.92 | 2023-03-18 07:44:10 | -0.00047191 | -2.4717 | -166.7229 | 0 | Close
10413 | 2 | 4 | CC DChg | 05:15:00 | 86:41:38 | -0.11863 | 3.9773 | 0.62288 | 42.02 | 0 | 0 | 0.62288 | 42.02 | 0.00256741 | 173.18 | 0 | 0 | 0.00256741 | 173.18 | 2023-03-18 07:44:40 | -0.00047183 | -2.4717 | -166.7229 | 0 | Close
10414 | 2 | 4 | CC DChg | 05:15:30 | 86:42:08 | -0.11864 | 3.9769 | 0.62387 | 42.08 | 0 | 0 | 0.62387 | 42.08 | 0.00257134 | 173.45 | 0 | 0 | 0.00257134 | 173.45 | 2023-03-18 07:45:10 | -0.00047182 | -2.4717 | -166.7229 | 0 | Close
10415 | 2 | 4 | CC DChg | 05:16:00 | 86:42:38 | -0.11863 | 3.9765 | 0.62486 | 42.15 | 0 | 0 | 0.62486 | 42.15 | 0.00257528 | 173.71 | 0 | 0 | 0.00257528 | 173.71 | 2023-03-18 07:45:40 | -0.00047173 | -2.4718 | -166.7304 | 0 | Close
10416 | 2 | 4 | CC DChg | 05:16:30 | 86:43:08 | -0.11863 | 3.976 | 0.62585 | 42.22 | 0 | 0 | 0.62585 | 42.22 | 0.00257921 | 173.98 | 0 | 0 | 0.00257921 | 173.98 | 2023-03-18 07:46:10 | -0.00047167 | -1.9772 | -133.3723 | 0 | Close
10417 | 2 | 4 | CC DChg | 05:17:00 | 86:43:38 | -0.11864 | 3.9757 | 0.62684 | 42.28 | 0 | 0 | 0.62684 | 42.28 | 0.00258314 | 174.24 | 0 | 0 | 0.00258314 | 174.24 | 2023-03-18 07:46:40 | -0.00047168 | -3.2957 | -222.3072 | 0 | Close
10418 | 2 | 4 | CC DChg | 05:17:30 | 86:44:08 | -0.11863 | 3.9752 | 0.62783 | 42.35 | 0 | 0 | 0.62783 | 42.35 | 0.00258707 | 174.51 | 0 | 0 | 0.00258707 | 174.51 | 2023-03-18 07:47:10 | -0.00047158 | -1.9772 | -133.3723 | 0 | Close
10419 | 2 | 4 | CC DChg | 05:18:00 | 86:44:38 | -0.11864 | 3.9748 | 0.62882 | 42.42 | 0 | 0 | 0.62882 | 42.42 | 0.002591 | 174.77 | 0 | 0 | 0.002591 | 174.77 | 2023-03-18 07:47:40 | -0.00047157 | -2.4718 | -166.7304 | 0 | Close
10420 | 2 | 4 | CC DChg | 05:18:30 | 86:45:08 | -0.11864 | 3.9744 | 0.6298 | 42.48 | 0 | 0 | 0.6298 | 42.48 | 0.00259493 | 175.04 | 0 | 0 | 0.00259493 | 175.04 | 2023-03-18 07:48:10 | -0.00047152 | -2.4717 | -166.7229 | 0 | Close
10421 | 2 | 4 | CC DChg | 05:19:00 | 86:45:38 | -0.11864 | 3.974 | 0.63079 | 42.55 | 0 | 0 | 0.63079 | 42.55 | 0.00259886 | 175.3 | 0 | 0 | 0.00259886 | 175.3 | 2023-03-18 07:48:40 | -0.00047148 | -2.4717 | -166.7229 | 0 | Close
10422 | 2 | 4 | CC DChg | 05:19:30 | 86:46:08 | -0.11864 | 3.9736 | 0.63178 | 42.62 | 0 | 0 | 0.63178 | 42.62 | 0.00260278 | 175.57 | 0 | 0 | 0.00260278 | 175.57 | 2023-03-18 07:49:10 | -0.00047143 | -2.4716 | -166.7154 | 0 | Close
10423 | 2 | 4 | CC DChg | 05:20:00 | 86:46:38 | -0.11865 | 3.9733 | 0.63277 | 42.68 | 0 | 0 | 0.63277 | 42.68 | 0.00260671 | 175.83 | 0 | 0 | 0.00260671 | 175.83 | 2023-03-18 07:49:40 | -0.00047143 | -3.2957 | -222.3072 | 0 | Close
10424 | 2 | 4 | CC DChg | 05:20:30 | 86:47:08 | -0.11862 | 3.9728 | 0.63376 | 42.75 | 0 | 0 | 0.63376 | 42.75 | 0.00261064 | 176.1 | 0 | 0 | 0.00261064 | 176.1 | 2023-03-18 07:50:10 | -0.00047125 | -1.9772 | -133.3723 | 0 | Close
10425 | 2 | 4 | CC DChg | 05:21:00 | 86:47:38 | -0.11864 | 3.9724 | 0.63475 | 42.82 | 0 | 0 | 0.63475 | 42.82 | 0.00261457 | 176.36 | 0 | 0 | 0.00261457 | 176.36 | 2023-03-18 07:50:40 | -0.00047129 | -2.4718 | -166.7304 | 0 | Close
10426 | 2 | 4 | CC DChg | 05:21:30 | 86:48:08 | -0.11865 | 3.972 | 0.63574 | 42.88 | 0 | 0 | 0.63574 | 42.88 | 0.0026185 | 176.63 | 0 | 0 | 0.0026185 | 176.63 | 2023-03-18 07:51:10 | -0.00047128 | -2.4716 | -166.7154 | 0 | Close
10427 | 2 | 4 | CC DChg | 05:22:00 | 86:48:38 | -0.11864 | 3.9716 | 0.63673 | 42.95 | 0 | 0 | 0.63673 | 42.95 | 0.00262242 | 176.89 | 0 | 0 | 0.00262242 | 176.89 | 2023-03-18 07:51:40 | -0.00047119 | -2.4719 | -166.7379 | 0 | Close
10428 | 2 | 4 | CC DChg | 05:22:30 | 86:49:08 | -0.11864 | 3.9712 | 0.63771 | 43.02 | 0 | 0 | 0.63771 | 43.02 | 0.00262635 | 177.16 | 0 | 0 | 0.00262635 | 177.16 | 2023-03-18 07:52:10 | -0.00047114 | -2.4714 | -166.7079 | 0 | Close
10429 | 2 | 4 | CC DChg | 05:23:00 | 86:49:38 | -0.11864 | 3.9708 | 0.6387 | 43.08 | 0 | 0 | 0.6387 | 43.08 | 0.00263028 | 177.42 | 0 | 0 | 0.00263028 | 177.42 | 2023-03-18 07:52:40 | -0.0004711 | -2.4718 | -166.7304 | 0 | Close
10430 | 2 | 4 | CC DChg | 05:23:30 | 86:50:08 | -0.11865 | 3.9703 | 0.63969 | 43.15 | 0 | 0 | 0.63969 | 43.15 | 0.0026342 | 177.69 | 0 | 0 | 0.0026342 | 177.69 | 2023-03-18 07:53:10 | -0.00047108 | -1.9774 | -133.3843 | 0 | Close
10431 | 2 | 4 | CC DChg | 05:24:00 | 86:50:38 | -0.11864 | 3.9699 | 0.64068 | 43.22 | 0 | 0 | 0.64068 | 43.22 | 0.00263813 | 177.95 | 0 | 0 | 0.00263813 | 177.95 | 2023-03-18 07:53:40 | -0.00047099 | -2.4717 | -166.7229 | 0 | Close
10432 | 2 | 4 | CC DChg | 05:24:30 | 86:51:08 | -0.11864 | 3.9695 | 0.64167 | 43.28 | 0 | 0 | 0.64167 | 43.28 | 0.00264205 | 178.22 | 0 | 0 | 0.00264205 | 178.22 | 2023-03-18 07:54:10 | -0.00047094 | -2.4717 | -166.7229 | 0 | Close
10433 | 2 | 4 | CC DChg | 05:25:00 | 86:51:38 | -0.11863 | 3.9691 | 0.64266 | 43.35 | 0 | 0 | 0.64266 | 43.35 | 0.00264597 | 178.48 | 0 | 0 | 0.00264597 | 178.48 | 2023-03-18 07:54:40 | -0.00047085 | -2.4716 | -166.7154 | 0 | Close
10434 | 2 | 4 | CC DChg | 05:25:30 | 86:52:08 | -0.11863 | 3.9687 | 0.64365 | 43.42 | 0 | 0 | 0.64365 | 43.42 | 0.0026499 | 178.75 | 0 | 0 | 0.0026499 | 178.75 | 2023-03-18 07:55:10 | -0.00047081 | -2.4716 | -166.7154 | 0 | Close
10435 | 2 | 4 | CC DChg | 05:26:00 | 86:52:38 | -0.11863 | 3.9684 | 0.64463 | 43.48 | 0 | 0 | 0.64463 | 43.48 | 0.00265382 | 179.01 | 0 | 0 | 0.00265382 | 179.01 | 2023-03-18 07:55:40 | -0.00047077 | -3.2957 | -222.3072 | 0 | Close
10436 | 2 | 4 | CC DChg | 05:26:30 | 86:53:08 | -0.11863 | 3.9679 | 0.64562 | 43.55 | 0 | 0 | 0.64562 | 43.55 | 0.00265775 | 179.27 | 0 | 0 | 0.00265775 | 179.27 | 2023-03-18 07:56:10 | -0.00047071 | -1.9775 | -133.3903 | 0 | Close
10437 | 2 | 4 | CC DChg | 05:27:00 | 86:53:38 | -0.11865 | 3.9675 | 0.64661 | 43.62 | 0 | 0 | 0.64661 | 43.62 | 0.00266167 | 179.54 | 0 | 0 | 0.00266167 | 179.54 | 2023-03-18 07:56:40 | -0.00047074 | -2.4717 | -166.7229 | 0 | Close
10438 | 2 | 4 | CC DChg | 05:27:30 | 86:54:08 | -0.11864 | 3.9671 | 0.6476 | 43.68 | 0 | 0 | 0.6476 | 43.68 | 0.00266559 | 179.8 | 0 | 0 | 0.00266559 | 179.8 | 2023-03-18 07:57:10 | -0.00047066 | -2.4716 | -166.7154 | 0 | Close
10439 | 2 | 4 | CC DChg | 05:28:00 | 86:54:38 | -0.11864 | 3.9667 | 0.64859 | 43.75 | 0 | 0 | 0.64859 | 43.75 | 0.00266951 | 180.07 | 0 | 0 | 0.00266951 | 180.07 | 2023-03-18 07:57:40 | -0.00047061 | -2.4718 | -166.7304 | 0 | Close
10440 | 2 | 4 | CC DChg | 05:28:30 | 86:55:08 | -0.11865 | 3.9662 | 0.64958 | 43.82 | 0 | 0 | 0.64958 | 43.82 | 0.00267343 | 180.33 | 0 | 0 | 0.00267343 | 180.33 | 2023-03-18 07:58:10 | -0.00047059 | -1.9772 | -133.3723 | 0 | Close
10441 | 2 | 4 | CC DChg | 05:29:00 | 86:55:38 | -0.11863 | 3.9659 | 0.65057 | 43.88 | 0 | 0 | 0.65057 | 43.88 | 0.00267736 | 180.6 | 0 | 0 | 0.00267736 | 180.6 | 2023-03-18 07:58:40 | -0.00047047 | -3.2957 | -222.3072 | 0 | Close
10442 | 2 | 4 | CC DChg | 05:29:30 | 86:56:08 | -0.11863 | 3.9654 | 0.65156 | 43.95 | 0 | 0 | 0.65156 | 43.95 | 0.00268128 | 180.86 | 0 | 0 | 0.00268128 | 180.86 | 2023-03-18 07:59:10 | -0.00047042 | -1.9771 | -133.3603 | 0 | Close
10443 | 2 | 4 | CC DChg | 05:30:00 | 86:56:38 | -0.11863 | 3.9651 | 0.65254 | 44.02 | 0 | 0 | 0.65254 | 44.02 | 0.0026852 | 181.13 | 0 | 0 | 0.0026852 | 181.13 | 2023-03-18 07:59:40 | -0.00047038 | -3.2956 | -222.2972 | 0 | Close
10444 | 2 | 4 | CC DChg | 05:30:30 | 86:57:08 | -0.11864 | 3.9647 | 0.65353 | 44.08 | 0 | 0 | 0.65353 | 44.08 | 0.00268912 | 181.39 | 0 | 0 | 0.00268912 | 181.39 | 2023-03-18 08:00:10 | -0.00047037 | -2.4718 | -166.7304 | 0 | Close
10445 | 2 | 4 | CC DChg | 05:31:00 | 86:57:38 | -0.11864 | 3.9642 | 0.65452 | 44.15 | 0 | 0 | 0.65452 | 44.15 | 0.00269304 | 181.65 | 0 | 0 | 0.00269304 | 181.65 | 2023-03-18 08:00:40 | -0.00047031 | -1.9775 | -133.3903 | 0 | Close
10446 | 2 | 4 | CC DChg | 05:31:30 | 86:58:08 | -0.11864 | 3.9639 | 0.65551 | 44.22 | 0 | 0 | 0.65551 | 44.22 | 0.00269695 | 181.92 | 0 | 0 | 0.00269695 | 181.92 | 2023-03-18 08:01:10 | -0.00047028 | -3.2953 | -222.2772 | 0 | Close
10447 | 2 | 4 | CC DChg | 05:32:00 | 86:58:38 | -0.11864 | 3.9634 | 0.6565 | 44.28 | 0 | 0 | 0.6565 | 44.28 | 0.00270087 | 182.18 | 0 | 0 | 0.00270087 | 182.18 | 2023-03-18 08:01:40 | -0.00047022 | -1.9772 | -133.3723 | 0 | Close
10448 | 2 | 4 | CC DChg | 05:32:30 | 86:59:08 | -0.11864 | 3.963 | 0.65749 | 44.35 | 0 | 0 | 0.65749 | 44.35 | 0.00270479 | 182.45 | 0 | 0 | 0.00270479 | 182.45 | 2023-03-18 08:02:10 | -0.00047017 | -2.4718 | -166.7304 | 0 | Close
10449 | 2 | 4 | CC DChg | 05:33:00 | 86:59:38 | -0.11864 | 3.9626 | 0.65848 | 44.42 | 0 | 0 | 0.65848 | 44.42 | 0.00270871 | 182.71 | 0 | 0 | 0.00270871 | 182.71 | 2023-03-18 08:02:40 | -0.00047012 | -2.4716 | -166.7154 | 0 | Close
10450 | 2 | 4 | CC DChg | 05:33:30 | 87:00:08 | -0.11863 | 3.9622 | 0.65946 | 44.48 | 0 | 0 | 0.65946 | 44.48 | 0.00271263 | 182.98 | 0 | 0 | 0.00271263 | 182.98 | 2023-03-18 08:03:10 | -0.00047004 | -2.4718 | -166.7304 | 0 | Close
10451 | 2 | 4 | CC DChg | 05:34:00 | 87:00:38 | -0.11865 | 3.9618 | 0.66045 | 44.55 | 0 | 0 | 0.66045 | 44.55 | 0.00271654 | 183.24 | 0 | 0 | 0.00271654 | 183.24 | 2023-03-18 08:03:40 | -0.00047007 | -2.4716 | -166.7154 | 0 | Close
10452 | 2 | 4 | CC DChg | 05:34:30 | 87:01:08 | -0.11864 | 3.9614 | 0.66144 | 44.62 | 0 | 0 | 0.66144 | 44.62 | 0.00272046 | 183.5 | 0 | 0 | 0.00272046 | 183.5 | 2023-03-18 08:04:10 | -0.00046998 | -2.4714 | -166.7079 | 0 | Close
10453 | 2 | 4 | CC DChg | 05:35:00 | 87:01:38 | -0.11863 | 3.961 | 0.66243 | 44.68 | 0 | 0 | 0.66243 | 44.68 | 0.00272438 | 183.77 | 0 | 0 | 0.00272438 | 183.77 | 2023-03-18 08:04:40 | -0.00046989 | -2.4717 | -166.7229 | 0 | Close
10454 | 2 | 4 | CC DChg | 05:35:30 | 87:02:08 | -0.11863 | 3.9606 | 0.66342 | 44.75 | 0 | 0 | 0.66342 | 44.75 | 0.00272829 | 184.03 | 0 | 0 | 0.00272829 | 184.03 | 2023-03-18 08:05:10 | -0.00046985 | -2.472 | -166.7454 | 0 | Close
10455 | 2 | 4 | CC DChg | 05:36:00 | 87:02:38 | -0.11864 | 3.9602 | 0.66441 | 44.82 | 0 | 0 | 0.66441 | 44.82 | 0.00273221 | 184.3 | 0 | 0 | 0.00273221 | 184.3 | 2023-03-18 08:05:40 | -0.00046984 | -2.4716 | -166.7154 | 0 | Close
10456 | 2 | 4 | CC DChg | 05:36:30 | 87:03:08 | -0.11864 | 3.9598 | 0.6654 | 44.88 | 0 | 0 | 0.6654 | 44.88 | 0.00273612 | 184.56 | 0 | 0 | 0.00273612 | 184.56 | 2023-03-18 08:06:10 | -0.00046979 | -2.4714 | -166.7079 | 0 | Close
10457 | 2 | 4 | CC DChg | 05:37:00 | 87:03:38 | -0.11865 | 3.9593 | 0.66639 | 44.95 | 0 | 0 | 0.66639 | 44.95 | 0.00274004 | 184.83 | 0 | 0 | 0.00274004 | 184.83 | 2023-03-18 08:06:40 | -0.00046977 | -1.9772 | -133.3723 | 0 | Close
10458 | 2 | 4 | CC DChg | 05:37:30 | 87:04:08 | -0.11863 | 3.959 | 0.66737 | 45.02 | 0 | 0 | 0.66737 | 45.02 | 0.00274395 | 185.09 | 0 | 0 | 0.00274395 | 185.09 | 2023-03-18 08:07:10 | -0.00046966 | -3.2957 | -222.3072 | 0 | Close
10459 | 2 | 4 | CC DChg | 05:38:00 | 87:04:38 | -0.11863 | 3.9586 | 0.66836 | 45.08 | 0 | 0 | 0.66836 | 45.08 | 0.00274787 | 185.35 | 0 | 0 | 0.00274787 | 185.35 | 2023-03-18 08:07:40 | -0.00046961 | -2.4716 | -166.7154 | 0 | Close
10460 | 2 | 4 | CC DChg | 05:38:30 | 87:05:08 | -0.11863 | 3.9582 | 0.66935 | 45.15 | 0 | 0 | 0.66935 | 45.15 | 0.00275178 | 185.62 | 0 | 0 | 0.00275178 | 185.62 | 2023-03-18 08:08:10 | -0.00046956 | -2.4714 | -166.7079 | 0 | Close
10461 | 2 | 4 | CC DChg | 05:39:00 | 87:05:38 | -0.11863 | 3.9578 | 0.67034 | 45.22 | 0 | 0 | 0.67034 | 45.22 | 0.00275569 | 185.88 | 0 | 0 | 0.00275569 | 185.88 | 2023-03-18 08:08:40 | -0.00046951 | -2.4718 | -166.7304 | 0 | Close
10462 | 2 | 4 | CC DChg | 05:39:30 | 87:06:08 | -0.11863 | 3.9574 | 0.67133 | 45.28 | 0 | 0 | 0.67133 | 45.28 | 0.00275961 | 186.15 | 0 | 0 | 0.00275961 | 186.15 | 2023-03-18 08:09:10 | -0.00046947 | -2.4717 | -166.7229 | 0 | Close
10463 | 2 | 4 | CC DChg | 05:40:00 | 87:06:38 | -0.11864 | 3.957 | 0.67232 | 45.35 | 0 | 0 | 0.67232 | 45.35 | 0.00276352 | 186.41 | 0 | 0 | 0.00276352 | 186.41 | 2023-03-18 08:09:40 | -0.00046946 | -2.4717 | -166.7229 | 0 | Close
10464 | 2 | 4 | CC DChg | 05:40:30 | 87:07:08 | -0.11863 | 3.9566 | 0.67331 | 45.42 | 0 | 0 | 0.67331 | 45.42 | 0.00276743 | 186.67 | 0 | 0 | 0.00276743 | 186.67 | 2023-03-18 08:10:10 | -0.00046937 | -2.4713 | -166.7004 | 0 | Close
10465 | 2 | 4 | CC DChg | 05:41:00 | 87:07:38 | -0.11863 | 3.9562 | 0.67429 | 45.48 | 0 | 0 | 0.67429 | 45.48 | 0.00277134 | 186.94 | 0 | 0 | 0.00277134 | 186.94 | 2023-03-18 08:10:40 | -0.00046932 | -2.4717 | -166.7229 | 0 | Close
10466 | 2 | 4 | CC DChg | 05:41:30 | 87:08:08 | -0.11865 | 3.9558 | 0.67528 | 45.55 | 0 | 0 | 0.67528 | 45.55 | 0.00277525 | 187.2 | 0 | 0 | 0.00277525 | 187.2 | 2023-03-18 08:11:10 | -0.00046936 | -2.4717 | -166.7229 | 0 | Close
10467 | 2 | 4 | CC DChg | 05:42:00 | 87:08:38 | -0.11863 | 3.9555 | 0.67627 | 45.62 | 0 | 0 | 0.67627 | 45.62 | 0.00277916 | 187.46 | 0 | 0 | 0.00277916 | 187.46 | 2023-03-18 08:11:40 | -0.00046924 | -3.2956 | -222.2972 | 0 | Close
10468 | 2 | 4 | CC DChg | 05:42:30 | 87:09:08 | -0.11863 | 3.955 | 0.67726 | 45.68 | 0 | 0 | 0.67726 | 45.68 | 0.00278307 | 187.73 | 0 | 0 | 0.00278307 | 187.73 | 2023-03-18 08:12:10 | -0.00046918 | -1.9771 | -133.3603 | 0 | Close
10469 | 2 | 4 | CC DChg | 05:43:00 | 87:09:38 | -0.11865 | 3.9546 | 0.67825 | 45.75 | 0 | 0 | 0.67825 | 45.75 | 0.00278698 | 187.99 | 0 | 0 | 0.00278698 | 187.99 | 2023-03-18 08:12:40 | -0.00046921 | -2.4718 | -166.7304 | 0 | Close
10470 | 2 | 4 | CC DChg | 05:43:30 | 87:10:08 | -0.11863 | 3.9542 | 0.67924 | 45.82 | 0 | 0 | 0.67924 | 45.82 | 0.00279089 | 188.26 | 0 | 0 | 0.00279089 | 188.26 | 2023-03-18 08:13:10 | -0.00046909 | -2.4718 | -166.7304 | 0 | Close
10471 | 2 | 4 | CC DChg | 05:44:00 | 87:10:38 | -0.11863 | 3.9539 | 0.68023 | 45.88 | 0 | 0 | 0.68023 | 45.88 | 0.0027948 | 188.52 | 0 | 0 | 0.0027948 | 188.52 | 2023-03-18 08:13:40 | -0.00046905 | -3.2954 | -222.2872 | 0 | Close
10472 | 2 | 4 | CC DChg | 05:44:30 | 87:11:08 | -0.11866 | 3.9535 | 0.68121 | 45.95 | 0 | 0 | 0.68121 | 45.95 | 0.00279871 | 188.78 | 0 | 0 | 0.00279871 | 188.78 | 2023-03-18 08:14:10 | -0.00046912 | -2.4717 | -166.7229 | 0 | Close
10473 | 2 | 4 | CC DChg | 05:45:00 | 87:11:38 | -0.11864 | 3.9531 | 0.6822 | 46.02 | 0 | 0 | 0.6822 | 46.02 | 0.00280262 | 189.05 | 0 | 0 | 0.00280262 | 189.05 | 2023-03-18 08:14:40 | -0.000469 | -2.4716 | -166.7154 | 0 | Close
10474 | 2 | 4 | CC DChg | 05:45:30 | 87:12:08 | -0.11864 | 3.9527 | 0.68319 | 46.08 | 0 | 0 | 0.68319 | 46.08 | 0.00280653 | 189.31 | 0 | 0 | 0.00280653 | 189.31 | 2023-03-18 08:15:10 | -0.00046895 | -2.4716 | -166.7154 | 0 | Close
10475 | 2 | 4 | CC DChg | 05:46:00 | 87:12:38 | -0.11864 | 3.9523 | 0.68418 | 46.15 | 0 | 0 | 0.68418 | 46.15 | 0.00281043 | 189.57 | 0 | 0 | 0.00281043 | 189.57 | 2023-03-18 08:15:40 | -0.0004689 | -2.4716 | -166.7154 | 0 | Close
10476 | 2 | 4 | CC DChg | 05:46:30 | 87:13:08 | -0.11865 | 3.9518 | 0.68517 | 46.22 | 0 | 0 | 0.68517 | 46.22 | 0.00281434 | 189.84 | 0 | 0 | 0.00281434 | 189.84 | 2023-03-18 08:16:10 | -0.00046888 | -1.9773 | -133.3783 | 0 | Close
10477 | 2 | 4 | CC DChg | 05:47:00 | 87:13:38 | -0.11864 | 3.9515 | 0.68616 | 46.28 | 0 | 0 | 0.68616 | 46.28 | 0.00281825 | 190.1 | 0 | 0 | 0.00281825 | 190.1 | 2023-03-18 08:16:40 | -0.00046881 | -3.2959 | -222.3172 | 0 | Close
10478 | 2 | 4 | CC DChg | 05:47:30 | 87:14:08 | -0.11864 | 3.9511 | 0.68715 | 46.35 | 0 | 0 | 0.68715 | 46.35 | 0.00282216 | 190.36 | 0 | 0 | 0.00282216 | 190.36 | 2023-03-18 08:17:10 | -0.00046876 | -2.4716 | -166.7154 | 0 | Close
10479 | 2 | 4 | CC DChg | 05:48:00 | 87:14:38 | -0.11864 | 3.9506 | 0.68814 | 46.42 | 0 | 0 | 0.68814 | 46.42 | 0.00282606 | 190.63 | 0 | 0 | 0.00282606 | 190.63 | 2023-03-18 08:17:40 | -0.0004687 | -1.9774 | -133.3843 | 0 | Close
10480 | 2 | 4 | CC DChg | 05:48:30 | 87:15:08 | -0.11863 | 3.9503 | 0.68912 | 46.48 | 0 | 0 | 0.68912 | 46.48 | 0.00282997 | 190.89 | 0 | 0 | 0.00282997 | 190.89 | 2023-03-18 08:18:10 | -0.00046862 | -3.2954 | -222.2872 | 0 | Close
10481 | 2 | 4 | CC DChg | 05:49:00 | 87:15:38 | -0.11864 | 3.9499 | 0.69011 | 46.55 | 0 | 0 | 0.69011 | 46.55 | 0.00283387 | 191.15 | 0 | 0 | 0.00283387 | 191.15 | 2023-03-18 08:18:40 | -0.00046862 | -2.4716 | -166.7154 | 0 | Close
10482 | 2 | 4 | CC DChg | 05:49:30 | 87:16:08 | -0.11864 | 3.9495 | 0.6911 | 46.62 | 0 | 0 | 0.6911 | 46.62 | 0.00283778 | 191.42 | 0 | 0 | 0.00283778 | 191.42 | 2023-03-18 08:19:10 | -0.00046857 | -2.4717 | -166.7229 | 0 | Close
10483 | 2 | 4 | CC DChg | 05:50:00 | 87:16:38 | -0.11864 | 3.9491 | 0.69209 | 46.68 | 0 | 0 | 0.69209 | 46.68 | 0.00284168 | 191.68 | 0 | 0 | 0.00284168 | 191.68 | 2023-03-18 08:19:40 | -0.00046852 | -2.4716 | -166.7154 | 0 | Close
10484 | 2 | 4 | CC DChg | 05:50:30 | 87:17:08 | -0.11863 | 3.9488 | 0.69308 | 46.75 | 0 | 0 | 0.69308 | 46.75 | 0.00284559 | 191.95 | 0 | 0 | 0.00284559 | 191.95 | 2023-03-18 08:20:10 | -0.00046845 | -3.2957 | -222.3072 | 0 | Close
10485 | 2 | 4 | CC DChg | 05:51:00 | 87:17:38 | -0.11864 | 3.9483 | 0.69407 | 46.82 | 0 | 0 | 0.69407 | 46.82 | 0.00284949 | 192.21 | 0 | 0 | 0.00284949 | 192.21 | 2023-03-18 08:20:40 | -0.00046843 | -1.9772 | -133.3723 | 0 | Close
10486 | 2 | 4 | CC DChg | 05:51:30 | 87:18:08 | -0.11864 | 3.9479 | 0.69506 | 46.88 | 0 | 0 | 0.69506 | 46.88 | 0.00285339 | 192.47 | 0 | 0 | 0.00285339 | 192.47 | 2023-03-18 08:21:10 | -0.00046838 | -2.4718 | -166.7304 | 0 | Close
10487 | 2 | 4 | CC DChg | 05:52:00 | 87:18:38 | -0.11865 | 3.9475 | 0.69604 | 46.95 | 0 | 0 | 0.69604 | 46.95 | 0.0028573 | 192.73 | 0 | 0 | 0.0028573 | 192.73 | 2023-03-18 08:21:40 | -0.00046837 | -2.4716 | -166.7154 | 0 | Close
10488 | 2 | 4 | CC DChg | 05:52:30 | 87:19:08 | -0.11864 | 3.9472 | 0.69703 | 47.02 | 0 | 0 | 0.69703 | 47.02 | 0.0028612 | 193 | 0 | 0 | 0.0028612 | 193 | 2023-03-18 08:22:10 | -0.0004683 | -3.2957 | -222.3072 | 0 | Close
10489 | 2 | 4 | CC DChg | 05:53:00 | 87:19:38 | -0.11864 | 3.9467 | 0.69802 | 47.08 | 0 | 0 | 0.69802 | 47.08 | 0.0028651 | 193.26 | 0 | 0 | 0.0028651 | 193.26 | 2023-03-18 08:22:40 | -0.00046824 | -1.9772 | -133.3723 | 0 | Close
10490 | 2 | 4 | CC DChg | 05:53:30 | 87:20:08 | -0.11864 | 3.9464 | 0.69901 | 47.15 | 0 | 0 | 0.69901 | 47.15 | 0.002869 | 193.52 | 0 | 0 | 0.002869 | 193.52 | 2023-03-18 08:23:10 | -0.0004682 | -3.2954 | -222.2872 | 0 | Close
10491 | 2 | 4 | CC DChg | 05:54:00 | 87:20:38 | -0.11863 | 3.946 | 0.7 | 47.22 | 0 | 0 | 0.7 | 47.22 | 0.0028729 | 193.79 | 0 | 0 | 0.0028729 | 193.79 | 2023-03-18 08:23:40 | -0.00046811 | -2.4717 | -166.7229 | 0 | Close
10492 | 2 | 4 | CC DChg | 05:54:30 | 87:21:08 | -0.11865 | 3.9456 | 0.70099 | 47.28 | 0 | 0 | 0.70099 | 47.28 | 0.0028768 | 194.05 | 0 | 0 | 0.0028768 | 194.05 | 2023-03-18 08:24:10 | -0.00046815 | -2.4716 | -166.7154 | 0 | Close
10493 | 2 | 4 | CC DChg | 05:55:00 | 87:21:38 | -0.11864 | 3.9452 | 0.70198 | 47.35 | 0 | 0 | 0.70198 | 47.35 | 0.00288071 | 194.31 | 0 | 0 | 0.00288071 | 194.31 | 2023-03-18 08:24:40 | -0.00046806 | -2.4718 | -166.7304 | 0 | Close
10494 | 2 | 4 | CC DChg | 05:55:30 | 87:22:08 | -0.11863 | 3.9448 | 0.70297 | 47.42 | 0 | 0 | 0.70297 | 47.42 | 0.00288461 | 194.58 | 0 | 0 | 0.00288461 | 194.58 | 2023-03-18 08:25:10 | -0.00046797 | -2.4718 | -166.7304 | 0 | Close
10495 | 2 | 4 | CC DChg | 05:56:00 | 87:22:38 | -0.11863 | 3.9444 | 0.70395 | 47.48 | 0 | 0 | 0.70395 | 47.48 | 0.00288851 | 194.84 | 0 | 0 | 0.00288851 | 194.84 | 2023-03-18 08:25:40 | -0.00046792 | -2.4716 | -166.7154 | 0 | Close
10496 | 2 | 4 | CC DChg | 05:56:30 | 87:23:08 | -0.11863 | 3.944 | 0.70494 | 47.55 | 0 | 0 | 0.70494 | 47.55 | 0.0028924 | 195.1 | 0 | 0 | 0.0028924 | 195.1 | 2023-03-18 08:26:10 | -0.00046788 | -2.4716 | -166.7154 | 0 | Close
10497 | 2 | 4 | CC DChg | 05:57:00 | 87:23:38 | -0.11864 | 3.9436 | 0.70593 | 47.62 | 0 | 0 | 0.70593 | 47.62 | 0.0028963 | 195.37 | 0 | 0 | 0.0028963 | 195.37 | 2023-03-18 08:26:40 | -0.00046787 | -2.4716 | -166.7154 | 0 | Close
10498 | 2 | 4 | CC DChg | 05:57:30 | 87:24:08 | -0.11863 | 3.9432 | 0.70692 | 47.68 | 0 | 0 | 0.70692 | 47.68 | 0.0029002 | 195.63 | 0 | 0 | 0.0029002 | 195.63 | 2023-03-18 08:27:10 | -0.00046778 | -2.4717 | -166.7229 | 0 | Close
10499 | 2 | 4 | CC DChg | 05:58:00 | 87:24:38 | -0.11865 | 3.9428 | 0.70791 | 47.75 | 0 | 0 | 0.70791 | 47.75 | 0.0029041 | 195.89 | 0 | 0 | 0.0029041 | 195.89 | 2023-03-18 08:27:40 | -0.00046781 | -2.4716 | -166.7154 | 0 | Close
10500 | 2 | 4 | CC DChg | 05:58:30 | 87:25:08 | -0.11863 | 3.9424 | 0.7089 | 47.82 | 0 | 0 | 0.7089 | 47.82 | 0.002908 | 196.16 | 0 | 0 | 0.002908 | 196.16 | 2023-03-18 08:28:10 | -0.00046769 | -2.4716 | -166.7154 | 0 | Close
10501 | 2 | 4 | CC DChg | 05:59:00 | 87:25:38 | -0.11864 | 3.942 | 0.70989 | 47.88 | 0 | 0 | 0.70989 | 47.88 | 0.0029119 | 196.42 | 0 | 0 | 0.0029119 | 196.42 | 2023-03-18 08:28:40 | -0.00046768 | -2.4718 | -166.7304 | 0 | Close
10502 | 2 | 4 | CC DChg | 05:59:30 | 87:26:08 | -0.11864 | 3.9416 | 0.71087 | 47.95 | 0 | 0 | 0.71087 | 47.95 | 0.00291579 | 196.68 | 0 | 0 | 0.00291579 | 196.68 | 2023-03-18 08:29:10 | -0.00046763 | -2.4718 | -166.7304 | 0 | Close
10503 | 2 | 4 | CC DChg | 06:00:00 | 87:26:38 | -0.11864 | 3.9413 | 0.71186 | 48.02 | 0 | 0 | 0.71186 | 48.02 | 0.00291969 | 196.94 | 0 | 0 | 0.00291969 | 196.94 | 2023-03-18 08:29:40 | -0.0004676 | -3.2954 | -222.2872 | 0 | Close
10504 | 2 | 4 | CC DChg | 06:00:30 | 87:27:08 | -0.11863 | 3.9408 | 0.71285 | 48.08 | 0 | 0 | 0.71285 | 48.08 | 0.00292359 | 197.21 | 0 | 0 | 0.00292359 | 197.21 | 2023-03-18 08:30:10 | -0.0004675 | -1.9772 | -133.3663 | 0 | Close
10505 | 2 | 4 | CC DChg | 06:01:00 | 87:27:38 | -0.11864 | 3.9405 | 0.71384 | 48.15 | 0 | 0 | 0.71384 | 48.15 | 0.00292748 | 197.47 | 0 | 0 | 0.00292748 | 197.47 | 2023-03-18 08:30:40 | -0.0004675 | -3.2956 | -222.2972 | 0 | Close
10506 | 2 | 4 | CC DChg | 06:01:30 | 87:28:08 | -0.11862 | 3.9401 | 0.71483 | 48.22 | 0 | 0 | 0.71483 | 48.22 | 0.00293138 | 197.73 | 0 | 0 | 0.00293138 | 197.73 | 2023-03-18 08:31:10 | -0.00046737 | -2.4717 | -166.7229 | 0 | Close
10507 | 2 | 4 | CC DChg | 06:02:00 | 87:28:38 | -0.11864 | 3.9397 | 0.71582 | 48.28 | 0 | 0 | 0.71582 | 48.28 | 0.00293527 | 197.99 | 0 | 0 | 0.00293527 | 197.99 | 2023-03-18 08:31:40 | -0.00046741 | -2.4716 | -166.7154 | 0 | Close
10508 | 2 | 4 | CC DChg | 06:02:30 | 87:29:08 | -0.11863 | 3.9393 | 0.71681 | 48.35 | 0 | 0 | 0.71681 | 48.35 | 0.00293917 | 198.26 | 0 | 0 | 0.00293917 | 198.26 | 2023-03-18 08:32:10 | -0.00046732 | -2.4716 | -166.7154 | 0 | Close
10509 | 2 | 4 | CC DChg | 06:03:00 | 87:29:38 | -0.1186 | 3.9389 | 0.71779 | 48.42 | 0 | 0 | 0.71779 | 48.42 | 0.00294306 | 198.52 | 0 | 0 | 0.00294306 | 198.52 | 2023-03-18 08:32:40 | -0.00046715 | -2.4712 | -166.6929 | 0 | Close
10510 | 2 | 4 | CC DChg | 06:03:30 | 87:30:08 | -0.1186 | 3.9385 | 0.71878 | 48.48 | 0 | 0 | 0.71878 | 48.48 | 0.00294695 | 198.78 | 0 | 0 | 0.00294695 | 198.78 | 2023-03-18 08:33:10 | -0.00046711 | -2.4711 | -166.6854 | 0 | Close
10511 | 2 | 4 | CC DChg | 06:04:00 | 87:30:38 | -0.1186 | 3.9382 | 0.71977 | 48.55 | 0 | 0 | 0.71977 | 48.55 | 0.00295085 | 199.05 | 0 | 0 | 0.00295085 | 199.05 | 2023-03-18 08:33:40 | -0.00046707 | -3.2945 | -222.2272 | 0 | Close
10512 | 2 | 4 | CC DChg | 06:04:30 | 87:31:08 | -0.11861 | 3.9377 | 0.72076 | 48.62 | 0 | 0 | 0.72076 | 48.62 | 0.00295474 | 199.31 | 0 | 0 | 0.00295474 | 199.31 | 2023-03-18 08:34:10 | -0.00046705 | -1.9767 | -133.3363 | 0 | Close
10513 | 2 | 4 | CC DChg | 06:05:00 | 87:31:38 | -0.1186 | 3.9373 | 0.72175 | 48.68 | 0 | 0 | 0.72175 | 48.68 | 0.00295863 | 199.57 | 0 | 0 | 0.00295863 | 199.57 | 2023-03-18 08:34:40 | -0.00046696 | -2.4711 | -166.6854 | 0 | Close
10514 | 2 | 4 | CC DChg | 06:05:30 | 87:32:08 | -0.11862 | 3.9369 | 0.72274 | 48.75 | 0 | 0 | 0.72274 | 48.75 | 0.00296252 | 199.83 | 0 | 0 | 0.00296252 | 199.83 | 2023-03-18 08:35:10 | -0.000467 | -2.4711 | -166.6854 | 0 | Close
10515 | 2 | 4 | CC DChg | 06:06:00 | 87:32:38 | -0.11861 | 3.9366 | 0.72373 | 48.82 | 0 | 0 | 0.72373 | 48.82 | 0.00296641 | 200.1 | 0 | 0 | 0.00296641 | 200.1 | 2023-03-18 08:35:40 | -0.00046692 | -3.2945 | -222.2272 | 0 | Close
10516 | 2 | 4 | CC DChg | 06:06:30 | 87:33:08 | -0.11861 | 3.9362 | 0.72471 | 48.88 | 0 | 0 | 0.72471 | 48.88 | 0.0029703 | 200.36 | 0 | 0 | 0.0029703 | 200.36 | 2023-03-18 08:36:10 | -0.00046687 | -2.4711 | -166.6854 | 0 | Close
10517 | 2 | 4 | CC DChg | 06:07:00 | 87:33:38 | -0.11863 | 3.9359 | 0.7257 | 48.95 | 0 | 0 | 0.7257 | 48.95 | 0.00297419 | 200.62 | 0 | 0 | 0.00297419 | 200.62 | 2023-03-18 08:36:40 | -0.00046692 | -3.2945 | -222.2272 | 0 | Close
10518 | 2 | 4 | CC DChg | 06:07:30 | 87:34:08 | -0.11861 | 3.9354 | 0.72669 | 49.02 | 0 | 0 | 0.72669 | 49.02 | 0.00297808 | 200.88 | 0 | 0 | 0.00297808 | 200.88 | 2023-03-18 08:37:10 | -0.00046678 | -1.9769 | -133.3483 | 0 | Close
10519 | 2 | 4 | CC DChg | 06:08:00 | 87:34:38 | -0.11861 | 3.935 | 0.72768 | 49.08 | 0 | 0 | 0.72768 | 49.08 | 0.00298197 | 201.14 | 0 | 0 | 0.00298197 | 201.14 | 2023-03-18 08:37:40 | -0.00046673 | -2.471 | -166.6779 | 0 | Close
10520 | 2 | 4 | CC DChg | 06:08:30 | 87:35:08 | -0.11863 | 3.9347 | 0.72867 | 49.15 | 0 | 0 | 0.72867 | 49.15 | 0.00298586 | 201.41 | 0 | 0 | 0.00298586 | 201.41 | 2023-03-18 08:38:10 | -0.00046677 | -3.2945 | -222.2272 | 0 | Close
10521 | 2 | 4 | CC DChg | 06:09:00 | 87:35:38 | -0.11862 | 3.9343 | 0.72966 | 49.22 | 0 | 0 | 0.72966 | 49.22 | 0.00298975 | 201.67 | 0 | 0 | 0.00298975 | 201.67 | 2023-03-18 08:38:40 | -0.00046669 | -2.4711 | -166.6854 | 0 | Close
10522 | 2 | 4 | CC DChg | 06:09:30 | 87:36:08 | -0.11861 | 3.9339 | 0.73064 | 49.28 | 0 | 0 | 0.73064 | 49.28 | 0.00299364 | 201.93 | 0 | 0 | 0.00299364 | 201.93 | 2023-03-18 08:39:10 | -0.0004666 | -2.4712 | -166.6929 | 0 | Close
10523 | 2 | 4 | CC DChg | 06:10:00 | 87:36:38 | -0.1186 | 3.9334 | 0.73163 | 49.35 | 0 | 0 | 0.73163 | 49.35 | 0.00299753 | 202.19 | 0 | 0 | 0.00299753 | 202.19 | 2023-03-18 08:39:40 | -0.0004665 | -1.9766 | -133.3303 | 0 | Close
10524 | 2 | 4 | CC DChg | 06:10:30 | 87:37:08 | -0.11862 | 3.9331 | 0.73262 | 49.42 | 0 | 0 | 0.73262 | 49.42 | 0.00300142 | 202.46 | 0 | 0 | 0.00300142 | 202.46 | 2023-03-18 08:40:10 | -0.00046654 | -3.295 | -222.2572 | 0 | Close
10525 | 2 | 4 | CC DChg | 06:11:00 | 87:37:38 | -0.11861 | 3.9327 | 0.73361 | 49.48 | 0 | 0 | 0.73361 | 49.48 | 0.0030053 | 202.72 | 0 | 0 | 0.0030053 | 202.72 | 2023-03-18 08:40:40 | -0.00046646 | -2.4711 | -166.6854 | 0 | Close
10526 | 2 | 4 | CC DChg | 06:11:30 | 87:38:08 | -0.11862 | 3.9324 | 0.7346 | 49.55 | 0 | 0 | 0.7346 | 49.55 | 0.00300919 | 202.98 | 0 | 0 | 0.00300919 | 202.98 | 2023-03-18 08:41:10 | -0.00046646 | -3.2947 | -222.2372 | 0 | Close
10527 | 2 | 4 | CC DChg | 06:12:00 | 87:38:38 | -0.11861 | 3.9321 | 0.73559 | 49.62 | 0 | 0 | 0.73559 | 49.62 | 0.00301308 | 203.24 | 0 | 0 | 0.00301308 | 203.24 | 2023-03-18 08:41:40 | -0.00046639 | -3.2947 | -222.2372 | 0 | Close
10528 | 2 | 4 | CC DChg | 06:12:30 | 87:39:08 | -0.11862 | 3.9316 | 0.73657 | 49.68 | 0 | 0 | 0.73657 | 49.68 | 0.00301696 | 203.51 | 0 | 0 | 0.00301696 | 203.51 | 2023-03-18 08:42:10 | -0.00046637 | -1.9768 | -133.3423 | 0 | Close
10529 | 2 | 4 | CC DChg | 06:13:00 | 87:39:38 | -0.11861 | 3.9312 | 0.73756 | 49.75 | 0 | 0 | 0.73756 | 49.75 | 0.00302085 | 203.77 | 0 | 0 | 0.00302085 | 203.77 | 2023-03-18 08:42:40 | -0.00046628 | -2.4713 | -166.7004 | 0 | Close
10530 | 2 | 4 | CC DChg | 06:13:30 | 87:40:08 | -0.11862 | 3.9309 | 0.73855 | 49.82 | 0 | 0 | 0.73855 | 49.82 | 0.00302474 | 204.03 | 0 | 0 | 0.00302474 | 204.03 | 2023-03-18 08:43:10 | -0.00046628 | -3.2945 | -222.2272 | 0 | Close
10531 | 2 | 4 | CC DChg | 06:14:00 | 87:40:38 | -0.11862 | 3.9305 | 0.73954 | 49.88 | 0 | 0 | 0.73954 | 49.88 | 0.00302862 | 204.29 | 0 | 0 | 0.00302862 | 204.29 | 2023-03-18 08:43:40 | -0.00046624 | -2.471 | -166.6779 | 0 | Close
10532 | 2 | 4 | CC DChg | 06:14:30 | 87:41:08 | -0.11861 | 3.93 | 0.74053 | 49.95 | 0 | 0 | 0.74053 | 49.95 | 0.00303251 | 204.55 | 0 | 0 | 0.00303251 | 204.55 | 2023-03-18 08:44:10 | -0.00046614 | -1.9769 | -133.3483 | 0 | Close
10533 | 2 | 4 | CC DChg | 06:15:00 | 87:41:38 | -0.11859 | 3.9297 | 0.74152 | 50.02 | 0 | 0 | 0.74152 | 50.02 | 0.00303639 | 204.82 | 0 | 0 | 0.00303639 | 204.82 | 2023-03-18 08:44:40 | -0.00046602 | -3.2945 | -222.2272 | 0 | Close
10534 | 2 | 4 | CC DChg | 06:15:30 | 87:42:08 | -0.11862 | 3.9293 | 0.74251 | 50.08 | 0 | 0 | 0.74251 | 50.08 | 0.00304027 | 205.08 | 0 | 0 | 0.00304027 | 205.08 | 2023-03-18 08:45:10 | -0.00046609 | -2.4714 | -166.7079 | 0 | Close
10535 | 2 | 4 | CC DChg | 06:16:00 | 87:42:38 | -0.11862 | 3.9289 | 0.74349 | 50.15 | 0 | 0 | 0.74349 | 50.15 | 0.00304416 | 205.34 | 0 | 0 | 0.00304416 | 205.34 | 2023-03-18 08:45:40 | -0.00046605 | -2.4711 | -166.6854 | 0 | Close
10536 | 2 | 4 | CC DChg | 06:16:30 | 87:43:08 | -0.11863 | 3.9286 | 0.74448 | 50.22 | 0 | 0 | 0.74448 | 50.22 | 0.00304804 | 205.6 | 0 | 0 | 0.00304804 | 205.6 | 2023-03-18 08:46:10 | -0.00046605 | -3.2945 | -222.2272 | 0 | Close
10537 | 2 | 4 | CC DChg | 06:17:00 | 87:43:38 | -0.11861 | 3.9282 | 0.74547 | 50.28 | 0 | 0 | 0.74547 | 50.28 | 0.00305192 | 205.86 | 0 | 0 | 0.00305192 | 205.86 | 2023-03-18 08:46:40 | -0.00046592 | -2.4712 | -166.6929 | 0 | Close
10538 | 2 | 4 | CC DChg | 06:17:30 | 87:44:08 | -0.11861 | 3.9278 | 0.74646 | 50.35 | 0 | 0 | 0.74646 | 50.35 | 0.00305581 | 206.13 | 0 | 0 | 0.00305581 | 206.13 | 2023-03-18 08:47:10 | -0.00046588 | -2.471 | -166.6779 | 0 | Close
10539 | 2 | 4 | CC DChg | 06:18:00 | 87:44:38 | -0.11864 | 3.9275 | 0.74745 | 50.42 | 0 | 0 | 0.74745 | 50.42 | 0.00305969 | 206.39 | 0 | 0 | 0.00305969 | 206.39 | 2023-03-18 08:47:40 | -0.00046596 | -3.2954 | -222.2872 | 0 | Close
10540 | 2 | 4 | CC DChg | 06:18:30 | 87:45:08 | -0.11862 | 3.9271 | 0.74844 | 50.48 | 0 | 0 | 0.74844 | 50.48 | 0.00306357 | 206.65 | 0 | 0 | 0.00306357 | 206.65 | 2023-03-18 08:48:10 | -0.00046583 | -2.4716 | -166.7154 | 0 | Close
10541 | 2 | 4 | CC DChg | 06:19:00 | 87:45:38 | -0.11861 | 3.9266 | 0.74942 | 50.55 | 0 | 0 | 0.74942 | 50.55 | 0.00306745 | 206.91 | 0 | 0 | 0.00306745 | 206.91 | 2023-03-18 08:48:40 | -0.00046573 | -1.9771 | -133.3603 | 0 | Close
10542 | 2 | 4 | CC DChg | 06:19:30 | 87:46:08 | -0.11864 | 3.9263 | 0.75041 | 50.62 | 0 | 0 | 0.75041 | 50.62 | 0.00307134 | 207.17 | 0 | 0 | 0.00307134 | 207.17 | 2023-03-18 08:49:10 | -0.00046582 | -3.2951 | -222.2672 | 0 | Close
10543 | 2 | 4 | CC DChg | 06:20:00 | 87:46:38 | -0.11862 | 3.9259 | 0.7514 | 50.68 | 0 | 0 | 0.7514 | 50.68 | 0.00307522 | 207.43 | 0 | 0 | 0.00307522 | 207.43 | 2023-03-18 08:49:40 | -0.00046569 | -2.4716 | -166.7154 | 0 | Close
10544 | 2 | 4 | CC DChg | 06:20:30 | 87:47:08 | -0.11864 | 3.9255 | 0.75239 | 50.75 | 0 | 0 | 0.75239 | 50.75 | 0.0030791 | 207.7 | 0 | 0 | 0.0030791 | 207.7 | 2023-03-18 08:50:10 | -0.00046572 | -2.4713 | -166.7004 | 0 | Close
10545 | 2 | 4 | CC DChg | 06:21:00 | 87:47:38 | -0.11864 | 3.9251 | 0.75338 | 50.82 | 0 | 0 | 0.75338 | 50.82 | 0.00308298 | 207.96 | 0 | 0 | 0.00308298 | 207.96 | 2023-03-18 08:50:40 | -0.00046567 | -2.4716 | -166.7154 | 0 | Close
10546 | 2 | 4 | CC DChg | 06:21:30 | 87:48:08 | -0.11862 | 3.9248 | 0.75437 | 50.88 | 0 | 0 | 0.75437 | 50.88 | 0.00308686 | 208.22 | 0 | 0 | 0.00308686 | 208.22 | 2023-03-18 08:51:10 | -0.00046556 | -3.2957 | -222.3072 | 0 | Close
10547 | 2 | 4 | CC DChg | 06:22:00 | 87:48:38 | -0.11863 | 3.9244 | 0.75536 | 50.95 | 0 | 0 | 0.75536 | 50.95 | 0.00309074 | 208.48 | 0 | 0 | 0.00309074 | 208.48 | 2023-03-18 08:51:40 | -0.00046555 | -2.4713 | -166.7004 | 0 | Close
10548 | 2 | 4 | CC DChg | 06:22:30 | 87:49:08 | -0.11862 | 3.924 | 0.75634 | 51.02 | 0 | 0 | 0.75634 | 51.02 | 0.00309462 | 208.74 | 0 | 0 | 0.00309462 | 208.74 | 2023-03-18 08:52:10 | -0.00046546 | -2.4713 | -166.7004 | 0 | Close
10549 | 2 | 4 | CC DChg | 06:23:00 | 87:49:38 | -0.11863 | 3.9237 | 0.75733 | 51.08 | 0 | 0 | 0.75733 | 51.08 | 0.0030985 | 209 | 0 | 0 | 0.0030985 | 209 | 2023-03-18 08:52:40 | -0.00046547 | -3.2954 | -222.2872 | 0 | Close
10550 | 2 | 4 | CC DChg | 06:23:30 | 87:50:08 | -0.11863 | 3.9233 | 0.75832 | 51.15 | 0 | 0 | 0.75832 | 51.15 | 0.00310238 | 209.27 | 0 | 0 | 0.00310238 | 209.27 | 2023-03-18 08:53:10 | -0.00046542 | -2.4716 | -166.7154 | 0 | Close
10551 | 2 | 4 | CC DChg | 06:24:00 | 87:50:38 | -0.11863 | 3.923 | 0.75931 | 51.22 | 0 | 0 | 0.75931 | 51.22 | 0.00310625 | 209.53 | 0 | 0 | 0.00310625 | 209.53 | 2023-03-18 08:53:40 | -0.00046539 | -3.2951 | -222.2672 | 0 | Close
10552 | 2 | 4 | CC DChg | 06:24:30 | 87:51:08 | -0.11864 | 3.9226 | 0.7603 | 51.28 | 0 | 0 | 0.7603 | 51.28 | 0.00311013 | 209.79 | 0 | 0 | 0.00311013 | 209.79 | 2023-03-18 08:54:10 | -0.00046538 | -2.4716 | -166.7154 | 0 | Close
10553 | 2 | 4 | CC DChg | 06:25:00 | 87:51:38 | -0.11863 | 3.9221 | 0.76129 | 51.35 | 0 | 0 | 0.76129 | 51.35 | 0.00311401 | 210.05 | 0 | 0 | 0.00311401 | 210.05 | 2023-03-18 08:54:40 | -0.00046528 | -1.9772 | -133.3723 | 0 | Close
10554 | 2 | 4 | CC DChg | 06:25:30 | 87:52:08 | -0.11864 | 3.9218 | 0.76228 | 51.42 | 0 | 0 | 0.76228 | 51.42 | 0.00311789 | 210.31 | 0 | 0 | 0.00311789 | 210.31 | 2023-03-18 08:55:10 | -0.00046528 | -3.2957 | -222.3072 | 0 | Close
10555 | 2 | 4 | CC DChg | 06:26:00 | 87:52:38 | -0.11863 | 3.9214 | 0.76326 | 51.48 | 0 | 0 | 0.76326 | 51.48 | 0.00312176 | 210.57 | 0 | 0 | 0.00312176 | 210.57 | 2023-03-18 08:55:40 | -0.0004652 | -2.4713 | -166.7004 | 0 | Close
10556 | 2 | 4 | CC DChg | 06:26:30 | 87:53:08 | -0.11864 | 3.9211 | 0.76425 | 51.55 | 0 | 0 | 0.76425 | 51.55 | 0.00312564 | 210.84 | 0 | 0 | 0.00312564 | 210.84 | 2023-03-18 08:56:10 | -0.0004652 | -3.2951 | -222.2672 | 0 | Close
10557 | 2 | 4 | CC DChg | 06:27:00 | 87:53:38 | -0.11864 | 3.9207 | 0.76524 | 51.62 | 0 | 0 | 0.76524 | 51.62 | 0.00312952 | 211.1 | 0 | 0 | 0.00312952 | 211.1 | 2023-03-18 08:56:40 | -0.00046515 | -2.4716 | -166.7154 | 0 | Close
10558 | 2 | 4 | CC DChg | 06:27:30 | 87:54:08 | -0.11862 | 3.9203 | 0.76623 | 51.69 | 0 | 0 | 0.76623 | 51.69 | 0.00313339 | 211.36 | 0 | 0 | 0.00313339 | 211.36 | 2023-03-18 08:57:10 | -0.00046503 | -2.4716 | -166.7154 | 0 | Close
10559 | 2 | 4 | CC DChg | 06:28:00 | 87:54:38 | -0.11862 | 3.92 | 0.76722 | 51.75 | 0 | 0 | 0.76722 | 51.75 | 0.00313727 | 211.62 | 0 | 0 | 0.00313727 | 211.62 | 2023-03-18 08:57:40 | -0.00046499 | -3.2951 | -222.2672 | 0 | Close
10560 | 2 | 4 | CC DChg | 06:28:30 | 87:55:08 | -0.11863 | 3.9196 | 0.76821 | 51.82 | 0 | 0 | 0.76821 | 51.82 | 0.00314114 | 211.88 | 0 | 0 | 0.00314114 | 211.88 | 2023-03-18 08:58:10 | -0.00046498 | -2.4718 | -166.7304 | 0 | Close
10561 | 2 | 4 | CC DChg | 06:29:00 | 87:55:38 | -0.11863 | 3.9192 | 0.7692 | 51.89 | 0 | 0 | 0.7692 | 51.89 | 0.00314502 | 212.14 | 0 | 0 | 0.00314502 | 212.14 | 2023-03-18 08:58:40 | -0.00046493 | -2.4713 | -166.7004 | 0 | Close
10562 | 2 | 4 | CC DChg | 06:29:30 | 87:56:08 | -0.11864 | 3.9189 | 0.77019 | 51.95 | 0 | 0 | 0.77019 | 51.95 | 0.00314889 | 212.4 | 0 | 0 | 0.00314889 | 212.4 | 2023-03-18 08:59:10 | -0.00046494 | -3.2954 | -222.2872 | 0 | Close
10563 | 2 | 4 | CC DChg | 06:30:00 | 87:56:38 | -0.11864 | 3.9185 | 0.77117 | 52.02 | 0 | 0 | 0.77117 | 52.02 | 0.00315277 | 212.67 | 0 | 0 | 0.00315277 | 212.67 | 2023-03-18 08:59:40 | -0.00046489 | -2.4716 | -166.7154 | 0 | Close
10564 | 2 | 4 | CC DChg | 06:30:30 | 87:57:08 | -0.11864 | 3.9181 | 0.77216 | 52.09 | 0 | 0 | 0.77216 | 52.09 | 0.00315664 | 212.93 | 0 | 0 | 0.00315664 | 212.93 | 2023-03-18 09:00:09 | -0.00046484 | -2.4716 | -166.7154 | 0 | Close
10565 | 2 | 4 | CC DChg | 06:31:00 | 87:57:38 | -0.11864 | 3.9177 | 0.77315 | 52.15 | 0 | 0 | 0.77315 | 52.15 | 0.00316051 | 213.19 | 0 | 0 | 0.00316051 | 213.19 | 2023-03-18 09:00:39 | -0.0004648 | -2.4716 | -166.7154 | 0 | Close
10566 | 2 | 4 | CC DChg | 06:31:30 | 87:58:08 | -0.11864 | 3.9174 | 0.77414 | 52.22 | 0 | 0 | 0.77414 | 52.22 | 0.00316439 | 213.45 | 0 | 0 | 0.00316439 | 213.45 | 2023-03-18 09:01:09 | -0.00046476 | -3.2954 | -222.2872 | 0 | Close
10567 | 2 | 4 | CC DChg | 06:32:00 | 87:58:38 | -0.11863 | 3.917 | 0.77513 | 52.29 | 0 | 0 | 0.77513 | 52.29 | 0.00316826 | 213.71 | 0 | 0 | 0.00316826 | 213.71 | 2023-03-18 09:01:39 | -0.00046467 | -2.4716 | -166.7154 | 0 | Close
10568 | 2 | 4 | CC DChg | 06:32:30 | 87:59:08 | -0.11864 | 3.9166 | 0.77612 | 52.35 | 0 | 0 | 0.77612 | 52.35 | 0.00317213 | 213.97 | 0 | 0 | 0.00317213 | 213.97 | 2023-03-18 09:02:09 | -0.00046467 | -2.4718 | -166.7304 | 0 | Close
10569 | 2 | 4 | CC DChg | 06:33:00 | 87:59:38 | -0.11864 | 3.9162 | 0.77711 | 52.42 | 0 | 0 | 0.77711 | 52.42 | 0.003176 | 214.23 | 0 | 0 | 0.003176 | 214.23 | 2023-03-18 09:02:39 | -0.00046462 | -2.4716 | -166.7154 | 0 | Close
10570 | 2 | 4 | CC DChg | 06:33:30 | 88:00:08 | -0.11863 | 3.9159 | 0.77809 | 52.49 | 0 | 0 | 0.77809 | 52.49 | 0.00317987 | 214.49 | 0 | 0 | 0.00317987 | 214.49 | 2023-03-18 09:03:09 | -0.00046454 | -3.2954 | -222.2872 | 0 | Close
10571 | 2 | 4 | CC DChg | 06:34:00 | 88:00:38 | -0.11864 | 3.9155 | 0.77908 | 52.55 | 0 | 0 | 0.77908 | 52.55 | 0.00318375 | 214.76 | 0 | 0 | 0.00318375 | 214.76 | 2023-03-18 09:03:39 | -0.00046453 | -2.4716 | -166.7154 | 0 | Close
10572 | 2 | 4 | CC DChg | 06:34:30 | 88:01:08 | -0.11863 | 3.9152 | 0.78007 | 52.62 | 0 | 0 | 0.78007 | 52.62 | 0.00318762 | 215.02 | 0 | 0 | 0.00318762 | 215.02 | 2023-03-18 09:04:09 | -0.00046446 | -3.2951 | -222.2672 | 0 | Close
10573 | 2 | 4 | CC DChg | 06:35:00 | 88:01:38 | -0.11863 | 3.9148 | 0.78106 | 52.69 | 0 | 0 | 0.78106 | 52.69 | 0.00319149 | 215.28 | 0 | 0 | 0.00319149 | 215.28 | 2023-03-18 09:04:39 | -0.00046441 | -2.4716 | -166.7154 | 0 | Close
10574 | 2 | 4 | CC DChg | 06:35:30 | 88:02:08 | -0.11863 | 3.9144 | 0.78205 | 52.75 | 0 | 0 | 0.78205 | 52.75 | 0.00319536 | 215.54 | 0 | 0 | 0.00319536 | 215.54 | 2023-03-18 09:05:09 | -0.00046437 | -2.4716 | -166.7154 | 0 | Close
10575 | 2 | 4 | CC DChg | 06:36:00 | 88:02:38 | -0.11864 | 3.9141 | 0.78304 | 52.82 | 0 | 0 | 0.78304 | 52.82 | 0.00319923 | 215.8 | 0 | 0 | 0.00319923 | 215.8 | 2023-03-18 09:05:39 | -0.00046437 | -3.2954 | -222.2872 | 0 | Close
10576 | 2 | 4 | CC DChg | 06:36:30 | 88:03:08 | -0.11864 | 3.9137 | 0.78403 | 52.89 | 0 | 0 | 0.78403 | 52.89 | 0.0032031 | 216.06 | 0 | 0 | 0.0032031 | 216.06 | 2023-03-18 09:06:09 | -0.00046432 | -2.4713 | -166.7004 | 0 | Close
10577 | 2 | 4 | CC DChg | 06:37:00 | 88:03:38 | -0.11863 | 3.9134 | 0.78501 | 52.95 | 0 | 0 | 0.78501 | 52.95 | 0.00320696 | 216.32 | 0 | 0 | 0.00320696 | 216.32 | 2023-03-18 09:06:39 | -0.00046425 | -3.2957 | -222.3072 | 0 | Close
10578 | 2 | 4 | CC DChg | 06:37:30 | 88:04:08 | -0.11863 | 3.9129 | 0.786 | 53.02 | 0 | 0 | 0.786 | 53.02 | 0.00321083 | 216.58 | 0 | 0 | 0.00321083 | 216.58 | 2023-03-18 09:07:09 | -0.00046419 | -1.9772 | -133.3723 | 0 | Close
10579 | 2 | 4 | CC DChg | 06:38:00 | 88:04:38 | -0.11863 | 3.9126 | 0.78699 | 53.09 | 0 | 0 | 0.78699 | 53.09 | 0.0032147 | 216.84 | 0 | 0 | 0.0032147 | 216.84 | 2023-03-18 09:07:39 | -0.00046415 | -3.2951 | -222.2672 | 0 | Close
10580 | 2 | 4 | CC DChg | 06:38:30 | 88:05:08 | -0.11863 | 3.9122 | 0.78798 | 53.15 | 0 | 0 | 0.78798 | 53.15 | 0.00321857 | 217.1 | 0 | 0 | 0.00321857 | 217.1 | 2023-03-18 09:08:09 | -0.0004641 | -2.4716 | -166.7154 | 0 | Close
10581 | 2 | 4 | CC DChg | 06:39:00 | 88:05:38 | -0.11863 | 3.9118 | 0.78897 | 53.22 | 0 | 0 | 0.78897 | 53.22 | 0.00322244 | 217.37 | 0 | 0 | 0.00322244 | 217.37 | 2023-03-18 09:08:39 | -0.00046406 | -2.4716 | -166.7154 | 0 | Close
10582 | 2 | 4 | CC DChg | 06:39:30 | 88:06:08 | -0.11863 | 3.9114 | 0.78996 | 53.29 | 0 | 0 | 0.78996 | 53.29 | 0.0032263 | 217.63 | 0 | 0 | 0.0032263 | 217.63 | 2023-03-18 09:09:09 | -0.00046401 | -2.4713 | -166.7004 | 0 | Close
10583 | 2 | 4 | CC DChg | 06:40:00 | 88:06:38 | -0.11864 | 3.911 | 0.79095 | 53.35 | 0 | 0 | 0.79095 | 53.35 | 0.00323017 | 217.89 | 0 | 0 | 0.00323017 | 217.89 | 2023-03-18 09:09:39 | -0.000464 | -2.4718 | -166.7304 | 0 | Close
10584 | 2 | 4 | CC DChg | 06:40:30 | 88:07:08 | -0.11864 | 3.9107 | 0.79193 | 53.42 | 0 | 0 | 0.79193 | 53.42 | 0.00323404 | 218.15 | 0 | 0 | 0.00323404 | 218.15 | 2023-03-18 09:10:09 | -0.00046397 | -3.2951 | -222.2672 | 0 | Close
10585 | 2 | 4 | CC DChg | 06:41:00 | 88:07:38 | -0.11863 | 3.9104 | 0.79292 | 53.49 | 0 | 0 | 0.79292 | 53.49 | 0.0032379 | 218.41 | 0 | 0 | 0.0032379 | 218.41 | 2023-03-18 09:10:39 | -0.00046389 | -3.2954 | -222.2872 | 0 | Close
10586 | 2 | 4 | CC DChg | 06:41:30 | 88:08:08 | -0.11863 | 3.91 | 0.79391 | 53.55 | 0 | 0 | 0.79391 | 53.55 | 0.00324177 | 218.67 | 0 | 0 | 0.00324177 | 218.67 | 2023-03-18 09:11:09 | -0.00046384 | -2.4716 | -166.7154 | 0 | Close
10587 | 2 | 4 | CC DChg | 06:42:00 | 88:08:38 | -0.11863 | 3.9096 | 0.7949 | 53.62 | 0 | 0 | 0.7949 | 53.62 | 0.00324563 | 218.93 | 0 | 0 | 0.00324563 | 218.93 | 2023-03-18 09:11:39 | -0.0004638 | -2.4713 | -166.7004 | 0 | Close
10588 | 2 | 4 | CC DChg | 06:42:30 | 88:09:08 | -0.11864 | 3.9093 | 0.79589 | 53.69 | 0 | 0 | 0.79589 | 53.69 | 0.0032495 | 219.19 | 0 | 0 | 0.0032495 | 219.19 | 2023-03-18 09:12:09 | -0.0004638 | -3.2951 | -222.2672 | 0 | Close
10589 | 2 | 4 | CC DChg | 06:43:00 | 88:09:38 | -0.11863 | 3.9089 | 0.79688 | 53.75 | 0 | 0 | 0.79688 | 53.75 | 0.00325336 | 219.45 | 0 | 0 | 0.00325336 | 219.45 | 2023-03-18 09:12:39 | -0.00046371 | -2.4718 | -166.7304 | 0 | Close
10590 | 2 | 4 | CC DChg | 06:43:30 | 88:10:08 | -0.11864 | 3.9086 | 0.79787 | 53.82 | 0 | 0 | 0.79787 | 53.82 | 0.00325723 | 219.71 | 0 | 0 | 0.00325723 | 219.71 | 2023-03-18 09:13:09 | -0.00046372 | -3.2954 | -222.2872 | 0 | Close
10591 | 2 | 4 | CC DChg | 06:44:00 | 88:10:38 | -0.11863 | 3.9082 | 0.79885 | 53.89 | 0 | 0 | 0.79885 | 53.89 | 0.00326109 | 219.97 | 0 | 0 | 0.00326109 | 219.97 | 2023-03-18 09:13:39 | -0.00046363 | -2.4713 | -166.7004 | 0 | Close
10592 | 2 | 4 | CC DChg | 06:44:30 | 88:11:08 | -0.11862 | 3.9078 | 0.79984 | 53.95 | 0 | 0 | 0.79984 | 53.95 | 0.00326495 | 220.23 | 0 | 0 | 0.00326495 | 220.23 | 2023-03-18 09:14:09 | -0.00046354 | -2.4716 | -166.7154 | 0 | Close
10593 | 2 | 4 | CC DChg | 06:45:00 | 88:11:38 | -0.11863 | 3.9074 | 0.80083 | 54.02 | 0 | 0 | 0.80083 | 54.02 | 0.00326882 | 220.49 | 0 | 0 | 0.00326882 | 220.49 | 2023-03-18 09:14:39 | -0.00046353 | -2.4716 | -166.7154 | 0 | Close
10594 | 2 | 4 | CC DChg | 06:45:30 | 88:12:08 | -0.11864 | 3.9071 | 0.80182 | 54.09 | 0 | 0 | 0.80182 | 54.09 | 0.00327268 | 220.75 | 0 | 0 | 0.00327268 | 220.75 | 2023-03-18 09:15:09 | -0.00046354 | -3.2954 | -222.2872 | 0 | Close
10595 | 2 | 4 | CC DChg | 06:46:00 | 88:12:38 | -0.11863 | 3.9067 | 0.80281 | 54.15 | 0 | 0 | 0.80281 | 54.15 | 0.00327654 | 221.01 | 0 | 0 | 0.00327654 | 221.01 | 2023-03-18 09:15:39 | -0.00046345 | -2.4713 | -166.7004 | 0 | Close
10596 | 2 | 4 | CC DChg | 06:46:30 | 88:13:08 | -0.11863 | 3.9064 | 0.8038 | 54.22 | 0 | 0 | 0.8038 | 54.22 | 0.0032804 | 221.28 | 0 | 0 | 0.0032804 | 221.28 | 2023-03-18 09:16:09 | -0.00046342 | -3.2951 | -222.2672 | 0 | Close
10597 | 2 | 4 | CC DChg | 06:47:00 | 88:13:38 | -0.11863 | 3.906 | 0.80479 | 54.29 | 0 | 0 | 0.80479 | 54.29 | 0.00328427 | 221.54 | 0 | 0 | 0.00328427 | 221.54 | 2023-03-18 09:16:39 | -0.00046337 | -2.4716 | -166.7154 | 0 | Close
10598 | 2 | 4 | CC DChg | 06:47:30 | 88:14:08 | -0.11863 | 3.9056 | 0.80577 | 54.35 | 0 | 0 | 0.80577 | 54.35 | 0.00328813 | 221.8 | 0 | 0 | 0.00328813 | 221.8 | 2023-03-18 09:17:09 | -0.00046332 | -2.4713 | -166.7004 | 0 | Close
10599 | 2 | 4 | CC DChg | 06:48:00 | 88:14:38 | -0.11862 | 3.9053 | 0.80676 | 54.42 | 0 | 0 | 0.80676 | 54.42 | 0.00329199 | 222.06 | 0 | 0 | 0.00329199 | 222.06 | 2023-03-18 09:17:39 | -0.00046325 | -3.2951 | -222.2672 | 0 | Close
10600 | 2 | 4 | CC DChg | 06:48:30 | 88:15:08 | -0.11863 | 3.9049 | 0.80775 | 54.49 | 0 | 0 | 0.80775 | 54.49 | 0.00329585 | 222.32 | 0 | 0 | 0.00329585 | 222.32 | 2023-03-18 09:18:09 | -0.00046324 | -2.4713 | -166.7004 | 0 | Close
10601 | 2 | 4 | CC DChg | 06:49:00 | 88:15:38 | -0.11864 | 3.9045 | 0.80874 | 54.55 | 0 | 0 | 0.80874 | 54.55 | 0.00329971 | 222.58 | 0 | 0 | 0.00329971 | 222.58 | 2023-03-18 09:18:39 | -0.00046323 | -2.4713 | -166.7004 | 0 | Close
10602 | 2 | 4 | CC DChg | 06:49:30 | 88:16:08 | -0.11863 | 3.9042 | 0.80973 | 54.62 | 0 | 0 | 0.80973 | 54.62 | 0.00330357 | 222.84 | 0 | 0 | 0.00330357 | 222.84 | 2023-03-18 09:19:09 | -0.00046316 | -3.2954 | -222.2872 | 0 | Close
10603 | 2 | 4 | CC DChg | 06:50:00 | 88:16:38 | -0.11862 | 3.9038 | 0.81072 | 54.69 | 0 | 0 | 0.81072 | 54.69 | 0.00330743 | 223.1 | 0 | 0 | 0.00330743 | 223.1 | 2023-03-18 09:19:39 | -0.00046307 | -2.4716 | -166.7154 | 0 | Close
10604 | 2 | 4 | CC DChg | 06:50:30 | 88:17:08 | -0.11863 | 3.9035 | 0.81171 | 54.75 | 0 | 0 | 0.81171 | 54.75 | 0.00331129 | 223.36 | 0 | 0 | 0.00331129 | 223.36 | 2023-03-18 09:20:09 | -0.00046307 | -3.2954 | -222.2872 | 0 | Close
10605 | 2 | 4 | CC DChg | 06:51:00 | 88:17:38 | -0.11864 | 3.9031 | 0.81269 | 54.82 | 0 | 0 | 0.81269 | 54.82 | 0.00331514 | 223.62 | 0 | 0 | 0.00331514 | 223.62 | 2023-03-18 09:20:39 | -0.00046306 | -2.4713 | -166.7004 | 0 | Close
10606 | 2 | 4 | CC DChg | 06:51:30 | 88:18:08 | -0.11862 | 3.9028 | 0.81368 | 54.89 | 0 | 0 | 0.81368 | 54.89 | 0.003319 | 223.88 | 0 | 0 | 0.003319 | 223.88 | 2023-03-18 09:21:09 | -0.00046295 | -3.2951 | -222.2672 | 0 | Close
10607 | 2 | 4 | CC DChg | 06:52:00 | 88:18:38 | -0.11863 | 3.9024 | 0.81467 | 54.95 | 0 | 0 | 0.81467 | 54.95 | 0.00332286 | 224.14 | 0 | 0 | 0.00332286 | 224.14 | 2023-03-18 09:21:39 | -0.00046294 | -2.4716 | -166.7154 | 0 | Close
10608 | 2 | 4 | CC DChg | 06:52:30 | 88:19:08 | -0.11863 | 3.9021 | 0.81566 | 55.02 | 0 | 0 | 0.81566 | 55.02 | 0.00332672 | 224.4 | 0 | 0 | 0.00332672 | 224.4 | 2023-03-18 09:22:09 | -0.00046291 | -3.2951 | -222.2672 | 0 | Close
10609 | 2 | 4 | CC DChg | 06:53:00 | 88:19:38 | -0.11862 | 3.9017 | 0.81665 | 55.09 | 0 | 0 | 0.81665 | 55.09 | 0.00333058 | 224.66 | 0 | 0 | 0.00333058 | 224.66 | 2023-03-18 09:22:39 | -0.00046282 | -2.4716 | -166.7154 | 0 | Close
10610 | 2 | 4 | CC DChg | 06:53:30 | 88:20:08 | -0.11863 | 3.9014 | 0.81764 | 55.15 | 0 | 0 | 0.81764 | 55.15 | 0.00333443 | 224.92 | 0 | 0 | 0.00333443 | 224.92 | 2023-03-18 09:23:09 | -0.00046282 | -3.2951 | -222.2672 | 0 | Close
10611 | 2 | 4 | CC DChg | 06:54:00 | 88:20:38 | -0.11864 | 3.901 | 0.81863 | 55.22 | 0 | 0 | 0.81863 | 55.22 | 0.00333829 | 225.18 | 0 | 0 | 0.00333829 | 225.18 | 2023-03-18 09:23:39 | -0.00046281 | -2.4713 | -166.7004 | 0 | Close
10612 | 2 | 4 | CC DChg | 06:54:30 | 88:21:08 | -0.11862 | 3.9007 | 0.81961 | 55.29 | 0 | 0 | 0.81961 | 55.29 | 0.00334215 | 225.44 | 0 | 0 | 0.00334215 | 225.44 | 2023-03-18 09:24:09 | -0.0004627 | -3.2954 | -222.2872 | 0 | Close
10613 | 2 | 4 | CC DChg | 06:55:00 | 88:21:38 | -0.11863 | 3.9002 | 0.8206 | 55.35 | 0 | 0 | 0.8206 | 55.35 | 0.003346 | 225.7 | 0 | 0 | 0.003346 | 225.7 | 2023-03-18 09:24:39 | -0.00046268 | -1.9771 | -133.3603 | 0 | Close
10614 | 2 | 4 | CC DChg | 06:55:30 | 88:22:08 | -0.11864 | 3.8999 | 0.82159 | 55.42 | 0 | 0 | 0.82159 | 55.42 | 0.00334986 | 225.96 | 0 | 0 | 0.00334986 | 225.96 | 2023-03-18 09:25:09 | -0.00046268 | -3.2954 | -222.2872 | 0 | Close
10615 | 2 | 4 | CC DChg | 06:56:00 | 88:22:38 | -0.11862 | 3.8996 | 0.82258 | 55.49 | 0 | 0 | 0.82258 | 55.49 | 0.00335371 | 226.22 | 0 | 0 | 0.00335371 | 226.22 | 2023-03-18 09:25:39 | -0.00046257 | -3.2948 | -222.2472 | 0 | Close
10616 | 2 | 4 | CC DChg | 06:56:30 | 88:23:08 | -0.11863 | 3.8993 | 0.82357 | 55.55 | 0 | 0 | 0.82357 | 55.55 | 0.00335757 | 226.48 | 0 | 0 | 0.00335757 | 226.48 | 2023-03-18 09:26:09 | -0.00046257 | -3.2954 | -222.2872 | 0 | Close
10617 | 2 | 4 | CC DChg | 06:57:00 | 88:23:38 | -0.11862 | 3.8989 | 0.82456 | 55.62 | 0 | 0 | 0.82456 | 55.62 | 0.00336142 | 226.74 | 0 | 0 | 0.00336142 | 226.74 | 2023-03-18 09:26:39 | -0.00046249 | -2.4716 | -166.7154 | 0 | Close
10618 | 2 | 4 | CC DChg | 06:57:30 | 88:24:08 | -0.11862 | 3.8985 | 0.82555 | 55.69 | 0 | 0 | 0.82555 | 55.69 | 0.00336528 | 227 | 0 | 0 | 0.00336528 | 227 | 2023-03-18 09:27:09 | -0.00046244 | -2.4713 | -166.7004 | 0 | Close
10619 | 2 | 4 | CC DChg | 06:58:00 | 88:24:38 | -0.11864 | 3.8982 | 0.82653 | 55.75 | 0 | 0 | 0.82653 | 55.75 | 0.00336913 | 227.26 | 0 | 0 | 0.00336913 | 227.26 | 2023-03-18 09:27:39 | -0.00046248 | -3.2954 | -222.2872 | 0 | Close
10620 | 2 | 4 | CC DChg | 06:58:30 | 88:25:08 | -0.11863 | 3.8979 | 0.82752 | 55.82 | 0 | 0 | 0.82752 | 55.82 | 0.00337298 | 227.52 | 0 | 0 | 0.00337298 | 227.52 | 2023-03-18 09:28:09 | -0.00046241 | -3.2948 | -222.2472 | 0 | Close
10621 | 2 | 4 | CC DChg | 06:59:00 | 88:25:38 | -0.11863 | 3.8974 | 0.82851 | 55.89 | 0 | 0 | 0.82851 | 55.89 | 0.00337684 | 227.78 | 0 | 0 | 0.00337684 | 227.78 | 2023-03-18 09:28:39 | -0.00046235 | -1.9772 | -133.3723 | 0 | Close
10622 | 2 | 4 | CC DChg | 06:59:30 | 88:26:08 | -0.11863 | 3.8971 | 0.8295 | 55.95 | 0 | 0 | 0.8295 | 55.95 | 0.00338069 | 228.04 | 0 | 0 | 0.00338069 | 228.04 | 2023-03-18 09:29:09 | -0.00046231 | -3.2951 | -222.2672 | 0 | Close
10623 | 2 | 4 | CC DChg | 07:00:00 | 88:26:38 | -0.11863 | 3.8968 | 0.83049 | 56.02 | 0 | 0 | 0.83049 | 56.02 | 0.00338454 | 228.3 | 0 | 0 | 0.00338454 | 228.3 | 2023-03-18 09:29:39 | -0.00046228 | -3.2951 | -222.2672 | 0 | Close
10624 | 2 | 4 | CC DChg | 07:00:30 | 88:27:08 | -0.11862 | 3.8964 | 0.83148 | 56.09 | 0 | 0 | 0.83148 | 56.09 | 0.00338839 | 228.56 | 0 | 0 | 0.00338839 | 228.56 | 2023-03-18 09:30:09 | -0.00046219 | -2.4716 | -166.7154 | 0 | Close
10625 | 2 | 4 | CC DChg | 07:01:00 | 88:27:38 | -0.11863 | 3.8961 | 0.83247 | 56.15 | 0 | 0 | 0.83247 | 56.15 | 0.00339225 | 228.82 | 0 | 0 | 0.00339225 | 228.82 | 2023-03-18 09:30:39 | -0.00046219 | -3.2951 | -222.2672 | 0 | Close
10626 | 2 | 4 | CC DChg | 07:01:30 | 88:28:08 | -0.11862 | 3.8957 | 0.83345 | 56.22 | 0 | 0 | 0.83345 | 56.22 | 0.0033961 | 229.08 | 0 | 0 | 0.0033961 | 229.08 | 2023-03-18 09:31:09 | -0.00046211 | -2.4713 | -166.7004 | 0 | Close
10627 | 2 | 4 | CC DChg | 07:02:00 | 88:28:38 | -0.11864 | 3.8955 | 0.83444 | 56.29 | 0 | 0 | 0.83444 | 56.29 | 0.00339995 | 229.34 | 0 | 0 | 0.00339995 | 229.34 | 2023-03-18 09:31:39 | -0.00046216 | -4.9431 | -333.4308 | 0 | Close
10628 | 2 | 4 | CC DChg | 07:02:30 | 88:29:08 | -0.11864 | 3.895 | 0.83543 | 56.35 | 0 | 0 | 0.83543 | 56.35 | 0.0034038 | 229.6 | 0 | 0 | 0.0034038 | 229.6 | 2023-03-18 09:32:09 | -0.0004621 | -1.9771 | -133.3603 | 0 | Close
10629 | 2 | 4 | CC DChg | 07:03:00 | 88:29:38 | -0.11862 | 3.8946 | 0.83642 | 56.42 | 0 | 0 | 0.83642 | 56.42 | 0.00340765 | 229.86 | 0 | 0 | 0.00340765 | 229.86 | 2023-03-18 09:32:39 | -0.00046198 | -2.4716 | -166.7154 | 0 | Close
10630 | 2 | 4 | CC DChg | 07:03:30 | 88:30:08 | -0.11862 | 3.8943 | 0.83741 | 56.49 | 0 | 0 | 0.83741 | 56.49 | 0.0034115 | 230.12 | 0 | 0 | 0.0034115 | 230.12 | 2023-03-18 09:33:09 | -0.00046194 | -3.2951 | -222.2672 | 0 | Close
10631 | 2 | 4 | CC DChg | 07:04:00 | 88:30:38 | -0.11862 | 3.894 | 0.8384 | 56.55 | 0 | 0 | 0.8384 | 56.55 | 0.00341535 | 230.38 | 0 | 0 | 0.00341535 | 230.38 | 2023-03-18 09:33:39 | -0.00046191 | -3.2951 | -222.2672 | 0 | Close
10632 | 2 | 4 | CC DChg | 07:04:30 | 88:31:08 | -0.11864 | 3.8937 | 0.83939 | 56.62 | 0 | 0 | 0.83939 | 56.62 | 0.0034192 | 230.64 | 0 | 0 | 0.0034192 | 230.64 | 2023-03-18 09:34:09 | -0.00046195 | -3.2954 | -222.2872 | 0 | Close
10633 | 2 | 4 | CC DChg | 07:05:00 | 88:31:38 | -0.11863 | 3.8932 | 0.84037 | 56.69 | 0 | 0 | 0.84037 | 56.69 | 0.00342305 | 230.9 | 0 | 0 | 0.00342305 | 230.9 | 2023-03-18 09:34:39 | -0.00046185 | -1.9769 | -133.3483 | 0 | Close
10634 | 2 | 4 | CC DChg | 07:05:30 | 88:32:08 | -0.11863 | 3.8929 | 0.84136 | 56.75 | 0 | 0 | 0.84136 | 56.75 | 0.00342689 | 231.16 | 0 | 0 | 0.00342689 | 231.16 | 2023-03-18 09:35:09 | -0.00046181 | -3.2954 | -222.2872 | 0 | Close
10635 | 2 | 4 | CC DChg | 07:06:00 | 88:32:38 | -0.11862 | 3.8926 | 0.84235 | 56.82 | 0 | 0 | 0.84235 | 56.82 | 0.00343074 | 231.42 | 0 | 0 | 0.00343074 | 231.42 | 2023-03-18 09:35:39 | -0.00046174 | -3.2951 | -222.2672 | 0 | Close
10636 | 2 | 4 | CC DChg | 07:06:30 | 88:33:08 | -0.11862 | 3.8923 | 0.84334 | 56.89 | 0 | 0 | 0.84334 | 56.89 | 0.00343459 | 231.68 | 0 | 0 | 0.00343459 | 231.68 | 2023-03-18 09:36:09 | -0.0004617 | -3.2951 | -222.2672 | 0 | Close
10637 | 2 | 4 | CC DChg | 07:07:00 | 88:33:38 | -0.11862 | 3.8919 | 0.84433 | 56.95 | 0 | 0 | 0.84433 | 56.95 | 0.00343844 | 231.94 | 0 | 0 | 0.00343844 | 231.94 | 2023-03-18 09:36:39 | -0.00046166 | -2.4716 | -166.7154 | 0 | Close
10638 | 2 | 4 | CC DChg | 07:07:30 | 88:34:08 | -0.11863 | 3.8915 | 0.84532 | 57.02 | 0 | 0 | 0.84532 | 57.02 | 0.00344229 | 232.19 | 0 | 0 | 0.00344229 | 232.19 | 2023-03-18 09:37:09 | -0.00046165 | -2.4713 | -166.7004 | 0 | Close
10639 | 2 | 4 | CC DChg | 07:08:00 | 88:34:38 | -0.11864 | 3.8913 | 0.84631 | 57.09 | 0 | 0 | 0.84631 | 57.09 | 0.00344613 | 232.45 | 0 | 0 | 0.00344613 | 232.45 | 2023-03-18 09:37:39 | -0.00046166 | -4.9427 | -333.4008 | 0 | Close
10640 | 2 | 4 | CC DChg | 07:08:30 | 88:35:08 | -0.11862 | 3.8909 | 0.84729 | 57.15 | 0 | 0 | 0.84729 | 57.15 | 0.00344998 | 232.71 | 0 | 0 | 0.00344998 | 232.71 | 2023-03-18 09:38:09 | -0.00046154 | -2.4713 | -166.7004 | 0 | Close
10641 | 2 | 4 | CC DChg | 07:09:00 | 88:35:38 | -0.11863 | 3.8905 | 0.84828 | 57.22 | 0 | 0 | 0.84828 | 57.22 | 0.00345383 | 232.97 | 0 | 0 | 0.00345383 | 232.97 | 2023-03-18 09:38:39 | -0.00046153 | -2.4713 | -166.7004 | 0 | Close
10642 | 2 | 4 | CC DChg | 07:09:30 | 88:36:08 | -0.11861 | 3.8902 | 0.84927 | 57.29 | 0 | 0 | 0.84927 | 57.29 | 0.00345767 | 233.23 | 0 | 0 | 0.00345767 | 233.23 | 2023-03-18 09:39:09 | -0.00046142 | -3.2951 | -222.2672 | 0 | Close
10643 | 2 | 4 | CC DChg | 07:10:00 | 88:36:38 | -0.11862 | 3.8898 | 0.85026 | 57.35 | 0 | 0 | 0.85026 | 57.35 | 0.00346152 | 233.49 | 0 | 0 | 0.00346152 | 233.49 | 2023-03-18 09:39:39 | -0.00046141 | -2.4713 | -166.7004 | 0 | Close
10644 | 2 | 4 | CC DChg | 07:10:30 | 88:37:08 | -0.11863 | 3.8896 | 0.85125 | 57.42 | 0 | 0 | 0.85125 | 57.42 | 0.00346536 | 233.75 | 0 | 0 | 0.00346536 | 233.75 | 2023-03-18 09:40:09 | -0.00046142 | -4.9427 | -333.4008 | 0 | Close
10645 | 2 | 4 | CC DChg | 07:11:00 | 88:37:38 | -0.11861 | 3.8891 | 0.85224 | 57.49 | 0 | 0 | 0.85224 | 57.49 | 0.00346921 | 234.01 | 0 | 0 | 0.00346921 | 234.01 | 2023-03-18 09:40:39 | -0.00046129 | -1.9771 | -133.3603 | 0 | Close
10646 | 2 | 4 | CC DChg | 07:11:30 | 88:38:08 | -0.11862 | 3.8889 | 0.85323 | 57.55 | 0 | 0 | 0.85323 | 57.55 | 0.00347305 | 234.27 | 0 | 0 | 0.00347305 | 234.27 | 2023-03-18 09:41:09 | -0.0004613 | -4.9422 | -333.3708 | 0 | Close
10647 | 2 | 4 | CC DChg | 07:12:00 | 88:38:38 | -0.11861 | 3.8885 | 0.85421 | 57.62 | 0 | 0 | 0.85421 | 57.62 | 0.00347689 | 234.53 | 0 | 0 | 0.00347689 | 234.53 | 2023-03-18 09:41:39 | -0.00046121 | -2.4713 | -166.7004 | 0 | Close
10648 | 2 | 4 | CC DChg | 07:12:30 | 88:39:08 | -0.11861 | 3.8882 | 0.8552 | 57.69 | 0 | 0 | 0.8552 | 57.69 | 0.00348074 | 234.79 | 0 | 0 | 0.00348074 | 234.79 | 2023-03-18 09:42:09 | -0.00046118 | -3.2954 | -222.2872 | 0 | Close
10649 | 2 | 4 | CC DChg | 07:13:00 | 88:39:38 | -0.11863 | 3.8878 | 0.85619 | 57.75 | 0 | 0 | 0.85619 | 57.75 | 0.00348458 | 235.05 | 0 | 0 | 0.00348458 | 235.05 | 2023-03-18 09:42:39 | -0.00046121 | -2.4713 | -166.7004 | 0 | Close
10650 | 2 | 4 | CC DChg | 07:13:30 | 88:40:08 | -0.11863 | 3.8874 | 0.85718 | 57.82 | 0 | 0 | 0.85718 | 57.82 | 0.00348842 | 235.31 | 0 | 0 | 0.00348842 | 235.31 | 2023-03-18 09:43:09 | -0.00046116 | -2.4711 | -166.6854 | 0 | Close
10651 | 2 | 4 | CC DChg | 07:14:00 | 88:40:38 | -0.11862 | 3.8871 | 0.85817 | 57.89 | 0 | 0 | 0.85817 | 57.89 | 0.00349227 | 235.57 | 0 | 0 | 0.00349227 | 235.57 | 2023-03-18 09:43:39 | -0.00046109 | -3.2951 | -222.2672 | 0 | Close
10652 | 2 | 4 | CC DChg | 07:14:30 | 88:41:08 | -0.11863 | 3.8868 | 0.85916 | 57.95 | 0 | 0 | 0.85916 | 57.95 | 0.00349611 | 235.83 | 0 | 0 | 0.00349611 | 235.83 | 2023-03-18 09:44:09 | -0.00046109 | -3.2948 | -222.2472 | 0 | Close
10653 | 2 | 4 | CC DChg | 07:15:00 | 88:41:38 | -0.11864 | 3.8865 | 0.86015 | 58.02 | 0 | 0 | 0.86015 | 58.02 | 0.00349995 | 236.08 | 0 | 0 | 0.00349995 | 236.08 | 2023-03-18 09:44:39 | -0.00046109 | -3.2951 | -222.2672 | 0 | Close
10654 | 2 | 4 | CC DChg | 07:15:30 | 88:42:08 | -0.11862 | 3.8862 | 0.86113 | 58.09 | 0 | 0 | 0.86113 | 58.09 | 0.00350379 | 236.34 | 0 | 0 | 0.00350379 | 236.34 | 2023-03-18 09:45:09 | -0.00046098 | -3.2954 | -222.2872 | 0 | Close
10655 | 2 | 4 | CC DChg | 07:16:00 | 88:42:38 | -0.11862 | 3.8857 | 0.86212 | 58.15 | 0 | 0 | 0.86212 | 58.15 | 0.00350763 | 236.6 | 0 | 0 | 0.00350763 | 236.6 | 2023-03-18 09:45:39 | -0.00046092 | -1.9769 | -133.3483 | 0 | Close
10656 | 2 | 4 | CC DChg | 07:16:30 | 88:43:08 | -0.11862 | 3.8855 | 0.86311 | 58.22 | 0 | 0 | 0.86311 | 58.22 | 0.00351148 | 236.86 | 0 | 0 | 0.00351148 | 236.86 | 2023-03-18 09:46:09 | -0.0004609 | -4.9427 | -333.4008 | 0 | Close
10657 | 2 | 4 | CC DChg | 07:17:00 | 88:43:38 | -0.11863 | 3.8852 | 0.8641 | 58.29 | 0 | 0 | 0.8641 | 58.29 | 0.00351532 | 237.12 | 0 | 0 | 0.00351532 | 237.12 | 2023-03-18 09:46:39 | -0.0004609 | -3.2948 | -222.2472 | 0 | Close
10658 | 2 | 4 | CC DChg | 07:17:30 | 88:44:08 | -0.11862 | 3.8848 | 0.86509 | 58.35 | 0 | 0 | 0.86509 | 58.35 | 0.00351916 | 237.38 | 0 | 0 | 0.00351916 | 237.38 | 2023-03-18 09:47:09 | -0.00046081 | -2.4716 | -166.7154 | 0 | Close
10659 | 2 | 4 | CC DChg | 07:18:00 | 88:44:38 | -0.11863 | 3.8845 | 0.86608 | 58.42 | 0 | 0 | 0.86608 | 58.42 | 0.003523 | 237.64 | 0 | 0 | 0.003523 | 237.64 | 2023-03-18 09:47:39 | -0.00046082 | -3.2945 | -222.2272 | 0 | Close
10660 | 2 | 4 | CC DChg | 07:18:30 | 88:45:08 | -0.11863 | 3.8841 | 0.86707 | 58.49 | 0 | 0 | 0.86707 | 58.49 | 0.00352684 | 237.9 | 0 | 0 | 0.00352684 | 237.9 | 2023-03-18 09:48:09 | -0.00046077 | -2.4718 | -166.7304 | 0 | Close
10661 | 2 | 4 | CC DChg | 07:19:00 | 88:45:38 | -0.11863 | 3.8838 | 0.86805 | 58.55 | 0 | 0 | 0.86805 | 58.55 | 0.00353068 | 238.16 | 0 | 0 | 0.00353068 | 238.16 | 2023-03-18 09:48:39 | -0.00046074 | -3.2945 | -222.2272 | 0 | Close
10662 | 2 | 4 | CC DChg | 07:19:30 | 88:46:08 | -0.11862 | 3.8833 | 0.86904 | 58.62 | 0 | 0 | 0.86904 | 58.62 | 0.00353451 | 238.42 | 0 | 0 | 0.00353451 | 238.42 | 2023-03-18 09:49:09 | -0.00046064 | -1.9772 | -133.3723 | 0 | Close
10663 | 2 | 4 | CC DChg | 07:20:00 | 88:46:38 | -0.11862 | 3.8831 | 0.87003 | 58.69 | 0 | 0 | 0.87003 | 58.69 | 0.00353835 | 238.67 | 0 | 0 | 0.00353835 | 238.67 | 2023-03-18 09:49:39 | -0.00046061 | -4.9422 | -333.3708 | 0 | Close
10664 | 2 | 4 | CC DChg | 07:20:30 | 88:47:08 | -0.11863 | 3.8828 | 0.87102 | 58.75 | 0 | 0 | 0.87102 | 58.75 | 0.00354219 | 238.93 | 0 | 0 | 0.00354219 | 238.93 | 2023-03-18 09:50:09 | -0.00046062 | -3.2948 | -222.2472 | 0 | Close
10665 | 2 | 4 | CC DChg | 07:21:00 | 88:47:38 | -0.11862 | 3.8825 | 0.87201 | 58.82 | 0 | 0 | 0.87201 | 58.82 | 0.00354603 | 239.19 | 0 | 0 | 0.00354603 | 239.19 | 2023-03-18 09:50:39 | -0.00046054 | -3.2951 | -222.2672 | 0 | Close
10666 | 2 | 4 | CC DChg | 07:21:30 | 88:48:08 | -0.11861 | 3.8821 | 0.873 | 58.89 | 0 | 0 | 0.873 | 58.89 | 0.00354987 | 239.45 | 0 | 0 | 0.00354987 | 239.45 | 2023-03-18 09:51:09 | -0.00046046 | -2.4711 | -166.6854 | 0 | Close
10667 | 2 | 4 | CC DChg | 07:22:00 | 88:48:38 | -0.11862 | 3.8817 | 0.87398 | 58.95 | 0 | 0 | 0.87398 | 58.95 | 0.0035537 | 239.71 | 0 | 0 | 0.0035537 | 239.71 | 2023-03-18 09:51:39 | -0.00046045 | -2.4713 | -166.7004 | 0 | Close
10668 | 2 | 4 | CC DChg | 07:22:30 | 88:49:08 | -0.11862 | 3.8815 | 0.87497 | 59.02 | 0 | 0 | 0.87497 | 59.02 | 0.00355754 | 239.97 | 0 | 0 | 0.00355754 | 239.97 | 2023-03-18 09:52:09 | -0.00046042 | -4.9422 | -333.3708 | 0 | Close
10669 | 2 | 4 | CC DChg | 07:23:00 | 88:49:38 | -0.1186 | 3.8811 | 0.87596 | 59.09 | 0 | 0 | 0.87596 | 59.09 | 0.00356138 | 240.23 | 0 | 0 | 0.00356138 | 240.23 | 2023-03-18 09:52:39 | -0.0004603 | -2.4713 | -166.7004 | 0 | Close
10670 | 2 | 4 | CC DChg | 07:23:30 | 88:50:08 | -0.11862 | 3.8808 | 0.87695 | 59.15 | 0 | 0 | 0.87695 | 59.15 | 0.00356521 | 240.49 | 0 | 0 | 0.00356521 | 240.49 | 2023-03-18 09:53:09 | -0.00046034 | -3.2948 | -222.2472 | 0 | Close
10671 | 2 | 4 | CC DChg | 07:24:00 | 88:50:38 | -0.11862 | 3.8804 | 0.87794 | 59.22 | 0 | 0 | 0.87794 | 59.22 | 0.00356905 | 240.75 | 0 | 0 | 0.00356905 | 240.75 | 2023-03-18 09:53:39 | -0.00046029 | -2.4713 | -166.7004 | 0 | Close
10672 | 2 | 4 | CC DChg | 07:24:30 | 88:51:08 | -0.11862 | 3.8802 | 0.87893 | 59.29 | 0 | 0 | 0.87893 | 59.29 | 0.00357289 | 241 | 0 | 0 | 0.00357289 | 241 | 2023-03-18 09:54:09 | -0.00046027 | -4.9431 | -333.4308 | 0 | Close
10673 | 2 | 4 | CC DChg | 07:25:00 | 88:51:38 | -0.11863 | 3.8798 | 0.87992 | 59.35 | 0 | 0 | 0.87992 | 59.35 | 0.00357672 | 241.26 | 0 | 0 | 0.00357672 | 241.26 | 2023-03-18 09:54:39 | -0.00046026 | -2.4711 | -166.6854 | 0 | Close
10674 | 2 | 4 | CC DChg | 07:25:30 | 88:52:08 | -0.11863 | 3.8794 | 0.8809 | 59.42 | 0 | 0 | 0.8809 | 59.42 | 0.00358056 | 241.52 | 0 | 0 | 0.00358056 | 241.52 | 2023-03-18 09:55:09 | -0.00046021 | -2.4711 | -166.6854 | 0 | Close
10675 | 2 | 4 | CC DChg | 07:26:00 | 88:52:38 | -0.11861 | 3.8791 | 0.88189 | 59.49 | 0 | 0 | 0.88189 | 59.49 | 0.00358439 | 241.78 | 0 | 0 | 0.00358439 | 241.78 | 2023-03-18 09:55:39 | -0.0004601 | -3.2948 | -222.2472 | 0 | Close
10676 | 2 | 4 | CC DChg | 07:26:30 | 88:53:08 | -0.11861 | 3.8788 | 0.88288 | 59.55 | 0 | 0 | 0.88288 | 59.55 | 0.00358822 | 242.04 | 0 | 0 | 0.00358822 | 242.04 | 2023-03-18 09:56:09 | -0.00046006 | -3.2951 | -222.2672 | 0 | Close
10677 | 2 | 4 | CC DChg | 07:27:00 | 88:53:38 | -0.11863 | 3.8785 | 0.88387 | 59.62 | 0 | 0 | 0.88387 | 59.62 | 0.00359206 | 242.3 | 0 | 0 | 0.00359206 | 242.3 | 2023-03-18 09:56:39 | -0.00046011 | -3.2948 | -222.2472 | 0 | Close
10678 | 2 | 4 | CC DChg | 07:27:30 | 88:54:08 | -0.11863 | 3.8781 | 0.88486 | 59.69 | 0 | 0 | 0.88486 | 59.69 | 0.00359589 | 242.56 | 0 | 0 | 0.00359589 | 242.56 | 2023-03-18 09:57:09 | -0.00046006 | -2.4716 | -166.7154 | 0 | Close
10679 | 2 | 4 | CC DChg | 07:28:00 | 88:54:38 | -0.11861 | 3.8778 | 0.88585 | 59.75 | 0 | 0 | 0.88585 | 59.75 | 0.00359973 | 242.81 | 0 | 0 | 0.00359973 | 242.81 | 2023-03-18 09:57:39 | -0.00045995 | -3.2948 | -222.2472 | 0 | Close
10680 | 2 | 4 | CC DChg | 07:28:30 | 88:55:08 | -0.11862 | 3.8775 | 0.88683 | 59.82 | 0 | 0 | 0.88683 | 59.82 | 0.00360356 | 243.07 | 0 | 0 | 0.00360356 | 243.07 | 2023-03-18 09:58:09 | -0.00045995 | -3.2951 | -222.2672 | 0 | Close
10681 | 2 | 4 | CC DChg | 07:29:00 | 88:55:38 | -0.11863 | 3.8772 | 0.88782 | 59.89 | 0 | 0 | 0.88782 | 59.89 | 0.00360739 | 243.33 | 0 | 0 | 0.00360739 | 243.33 | 2023-03-18 09:58:39 | -0.00045995 | -3.2948 | -222.2472 | 0 | Close
10682 | 2 | 4 | CC DChg | 07:29:30 | 88:56:08 | -0.11863 | 3.8768 | 0.88881 | 59.95 | 0 | 0 | 0.88881 | 59.95 | 0.00361122 | 243.59 | 0 | 0 | 0.00361122 | 243.59 | 2023-03-18 09:59:09 | -0.0004599 | -2.4713 | -166.7004 | 0 | Close
10683 | 2 | 4 | CC DChg | 07:30:00 | 88:56:38 | -0.11862 | 3.8766 | 0.8898 | 60.02 | 0 | 0 | 0.8898 | 60.02 | 0.00361506 | 243.85 | 0 | 0 | 0.00361506 | 243.85 | 2023-03-18 09:59:39 | -0.00045984 | -4.9431 | -333.4308 | 0 | Close
10684 | 2 | 4 | CC DChg | 07:30:30 | 88:57:08 | -0.11862 | 3.8763 | 0.89079 | 60.09 | 0 | 0 | 0.89079 | 60.09 | 0.00361889 | 244.11 | 0 | 0 | 0.00361889 | 244.11 | 2023-03-18 10:00:09 | -0.00045981 | -3.2948 | -222.2472 | 0 | Close
10685 | 2 | 4 | CC DChg | 07:31:00 | 88:57:38 | -0.11863 | 3.8759 | 0.89178 | 60.15 | 0 | 0 | 0.89178 | 60.15 | 0.00362272 | 244.37 | 0 | 0 | 0.00362272 | 244.37 | 2023-03-18 10:00:39 | -0.0004598 | -2.4713 | -166.7004 | 0 | Close
10686 | 2 | 4 | CC DChg | 07:31:30 | 88:58:08 | -0.11861 | 3.8756 | 0.89277 | 60.22 | 0 | 0 | 0.89277 | 60.22 | 0.00362655 | 244.62 | 0 | 0 | 0.00362655 | 244.62 | 2023-03-18 10:01:09 | -0.00045968 | -3.2951 | -222.2672 | 0 | Close
10687 | 2 | 4 | CC DChg | 07:32:00 | 88:58:38 | -0.11862 | 3.8753 | 0.89375 | 60.29 | 0 | 0 | 0.89375 | 60.29 | 0.00363038 | 244.88 | 0 | 0 | 0.00363038 | 244.88 | 2023-03-18 10:01:39 | -0.00045969 | -3.2951 | -222.2672 | 0 | Close
10688 | 2 | 4 | CC DChg | 07:32:30 | 88:59:08 | -0.11862 | 3.875 | 0.89474 | 60.35 | 0 | 0 | 0.89474 | 60.35 | 0.00363421 | 245.14 | 0 | 0 | 0.00363421 | 245.14 | 2023-03-18 10:02:09 | -0.00045965 | -3.2948 | -222.2472 | 0 | Close
10689 | 2 | 4 | CC DChg | 07:33:00 | 88:59:38 | -0.11863 | 3.8746 | 0.89573 | 60.42 | 0 | 0 | 0.89573 | 60.42 | 0.00363804 | 245.4 | 0 | 0 | 0.00363804 | 245.4 | 2023-03-18 10:02:39 | -0.00045964 | -2.4716 | -166.7154 | 0 | Close
10690 | 2 | 4 | CC DChg | 07:33:30 | 89:00:08 | -0.11864 | 3.8744 | 0.89672 | 60.49 | 0 | 0 | 0.89672 | 60.49 | 0.00364187 | 245.66 | 0 | 0 | 0.00364187 | 245.66 | 2023-03-18 10:03:09 | -0.00045966 | -4.9422 | -333.3708 | 0 | Close
10691 | 2 | 4 | CC DChg | 07:34:00 | 89:00:38 | -0.11863 | 3.874 | 0.89771 | 60.55 | 0 | 0 | 0.89771 | 60.55 | 0.0036457 | 245.92 | 0 | 0 | 0.0036457 | 245.92 | 2023-03-18 10:03:39 | -0.00045957 | -2.4716 | -166.7154 | 0 | Close
10692 | 2 | 4 | CC DChg | 07:34:30 | 89:01:08 | -0.11864 | 3.8737 | 0.8987 | 60.62 | 0 | 0 | 0.8987 | 60.62 | 0.00364953 | 246.17 | 0 | 0 | 0.00364953 | 246.17 | 2023-03-18 10:04:09 | -0.00045958 | -3.2945 | -222.2272 | 0 | Close
10693 | 2 | 4 | CC DChg | 07:35:00 | 89:01:38 | -0.11862 | 3.8733 | 0.89969 | 60.69 | 0 | 0 | 0.89969 | 60.69 | 0.00365336 | 246.43 | 0 | 0 | 0.00365336 | 246.43 | 2023-03-18 10:04:39 | -0.00045945 | -2.4716 | -166.7154 | 0 | Close
10694 | 2 | 4 | CC DChg | 07:35:30 | 89:02:08 | -0.11862 | 3.8731 | 0.90067 | 60.75 | 0 | 0 | 0.90067 | 60.75 | 0.00365719 | 246.69 | 0 | 0 | 0.00365719 | 246.69 | 2023-03-18 10:05:09 | -0.00045943 | -4.9422 | -333.3708 | 0 | Close
10695 | 2 | 4 | CC DChg | 07:36:00 | 89:02:38 | -0.11863 | 3.8727 | 0.90166 | 60.82 | 0 | 0 | 0.90166 | 60.82 | 0.00366102 | 246.95 | 0 | 0 | 0.00366102 | 246.95 | 2023-03-18 10:05:39 | -0.00045942 | -2.4718 | -166.7304 | 0 | Close
10696 | 2 | 4 | CC DChg | 07:36:30 | 89:03:08 | -0.11861 | 3.8723 | 0.90265 | 60.89 | 0 | 0 | 0.90265 | 60.89 | 0.00366485 | 247.21 | 0 | 0 | 0.00366485 | 247.21 | 2023-03-18 10:06:09 | -0.00045929 | -2.4709 | -166.6704 | 0 | Close
10697 | 2 | 4 | CC DChg | 07:37:00 | 89:03:38 | -0.11862 | 3.872 | 0.90364 | 60.95 | 0 | 0 | 0.90364 | 60.95 | 0.00366867 | 247.47 | 0 | 0 | 0.00366867 | 247.47 | 2023-03-18 10:06:39 | -0.0004593 | -3.2954 | -222.2872 | 0 | Close
10698 | 2 | 4 | CC DChg | 07:37:30 | 89:04:08 | -0.11862 | 3.8717 | 0.90463 | 61.02 | 0 | 0 | 0.90463 | 61.02 | 0.0036725 | 247.72 | 0 | 0 | 0.0036725 | 247.72 | 2023-03-18 10:07:09 | -0.00045926 | -3.2948 | -222.2472 | 0 | Close
10699 | 2 | 4 | CC DChg | 07:38:00 | 89:04:38 | -0.11864 | 3.8715 | 0.90562 | 61.09 | 0 | 0 | 0.90562 | 61.09 | 0.00367633 | 247.98 | 0 | 0 | 0.00367633 | 247.98 | 2023-03-18 10:07:39 | -0.00045931 | -4.9427 | -333.4008 | 0 | Close
10700 | 2 | 4 | CC DChg | 07:38:30 | 89:05:08 | -0.11862 | 3.8711 | 0.90661 | 61.15 | 0 | 0 | 0.90661 | 61.15 | 0.00368016 | 248.24 | 0 | 0 | 0.00368016 | 248.24 | 2023-03-18 10:08:09 | -0.00045919 | -2.4713 | -166.7004 | 0 | Close
10701 | 2 | 4 | CC DChg | 07:39:00 | 89:05:38 | -0.11863 | 3.8708 | 0.90759 | 61.22 | 0 | 0 | 0.90759 | 61.22 | 0.00368398 | 248.5 | 0 | 0 | 0.00368398 | 248.5 | 2023-03-18 10:08:39 | -0.00045919 | -3.2951 | -222.2672 | 0 | Close
10702 | 2 | 4 | CC DChg | 07:39:30 | 89:06:08 | -0.11862 | 3.8705 | 0.90858 | 61.29 | 0 | 0 | 0.90858 | 61.29 | 0.00368781 | 248.76 | 0 | 0 | 0.00368781 | 248.76 | 2023-03-18 10:09:09 | -0.00045912 | -3.2951 | -222.2672 | 0 | Close
10703 | 2 | 4 | CC DChg | 07:40:00 | 89:06:38 | -0.11863 | 3.8702 | 0.90957 | 61.35 | 0 | 0 | 0.90957 | 61.35 | 0.00369163 | 249.01 | 0 | 0 | 0.00369163 | 249.01 | 2023-03-18 10:09:39 | -0.00045912 | -3.2951 | -222.2672 | 0 | Close
10704 | 2 | 4 | CC DChg | 07:40:30 | 89:07:08 | -0.11863 | 3.8698 | 0.91056 | 61.42 | 0 | 0 | 0.91056 | 61.42 | 0.00369546 | 249.27 | 0 | 0 | 0.00369546 | 249.27 | 2023-03-18 10:10:09 | -0.00045907 | -2.4711 | -166.6854 | 0 | Close
10705 | 2 | 4 | CC DChg | 07:41:00 | 89:07:38 | -0.11864 | 3.8695 | 0.91155 | 61.49 | 0 | 0 | 0.91155 | 61.49 | 0.00369929 | 249.53 | 0 | 0 | 0.00369929 | 249.53 | 2023-03-18 10:10:39 | -0.00045908 | -3.2954 | -222.2872 | 0 | Close
10706 | 2 | 4 | CC DChg | 07:41:30 | 89:08:08 | -0.11864 | 3.8692 | 0.91254 | 61.55 | 0 | 0 | 0.91254 | 61.55 | 0.00370311 | 249.79 | 0 | 0 | 0.00370311 | 249.79 | 2023-03-18 10:11:09 | -0.00045904 | -3.2948 | -222.2472 | 0 | Close
10707 | 2 | 4 | CC DChg | 07:42:00 | 89:08:38 | -0.11863 | 3.8689 | 0.91353 | 61.62 | 0 | 0 | 0.91353 | 61.62 | 0.00370694 | 250.05 | 0 | 0 | 0.00370694 | 250.05 | 2023-03-18 10:11:39 | -0.00045897 | -3.2957 | -222.3072 | 0 | Close
10708 | 2 | 4 | CC DChg | 07:42:30 | 89:09:08 | -0.11864 | 3.8686 | 0.91451 | 61.69 | 0 | 0 | 0.91451 | 61.69 | 0.00371076 | 250.3 | 0 | 0 | 0.00371076 | 250.3 | 2023-03-18 10:12:09 | -0.00045897 | -3.2948 | -222.2472 | 0 | Close
10709 | 2 | 4 | CC DChg | 07:43:00 | 89:09:38 | -0.11863 | 3.8683 | 0.9155 | 61.75 | 0 | 0 | 0.9155 | 61.75 | 0.00371458 | 250.56 | 0 | 0 | 0.00371458 | 250.56 | 2023-03-18 10:12:39 | -0.0004589 | -3.2954 | -222.2872 | 0 | Close
10710 | 2 | 4 | CC DChg | 07:43:30 | 89:10:08 | -0.11862 | 3.8681 | 0.91649 | 61.82 | 0 | 0 | 0.91649 | 61.82 | 0.00371841 | 250.82 | 0 | 0 | 0.00371841 | 250.82 | 2023-03-18 10:13:09 | -0.00045883 | -4.9427 | -333.4008 | 0 | Close
10711 | 2 | 4 | CC DChg | 07:44:00 | 89:10:38 | -0.11862 | 3.8676 | 0.91748 | 61.89 | 0 | 0 | 0.91748 | 61.89 | 0.00372223 | 251.08 | 0 | 0 | 0.00372223 | 251.08 | 2023-03-18 10:13:39 | -0.00045877 | -1.9771 | -133.3603 | 0 | Close
10712 | 2 | 4 | CC DChg | 07:44:30 | 89:11:08 | -0.11862 | 3.8674 | 0.91847 | 61.95 | 0 | 0 | 0.91847 | 61.95 | 0.00372605 | 251.34 | 0 | 0 | 0.00372605 | 251.34 | 2023-03-18 10:14:09 | -0.00045875 | -4.9431 | -333.4308 | 0 | Close
10713 | 2 | 4 | CC DChg | 07:45:00 | 89:11:38 | -0.11865 | 3.8671 | 0.91946 | 62.02 | 0 | 0 | 0.91946 | 62.02 | 0.00372988 | 251.59 | 0 | 0 | 0.00372988 | 251.59 | 2023-03-18 10:14:39 | -0.00045883 | -3.2951 | -222.2672 | 0 | Close
10714 | 2 | 4 | CC DChg | 07:45:30 | 89:12:08 | -0.11863 | 3.8667 | 0.92044 | 62.09 | 0 | 0 | 0.92044 | 62.09 | 0.0037337 | 251.85 | 0 | 0 | 0.0037337 | 251.85 | 2023-03-18 10:15:09 | -0.00045871 | -2.4713 | -166.7004 | 0 | Close
10715 | 2 | 4 | CC DChg | 07:46:00 | 89:12:38 | -0.11863 | 3.8665 | 0.92143 | 62.15 | 0 | 0 | 0.92143 | 62.15 | 0.00373752 | 252.11 | 0 | 0 | 0.00373752 | 252.11 | 2023-03-18 10:15:39 | -0.00045868 | -4.9431 | -333.4308 | 0 | Close
10716 | 2 | 4 | CC DChg | 07:46:30 | 89:13:08 | -0.11864 | 3.8661 | 0.92242 | 62.22 | 0 | 0 | 0.92242 | 62.22 | 0.00374134 | 252.37 | 0 | 0 | 0.00374134 | 252.37 | 2023-03-18 10:16:09 | -0.00045867 | -2.4711 | -166.6854 | 0 | Close
10717 | 2 | 4 | CC DChg | 07:47:00 | 89:13:38 | -0.11863 | 3.8658 | 0.92341 | 62.29 | 0 | 0 | 0.92341 | 62.29 | 0.00374517 | 252.63 | 0 | 0 | 0.00374517 | 252.63 | 2023-03-18 10:16:39 | -0.0004586 | -3.2957 | -222.3072 | 0 | Close
10718 | 2 | 4 | CC DChg | 07:47:30 | 89:14:08 | -0.11863 | 3.8656 | 0.9244 | 62.35 | 0 | 0 | 0.9244 | 62.35 | 0.00374899 | 252.88 | 0 | 0 | 0.00374899 | 252.88 | 2023-03-18 10:17:09 | -0.00045858 | -4.9422 | -333.3708 | 0 | Close
10719 | 2 | 4 | CC DChg | 07:48:00 | 89:14:38 | -0.11863 | 3.8653 | 0.92539 | 62.42 | 0 | 0 | 0.92539 | 62.42 | 0.00375281 | 253.14 | 0 | 0 | 0.00375281 | 253.14 | 2023-03-18 10:17:39 | -0.00045854 | -3.2951 | -222.2672 | 0 | Close
10720 | 2 | 4 | CC DChg | 07:48:30 | 89:15:08 | -0.11862 | 3.8649 | 0.92638 | 62.49 | 0 | 0 | 0.92638 | 62.49 | 0.00375663 | 253.4 | 0 | 0 | 0.00375663 | 253.4 | 2023-03-18 10:18:09 | -0.00045845 | -2.4718 | -166.7304 | 0 | Close
10721 | 2 | 4 | CC DChg | 07:49:00 | 89:15:38 | -0.11863 | 3.8646 | 0.92736 | 62.55 | 0 | 0 | 0.92736 | 62.55 | 0.00376045 | 253.66 | 0 | 0 | 0.00376045 | 253.66 | 2023-03-18 10:18:39 | -0.00045846 | -3.2948 | -222.2472 | 0 | Close
10722 | 2 | 4 | CC DChg | 07:49:30 | 89:16:08 | -0.11863 | 3.8643 | 0.92835 | 62.62 | 0 | 0 | 0.92835 | 62.62 | 0.00376427 | 253.91 | 0 | 0 | 0.00376427 | 253.91 | 2023-03-18 10:19:09 | -0.00045842 | -3.2954 | -222.2872 | 0 | Close
10723 | 2 | 4 | CC DChg | 07:50:00 | 89:16:38 | -0.11863 | 3.864 | 0.92934 | 62.69 | 0 | 0 | 0.92934 | 62.69 | 0.00376809 | 254.17 | 0 | 0 | 0.00376809 | 254.17 | 2023-03-18 10:19:39 | -0.00045839 | -3.2951 | -222.2672 | 0 | Close
10724 | 2 | 4 | CC DChg | 07:50:30 | 89:17:08 | -0.11863 | 3.8636 | 0.93033 | 62.75 | 0 | 0 | 0.93033 | 62.75 | 0.00377191 | 254.43 | 0 | 0 | 0.00377191 | 254.43 | 2023-03-18 10:20:09 | -0.00045834 | -2.4713 | -166.7004 | 0 | Close
10725 | 2 | 4 | CC DChg | 07:51:00 | 89:17:38 | -0.11863 | 3.8634 | 0.93132 | 62.82 | 0 | 0 | 0.93132 | 62.82 | 0.00377573 | 254.69 | 0 | 0 | 0.00377573 | 254.69 | 2023-03-18 10:20:39 | -0.00045832 | -4.9431 | -333.4308 | 0 | Close
10726 | 2 | 4 | CC DChg | 07:51:30 | 89:18:08 | -0.11862 | 3.8631 | 0.93231 | 62.89 | 0 | 0 | 0.93231 | 62.89 | 0.00377955 | 254.94 | 0 | 0 | 0.00377955 | 254.94 | 2023-03-18 10:21:09 | -0.00045824 | -3.2951 | -222.2672 | 0 | Close
10727 | 2 | 4 | CC DChg | 07:52:00 | 89:18:38 | -0.11863 | 3.8628 | 0.9333 | 62.95 | 0 | 0 | 0.9333 | 62.95 | 0.00378337 | 255.2 | 0 | 0 | 0.00378337 | 255.2 | 2023-03-18 10:21:39 | -0.00045824 | -3.2951 | -222.2672 | 0 | Close
10728 | 2 | 4 | CC DChg | 07:52:30 | 89:19:08 | -0.11863 | 3.8624 | 0.93428 | 63.02 | 0 | 0 | 0.93428 | 63.02 | 0.00378719 | 255.46 | 0 | 0 | 0.00378719 | 255.46 | 2023-03-18 10:22:09 | -0.0004582 | -2.4713 | -166.7004 | 0 | Close
10729 | 2 | 4 | CC DChg | 07:53:00 | 89:19:38 | -0.11862 | 3.8621 | 0.93527 | 63.09 | 0 | 0 | 0.93527 | 63.09 | 0.003791 | 255.72 | 0 | 0 | 0.003791 | 255.72 | 2023-03-18 10:22:39 | -0.00045812 | -3.2954 | -222.2872 | 0 | Close
10730 | 2 | 4 | CC DChg | 07:53:30 | 89:20:08 | -0.11862 | 3.8618 | 0.93626 | 63.15 | 0 | 0 | 0.93626 | 63.15 | 0.00379482 | 255.97 | 0 | 0 | 0.00379482 | 255.97 | 2023-03-18 10:23:09 | -0.00045809 | -3.2951 | -222.2672 | 0 | Close
10731 | 2 | 4 | CC DChg | 07:54:00 | 89:20:38 | -0.11862 | 3.8616 | 0.93725 | 63.22 | 0 | 0 | 0.93725 | 63.22 | 0.00379864 | 256.23 | 0 | 0 | 0.00379864 | 256.23 | 2023-03-18 10:23:39 | -0.00045806 | -4.9431 | -333.4308 | 0 | Close
10732 | 2 | 4 | CC DChg | 07:54:30 | 89:21:08 | -0.11863 | 3.8612 | 0.93824 | 63.29 | 0 | 0 | 0.93824 | 63.29 | 0.00380246 | 256.49 | 0 | 0 | 0.00380246 | 256.49 | 2023-03-18 10:24:09 | -0.00045805 | -2.4713 | -166.7004 | 0 | Close
10733 | 2 | 4 | CC DChg | 07:55:00 | 89:21:38 | -0.11863 | 3.8609 | 0.93923 | 63.35 | 0 | 0 | 0.93923 | 63.35 | 0.00380627 | 256.75 | 0 | 0 | 0.00380627 | 256.75 | 2023-03-18 10:24:39 | -0.00045802 | -3.2951 | -222.2672 | 0 | Close
10734 | 2 | 4 | CC DChg | 07:55:30 | 89:22:08 | -0.11863 | 3.8607 | 0.94022 | 63.42 | 0 | 0 | 0.94022 | 63.42 | 0.00381009 | 257 | 0 | 0 | 0.00381009 | 257 | 2023-03-18 10:25:09 | -0.00045799 | -4.9431 | -333.4308 | 0 | Close
10735 | 2 | 4 | CC DChg | 07:56:00 | 89:22:38 | -0.11863 | 3.8604 | 0.9412 | 63.49 | 0 | 0 | 0.9412 | 63.49 | 0.00381391 | 257.26 | 0 | 0 | 0.00381391 | 257.26 | 2023-03-18 10:25:39 | -0.00045796 | -3.2951 | -222.2672 | 0 | Close
10736 | 2 | 4 | CC DChg | 07:56:30 | 89:23:08 | -0.11862 | 3.86 | 0.94219 | 63.55 | 0 | 0 | 0.94219 | 63.55 | 0.00381772 | 257.52 | 0 | 0 | 0.00381772 | 257.52 | 2023-03-18 10:26:09 | -0.00045787 | -2.4716 | -166.7154 | 0 | Close
10737 | 2 | 4 | CC DChg | 07:57:00 | 89:23:38 | -0.11864 | 3.8598 | 0.94318 | 63.62 | 0 | 0 | 0.94318 | 63.62 | 0.00382154 | 257.78 | 0 | 0 | 0.00382154 | 257.78 | 2023-03-18 10:26:39 | -0.00045793 | -4.9427 | -333.4008 | 0 | Close
10738 | 2 | 4 | CC DChg | 07:57:30 | 89:24:08 | -0.11864 | 3.8595 | 0.94417 | 63.69 | 0 | 0 | 0.94417 | 63.69 | 0.00382535 | 258.03 | 0 | 0 | 0.00382535 | 258.03 | 2023-03-18 10:27:09 | -0.00045789 | -3.2951 | -222.2672 | 0 | Close
10739 | 2 | 4 | CC DChg | 07:58:00 | 89:24:38 | -0.11863 | 3.8591 | 0.94516 | 63.75 | 0 | 0 | 0.94516 | 63.75 | 0.00382917 | 258.29 | 0 | 0 | 0.00382917 | 258.29 | 2023-03-18 10:27:39 | -0.00045781 | -2.4716 | -166.7154 | 0 | Close
10740 | 2 | 4 | CC DChg | 07:58:30 | 89:25:08 | -0.11862 | 3.8588 | 0.94615 | 63.82 | 0 | 0 | 0.94615 | 63.82 | 0.00383298 | 258.55 | 0 | 0 | 0.00383298 | 258.55 | 2023-03-18 10:28:09 | -0.00045773 | -3.2951 | -222.2672 | 0 | Close
10741 | 2 | 4 | CC DChg | 07:59:00 | 89:25:38 | -0.11861 | 3.8585 | 0.94714 | 63.89 | 0 | 0 | 0.94714 | 63.89 | 0.0038368 | 258.81 | 0 | 0 | 0.0038368 | 258.81 | 2023-03-18 10:28:39 | -0.00045766 | -3.2948 | -222.2472 | 0 | Close
10742 | 2 | 4 | CC DChg | 07:59:30 | 89:26:08 | -0.11862 | 3.8582 | 0.94812 | 63.95 | 0 | 0 | 0.94812 | 63.95 | 0.00384061 | 259.06 | 0 | 0 | 0.00384061 | 259.06 | 2023-03-18 10:29:09 | -0.00045766 | -3.2951 | -222.2672 | 0 | Close
10743 | 2 | 4 | CC DChg | 08:00:00 | 89:26:38 | -0.11861 | 3.8579 | 0.94911 | 64.02 | 0 | 0 | 0.94911 | 64.02 | 0.00384443 | 259.32 | 0 | 0 | 0.00384443 | 259.32 | 2023-03-18 10:29:39 | -0.00045759 | -3.2945 | -222.2272 | 0 | Close
10744 | 2 | 4 | CC DChg | 08:00:30 | 89:27:08 | -0.11861 | 3.8576 | 0.9501 | 64.09 | 0 | 0 | 0.9501 | 64.09 | 0.00384824 | 259.58 | 0 | 0 | 0.00384824 | 259.58 | 2023-03-18 10:30:09 | -0.00045755 | -3.2948 | -222.2472 | 0 | Close
10745 | 2 | 4 | CC DChg | 08:01:00 | 89:27:38 | -0.11862 | 3.8573 | 0.95109 | 64.15 | 0 | 0 | 0.95109 | 64.15 | 0.00385205 | 259.83 | 0 | 0 | 0.00385205 | 259.83 | 2023-03-18 10:30:39 | -0.00045755 | -3.2951 | -222.2672 | 0 | Close
10746 | 2 | 4 | CC DChg | 08:01:30 | 89:28:08 | -0.1186 | 3.857 | 0.95208 | 64.22 | 0 | 0 | 0.95208 | 64.22 | 0.00385586 | 260.09 | 0 | 0 | 0.00385586 | 260.09 | 2023-03-18 10:31:09 | -0.00045744 | -3.2948 | -222.2472 | 0 | Close
10747 | 2 | 4 | CC DChg | 08:02:00 | 89:28:38 | -0.11862 | 3.8567 | 0.95307 | 64.29 | 0 | 0 | 0.95307 | 64.29 | 0.00385968 | 260.35 | 0 | 0 | 0.00385968 | 260.35 | 2023-03-18 10:31:39 | -0.00045748 | -3.2948 | -222.2472 | 0 | Close
10748 | 2 | 4 | CC DChg | 08:02:30 | 89:29:08 | -0.11862 | 3.8565 | 0.95406 | 64.35 | 0 | 0 | 0.95406 | 64.35 | 0.00386349 | 260.61 | 0 | 0 | 0.00386349 | 260.61 | 2023-03-18 10:32:09 | -0.00045746 | -4.9418 | -333.3408 | 0 | Close
10749 | 2 | 4 | CC DChg | 08:03:00 | 89:29:38 | -0.11862 | 3.8562 | 0.95504 | 64.42 | 0 | 0 | 0.95504 | 64.42 | 0.0038673 | 260.86 | 0 | 0 | 0.0038673 | 260.86 | 2023-03-18 10:32:39 | -0.00045742 | -3.2951 | -222.2672 | 0 | Close
10750 | 2 | 4 | CC DChg | 08:03:30 | 89:30:08 | -0.11861 | 3.8559 | 0.95603 | 64.49 | 0 | 0 | 0.95603 | 64.49 | 0.00387111 | 261.12 | 0 | 0 | 0.00387111 | 261.12 | 2023-03-18 10:33:09 | -0.00045735 | -3.2951 | -222.2672 | 0 | Close
10751 | 2 | 4 | CC DChg | 08:04:00 | 89:30:38 | -0.11861 | 3.8555 | 0.95702 | 64.55 | 0 | 0 | 0.95702 | 64.55 | 0.00387492 | 261.38 | 0 | 0 | 0.00387492 | 261.38 | 2023-03-18 10:33:39 | -0.0004573 | -2.4711 | -166.6854 | 0 | Close
10752 | 2 | 4 | CC DChg | 08:04:30 | 89:31:08 | -0.11862 | 3.8553 | 0.95801 | 64.62 | 0 | 0 | 0.95801 | 64.62 | 0.00387873 | 261.63 | 0 | 0 | 0.00387873 | 261.63 | 2023-03-18 10:34:09 | -0.00045732 | -4.9422 | -333.3708 | 0 | Close
10753 | 2 | 4 | CC DChg | 08:05:00 | 89:31:38 | -0.11862 | 3.855 | 0.959 | 64.69 | 0 | 0 | 0.959 | 64.69 | 0.00388255 | 261.89 | 0 | 0 | 0.00388255 | 261.89 | 2023-03-18 10:34:39 | -0.00045728 | -3.2948 | -222.2472 | 0 | Close
10754 | 2 | 4 | CC DChg | 08:05:30 | 89:32:08 | -0.11861 | 3.8546 | 0.95999 | 64.75 | 0 | 0 | 0.95999 | 64.75 | 0.00388636 | 262.15 | 0 | 0 | 0.00388636 | 262.15 | 2023-03-18 10:35:09 | -0.00045719 | -2.4713 | -166.7004 | 0 | Close
10755 | 2 | 4 | CC DChg | 08:06:00 | 89:32:38 | -0.11862 | 3.8544 | 0.96097 | 64.82 | 0 | 0 | 0.96097 | 64.82 | 0.00389017 | 262.41 | 0 | 0 | 0.00389017 | 262.41 | 2023-03-18 10:35:39 | -0.00045721 | -4.9422 | -333.3708 | 0 | Close
10756 | 2 | 4 | CC DChg | 08:06:30 | 89:33:08 | -0.11862 | 3.8542 | 0.96196 | 64.89 | 0 | 0 | 0.96196 | 64.89 | 0.00389398 | 262.66 | 0 | 0 | 0.00389398 | 262.66 | 2023-03-18 10:36:09 | -0.00045719 | -4.9431 | -333.4308 | 0 | Close
10757 | 2 | 4 | CC DChg | 08:07:00 | 89:33:38 | -0.11863 | 3.8538 | 0.96295 | 64.95 | 0 | 0 | 0.96295 | 64.95 | 0.00389779 | 262.92 | 0 | 0 | 0.00389779 | 262.92 | 2023-03-18 10:36:39 | -0.00045718 | -2.4711 | -166.6854 | 0 | Close
10758 | 2 | 4 | CC DChg | 08:07:30 | 89:34:08 | -0.11862 | 3.8535 | 0.96394 | 65.02 | 0 | 0 | 0.96394 | 65.02 | 0.00390159 | 263.18 | 0 | 0 | 0.00390159 | 263.18 | 2023-03-18 10:37:09 | -0.0004571 | -3.2951 | -222.2672 | 0 | Close
10759 | 2 | 4 | CC DChg | 08:08:00 | 89:34:38 | -0.11861 | 3.8532 | 0.96493 | 65.09 | 0 | 0 | 0.96493 | 65.09 | 0.0039054 | 263.43 | 0 | 0 | 0.0039054 | 263.43 | 2023-03-18 10:37:39 | -0.00045703 | -3.2948 | -222.2472 | 0 | Close
10760 | 2 | 4 | CC DChg | 08:08:30 | 89:35:08 | -0.11863 | 3.853 | 0.96592 | 65.15 | 0 | 0 | 0.96592 | 65.15 | 0.00390921 | 263.69 | 0 | 0 | 0.00390921 | 263.69 | 2023-03-18 10:38:09 | -0.00045708 | -4.9427 | -333.4008 | 0 | Close
10761 | 2 | 4 | CC DChg | 08:09:00 | 89:35:38 | -0.11862 | 3.8526 | 0.96691 | 65.22 | 0 | 0 | 0.96691 | 65.22 | 0.00391302 | 263.95 | 0 | 0 | 0.00391302 | 263.95 | 2023-03-18 10:38:39 | -0.000457 | -2.4713 | -166.7004 | 0 | Close
10762 | 2 | 4 | CC DChg | 08:09:30 | 89:36:08 | -0.11862 | 3.8524 | 0.96789 | 65.29 | 0 | 0 | 0.96789 | 65.29 | 0.00391683 | 264.2 | 0 | 0 | 0.00391683 | 264.2 | 2023-03-18 10:39:09 | -0.00045697 | -4.9427 | -333.4008 | 0 | Close
10763 | 2 | 4 | CC DChg | 08:10:00 | 89:36:38 | -0.11862 | 3.8521 | 0.96888 | 65.35 | 0 | 0 | 0.96888 | 65.35 | 0.00392064 | 264.46 | 0 | 0 | 0.00392064 | 264.46 | 2023-03-18 10:39:39 | -0.00045694 | -3.2951 | -222.2672 | 0 | Close
10764 | 2 | 4 | CC DChg | 08:10:30 | 89:37:08 | -0.11862 | 3.8517 | 0.96987 | 65.42 | 0 | 0 | 0.96987 | 65.42 | 0.00392445 | 264.72 | 0 | 0 | 0.00392445 | 264.72 | 2023-03-18 10:40:09 | -0.00045689 | -2.4711 | -166.6854 | 0 | Close
10765 | 2 | 4 | CC DChg | 08:11:00 | 89:37:38 | -0.11863 | 3.8515 | 0.97086 | 65.49 | 0 | 0 | 0.97086 | 65.49 | 0.00392825 | 264.97 | 0 | 0 | 0.00392825 | 264.97 | 2023-03-18 10:40:39 | -0.0004569 | -4.9431 | -333.4308 | 0 | Close
10766 | 2 | 4 | CC DChg | 08:11:30 | 89:38:08 | -0.11861 | 3.8512 | 0.97185 | 65.55 | 0 | 0 | 0.97185 | 65.55 | 0.00393206 | 265.23 | 0 | 0 | 0.00393206 | 265.23 | 2023-03-18 10:41:09 | -0.00045679 | -3.2948 | -222.2472 | 0 | Close
10767 | 2 | 4 | CC DChg | 08:12:00 | 89:38:38 | -0.11862 | 3.851 | 0.97284 | 65.62 | 0 | 0 | 0.97284 | 65.62 | 0.00393587 | 265.49 | 0 | 0 | 0.00393587 | 265.49 | 2023-03-18 10:41:39 | -0.00045681 | -4.9427 | -333.4008 | 0 | Close
10768 | 2 | 4 | CC DChg | 08:12:30 | 89:39:08 | -0.11862 | 3.8507 | 0.97383 | 65.69 | 0 | 0 | 0.97383 | 65.69 | 0.00393967 | 265.75 | 0 | 0 | 0.00393967 | 265.75 | 2023-03-18 10:42:09 | -0.00045677 | -3.2951 | -222.2672 | 0 | Close
10769 | 2 | 4 | CC DChg | 08:13:00 | 89:39:38 | -0.11863 | 3.8504 | 0.97481 | 65.75 | 0 | 0 | 0.97481 | 65.75 | 0.00394348 | 266 | 0 | 0 | 0.00394348 | 266 | 2023-03-18 10:42:39 | -0.00045677 | -3.2951 | -222.2672 | 0 | Close
10770 | 2 | 4 | CC DChg | 08:13:30 | 89:40:08 | -0.11863 | 3.8502 | 0.9758 | 65.82 | 0 | 0 | 0.9758 | 65.82 | 0.00394729 | 266.26 | 0 | 0 | 0.00394729 | 266.26 | 2023-03-18 10:43:09 | -0.00045675 | -4.9427 | -333.4008 | 0 | Close
10771 | 2 | 4 | CC DChg | 08:14:00 | 89:40:38 | -0.11863 | 3.85 | 0.97679 | 65.89 | 0 | 0 | 0.97679 | 65.89 | 0.00395109 | 266.52 | 0 | 0 | 0.00395109 | 266.52 | 2023-03-18 10:43:39 | -0.00045673 | -4.9431 | -333.4308 | 0 | Close
10772 | 2 | 4 | CC DChg | 08:14:30 | 89:41:08 | -0.11864 | 3.8496 | 0.97778 | 65.95 | 0 | 0 | 0.97778 | 65.95 | 0.0039549 | 266.77 | 0 | 0 | 0.0039549 | 266.77 | 2023-03-18 10:44:09 | -0.00045672 | -2.4716 | -166.7154 | 0 | Close
10773 | 2 | 4 | CC DChg | 08:15:00 | 89:41:38 | -0.11864 | 3.8493 | 0.97877 | 66.02 | 0 | 0 | 0.97877 | 66.02 | 0.0039587 | 267.03 | 0 | 0 | 0.0039587 | 267.03 | 2023-03-18 10:44:39 | -0.00045668 | -3.2951 | -222.2672 | 0 | Close
10774 | 2 | 4 | CC DChg | 08:15:30 | 89:42:08 | -0.11864 | 3.8491 | 0.97976 | 66.09 | 0 | 0 | 0.97976 | 66.09 | 0.00396251 | 267.29 | 0 | 0 | 0.00396251 | 267.29 | 2023-03-18 10:45:09 | -0.00045666 | -4.9427 | -333.4008 | 0 | Close
10775 | 2 | 4 | CC DChg | 08:16:00 | 89:42:38 | -0.11863 | 3.8487 | 0.98075 | 66.15 | 0 | 0 | 0.98075 | 66.15 | 0.00396631 | 267.54 | 0 | 0 | 0.00396631 | 267.54 | 2023-03-18 10:45:39 | -0.00045657 | -2.4716 | -166.7154 | 0 | Close
10776 | 2 | 4 | CC DChg | 08:16:30 | 89:43:08 | -0.11863 | 3.8485 | 0.98173 | 66.22 | 0 | 0 | 0.98173 | 66.22 | 0.00397012 | 267.8 | 0 | 0 | 0.00397012 | 267.8 | 2023-03-18 10:46:09 | -0.00045655 | -4.9436 | -333.4607 | 0 | Close
10777 | 2 | 4 | CC DChg | 08:17:00 | 89:43:38 | -0.11864 | 3.8482 | 0.98272 | 66.29 | 0 | 0 | 0.98272 | 66.29 | 0.00397392 | 268.06 | 0 | 0 | 0.00397392 | 268.06 | 2023-03-18 10:46:39 | -0.00045655 | -3.2948 | -222.2472 | 0 | Close
10778 | 2 | 4 | CC DChg | 08:17:30 | 89:44:08 | -0.11864 | 3.8479 | 0.98371 | 66.35 | 0 | 0 | 0.98371 | 66.35 | 0.00397773 | 268.31 | 0 | 0 | 0.00397773 | 268.31 | 2023-03-18 10:47:09 | -0.00045651 | -3.2954 | -222.2872 | 0 | Close
10779 | 2 | 4 | CC DChg | 08:18:00 | 89:44:38 | -0.11863 | 3.8477 | 0.9847 | 66.42 | 0 | 0 | 0.9847 | 66.42 | 0.00398153 | 268.57 | 0 | 0 | 0.00398153 | 268.57 | 2023-03-18 10:47:39 | -0.00045645 | -4.9431 | -333.4308 | 0 | Close
10780 | 2 | 4 | CC DChg | 08:18:30 | 89:45:08 | -0.11863 | 3.8473 | 0.98569 | 66.49 | 0 | 0 | 0.98569 | 66.49 | 0.00398533 | 268.83 | 0 | 0 | 0.00398533 | 268.83 | 2023-03-18 10:48:09 | -0.00045641 | -2.4713 | -166.7004 | 0 | Close
10781 | 2 | 4 | CC DChg | 08:19:00 | 89:45:38 | -0.11863 | 3.8471 | 0.98668 | 66.55 | 0 | 0 | 0.98668 | 66.55 | 0.00398914 | 269.08 | 0 | 0 | 0.00398914 | 269.08 | 2023-03-18 10:48:39 | -0.00045638 | -4.9431 | -333.4308 | 0 | Close
10782 | 2 | 4 | CC DChg | 08:19:30 | 89:46:08 | -0.11862 | 3.8469 | 0.98767 | 66.62 | 0 | 0 | 0.98767 | 66.62 | 0.00399294 | 269.34 | 0 | 0 | 0.00399294 | 269.34 | 2023-03-18 10:49:09 | -0.00045632 | -4.9431 | -333.4308 | 0 | Close
10783 | 2 | 4 | CC DChg | 08:20:00 | 89:46:38 | -0.11864 | 3.8465 | 0.98865 | 66.69 | 0 | 0 | 0.98865 | 66.69 | 0.00399674 | 269.59 | 0 | 0 | 0.00399674 | 269.59 | 2023-03-18 10:49:39 | -0.00045635 | -2.4716 | -166.7154 | 0 | Close
10784 | 2 | 4 | CC DChg | 08:20:30 | 89:47:08 | -0.11863 | 3.8463 | 0.98964 | 66.75 | 0 | 0 | 0.98964 | 66.75 | 0.00400055 | 269.85 | 0 | 0 | 0.00400055 | 269.85 | 2023-03-18 10:50:09 | -0.00045629 | -4.9427 | -333.4008 | 0 | Close
10785 | 2 | 4 | CC DChg | 08:21:00 | 89:47:38 | -0.11863 | 3.846 | 0.99063 | 66.82 | 0 | 0 | 0.99063 | 66.82 | 0.00400435 | 270.11 | 0 | 0 | 0.00400435 | 270.11 | 2023-03-18 10:50:39 | -0.00045625 | -3.2954 | -222.2872 | 0 | Close
10786 | 2 | 4 | CC DChg | 08:21:30 | 89:48:08 | -0.11864 | 3.8457 | 0.99162 | 66.89 | 0 | 0 | 0.99162 | 66.89 | 0.00400815 | 270.36 | 0 | 0 | 0.00400815 | 270.36 | 2023-03-18 10:51:09 | -0.00045625 | -3.2954 | -222.2872 | 0 | Close
10787 | 2 | 4 | CC DChg | 08:22:00 | 89:48:38 | -0.11864 | 3.8454 | 0.99261 | 66.96 | 0 | 0 | 0.99261 | 66.96 | 0.00401195 | 270.62 | 0 | 0 | 0.00401195 | 270.62 | 2023-03-18 10:51:39 | -0.00045622 | -3.2951 | -222.2672 | 0 | Close
10788 | 2 | 4 | CC DChg | 08:22:30 | 89:49:08 | -0.11863 | 3.8451 | 0.9936 | 67.02 | 0 | 0 | 0.9936 | 67.02 | 0.00401575 | 270.88 | 0 | 0 | 0.00401575 | 270.88 | 2023-03-18 10:52:09 | -0.00045614 | -3.2957 | -222.3072 | 0 | Close
10789 | 2 | 4 | CC DChg | 08:23:00 | 89:49:38 | -0.11863 | 3.8449 | 0.99459 | 67.09 | 0 | 0 | 0.99459 | 67.09 | 0.00401955 | 271.13 | 0 | 0 | 0.00401955 | 271.13 | 2023-03-18 10:52:39 | -0.00045612 | -4.9427 | -333.4008 | 0 | Close
10790 | 2 | 4 | CC DChg | 08:23:30 | 89:50:08 | -0.11864 | 3.8446 | 0.99557 | 67.16 | 0 | 0 | 0.99557 | 67.16 | 0.00402336 | 271.39 | 0 | 0 | 0.00402336 | 271.39 | 2023-03-18 10:53:09 | -0.00045612 | -3.2954 | -222.2872 | 0 | Close
10791 | 2 | 4 | CC DChg | 08:24:00 | 89:50:38 | -0.11863 | 3.8444 | 0.99656 | 67.22 | 0 | 0 | 0.99656 | 67.22 | 0.00402716 | 271.65 | 0 | 0 | 0.00402716 | 271.65 | 2023-03-18 10:53:39 | -0.00045606 | -4.9431 | -333.4308 | 0 | Close
10792 | 2 | 4 | CC DChg | 08:24:30 | 89:51:08 | -0.11863 | 3.844 | 0.99755 | 67.29 | 0 | 0 | 0.99755 | 67.29 | 0.00403096 | 271.9 | 0 | 0 | 0.00403096 | 271.9 | 2023-03-18 10:54:09 | -0.00045601 | -2.4713 | -166.7004 | 0 | Close
10793 | 2 | 4 | CC DChg | 08:25:00 | 89:51:38 | -0.11863 | 3.8437 | 0.99854 | 67.36 | 0 | 0 | 0.99854 | 67.36 | 0.00403476 | 272.16 | 0 | 0 | 0.00403476 | 272.16 | 2023-03-18 10:54:39 | -0.00045598 | -3.2951 | -222.2672 | 0 | Close
10794 | 2 | 4 | CC DChg | 08:25:30 | 89:52:08 | -0.11863 | 3.8435 | 0.99953 | 67.42 | 0 | 0 | 0.99953 | 67.42 | 0.00403856 | 272.42 | 0 | 0 | 0.00403856 | 272.42 | 2023-03-18 10:55:09 | -0.00045595 | -4.9436 | -333.4607 | 0 | Close
10795 | 2 | 4 | CC DChg | 08:26:00 | 89:52:38 | -0.11862 | 3.8432 | 1.00052 | 67.49 | 0 | 0 | 1.00052 | 67.49 | 0.00404236 | 272.67 | 0 | 0 | 0.00404236 | 272.67 | 2023-03-18 10:55:39 | -0.00045588 | -3.2954 | -222.2872 | 0 | Close
10796 | 2 | 4 | CC DChg | 08:26:30 | 89:53:08 | -0.11862 | 3.843 | 1.00151 | 67.56 | 0 | 0 | 1.00151 | 67.56 | 0.00404616 | 272.93 | 0 | 0 | 0.00404616 | 272.93 | 2023-03-18 10:56:09 | -0.00045586 | -4.9427 | -333.4008 | 0 | Close
10797 | 2 | 4 | CC DChg | 08:27:00 | 89:53:38 | -0.11863 | 3.8427 | 1.00249 | 67.62 | 0 | 0 | 1.00249 | 67.62 | 0.00404995 | 273.18 | 0 | 0 | 0.00404995 | 273.18 | 2023-03-18 10:56:39 | -0.00045586 | -3.2954 | -222.2872 | 0 | Close
10798 | 2 | 4 | CC DChg | 08:27:30 | 89:54:08 | -0.11863 | 3.8424 | 1.00348 | 67.69 | 0 | 0 | 1.00348 | 67.69 | 0.00405375 | 273.44 | 0 | 0 | 0.00405375 | 273.44 | 2023-03-18 10:57:09 | -0.00045582 | -3.2954 | -222.2872 | 0 | Close
10799 | 2 | 4 | CC DChg | 08:28:00 | 89:54:38 | -0.11863 | 3.842 | 1.00447 | 67.76 | 0 | 0 | 1.00447 | 67.76 | 0.00405755 | 273.7 | 0 | 0 | 0.00405755 | 273.7 | 2023-03-18 10:57:39 | -0.00045578 | -2.4711 | -166.6854 | 0 | Close
10800 | 2 | 4 | CC DChg | 08:28:30 | 89:55:08 | -0.11863 | 3.8419 | 1.00546 | 67.82 | 0 | 0 | 1.00546 | 67.82 | 0.00406135 | 273.95 | 0 | 0 | 0.00406135 | 273.95 | 2023-03-18 10:58:09 | -0.00045576 | -9.8862 | -666.8615 | 0 | Close
10801 | 2 | 4 | CC DChg | 08:29:00 | 89:55:38 | -0.11862 | 3.8416 | 1.00645 | 67.89 | 0 | 0 | 1.00645 | 67.89 | 0.00406515 | 274.21 | 0 | 0 | 0.00406515 | 274.21 | 2023-03-18 10:58:39 | -0.00045569 | -3.2951 | -222.2672 | 0 | Close
10802 | 2 | 4 | CC DChg | 08:29:30 | 89:56:08 | -0.11863 | 3.8413 | 1.00744 | 67.96 | 0 | 0 | 1.00744 | 67.96 | 0.00406895 | 274.47 | 0 | 0 | 0.00406895 | 274.47 | 2023-03-18 10:59:09 | -0.00045569 | -3.2957 | -222.3072 | 0 | Close
10803 | 2 | 4 | CC DChg | 08:30:00 | 89:56:38 | -0.11864 | 3.8411 | 1.00843 | 68.02 | 0 | 0 | 1.00843 | 68.02 | 0.00407274 | 274.72 | 0 | 0 | 0.00407274 | 274.72 | 2023-03-18 10:59:39 | -0.00045571 | -4.9427 | -333.4008 | 0 | Close
10804 | 2 | 4 | CC DChg | 08:30:30 | 89:57:08 | -0.11862 | 3.8408 | 1.00941 | 68.09 | 0 | 0 | 1.00941 | 68.09 | 0.00407654 | 274.98 | 0 | 0 | 0.00407654 | 274.98 | 2023-03-18 11:00:09 | -0.0004556 | -3.2954 | -222.2872 | 0 | Close
10805 | 2 | 4 | CC DChg | 08:31:00 | 89:57:38 | -0.11863 | 3.8406 | 1.0104 | 68.16 | 0 | 0 | 1.0104 | 68.16 | 0.00408034 | 275.23 | 0 | 0 | 0.00408034 | 275.23 | 2023-03-18 11:00:39 | -0.00045561 | -4.9431 | -333.4308 | 0 | Close
10806 | 2 | 4 | CC DChg | 08:31:30 | 89:58:08 | -0.11862 | 3.8403 | 1.01139 | 68.22 | 0 | 0 | 1.01139 | 68.22 | 0.00408413 | 275.49 | 0 | 0 | 0.00408413 | 275.49 | 2023-03-18 11:01:09 | -0.00045554 | -3.2948 | -222.2472 | 0 | Close
10807 | 2 | 4 | CC DChg | 08:32:00 | 89:58:38 | -0.11863 | 3.84 | 1.01238 | 68.29 | 0 | 0 | 1.01238 | 68.29 | 0.00408793 | 275.75 | 0 | 0 | 0.00408793 | 275.75 | 2023-03-18 11:01:39 | -0.00045554 | -3.2954 | -222.2872 | 0 | Close
10808 | 2 | 4 | CC DChg | 08:32:30 | 89:59:08 | -0.11863 | 3.8397 | 1.01337 | 68.36 | 0 | 0 | 1.01337 | 68.36 | 0.00409173 | 276 | 0 | 0 | 0.00409173 | 276 | 2023-03-18 11:02:09 | -0.0004555 | -3.2951 | -222.2672 | 0 | Close
10809 | 2 | 4 | CC DChg | 08:33:00 | 89:59:38 | -0.11863 | 3.8395 | 1.01436 | 68.42 | 0 | 0 | 1.01436 | 68.42 | 0.00409552 | 276.26 | 0 | 0 | 0.00409552 | 276.26 | 2023-03-18 11:02:39 | -0.00045548 | -4.9431 | -333.4308 | 0 | Close
10810 | 2 | 4 | CC DChg | 08:33:30 | 90:00:08 | -0.11863 | 3.8392 | 1.01535 | 68.49 | 0 | 0 | 1.01535 | 68.49 | 0.00409932 | 276.51 | 0 | 0 | 0.00409932 | 276.51 | 2023-03-18 11:03:09 | -0.00045544 | -3.2954 | -222.2872 | 0 | Close
10811 | 2 | 4 | CC DChg | 08:34:00 | 90:00:38 | -0.11862 | 3.839 | 1.01633 | 68.56 | 0 | 0 | 1.01633 | 68.56 | 0.00410311 | 276.77 | 0 | 0 | 0.00410311 | 276.77 | 2023-03-18 11:03:39 | -0.00045538 | -4.9431 | -333.4308 | 0 | Close
10812 | 2 | 4 | CC DChg | 08:34:30 | 90:01:08 | -0.11863 | 3.8386 | 1.01732 | 68.62 | 0 | 0 | 1.01732 | 68.62 | 0.00410691 | 277.03 | 0 | 0 | 0.00410691 | 277.03 | 2023-03-18 11:04:09 | -0.00045537 | -2.4713 | -166.7004 | 0 | Close
10813 | 2 | 4 | CC DChg | 08:35:00 | 90:01:38 | -0.11862 | 3.8384 | 1.01831 | 68.69 | 0 | 0 | 1.01831 | 68.69 | 0.0041107 | 277.28 | 0 | 0 | 0.0041107 | 277.28 | 2023-03-18 11:04:39 | -0.00045531 | -4.9427 | -333.4008 | 0 | Close
10814 | 2 | 4 | CC DChg | 08:35:30 | 90:02:08 | -0.11863 | 3.8382 | 1.0193 | 68.76 | 0 | 0 | 1.0193 | 68.76 | 0.0041145 | 277.54 | 0 | 0 | 0.0041145 | 277.54 | 2023-03-18 11:05:09 | -0.00045533 | -4.9427 | -333.4008 | 0 | Close
10815 | 2 | 4 | CC DChg | 08:36:00 | 90:02:38 | -0.11864 | 3.8379 | 1.02029 | 68.82 | 0 | 0 | 1.02029 | 68.82 | 0.00411829 | 277.79 | 0 | 0 | 0.00411829 | 277.79 | 2023-03-18 11:05:39 | -0.00045533 | -3.2957 | -222.3072 | 0 | Close
10816 | 2 | 4 | CC DChg | 08:36:30 | 90:03:08 | -0.11864 | 3.8377 | 1.02128 | 68.89 | 0 | 0 | 1.02128 | 68.89 | 0.00412208 | 278.05 | 0 | 0 | 0.00412208 | 278.05 | 2023-03-18 11:06:09 | -0.0004553 | -4.9436 | -333.4607 | 0 | Close
10817 | 2 | 4 | CC DChg | 08:37:00 | 90:03:38 | -0.11864 | 3.8374 | 1.02227 | 68.96 | 0 | 0 | 1.02227 | 68.96 | 0.00412588 | 278.31 | 0 | 0 | 0.00412588 | 278.31 | 2023-03-18 11:06:39 | -0.00045527 | -3.2951 | -222.2672 | 0 | Close
10818 | 2 | 4 | CC DChg | 08:37:30 | 90:04:08 | -0.11864 | 3.8371 | 1.02325 | 69.02 | 0 | 0 | 1.02325 | 69.02 | 0.00412967 | 278.56 | 0 | 0 | 0.00412967 | 278.56 | 2023-03-18 11:07:09 | -0.00045523 | -3.2954 | -222.2872 | 0 | Close
10819 | 2 | 4 | CC DChg | 08:38:00 | 90:04:38 | -0.11863 | 3.8369 | 1.02424 | 69.09 | 0 | 0 | 1.02424 | 69.09 | 0.00413347 | 278.82 | 0 | 0 | 0.00413347 | 278.82 | 2023-03-18 11:07:39 | -0.00045517 | -4.9431 | -333.4308 | 0 | Close
10820 | 2 | 4 | CC DChg | 08:38:30 | 90:05:08 | -0.11863 | 3.8366 | 1.02523 | 69.16 | 0 | 0 | 1.02523 | 69.16 | 0.00413726 | 279.07 | 0 | 0 | 0.00413726 | 279.07 | 2023-03-18 11:08:09 | -0.00045514 | -3.2951 | -222.2672 | 0 | Close
10821 | 2 | 4 | CC DChg | 08:39:00 | 90:05:38 | -0.11864 | 3.8365 | 1.02622 | 69.22 | 0 | 0 | 1.02622 | 69.22 | 0.00414105 | 279.33 | 0 | 0 | 0.00414105 | 279.33 | 2023-03-18 11:08:39 | -0.00045516 | -9.8853 | -666.8016 | 0 | Close
10822 | 2 | 4 | CC DChg | 08:39:30 | 90:06:08 | -0.11864 | 3.8361 | 1.02721 | 69.29 | 0 | 0 | 1.02721 | 69.29 | 0.00414484 | 279.58 | 0 | 0 | 0.00414484 | 279.58 | 2023-03-18 11:09:09 | -0.00045511 | -2.4718 | -166.7304 | 0 | Close
10823 | 2 | 4 | CC DChg | 08:40:00 | 90:06:38 | -0.11864 | 3.8358 | 1.0282 | 69.36 | 0 | 0 | 1.0282 | 69.36 | 0.00414864 | 279.84 | 0 | 0 | 0.00414864 | 279.84 | 2023-03-18 11:09:39 | -0.00045508 | -3.2954 | -222.2872 | 0 | Close
10824 | 2 | 4 | CC DChg | 08:40:30 | 90:07:08 | -0.11862 | 3.8356 | 1.02919 | 69.42 | 0 | 0 | 1.02919 | 69.42 | 0.00415243 | 280.1 | 0 | 0 | 0.00415243 | 280.1 | 2023-03-18 11:10:09 | -0.00045498 | -4.9436 | -333.4607 | 0 | Close
10825 | 2 | 4 | CC DChg | 08:41:00 | 90:07:38 | -0.11864 | 3.8354 | 1.03018 | 69.49 | 0 | 0 | 1.03018 | 69.49 | 0.00415622 | 280.35 | 0 | 0 | 0.00415622 | 280.35 | 2023-03-18 11:10:39 | -0.00045503 | -4.9431 | -333.4308 | 0 | Close
10826 | 2 | 4 | CC DChg | 08:41:30 | 90:08:08 | -0.11863 | 3.8351 | 1.03116 | 69.56 | 0 | 0 | 1.03116 | 69.56 | 0.00416001 | 280.61 | 0 | 0 | 0.00416001 | 280.61 | 2023-03-18 11:11:09 | -0.00045496 | -3.2951 | -222.2672 | 0 | Close
10827 | 2 | 4 | CC DChg | 08:42:00 | 90:08:38 | -0.11864 | 3.8348 | 1.03215 | 69.62 | 0 | 0 | 1.03215 | 69.62 | 0.0041638 | 280.86 | 0 | 0 | 0.0041638 | 280.86 | 2023-03-18 11:11:39 | -0.00045496 | -3.2951 | -222.2672 | 0 | Close
10828 | 2 | 4 | CC DChg | 08:42:30 | 90:09:08 | -0.11864 | 3.8346 | 1.03314 | 69.69 | 0 | 0 | 1.03314 | 69.69 | 0.00416759 | 281.12 | 0 | 0 | 0.00416759 | 281.12 | 2023-03-18 11:12:09 | -0.00045494 | -4.9436 | -333.4607 | 0 | Close
10829 | 2 | 4 | CC DChg | 08:43:00 | 90:09:38 | -0.11864 | 3.8343 | 1.03413 | 69.76 | 0 | 0 | 1.03413 | 69.76 | 0.00417138 | 281.38 | 0 | 0 | 0.00417138 | 281.38 | 2023-03-18 11:12:39 | -0.0004549 | -3.2951 | -222.2672 | 0 | Close
10830 | 2 | 4 | CC DChg | 08:43:30 | 90:10:08 | -0.11863 | 3.8341 | 1.03512 | 69.82 | 0 | 0 | 1.03512 | 69.82 | 0.00417518 | 281.63 | 0 | 0 | 0.00417518 | 281.63 | 2023-03-18 11:13:09 | -0.00045484 | -4.9436 | -333.4607 | 0 | Close
10831 | 2 | 4 | CC DChg | 08:44:00 | 90:10:38 | -0.11863 | 3.8339 | 1.03611 | 69.89 | 0 | 0 | 1.03611 | 69.89 | 0.00417896 | 281.89 | 0 | 0 | 0.00417896 | 281.89 | 2023-03-18 11:13:39 | -0.00045482 | -4.9431 | -333.4308 | 0 | Close
10832 | 2 | 4 | CC DChg | 08:44:30 | 90:11:08 | -0.11863 | 3.8336 | 1.0371 | 69.96 | 0 | 0 | 1.0371 | 69.96 | 0.00418275 | 282.14 | 0 | 0 | 0.00418275 | 282.14 | 2023-03-18 11:14:09 | -0.00045478 | -3.2954 | -222.2872 | 0 | Close
10833 | 2 | 4 | CC DChg | 08:45:00 | 90:11:38 | -0.11863 | 3.8333 | 1.03808 | 70.02 | 0 | 0 | 1.03808 | 70.02 | 0.00418654 | 282.4 | 0 | 0 | 0.00418654 | 282.4 | 2023-03-18 11:14:39 | -0.00045474 | -3.2951 | -222.2672 | 0 | Close
10834 | 2 | 4 | CC DChg | 08:45:30 | 90:12:08 | -0.11864 | 3.8331 | 1.03907 | 70.09 | 0 | 0 | 1.03907 | 70.09 | 0.00419033 | 282.65 | 0 | 0 | 0.00419033 | 282.65 | 2023-03-18 11:15:09 | -0.00045476 | -4.9431 | -333.4308 | 0 | Close
10835 | 2 | 4 | CC DChg | 08:46:00 | 90:12:38 | -0.11865 | 3.8327 | 1.04006 | 70.16 | 0 | 0 | 1.04006 | 70.16 | 0.00419412 | 282.91 | 0 | 0 | 0.00419412 | 282.91 | 2023-03-18 11:15:39 | -0.00045475 | -2.4716 | -166.7154 | 0 | Close
10836 | 2 | 4 | CC DChg | 08:46:30 | 90:13:08 | -0.11862 | 3.8325 | 1.04105 | 70.22 | 0 | 0 | 1.04105 | 70.22 | 0.00419791 | 283.16 | 0 | 0 | 0.00419791 | 283.16 | 2023-03-18 11:16:09 | -0.00045461 | -4.9427 | -333.4008 | 0 | Close
10837 | 2 | 4 | CC DChg | 08:47:00 | 90:13:38 | -0.11864 | 3.8323 | 1.04204 | 70.29 | 0 | 0 | 1.04204 | 70.29 | 0.0042017 | 283.42 | 0 | 0 | 0.0042017 | 283.42 | 2023-03-18 11:16:39 | -0.00045466 | -4.9431 | -333.4308 | 0 | Close
10838 | 2 | 4 | CC DChg | 08:47:30 | 90:14:08 | -0.11863 | 3.8321 | 1.04303 | 70.36 | 0 | 0 | 1.04303 | 70.36 | 0.00420549 | 283.68 | 0 | 0 | 0.00420549 | 283.68 | 2023-03-18 11:17:09 | -0.0004546 | -4.9436 | -333.4607 | 0 | Close
10839 | 2 | 4 | CC DChg | 08:48:00 | 90:14:38 | -0.11863 | 3.8318 | 1.04402 | 70.42 | 0 | 0 | 1.04402 | 70.42 | 0.00420928 | 283.93 | 0 | 0 | 0.00420928 | 283.93 | 2023-03-18 11:17:39 | -0.00045457 | -3.2951 | -222.2672 | 0 | Close
10840 | 2 | 4 | CC DChg | 08:48:30 | 90:15:08 | -0.11864 | 3.8316 | 1.045 | 70.49 | 0 | 0 | 1.045 | 70.49 | 0.00421307 | 284.19 | 0 | 0 | 0.00421307 | 284.19 | 2023-03-18 11:18:09 | -0.00045458 | -4.9431 | -333.4308 | 0 | Close
10841 | 2 | 4 | CC DChg | 08:49:00 | 90:15:38 | -0.11864 | 3.8313 | 1.04599 | 70.56 | 0 | 0 | 1.04599 | 70.56 | 0.00421685 | 284.44 | 0 | 0 | 0.00421685 | 284.44 | 2023-03-18 11:18:39 | -0.00045455 | -3.2957 | -222.3072 | 0 | Close
10842 | 2 | 4 | CC DChg | 08:49:30 | 90:16:08 | -0.11864 | 3.8311 | 1.04698 | 70.62 | 0 | 0 | 1.04698 | 70.62 | 0.00422064 | 284.7 | 0 | 0 | 0.00422064 | 284.7 | 2023-03-18 11:19:09 | -0.00045452 | -4.9427 | -333.4008 | 0 | Close
10843 | 2 | 4 | CC DChg | 08:50:00 | 90:16:38 | -0.11862 | 3.8309 | 1.04797 | 70.69 | 0 | 0 | 1.04797 | 70.69 | 0.00422443 | 284.95 | 0 | 0 | 0.00422443 | 284.95 | 2023-03-18 11:19:39 | -0.00045442 | -4.9431 | -333.4308 | 0 | Close
10844 | 2 | 4 | CC DChg | 08:50:30 | 90:17:08 | -0.11863 | 3.8306 | 1.04896 | 70.76 | 0 | 0 | 1.04896 | 70.76 | 0.00422822 | 285.21 | 0 | 0 | 0.00422822 | 285.21 | 2023-03-18 11:20:09 | -0.00045442 | -3.2954 | -222.2872 | 0 | Close
10845 | 2 | 4 | CC DChg | 08:51:00 | 90:17:38 | -0.11862 | 3.8304 | 1.04995 | 70.82 | 0 | 0 | 1.04995 | 70.82 | 0.004232 | 285.46 | 0 | 0 | 0.004232 | 285.46 | 2023-03-18 11:20:39 | -0.00045436 | -4.9431 | -333.4308 | 0 | Close
10846 | 2 | 4 | CC DChg | 08:51:30 | 90:18:08 | -0.11864 | 3.83 | 1.05094 | 70.89 | 0 | 0 | 1.05094 | 70.89 | 0.00423579 | 285.72 | 0 | 0 | 0.00423579 | 285.72 | 2023-03-18 11:21:09 | -0.00045439 | -2.4713 | -166.7004 | 0 | Close
10847 | 2 | 4 | CC DChg | 08:52:00 | 90:18:38 | -0.11863 | 3.8298 | 1.05192 | 70.96 | 0 | 0 | 1.05192 | 70.96 | 0.00423958 | 285.97 | 0 | 0 | 0.00423958 | 285.97 | 2023-03-18 11:21:39 | -0.00045433 | -4.9431 | -333.4308 | 0 | Close
10848 | 2 | 4 | CC DChg | 08:52:30 | 90:19:08 | -0.11864 | 3.8296 | 1.05291 | 71.02 | 0 | 0 | 1.05291 | 71.02 | 0.00424336 | 286.23 | 0 | 0 | 0.00424336 | 286.23 | 2023-03-18 11:22:09 | -0.00045434 | -4.9436 | -333.4607 | 0 | Close
10849 | 2 | 4 | CC DChg | 08:53:00 | 90:19:38 | -0.11863 | 3.8293 | 1.0539 | 71.09 | 0 | 0 | 1.0539 | 71.09 | 0.00424715 | 286.49 | 0 | 0 | 0.00424715 | 286.49 | 2023-03-18 11:22:39 | -0.00045427 | -3.2954 | -222.2872 | 0 | Close
10850 | 2 | 4 | CC DChg | 08:53:30 | 90:20:08 | -0.11863 | 3.8291 | 1.05489 | 71.16 | 0 | 0 | 1.05489 | 71.16 | 0.00425093 | 286.74 | 0 | 0 | 0.00425093 | 286.74 | 2023-03-18 11:23:09 | -0.00045425 | -4.9427 | -333.4008 | 0 | Close
10851 | 2 | 4 | CC DChg | 08:54:00 | 90:20:38 | -0.11865 | 3.8288 | 1.05588 | 71.22 | 0 | 0 | 1.05588 | 71.22 | 0.00425472 | 287 | 0 | 0 | 0.00425472 | 287 | 2023-03-18 11:23:39 | -0.00045429 | -3.2954 | -222.2872 | 0 | Close
10852 | 2 | 4 | CC DChg | 08:54:30 | 90:21:08 | -0.11863 | 3.8286 | 1.05687 | 71.29 | 0 | 0 | 1.05687 | 71.29 | 0.0042585 | 287.25 | 0 | 0 | 0.0042585 | 287.25 | 2023-03-18 11:24:09 | -0.00045419 | -4.9431 | -333.4308 | 0 | Close
10853 | 2 | 4 | CC DChg | 08:55:00 | 90:21:38 | -0.11865 | 3.8283 | 1.05786 | 71.36 | 0 | 0 | 1.05786 | 71.36 | 0.00426229 | 287.51 | 0 | 0 | 0.00426229 | 287.51 | 2023-03-18 11:24:39 | -0.00045423 | -3.2957 | -222.3072 | 0 | Close
10854 | 2 | 4 | CC DChg | 08:55:30 | 90:22:08 | -0.11865 | 3.8281 | 1.05884 | 71.42 | 0 | 0 | 1.05884 | 71.42 | 0.00426607 | 287.76 | 0 | 0 | 0.00426607 | 287.76 | 2023-03-18 11:25:09 | -0.0004542 | -4.9431 | -333.4308 | 0 | Close
10855 | 2 | 4 | CC DChg | 08:56:00 | 90:22:38 | -0.11864 | 3.8279 | 1.05983 | 71.49 | 0 | 0 | 1.05983 | 71.49 | 0.00426986 | 288.02 | 0 | 0 | 0.00426986 | 288.02 | 2023-03-18 11:25:39 | -0.00045414 | -4.9431 | -333.4308 | 0 | Close
10856 | 2 | 4 | CC DChg | 08:56:30 | 90:23:08 | -0.11864 | 3.8276 | 1.06082 | 71.56 | 0 | 0 | 1.06082 | 71.56 | 0.00427364 | 288.27 | 0 | 0 | 0.00427364 | 288.27 | 2023-03-18 11:26:09 | -0.00045411 | -3.2951 | -222.2672 | 0 | Close
10857 | 2 | 4 | CC DChg | 08:57:00 | 90:23:38 | -0.11864 | 3.8274 | 1.06181 | 71.62 | 0 | 0 | 1.06181 | 71.62 | 0.00427743 | 288.53 | 0 | 0 | 0.00427743 | 288.53 | 2023-03-18 11:26:39 | -0.00045408 | -4.9436 | -333.4607 | 0 | Close
10858 | 2 | 4 | CC DChg | 08:57:30 | 90:24:08 | -0.11863 | 3.8271 | 1.0628 | 71.69 | 0 | 0 | 1.0628 | 71.69 | 0.00428121 | 288.78 | 0 | 0 | 0.00428121 | 288.78 | 2023-03-18 11:27:09 | -0.00045401 | -3.2954 | -222.2872 | 0 | Close
10859 | 2 | 4 | CC DChg | 08:58:00 | 90:24:38 | -0.11864 | 3.8269 | 1.06379 | 71.76 | 0 | 0 | 1.06379 | 71.76 | 0.00428499 | 289.04 | 0 | 0 | 0.00428499 | 289.04 | 2023-03-18 11:27:39 | -0.00045402 | -4.9431 | -333.4308 | 0 | Close
10860 | 2 | 4 | CC DChg | 08:58:30 | 90:25:08 | -0.11865 | 3.8267 | 1.06478 | 71.82 | 0 | 0 | 1.06478 | 71.82 | 0.00428878 | 289.29 | 0 | 0 | 0.00428878 | 289.29 | 2023-03-18 11:28:09 | -0.00045404 | -4.9431 | -333.4308 | 0 | Close
10861 | 2 | 4 | CC DChg | 08:59:00 | 90:25:38 | -0.11864 | 3.8264 | 1.06577 | 71.89 | 0 | 0 | 1.06577 | 71.89 | 0.00429256 | 289.55 | 0 | 0 | 0.00429256 | 289.55 | 2023-03-18 11:28:39 | -0.00045396 | -3.2957 | -222.3072 | 0 | Close
10862 | 2 | 4 | CC DChg | 08:59:30 | 90:26:08 | -0.11863 | 3.8262 | 1.06675 | 71.96 | 0 | 0 | 1.06675 | 71.96 | 0.00429634 | 289.8 | 0 | 0 | 0.00429634 | 289.8 | 2023-03-18 11:29:09 | -0.0004539 | -4.9431 | -333.4308 | 0 | Close
10863 | 2 | 4 | CC DChg | 09:00:00 | 90:26:38 | -0.11863 | 3.8259 | 1.06774 | 72.02 | 0 | 0 | 1.06774 | 72.02 | 0.00430013 | 290.06 | 0 | 0 | 0.00430013 | 290.06 | 2023-03-18 11:29:39 | -0.00045387 | -3.2951 | -222.2672 | 0 | Close
10864 | 2 | 4 | CC DChg | 09:00:30 | 90:27:08 | -0.11865 | 3.8258 | 1.06873 | 72.09 | 0 | 0 | 1.06873 | 72.09 | 0.00430391 | 290.31 | 0 | 0 | 0.00430391 | 290.31 | 2023-03-18 11:30:09 | -0.00045393 | -9.8871 | -666.9215 | 0 | Close
10865 | 2 | 4 | CC DChg | 09:01:00 | 90:27:38 | -0.11864 | 3.8255 | 1.06972 | 72.16 | 0 | 0 | 1.06972 | 72.16 | 0.00430769 | 290.57 | 0 | 0 | 0.00430769 | 290.57 | 2023-03-18 11:30:39 | -0.00045386 | -3.2954 | -222.2872 | 0 | Close
10866 | 2 | 4 | CC DChg | 09:01:30 | 90:28:08 | -0.11864 | 3.8253 | 1.07071 | 72.22 | 0 | 0 | 1.07071 | 72.22 | 0.00431147 | 290.82 | 0 | 0 | 0.00431147 | 290.82 | 2023-03-18 11:31:09 | -0.00045383 | -4.9427 | -333.4008 | 0 | Close
10867 | 2 | 4 | CC DChg | 09:02:00 | 90:28:38 | -0.11864 | 3.825 | 1.0717 | 72.29 | 0 | 0 | 1.0717 | 72.29 | 0.00431525 | 291.08 | 0 | 0 | 0.00431525 | 291.08 | 2023-03-18 11:31:39 | -0.0004538 | -3.2954 | -222.2872 | 0 | Close
10868 | 2 | 4 | CC DChg | 09:02:30 | 90:29:08 | -0.11864 | 3.8248 | 1.07269 | 72.36 | 0 | 0 | 1.07269 | 72.36 | 0.00431903 | 291.33 | 0 | 0 | 0.00431903 | 291.33 | 2023-03-18 11:32:09 | -0.00045377 | -4.9436 | -333.4607 | 0 | Close
10869 | 2 | 4 | CC DChg | 09:03:00 | 90:29:38 | -0.11865 | 3.8246 | 1.07367 | 72.42 | 0 | 0 | 1.07367 | 72.42 | 0.00432282 | 291.59 | 0 | 0 | 0.00432282 | 291.59 | 2023-03-18 11:32:39 | -0.00045379 | -4.9436 | -333.4607 | 0 | Close
10870 | 2 | 4 | CC DChg | 09:03:30 | 90:30:08 | -0.11863 | 3.8243 | 1.07466 | 72.49 | 0 | 0 | 1.07466 | 72.49 | 0.0043266 | 291.84 | 0 | 0 | 0.0043266 | 291.84 | 2023-03-18 11:33:09 | -0.00045368 | -3.2951 | -222.2672 | 0 | Close
10871 | 2 | 4 | CC DChg | 09:04:00 | 90:30:38 | -0.11864 | 3.824 | 1.07565 | 72.56 | 0 | 0 | 1.07565 | 72.56 | 0.00433038 | 292.1 | 0 | 0 | 0.00433038 | 292.1 | 2023-03-18 11:33:39 | -0.00045368 | -3.2954 | -222.2872 | 0 | Close
10872 | 2 | 4 | CC DChg | 09:04:30 | 90:31:08 | -0.11864 | 3.8239 | 1.07664 | 72.62 | 0 | 0 | 1.07664 | 72.62 | 0.00433416 | 292.35 | 0 | 0 | 0.00433416 | 292.35 | 2023-03-18 11:34:09 | -0.00045367 | -9.8871 | -666.9215 | 0 | Close
10873 | 2 | 4 | CC DChg | 09:05:00 | 90:31:38 | -0.11863 | 3.8236 | 1.07763 | 72.69 | 0 | 0 | 1.07763 | 72.69 | 0.00433794 | 292.61 | 0 | 0 | 0.00433794 | 292.61 | 2023-03-18 11:34:39 | -0.00045359 | -3.2951 | -222.2672 | 0 | Close
10874 | 2 | 4 | CC DChg | 09:05:30 | 90:32:08 | -0.11862 | 3.8234 | 1.07862 | 72.76 | 0 | 0 | 1.07862 | 72.76 | 0.00434172 | 292.86 | 0 | 0 | 0.00434172 | 292.86 | 2023-03-18 11:35:09 | -0.00045353 | -4.9436 | -333.4607 | 0 | Close
10875 | 2 | 4 | CC DChg | 09:06:00 | 90:32:38 | -0.11863 | 3.8232 | 1.07961 | 72.82 | 0 | 0 | 1.07961 | 72.82 | 0.0043455 | 293.12 | 0 | 0 | 0.0043455 | 293.12 | 2023-03-18 11:35:39 | -0.00045355 | -4.9431 | -333.4308 | 0 | Close
10876 | 2 | 4 | CC DChg | 09:06:30 | 90:33:08 | -0.11862 | 3.8229 | 1.08059 | 72.89 | 0 | 0 | 1.08059 | 72.89 | 0.00434928 | 293.37 | 0 | 0 | 0.00434928 | 293.37 | 2023-03-18 11:36:09 | -0.00045347 | -3.2957 | -222.3072 | 0 | Close
10877 | 2 | 4 | CC DChg | 09:07:00 | 90:33:38 | -0.11864 | 3.8226 | 1.08158 | 72.96 | 0 | 0 | 1.08158 | 72.96 | 0.00435306 | 293.63 | 0 | 0 | 0.00435306 | 293.63 | 2023-03-18 11:36:39 | -0.00045351 | -3.2954 | -222.2872 | 0 | Close
10878 | 2 | 4 | CC DChg | 09:07:30 | 90:34:08 | -0.11863 | 3.8224 | 1.08257 | 73.02 | 0 | 0 | 1.08257 | 73.02 | 0.00435684 | 293.88 | 0 | 0 | 0.00435684 | 293.88 | 2023-03-18 11:37:09 | -0.00045345 | -4.9431 | -333.4308 | 0 | Close
10879 | 2 | 4 | CC DChg | 09:08:00 | 90:34:38 | -0.11863 | 3.8222 | 1.08356 | 73.09 | 0 | 0 | 1.08356 | 73.09 | 0.00436062 | 294.14 | 0 | 0 | 0.00436062 | 294.14 | 2023-03-18 11:37:39 | -0.00045343 | -4.9436 | -333.4607 | 0 | Close
10880 | 2 | 4 | CC DChg | 09:08:30 | 90:35:08 | -0.11864 | 3.8221 | 1.08455 | 73.16 | 0 | 0 | 1.08455 | 73.16 | 0.00436439 | 294.39 | 0 | 0 | 0.00436439 | 294.39 | 2023-03-18 11:38:09 | -0.00045345 | -9.8862 | -666.8615 | 0 | Close
10881 | 2 | 4 | CC DChg | 09:09:00 | 90:35:38 | -0.11864 | 3.8218 | 1.08554 | 73.22 | 0 | 0 | 1.08554 | 73.22 | 0.00436817 | 294.65 | 0 | 0 | 0.00436817 | 294.65 | 2023-03-18 11:38:39 | -0.00045342 | -3.2957 | -222.3072 | 0 | Close
10882 | 2 | 4 | CC DChg | 09:09:30 | 90:36:08 | -0.11864 | 3.8215 | 1.08653 | 73.29 | 0 | 0 | 1.08653 | 73.29 | 0.00437195 | 294.9 | 0 | 0 | 0.00437195 | 294.9 | 2023-03-18 11:39:09 | -0.00045338 | -3.2951 | -222.2672 | 0 | Close
10883 | 2 | 4 | CC DChg | 09:10:00 | 90:36:38 | -0.11862 | 3.8213 | 1.08752 | 73.36 | 0 | 0 | 1.08752 | 73.36 | 0.00437573 | 295.16 | 0 | 0 | 0.00437573 | 295.16 | 2023-03-18 11:39:39 | -0.00045328 | -4.9427 | -333.4008 | 0 | Close
10884 | 2 | 4 | CC DChg | 09:10:30 | 90:37:08 | -0.11863 | 3.8211 | 1.0885 | 73.42 | 0 | 0 | 1.0885 | 73.42 | 0.00437951 | 295.41 | 0 | 0 | 0.00437951 | 295.41 | 2023-03-18 11:40:09 | -0.0004533 | -4.9436 | -333.4607 | 0 | Close
10885 | 2 | 4 | CC DChg | 09:11:00 | 90:37:38 | -0.11865 | 3.8209 | 1.08949 | 73.49 | 0 | 0 | 1.08949 | 73.49 | 0.00438328 | 295.67 | 0 | 0 | 0.00438328 | 295.67 | 2023-03-18 11:40:39 | -0.00045335 | -4.9436 | -333.4607 | 0 | Close
10886 | 2 | 4 | CC DChg | 09:11:30 | 90:38:08 | -0.11864 | 3.8207 | 1.09048 | 73.56 | 0 | 0 | 1.09048 | 73.56 | 0.00438706 | 295.92 | 0 | 0 | 0.00438706 | 295.92 | 2023-03-18 11:41:09 | -0.00045329 | -4.9431 | -333.4308 | 0 | Close
10887 | 2 | 4 | CC DChg | 09:12:00 | 90:38:38 | -0.11864 | 3.8204 | 1.09147 | 73.62 | 0 | 0 | 1.09147 | 73.62 | 0.00439084 | 296.18 | 0 | 0 | 0.00439084 | 296.18 | 2023-03-18 11:41:39 | -0.00045325 | -3.2954 | -222.2872 | 0 | Close
10888 | 2 | 4 | CC DChg | 09:12:30 | 90:39:08 | -0.11863 | 3.8202 | 1.09246 | 73.69 | 0 | 0 | 1.09246 | 73.69 | 0.00439462 | 296.43 | 0 | 0 | 0.00439462 | 296.43 | 2023-03-18 11:42:09 | -0.00045319 | -4.9436 | -333.4607 | 0 | Close
10889 | 2 | 4 | CC DChg | 09:13:00 | 90:39:38 | -0.11866 | 3.82 | 1.09345 | 73.76 | 0 | 0 | 1.09345 | 73.76 | 0.00439839 | 296.69 | 0 | 0 | 0.00439839 | 296.69 | 2023-03-18 11:42:39 | -0.00045328 | -4.9436 | -333.4607 | 0 | Close
10890 | 2 | 4 | CC DChg | 09:13:30 | 90:40:08 | -0.11865 | 3.8198 | 1.09444 | 73.82 | 0 | 0 | 1.09444 | 73.82 | 0.00440217 | 296.94 | 0 | 0 | 0.00440217 | 296.94 | 2023-03-18 11:43:09 | -0.00045322 | -4.9427 | -333.4008 | 0 | Close
10891 | 2 | 4 | CC DChg | 09:14:00 | 90:40:38 | -0.11865 | 3.8195 | 1.09542 | 73.89 | 0 | 0 | 1.09542 | 73.89 | 0.00440595 | 297.2 | 0 | 0 | 0.00440595 | 297.2 | 2023-03-18 11:43:39 | -0.00045318 | -3.2957 | -222.3072 | 0 | Close
10892 | 2 | 4 | CC DChg | 09:14:30 | 90:41:08 | -0.11864 | 3.8193 | 1.09641 | 73.96 | 0 | 0 | 1.09641 | 73.96 | 0.00440972 | 297.45 | 0 | 0 | 0.00440972 | 297.45 | 2023-03-18 11:44:09 | -0.00045312 | -4.9431 | -333.4308 | 0 | Close
10893 | 2 | 4 | CC DChg | 09:15:00 | 90:41:38 | -0.11864 | 3.819 | 1.0974 | 74.02 | 0 | 0 | 1.0974 | 74.02 | 0.0044135 | 297.71 | 0 | 0 | 0.0044135 | 297.71 | 2023-03-18 11:44:39 | -0.00045309 | -3.296 | -222.3272 | 0 | Close
10894 | 2 | 4 | CC DChg | 09:15:30 | 90:42:08 | -0.11864 | 3.8188 | 1.09839 | 74.09 | 0 | 0 | 1.09839 | 74.09 | 0.00441727 | 297.96 | 0 | 0 | 0.00441727 | 297.96 | 2023-03-18 11:45:09 | -0.00045306 | -4.9431 | -333.4308 | 0 | Close
10895 | 2 | 4 | CC DChg | 09:16:00 | 90:42:38 | -0.11864 | 3.8186 | 1.09938 | 74.16 | 0 | 0 | 1.09938 | 74.16 | 0.00442105 | 298.22 | 0 | 0 | 0.00442105 | 298.22 | 2023-03-18 11:45:39 | -0.00045304 | -4.9431 | -333.4308 | 0 | Close
10896 | 2 | 4 | CC DChg | 09:16:30 | 90:43:08 | -0.11865 | 3.8184 | 1.10037 | 74.22 | 0 | 0 | 1.10037 | 74.22 | 0.00442482 | 298.47 | 0 | 0 | 0.00442482 | 298.47 | 2023-03-18 11:46:09 | -0.00045305 | -4.9436 | -333.4607 | 0 | Close
10897 | 2 | 4 | CC DChg | 09:17:00 | 90:43:38 | -0.11865 | 3.8182 | 1.10136 | 74.29 | 0 | 0 | 1.10136 | 74.29 | 0.0044286 | 298.73 | 0 | 0 | 0.0044286 | 298.73 | 2023-03-18 11:46:39 | -0.00045303 | -4.9431 | -333.4308 | 0 | Close
10898 | 2 | 4 | CC DChg | 09:17:30 | 90:44:08 | -0.11863 | 3.818 | 1.10235 | 74.36 | 0 | 0 | 1.10235 | 74.36 | 0.00443237 | 298.98 | 0 | 0 | 0.00443237 | 298.98 | 2023-03-18 11:47:09 | -0.00045293 | -4.9436 | -333.4607 | 0 | Close
10899 | 2 | 4 | CC DChg | 09:18:00 | 90:44:38 | -0.11864 | 3.8177 | 1.10333 | 74.42 | 0 | 0 | 1.10333 | 74.42 | 0.00443615 | 299.23 | 0 | 0 | 0.00443615 | 299.23 | 2023-03-18 11:47:39 | -0.00045293 | -3.2951 | -222.2672 | 0 | Close
10900 | 2 | 4 | CC DChg | 09:18:30 | 90:45:08 | -0.11865 | 3.8175 | 1.10432 | 74.49 | 0 | 0 | 1.10432 | 74.49 | 0.00443992 | 299.49 | 0 | 0 | 0.00443992 | 299.49 | 2023-03-18 11:48:09 | -0.00045295 | -4.9436 | -333.4607 | 0 | Close
10901 | 2 | 4 | CC DChg | 09:19:00 | 90:45:38 | -0.11864 | 3.8173 | 1.10531 | 74.56 | 0 | 0 | 1.10531 | 74.56 | 0.0044437 | 299.74 | 0 | 0 | 0.0044437 | 299.74 | 2023-03-18 11:48:39 | -0.00045288 | -4.944 | -333.4907 | 0 | Close
10902 | 2 | 4 | CC DChg | 09:19:30 | 90:46:08 | -0.11863 | 3.817 | 1.1063 | 74.62 | 0 | 0 | 1.1063 | 74.62 | 0.00444747 | 300 | 0 | 0 | 0.00444747 | 300 | 2023-03-18 11:49:09 | -0.00045281 | -3.2954 | -222.2872 | 0 | Close
10903 | 2 | 4 | CC DChg | 09:20:00 | 90:46:38 | -0.11863 | 3.8168 | 1.10729 | 74.69 | 0 | 0 | 1.10729 | 74.69 | 0.00445124 | 300.25 | 0 | 0 | 0.00445124 | 300.25 | 2023-03-18 11:49:39 | -0.00045279 | -4.9436 | -333.4607 | 0 | Close
10904 | 2 | 4 | CC DChg | 09:20:30 | 90:47:08 | -0.11864 | 3.8166 | 1.10828 | 74.76 | 0 | 0 | 1.10828 | 74.76 | 0.00445502 | 300.51 | 0 | 0 | 0.00445502 | 300.51 | 2023-03-18 11:50:09 | -0.0004528 | -4.9427 | -333.4008 | 0 | Close
10905 | 2 | 4 | CC DChg | 09:21:00 | 90:47:38 | -0.11864 | 3.8164 | 1.10927 | 74.82 | 0 | 0 | 1.10927 | 74.82 | 0.00445879 | 300.76 | 0 | 0 | 0.00445879 | 300.76 | 2023-03-18 11:50:39 | -0.00045278 | -4.9436 | -333.4607 | 0 | Close
10906 | 2 | 4 | CC DChg | 09:21:30 | 90:48:08 | -0.11863 | 3.8162 | 1.11025 | 74.89 | 0 | 0 | 1.11025 | 74.89 | 0.00446256 | 301.02 | 0 | 0 | 0.00446256 | 301.02 | 2023-03-18 11:51:09 | -0.00045272 | -4.9427 | -333.4008 | 0 | Close
10907 | 2 | 4 | CC DChg | 09:22:00 | 90:48:38 | -0.11865 | 3.8159 | 1.11124 | 74.96 | 0 | 0 | 1.11124 | 74.96 | 0.00446634 | 301.27 | 0 | 0 | 0.00446634 | 301.27 | 2023-03-18 11:51:39 | -0.00045276 | -3.2954 | -222.2872 | 0 | Close
10908 | 2 | 4 | CC DChg | 09:22:30 | 90:49:08 | -0.11865 | 3.8158 | 1.11223 | 75.02 | 0 | 0 | 1.11223 | 75.02 | 0.00447011 | 301.53 | 0 | 0 | 0.00447011 | 301.53 | 2023-03-18 11:52:09 | -0.00045274 | -9.8871 | -666.9215 | 0 | Close
10909 | 2 | 4 | CC DChg | 09:23:00 | 90:49:38 | -0.11864 | 3.8156 | 1.11322 | 75.09 | 0 | 0 | 1.11322 | 75.09 | 0.00447388 | 301.78 | 0 | 0 | 0.00447388 | 301.78 | 2023-03-18 11:52:39 | -0.00045268 | -4.9431 | -333.4308 | 0 | Close
10910 | 2 | 4 | CC DChg | 09:23:30 | 90:50:08 | -0.11863 | 3.8153 | 1.11421 | 75.16 | 0 | 0 | 1.11421 | 75.16 | 0.00447765 | 302.03 | 0 | 0 | 0.00447765 | 302.03 | 2023-03-18 11:53:09 | -0.00045261 | -3.296 | -222.3272 | 0 | Close
10911 | 2 | 4 | CC DChg | 09:24:00 | 90:50:38 | -0.11864 | 3.8152 | 1.1152 | 75.22 | 0 | 0 | 1.1152 | 75.22 | 0.00448143 | 302.29 | 0 | 0 | 0.00448143 | 302.29 | 2023-03-18 11:53:39 | -0.00045264 | -9.8853 | -666.8016 | 0 | Close
10912 | 2 | 4 | CC DChg | 09:24:30 | 90:51:08 | -0.11865 | 3.8149 | 1.11619 | 75.29 | 0 | 0 | 1.11619 | 75.29 | 0.0044852 | 302.54 | 0 | 0 | 0.0044852 | 302.54 | 2023-03-18 11:54:09 | -0.00045264 | -3.2957 | -222.3072 | 0 | Close
10913 | 2 | 4 | CC DChg | 09:25:00 | 90:51:38 | -0.11865 | 3.8147 | 1.11718 | 75.36 | 0 | 0 | 1.11718 | 75.36 | 0.00448897 | 302.8 | 0 | 0 | 0.00448897 | 302.8 | 2023-03-18 11:54:39 | -0.00045261 | -4.9436 | -333.4607 | 0 | Close
10914 | 2 | 4 | CC DChg | 09:25:30 | 90:52:08 | -0.11864 | 3.8144 | 1.11816 | 75.42 | 0 | 0 | 1.11816 | 75.42 | 0.00449274 | 303.05 | 0 | 0 | 0.00449274 | 303.05 | 2023-03-18 11:55:09 | -0.00045254 | -3.2954 | -222.2872 | 0 | Close
10915 | 2 | 4 | CC DChg | 09:26:00 | 90:52:38 | -0.11865 | 3.8142 | 1.11915 | 75.49 | 0 | 0 | 1.11915 | 75.49 | 0.00449651 | 303.31 | 0 | 0 | 0.00449651 | 303.31 | 2023-03-18 11:55:39 | -0.00045255 | -4.9436 | -333.4607 | 0 | Close
10916 | 2 | 4 | CC DChg | 09:26:30 | 90:53:08 | -0.11864 | 3.814 | 1.12014 | 75.56 | 0 | 0 | 1.12014 | 75.56 | 0.00450028 | 303.56 | 0 | 0 | 0.00450028 | 303.56 | 2023-03-18 11:56:09 | -0.00045249 | -4.9427 | -333.4008 | 0 | Close
10917 | 2 | 4 | CC DChg | 09:27:00 | 90:53:38 | -0.11863 | 3.8138 | 1.12113 | 75.62 | 0 | 0 | 1.12113 | 75.62 | 0.00450405 | 303.81 | 0 | 0 | 0.00450405 | 303.81 | 2023-03-18 11:56:39 | -0.00045243 | -4.944 | -333.4907 | 0 | Close
10918 | 2 | 4 | CC DChg | 09:27:30 | 90:54:08 | -0.11864 | 3.8136 | 1.12212 | 75.69 | 0 | 0 | 1.12212 | 75.69 | 0.00450782 | 304.07 | 0 | 0 | 0.00450782 | 304.07 | 2023-03-18 11:57:09 | -0.00045245 | -4.9431 | -333.4308 | 0 | Close
10919 | 2 | 4 | CC DChg | 09:28:00 | 90:54:38 | -0.11864 | 3.8134 | 1.12311 | 75.76 | 0 | 0 | 1.12311 | 75.76 | 0.00451159 | 304.32 | 0 | 0 | 0.00451159 | 304.32 | 2023-03-18 11:57:39 | -0.00045242 | -4.9436 | -333.4607 | 0 | Close
10920 | 2 | 4 | CC DChg | 09:28:30 | 90:55:08 | -0.11863 | 3.8131 | 1.1241 | 75.82 | 0 | 0 | 1.1241 | 75.82 | 0.00451536 | 304.58 | 0 | 0 | 0.00451536 | 304.58 | 2023-03-18 11:58:09 | -0.00045235 | -3.2957 | -222.3072 | 0 | Close
10921 | 2 | 4 | CC DChg | 09:29:00 | 90:55:38 | -0.11863 | 3.8129 | 1.12508 | 75.89 | 0 | 0 | 1.12508 | 75.89 | 0.00451913 | 304.83 | 0 | 0 | 0.00451913 | 304.83 | 2023-03-18 11:58:39 | -0.00045232 | -4.9427 | -333.4008 | 0 | Close
10922 | 2 | 4 | CC DChg | 09:29:30 | 90:56:08 | -0.11864 | 3.8127 | 1.12607 | 75.96 | 0 | 0 | 1.12607 | 75.96 | 0.0045229 | 305.09 | 0 | 0 | 0.0045229 | 305.09 | 2023-03-18 11:59:09 | -0.00045234 | -4.944 | -333.4907 | 0 | Close
10923 | 2 | 4 | CC DChg | 09:30:00 | 90:56:38 | -0.11863 | 3.8126 | 1.12706 | 76.02 | 0 | 0 | 1.12706 | 76.02 | 0.00452667 | 305.34 | 0 | 0 | 0.00452667 | 305.34 | 2023-03-18 11:59:39 | -0.00045229 | -9.8862 | -666.8615 | 0 | Close
10924 | 2 | 4 | CC DChg | 09:30:30 | 90:57:08 | -0.11864 | 3.8124 | 1.12805 | 76.09 | 0 | 0 | 1.12805 | 76.09 | 0.00453044 | 305.59 | 0 | 0 | 0.00453044 | 305.59 | 2023-03-18 12:00:09 | -0.0004523 | -4.9422 | -333.3708 | 0 | Close
10925 | 2 | 4 | CC DChg | 09:31:00 | 90:57:38 | -0.11863 | 3.8121 | 1.12904 | 76.16 | 0 | 0 | 1.12904 | 76.16 | 0.00453421 | 305.85 | 0 | 0 | 0.00453421 | 305.85 | 2023-03-18 12:00:39 | -0.00045223 | -3.2954 | -222.2872 | 0 | Close
10926 | 2 | 4 | CC DChg | 09:31:30 | 90:58:08 | -0.11864 | 3.8119 | 1.13003 | 76.22 | 0 | 0 | 1.13003 | 76.22 | 0.00453798 | 306.1 | 0 | 0 | 0.00453798 | 306.1 | 2023-03-18 12:01:09 | -0.00045224 | -4.9436 | -333.4607 | 0 | Close
10927 | 2 | 4 | CC DChg | 09:32:00 | 90:58:38 | -0.11864 | 3.8116 | 1.13102 | 76.29 | 0 | 0 | 1.13102 | 76.29 | 0.00454175 | 306.36 | 0 | 0 | 0.00454175 | 306.36 | 2023-03-18 12:01:39 | -0.00045221 | -3.2954 | -222.2872 | 0 | Close
10928 | 2 | 4 | CC DChg | 09:32:30 | 90:59:08 | -0.11864 | 3.8115 | 1.13201 | 76.36 | 0 | 0 | 1.13201 | 76.36 | 0.00454552 | 306.61 | 0 | 0 | 0.00454552 | 306.61 | 2023-03-18 12:02:09 | -0.0004522 | -9.888 | -666.9815 | 0 | Close
10929 | 2 | 4 | CC DChg | 09:33:00 | 90:59:38 | -0.11864 | 3.8113 | 1.13299 | 76.42 | 0 | 0 | 1.13299 | 76.42 | 0.00454928 | 306.87 | 0 | 0 | 0.00454928 | 306.87 | 2023-03-18 12:02:39 | -0.00045217 | -4.9427 | -333.4008 | 0 | Close
10930 | 2 | 4 | CC DChg | 09:33:30 | 91:00:08 | -0.11863 | 3.8111 | 1.13398 | 76.49 | 0 | 0 | 1.13398 | 76.49 | 0.00455305 | 307.12 | 0 | 0 | 0.00455305 | 307.12 | 2023-03-18 12:03:09 | -0.00045211 | -4.9431 | -333.4308 | 0 | Close
10931 | 2 | 4 | CC DChg | 09:34:00 | 91:00:38 | -0.11864 | 3.8109 | 1.13497 | 76.56 | 0 | 0 | 1.13497 | 76.56 | 0.00455682 | 307.37 | 0 | 0 | 0.00455682 | 307.37 | 2023-03-18 12:03:39 | -0.00045213 | -4.9431 | -333.4308 | 0 | Close
10932 | 2 | 4 | CC DChg | 09:34:30 | 91:01:08 | -0.11864 | 3.8106 | 1.13596 | 76.62 | 0 | 0 | 1.13596 | 76.62 | 0.00456059 | 307.63 | 0 | 0 | 0.00456059 | 307.63 | 2023-03-18 12:04:09 | -0.00045209 | -3.2954 | -222.2872 | 0 | Close
10933 | 2 | 4 | CC DChg | 09:35:00 | 91:01:38 | -0.11863 | 3.8105 | 1.13695 | 76.69 | 0 | 0 | 1.13695 | 76.69 | 0.00456435 | 307.88 | 0 | 0 | 0.00456435 | 307.88 | 2023-03-18 12:04:39 | -0.00045204 | -9.8862 | -666.8615 | 0 | Close
10934 | 2 | 4 | CC DChg | 09:35:30 | 91:02:08 | -0.11863 | 3.8103 | 1.13794 | 76.76 | 0 | 0 | 1.13794 | 76.76 | 0.00456812 | 308.14 | 0 | 0 | 0.00456812 | 308.14 | 2023-03-18 12:05:09 | -0.00045202 | -4.9431 | -333.4308 | 0 | Close
10935 | 2 | 4 | CC DChg | 09:36:00 | 91:02:38 | -0.11864 | 3.8101 | 1.13893 | 76.82 | 0 | 0 | 1.13893 | 76.82 | 0.00457189 | 308.39 | 0 | 0 | 0.00457189 | 308.39 | 2023-03-18 12:05:39 | -0.00045203 | -4.9427 | -333.4008 | 0 | Close
10936 | 2 | 4 | CC DChg | 09:36:30 | 91:03:08 | -0.11864 | 3.8098 | 1.13991 | 76.89 | 0 | 0 | 1.13991 | 76.89 | 0.00457565 | 308.64 | 0 | 0 | 0.00457565 | 308.64 | 2023-03-18 12:06:09 | -0.00045199 | -3.296 | -222.3272 | 0 | Close
10937 | 2 | 4 | CC DChg | 09:37:00 | 91:03:38 | -0.11865 | 3.8096 | 1.1409 | 76.96 | 0 | 0 | 1.1409 | 76.96 | 0.00457942 | 308.9 | 0 | 0 | 0.00457942 | 308.9 | 2023-03-18 12:06:39 | -0.00045201 | -4.9422 | -333.3708 | 0 | Close
10938 | 2 | 4 | CC DChg | 09:37:30 | 91:04:08 | -0.11864 | 3.8093 | 1.14189 | 77.02 | 0 | 0 | 1.14189 | 77.02 | 0.00458319 | 309.15 | 0 | 0 | 0.00458319 | 309.15 | 2023-03-18 12:07:09 | -0.00045194 | -3.296 | -222.3272 | 0 | Close
10939 | 2 | 4 | CC DChg | 09:38:00 | 91:04:38 | -0.11864 | 3.8092 | 1.14288 | 77.09 | 0 | 0 | 1.14288 | 77.09 | 0.00458695 | 309.41 | 0 | 0 | 0.00458695 | 309.41 | 2023-03-18 12:07:39 | -0.00045192 | -9.888 | -666.9815 | 0 | Close
10940 | 2 | 4 | CC DChg | 09:38:30 | 91:05:08 | -0.11863 | 3.8089 | 1.14387 | 77.16 | 0 | 0 | 1.14387 | 77.16 | 0.00459072 | 309.66 | 0 | 0 | 0.00459072 | 309.66 | 2023-03-18 12:08:09 | -0.00045185 | -3.2948 | -222.2472 | 0 | Close
10941 | 2 | 4 | CC DChg | 09:39:00 | 91:05:38 | -0.11863 | 3.8088 | 1.14486 | 77.22 | 0 | 0 | 1.14486 | 77.22 | 0.00459448 | 309.91 | 0 | 0 | 0.00459448 | 309.91 | 2023-03-18 12:08:39 | -0.00045184 | -9.8862 | -666.8615 | 0 | Close
10942 | 2 | 4 | CC DChg | 09:39:30 | 91:06:08 | -0.11865 | 3.8086 | 1.14585 | 77.29 | 0 | 0 | 1.14585 | 77.29 | 0.00459825 | 310.17 | 0 | 0 | 0.00459825 | 310.17 | 2023-03-18 12:09:09 | -0.00045189 | -4.9431 | -333.4308 | 0 | Close
10943 | 2 | 4 | CC DChg | 09:40:00 | 91:06:38 | -0.11863 | 3.8083 | 1.14683 | 77.36 | 0 | 0 | 1.14683 | 77.36 | 0.00460202 | 310.42 | 0 | 0 | 0.00460202 | 310.42 | 2023-03-18 12:09:39 | -0.00045178 | -3.2951 | -222.2672 | 0 | Close
10944 | 2 | 4 | CC DChg | 09:40:30 | 91:07:08 | -0.11863 | 3.8081 | 1.14782 | 77.42 | 0 | 0 | 1.14782 | 77.42 | 0.00460578 | 310.68 | 0 | 0 | 0.00460578 | 310.68 | 2023-03-18 12:10:09 | -0.00045175 | -4.944 | -333.4907 | 0 | Close
10945 | 2 | 4 | CC DChg | 09:41:00 | 91:07:38 | -0.11864 | 3.808 | 1.14881 | 77.49 | 0 | 0 | 1.14881 | 77.49 | 0.00460954 | 310.93 | 0 | 0 | 0.00460954 | 310.93 | 2023-03-18 12:10:39 | -0.00045178 | -9.8862 | -666.8615 | 0 | Close
10946 | 2 | 4 | CC DChg | 09:41:30 | 91:08:08 | -0.11863 | 3.8078 | 1.1498 | 77.56 | 0 | 0 | 1.1498 | 77.56 | 0.00461331 | 311.18 | 0 | 0 | 0.00461331 | 311.18 | 2023-03-18 12:11:09 | -0.00045172 | -4.9431 | -333.4308 | 0 | Close
10947 | 2 | 4 | CC DChg | 09:42:00 | 91:08:38 | -0.11862 | 3.8075 | 1.15079 | 77.62 | 0 | 0 | 1.15079 | 77.62 | 0.00461707 | 311.44 | 0 | 0 | 0.00461707 | 311.44 | 2023-03-18 12:11:39 | -0.00045165 | -3.2954 | -222.2872 | 0 | Close
10948 | 2 | 4 | CC DChg | 09:42:30 | 91:09:08 | -0.11863 | 3.8074 | 1.15178 | 77.69 | 0 | 0 | 1.15178 | 77.69 | 0.00462084 | 311.69 | 0 | 0 | 0.00462084 | 311.69 | 2023-03-18 12:12:09 | -0.00045167 | -9.8853 | -666.8016 | 0 | Close
10949 | 2 | 4 | CC DChg | 09:43:00 | 91:09:38 | -0.11864 | 3.8071 | 1.15277 | 77.76 | 0 | 0 | 1.15277 | 77.76 | 0.0046246 | 311.95 | 0 | 0 | 0.0046246 | 311.95 | 2023-03-18 12:12:39 | -0.00045167 | -3.2954 | -222.2872 | 0 | Close
10950 | 2 | 4 | CC DChg | 09:43:30 | 91:10:08 | -0.11864 | 3.807 | 1.15375 | 77.82 | 0 | 0 | 1.15375 | 77.82 | 0.00462837 | 312.2 | 0 | 0 | 0.00462837 | 312.2 | 2023-03-18 12:13:09 | -0.00045166 | -9.8871 | -666.9215 | 0 | Close
10951 | 2 | 4 | CC DChg | 09:44:00 | 91:10:38 | -0.11864 | 3.8067 | 1.15474 | 77.89 | 0 | 0 | 1.15474 | 77.89 | 0.00463213 | 312.45 | 0 | 0 | 0.00463213 | 312.45 | 2023-03-18 12:13:39 | -0.00045163 | -3.2951 | -222.2672 | 0 | Close
10952 | 2 | 4 | CC DChg | 09:44:30 | 91:11:08 | -0.11864 | 3.8066 | 1.15573 | 77.96 | 0 | 0 | 1.15573 | 77.96 | 0.00463589 | 312.71 | 0 | 0 | 0.00463589 | 312.71 | 2023-03-18 12:14:09 | -0.00045162 | -9.888 | -666.9815 | 0 | Close
10953 | 2 | 4 | CC DChg | 09:45:00 | 91:11:38 | -0.11864 | 3.8063 | 1.15672 | 78.03 | 0 | 0 | 1.15672 | 78.03 | 0.00463966 | 312.96 | 0 | 0 | 0.00463966 | 312.96 | 2023-03-18 12:14:39 | -0.00045158 | -3.2954 | -222.2872 | 0 | Close
10954 | 2 | 4 | CC DChg | 09:45:30 | 91:12:08 | -0.11865 | 3.8062 | 1.15771 | 78.09 | 0 | 0 | 1.15771 | 78.09 | 0.00464342 | 313.22 | 0 | 0 | 0.00464342 | 313.22 | 2023-03-18 12:15:09 | -0.00045161 | -9.8862 | -666.8615 | 0 | Close
10955 | 2 | 4 | CC DChg | 09:46:00 | 91:12:38 | -0.11864 | 3.806 | 1.1587 | 78.16 | 0 | 0 | 1.1587 | 78.16 | 0.00464718 | 313.47 | 0 | 0 | 0.00464718 | 313.47 | 2023-03-18 12:15:39 | -0.00045154 | -4.944 | -333.4907 | 0 | Close
10956 | 2 | 4 | CC DChg | 09:46:30 | 91:13:08 | -0.11865 | 3.8058 | 1.15969 | 78.23 | 0 | 0 | 1.15969 | 78.23 | 0.00465095 | 313.72 | 0 | 0 | 0.00465095 | 313.72 | 2023-03-18 12:16:09 | -0.00045156 | -4.9431 | -333.4308 | 0 | Close
10957 | 2 | 4 | CC DChg | 09:47:00 | 91:13:38 | -0.11863 | 3.8056 | 1.16068 | 78.29 | 0 | 0 | 1.16068 | 78.29 | 0.00465471 | 313.98 | 0 | 0 | 0.00465471 | 313.98 | 2023-03-18 12:16:39 | -0.00045146 | -4.9422 | -333.3708 | 0 | Close
10958 | 2 | 4 | CC DChg | 09:47:30 | 91:14:08 | -0.11864 | 3.8055 | 1.16166 | 78.36 | 0 | 0 | 1.16166 | 78.36 | 0.00465847 | 314.23 | 0 | 0 | 0.00465847 | 314.23 | 2023-03-18 12:17:09 | -0.00045148 | -9.888 | -666.9815 | 0 | Close
10959 | 2 | 4 | CC DChg | 09:48:00 | 91:14:38 | -0.11863 | 3.8053 | 1.16265 | 78.43 | 0 | 0 | 1.16265 | 78.43 | 0.00466223 | 314.48 | 0 | 0 | 0.00466223 | 314.48 | 2023-03-18 12:17:39 | -0.00045142 | -4.9427 | -333.4008 | 0 | Close
10960 | 2 | 4 | CC DChg | 09:48:30 | 91:15:08 | -0.11865 | 3.805 | 1.16364 | 78.49 | 0 | 0 | 1.16364 | 78.49 | 0.00466599 | 314.74 | 0 | 0 | 0.00466599 | 314.74 | 2023-03-18 12:18:09 | -0.00045146 | -3.2954 | -222.2872 | 0 | Close
10961 | 2 | 4 | CC DChg | 09:49:00 | 91:15:38 | -0.11864 | 3.8048 | 1.16463 | 78.56 | 0 | 0 | 1.16463 | 78.56 | 0.00466976 | 314.99 | 0 | 0 | 0.00466976 | 314.99 | 2023-03-18 12:18:39 | -0.0004514 | -4.9431 | -333.4308 | 0 | Close
10962 | 2 | 4 | CC DChg | 09:49:30 | 91:16:08 | -0.11864 | 3.8047 | 1.16562 | 78.63 | 0 | 0 | 1.16562 | 78.63 | 0.00467352 | 315.25 | 0 | 0 | 0.00467352 | 315.25 | 2023-03-18 12:19:09 | -0.00045139 | -9.8862 | -666.8615 | 0 | Close
10963 | 2 | 4 | CC DChg | 09:50:00 | 91:16:38 | -0.11865 | 3.8044 | 1.16661 | 78.69 | 0 | 0 | 1.16661 | 78.69 | 0.00467728 | 315.5 | 0 | 0 | 0.00467728 | 315.5 | 2023-03-18 12:19:39 | -0.00045139 | -3.2954 | -222.2872 | 0 | Close
10964 | 2 | 4 | CC DChg | 09:50:30 | 91:17:08 | -0.11864 | 3.8042 | 1.1676 | 78.76 | 0 | 0 | 1.1676 | 78.76 | 0.00468104 | 315.75 | 0 | 0 | 0.00468104 | 315.75 | 2023-03-18 12:20:09 | -0.00045133 | -4.9431 | -333.4308 | 0 | Close
10965 | 2 | 4 | CC DChg | 09:51:00 | 91:17:38 | -0.11863 | 3.8041 | 1.16858 | 78.83 | 0 | 0 | 1.16858 | 78.83 | 0.0046848 | 316.01 | 0 | 0 | 0.0046848 | 316.01 | 2023-03-18 12:20:39 | -0.00045128 | -9.8862 | -666.8615 | 0 | Close
10966 | 2 | 4 | CC DChg | 09:51:30 | 91:18:08 | -0.11864 | 3.8039 | 1.16957 | 78.89 | 0 | 0 | 1.16957 | 78.89 | 0.00468856 | 316.26 | 0 | 0 | 0.00468856 | 316.26 | 2023-03-18 12:21:09 | -0.00045129 | -4.9436 | -333.4607 | 0 | Close
10967 | 2 | 4 | CC DChg | 09:52:00 | 91:18:38 | -0.11864 | 3.8036 | 1.17056 | 78.96 | 0 | 0 | 1.17056 | 78.96 | 0.00469232 | 316.51 | 0 | 0 | 0.00469232 | 316.51 | 2023-03-18 12:21:39 | -0.00045126 | -3.2954 | -222.2872 | 0 | Close
10968 | 2 | 4 | CC DChg | 09:52:30 | 91:19:08 | -0.11862 | 3.8034 | 1.17155 | 79.03 | 0 | 0 | 1.17155 | 79.03 | 0.00469608 | 316.77 | 0 | 0 | 0.00469608 | 316.77 | 2023-03-18 12:22:09 | -0.00045116 | -4.9431 | -333.4308 | 0 | Close
10969 | 2 | 4 | CC DChg | 09:53:00 | 91:19:38 | -0.11864 | 3.8032 | 1.17254 | 79.09 | 0 | 0 | 1.17254 | 79.09 | 0.00469984 | 317.02 | 0 | 0 | 0.00469984 | 317.02 | 2023-03-18 12:22:39 | -0.00045121 | -4.9436 | -333.4607 | 0 | Close
10970 | 2 | 4 | CC DChg | 09:53:30 | 91:20:08 | -0.11863 | 3.8031 | 1.17353 | 79.16 | 0 | 0 | 1.17353 | 79.16 | 0.0047036 | 317.27 | 0 | 0 | 0.0047036 | 317.27 | 2023-03-18 12:23:09 | -0.00045116 | -9.8853 | -666.8016 | 0 | Close
10971 | 2 | 4 | CC DChg | 09:54:00 | 91:20:38 | -0.11864 | 3.8028 | 1.17452 | 79.23 | 0 | 0 | 1.17452 | 79.23 | 0.00470736 | 317.53 | 0 | 0 | 0.00470736 | 317.53 | 2023-03-18 12:23:39 | -0.00045116 | -3.296 | -222.3272 | 0 | Close
10972 | 2 | 4 | CC DChg | 09:54:30 | 91:21:08 | -0.11864 | 3.8026 | 1.1755 | 79.29 | 0 | 0 | 1.1755 | 79.29 | 0.00471112 | 317.78 | 0 | 0 | 0.00471112 | 317.78 | 2023-03-18 12:24:09 | -0.00045114 | -4.9431 | -333.4308 | 0 | Close
10973 | 2 | 4 | CC DChg | 09:55:00 | 91:21:38 | -0.11865 | 3.8026 | 1.17649 | 79.36 | 0 | 0 | 1.17649 | 79.36 | 0.00471488 | 318.04 | 0 | 0 | 0.00471488 | 318.04 | 2023-03-18 12:24:39 | -0.00045118 | 0 | 0 | 0 | Close
10974 | 2 | 4 | CC DChg | 09:55:30 | 91:22:08 | -0.11865 | 3.8023 | 1.17748 | 79.43 | 0 | 0 | 1.17748 | 79.43 | 0.00471864 | 318.29 | 0 | 0 | 0.00471864 | 318.29 | 2023-03-18 12:25:09 | -0.00045114 | -3.296 | -222.3272 | 0 | Close
10975 | 2 | 4 | CC DChg | 09:56:00 | 91:22:38 | -0.11864 | 3.8022 | 1.17847 | 79.49 | 0 | 0 | 1.17847 | 79.49 | 0.0047224 | 318.54 | 0 | 0 | 0.0047224 | 318.54 | 2023-03-18 12:25:39 | -0.00045109 | -9.8862 | -666.8615 | 0 | Close
10976 | 2 | 4 | CC DChg | 09:56:30 | 91:23:08 | -0.11864 | 3.8019 | 1.17946 | 79.56 | 0 | 0 | 1.17946 | 79.56 | 0.00472616 | 318.8 | 0 | 0 | 0.00472616 | 318.8 | 2023-03-18 12:26:09 | -0.00045106 | -3.2954 | -222.2872 | 0 | Close
10977 | 2 | 4 | CC DChg | 09:57:00 | 91:23:38 | -0.11864 | 3.8017 | 1.18045 | 79.63 | 0 | 0 | 1.18045 | 79.63 | 0.00472992 | 319.05 | 0 | 0 | 0.00472992 | 319.05 | 2023-03-18 12:26:39 | -0.00045103 | -4.9436 | -333.4607 | 0 | Close
10978 | 2 | 4 | CC DChg | 09:57:30 | 91:24:08 | -0.11864 | 3.8016 | 1.18144 | 79.69 | 0 | 0 | 1.18144 | 79.69 | 0.00473367 | 319.3 | 0 | 0 | 0.00473367 | 319.3 | 2023-03-18 12:27:09 | -0.00045102 | -9.8862 | -666.8615 | 0 | Close
10979 | 2 | 4 | CC DChg | 09:58:00 | 91:24:38 | -0.11863 | 3.8014 | 1.18243 | 79.76 | 0 | 0 | 1.18243 | 79.76 | 0.00473743 | 319.56 | 0 | 0 | 0.00473743 | 319.56 | 2023-03-18 12:27:39 | -0.00045096 | -4.9431 | -333.4308 | 0 | Close
10980 | 2 | 4 | CC DChg | 09:58:30 | 91:25:08 | -0.11864 | 3.8011 | 1.18341 | 79.83 | 0 | 0 | 1.18341 | 79.83 | 0.00474119 | 319.81 | 0 | 0 | 0.00474119 | 319.81 | 2023-03-18 12:28:09 | -0.00045096 | -3.2954 | -222.2872 | 0 | Close
10981 | 2 | 4 | CC DChg | 09:59:00 | 91:25:38 | -0.11864 | 3.801 | 1.1844 | 79.89 | 0 | 0 | 1.1844 | 79.89 | 0.00474495 | 320.06 | 0 | 0 | 0.00474495 | 320.06 | 2023-03-18 12:28:39 | -0.00045095 | -9.8853 | -666.8016 | 0 | Close
10982 | 2 | 4 | CC DChg | 09:59:30 | 91:26:08 | -0.11863 | 3.8008 | 1.18539 | 79.96 | 0 | 0 | 1.18539 | 79.96 | 0.00474871 | 320.32 | 0 | 0 | 0.00474871 | 320.32 | 2023-03-18 12:29:09 | -0.00045089 | -4.9431 | -333.4308 | 0 | Close
10983 | 2 | 4 | CC DChg | 10:00:00 | 91:26:38 | -0.11864 | 3.8006 | 1.18638 | 80.03 | 0 | 0 | 1.18638 | 80.03 | 0.00475246 | 320.57 | 0 | 0 | 0.00475246 | 320.57 | 2023-03-18 12:29:39 | -0.0004509 | -4.9436 | -333.4607 | 0 | Close
10984 | 2 | 4 | CC DChg | 10:00:30 | 91:27:08 | -0.11863 | 3.8004 | 1.18737 | 80.09 | 0 | 0 | 1.18737 | 80.09 | 0.00475622 | 320.82 | 0 | 0 | 0.00475622 | 320.82 | 2023-03-18 12:30:09 | -0.00045084 | -4.9427 | -333.4008 | 0 | Close
10985 | 2 | 4 | CC DChg | 10:01:00 | 91:27:38 | -0.11863 | 3.8003 | 1.18836 | 80.16 | 0 | 0 | 1.18836 | 80.16 | 0.00475998 | 321.08 | 0 | 0 | 0.00475998 | 321.08 | 2023-03-18 12:30:39 | -0.00045083 | -9.888 | -666.9815 | 0 | Close
10986 | 2 | 4 | CC DChg | 10:01:30 | 91:28:08 | -0.11865 | 3.8001 | 1.18935 | 80.23 | 0 | 0 | 1.18935 | 80.23 | 0.00476374 | 321.33 | 0 | 0 | 0.00476374 | 321.33 | 2023-03-18 12:31:09 | -0.00045088 | -4.9431 | -333.4308 | 0 | Close
10987 | 2 | 4 | CC DChg | 10:02:00 | 91:28:38 | -0.11863 | 3.7998 | 1.19033 | 80.29 | 0 | 0 | 1.19033 | 80.29 | 0.00476749 | 321.58 | 0 | 0 | 0.00476749 | 321.58 | 2023-03-18 12:31:39 | -0.00045077 | -3.2954 | -222.2872 | 0 | Close
10988 | 2 | 4 | CC DChg | 10:02:30 | 91:29:08 | -0.11864 | 3.7997 | 1.19132 | 80.36 | 0 | 0 | 1.19132 | 80.36 | 0.00477125 | 321.84 | 0 | 0 | 0.00477125 | 321.84 | 2023-03-18 12:32:09 | -0.0004508 | -9.8862 | -666.8615 | 0 | Close
10989 | 2 | 4 | CC DChg | 10:03:00 | 91:29:38 | -0.11864 | 3.7995 | 1.19231 | 80.43 | 0 | 0 | 1.19231 | 80.43 | 0.004775 | 322.09 | 0 | 0 | 0.004775 | 322.09 | 2023-03-18 12:32:39 | -0.00045077 | -4.9427 | -333.4008 | 0 | Close
10990 | 2 | 4 | CC DChg | 10:03:30 | 91:30:08 | -0.11865 | 3.7993 | 1.1933 | 80.49 | 0 | 0 | 1.1933 | 80.49 | 0.00477876 | 322.34 | 0 | 0 | 0.00477876 | 322.34 | 2023-03-18 12:33:09 | -0.00045079 | -4.9436 | -333.4607 | 0 | Close
10991 | 2 | 4 | CC DChg | 10:04:00 | 91:30:38 | -0.11863 | 3.7991 | 1.19429 | 80.56 | 0 | 0 | 1.19429 | 80.56 | 0.00478252 | 322.6 | 0 | 0 | 0.00478252 | 322.6 | 2023-03-18 12:33:39 | -0.00045069 | -4.9431 | -333.4308 | 0 | Close
10992 | 2 | 4 | CC DChg | 10:04:30 | 91:31:08 | -0.11863 | 3.799 | 1.19528 | 80.63 | 0 | 0 | 1.19528 | 80.63 | 0.00478627 | 322.85 | 0 | 0 | 0.00478627 | 322.85 | 2023-03-18 12:34:09 | -0.00045068 | -9.8853 | -666.8016 | 0 | Close
10993 | 2 | 4 | CC DChg | 10:05:00 | 91:31:38 | -0.11864 | 3.7988 | 1.19627 | 80.69 | 0 | 0 | 1.19627 | 80.69 | 0.00479003 | 323.1 | 0 | 0 | 0.00479003 | 323.1 | 2023-03-18 12:34:39 | -0.00045069 | -4.944 | -333.4907 | 0 | Close
10994 | 2 | 4 | CC DChg | 10:05:30 | 91:32:08 | -0.11864 | 3.7985 | 1.19725 | 80.76 | 0 | 0 | 1.19725 | 80.76 | 0.00479378 | 323.36 | 0 | 0 | 0.00479378 | 323.36 | 2023-03-18 12:35:09 | -0.00045065 | -3.2954 | -222.2872 | 0 | Close
10995 | 2 | 4 | CC DChg | 10:06:00 | 91:32:38 | -0.11864 | 3.7983 | 1.19824 | 80.83 | 0 | 0 | 1.19824 | 80.83 | 0.00479754 | 323.61 | 0 | 0 | 0.00479754 | 323.61 | 2023-03-18 12:35:39 | -0.00045063 | -4.9422 | -333.3708 | 0 | Close
10996 | 2 | 4 | CC DChg | 10:06:30 | 91:33:08 | -0.11865 | 3.7982 | 1.19923 | 80.89 | 0 | 0 | 1.19923 | 80.89 | 0.00480129 | 323.86 | 0 | 0 | 0.00480129 | 323.86 | 2023-03-18 12:36:09 | -0.00045066 | -9.888 | -666.9815 | 0 | Close
10997 | 2 | 4 | CC DChg | 10:07:00 | 91:33:38 | -0.11863 | 3.7981 | 1.20022 | 80.96 | 0 | 0 | 1.20022 | 80.96 | 0.00480505 | 324.12 | 0 | 0 | 0.00480505 | 324.12 | 2023-03-18 12:36:39 | -0.00045057 | -9.8853 | -666.8016 | 0 | Close
10998 | 2 | 4 | CC DChg | 10:07:30 | 91:34:08 | -0.11864 | 3.7978 | 1.20121 | 81.03 | 0 | 0 | 1.20121 | 81.03 | 0.0048088 | 324.37 | 0 | 0 | 0.0048088 | 324.37 | 2023-03-18 12:37:09 | -0.00045057 | -3.2954 | -222.2872 | 0 | Close
10999 | 2 | 4 | CC DChg | 10:08:00 | 91:34:38 | -0.11863 | 3.7977 | 1.2022 | 81.09 | 0 | 0 | 1.2022 | 81.09 | 0.00481256 | 324.62 | 0 | 0 | 0.00481256 | 324.62 | 2023-03-18 12:37:39 | -0.00045052 | -9.8862 | -666.8615 | 0 | Close
11000 | 2 | 4 | CC DChg | 10:08:30 | 91:35:08 | -0.11865 | 3.7974 | 1.20319 | 81.16 | 0 | 0 | 1.20319 | 81.16 | 0.00481631 | 324.88 | 0 | 0 | 0.00481631 | 324.88 | 2023-03-18 12:38:09 | -0.00045056 | -3.2954 | -222.2872 | 0 | Close
11001 | 2 | 4 | CC DChg | 10:09:00 | 91:35:38 | -0.11863 | 3.7973 | 1.20418 | 81.23 | 0 | 0 | 1.20418 | 81.23 | 0.00482007 | 325.13 | 0 | 0 | 0.00482007 | 325.13 | 2023-03-18 12:38:39 | -0.00045047 | -9.8862 | -666.8615 | 0 | Close
11002 | 2 | 4 | CC DChg | 10:09:30 | 91:36:08 | -0.11864 | 3.7972 | 1.20516 | 81.29 | 0 | 0 | 1.20516 | 81.29 | 0.00482382 | 325.38 | 0 | 0 | 0.00482382 | 325.38 | 2023-03-18 12:39:09 | -0.0004505 | -9.888 | -666.9815 | 0 | Close
11003 | 2 | 4 | CC DChg | 10:10:00 | 91:36:38 | -0.11865 | 3.797 | 1.20615 | 81.36 | 0 | 0 | 1.20615 | 81.36 | 0.00482758 | 325.64 | 0 | 0 | 0.00482758 | 325.64 | 2023-03-18 12:39:39 | -0.00045051 | -4.9422 | -333.3708 | 0 | Close
11004 | 2 | 4 | CC DChg | 10:10:30 | 91:37:08 | -0.11863 | 3.7967 | 1.20714 | 81.43 | 0 | 0 | 1.20714 | 81.43 | 0.00483133 | 325.89 | 0 | 0 | 0.00483133 | 325.89 | 2023-03-18 12:40:09 | -0.0004504 | -3.2957 | -222.3072 | 0 | Close
11005 | 2 | 4 | CC DChg | 10:11:00 | 91:37:38 | -0.11863 | 3.7966 | 1.20813 | 81.49 | 0 | 0 | 1.20813 | 81.49 | 0.00483508 | 326.14 | 0 | 0 | 0.00483508 | 326.14 | 2023-03-18 12:40:39 | -0.00045039 | -9.8871 | -666.9215 | 0 | Close
11006 | 2 | 4 | CC DChg | 10:11:30 | 91:38:08 | -0.11862 | 3.7964 | 1.20912 | 81.56 | 0 | 0 | 1.20912 | 81.56 | 0.00483884 | 326.4 | 0 | 0 | 0.00483884 | 326.4 | 2023-03-18 12:41:09 | -0.00045033 | -4.9427 | -333.4008 | 0 | Close
11007 | 2 | 4 | CC DChg | 10:12:00 | 91:38:38 | -0.11863 | 3.7962 | 1.21011 | 81.63 | 0 | 0 | 1.21011 | 81.63 | 0.00484259 | 326.65 | 0 | 0 | 0.00484259 | 326.65 | 2023-03-18 12:41:39 | -0.00045034 | -4.9436 | -333.4607 | 0 | Close
11008 | 2 | 4 | CC DChg | 10:12:30 | 91:39:08 | -0.11864 | 3.7961 | 1.2111 | 81.69 | 0 | 0 | 1.2111 | 81.69 | 0.00484634 | 326.9 | 0 | 0 | 0.00484634 | 326.9 | 2023-03-18 12:42:09 | -0.00045037 | -9.8871 | -666.9215 | 0 | Close
11009 | 2 | 4 | CC DChg | 10:13:00 | 91:39:38 | -0.11864 | 3.7959 | 1.21208 | 81.76 | 0 | 0 | 1.21208 | 81.76 | 0.00485009 | 327.16 | 0 | 0 | 0.00485009 | 327.16 | 2023-03-18 12:42:39 | -0.00045035 | -4.9422 | -333.3708 | 0 | Close
11010 | 2 | 4 | CC DChg | 10:13:30 | 91:40:08 | -0.11864 | 3.7957 | 1.21307 | 81.83 | 0 | 0 | 1.21307 | 81.83 | 0.00485385 | 327.41 | 0 | 0 | 0.00485385 | 327.41 | 2023-03-18 12:43:09 | -0.00045032 | -4.9431 | -333.4308 | 0 | Close
11011 | 2 | 4 | CC DChg | 10:14:00 | 91:40:38 | -0.11863 | 3.7955 | 1.21406 | 81.89 | 0 | 0 | 1.21406 | 81.89 | 0.0048576 | 327.66 | 0 | 0 | 0.0048576 | 327.66 | 2023-03-18 12:43:39 | -0.00045026 | -4.9431 | -333.4308 | 0 | Close
11012 | 2 | 4 | CC DChg | 10:14:30 | 91:41:08 | -0.11864 | 3.7953 | 1.21505 | 81.96 | 0 | 0 | 1.21505 | 81.96 | 0.00486135 | 327.92 | 0 | 0 | 0.00486135 | 327.92 | 2023-03-18 12:44:09 | -0.00045027 | -4.9436 | -333.4607 | 0 | Close
11013 | 2 | 4 | CC DChg | 10:15:00 | 91:41:38 | -0.11862 | 3.7952 | 1.21604 | 82.03 | 0 | 0 | 1.21604 | 82.03 | 0.0048651 | 328.17 | 0 | 0 | 0.0048651 | 328.17 | 2023-03-18 12:44:39 | -0.00045019 | -9.8862 | -666.8615 | 0 | Close
11014 | 2 | 4 | CC DChg | 10:15:30 | 91:42:08 | -0.11865 | 3.795 | 1.21703 | 82.09 | 0 | 0 | 1.21703 | 82.09 | 0.00486886 | 328.42 | 0 | 0 | 0.00486886 | 328.42 | 2023-03-18 12:45:09 | -0.00045028 | -4.9422 | -333.3708 | 0 | Close
11015 | 2 | 4 | CC DChg | 10:16:00 | 91:42:38 | -0.11862 | 3.7948 | 1.21802 | 82.16 | 0 | 0 | 1.21802 | 82.16 | 0.00487261 | 328.68 | 0 | 0 | 0.00487261 | 328.68 | 2023-03-18 12:45:39 | -0.00045014 | -4.9431 | -333.4308 | 0 | Close
11016 | 2 | 4 | CC DChg | 10:16:30 | 91:43:08 | -0.11863 | 3.7947 | 1.219 | 82.23 | 0 | 0 | 1.219 | 82.23 | 0.00487636 | 328.93 | 0 | 0 | 0.00487636 | 328.93 | 2023-03-18 12:46:09 | -0.00045017 | -9.8898 | -667.1014 | 0 | Close
11017 | 2 | 4 | CC DChg | 10:17:00 | 91:43:38 | -0.11864 | 3.7945 | 1.21999 | 82.29 | 0 | 0 | 1.21999 | 82.29 | 0.00488011 | 329.18 | 0 | 0 | 0.00488011 | 329.18 | 2023-03-18 12:46:39 | -0.00045018 | -4.9422 | -333.3708 | 0 | Close
11018 | 2 | 4 | CC DChg | 10:17:30 | 91:44:08 | -0.11863 | 3.7944 | 1.22098 | 82.36 | 0 | 0 | 1.22098 | 82.36 | 0.00488386 | 329.43 | 0 | 0 | 0.00488386 | 329.43 | 2023-03-18 12:47:09 | -0.00045013 | -9.8862 | -666.8615 | 0 | Close
11019 | 2 | 4 | CC DChg | 10:18:00 | 91:44:38 | -0.11864 | 3.7941 | 1.22197 | 82.43 | 0 | 0 | 1.22197 | 82.43 | 0.00488761 | 329.69 | 0 | 0 | 0.00488761 | 329.69 | 2023-03-18 12:47:39 | -0.00045013 | -3.2954 | -222.2872 | 0 | Close
11020 | 2 | 4 | CC DChg | 10:18:30 | 91:45:08 | -0.11863 | 3.794 | 1.22296 | 82.49 | 0 | 0 | 1.22296 | 82.49 | 0.00489136 | 329.94 | 0 | 0 | 0.00489136 | 329.94 | 2023-03-18 12:48:09 | -0.00045008 | -9.8871 | -666.9215 | 0 | Close
11021 | 2 | 4 | CC DChg | 10:19:00 | 91:45:38 | -0.11864 | 3.7938 | 1.22395 | 82.56 | 0 | 0 | 1.22395 | 82.56 | 0.00489512 | 330.19 | 0 | 0 | 0.00489512 | 330.19 | 2023-03-18 12:48:39 | -0.0004501 | -4.9431 | -333.4308 | 0 | Close
11022 | 2 | 4 | CC DChg | 10:19:30 | 91:46:08 | -0.11862 | 3.7937 | 1.22494 | 82.63 | 0 | 0 | 1.22494 | 82.63 | 0.00489887 | 330.45 | 0 | 0 | 0.00489887 | 330.45 | 2023-03-18 12:49:09 | -0.00045001 | -9.8862 | -666.8615 | 0 | Close
11023 | 2 | 4 | CC DChg | 10:20:00 | 91:46:38 | -0.11864 | 3.7935 | 1.22593 | 82.69 | 0 | 0 | 1.22593 | 82.69 | 0.00490262 | 330.7 | 0 | 0 | 0.00490262 | 330.7 | 2023-03-18 12:49:39 | -0.00045006 | -4.9431 | -333.4308 | 0 | Close
11024 | 2 | 4 | CC DChg | 10:20:30 | 91:47:08 | -0.11863 | 3.7932 | 1.22691 | 82.76 | 0 | 0 | 1.22691 | 82.76 | 0.00490637 | 330.95 | 0 | 0 | 0.00490637 | 330.95 | 2023-03-18 12:50:09 | -0.00044999 | -3.296 | -222.3272 | 0 | Close
11025 | 2 | 4 | CC DChg | 10:21:00 | 91:47:38 | -0.11864 | 3.7931 | 1.2279 | 82.83 | 0 | 0 | 1.2279 | 82.83 | 0.00491012 | 331.21 | 0 | 0 | 0.00491012 | 331.21 | 2023-03-18 12:50:39 | -0.00045001 | -9.8844 | -666.7416 | 0 | Close
11026 | 2 | 4 | CC DChg | 10:21:30 | 91:48:08 | -0.11864 | 3.7929 | 1.22889 | 82.89 | 0 | 0 | 1.22889 | 82.89 | 0.00491387 | 331.46 | 0 | 0 | 0.00491387 | 331.46 | 2023-03-18 12:51:09 | -0.00044999 | -4.9431 | -333.4308 | 0 | Close
11027 | 2 | 4 | CC DChg | 10:22:00 | 91:48:38 | -0.11863 | 3.7928 | 1.22988 | 82.96 | 0 | 0 | 1.22988 | 82.96 | 0.00491762 | 331.71 | 0 | 0 | 0.00491762 | 331.71 | 2023-03-18 12:51:39 | -0.00044994 | -9.888 | -666.9815 | 0 | Close
11028 | 2 | 4 | CC DChg | 10:22:30 | 91:49:08 | -0.11863 | 3.7926 | 1.23087 | 83.03 | 0 | 0 | 1.23087 | 83.03 | 0.00492137 | 331.96 | 0 | 0 | 0.00492137 | 331.96 | 2023-03-18 12:52:09 | -0.00044992 | -4.9427 | -333.4008 | 0 | Close
11029 | 2 | 4 | CC DChg | 10:23:00 | 91:49:38 | -0.11864 | 3.7925 | 1.23186 | 83.09 | 0 | 0 | 1.23186 | 83.09 | 0.00492512 | 332.22 | 0 | 0 | 0.00492512 | 332.22 | 2023-03-18 12:52:39 | -0.00044994 | -9.8871 | -666.9215 | 0 | Close
11030 | 2 | 4 | CC DChg | 10:23:30 | 91:50:08 | -0.11864 | 3.7922 | 1.23285 | 83.16 | 0 | 0 | 1.23285 | 83.16 | 0.00492887 | 332.47 | 0 | 0 | 0.00492887 | 332.47 | 2023-03-18 12:53:09 | -0.00044991 | -3.2951 | -222.2672 | 0 | Close
11031 | 2 | 4 | CC DChg | 10:24:00 | 91:50:38 | -0.11863 | 3.7921 | 1.23383 | 83.23 | 0 | 0 | 1.23383 | 83.23 | 0.00493261 | 332.72 | 0 | 0 | 0.00493261 | 332.72 | 2023-03-18 12:53:39 | -0.00044986 | -9.888 | -666.9815 | 0 | Close
11032 | 2 | 4 | CC DChg | 10:24:30 | 91:51:08 | -0.11864 | 3.7919 | 1.23482 | 83.29 | 0 | 0 | 1.23482 | 83.29 | 0.00493636 | 332.98 | 0 | 0 | 0.00493636 | 332.98 | 2023-03-18 12:54:09 | -0.00044987 | -4.9436 | -333.4607 | 0 | Close
11033 | 2 | 4 | CC DChg | 10:25:00 | 91:51:38 | -0.11864 | 3.7917 | 1.23581 | 83.36 | 0 | 0 | 1.23581 | 83.36 | 0.00494011 | 333.23 | 0 | 0 | 0.00494011 | 333.23 | 2023-03-18 12:54:39 | -0.00044985 | -4.9427 | -333.4008 | 0 | Close
11034 | 2 | 4 | CC DChg | 10:25:30 | 91:52:08 | -0.11862 | 3.7916 | 1.2368 | 83.43 | 0 | 0 | 1.2368 | 83.43 | 0.00494386 | 333.48 | 0 | 0 | 0.00494386 | 333.48 | 2023-03-18 12:55:09 | -0.00044976 | -9.888 | -666.9815 | 0 | Close
11035 | 2 | 4 | CC DChg | 10:26:00 | 91:52:38 | -0.11864 | 3.7914 | 1.23779 | 83.49 | 0 | 0 | 1.23779 | 83.49 | 0.00494761 | 333.73 | 0 | 0 | 0.00494761 | 333.73 | 2023-03-18 12:55:39 | -0.00044981 | -4.9431 | -333.4308 | 0 | Close
11036 | 2 | 4 | CC DChg | 10:26:30 | 91:53:08 | -0.11864 | 3.7912 | 1.23878 | 83.56 | 0 | 0 | 1.23878 | 83.56 | 0.00495136 | 333.99 | 0 | 0 | 0.00495136 | 333.99 | 2023-03-18 12:56:09 | -0.00044979 | -4.9422 | -333.3708 | 0 | Close
11037 | 2 | 4 | CC DChg | 10:27:00 | 91:53:38 | -0.11864 | 3.791 | 1.23977 | 83.63 | 0 | 0 | 1.23977 | 83.63 | 0.00495511 | 334.24 | 0 | 0 | 0.00495511 | 334.24 | 2023-03-18 12:56:39 | -0.00044976 | -4.944 | -333.4907 | 0 | Close
11038 | 2 | 4 | CC DChg | 10:27:30 | 91:54:08 | -0.11864 | 3.7908 | 1.24075 | 83.69 | 0 | 0 | 1.24075 | 83.69 | 0.00495885 | 334.49 | 0 | 0 | 0.00495885 | 334.49 | 2023-03-18 12:57:09 | -0.00044974 | -4.9427 | -333.4008 | 0 | Close
11039 | 2 | 4 | CC DChg | 10:28:00 | 91:54:38 | -0.11863 | 3.7907 | 1.24174 | 83.76 | 0 | 0 | 1.24174 | 83.76 | 0.0049626 | 334.75 | 0 | 0 | 0.0049626 | 334.75 | 2023-03-18 12:57:39 | -0.00044969 | -9.8862 | -666.8615 | 0 | Close
11040 | 2 | 4 | CC DChg | 10:28:30 | 91:55:08 | -0.11863 | 3.7906 | 1.24273 | 83.83 | 0 | 0 | 1.24273 | 83.83 | 0.00496635 | 335 | 0 | 0 | 0.00496635 | 335 | 2023-03-18 12:58:09 | -0.00044968 | -9.8862 | -666.8615 | 0 | Close
11041 | 2 | 4 | CC DChg | 10:29:00 | 91:55:38 | -0.11863 | 3.7904 | 1.24372 | 83.89 | 0 | 0 | 1.24372 | 83.89 | 0.00497009 | 335.25 | 0 | 0 | 0.00497009 | 335.25 | 2023-03-18 12:58:39 | -0.00044966 | -4.9431 | -333.4308 | 0 | Close
11042 | 2 | 4 | CC DChg | 10:29:30 | 91:56:08 | -0.11863 | 3.7902 | 1.24471 | 83.96 | 0 | 0 | 1.24471 | 83.96 | 0.00497384 | 335.5 | 0 | 0 | 0.00497384 | 335.5 | 2023-03-18 12:59:09 | -0.00044963 | -4.9431 | -333.4308 | 0 | Close
11043 | 2 | 4 | CC DChg | 10:30:00 | 91:56:38 | -0.11864 | 3.7901 | 1.2457 | 84.03 | 0 | 0 | 1.2457 | 84.03 | 0.00497759 | 335.76 | 0 | 0 | 0.00497759 | 335.76 | 2023-03-18 12:59:39 | -0.00044966 | -9.8862 | -666.8615 | 0 | Close
11044 | 2 | 4 | CC DChg | 10:30:30 | 91:57:08 | -0.11864 | 3.7899 | 1.24669 | 84.09 | 0 | 0 | 1.24669 | 84.09 | 0.00498134 | 336.01 | 0 | 0 | 0.00498134 | 336.01 | 2023-03-18 13:00:09 | -0.00044963 | -4.9427 | -333.4008 | 0 | Close
11045 | 2 | 4 | CC DChg | 10:31:00 | 91:57:38 | -0.11863 | 3.7897 | 1.24768 | 84.16 | 0 | 0 | 1.24768 | 84.16 | 0.00498508 | 336.26 | 0 | 0 | 0.00498508 | 336.26 | 2023-03-18 13:00:39 | -0.00044957 | -4.9436 | -333.4607 | 0 | Close
11046 | 2 | 4 | CC DChg | 10:31:30 | 91:58:08 | -0.11864 | 3.7895 | 1.24866 | 84.23 | 0 | 0 | 1.24866 | 84.23 | 0.00498883 | 336.51 | 0 | 0 | 0.00498883 | 336.51 | 2023-03-18 13:01:09 | -0.00044959 | -4.9436 | -333.4607 | 0 | Close
11047 | 2 | 4 | CC DChg | 10:32:00 | 91:58:38 | -0.11863 | 3.7893 | 1.24965 | 84.29 | 0 | 0 | 1.24965 | 84.29 | 0.00499258 | 336.77 | 0 | 0 | 0.00499258 | 336.77 | 2023-03-18 13:01:39 | -0.00044952 | -4.9431 | -333.4308 | 0 | Close
11048 | 2 | 4 | CC DChg | 10:32:30 | 91:59:08 | -0.11864 | 3.7892 | 1.25064 | 84.36 | 0 | 0 | 1.25064 | 84.36 | 0.00499632 | 337.02 | 0 | 0 | 0.00499632 | 337.02 | 2023-03-18 13:02:09 | -0.00044955 | -9.8862 | -666.8615 | 0 | Close
11049 | 2 | 4 | CC DChg | 10:33:00 | 91:59:38 | -0.11863 | 3.789 | 1.25163 | 84.43 | 0 | 0 | 1.25163 | 84.43 | 0.00500007 | 337.27 | 0 | 0 | 0.00500007 | 337.27 | 2023-03-18 13:02:39 | -0.00044949 | -4.9431 | -333.4308 | 0 | Close
11050 | 2 | 4 | CC DChg | 10:33:30 | 92:00:08 | -0.11864 | 3.7888 | 1.25262 | 84.49 | 0 | 0 | 1.25262 | 84.49 | 0.00500381 | 337.53 | 0 | 0 | 0.00500381 | 337.53 | 2023-03-18 13:03:09 | -0.0004495 | -4.9427 | -333.4008 | 0 | Close
11051 | 2 | 4 | CC DChg | 10:34:00 | 92:00:38 | -0.11863 | 3.7887 | 1.25361 | 84.56 | 0 | 0 | 1.25361 | 84.56 | 0.00500756 | 337.78 | 0 | 0 | 0.00500756 | 337.78 | 2023-03-18 13:03:39 | -0.00044945 | -9.8862 | -666.8615 | 0 | Close
11052 | 2 | 4 | CC DChg | 10:34:30 | 92:01:08 | -0.11862 | 3.7885 | 1.2546 | 84.63 | 0 | 0 | 1.2546 | 84.63 | 0.0050113 | 338.03 | 0 | 0 | 0.0050113 | 338.03 | 2023-03-18 13:04:09 | -0.00044939 | -4.9431 | -333.4308 | 0 | Close
11053 | 2 | 4 | CC DChg | 10:35:00 | 92:01:38 | -0.11863 | 3.7884 | 1.25558 | 84.69 | 0 | 0 | 1.25558 | 84.69 | 0.00501505 | 338.28 | 0 | 0 | 0.00501505 | 338.28 | 2023-03-18 13:04:39 | -0.00044942 | -9.8844 | -666.7416 | 0 | Close
11054 | 2 | 4 | CC DChg | 10:35:30 | 92:02:08 | -0.11863 | 3.7881 | 1.25657 | 84.76 | 0 | 0 | 1.25657 | 84.76 | 0.0050188 | 338.54 | 0 | 0 | 0.0050188 | 338.54 | 2023-03-18 13:05:09 | -0.00044938 | -3.2957 | -222.3072 | 0 | Close
11055 | 2 | 4 | CC DChg | 10:36:00 | 92:02:38 | -0.11863 | 3.788 | 1.25756 | 84.83 | 0 | 0 | 1.25756 | 84.83 | 0.00502254 | 338.79 | 0 | 0 | 0.00502254 | 338.79 | 2023-03-18 13:05:39 | -0.00044937 | -9.8862 | -666.8615 | 0 | Close
11056 | 2 | 4 | CC DChg | 10:36:30 | 92:03:08 | -0.11862 | 3.7879 | 1.25855 | 84.89 | 0 | 0 | 1.25855 | 84.89 | 0.00502628 | 339.04 | 0 | 0 | 0.00502628 | 339.04 | 2023-03-18 13:06:09 | -0.00044932 | -9.8836 | -666.6817 | 0 | Close
11057 | 2 | 4 | CC DChg | 10:37:00 | 92:03:38 | -0.11864 | 3.7877 | 1.25954 | 84.96 | 0 | 0 | 1.25954 | 84.96 | 0.00503003 | 339.29 | 0 | 0 | 0.00503003 | 339.29 | 2023-03-18 13:06:39 | -0.00044937 | -4.9431 | -333.4308 | 0 | Close
11058 | 2 | 4 | CC DChg | 10:37:30 | 92:04:08 | -0.11863 | 3.7875 | 1.26053 | 85.03 | 0 | 0 | 1.26053 | 85.03 | 0.00503377 | 339.55 | 0 | 0 | 0.00503377 | 339.55 | 2023-03-18 13:07:09 | -0.00044931 | -4.9431 | -333.4308 | 0 | Close
11059 | 2 | 4 | CC DChg | 10:38:00 | 92:04:38 | -0.11864 | 3.7874 | 1.26152 | 85.09 | 0 | 0 | 1.26152 | 85.09 | 0.00503752 | 339.8 | 0 | 0 | 0.00503752 | 339.8 | 2023-03-18 13:07:39 | -0.00044934 | -9.8853 | -666.8016 | 0 | Close
11060 | 2 | 4 | CC DChg | 10:38:30 | 92:05:08 | -0.11863 | 3.7872 | 1.2625 | 85.16 | 0 | 0 | 1.2625 | 85.16 | 0.00504126 | 340.05 | 0 | 0 | 0.00504126 | 340.05 | 2023-03-18 13:08:09 | -0.00044928 | -4.9431 | -333.4308 | 0 | Close
11061 | 2 | 4 | CC DChg | 10:39:00 | 92:05:38 | -0.11863 | 3.7871 | 1.26349 | 85.23 | 0 | 0 | 1.26349 | 85.23 | 0.00504501 | 340.3 | 0 | 0 | 0.00504501 | 340.3 | 2023-03-18 13:08:39 | -0.00044926 | -9.8862 | -666.8615 | 0 | Close
11062 | 2 | 4 | CC DChg | 10:39:30 | 92:06:08 | -0.11865 | 3.7869 | 1.26448 | 85.29 | 0 | 0 | 1.26448 | 85.29 | 0.00504875 | 340.56 | 0 | 0 | 0.00504875 | 340.56 | 2023-03-18 13:09:09 | -0.00044932 | -4.9431 | -333.4308 | 0 | Close
11063 | 2 | 4 | CC DChg | 10:40:00 | 92:06:38 | -0.11863 | 3.7867 | 1.26547 | 85.36 | 0 | 0 | 1.26547 | 85.36 | 0.00505249 | 340.81 | 0 | 0 | 0.00505249 | 340.81 | 2023-03-18 13:09:39 | -0.00044922 | -4.9427 | -333.4008 | 0 | Close
11064 | 2 | 4 | CC DChg | 10:40:30 | 92:07:08 | -0.11864 | 3.7867 | 1.26646 | 85.43 | 0 | 0 | 1.26646 | 85.43 | 0.00505624 | 341.06 | 0 | 0 | 0.00505624 | 341.06 | 2023-03-18 13:10:09 | -0.00044925 | 0 | 0 | 0 | Close
11065 | 2 | 4 | CC DChg | 10:41:00 | 92:07:38 | -0.11864 | 3.7864 | 1.26745 | 85.49 | 0 | 0 | 1.26745 | 85.49 | 0.00505998 | 341.31 | 0 | 0 | 0.00505998 | 341.31 | 2023-03-18 13:10:39 | -0.00044922 | -3.2954 | -222.2872 | 0 | Close
11066 | 2 | 4 | CC DChg | 10:41:30 | 92:08:08 | -0.11862 | 3.7863 | 1.26844 | 85.56 | 0 | 0 | 1.26844 | 85.56 | 0.00506372 | 341.57 | 0 | 0 | 0.00506372 | 341.57 | 2023-03-18 13:11:09 | -0.00044913 | -9.8853 | -666.8016 | 0 | Close
11067 | 2 | 4 | CC DChg | 10:42:00 | 92:08:38 | -0.11863 | 3.7861 | 1.26942 | 85.63 | 0 | 0 | 1.26942 | 85.63 | 0.00506747 | 341.82 | 0 | 0 | 0.00506747 | 341.82 | 2023-03-18 13:11:39 | -0.00044915 | -4.9431 | -333.4308 | 0 | Close
11068 | 2 | 4 | CC DChg | 10:42:30 | 92:09:08 | -0.11863 | 3.7859 | 1.27041 | 85.69 | 0 | 0 | 1.27041 | 85.69 | 0.00507121 | 342.07 | 0 | 0 | 0.00507121 | 342.07 | 2023-03-18 13:12:09 | -0.00044912 | -4.9431 | -333.4308 | 0 | Close
11069 | 2 | 4 | CC DChg | 10:43:00 | 92:09:38 | -0.11863 | 3.7858 | 1.2714 | 85.76 | 0 | 0 | 1.2714 | 85.76 | 0.00507495 | 342.32 | 0 | 0 | 0.00507495 | 342.32 | 2023-03-18 13:12:39 | -0.00044911 | -9.8844 | -666.7416 | 0 | Close
11070 | 2 | 4 | CC DChg | 10:43:30 | 92:10:08 | -0.11862 | 3.7857 | 1.27239 | 85.83 | 0 | 0 | 1.27239 | 85.83 | 0.00507869 | 342.58 | 0 | 0 | 0.00507869 | 342.58 | 2023-03-18 13:13:09 | -0.00044906 | -9.8871 | -666.9215 | 0 | Close
11071 | 2 | 4 | CC DChg | 10:44:00 | 92:10:38 | -0.11863 | 3.7855 | 1.27338 | 85.89 | 0 | 0 | 1.27338 | 85.89 | 0.00508244 | 342.83 | 0 | 0 | 0.00508244 | 342.83 | 2023-03-18 13:13:39 | -0.00044907 | -4.9431 | -333.4308 | 0 | Close
11072 | 2 | 4 | CC DChg | 10:44:30 | 92:11:08 | -0.11863 | 3.7854 | 1.27437 | 85.96 | 0 | 0 | 1.27437 | 85.96 | 0.00508618 | 343.08 | 0 | 0 | 0.00508618 | 343.08 | 2023-03-18 13:14:09 | -0.00044906 | -9.8844 | -666.7416 | 0 | Close
11073 | 2 | 4 | CC DChg | 10:45:00 | 92:11:38 | -0.11864 | 3.7852 | 1.27536 | 86.03 | 0 | 0 | 1.27536 | 86.03 | 0.00508992 | 343.33 | 0 | 0 | 0.00508992 | 343.33 | 2023-03-18 13:14:39 | -0.00044908 | -4.9431 | -333.4308 | 0 | Close
11074 | 2 | 4 | CC DChg | 10:45:30 | 92:12:08 | -0.11862 | 3.785 | 1.27634 | 86.09 | 0 | 0 | 1.27634 | 86.09 | 0.00509366 | 343.59 | 0 | 0 | 0.00509366 | 343.59 | 2023-03-18 13:15:09 | -0.00044898 | -4.9436 | -333.4607 | 0 | Close
11075 | 2 | 4 | CC DChg | 10:46:00 | 92:12:38 | -0.11864 | 3.7849 | 1.27733 | 86.16 | 0 | 0 | 1.27733 | 86.16 | 0.00509741 | 343.84 | 0 | 0 | 0.00509741 | 343.84 | 2023-03-18 13:15:39 | -0.00044904 | -9.8862 | -666.8615 | 0 | Close
11076 | 2 | 4 | CC DChg | 10:46:30 | 92:13:08 | -0.11864 | 3.7847 | 1.27832 | 86.23 | 0 | 0 | 1.27832 | 86.23 | 0.00510115 | 344.09 | 0 | 0 | 0.00510115 | 344.09 | 2023-03-18 13:16:09 | -0.00044902 | -4.9436 | -333.4607 | 0 | Close
11077 | 2 | 4 | CC DChg | 10:47:00 | 92:13:38 | -0.11863 | 3.7845 | 1.27931 | 86.29 | 0 | 0 | 1.27931 | 86.29 | 0.00510489 | 344.34 | 0 | 0 | 0.00510489 | 344.34 | 2023-03-18 13:16:39 | -0.00044896 | -4.9431 | -333.4308 | 0 | Close
11078 | 2 | 4 | CC DChg | 10:47:30 | 92:14:08 | -0.11863 | 3.7844 | 1.2803 | 86.36 | 0 | 0 | 1.2803 | 86.36 | 0.00510863 | 344.6 | 0 | 0 | 0.00510863 | 344.6 | 2023-03-18 13:17:09 | -0.00044894 | -9.8853 | -666.8016 | 0 | Close
11079 | 2 | 4 | CC DChg | 10:48:00 | 92:14:38 | -0.11862 | 3.7842 | 1.28129 | 86.43 | 0 | 0 | 1.28129 | 86.43 | 0.00511237 | 344.85 | 0 | 0 | 0.00511237 | 344.85 | 2023-03-18 13:17:39 | -0.00044888 | -4.9431 | -333.4308 | 0 | Close
11080 | 2 | 4 | CC DChg | 10:48:30 | 92:15:08 | -0.11863 | 3.784 | 1.28228 | 86.49 | 0 | 0 | 1.28228 | 86.49 | 0.00511611 | 345.1 | 0 | 0 | 0.00511611 | 345.1 | 2023-03-18 13:18:09 | -0.0004489 | -4.9431 | -333.4308 | 0 | Close
11081 | 2 | 4 | CC DChg | 10:49:00 | 92:15:38 | -0.11864 | 3.7839 | 1.28326 | 86.56 | 0 | 0 | 1.28326 | 86.56 | 0.00511985 | 345.35 | 0 | 0 | 0.00511985 | 345.35 | 2023-03-18 13:18:39 | -0.00044892 | -9.8853 | -666.8016 | 0 | Close
11082 | 2 | 4 | CC DChg | 10:49:30 | 92:16:08 | -0.11865 | 3.7838 | 1.28425 | 86.63 | 0 | 0 | 1.28425 | 86.63 | 0.00512359 | 345.6 | 0 | 0 | 0.00512359 | 345.6 | 2023-03-18 13:19:09 | -0.00044895 | -9.8862 | -666.8615 | 0 | Close
11083 | 2 | 4 | CC DChg | 10:50:00 | 92:16:38 | -0.11862 | 3.7836 | 1.28524 | 86.69 | 0 | 0 | 1.28524 | 86.69 | 0.00512733 | 345.86 | 0 | 0 | 0.00512733 | 345.86 | 2023-03-18 13:19:39 | -0.00044881 | -4.9431 | -333.4308 | 0 | Close
11084 | 2 | 4 | CC DChg | 10:50:30 | 92:17:08 | -0.11863 | 3.7835 | 1.28623 | 86.76 | 0 | 0 | 1.28623 | 86.76 | 0.00513107 | 346.11 | 0 | 0 | 0.00513107 | 346.11 | 2023-03-18 13:20:09 | -0.00044884 | -9.8853 | -666.8016 | 0 | Close
11085 | 2 | 4 | CC DChg | 10:51:00 | 92:17:38 | -0.11863 | 3.7833 | 1.28722 | 86.83 | 0 | 0 | 1.28722 | 86.83 | 0.00513481 | 346.36 | 0 | 0 | 0.00513481 | 346.36 | 2023-03-18 13:20:39 | -0.00044881 | -4.9431 | -333.4308 | 0 | Close
11086 | 2 | 4 | CC DChg | 10:51:30 | 92:18:08 | -0.11864 | 3.7832 | 1.28821 | 86.89 | 0 | 0 | 1.28821 | 86.89 | 0.00513855 | 346.61 | 0 | 0 | 0.00513855 | 346.61 | 2023-03-18 13:21:09 | -0.00044884 | -9.8862 | -666.8615 | 0 | Close
11087 | 2 | 4 | CC DChg | 10:52:00 | 92:18:38 | -0.11862 | 3.783 | 1.2892 | 86.96 | 0 | 0 | 1.2892 | 86.96 | 0.00514229 | 346.87 | 0 | 0 | 0.00514229 | 346.87 | 2023-03-18 13:21:39 | -0.00044874 | -4.9427 | -333.4008 | 0 | Close
11088 | 2 | 4 | CC DChg | 10:52:30 | 92:19:08 | -0.11863 | 3.7829 | 1.29018 | 87.03 | 0 | 0 | 1.29018 | 87.03 | 0.00514603 | 347.12 | 0 | 0 | 0.00514603 | 347.12 | 2023-03-18 13:22:09 | -0.00044877 | -9.8862 | -666.8615 | 0 | Close
11089 | 2 | 4 | CC DChg | 10:53:00 | 92:19:38 | -0.11864 | 3.7827 | 1.29117 | 87.09 | 0 | 0 | 1.29117 | 87.09 | 0.00514977 | 347.37 | 0 | 0 | 0.00514977 | 347.37 | 2023-03-18 13:22:39 | -0.00044878 | -4.9431 | -333.4308 | 0 | Close
11090 | 2 | 4 | CC DChg | 10:53:30 | 92:20:08 | -0.11864 | 3.7826 | 1.29216 | 87.16 | 0 | 0 | 1.29216 | 87.16 | 0.00515351 | 347.62 | 0 | 0 | 0.00515351 | 347.62 | 2023-03-18 13:23:09 | -0.00044877 | -9.8853 | -666.8016 | 0 | Close
11091 | 2 | 4 | CC DChg | 10:54:00 | 92:20:38 | -0.11864 | 3.7824 | 1.29315 | 87.23 | 0 | 0 | 1.29315 | 87.23 | 0.00515725 | 347.88 | 0 | 0 | 0.00515725 | 347.88 | 2023-03-18 13:23:39 | -0.00044874 | -4.9431 | -333.4308 | 0 | Close
11092 | 2 | 4 | CC DChg | 10:54:30 | 92:21:08 | -0.11863 | 3.7823 | 1.29414 | 87.29 | 0 | 0 | 1.29414 | 87.29 | 0.00516099 | 348.13 | 0 | 0 | 0.00516099 | 348.13 | 2023-03-18 13:24:09 | -0.00044869 | -9.8862 | -666.8615 | 0 | Close
11093 | 2 | 4 | CC DChg | 10:55:00 | 92:21:38 | -0.11861 | 3.7822 | 1.29513 | 87.36 | 0 | 0 | 1.29513 | 87.36 | 0.00516473 | 348.38 | 0 | 0 | 0.00516473 | 348.38 | 2023-03-18 13:24:39 | -0.00044861 | -9.8844 | -666.7416 | 0 | Close
11094 | 2 | 4 | CC DChg | 10:55:30 | 92:22:08 | -0.11864 | 3.782 | 1.29612 | 87.43 | 0 | 0 | 1.29612 | 87.43 | 0.00516847 | 348.63 | 0 | 0 | 0.00516847 | 348.63 | 2023-03-18 13:25:09 | -0.0004487 | -4.9427 | -333.4008 | 0 | Close
11095 | 2 | 4 | CC DChg | 10:56:00 | 92:22:38 | -0.11862 | 3.7818 | 1.2971 | 87.49 | 0 | 0 | 1.2971 | 87.49 | 0.00517221 | 348.88 | 0 | 0 | 0.00517221 | 348.88 | 2023-03-18 13:25:39 | -0.0004486 | -4.9431 | -333.4308 | 0 | Close
11096 | 2 | 4 | CC DChg | 10:56:30 | 92:23:08 | -0.11864 | 3.7816 | 1.29809 | 87.56 | 0 | 0 | 1.29809 | 87.56 | 0.00517595 | 349.14 | 0 | 0 | 0.00517595 | 349.14 | 2023-03-18 13:26:09 | -0.00044865 | -4.9431 | -333.4308 | 0 | Close
11097 | 2 | 4 | CC DChg | 10:57:00 | 92:23:38 | -0.11863 | 3.7815 | 1.29908 | 87.63 | 0 | 0 | 1.29908 | 87.63 | 0.00517968 | 349.39 | 0 | 0 | 0.00517968 | 349.39 | 2023-03-18 13:26:39 | -0.0004486 | -9.8853 | -666.8016 | 0 | Close
11098 | 2 | 4 | CC DChg | 10:57:30 | 92:24:08 | -0.11863 | 3.7814 | 1.30007 | 87.69 | 0 | 0 | 1.30007 | 87.69 | 0.00518342 | 349.64 | 0 | 0 | 0.00518342 | 349.64 | 2023-03-18 13:27:09 | -0.00044859 | -9.8862 | -666.8615 | 0 | Close
11099 | 2 | 4 | CC DChg | 10:58:00 | 92:24:38 | -0.11864 | 3.7812 | 1.30106 | 87.76 | 0 | 0 | 1.30106 | 87.76 | 0.00518716 | 349.89 | 0 | 0 | 0.00518716 | 349.89 | 2023-03-18 13:27:39 | -0.0004486 | -4.9431 | -333.4308 | 0 | Close
11100 | 2 | 4 | CC DChg | 10:58:30 | 92:25:08 | -0.11863 | 3.781 | 1.30205 | 87.83 | 0 | 0 | 1.30205 | 87.83 | 0.0051909 | 350.14 | 0 | 0 | 0.0051909 | 350.14 | 2023-03-18 13:28:09 | -0.00044854 | -4.9418 | -333.3408 | 0 | Close
11101 | 2 | 4 | CC DChg | 10:59:00 | 92:25:38 | -0.11863 | 3.7809 | 1.30304 | 87.89 | 0 | 0 | 1.30304 | 87.89 | 0.00519464 | 350.4 | 0 | 0 | 0.00519464 | 350.4 | 2023-03-18 13:28:39 | -0.00044853 | -9.8862 | -666.8615 | 0 | Close
11102 | 2 | 4 | CC DChg | 10:59:30 | 92:26:08 | -0.11862 | 3.7807 | 1.30402 | 87.96 | 0 | 0 | 1.30402 | 87.96 | 0.00519838 | 350.65 | 0 | 0 | 0.00519838 | 350.65 | 2023-03-18 13:29:09 | -0.00044847 | -4.9431 | -333.4308 | 0 | Close
11103 | 2 | 4 | CC DChg | 11:00:00 | 92:26:38 | -0.11862 | 3.7806 | 1.30501 | 88.03 | 0 | 0 | 1.30501 | 88.03 | 0.00520211 | 350.9 | 0 | 0 | 0.00520211 | 350.9 | 2023-03-18 13:29:39 | -0.00044845 | -9.8871 | -666.9215 | 0 | Close
11104 | 2 | 4 | CC DChg | 11:00:30 | 92:27:08 | -0.11863 | 3.7804 | 1.306 | 88.09 | 0 | 0 | 1.306 | 88.09 | 0.00520585 | 351.15 | 0 | 0 | 0.00520585 | 351.15 | 2023-03-18 13:30:09 | -0.00044847 | -4.9431 | -333.4308 | 0 | Close
11105 | 2 | 4 | CC DChg | 11:01:00 | 92:27:38 | -0.11863 | 3.7803 | 1.30699 | 88.16 | 0 | 0 | 1.30699 | 88.16 | 0.00520959 | 351.41 | 0 | 0 | 0.00520959 | 351.41 | 2023-03-18 13:30:39 | -0.00044846 | -9.8844 | -666.7416 | 0 | Close
11106 | 2 | 4 | CC DChg | 11:01:30 | 92:28:08 | -0.11863 | 3.7801 | 1.30798 | 88.23 | 0 | 0 | 1.30798 | 88.23 | 0.00521332 | 351.66 | 0 | 0 | 0.00521332 | 351.66 | 2023-03-18 13:31:09 | -0.00044843 | -4.9427 | -333.4008 | 0 | Close
11107 | 2 | 4 | CC DChg | 11:02:00 | 92:28:38 | -0.11864 | 3.78 | 1.30897 | 88.29 | 0 | 0 | 1.30897 | 88.29 | 0.00521706 | 351.91 | 0 | 0 | 0.00521706 | 351.91 | 2023-03-18 13:31:39 | -0.00044846 | -9.8862 | -666.8615 | 0 | Close
11108 | 2 | 4 | CC DChg | 11:02:30 | 92:29:08 | -0.11864 | 3.7799 | 1.30996 | 88.36 | 0 | 0 | 1.30996 | 88.36 | 0.0052208 | 352.16 | 0 | 0 | 0.0052208 | 352.16 | 2023-03-18 13:32:09 | -0.00044845 | -9.8862 | -666.8615 | 0 | Close
11109 | 2 | 4 | CC DChg | 11:03:00 | 92:29:38 | -0.11863 | 3.7798 | 1.31095 | 88.43 | 0 | 0 | 1.31095 | 88.43 | 0.00522453 | 352.41 | 0 | 0 | 0.00522453 | 352.41 | 2023-03-18 13:32:39 | -0.0004484 | -9.8862 | -666.8615 | 0 | Close
11110 | 2 | 4 | CC DChg | 11:03:30 | 92:30:08 | -0.11862 | 3.7796 | 1.31193 | 88.49 | 0 | 0 | 1.31193 | 88.49 | 0.00522827 | 352.67 | 0 | 0 | 0.00522827 | 352.67 | 2023-03-18 13:33:09 | -0.00044834 | -4.9427 | -333.4008 | 0 | Close
11111 | 2 | 4 | CC DChg | 11:04:00 | 92:30:38 | -0.11862 | 3.7794 | 1.31292 | 88.56 | 0 | 0 | 1.31292 | 88.56 | 0.00523201 | 352.92 | 0 | 0 | 0.00523201 | 352.92 | 2023-03-18 13:33:39 | -0.00044831 | -4.9431 | -333.4308 | 0 | Close
11112 | 2 | 4 | CC DChg | 11:04:30 | 92:31:08 | -0.11862 | 3.7792 | 1.31391 | 88.63 | 0 | 0 | 1.31391 | 88.63 | 0.00523574 | 353.17 | 0 | 0 | 0.00523574 | 353.17 | 2023-03-18 13:34:09 | -0.00044829 | -4.9431 | -333.4308 | 0 | Close
11113 | 2 | 4 | CC DChg | 11:05:00 | 92:31:38 | -0.11862 | 3.7791 | 1.3149 | 88.69 | 0 | 0 | 1.3149 | 88.69 | 0.00523948 | 353.42 | 0 | 0 | 0.00523948 | 353.42 | 2023-03-18 13:34:39 | -0.00044828 | -9.8853 | -666.8016 | 0 | Close
11114 | 2 | 4 | CC DChg | 11:05:30 | 92:32:08 | -0.11863 | 3.779 | 1.31589 | 88.76 | 0 | 0 | 1.31589 | 88.76 | 0.00524322 | 353.67 | 0 | 0 | 0.00524322 | 353.67 | 2023-03-18 13:35:09 | -0.0004483 | -9.8862 | -666.8615 | 0 | Close
11115 | 2 | 4 | CC DChg | 11:06:00 | 92:32:38 | -0.11862 | 3.7789 | 1.31688 | 88.83 | 0 | 0 | 1.31688 | 88.83 | 0.00524695 | 353.93 | 0 | 0 | 0.00524695 | 353.93 | 2023-03-18 13:35:39 | -0.00044825 | -9.8853 | -666.8016 | 0 | Close
11116 | 2 | 4 | CC DChg | 11:06:30 | 92:33:08 | -0.11863 | 3.7787 | 1.31786 | 88.89 | 0 | 0 | 1.31786 | 88.89 | 0.00525069 | 354.18 | 0 | 0 | 0.00525069 | 354.18 | 2023-03-18 13:36:09 | -0.00044827 | -4.9422 | -333.3708 | 0 | Close
11117 | 2 | 4 | CC DChg | 11:07:00 | 92:33:38 | -0.11863 | 3.7785 | 1.31885 | 88.96 | 0 | 0 | 1.31885 | 88.96 | 0.00525442 | 354.43 | 0 | 0 | 0.00525442 | 354.43 | 2023-03-18 13:36:39 | -0.00044824 | -4.944 | -333.4907 | 0 | Close
11118 | 2 | 4 | CC DChg | 11:07:30 | 92:34:08 | -0.11863 | 3.7784 | 1.31984 | 89.03 | 0 | 0 | 1.31984 | 89.03 | 0.00525816 | 354.68 | 0 | 0 | 0.00525816 | 354.68 | 2023-03-18 13:37:09 | -0.00044823 | -9.8862 | -666.8615 | 0 | Close
11119 | 2 | 4 | CC DChg | 11:08:00 | 92:34:38 | -0.11862 | 3.7783 | 1.32083 | 89.09 | 0 | 0 | 1.32083 | 89.09 | 0.00526189 | 354.93 | 0 | 0 | 0.00526189 | 354.93 | 2023-03-18 13:37:39 | -0.00044818 | -9.8836 | -666.6817 | 0 | Close
11120 | 2 | 4 | CC DChg | 11:08:30 | 92:35:08 | -0.11864 | 3.7781 | 1.32182 | 89.16 | 0 | 0 | 1.32182 | 89.16 | 0.00526563 | 355.19 | 0 | 0 | 0.00526563 | 355.19 | 2023-03-18 13:38:09 | -0.00044823 | -4.9431 | -333.4308 | 0 | Close
11121 | 2 | 4 | CC DChg | 11:09:00 | 92:35:38 | -0.11865 | 3.778 | 1.32281 | 89.23 | 0 | 0 | 1.32281 | 89.23 | 0.00526936 | 355.44 | 0 | 0 | 0.00526936 | 355.44 | 2023-03-18 13:38:39 | -0.00044826 | -9.8862 | -666.8615 | 0 | Close
11122 | 2 | 4 | CC DChg | 11:09:30 | 92:36:08 | -0.11862 | 3.7779 | 1.3238 | 89.29 | 0 | 0 | 1.3238 | 89.29 | 0.0052731 | 355.69 | 0 | 0 | 0.0052731 | 355.69 | 2023-03-18 13:39:09 | -0.00044813 | -9.8853 | -666.8016 | 0 | Close
11123 | 2 | 4 | CC DChg | 11:10:00 | 92:36:38 | -0.11862 | 3.7777 | 1.32479 | 89.36 | 0 | 0 | 1.32479 | 89.36 | 0.00527683 | 355.94 | 0 | 0 | 0.00527683 | 355.94 | 2023-03-18 13:39:39 | -0.00044811 | -4.9431 | -333.4308 | 0 | Close
11124 | 2 | 4 | CC DChg | 11:10:30 | 92:37:08 | -0.11863 | 3.7775 | 1.32577 | 89.43 | 0 | 0 | 1.32577 | 89.43 | 0.00528057 | 356.19 | 0 | 0 | 0.00528057 | 356.19 | 2023-03-18 13:40:09 | -0.00044812 | -4.9427 | -333.4008 | 0 | Close
11125 | 2 | 4 | CC DChg | 11:11:00 | 92:37:38 | -0.11862 | 3.7774 | 1.32676 | 89.49 | 0 | 0 | 1.32676 | 89.49 | 0.0052843 | 356.45 | 0 | 0 | 0.0052843 | 356.45 | 2023-03-18 13:40:39 | -0.00044808 | -9.8862 | -666.8615 | 0 | Close
11126 | 2 | 4 | CC DChg | 11:11:30 | 92:38:08 | -0.11863 | 3.7773 | 1.32775 | 89.56 | 0 | 0 | 1.32775 | 89.56 | 0.00528803 | 356.7 | 0 | 0 | 0.00528803 | 356.7 | 2023-03-18 13:41:09 | -0.0004481 | -9.8844 | -666.7416 | 0 | Close
11127 | 2 | 4 | CC DChg | 11:12:00 | 92:38:38 | -0.11863 | 3.7771 | 1.32874 | 89.63 | 0 | 0 | 1.32874 | 89.63 | 0.00529177 | 356.95 | 0 | 0 | 0.00529177 | 356.95 | 2023-03-18 13:41:39 | -0.00044808 | -4.9431 | -333.4308 | 0 | Close
11128 | 2 | 4 | CC DChg | 11:12:30 | 92:39:08 | -0.1186 | 3.7769 | 1.32973 | 89.69 | 0 | 0 | 1.32973 | 89.69 | 0.0052955 | 357.2 | 0 | 0 | 0.0052955 | 357.2 | 2023-03-18 13:42:09 | -0.00044794 | -4.9427 | -333.4008 | 0 | Close
11129 | 2 | 4 | CC DChg | 11:13:00 | 92:39:38 | -0.11862 | 3.7767 | 1.33072 | 89.76 | 0 | 0 | 1.33072 | 89.76 | 0.00529924 | 357.45 | 0 | 0 | 0.00529924 | 357.45 | 2023-03-18 13:42:39 | -0.00044799 | -4.9427 | -333.4008 | 0 | Close
11130 | 2 | 4 | CC DChg | 11:13:30 | 92:40:08 | -0.11861 | 3.7766 | 1.3317 | 89.83 | 0 | 0 | 1.3317 | 89.83 | 0.00530297 | 357.7 | 0 | 0 | 0.00530297 | 357.7 | 2023-03-18 13:43:09 | -0.00044794 | -9.8844 | -666.7416 | 0 | Close
11131 | 2 | 4 | CC DChg | 11:14:00 | 92:40:38 | -0.11861 | 3.7764 | 1.33269 | 89.89 | 0 | 0 | 1.33269 | 89.89 | 0.0053067 | 357.96 | 0 | 0 | 0.0053067 | 357.96 | 2023-03-18 13:43:39 | -0.00044792 | -4.9418 | -333.3408 | 0 | Close
11132 | 2 | 4 | CC DChg | 11:14:30 | 92:41:08 | -0.11861 | 3.7763 | 1.33368 | 89.96 | 0 | 0 | 1.33368 | 89.96 | 0.00531043 | 358.21 | 0 | 0 | 0.00531043 | 358.21 | 2023-03-18 13:44:09 | -0.00044791 | -9.8853 | -666.8016 | 0 | Close
11133 | 2 | 4 | CC DChg | 11:15:00 | 92:41:38 | -0.11861 | 3.7761 | 1.33467 | 90.03 | 0 | 0 | 1.33467 | 90.03 | 0.00531417 | 358.46 | 0 | 0 | 0.00531417 | 358.46 | 2023-03-18 13:44:39 | -0.00044788 | -4.9427 | -333.4008 | 0 | Close
11134 | 2 | 4 | CC DChg | 11:15:30 | 92:42:08 | -0.11861 | 3.7762 | 1.33566 | 90.1 | 0 | 0 | 1.33566 | 90.1 | 0.0053179 | 358.71 | 0 | 0 | 0.0053179 | 358.71 | 2023-03-18 13:45:09 | -0.0004479 | 9.8844 | 666.7416 | 0 | Close
11135 | 2 | 4 | CC DChg | 11:16:00 | 92:42:38 | -0.1186 | 3.7759 | 1.33665 | 90.16 | 0 | 0 | 1.33665 | 90.16 | 0.00532163 | 358.96 | 0 | 0 | 0.00532163 | 358.96 | 2023-03-18 13:45:39 | -0.00044782 | -3.2945 | -222.2272 | 0 | Close
11136 | 2 | 4 | CC DChg | 11:16:30 | 92:43:08 | -0.11861 | 3.7758 | 1.33764 | 90.23 | 0 | 0 | 1.33764 | 90.23 | 0.00532536 | 359.22 | 0 | 0 | 0.00532536 | 359.22 | 2023-03-18 13:46:09 | -0.00044785 | -9.8836 | -666.6817 | 0 | Close
11137 | 2 | 4 | CC DChg | 11:17:00 | 92:43:38 | -0.11862 | 3.7756 | 1.33862 | 90.3 | 0 | 0 | 1.33862 | 90.3 | 0.0053291 | 359.47 | 0 | 0 | 0.0053291 | 359.47 | 2023-03-18 13:46:39 | -0.00044786 | -4.9427 | -333.4008 | 0 | Close
11138 | 2 | 4 | CC DChg | 11:17:30 | 92:44:08 | -0.11863 | 3.7755 | 1.33961 | 90.36 | 0 | 0 | 1.33961 | 90.36 | 0.00533283 | 359.72 | 0 | 0 | 0.00533283 | 359.72 | 2023-03-18 13:47:09 | -0.00044789 | -9.8853 | -666.8016 | 0 | Close
11139 | 2 | 4 | CC DChg | 11:18:00 | 92:44:38 | -0.11863 | 3.7754 | 1.3406 | 90.43 | 0 | 0 | 1.3406 | 90.43 | 0.00533656 | 359.97 | 0 | 0 | 0.00533656 | 359.97 | 2023-03-18 13:47:39 | -0.00044788 | -9.8844 | -666.7416 | 0 | Close
11140 | 2 | 4 | CC DChg | 11:18:30 | 92:45:08 | -0.11862 | 3.7752 | 1.34159 | 90.5 | 0 | 0 | 1.34159 | 90.5 | 0.00534029 | 360.22 | 0 | 0 | 0.00534029 | 360.22 | 2023-03-18 13:48:09 | -0.00044781 | -4.9427 | -333.4008 | 0 | Close
11141 | 2 | 4 | CC DChg | 11:19:00 | 92:45:38 | -0.11861 | 3.7751 | 1.34258 | 90.56 | 0 | 0 | 1.34258 | 90.56 | 0.00534402 | 360.47 | 0 | 0 | 0.00534402 | 360.47 | 2023-03-18 13:48:39 | -0.00044776 | -9.8836 | -666.6817 | 0 | Close
11142 | 2 | 4 | CC DChg | 11:19:30 | 92:46:08 | -0.11862 | 3.7749 | 1.34357 | 90.63 | 0 | 0 | 1.34357 | 90.63 | 0.00534775 | 360.73 | 0 | 0 | 0.00534775 | 360.73 | 2023-03-18 13:49:09 | -0.00044778 | -4.9422 | -333.3708 | 0 | Close
11143 | 2 | 4 | CC DChg | 11:20:00 | 92:46:38 | -0.11862 | 3.7748 | 1.34455 | 90.7 | 0 | 0 | 1.34455 | 90.7 | 0.00535149 | 360.98 | 0 | 0 | 0.00535149 | 360.98 | 2023-03-18 13:49:39 | -0.00044777 | -9.8853 | -666.8016 | 0 | Close
11144 | 2 | 4 | CC DChg | 11:20:30 | 92:47:08 | -0.11862 | 3.7747 | 1.34554 | 90.76 | 0 | 0 | 1.34554 | 90.76 | 0.00535522 | 361.23 | 0 | 0 | 0.00535522 | 361.23 | 2023-03-18 13:50:09 | -0.00044775 | -9.8853 | -666.8016 | 0 | Close
11145 | 2 | 4 | CC DChg | 11:21:00 | 92:47:38 | -0.11862 | 3.7745 | 1.34653 | 90.83 | 0 | 0 | 1.34653 | 90.83 | 0.00535895 | 361.48 | 0 | 0 | 0.00535895 | 361.48 | 2023-03-18 13:50:39 | -0.00044773 | -4.9422 | -333.3708 | 0 | Close
11146 | 2 | 4 | CC DChg | 11:21:30 | 92:48:08 | -0.11861 | 3.7744 | 1.34752 | 90.9 | 0 | 0 | 1.34752 | 90.9 | 0.00536268 | 361.73 | 0 | 0 | 0.00536268 | 361.73 | 2023-03-18 13:51:09 | -0.00044768 | -9.8836 | -666.6817 | 0 | Close
11147 | 2 | 4 | CC DChg | 11:22:00 | 92:48:38 | -0.11861 | 3.7742 | 1.34851 | 90.96 | 0 | 0 | 1.34851 | 90.96 | 0.00536641 | 361.98 | 0 | 0 | 0.00536641 | 361.98 | 2023-03-18 13:51:39 | -0.00044766 | -4.9418 | -333.3408 | 0 | Close
11148 | 2 | 4 | CC DChg | 11:22:30 | 92:49:08 | -0.11861 | 3.7741 | 1.3495 | 91.03 | 0 | 0 | 1.3495 | 91.03 | 0.00537014 | 362.24 | 0 | 0 | 0.00537014 | 362.24 | 2023-03-18 13:52:09 | -0.00044765 | -9.8853 | -666.8016 | 0 | Close
11149 | 2 | 4 | CC DChg | 11:23:00 | 92:49:38 | -0.11862 | 3.7739 | 1.35049 | 91.1 | 0 | 0 | 1.35049 | 91.1 | 0.00537387 | 362.49 | 0 | 0 | 0.00537387 | 362.49 | 2023-03-18 13:52:39 | -0.00044766 | -4.9418 | -333.3408 | 0 | Close
11150 | 2 | 4 | CC DChg | 11:23:30 | 92:50:08 | -0.11862 | 3.7738 | 1.35147 | 91.16 | 0 | 0 | 1.35147 | 91.16 | 0.0053776 | 362.74 | 0 | 0 | 0.0053776 | 362.74 | 2023-03-18 13:53:09 | -0.00044765 | -9.8853 | -666.8016 | 0 | Close
11151 | 2 | 4 | CC DChg | 11:24:00 | 92:50:38 | -0.11861 | 3.7736 | 1.35246 | 91.23 | 0 | 0 | 1.35246 | 91.23 | 0.00538133 | 362.99 | 0 | 0 | 0.00538133 | 362.99 | 2023-03-18 13:53:39 | -0.00044759 | -4.9431 | -333.4308 | 0 | Close
11152 | 2 | 4 | CC DChg | 11:24:30 | 92:51:08 | -0.11861 | 3.7734 | 1.35345 | 91.3 | 0 | 0 | 1.35345 | 91.3 | 0.00538506 | 363.24 | 0 | 0 | 0.00538506 | 363.24 | 2023-03-18 13:54:09 | -0.00044756 | -4.9418 | -333.3408 | 0 | Close
11153 | 2 | 4 | CC DChg | 11:25:00 | 92:51:38 | -0.11862 | 3.7734 | 1.35444 | 91.36 | 0 | 0 | 1.35444 | 91.36 | 0.00538879 | 363.49 | 0 | 0 | 0.00538879 | 363.49 | 2023-03-18 13:54:39 | -0.0004476 | 0 | 0 | 0 | Close
11154 | 2 | 4 | CC DChg | 11:25:30 | 92:52:08 | -0.11861 | 3.7732 | 1.35543 | 91.43 | 0 | 0 | 1.35543 | 91.43 | 0.00539252 | 363.75 | 0 | 0 | 0.00539252 | 363.75 | 2023-03-18 13:55:09 | -0.00044754 | -4.9427 | -333.4008 | 0 | Close
11155 | 2 | 4 | CC DChg | 11:26:00 | 92:52:38 | -0.11862 | 3.7731 | 1.35642 | 91.5 | 0 | 0 | 1.35642 | 91.5 | 0.00539625 | 364 | 0 | 0 | 0.00539625 | 364 | 2023-03-18 13:55:39 | -0.00044757 | -9.8844 | -666.7416 | 0 | Close
11156 | 2 | 4 | CC DChg | 11:26:30 | 92:53:08 | -0.11861 | 3.773 | 1.3574 | 91.56 | 0 | 0 | 1.3574 | 91.56 | 0.00539998 | 364.25 | 0 | 0 | 0.00539998 | 364.25 | 2023-03-18 13:56:09 | -0.00044752 | -9.8836 | -666.6817 | 0 | Close
11157 | 2 | 4 | CC DChg | 11:27:00 | 92:53:38 | -0.11861 | 3.7728 | 1.35839 | 91.63 | 0 | 0 | 1.35839 | 91.63 | 0.00540371 | 364.5 | 0 | 0 | 0.00540371 | 364.5 | 2023-03-18 13:56:39 | -0.00044749 | -4.9427 | -333.4008 | 0 | Close
11158 | 2 | 4 | CC DChg | 11:27:30 | 92:54:08 | -0.11864 | 3.7727 | 1.35938 | 91.7 | 0 | 0 | 1.35938 | 91.7 | 0.00540744 | 364.75 | 0 | 0 | 0.00540744 | 364.75 | 2023-03-18 13:57:09 | -0.00044759 | -9.8836 | -666.6817 | 0 | Close
11159 | 2 | 4 | CC DChg | 11:28:00 | 92:54:38 | -0.11864 | 3.7727 | 1.36037 | 91.76 | 0 | 0 | 1.36037 | 91.76 | 0.00541117 | 365 | 0 | 0 | 0.00541117 | 365 | 2023-03-18 13:57:39 | -0.00044759 | 0 | 0 | 0 | Close
11160 | 2 | 4 | CC DChg | 11:28:30 | 92:55:08 | -0.11863 | 3.7725 | 1.36136 | 91.83 | 0 | 0 | 1.36136 | 91.83 | 0.0054149 | 365.25 | 0 | 0 | 0.0054149 | 365.25 | 2023-03-18 13:58:09 | -0.00044753 | -4.9431 | -333.4308 | 0 | Close
11161 | 2 | 4 | CC DChg | 11:29:00 | 92:55:38 | -0.11864 | 3.7724 | 1.36235 | 91.9 | 0 | 0 | 1.36235 | 91.9 | 0.00541863 | 365.51 | 0 | 0 | 0.00541863 | 365.51 | 2023-03-18 13:58:39 | -0.00044756 | -9.8844 | -666.7416 | 0 | Close
11162 | 2 | 4 | CC DChg | 11:29:30 | 92:56:08 | -0.11864 | 3.7723 | 1.36334 | 91.96 | 0 | 0 | 1.36334 | 91.96 | 0.00542236 | 365.76 | 0 | 0 | 0.00542236 | 365.76 | 2023-03-18 13:59:09 | -0.00044755 | -9.8871 | -666.9215 | 0 | Close
11163 | 2 | 4 | CC DChg | 11:30:00 | 92:56:38 | -0.11864 | 3.7721 | 1.36432 | 92.03 | 0 | 0 | 1.36432 | 92.03 | 0.00542609 | 366.01 | 0 | 0 | 0.00542609 | 366.01 | 2023-03-18 13:59:39 | -0.00044752 | -4.9444 | -333.5207 | 0 | Close
11164 | 2 | 4 | CC DChg | 11:30:30 | 92:57:08 | -0.11864 | 3.772 | 1.36531 | 92.1 | 0 | 0 | 1.36531 | 92.1 | 0.00542982 | 366.26 | 0 | 0 | 0.00542982 | 366.26 | 2023-03-18 14:00:09 | -0.00044751 | -9.8844 | -666.7416 | 0 | Close
11165 | 2 | 4 | CC DChg | 11:31:00 | 92:57:38 | -0.11863 | 3.7718 | 1.3663 | 92.16 | 0 | 0 | 1.3663 | 92.16 | 0.00543354 | 366.51 | 0 | 0 | 0.00543354 | 366.51 | 2023-03-18 14:00:39 | -0.00044745 | -4.9431 | -333.4308 | 0 | Close
11166 | 2 | 4 | CC DChg | 11:31:30 | 92:58:08 | -0.11864 | 3.7717 | 1.36729 | 92.23 | 0 | 0 | 1.36729 | 92.23 | 0.00543727 | 366.76 | 0 | 0 | 0.00543727 | 366.76 | 2023-03-18 14:01:09 | -0.00044747 | -9.8871 | -666.9215 | 0 | Close
11167 | 2 | 4 | CC DChg | 11:32:00 | 92:58:38 | -0.11863 | 3.7716 | 1.36828 | 92.3 | 0 | 0 | 1.36828 | 92.3 | 0.005441 | 367.02 | 0 | 0 | 0.005441 | 367.02 | 2023-03-18 14:01:39 | -0.00044742 | -9.8844 | -666.7416 | 0 | Close
11168 | 2 | 4 | CC DChg | 11:32:30 | 92:59:08 | -0.11864 | 3.7715 | 1.36927 | 92.36 | 0 | 0 | 1.36927 | 92.36 | 0.00544473 | 367.27 | 0 | 0 | 0.00544473 | 367.27 | 2023-03-18 14:02:09 | -0.00044745 | -9.8862 | -666.8615 | 0 | Close
11169 | 2 | 4 | CC DChg | 11:33:00 | 92:59:38 | -0.11864 | 3.7713 | 1.37026 | 92.43 | 0 | 0 | 1.37026 | 92.43 | 0.00544846 | 367.52 | 0 | 0 | 0.00544846 | 367.52 | 2023-03-18 14:02:39 | -0.00044743 | -4.9431 | -333.4308 | 0 | Close
11170 | 2 | 4 | CC DChg | 11:33:30 | 93:00:08 | -0.11863 | 3.7712 | 1.37124 | 92.5 | 0 | 0 | 1.37124 | 92.5 | 0.00545219 | 367.77 | 0 | 0 | 0.00545219 | 367.77 | 2023-03-18 14:03:09 | -0.00044738 | -9.8853 | -666.8016 | 0 | Close
11171 | 2 | 4 | CC DChg | 11:34:00 | 93:00:38 | -0.11863 | 3.771 | 1.37223 | 92.56 | 0 | 0 | 1.37223 | 92.56 | 0.00545592 | 368.02 | 0 | 0 | 0.00545592 | 368.02 | 2023-03-18 14:03:39 | -0.00044735 | -4.9431 | -333.4308 | 0 | Close
11172 | 2 | 4 | CC DChg | 11:34:30 | 93:01:08 | -0.11863 | 3.7709 | 1.37322 | 92.63 | 0 | 0 | 1.37322 | 92.63 | 0.00545964 | 368.27 | 0 | 0 | 0.00545964 | 368.27 | 2023-03-18 14:04:09 | -0.00044734 | -9.8862 | -666.8615 | 0 | Close
11173 | 2 | 4 | CC DChg | 11:35:00 | 93:01:38 | -0.11864 | 3.7707 | 1.37421 | 92.7 | 0 | 0 | 1.37421 | 92.7 | 0.00546337 | 368.52 | 0 | 0 | 0.00546337 | 368.52 | 2023-03-18 14:04:39 | -0.00044736 | -4.9427 | -333.4008 | 0 | Close
11174 | 2 | 4 | CC DChg | 11:35:30 | 93:02:08 | -0.11864 | 3.7707 | 1.3752 | 92.76 | 0 | 0 | 1.3752 | 92.76 | 0.0054671 | 368.78 | 0 | 0 | 0.0054671 | 368.78 | 2023-03-18 14:05:09 | -0.00044736 | 0 | 0 | 0 | Close
11175 | 2 | 4 | CC DChg | 11:36:00 | 93:02:38 | -0.11863 | 3.7705 | 1.37619 | 92.83 | 0 | 0 | 1.37619 | 92.83 | 0.00547083 | 369.03 | 0 | 0 | 0.00547083 | 369.03 | 2023-03-18 14:05:39 | -0.00044729 | -4.9431 | -333.4308 | 0 | Close
11176 | 2 | 4 | CC DChg | 11:36:30 | 93:03:08 | -0.11861 | 3.7704 | 1.37718 | 92.9 | 0 | 0 | 1.37718 | 92.9 | 0.00547455 | 369.28 | 0 | 0 | 0.00547455 | 369.28 | 2023-03-18 14:06:09 | -0.00044721 | -9.8853 | -666.8016 | 0 | Close
11177 | 2 | 4 | CC DChg | 11:37:00 | 93:03:38 | -0.11862 | 3.7703 | 1.37817 | 92.96 | 0 | 0 | 1.37817 | 92.96 | 0.00547828 | 369.53 | 0 | 0 | 0.00547828 | 369.53 | 2023-03-18 14:06:39 | -0.00044723 | -9.8889 | -667.0414 | 0 | Close
11178 | 2 | 4 | CC DChg | 11:37:30 | 93:04:08 | -0.11863 | 3.7701 | 1.37915 | 93.03 | 0 | 0 | 1.37915 | 93.03 | 0.00548201 | 369.78 | 0 | 0 | 0.00548201 | 369.78 | 2023-03-18 14:07:09 | -0.00044725 | -4.9427 | -333.4008 | 0 | Close
11179 | 2 | 4 | CC DChg | 11:38:00 | 93:04:38 | -0.11864 | 3.77 | 1.38014 | 93.1 | 0 | 0 | 1.38014 | 93.1 | 0.00548574 | 370.03 | 0 | 0 | 0.00548574 | 370.03 | 2023-03-18 14:07:39 | -0.00044727 | -9.8844 | -666.7416 | 0 | Close
11180 | 2 | 4 | CC DChg | 11:38:30 | 93:05:08 | -0.11863 | 3.7699 | 1.38113 | 93.16 | 0 | 0 | 1.38113 | 93.16 | 0.00548946 | 370.28 | 0 | 0 | 0.00548946 | 370.28 | 2023-03-18 14:08:09 | -0.00044722 | -9.888 | -666.9815 | 0 | Close
11181 | 2 | 4 | CC DChg | 11:39:00 | 93:05:38 | -0.11863 | 3.7697 | 1.38212 | 93.23 | 0 | 0 | 1.38212 | 93.23 | 0.00549319 | 370.54 | 0 | 0 | 0.00549319 | 370.54 | 2023-03-18 14:08:39 | -0.0004472 | -4.9422 | -333.3708 | 0 | Close
11182 | 2 | 4 | CC DChg | 11:39:30 | 93:06:08 | -0.11863 | 3.7696 | 1.38311 | 93.3 | 0 | 0 | 1.38311 | 93.3 | 0.00549692 | 370.79 | 0 | 0 | 0.00549692 | 370.79 | 2023-03-18 14:09:09 | -0.00044719 | -9.8871 | -666.9215 | 0 | Close
11183 | 2 | 4 | CC DChg | 11:40:00 | 93:06:38 | -0.11863 | 3.7695 | 1.3841 | 93.36 | 0 | 0 | 1.3841 | 93.36 | 0.00550064 | 371.04 | 0 | 0 | 0.00550064 | 371.04 | 2023-03-18 14:09:39 | -0.00044718 | -9.8862 | -666.8615 | 0 | Close
11184 | 2 | 4 | CC DChg | 11:40:30 | 93:07:08 | -0.11865 | 3.7693 | 1.38509 | 93.43 | 0 | 0 | 1.38509 | 93.43 | 0.00550437 | 371.29 | 0 | 0 | 0.00550437 | 371.29 | 2023-03-18 14:10:09 | -0.00044723 | -4.9431 | -333.4308 | 0 | Close
11185 | 2 | 4 | CC DChg | 11:41:00 | 93:07:38 | -0.11864 | 3.7692 | 1.38607 | 93.5 | 0 | 0 | 1.38607 | 93.5 | 0.0055081 | 371.54 | 0 | 0 | 0.0055081 | 371.54 | 2023-03-18 14:10:39 | -0.00044718 | -9.8862 | -666.8615 | 0 | Close
11186 | 2 | 4 | CC DChg | 11:41:30 | 93:08:08 | -0.11863 | 3.769 | 1.38706 | 93.56 | 0 | 0 | 1.38706 | 93.56 | 0.00551182 | 371.79 | 0 | 0 | 0.00551182 | 371.79 | 2023-03-18 14:11:09 | -0.00044712 | -4.9431 | -333.4308 | 0 | Close
11187 | 2 | 4 | CC DChg | 11:42:00 | 93:08:38 | -0.11865 | 3.7689 | 1.38805 | 93.63 | 0 | 0 | 1.38805 | 93.63 | 0.00551555 | 372.04 | 0 | 0 | 0.00551555 | 372.04 | 2023-03-18 14:11:39 | -0.00044718 | -9.8853 | -666.8016 | 0 | Close
11188 | 2 | 4 | CC DChg | 11:42:30 | 93:09:08 | -0.11863 | 3.7688 | 1.38904 | 93.7 | 0 | 0 | 1.38904 | 93.7 | 0.00551927 | 372.3 | 0 | 0 | 0.00551927 | 372.3 | 2023-03-18 14:12:09 | -0.00044709 | -9.8871 | -666.9215 | 0 | Close
11189 | 2 | 4 | CC DChg | 11:43:00 | 93:09:38 | -0.11862 | 3.7687 | 1.39003 | 93.76 | 0 | 0 | 1.39003 | 93.76 | 0.005523 | 372.55 | 0 | 0 | 0.005523 | 372.55 | 2023-03-18 14:12:39 | -0.00044704 | -9.8862 | -666.8615 | 0 | Close
11190 | 2 | 4 | CC DChg | 11:43:30 | 93:10:08 | -0.11863 | 3.7686 | 1.39102 | 93.83 | 0 | 0 | 1.39102 | 93.83 | 0.00552673 | 372.8 | 0 | 0 | 0.00552673 | 372.8 | 2023-03-18 14:13:09 | -0.00044707 | -9.8853 | -666.8016 | 0 | Close
11191 | 2 | 4 | CC DChg | 11:44:00 | 93:10:38 | -0.11863 | 3.7684 | 1.39201 | 93.9 | 0 | 0 | 1.39201 | 93.9 | 0.00553045 | 373.05 | 0 | 0 | 0.00553045 | 373.05 | 2023-03-18 14:13:39 | -0.00044705 | -4.9431 | -333.4308 | 0 | Close
11192 | 2 | 4 | CC DChg | 11:44:30 | 93:11:08 | -0.11863 | 3.7683 | 1.39299 | 93.96 | 0 | 0 | 1.39299 | 93.96 | 0.00553418 | 373.3 | 0 | 0 | 0.00553418 | 373.3 | 2023-03-18 14:14:09 | -0.00044703 | -9.888 | -666.9815 | 0 | Close
11193 | 2 | 4 | CC DChg | 11:45:00 | 93:11:38 | -0.11863 | 3.7681 | 1.39398 | 94.03 | 0 | 0 | 1.39398 | 94.03 | 0.0055379 | 373.55 | 0 | 0 | 0.0055379 | 373.55 | 2023-03-18 14:14:39 | -0.00044701 | -4.9422 | -333.3708 | 0 | Close
11194 | 2 | 4 | CC DChg | 11:45:30 | 93:12:08 | -0.11863 | 3.768 | 1.39497 | 94.1 | 0 | 0 | 1.39497 | 94.1 | 0.00554163 | 373.8 | 0 | 0 | 0.00554163 | 373.8 | 2023-03-18 14:15:09 | -0.000447 | -9.8871 | -666.9215 | 0 | Close
11195 | 2 | 4 | CC DChg | 11:46:00 | 93:12:38 | -0.11865 | 3.7679 | 1.39596 | 94.16 | 0 | 0 | 1.39596 | 94.16 | 0.00554535 | 374.05 | 0 | 0 | 0.00554535 | 374.05 | 2023-03-18 14:15:39 | -0.00044706 | -9.8862 | -666.8615 | 0 | Close
11196 | 2 | 4 | CC DChg | 11:46:30 | 93:13:08 | -0.11862 | 3.7678 | 1.39695 | 94.23 | 0 | 0 | 1.39695 | 94.23 | 0.00554908 | 374.31 | 0 | 0 | 0.00554908 | 374.31 | 2023-03-18 14:16:09 | -0.00044694 | -9.8844 | -666.7416 | 0 | Close
11197 | 2 | 4 | CC DChg | 11:47:00 | 93:13:38 | -0.11864 | 3.7676 | 1.39794 | 94.3 | 0 | 0 | 1.39794 | 94.3 | 0.0055528 | 374.56 | 0 | 0 | 0.0055528 | 374.56 | 2023-03-18 14:16:39 | -0.00044699 | -4.9431 | -333.4308 | 0 | Close
11198 | 2 | 4 | CC DChg | 11:47:30 | 93:14:08 | -0.11863 | 3.7675 | 1.39893 | 94.36 | 0 | 0 | 1.39893 | 94.36 | 0.00555653 | 374.81 | 0 | 0 | 0.00555653 | 374.81 | 2023-03-18 14:17:09 | -0.00044694 | -9.8871 | -666.9215 | 0 | Close
11199 | 2 | 4 | CC DChg | 11:48:00 | 93:14:38 | -0.11862 | 3.7674 | 1.39991 | 94.43 | 0 | 0 | 1.39991 | 94.43 | 0.00556025 | 375.06 | 0 | 0 | 0.00556025 | 375.06 | 2023-03-18 14:17:39 | -0.00044689 | -9.8844 | -666.7416 | 0 | Close
11200 | 2 | 4 | CC DChg | 11:48:30 | 93:15:08 | -0.11863 | 3.7673 | 1.4009 | 94.5 | 0 | 0 | 1.4009 | 94.5 | 0.00556398 | 375.31 | 0 | 0 | 0.00556398 | 375.31 | 2023-03-18 14:18:09 | -0.00044691 | -9.8862 | -666.8615 | 0 | Close
11201 | 2 | 4 | CC DChg | 11:49:00 | 93:15:38 | -0.11863 | 3.7671 | 1.40189 | 94.56 | 0 | 0 | 1.40189 | 94.56 | 0.0055677 | 375.56 | 0 | 0 | 0.0055677 | 375.56 | 2023-03-18 14:18:39 | -0.00044689 | -4.9431 | -333.4308 | 0 | Close
11202 | 2 | 4 | CC DChg | 11:49:30 | 93:16:08 | -0.11862 | 3.7669 | 1.40288 | 94.63 | 0 | 0 | 1.40288 | 94.63 | 0.00557142 | 375.81 | 0 | 0 | 0.00557142 | 375.81 | 2023-03-18 14:19:09 | -0.00044683 | -4.9427 | -333.4008 | 0 | Close
11203 | 2 | 4 | CC DChg | 11:50:00 | 93:16:38 | -0.11864 | 3.7669 | 1.40387 | 94.7 | 0 | 0 | 1.40387 | 94.7 | 0.00557515 | 376.06 | 0 | 0 | 0.00557515 | 376.06 | 2023-03-18 14:19:39 | -0.00044691 | 0 | 0 | 0 | Close
11204 | 2 | 4 | CC DChg | 11:50:30 | 93:17:08 | -0.11864 | 3.7668 | 1.40486 | 94.76 | 0 | 0 | 1.40486 | 94.76 | 0.00557887 | 376.32 | 0 | 0 | 0.00557887 | 376.32 | 2023-03-18 14:20:09 | -0.00044689 | -9.8862 | -666.8615 | 0 | Close
11205 | 2 | 4 | CC DChg | 11:51:00 | 93:17:38 | -0.11863 | 3.7665 | 1.40585 | 94.83 | 0 | 0 | 1.40585 | 94.83 | 0.0055826 | 376.57 | 0 | 0 | 0.0055826 | 376.57 | 2023-03-18 14:20:39 | -0.00044682 | -3.2948 | -222.2472 | 0 | Close
11206 | 2 | 4 | CC DChg | 11:51:30 | 93:18:08 | -0.11863 | 3.7665 | 1.40683 | 94.9 | 0 | 0 | 1.40683 | 94.9 | 0.00558632 | 376.82 | 0 | 0 | 0.00558632 | 376.82 | 2023-03-18 14:21:09 | -0.00044682 | 0 | 0 | 0 | Close
11207 | 2 | 4 | CC DChg | 11:52:00 | 93:18:38 | -0.11864 | 3.7663 | 1.40782 | 94.96 | 0 | 0 | 1.40782 | 94.96 | 0.00559004 | 377.07 | 0 | 0 | 0.00559004 | 377.07 | 2023-03-18 14:21:39 | -0.00044683 | -4.944 | -333.4907 | 0 | Close
11208 | 2 | 4 | CC DChg | 11:52:30 | 93:19:08 | -0.11863 | 3.7663 | 1.40881 | 95.03 | 0 | 0 | 1.40881 | 95.03 | 0.00559377 | 377.32 | 0 | 0 | 0.00559377 | 377.32 | 2023-03-18 14:22:09 | -0.0004468 | 0 | 0 | 0 | Close
11209 | 2 | 4 | CC DChg | 11:53:00 | 93:19:38 | -0.11863 | 3.7661 | 1.4098 | 95.1 | 0 | 0 | 1.4098 | 95.1 | 0.00559749 | 377.57 | 0 | 0 | 0.00559749 | 377.57 | 2023-03-18 14:22:39 | -0.00044677 | -4.9431 | -333.4308 | 0 | Close
11210 | 2 | 4 | CC DChg | 11:53:30 | 93:20:08 | -0.11862 | 3.7659 | 1.41079 | 95.16 | 0 | 0 | 1.41079 | 95.16 | 0.00560121 | 377.82 | 0 | 0 | 0.00560121 | 377.82 | 2023-03-18 14:23:09 | -0.00044671 | -4.9431 | -333.4308 | 0 | Close
11211 | 2 | 4 | CC DChg | 11:54:00 | 93:20:38 | -0.11864 | 3.7659 | 1.41178 | 95.23 | 0 | 0 | 1.41178 | 95.23 | 0.00560493 | 378.07 | 0 | 0 | 0.00560493 | 378.07 | 2023-03-18 14:23:39 | -0.00044679 | 0 | 0 | 0 | Close
11212 | 2 | 4 | CC DChg | 11:54:30 | 93:21:08 | -0.11863 | 3.7658 | 1.41277 | 95.3 | 0 | 0 | 1.41277 | 95.3 | 0.00560866 | 378.32 | 0 | 0 | 0.00560866 | 378.32 | 2023-03-18 14:24:09 | -0.00044674 | -9.8862 | -666.8615 | 0 | Close
11213 | 2 | 4 | CC DChg | 11:55:00 | 93:21:38 | -0.11863 | 3.7656 | 1.41376 | 95.36 | 0 | 0 | 1.41376 | 95.36 | 0.00561238 | 378.58 | 0 | 0 | 0.00561238 | 378.58 | 2023-03-18 14:24:39 | -0.00044671 | -4.9431 | -333.4308 | 0 | Close
11214 | 2 | 4 | CC DChg | 11:55:30 | 93:22:08 | -0.11863 | 3.7654 | 1.41474 | 95.43 | 0 | 0 | 1.41474 | 95.43 | 0.0056161 | 378.83 | 0 | 0 | 0.0056161 | 378.83 | 2023-03-18 14:25:09 | -0.00044669 | -4.9427 | -333.4008 | 0 | Close
11215 | 2 | 4 | CC DChg | 11:56:00 | 93:22:38 | -0.11863 | 3.7654 | 1.41573 | 95.5 | 0 | 0 | 1.41573 | 95.5 | 0.00561983 | 379.08 | 0 | 0 | 0.00561983 | 379.08 | 2023-03-18 14:25:39 | -0.00044669 | 0 | 0 | 0 | Close
11216 | 2 | 4 | CC DChg | 11:56:30 | 93:23:08 | -0.11864 | 3.7652 | 1.41672 | 95.56 | 0 | 0 | 1.41672 | 95.56 | 0.00562355 | 379.33 | 0 | 0 | 0.00562355 | 379.33 | 2023-03-18 14:26:09 | -0.0004467 | -4.9431 | -333.4308 | 0 | Close
11217 | 2 | 4 | CC DChg | 11:57:00 | 93:23:38 | -0.11864 | 3.7651 | 1.41771 | 95.63 | 0 | 0 | 1.41771 | 95.63 | 0.00562727 | 379.58 | 0 | 0 | 0.00562727 | 379.58 | 2023-03-18 14:26:39 | -0.00044669 | -9.8853 | -666.8016 | 0 | Close
11218 | 2 | 4 | CC DChg | 11:57:30 | 93:24:08 | -0.11864 | 3.765 | 1.4187 | 95.7 | 0 | 0 | 1.4187 | 95.7 | 0.00563099 | 379.83 | 0 | 0 | 0.00563099 | 379.83 | 2023-03-18 14:27:09 | -0.00044668 | -9.8862 | -666.8615 | 0 | Close
11219 | 2 | 4 | CC DChg | 11:58:00 | 93:24:38 | -0.11863 | 3.7649 | 1.41969 | 95.76 | 0 | 0 | 1.41969 | 95.76 | 0.00563471 | 380.08 | 0 | 0 | 0.00563471 | 380.08 | 2023-03-18 14:27:39 | -0.00044663 | -9.8862 | -666.8615 | 0 | Close
11220 | 2 | 4 | CC DChg | 11:58:30 | 93:25:08 | -0.11864 | 3.7647 | 1.42068 | 95.83 | 0 | 0 | 1.42068 | 95.83 | 0.00563844 | 380.33 | 0 | 0 | 0.00563844 | 380.33 | 2023-03-18 14:28:09 | -0.00044664 | -4.9431 | -333.4308 | 0 | Close
11221 | 2 | 4 | CC DChg | 11:59:00 | 93:25:38 | -0.11864 | 3.7646 | 1.42166 | 95.9 | 0 | 0 | 1.42166 | 95.9 | 0.00564216 | 380.58 | 0 | 0 | 0.00564216 | 380.58 | 2023-03-18 14:28:39 | -0.00044663 | -9.8871 | -666.9215 | 0 | Close
11222 | 2 | 4 | CC DChg | 11:59:30 | 93:26:08 | -0.11864 | 3.7645 | 1.42265 | 95.96 | 0 | 0 | 1.42265 | 95.96 | 0.00564588 | 380.84 | 0 | 0 | 0.00564588 | 380.84 | 2023-03-18 14:29:09 | -0.00044662 | -9.8871 | -666.9215 | 0 | Close
11223 | 2 | 4 | CC DChg | 12:00:00 | 93:26:38 | -0.11863 | 3.7644 | 1.42364 | 96.03 | 0 | 0 | 1.42364 | 96.03 | 0.0056496 | 381.09 | 0 | 0 | 0.0056496 | 381.09 | 2023-03-18 14:29:39 | -0.00044657 | -9.8862 | -666.8615 | 0 | Close
11224 | 2 | 4 | CC DChg | 12:00:30 | 93:27:08 | -0.11862 | 3.7643 | 1.42463 | 96.1 | 0 | 0 | 1.42463 | 96.1 | 0.00565332 | 381.34 | 0 | 0 | 0.00565332 | 381.34 | 2023-03-18 14:30:09 | -0.00044652 | -9.8862 | -666.8615 | 0 | Close
11225 | 2 | 4 | CC DChg | 12:01:00 | 93:27:38 | -0.11865 | 3.7641 | 1.42562 | 96.16 | 0 | 0 | 1.42562 | 96.16 | 0.00565704 | 381.59 | 0 | 0 | 0.00565704 | 381.59 | 2023-03-18 14:30:39 | -0.00044661 | -4.9436 | -333.4607 | 0 | Close
11226 | 2 | 4 | CC DChg | 12:01:30 | 93:28:08 | -0.11864 | 3.764 | 1.42661 | 96.23 | 0 | 0 | 1.42661 | 96.23 | 0.00566077 | 381.84 | 0 | 0 | 0.00566077 | 381.84 | 2023-03-18 14:31:09 | -0.00044656 | -9.8862 | -666.8615 | 0 | Close
11227 | 2 | 4 | CC DChg | 12:02:00 | 93:28:38 | -0.11864 | 3.7639 | 1.4276 | 96.3 | 0 | 0 | 1.4276 | 96.3 | 0.00566449 | 382.09 | 0 | 0 | 0.00566449 | 382.09 | 2023-03-18 14:31:39 | -0.00044655 | -9.8862 | -666.8615 | 0 | Close
11228 | 2 | 4 | CC DChg | 12:02:30 | 93:29:08 | -0.11864 | 3.7637 | 1.42858 | 96.36 | 0 | 0 | 1.42858 | 96.36 | 0.00566821 | 382.34 | 0 | 0 | 0.00566821 | 382.34 | 2023-03-18 14:32:09 | -0.00044653 | -4.9431 | -333.4308 | 0 | Close
11229 | 2 | 4 | CC DChg | 12:03:00 | 93:29:38 | -0.11864 | 3.7636 | 1.42957 | 96.43 | 0 | 0 | 1.42957 | 96.43 | 0.00567193 | 382.59 | 0 | 0 | 0.00567193 | 382.59 | 2023-03-18 14:32:39 | -0.00044651 | -9.888 | -666.9815 | 0 | Close
11230 | 2 | 4 | CC DChg | 12:03:30 | 93:30:08 | -0.11863 | 3.7635 | 1.43056 | 96.5 | 0 | 0 | 1.43056 | 96.5 | 0.00567565 | 382.84 | 0 | 0 | 0.00567565 | 382.84 | 2023-03-18 14:33:09 | -0.00044646 | -9.8844 | -666.7416 | 0 | Close
11231 | 2 | 4 | CC DChg | 12:04:00 | 93:30:38 | -0.11864 | 3.7633 | 1.43155 | 96.56 | 0 | 0 | 1.43155 | 96.56 | 0.00567937 | 383.09 | 0 | 0 | 0.00567937 | 383.09 | 2023-03-18 14:33:39 | -0.00044648 | -4.9431 | -333.4308 | 0 | Close
11232 | 2 | 4 | CC DChg | 12:04:30 | 93:31:08 | -0.11863 | 3.7632 | 1.43254 | 96.63 | 0 | 0 | 1.43254 | 96.63 | 0.00568309 | 383.35 | 0 | 0 | 0.00568309 | 383.35 | 2023-03-18 14:34:09 | -0.00044643 | -9.888 | -666.9815 | 0 | Close
11233 | 2 | 4 | CC DChg | 12:05:00 | 93:31:38 | -0.11864 | 3.7631 | 1.43353 | 96.7 | 0 | 0 | 1.43353 | 96.7 | 0.00568681 | 383.6 | 0 | 0 | 0.00568681 | 383.6 | 2023-03-18 14:34:39 | -0.00044645 | -9.8853 | -666.8016 | 0 | Close
11234 | 2 | 4 | CC DChg | 12:05:30 | 93:32:08 | -0.11862 | 3.763 | 1.43452 | 96.76 | 0 | 0 | 1.43452 | 96.76 | 0.00569053 | 383.85 | 0 | 0 | 0.00569053 | 383.85 | 2023-03-18 14:35:09 | -0.00044637 | -9.8862 | -666.8615 | 0 | Close
11235 | 2 | 4 | CC DChg | 12:06:00 | 93:32:38 | -0.11864 | 3.7629 | 1.43551 | 96.83 | 0 | 0 | 1.43551 | 96.83 | 0.00569425 | 384.1 | 0 | 0 | 0.00569425 | 384.1 | 2023-03-18 14:35:39 | -0.00044643 | -9.8862 | -666.8615 | 0 | Close
11236 | 2 | 4 | CC DChg | 12:06:30 | 93:33:08 | -0.11862 | 3.7627 | 1.43649 | 96.9 | 0 | 0 | 1.43649 | 96.9 | 0.00569797 | 384.35 | 0 | 0 | 0.00569797 | 384.35 | 2023-03-18 14:36:09 | -0.00044633 | -4.9431 | -333.4308 | 0 | Close
11237 | 2 | 4 | CC DChg | 12:07:00 | 93:33:38 | -0.11863 | 3.7626 | 1.43748 | 96.96 | 0 | 0 | 1.43748 | 96.96 | 0.00570169 | 384.6 | 0 | 0 | 0.00570169 | 384.6 | 2023-03-18 14:36:39 | -0.00044636 | -9.8862 | -666.8615 | 0 | Close
11238 | 2 | 4 | CC DChg | 12:07:30 | 93:34:08 | -0.11864 | 3.7625 | 1.43847 | 97.03 | 0 | 0 | 1.43847 | 97.03 | 0.00570541 | 384.85 | 0 | 0 | 0.00570541 | 384.85 | 2023-03-18 14:37:09 | -0.00044638 | -9.8862 | -666.8615 | 0 | Close
11239 | 2 | 4 | CC DChg | 12:08:00 | 93:34:38 | -0.11864 | 3.7624 | 1.43946 | 97.1 | 0 | 0 | 1.43946 | 97.1 | 0.00570913 | 385.1 | 0 | 0 | 0.00570913 | 385.1 | 2023-03-18 14:37:39 | -0.00044637 | -9.888 | -666.9815 | 0 | Close
11240 | 2 | 4 | CC DChg | 12:08:30 | 93:35:08 | -0.11864 | 3.7622 | 1.44045 | 97.16 | 0 | 0 | 1.44045 | 97.16 | 0.00571285 | 385.35 | 0 | 0 | 0.00571285 | 385.35 | 2023-03-18 14:38:09 | -0.00044635 | -4.9431 | -333.4308 | 0 | Close
11241 | 2 | 4 | CC DChg | 12:09:00 | 93:35:38 | -0.11863 | 3.7621 | 1.44144 | 97.23 | 0 | 0 | 1.44144 | 97.23 | 0.00571657 | 385.6 | 0 | 0 | 0.00571657 | 385.6 | 2023-03-18 14:38:39 | -0.0004463 | -9.8853 | -666.8016 | 0 | Close
11242 | 2 | 4 | CC DChg | 12:09:30 | 93:36:08 | -0.11863 | 3.762 | 1.44243 | 97.3 | 0 | 0 | 1.44243 | 97.3 | 0.00572029 | 385.85 | 0 | 0 | 0.00572029 | 385.85 | 2023-03-18 14:39:09 | -0.00044629 | -9.8871 | -666.9215 | 0 | Close
11243 | 2 | 4 | CC DChg | 12:10:00 | 93:36:38 | -0.11865 | 3.7617 | 1.44341 | 97.36 | 0 | 0 | 1.44341 | 97.36 | 0.00572401 | 386.11 | 0 | 0 | 0.00572401 | 386.11 | 2023-03-18 14:39:39 | -0.00044633 | -3.2954 | -222.2872 | 0 | Close
11244 | 2 | 4 | CC DChg | 12:10:30 | 93:37:08 | -0.11862 | 3.7617 | 1.4444 | 97.43 | 0 | 0 | 1.4444 | 97.43 | 0.00572773 | 386.36 | 0 | 0 | 0.00572773 | 386.36 | 2023-03-18 14:40:09 | -0.00044621 | 0 | 0 | 0 | Close
11245 | 2 | 4 | CC DChg | 12:11:00 | 93:37:38 | -0.11862 | 3.7616 | 1.44539 | 97.5 | 0 | 0 | 1.44539 | 97.5 | 0.00573145 | 386.61 | 0 | 0 | 0.00573145 | 386.61 | 2023-03-18 14:40:39 | -0.0004462 | -9.888 | -666.9815 | 0 | Close
11246 | 2 | 4 | CC DChg | 12:11:30 | 93:38:08 | -0.11864 | 3.7615 | 1.44638 | 97.56 | 0 | 0 | 1.44638 | 97.56 | 0.00573517 | 386.86 | 0 | 0 | 0.00573517 | 386.86 | 2023-03-18 14:41:09 | -0.00044626 | -9.8844 | -666.7416 | 0 | Close
11247 | 2 | 4 | CC DChg | 12:12:00 | 93:38:38 | -0.11865 | 3.7613 | 1.44737 | 97.63 | 0 | 0 | 1.44737 | 97.63 | 0.00573888 | 387.11 | 0 | 0 | 0.00573888 | 387.11 | 2023-03-18 14:41:39 | -0.00044628 | -4.9431 | -333.4308 | 0 | Close
11248 | 2 | 4 | CC DChg | 12:12:30 | 93:39:08 | -0.11863 | 3.7612 | 1.44836 | 97.7 | 0 | 0 | 1.44836 | 97.7 | 0.0057426 | 387.36 | 0 | 0 | 0.0057426 | 387.36 | 2023-03-18 14:42:09 | -0.00044619 | -9.8871 | -666.9215 | 0 | Close
11249 | 2 | 4 | CC DChg | 12:13:00 | 93:39:38 | -0.11863 | 3.7611 | 1.44935 | 97.76 | 0 | 0 | 1.44935 | 97.76 | 0.00574632 | 387.61 | 0 | 0 | 0.00574632 | 387.61 | 2023-03-18 14:42:39 | -0.00044618 | -9.8844 | -666.7416 | 0 | Close
11250 | 2 | 4 | CC DChg | 12:13:30 | 93:40:08 | -0.11864 | 3.761 | 1.45033 | 97.83 | 0 | 0 | 1.45033 | 97.83 | 0.00575004 | 387.86 | 0 | 0 | 0.00575004 | 387.86 | 2023-03-18 14:43:09 | -0.00044621 | -9.8862 | -666.8615 | 0 | Close
11251 | 2 | 4 | CC DChg | 12:14:00 | 93:40:38 | -0.11863 | 3.7608 | 1.45132 | 97.9 | 0 | 0 | 1.45132 | 97.9 | 0.00575376 | 388.11 | 0 | 0 | 0.00575376 | 388.11 | 2023-03-18 14:43:39 | -0.00044614 | -4.9431 | -333.4308 | 0 | Close
11252 | 2 | 4 | CC DChg | 12:14:30 | 93:41:08 | -0.11864 | 3.7607 | 1.45231 | 97.96 | 0 | 0 | 1.45231 | 97.96 | 0.00575748 | 388.36 | 0 | 0 | 0.00575748 | 388.36 | 2023-03-18 14:44:09 | -0.00044617 | -9.8871 | -666.9215 | 0 | Close
11253 | 2 | 4 | CC DChg | 12:15:00 | 93:41:38 | -0.11863 | 3.7607 | 1.4533 | 98.03 | 0 | 0 | 1.4533 | 98.03 | 0.00576119 | 388.61 | 0 | 0 | 0.00576119 | 388.61 | 2023-03-18 14:44:39 | -0.00044613 | 0 | 0 | 0 | Close
11254 | 2 | 4 | CC DChg | 12:15:30 | 93:42:08 | -0.11863 | 3.7605 | 1.45429 | 98.1 | 0 | 0 | 1.45429 | 98.1 | 0.00576491 | 388.86 | 0 | 0 | 0.00576491 | 388.86 | 2023-03-18 14:45:09 | -0.00044611 | -4.9431 | -333.4308 | 0 | Close
11255 | 2 | 4 | CC DChg | 12:16:00 | 93:42:38 | -0.11863 | 3.7603 | 1.45528 | 98.16 | 0 | 0 | 1.45528 | 98.16 | 0.00576863 | 389.11 | 0 | 0 | 0.00576863 | 389.11 | 2023-03-18 14:45:39 | -0.00044608 | -4.9427 | -333.4008 | 0 | Close
11256 | 2 | 4 | CC DChg | 12:16:30 | 93:43:08 | -0.11864 | 3.7603 | 1.45627 | 98.23 | 0 | 0 | 1.45627 | 98.23 | 0.00577235 | 389.37 | 0 | 0 | 0.00577235 | 389.37 | 2023-03-18 14:46:09 | -0.00044612 | 0 | 0 | 0 | Close
11257 | 2 | 4 | CC DChg | 12:17:00 | 93:43:38 | -0.11864 | 3.7602 | 1.45726 | 98.3 | 0 | 0 | 1.45726 | 98.3 | 0.00577606 | 389.62 | 0 | 0 | 0.00577606 | 389.62 | 2023-03-18 14:46:39 | -0.00044611 | -9.8862 | -666.8615 | 0 | Close
11258 | 2 | 4 | CC DChg | 12:17:30 | 93:44:08 | -0.11864 | 3.7599 | 1.45824 | 98.36 | 0 | 0 | 1.45824 | 98.36 | 0.00577978 | 389.87 | 0 | 0 | 0.00577978 | 389.87 | 2023-03-18 14:47:09 | -0.00044607 | -3.2951 | -222.2672 | 0 | Close
11259 | 2 | 4 | CC DChg | 12:18:00 | 93:44:38 | -0.11865 | 3.7599 | 1.45923 | 98.43 | 0 | 0 | 1.45923 | 98.43 | 0.0057835 | 390.12 | 0 | 0 | 0.0057835 | 390.12 | 2023-03-18 14:47:39 | -0.00044611 | 0 | 0 | 0 | Close
11260 | 2 | 4 | CC DChg | 12:18:30 | 93:45:08 | -0.11863 | 3.7599 | 1.46022 | 98.5 | 0 | 0 | 1.46022 | 98.5 | 0.00578722 | 390.37 | 0 | 0 | 0.00578722 | 390.37 | 2023-03-18 14:48:09 | -0.00044604 | 0 | 0 | 0 | Close
11261 | 2 | 4 | CC DChg | 12:19:00 | 93:45:38 | -0.11863 | 3.7597 | 1.46121 | 98.56 | 0 | 0 | 1.46121 | 98.56 | 0.00579093 | 390.62 | 0 | 0 | 0.00579093 | 390.62 | 2023-03-18 14:48:39 | -0.00044601 | -4.9422 | -333.3708 | 0 | Close
11262 | 2 | 4 | CC DChg | 12:19:30 | 93:46:08 | -0.11863 | 3.7595 | 1.4622 | 98.63 | 0 | 0 | 1.4622 | 98.63 | 0.00579465 | 390.87 | 0 | 0 | 0.00579465 | 390.87 | 2023-03-18 14:49:09 | -0.00044599 | -4.9431 | -333.4308 | 0 | Close
11263 | 2 | 4 | CC DChg | 12:20:00 | 93:46:38 | -0.11864 | 3.7594 | 1.46319 | 98.7 | 0 | 0 | 1.46319 | 98.7 | 0.00579837 | 391.12 | 0 | 0 | 0.00579837 | 391.12 | 2023-03-18 14:49:39 | -0.00044602 | -9.8871 | -666.9215 | 0 | Close
11264 | 2 | 4 | CC DChg | 12:20:30 | 93:47:08 | -0.11863 | 3.7593 | 1.46418 | 98.76 | 0 | 0 | 1.46418 | 98.76 | 0.00580208 | 391.37 | 0 | 0 | 0.00580208 | 391.37 | 2023-03-18 14:50:09 | -0.00044597 | -9.8844 | -666.7416 | 0 | Close
11265 | 2 | 4 | CC DChg | 12:21:00 | 93:47:38 | -0.11863 | 3.7591 | 1.46516 | 98.83 | 0 | 0 | 1.46516 | 98.83 | 0.0058058 | 391.62 | 0 | 0 | 0.0058058 | 391.62 | 2023-03-18 14:50:39 | -0.00044594 | -4.9431 | -333.4308 | 0 | Close
11266 | 2 | 4 | CC DChg | 12:21:30 | 93:48:08 | -0.11864 | 3.759 | 1.46615 | 98.9 | 0 | 0 | 1.46615 | 98.9 | 0.00580952 | 391.87 | 0 | 0 | 0.00580952 | 391.87 | 2023-03-18 14:51:09 | -0.00044597 | -9.888 | -666.9815 | 0 | Close
11267 | 2 | 4 | CC DChg | 12:22:00 | 93:48:38 | -0.11862 | 3.7589 | 1.46714 | 98.96 | 0 | 0 | 1.46714 | 98.96 | 0.00581323 | 392.12 | 0 | 0 | 0.00581323 | 392.12 | 2023-03-18 14:51:39 | -0.00044588 | -9.8853 | -666.8016 | 0 | Close
11268 | 2 | 4 | CC DChg | 12:22:30 | 93:49:08 | -0.11863 | 3.7588 | 1.46813 | 99.03 | 0 | 0 | 1.46813 | 99.03 | 0.00581695 | 392.37 | 0 | 0 | 0.00581695 | 392.37 | 2023-03-18 14:52:09 | -0.00044591 | -9.8871 | -666.9215 | 0 | Close
11269 | 2 | 4 | CC DChg | 12:23:00 | 93:49:38 | -0.11865 | 3.7587 | 1.46912 | 99.1 | 0 | 0 | 1.46912 | 99.1 | 0.00582066 | 392.62 | 0 | 0 | 0.00582066 | 392.62 | 2023-03-18 14:52:39 | -0.00044597 | -9.8862 | -666.8615 | 0 | Close
11270 | 2 | 4 | CC DChg | 12:23:30 | 93:50:08 | -0.11863 | 3.7585 | 1.47011 | 99.16 | 0 | 0 | 1.47011 | 99.16 | 0.00582438 | 392.88 | 0 | 0 | 0.00582438 | 392.88 | 2023-03-18 14:53:09 | -0.00044587 | -4.9427 | -333.4008 | 0 | Close
11271 | 2 | 4 | CC DChg | 12:24:00 | 93:50:38 | -0.11863 | 3.7585 | 1.4711 | 99.23 | 0 | 0 | 1.4711 | 99.23 | 0.0058281 | 393.13 | 0 | 0 | 0.0058281 | 393.13 | 2023-03-18 14:53:39 | -0.00044587 | 0 | 0 | 0 | Close
11272 | 2 | 4 | CC DChg | 12:24:30 | 93:51:08 | -0.11864 | 3.7583 | 1.47208 | 99.3 | 0 | 0 | 1.47208 | 99.3 | 0.00583181 | 393.38 | 0 | 0 | 0.00583181 | 393.38 | 2023-03-18 14:54:09 | -0.00044588 | -4.9431 | -333.4308 | 0 | Close
11273 | 2 | 4 | CC DChg | 12:25:00 | 93:51:38 | -0.11864 | 3.7582 | 1.47307 | 99.36 | 0 | 0 | 1.47307 | 99.36 | 0.00583553 | 393.63 | 0 | 0 | 0.00583553 | 393.63 | 2023-03-18 14:54:39 | -0.00044587 | -9.8862 | -666.8615 | 0 | Close
11274 | 2 | 4 | CC DChg | 12:25:30 | 93:52:08 | -0.11864 | 3.7581 | 1.47406 | 99.43 | 0 | 0 | 1.47406 | 99.43 | 0.00583924 | 393.88 | 0 | 0 | 0.00583924 | 393.88 | 2023-03-18 14:55:09 | -0.00044586 | -9.8862 | -666.8615 | 0 | Close
11275 | 2 | 4 | CC DChg | 12:26:00 | 93:52:38 | -0.11863 | 3.758 | 1.47505 | 99.5 | 0 | 0 | 1.47505 | 99.5 | 0.00584296 | 394.13 | 0 | 0 | 0.00584296 | 394.13 | 2023-03-18 14:55:39 | -0.00044581 | -9.8871 | -666.9215 | 0 | Close
11276 | 2 | 4 | CC DChg | 12:26:30 | 93:53:08 | -0.11864 | 3.7578 | 1.47604 | 99.56 | 0 | 0 | 1.47604 | 99.56 | 0.00584667 | 394.38 | 0 | 0 | 0.00584667 | 394.38 | 2023-03-18 14:56:09 | -0.00044583 | -4.9431 | -333.4308 | 0 | Close
11277 | 2 | 4 | CC DChg | 12:27:00 | 93:53:38 | -0.11864 | 3.7578 | 1.47703 | 99.63 | 0 | 0 | 1.47703 | 99.63 | 0.00585039 | 394.63 | 0 | 0 | 0.00585039 | 394.63 | 2023-03-18 14:56:39 | -0.00044583 | 0 | 0 | 0 | Close
11278 | 2 | 4 | CC DChg | 12:27:30 | 93:54:08 | -0.11864 | 3.7576 | 1.47802 | 99.7 | 0 | 0 | 1.47802 | 99.7 | 0.0058541 | 394.88 | 0 | 0 | 0.0058541 | 394.88 | 2023-03-18 14:57:09 | -0.0004458 | -4.9422 | -333.3708 | 0 | Close
11279 | 2 | 4 | CC DChg | 12:28:00 | 93:54:38 | -0.11865 | 3.7576 | 1.479 | 99.76 | 0 | 0 | 1.479 | 99.76 | 0.00585782 | 395.13 | 0 | 0 | 0.00585782 | 395.13 | 2023-03-18 14:57:39 | -0.00044584 | 0 | 0 | 0 | Close
11280 | 2 | 4 | CC DChg | 12:28:30 | 93:55:08 | -0.11864 | 3.7574 | 1.47999 | 99.83 | 0 | 0 | 1.47999 | 99.83 | 0.00586153 | 395.38 | 0 | 0 | 0.00586153 | 395.38 | 2023-03-18 14:58:09 | -0.00044578 | -4.9431 | -333.4308 | 0 | Close
11281 | 2 | 4 | CC DChg | 12:29:00 | 93:55:38 | -0.11864 | 3.7572 | 1.48098 | 99.9 | 0 | 0 | 1.48098 | 99.9 | 0.00586525 | 395.63 | 0 | 0 | 0.00586525 | 395.63 | 2023-03-18 14:58:39 | -0.00044575 | -4.9431 | -333.4308 | 0 | Close
11282 | 2 | 4 | CC DChg | 12:29:30 | 93:56:08 | -0.11863 | 3.7572 | 1.48197 | 99.96 | 0 | 0 | 1.48197 | 99.96 | 0.00586896 | 395.88 | 0 | 0 | 0.00586896 | 395.88 | 2023-03-18 14:59:09 | -0.00044572 | 0 | 0 | 0 | Close
11283 | 2 | 4 | CC DChg | 12:30:00 | 93:56:38 | -0.11864 | 3.7571 | 1.48296 | 100.03 | 0 | 0 | 1.48296 | 100.03 | 0.00587268 | 396.13 | 0 | 0 | 0.00587268 | 396.13 | 2023-03-18 14:59:39 | -0.00044574 | -9.8871 | -666.9215 | 0 | Close
11284 | 2 | 4 | CC DChg | 12:30:30 | 93:57:08 | -0.11863 | 3.7569 | 1.48395 | 100.1 | 0 | 0 | 1.48395 | 100.1 | 0.00587639 | 396.38 | 0 | 0 | 0.00587639 | 396.38 | 2023-03-18 15:00:09 | -0.00044568 | -4.9431 | -333.4308 | 0 | Close
11285 | 2 | 4 | CC DChg | 12:31:00 | 93:57:38 | -0.11863 | 3.7568 | 1.48494 | 100.16 | 0 | 0 | 1.48494 | 100.16 | 0.0058801 | 396.63 | 0 | 0 | 0.0058801 | 396.63 | 2023-03-18 15:00:39 | -0.00044567 | -9.8871 | -666.9215 | 0 | Close
11286 | 2 | 4 | CC DChg | 12:31:30 | 93:58:08 | -0.11864 | 3.7567 | 1.48593 | 100.23 | 0 | 0 | 1.48593 | 100.23 | 0.00588382 | 396.88 | 0 | 0 | 0.00588382 | 396.88 | 2023-03-18 15:01:09 | -0.00044569 | -9.8853 | -666.8016 | 0 | Close
11287 | 2 | 4 | CC DChg | 12:32:00 | 93:58:38 | -0.11864 | 3.7566 | 1.48691 | 100.3 | 0 | 0 | 1.48691 | 100.3 | 0.00588753 | 397.14 | 0 | 0 | 0.00588753 | 397.14 | 2023-03-18 15:01:39 | -0.00044568 | -9.8862 | -666.8615 | 0 | Close
11288 | 2 | 4 | CC DChg | 12:32:30 | 93:59:08 | -0.11864 | 3.7565 | 1.4879 | 100.36 | 0 | 0 | 1.4879 | 100.36 | 0.00589125 | 397.39 | 0 | 0 | 0.00589125 | 397.39 | 2023-03-18 15:02:09 | -0.00044567 | -9.888 | -666.9815 | 0 | Close
11289 | 2 | 4 | CC DChg | 12:33:00 | 93:59:38 | -0.11862 | 3.7564 | 1.48889 | 100.43 | 0 | 0 | 1.48889 | 100.43 | 0.00589496 | 397.64 | 0 | 0 | 0.00589496 | 397.64 | 2023-03-18 15:02:39 | -0.00044558 | -9.8844 | -666.7416 | 0 | Close
11290 | 2 | 4 | CC DChg | 12:33:30 | 94:00:08 | -0.11864 | 3.7563 | 1.48988 | 100.5 | 0 | 0 | 1.48988 | 100.5 | 0.00589867 | 397.89 | 0 | 0 | 0.00589867 | 397.89 | 2023-03-18 15:03:09 | -0.00044565 | -9.888 | -666.9815 | 0 | Close
11291 | 2 | 4 | CC DChg | 12:34:00 | 94:00:38 | -0.11865 | 3.7561 | 1.49087 | 100.56 | 0 | 0 | 1.49087 | 100.56 | 0.00590239 | 398.14 | 0 | 0 | 0.00590239 | 398.14 | 2023-03-18 15:03:39 | -0.00044566 | -4.9427 | -333.4008 | 0 | Close
11292 | 2 | 4 | CC DChg | 12:34:30 | 94:01:08 | -0.11864 | 3.756 | 1.49186 | 100.63 | 0 | 0 | 1.49186 | 100.63 | 0.0059061 | 398.39 | 0 | 0 | 0.0059061 | 398.39 | 2023-03-18 15:04:09 | -0.00044561 | -9.8871 | -666.9215 | 0 | Close
11293 | 2 | 4 | CC DChg | 12:35:00 | 94:01:38 | -0.11864 | 3.7558 | 1.49285 | 100.7 | 0 | 0 | 1.49285 | 100.7 | 0.00590981 | 398.64 | 0 | 0 | 0.00590981 | 398.64 | 2023-03-18 15:04:39 | -0.00044559 | -4.9431 | -333.4308 | 0 | Close
11294 | 2 | 4 | CC DChg | 12:35:30 | 94:02:08 | -0.11863 | 3.7558 | 1.49383 | 100.76 | 0 | 0 | 1.49383 | 100.76 | 0.00591353 | 398.89 | 0 | 0 | 0.00591353 | 398.89 | 2023-03-18 15:05:09 | -0.00044555 | 0 | 0 | 0 | Close
11295 | 2 | 4 | CC DChg | 12:36:00 | 94:02:38 | -0.11864 | 3.7556 | 1.49482 | 100.83 | 0 | 0 | 1.49482 | 100.83 | 0.00591724 | 399.14 | 0 | 0 | 0.00591724 | 399.14 | 2023-03-18 15:05:39 | -0.00044556 | -4.9431 | -333.4308 | 0 | Close
11296 | 2 | 4 | CC DChg | 12:36:30 | 94:03:08 | -0.11863 | 3.7555 | 1.49581 | 100.9 | 0 | 0 | 1.49581 | 100.9 | 0.00592095 | 399.39 | 0 | 0 | 0.00592095 | 399.39 | 2023-03-18 15:06:09 | -0.00044551 | -9.8862 | -666.8615 | 0 | Close
11297 | 2 | 4 | CC DChg | 12:37:00 | 94:03:38 | -0.11865 | 3.7554 | 1.4968 | 100.96 | 0 | 0 | 1.4968 | 100.96 | 0.00592467 | 399.64 | 0 | 0 | 0.00592467 | 399.64 | 2023-03-18 15:06:39 | -0.00044558 | -9.8862 | -666.8615 | 0 | Close
11298 | 2 | 4 | CC DChg | 12:37:30 | 94:04:08 | -0.11863 | 3.7553 | 1.49779 | 101.03 | 0 | 0 | 1.49779 | 101.03 | 0.00592838 | 399.89 | 0 | 0 | 0.00592838 | 399.89 | 2023-03-18 15:07:09 | -0.00044549 | -9.888 | -666.9815 | 0 | Close
11299 | 2 | 4 | CC DChg | 12:38:00 | 94:04:38 | -0.11863 | 3.7552 | 1.49878 | 101.1 | 0 | 0 | 1.49878 | 101.1 | 0.00593209 | 400.14 | 0 | 0 | 0.00593209 | 400.14 | 2023-03-18 15:07:39 | -0.00044548 | -9.8862 | -666.8615 | 0 | Close
11300 | 2 | 4 | CC DChg | 12:38:30 | 94:05:08 | -0.11864 | 3.755 | 1.49977 | 101.16 | 0 | 0 | 1.49977 | 101.16 | 0.0059358 | 400.39 | 0 | 0 | 0.0059358 | 400.39 | 2023-03-18 15:08:09 | -0.00044549 | -4.9431 | -333.4308 | 0 | Close
11301 | 2 | 4 | CC DChg | 12:39:00 | 94:05:38 | -0.11863 | 3.755 | 1.50076 | 101.23 | 0 | 0 | 1.50076 | 101.23 | 0.00593952 | 400.64 | 0 | 0 | 0.00593952 | 400.64 | 2023-03-18 15:08:39 | -0.00044546 | 0 | 0 | 0 | Close
11302 | 2 | 4 | CC DChg | 12:39:30 | 94:06:08 | -0.11863 | 3.7549 | 1.50174 | 101.3 | 0 | 0 | 1.50174 | 101.3 | 0.00594323 | 400.89 | 0 | 0 | 0.00594323 | 400.89 | 2023-03-18 15:09:09 | -0.00044544 | -9.8862 | -666.8615 | 0 | Close
11303 | 2 | 4 | CC DChg | 12:40:00 | 94:06:38 | -0.11864 | 3.7548 | 1.50273 | 101.36 | 0 | 0 | 1.50273 | 101.36 | 0.00594694 | 401.14 | 0 | 0 | 0.00594694 | 401.14 | 2023-03-18 15:09:39 | -0.00044547 | -9.8862 | -666.8615 | 0 | Close
11304 | 2 | 4 | CC DChg | 12:40:30 | 94:07:08 | -0.11864 | 3.7546 | 1.50372 | 101.43 | 0 | 0 | 1.50372 | 101.43 | 0.00595065 | 401.39 | 0 | 0 | 0.00595065 | 401.39 | 2023-03-18 15:10:09 | -0.00044545 | -4.9431 | -333.4308 | 0 | Close
11305 | 2 | 4 | CC DChg | 12:41:00 | 94:07:38 | -0.11864 | 3.7546 | 1.50471 | 101.5 | 0 | 0 | 1.50471 | 101.5 | 0.00595436 | 401.64 | 0 | 0 | 0.00595436 | 401.64 | 2023-03-18 15:10:39 | -0.00044545 | 0 | 0 | 0 | Close
11306 | 2 | 4 | CC DChg | 12:41:30 | 94:08:08 | -0.11863 | 3.7544 | 1.5057 | 101.56 | 0 | 0 | 1.5057 | 101.56 | 0.00595808 | 401.89 | 0 | 0 | 0.00595808 | 401.89 | 2023-03-18 15:11:09 | -0.00044538 | -4.9431 | -333.4308 | 0 | Close
11307 | 2 | 4 | CC DChg | 12:42:00 | 94:08:38 | -0.11863 | 3.7542 | 1.50669 | 101.63 | 0 | 0 | 1.50669 | 101.63 | 0.00596179 | 402.14 | 0 | 0 | 0.00596179 | 402.14 | 2023-03-18 15:11:39 | -0.00044536 | -4.9431 | -333.4308 | 0 | Close
11308 | 2 | 4 | CC DChg | 12:42:30 | 94:09:08 | -0.11863 | 3.7542 | 1.50768 | 101.7 | 0 | 0 | 1.50768 | 101.7 | 0.0059655 | 402.39 | 0 | 0 | 0.0059655 | 402.39 | 2023-03-18 15:12:09 | -0.00044536 | 0 | 0 | 0 | Close
11309 | 2 | 4 | CC DChg | 12:43:00 | 94:09:38 | -0.11863 | 3.754 | 1.50866 | 101.76 | 0 | 0 | 1.50866 | 101.76 | 0.00596921 | 402.64 | 0 | 0 | 0.00596921 | 402.64 | 2023-03-18 15:12:39 | -0.00044534 | -4.9431 | -333.4308 | 0 | Close
11310 | 2 | 4 | CC DChg | 12:43:30 | 94:10:08 | -0.11864 | 3.7539 | 1.50965 | 101.83 | 0 | 0 | 1.50965 | 101.83 | 0.00597292 | 402.9 | 0 | 0 | 0.00597292 | 402.9 | 2023-03-18 15:13:09 | -0.00044536 | -9.8844 | -666.7416 | 0 | Close
11311 | 2 | 4 | CC DChg | 12:44:00 | 94:10:38 | -0.11863 | 3.7537 | 1.51064 | 101.9 | 0 | 0 | 1.51064 | 101.9 | 0.00597663 | 403.15 | 0 | 0 | 0.00597663 | 403.15 | 2023-03-18 15:13:39 | -0.0004453 | -4.9431 | -333.4308 | 0 | Close
11312 | 2 | 4 | CC DChg | 12:44:30 | 94:11:08 | -0.11864 | 3.7536 | 1.51163 | 101.96 | 0 | 0 | 1.51163 | 101.96 | 0.00598034 | 403.4 | 0 | 0 | 0.00598034 | 403.4 | 2023-03-18 15:14:09 | -0.00044533 | -9.888 | -666.9815 | 0 | Close
11313 | 2 | 4 | CC DChg | 12:45:00 | 94:11:38 | -0.11864 | 3.7536 | 1.51262 | 102.03 | 0 | 0 | 1.51262 | 102.03 | 0.00598406 | 403.65 | 0 | 0 | 0.00598406 | 403.65 | 2023-03-18 15:14:39 | -0.00044533 | 0 | 0 | 0 | Close
11314 | 2 | 4 | CC DChg | 12:45:30 | 94:12:08 | -0.11864 | 3.7534 | 1.51361 | 102.1 | 0 | 0 | 1.51361 | 102.1 | 0.00598777 | 403.9 | 0 | 0 | 0.00598777 | 403.9 | 2023-03-18 15:15:09 | -0.0004453 | -4.9431 | -333.4308 | 0 | Close
11315 | 2 | 4 | CC DChg | 12:46:00 | 94:12:38 | -0.11863 | 3.7533 | 1.5146 | 102.16 | 0 | 0 | 1.5146 | 102.16 | 0.00599148 | 404.15 | 0 | 0 | 0.00599148 | 404.15 | 2023-03-18 15:15:39 | -0.00044525 | -9.8862 | -666.8615 | 0 | Close
11316 | 2 | 4 | CC DChg | 12:46:30 | 94:13:08 | -0.11863 | 3.7532 | 1.51558 | 102.23 | 0 | 0 | 1.51558 | 102.23 | 0.00599519 | 404.4 | 0 | 0 | 0.00599519 | 404.4 | 2023-03-18 15:16:09 | -0.00044524 | -9.888 | -666.9815 | 0 | Close
11317 | 2 | 4 | CC DChg | 12:47:00 | 94:13:38 | -0.11862 | 3.7531 | 1.51657 | 102.3 | 0 | 0 | 1.51657 | 102.3 | 0.0059989 | 404.65 | 0 | 0 | 0.0059989 | 404.65 | 2023-03-18 15:16:39 | -0.00044519 | -9.8862 | -666.8615 | 0 | Close
11318 | 2 | 4 | CC DChg | 12:47:30 | 94:14:08 | -0.11864 | 3.753 | 1.51756 | 102.37 | 0 | 0 | 1.51756 | 102.37 | 0.00600261 | 404.9 | 0 | 0 | 0.00600261 | 404.9 | 2023-03-18 15:17:09 | -0.00044526 | -9.8862 | -666.8615 | 0 | Close
11319 | 2 | 4 | CC DChg | 12:48:00 | 94:14:38 | -0.11863 | 3.7528 | 1.51855 | 102.43 | 0 | 0 | 1.51855 | 102.43 | 0.00600632 | 405.15 | 0 | 0 | 0.00600632 | 405.15 | 2023-03-18 15:17:39 | -0.00044519 | -4.9422 | -333.3708 | 0 | Close
11320 | 2 | 4 | CC DChg | 12:48:30 | 94:15:08 | -0.11863 | 3.7527 | 1.51954 | 102.5 | 0 | 0 | 1.51954 | 102.5 | 0.00601003 | 405.4 | 0 | 0 | 0.00601003 | 405.4 | 2023-03-18 15:18:09 | -0.00044518 | -9.8862 | -666.8615 | 0 | Close
11321 | 2 | 4 | CC DChg | 12:49:00 | 94:15:38 | -0.11864 | 3.7526 | 1.52053 | 102.57 | 0 | 0 | 1.52053 | 102.57 | 0.00601374 | 405.65 | 0 | 0 | 0.00601374 | 405.65 | 2023-03-18 15:18:39 | -0.00044521 | -9.8862 | -666.8615 | 0 | Close
11322 | 2 | 4 | CC DChg | 12:49:30 | 94:16:08 | -0.11863 | 3.7525 | 1.52152 | 102.63 | 0 | 0 | 1.52152 | 102.63 | 0.00601745 | 405.9 | 0 | 0 | 0.00601745 | 405.9 | 2023-03-18 15:19:09 | -0.00044516 | -9.8862 | -666.8615 | 0 | Close
11323 | 2 | 4 | CC DChg | 12:50:00 | 94:16:38 | -0.11863 | 3.7524 | 1.5225 | 102.7 | 0 | 0 | 1.5225 | 102.7 | 0.00602116 | 406.15 | 0 | 0 | 0.00602116 | 406.15 | 2023-03-18 15:19:39 | -0.00044515 | -9.8862 | -666.8615 | 0 | Close
11324 | 2 | 4 | CC DChg | 12:50:30 | 94:17:08 | -0.11863 | 3.7523 | 1.52349 | 102.77 | 0 | 0 | 1.52349 | 102.77 | 0.00602487 | 406.4 | 0 | 0 | 0.00602487 | 406.4 | 2023-03-18 15:20:09 | -0.00044514 | -9.8862 | -666.8615 | 0 | Close
11325 | 2 | 4 | CC DChg | 12:51:00 | 94:17:38 | -0.11863 | 3.7521 | 1.52448 | 102.83 | 0 | 0 | 1.52448 | 102.83 | 0.00602858 | 406.65 | 0 | 0 | 0.00602858 | 406.65 | 2023-03-18 15:20:39 | -0.00044511 | -4.9431 | -333.4308 | 0 | Close
11326 | 2 | 4 | CC DChg | 12:51:30 | 94:18:08 | -0.11863 | 3.7521 | 1.52547 | 102.9 | 0 | 0 | 1.52547 | 102.9 | 0.00603229 | 406.9 | 0 | 0 | 0.00603229 | 406.9 | 2023-03-18 15:21:09 | -0.00044511 | 0 | 0 | 0 | Close
11327 | 2 | 4 | CC DChg | 12:52:00 | 94:18:38 | -0.11863 | 3.752 | 1.52646 | 102.97 | 0 | 0 | 1.52646 | 102.97 | 0.006036 | 407.15 | 0 | 0 | 0.006036 | 407.15 | 2023-03-18 15:21:39 | -0.0004451 | -9.8862 | -666.8615 | 0 | Close
11328 | 2 | 4 | CC DChg | 12:52:30 | 94:19:08 | -0.11863 | 3.7518 | 1.52745 | 103.03 | 0 | 0 | 1.52745 | 103.03 | 0.00603971 | 407.4 | 0 | 0 | 0.00603971 | 407.4 | 2023-03-18 15:22:09 | -0.00044508 | -4.9431 | -333.4308 | 0 | Close
11329 | 2 | 4 | CC DChg | 12:53:00 | 94:19:38 | -0.11862 | 3.7517 | 1.52844 | 103.1 | 0 | 0 | 1.52844 | 103.1 | 0.00604341 | 407.65 | 0 | 0 | 0.00604341 | 407.65 | 2023-03-18 15:22:39 | -0.00044503 | -9.888 | -666.9815 | 0 | Close
11330 | 2 | 4 | CC DChg | 12:53:30 | 94:20:08 | -0.11864 | 3.7516 | 1.52943 | 103.17 | 0 | 0 | 1.52943 | 103.17 | 0.00604712 | 407.9 | 0 | 0 | 0.00604712 | 407.9 | 2023-03-18 15:23:09 | -0.00044509 | -9.8862 | -666.8615 | 0 | Close
11331 | 2 | 4 | CC DChg | 12:54:00 | 94:20:38 | -0.11862 | 3.7514 | 1.53041 | 103.23 | 0 | 0 | 1.53041 | 103.23 | 0.00605083 | 408.15 | 0 | 0 | 0.00605083 | 408.15 | 2023-03-18 15:23:39 | -0.00044499 | -4.9431 | -333.4308 | 0 | Close
11332 | 2 | 4 | CC DChg | 12:54:30 | 94:21:08 | -0.11863 | 3.7513 | 1.5314 | 103.3 | 0 | 0 | 1.5314 | 103.3 | 0.00605454 | 408.4 | 0 | 0 | 0.00605454 | 408.4 | 2023-03-18 15:24:09 | -0.00044502 | -9.8862 | -666.8615 | 0 | Close
11333 | 2 | 4 | CC DChg | 12:55:00 | 94:21:38 | -0.11864 | 3.7512 | 1.53239 | 103.37 | 0 | 0 | 1.53239 | 103.37 | 0.00605825 | 408.65 | 0 | 0 | 0.00605825 | 408.65 | 2023-03-18 15:24:39 | -0.00044504 | -9.8862 | -666.8615 | 0 | Close
11334 | 2 | 4 | CC DChg | 12:55:30 | 94:22:08 | -0.11864 | 3.7512 | 1.53338 | 103.43 | 0 | 0 | 1.53338 | 103.43 | 0.00606196 | 408.9 | 0 | 0 | 0.00606196 | 408.9 | 2023-03-18 15:25:09 | -0.00044504 | 0 | 0 | 0 | Close
11335 | 2 | 4 | CC DChg | 12:56:00 | 94:22:38 | -0.11865 | 3.7511 | 1.53437 | 103.5 | 0 | 0 | 1.53437 | 103.5 | 0.00606567 | 409.15 | 0 | 0 | 0.00606567 | 409.15 | 2023-03-18 15:25:39 | -0.00044507 | -9.8862 | -666.8615 | 0 | Close
11336 | 2 | 4 | CC DChg | 12:56:30 | 94:23:08 | -0.11864 | 3.7509 | 1.53536 | 103.57 | 0 | 0 | 1.53536 | 103.57 | 0.00606938 | 409.4 | 0 | 0 | 0.00606938 | 409.4 | 2023-03-18 15:26:09 | -0.00044501 | -4.9431 | -333.4308 | 0 | Close
11337 | 2 | 4 | CC DChg | 12:57:00 | 94:23:38 | -0.11864 | 3.7508 | 1.53635 | 103.63 | 0 | 0 | 1.53635 | 103.63 | 0.00607308 | 409.65 | 0 | 0 | 0.00607308 | 409.65 | 2023-03-18 15:26:39 | -0.00044499 | -9.8862 | -666.8615 | 0 | Close
11338 | 2 | 4 | CC DChg | 12:57:30 | 94:24:08 | -0.11864 | 3.7507 | 1.53733 | 103.7 | 0 | 0 | 1.53733 | 103.7 | 0.00607679 | 409.9 | 0 | 0 | 0.00607679 | 409.9 | 2023-03-18 15:27:09 | -0.00044498 | -9.8844 | -666.7416 | 0 | Close
11339 | 2 | 4 | CC DChg | 12:58:00 | 94:24:38 | -0.11864 | 3.7506 | 1.53832 | 103.77 | 0 | 0 | 1.53832 | 103.77 | 0.0060805 | 410.15 | 0 | 0 | 0.0060805 | 410.15 | 2023-03-18 15:27:39 | -0.00044497 | -9.888 | -666.9815 | 0 | Close
11340 | 2 | 4 | CC DChg | 12:58:30 | 94:25:08 | -0.11864 | 3.7505 | 1.53931 | 103.83 | 0 | 0 | 1.53931 | 103.83 | 0.00608421 | 410.4 | 0 | 0 | 0.00608421 | 410.4 | 2023-03-18 15:28:09 | -0.00044496 | -9.8862 | -666.8615 | 0 | Close
11341 | 2 | 4 | CC DChg | 12:59:00 | 94:25:38 | -0.11864 | 3.7504 | 1.5403 | 103.9 | 0 | 0 | 1.5403 | 103.9 | 0.00608792 | 410.65 | 0 | 0 | 0.00608792 | 410.65 | 2023-03-18 15:28:39 | -0.00044495 | -9.8862 | -666.8615 | 0 | Close
11342 | 2 | 4 | CC DChg | 12:59:30 | 94:26:08 | -0.11864 | 3.7502 | 1.54129 | 103.97 | 0 | 0 | 1.54129 | 103.97 | 0.00609162 | 410.9 | 0 | 0 | 0.00609162 | 410.9 | 2023-03-18 15:29:09 | -0.00044492 | -4.9431 | -333.4308 | 0 | Close
11343 | 2 | 4 | CC DChg | 13:00:00 | 94:26:38 | -0.11864 | 3.7501 | 1.54228 | 104.03 | 0 | 0 | 1.54228 | 104.03 | 0.00609533 | 411.15 | 0 | 0 | 0.00609533 | 411.15 | 2023-03-18 15:29:39 | -0.00044491 | -9.8862 | -666.8615 | 0 | Close
11344 | 2 | 4 | CC DChg | 13:00:30 | 94:27:08 | -0.11865 | 3.75 | 1.54327 | 104.1 | 0 | 0 | 1.54327 | 104.1 | 0.00609904 | 411.4 | 0 | 0 | 0.00609904 | 411.4 | 2023-03-18 15:30:09 | -0.00044494 | -9.8862 | -666.8615 | 0 | Close
11345 | 2 | 4 | CC DChg | 13:01:00 | 94:27:38 | -0.11861 | 3.7499 | 1.54425 | 104.17 | 0 | 0 | 1.54425 | 104.17 | 0.00610274 | 411.65 | 0 | 0 | 0.00610274 | 411.65 | 2023-03-18 15:30:39 | -0.00044478 | -9.8862 | -666.8615 | 0 | Close
11346 | 2 | 4 | CC DChg | 13:01:30 | 94:28:08 | -0.11863 | 3.7497 | 1.54524 | 104.23 | 0 | 0 | 1.54524 | 104.23 | 0.00610645 | 411.9 | 0 | 0 | 0.00610645 | 411.9 | 2023-03-18 15:31:09 | -0.00044483 | -4.944 | -333.4907 | 0 | Close
11347 | 2 | 4 | CC DChg | 13:02:00 | 94:28:38 | -0.11865 | 3.7497 | 1.54623 | 104.3 | 0 | 0 | 1.54623 | 104.3 | 0.00611016 | 412.15 | 0 | 0 | 0.00611016 | 412.15 | 2023-03-18 15:31:39 | -0.0004449 | 0 | 0 | 0 | Close
11348 | 2 | 4 | CC DChg | 13:02:30 | 94:29:08 | -0.11865 | 3.7496 | 1.54722 | 104.37 | 0 | 0 | 1.54722 | 104.37 | 0.00611387 | 412.4 | 0 | 0 | 0.00611387 | 412.4 | 2023-03-18 15:32:09 | -0.00044489 | -9.8862 | -666.8615 | 0 | Close
11349 | 2 | 4 | CC DChg | 13:03:00 | 94:29:38 | -0.11864 | 3.7495 | 1.54821 | 104.43 | 0 | 0 | 1.54821 | 104.43 | 0.00611757 | 412.65 | 0 | 0 | 0.00611757 | 412.65 | 2023-03-18 15:32:39 | -0.00044484 | -9.8844 | -666.7416 | 0 | Close
11350 | 2 | 4 | CC DChg | 13:03:30 | 94:30:08 | -0.11865 | 3.7493 | 1.5492 | 104.5 | 0 | 0 | 1.5492 | 104.5 | 0.00612128 | 412.9 | 0 | 0 | 0.00612128 | 412.9 | 2023-03-18 15:33:09 | -0.00044485 | -4.944 | -333.4907 | 0 | Close
11351 | 2 | 4 | CC DChg | 13:04:00 | 94:30:38 | -0.11864 | 3.7492 | 1.55019 | 104.57 | 0 | 0 | 1.55019 | 104.57 | 0.00612499 | 413.15 | 0 | 0 | 0.00612499 | 413.15 | 2023-03-18 15:33:39 | -0.00044481 | -9.8862 | -666.8615 | 0 | Close
11352 | 2 | 4 | CC DChg | 13:04:30 | 94:31:08 | -0.11865 | 3.7491 | 1.55117 | 104.63 | 0 | 0 | 1.55117 | 104.63 | 0.00612869 | 413.4 | 0 | 0 | 0.00612869 | 413.4 | 2023-03-18 15:34:09 | -0.00044483 | -9.8844 | -666.7416 | 0 | Close
11353 | 2 | 4 | CC DChg | 13:05:00 | 94:31:38 | -0.11863 | 3.749 | 1.55216 | 104.7 | 0 | 0 | 1.55216 | 104.7 | 0.0061324 | 413.65 | 0 | 0 | 0.0061324 | 413.65 | 2023-03-18 15:34:39 | -0.00044474 | -9.8862 | -666.8615 | 0 | Close
11354 | 2 | 4 | CC DChg | 13:05:30 | 94:32:08 | -0.11864 | 3.7489 | 1.55315 | 104.77 | 0 | 0 | 1.55315 | 104.77 | 0.00613611 | 413.9 | 0 | 0 | 0.00613611 | 413.9 | 2023-03-18 15:35:09 | -0.00044477 | -9.888 | -666.9815 | 0 | Close
11355 | 2 | 4 | CC DChg | 13:06:00 | 94:32:38 | -0.11864 | 3.7488 | 1.55414 | 104.83 | 0 | 0 | 1.55414 | 104.83 | 0.00613981 | 414.15 | 0 | 0 | 0.00613981 | 414.15 | 2023-03-18 15:35:39 | -0.00044476 | -9.8862 | -666.8615 | 0 | Close
11356 | 2 | 4 | CC DChg | 13:06:30 | 94:33:08 | -0.11863 | 3.7487 | 1.55513 | 104.9 | 0 | 0 | 1.55513 | 104.9 | 0.00614352 | 414.4 | 0 | 0 | 0.00614352 | 414.4 | 2023-03-18 15:36:09 | -0.00044471 | -9.8862 | -666.8615 | 0 | Close
11357 | 2 | 4 | CC DChg | 13:07:00 | 94:33:38 | -0.11863 | 3.7485 | 1.55612 | 104.97 | 0 | 0 | 1.55612 | 104.97 | 0.00614722 | 414.65 | 0 | 0 | 0.00614722 | 414.65 | 2023-03-18 15:36:39 | -0.00044468 | -4.9431 | -333.4308 | 0 | Close
11358 | 2 | 4 | CC DChg | 13:07:30 | 94:34:08 | -0.11864 | 3.7484 | 1.55711 | 105.03 | 0 | 0 | 1.55711 | 105.03 | 0.00615093 | 414.9 | 0 | 0 | 0.00615093 | 414.9 | 2023-03-18 15:37:09 | -0.00044471 | -9.8862 | -666.8615 | 0 | Close
11359 | 2 | 4 | CC DChg | 13:08:00 | 94:34:38 | -0.11863 | 3.7483 | 1.5581 | 105.1 | 0 | 0 | 1.5581 | 105.1 | 0.00615464 | 415.15 | 0 | 0 | 0.00615464 | 415.15 | 2023-03-18 15:37:39 | -0.00044466 | -9.8862 | -666.8615 | 0 | Close
11360 | 2 | 4 | CC DChg | 13:08:30 | 94:35:08 | -0.11863 | 3.7482 | 1.55908 | 105.17 | 0 | 0 | 1.55908 | 105.17 | 0.00615834 | 415.4 | 0 | 0 | 0.00615834 | 415.4 | 2023-03-18 15:38:09 | -0.00044465 | -9.8844 | -666.7416 | 0 | Close
11361 | 2 | 4 | CC DChg | 13:09:00 | 94:35:38 | -0.11863 | 3.7482 | 1.56007 | 105.23 | 0 | 0 | 1.56007 | 105.23 | 0.00616205 | 415.65 | 0 | 0 | 0.00616205 | 415.65 | 2023-03-18 15:38:39 | -0.00044465 | 0 | 0 | 0 | Close
11362 | 2 | 4 | CC DChg | 13:09:30 | 94:36:08 | -0.11863 | 3.748 | 1.56106 | 105.3 | 0 | 0 | 1.56106 | 105.3 | 0.00616575 | 415.9 | 0 | 0 | 0.00616575 | 415.9 | 2023-03-18 15:39:09 | -0.00044463 | -4.9431 | -333.4308 | 0 | Close
11363 | 2 | 4 | CC DChg | 13:10:00 | 94:36:38 | -0.11864 | 3.7479 | 1.56205 | 105.37 | 0 | 0 | 1.56205 | 105.37 | 0.00616946 | 416.15 | 0 | 0 | 0.00616946 | 416.15 | 2023-03-18 15:39:39 | -0.00044465 | -9.8844 | -666.7416 | 0 | Close
11364 | 2 | 4 | CC DChg | 13:10:30 | 94:37:08 | -0.11863 | 3.7477 | 1.56304 | 105.43 | 0 | 0 | 1.56304 | 105.43 | 0.00617316 | 416.4 | 0 | 0 | 0.00617316 | 416.4 | 2023-03-18 15:40:09 | -0.00044459 | -4.9431 | -333.4308 | 0 | Close
11365 | 2 | 4 | CC DChg | 13:11:00 | 94:37:38 | -0.11862 | 3.7476 | 1.56403 | 105.5 | 0 | 0 | 1.56403 | 105.5 | 0.00617687 | 416.65 | 0 | 0 | 0.00617687 | 416.65 | 2023-03-18 15:40:39 | -0.00044454 | -9.888 | -666.9815 | 0 | Close
11366 | 2 | 4 | CC DChg | 13:11:30 | 94:38:08 | -0.11864 | 3.7476 | 1.56502 | 105.57 | 0 | 0 | 1.56502 | 105.57 | 0.00618057 | 416.9 | 0 | 0 | 0.00618057 | 416.9 | 2023-03-18 15:41:09 | -0.00044462 | 0 | 0 | 0 | Close
11367 | 2 | 4 | CC DChg | 13:12:00 | 94:38:38 | -0.11863 | 3.7474 | 1.566 | 105.63 | 0 | 0 | 1.566 | 105.63 | 0.00618428 | 417.15 | 0 | 0 | 0.00618428 | 417.15 | 2023-03-18 15:41:39 | -0.00044455 | -4.9431 | -333.4308 | 0 | Close
11368 | 2 | 4 | CC DChg | 13:12:30 | 94:39:08 | -0.11863 | 3.7473 | 1.56699 | 105.7 | 0 | 0 | 1.56699 | 105.7 | 0.00618798 | 417.4 | 0 | 0 | 0.00618798 | 417.4 | 2023-03-18 15:42:09 | -0.00044454 | -9.8862 | -666.8615 | 0 | Close
11369 | 2 | 4 | CC DChg | 13:13:00 | 94:39:38 | -0.11863 | 3.7472 | 1.56798 | 105.77 | 0 | 0 | 1.56798 | 105.77 | 0.00619169 | 417.65 | 0 | 0 | 0.00619169 | 417.65 | 2023-03-18 15:42:39 | -0.00044453 | -9.8844 | -666.7416 | 0 | Close
11370 | 2 | 4 | CC DChg | 13:13:30 | 94:40:08 | -0.11864 | 3.7471 | 1.56897 | 105.83 | 0 | 0 | 1.56897 | 105.83 | 0.00619539 | 417.9 | 0 | 0 | 0.00619539 | 417.9 | 2023-03-18 15:43:09 | -0.00044456 | -9.8862 | -666.8615 | 0 | Close
11371 | 2 | 4 | CC DChg | 13:14:00 | 94:40:38 | -0.11864 | 3.747 | 1.56996 | 105.9 | 0 | 0 | 1.56996 | 105.9 | 0.0061991 | 418.15 | 0 | 0 | 0.0061991 | 418.15 | 2023-03-18 15:43:39 | -0.00044454 | -9.8862 | -666.8615 | 0 | Close
11372 | 2 | 4 | CC DChg | 13:14:30 | 94:41:08 | -0.11864 | 3.7469 | 1.57095 | 105.97 | 0 | 0 | 1.57095 | 105.97 | 0.0062028 | 418.4 | 0 | 0 | 0.0062028 | 418.4 | 2023-03-18 15:44:09 | -0.00044453 | -9.8862 | -666.8615 | 0 | Close
11373 | 2 | 4 | CC DChg | 13:15:00 | 94:41:38 | -0.11863 | 3.7467 | 1.57194 | 106.03 | 0 | 0 | 1.57194 | 106.03 | 0.0062065 | 418.65 | 0 | 0 | 0.0062065 | 418.65 | 2023-03-18 15:44:39 | -0.00044447 | -4.9431 | -333.4308 | 0 | Close
11374 | 2 | 4 | CC DChg | 13:15:30 | 94:42:08 | -0.11864 | 3.7466 | 1.57292 | 106.1 | 0 | 0 | 1.57292 | 106.1 | 0.00621021 | 418.9 | 0 | 0 | 0.00621021 | 418.9 | 2023-03-18 15:45:09 | -0.0004445 | -9.8862 | -666.8615 | 0 | Close
11375 | 2 | 4 | CC DChg | 13:16:00 | 94:42:38 | -0.11863 | 3.7465 | 1.57391 | 106.17 | 0 | 0 | 1.57391 | 106.17 | 0.00621391 | 419.15 | 0 | 0 | 0.00621391 | 419.15 | 2023-03-18 15:45:39 | -0.00044445 | -9.8862 | -666.8615 | 0 | Close
11376 | 2 | 4 | CC DChg | 13:16:30 | 94:43:08 | -0.11865 | 3.7464 | 1.5749 | 106.23 | 0 | 0 | 1.5749 | 106.23 | 0.00621762 | 419.4 | 0 | 0 | 0.00621762 | 419.4 | 2023-03-18 15:46:09 | -0.00044451 | -9.8862 | -666.8615 | 0 | Close
11377 | 2 | 4 | CC DChg | 13:17:00 | 94:43:38 | -0.11863 | 3.7463 | 1.57589 | 106.3 | 0 | 0 | 1.57589 | 106.3 | 0.00622132 | 419.65 | 0 | 0 | 0.00622132 | 419.65 | 2023-03-18 15:46:39 | -0.00044442 | -9.8862 | -666.8615 | 0 | Close
11378 | 2 | 4 | CC DChg | 13:17:30 | 94:44:08 | -0.11864 | 3.7462 | 1.57688 | 106.37 | 0 | 0 | 1.57688 | 106.37 | 0.00622502 | 419.9 | 0 | 0 | 0.00622502 | 419.9 | 2023-03-18 15:47:09 | -0.00044445 | -9.8862 | -666.8615 | 0 | Close
11379 | 2 | 4 | CC DChg | 13:18:00 | 94:44:38 | -0.11863 | 3.7461 | 1.57787 | 106.43 | 0 | 0 | 1.57787 | 106.43 | 0.00622873 | 420.15 | 0 | 0 | 0.00622873 | 420.15 | 2023-03-18 15:47:39 | -0.0004444 | -9.8862 | -666.8615 | 0 | Close
11380 | 2 | 4 | CC DChg | 13:18:30 | 94:45:08 | -0.11863 | 3.7459 | 1.57886 | 106.5 | 0 | 0 | 1.57886 | 106.5 | 0.00623243 | 420.4 | 0 | 0 | 0.00623243 | 420.4 | 2023-03-18 15:48:09 | -0.00044438 | -4.9431 | -333.4308 | 0 | Close
11381 | 2 | 4 | CC DChg | 13:19:00 | 94:45:38 | -0.11863 | 3.7458 | 1.57984 | 106.57 | 0 | 0 | 1.57984 | 106.57 | 0.00623613 | 420.65 | 0 | 0 | 0.00623613 | 420.65 | 2023-03-18 15:48:39 | -0.00044436 | -9.8844 | -666.7416 | 0 | Close
11382 | 2 | 4 | CC DChg | 13:19:30 | 94:46:08 | -0.11862 | 3.7457 | 1.58083 | 106.63 | 0 | 0 | 1.58083 | 106.63 | 0.00623984 | 420.9 | 0 | 0 | 0.00623984 | 420.9 | 2023-03-18 15:49:09 | -0.00044431 | -9.8862 | -666.8615 | 0 | Close
11383 | 2 | 4 | CC DChg | 13:20:00 | 94:46:38 | -0.11864 | 3.7456 | 1.58182 | 106.7 | 0 | 0 | 1.58182 | 106.7 | 0.00624354 | 421.15 | 0 | 0 | 0.00624354 | 421.15 | 2023-03-18 15:49:39 | -0.00044438 | -9.8862 | -666.8615 | 0 | Close
11384 | 2 | 4 | CC DChg | 13:20:30 | 94:47:08 | -0.11863 | 3.7455 | 1.58281 | 106.77 | 0 | 0 | 1.58281 | 106.77 | 0.00624724 | 421.4 | 0 | 0 | 0.00624724 | 421.4 | 2023-03-18 15:50:09 | -0.00044433 | -9.8862 | -666.8615 | 0 | Close
11385 | 2 | 4 | CC DChg | 13:21:00 | 94:47:38 | -0.11863 | 3.7454 | 1.5838 | 106.83 | 0 | 0 | 1.5838 | 106.83 | 0.00625094 | 421.65 | 0 | 0 | 0.00625094 | 421.65 | 2023-03-18 15:50:39 | -0.00044432 | -9.8862 | -666.8615 | 0 | Close
11386 | 2 | 4 | CC DChg | 13:21:30 | 94:48:08 | -0.11862 | 3.7453 | 1.58479 | 106.9 | 0 | 0 | 1.58479 | 106.9 | 0.00625465 | 421.9 | 0 | 0 | 0.00625465 | 421.9 | 2023-03-18 15:51:09 | -0.00044427 | -9.8862 | -666.8615 | 0 | Close
11387 | 2 | 4 | CC DChg | 13:22:00 | 94:48:38 | -0.11864 | 3.7452 | 1.58578 | 106.97 | 0 | 0 | 1.58578 | 106.97 | 0.00625835 | 422.15 | 0 | 0 | 0.00625835 | 422.15 | 2023-03-18 15:51:39 | -0.00044433 | -9.8844 | -666.7416 | 0 | Close
11388 | 2 | 4 | CC DChg | 13:22:30 | 94:49:08 | -0.11863 | 3.7451 | 1.58676 | 107.03 | 0 | 0 | 1.58676 | 107.03 | 0.00626205 | 422.4 | 0 | 0 | 0.00626205 | 422.4 | 2023-03-18 15:52:09 | -0.00044428 | -9.8862 | -666.8615 | 0 | Close
11389 | 2 | 4 | CC DChg | 13:23:00 | 94:49:38 | -0.11862 | 3.7449 | 1.58775 | 107.1 | 0 | 0 | 1.58775 | 107.1 | 0.00626575 | 422.65 | 0 | 0 | 0.00626575 | 422.65 | 2023-03-18 15:52:39 | -0.00044422 | -4.9431 | -333.4308 | 0 | Close
11390 | 2 | 4 | CC DChg | 13:23:30 | 94:50:08 | -0.11863 | 3.7449 | 1.58874 | 107.17 | 0 | 0 | 1.58874 | 107.17 | 0.00626946 | 422.9 | 0 | 0 | 0.00626946 | 422.9 | 2023-03-18 15:53:09 | -0.00044426 | 0 | 0 | 0 | Close
11391 | 2 | 4 | CC DChg | 13:24:00 | 94:50:38 | -0.11863 | 3.7447 | 1.58973 | 107.23 | 0 | 0 | 1.58973 | 107.23 | 0.00627316 | 423.15 | 0 | 0 | 0.00627316 | 423.15 | 2023-03-18 15:53:39 | -0.00044423 | -4.9431 | -333.4308 | 0 | Close
11392 | 2 | 4 | CC DChg | 13:24:30 | 94:51:08 | -0.11864 | 3.7446 | 1.59072 | 107.3 | 0 | 0 | 1.59072 | 107.3 | 0.00627686 | 423.4 | 0 | 0 | 0.00627686 | 423.4 | 2023-03-18 15:54:09 | -0.00044426 | -9.888 | -666.9815 | 0 | Close
11393 | 2 | 4 | CC DChg | 13:25:00 | 94:51:38 | -0.11864 | 3.7445 | 1.59171 | 107.37 | 0 | 0 | 1.59171 | 107.37 | 0.00628056 | 423.65 | 0 | 0 | 0.00628056 | 423.65 | 2023-03-18 15:54:37 | -0.00044425 | -9.8844 | -666.7416 | 0 | Close
11394 | 2 | 4 | CC DChg | 13:25:30 | 94:52:08 | -0.11863 | 3.7444 | 1.5927 | 107.43 | 0 | 0 | 1.5927 | 107.43 | 0.00628426 | 423.9 | 0 | 0 | 0.00628426 | 423.9 | 2023-03-18 15:55:07 | -0.0004442 | -9.888 | -666.9815 | 0 | Close
11395 | 2 | 4 | CC DChg | 13:26:00 | 94:52:38 | -0.11864 | 3.7443 | 1.59369 | 107.5 | 0 | 0 | 1.59369 | 107.5 | 0.00628797 | 424.15 | 0 | 0 | 0.00628797 | 424.15 | 2023-03-18 15:55:37 | -0.00044422 | -9.8862 | -666.8615 | 0 | Close
11396 | 2 | 4 | CC DChg | 13:26:30 | 94:53:08 | -0.11863 | 3.7443 | 1.59467 | 107.57 | 0 | 0 | 1.59467 | 107.57 | 0.00629167 | 424.4 | 0 | 0 | 0.00629167 | 424.4 | 2023-03-18 15:56:07 | -0.00044419 | 0 | 0 | 0 | Close
11397 | 2 | 4 | CC DChg | 13:27:00 | 94:53:38 | -0.11864 | 3.7441 | 1.59566 | 107.63 | 0 | 0 | 1.59566 | 107.63 | 0.00629537 | 424.65 | 0 | 0 | 0.00629537 | 424.65 | 2023-03-18 15:56:37 | -0.0004442 | -4.9431 | -333.4308 | 0 | Close
11398 | 2 | 4 | CC DChg | 13:27:30 | 94:54:08 | -0.11863 | 3.744 | 1.59665 | 107.7 | 0 | 0 | 1.59665 | 107.7 | 0.00629907 | 424.9 | 0 | 0 | 0.00629907 | 424.9 | 2023-03-18 15:57:07 | -0.00044415 | -9.8862 | -666.8615 | 0 | Close
11399 | 2 | 4 | CC DChg | 13:28:00 | 94:54:38 | -0.11865 | 3.7439 | 1.59764 | 107.77 | 0 | 0 | 1.59764 | 107.77 | 0.00630277 | 425.14 | 0 | 0 | 0.00630277 | 425.14 | 2023-03-18 15:57:37 | -0.00044421 | -9.8844 | -666.7416 | 0 | Close
11400 | 2 | 4 | CC DChg | 13:28:30 | 94:55:08 | -0.11864 | 3.7438 | 1.59863 | 107.83 | 0 | 0 | 1.59863 | 107.83 | 0.00630647 | 425.39 | 0 | 0 | 0.00630647 | 425.39 | 2023-03-18 15:58:07 | -0.00044416 | -9.888 | -666.9815 | 0 | Close
11401 | 2 | 4 | CC DChg | 13:29:00 | 94:55:38 | -0.11864 | 3.7436 | 1.59962 | 107.9 | 0 | 0 | 1.59962 | 107.9 | 0.00631017 | 425.64 | 0 | 0 | 0.00631017 | 425.64 | 2023-03-18 15:58:37 | -0.00044414 | -4.9422 | -333.3708 | 0 | Close
11402 | 2 | 4 | CC DChg | 13:29:30 | 94:56:08 | -0.11863 | 3.7436 | 1.60061 | 107.97 | 0 | 0 | 1.60061 | 107.97 | 0.00631388 | 425.89 | 0 | 0 | 0.00631388 | 425.89 | 2023-03-18 15:59:07 | -0.0004441 | 0 | 0 | 0 | Close
11403 | 2 | 4 | CC DChg | 13:30:00 | 94:56:38 | -0.11864 | 3.7435 | 1.60159 | 108.03 | 0 | 0 | 1.60159 | 108.03 | 0.00631758 | 426.14 | 0 | 0 | 0.00631758 | 426.14 | 2023-03-18 15:59:37 | -0.00044413 | -9.8862 | -666.8615 | 0 | Close
11404 | 2 | 4 | CC DChg | 13:30:30 | 94:57:08 | -0.11863 | 3.7432 | 1.60258 | 108.1 | 0 | 0 | 1.60258 | 108.1 | 0.00632128 | 426.39 | 0 | 0 | 0.00632128 | 426.39 | 2023-03-18 16:00:07 | -0.00044406 | -3.2954 | -222.2872 | 0 | Close
11405 | 2 | 4 | CC DChg | 13:31:00 | 94:57:38 | -0.11862 | 3.7432 | 1.60357 | 108.17 | 0 | 0 | 1.60357 | 108.17 | 0.00632498 | 426.64 | 0 | 0 | 0.00632498 | 426.64 | 2023-03-18 16:00:37 | -0.00044402 | 0 | 0 | 0 | Close
11406 | 2 | 4 | CC DChg | 13:31:30 | 94:58:08 | -0.11866 | 3.7431 | 1.60456 | 108.23 | 0 | 0 | 1.60456 | 108.23 | 0.00632868 | 426.89 | 0 | 0 | 0.00632868 | 426.89 | 2023-03-18 16:01:07 | -0.00044416 | -9.888 | -666.9815 | 0 | Close
11407 | 2 | 4 | CC DChg | 13:32:00 | 94:58:38 | -0.11864 | 3.743 | 1.60555 | 108.3 | 0 | 0 | 1.60555 | 108.3 | 0.00633238 | 427.14 | 0 | 0 | 0.00633238 | 427.14 | 2023-03-18 16:01:37 | -0.00044407 | -9.8844 | -666.7416 | 0 | Close
11408 | 2 | 4 | CC DChg | 13:32:30 | 94:59:08 | -0.11863 | 3.7428 | 1.60654 | 108.37 | 0 | 0 | 1.60654 | 108.37 | 0.00633608 | 427.39 | 0 | 0 | 0.00633608 | 427.39 | 2023-03-18 16:02:07 | -0.00044401 | -4.944 | -333.4907 | 0 | Close
11409 | 2 | 4 | CC DChg | 13:33:00 | 94:59:38 | -0.11862 | 3.7428 | 1.60753 | 108.43 | 0 | 0 | 1.60753 | 108.43 | 0.00633978 | 427.64 | 0 | 0 | 0.00633978 | 427.64 | 2023-03-18 16:02:37 | -0.00044397 | 0 | 0 | 0 | Close
11410 | 2 | 4 | CC DChg | 13:33:30 | 95:00:08 | -0.11862 | 3.7426 | 1.60851 | 108.5 | 0 | 0 | 1.60851 | 108.5 | 0.00634348 | 427.89 | 0 | 0 | 0.00634348 | 427.89 | 2023-03-18 16:03:07 | -0.00044395 | -4.9422 | -333.3708 | 0 | Close
11411 | 2 | 4 | CC DChg | 13:34:00 | 95:00:38 | -0.11863 | 3.7426 | 1.6095 | 108.57 | 0 | 0 | 1.6095 | 108.57 | 0.00634718 | 428.14 | 0 | 0 | 0.00634718 | 428.14 | 2023-03-18 16:03:37 | -0.00044398 | 0 | 0 | 0 | Close
11412 | 2 | 4 | CC DChg | 13:34:30 | 95:01:08 | -0.11864 | 3.7424 | 1.61049 | 108.63 | 0 | 0 | 1.61049 | 108.63 | 0.00635088 | 428.39 | 0 | 0 | 0.00635088 | 428.39 | 2023-03-18 16:04:07 | -0.000444 | -4.944 | -333.4907 | 0 | Close
11413 | 2 | 4 | CC DChg | 13:35:00 | 95:01:38 | -0.11863 | 3.7423 | 1.61148 | 108.7 | 0 | 0 | 1.61148 | 108.7 | 0.00635458 | 428.64 | 0 | 0 | 0.00635458 | 428.64 | 2023-03-18 16:04:37 | -0.00044395 | -9.8844 | -666.7416 | 0 | Close
11414 | 2 | 4 | CC DChg | 13:35:30 | 95:02:08 | -0.11865 | 3.7422 | 1.61247 | 108.77 | 0 | 0 | 1.61247 | 108.77 | 0.00635828 | 428.89 | 0 | 0 | 0.00635828 | 428.89 | 2023-03-18 16:05:07 | -0.00044401 | -9.8862 | -666.8615 | 0 | Close
11415 | 2 | 4 | CC DChg | 13:36:00 | 95:02:38 | -0.11863 | 3.7421 | 1.61346 | 108.83 | 0 | 0 | 1.61346 | 108.83 | 0.00636198 | 429.14 | 0 | 0 | 0.00636198 | 429.14 | 2023-03-18 16:05:37 | -0.00044393 | -9.8862 | -666.8615 | 0 | Close
11416 | 2 | 4 | CC DChg | 13:36:30 | 95:03:08 | -0.11862 | 3.742 | 1.61445 | 108.9 | 0 | 0 | 1.61445 | 108.9 | 0.00636568 | 429.39 | 0 | 0 | 0.00636568 | 429.39 | 2023-03-18 16:06:07 | -0.00044388 | -9.8862 | -666.8615 | 0 | Close
11417 | 2 | 4 | CC DChg | 13:37:00 | 95:03:38 | -0.11864 | 3.7419 | 1.61544 | 108.97 | 0 | 0 | 1.61544 | 108.97 | 0.00636938 | 429.64 | 0 | 0 | 0.00636938 | 429.64 | 2023-03-18 16:06:37 | -0.00044394 | -9.888 | -666.9815 | 0 | Close
11418 | 2 | 4 | CC DChg | 13:37:30 | 95:04:08 | -0.11863 | 3.7418 | 1.61642 | 109.03 | 0 | 0 | 1.61642 | 109.03 | 0.00637308 | 429.89 | 0 | 0 | 0.00637308 | 429.89 | 2023-03-18 16:07:07 | -0.00044389 | -9.8862 | -666.8615 | 0 | Close
11419 | 2 | 4 | CC DChg | 13:38:00 | 95:04:38 | -0.11864 | 3.7417 | 1.61741 | 109.1 | 0 | 0 | 1.61741 | 109.1 | 0.00637678 | 430.14 | 0 | 0 | 0.00637678 | 430.14 | 2023-03-18 16:07:37 | -0.00044392 | -9.8862 | -666.8615 | 0 | Close
11420 | 2 | 4 | CC DChg | 13:38:30 | 95:05:08 | -0.11864 | 3.7415 | 1.6184 | 109.17 | 0 | 0 | 1.6184 | 109.17 | 0.00638048 | 430.39 | 0 | 0 | 0.00638048 | 430.39 | 2023-03-18 16:08:07 | -0.00044389 | -4.9431 | -333.4308 | 0 | Close
11421 | 2 | 4 | CC DChg | 13:39:00 | 95:05:38 | -0.11864 | 3.7414 | 1.61939 | 109.23 | 0 | 0 | 1.61939 | 109.23 | 0.00638417 | 430.64 | 0 | 0 | 0.00638417 | 430.64 | 2023-03-18 16:08:37 | -0.00044388 | -9.888 | -666.9815 | 0 | Close
11422 | 2 | 4 | CC DChg | 13:39:30 | 95:06:08 | -0.11863 | 3.7413 | 1.62038 | 109.3 | 0 | 0 | 1.62038 | 109.3 | 0.00638787 | 430.89 | 0 | 0 | 0.00638787 | 430.89 | 2023-03-18 16:09:07 | -0.00044383 | -9.8862 | -666.8615 | 0 | Close
11423 | 2 | 4 | CC DChg | 13:40:00 | 95:06:38 | -0.11864 | 3.7412 | 1.62137 | 109.37 | 0 | 0 | 1.62137 | 109.37 | 0.00639157 | 431.13 | 0 | 0 | 0.00639157 | 431.13 | 2023-03-18 16:09:37 | -0.00044386 | -9.8862 | -666.8615 | 0 | Close
11424 | 2 | 4 | CC DChg | 13:40:30 | 95:07:08 | -0.11864 | 3.7411 | 1.62236 | 109.43 | 0 | 0 | 1.62236 | 109.43 | 0.00639527 | 431.38 | 0 | 0 | 0.00639527 | 431.38 | 2023-03-18 16:10:07 | -0.00044384 | -9.8844 | -666.7416 | 0 | Close
11425 | 2 | 4 | CC DChg | 13:41:00 | 95:07:38 | -0.11863 | 3.741 | 1.62334 | 109.5 | 0 | 0 | 1.62334 | 109.5 | 0.00639897 | 431.63 | 0 | 0 | 0.00639897 | 431.63 | 2023-03-18 16:10:37 | -0.00044379 | -9.888 | -666.9815 | 0 | Close
11426 | 2 | 4 | CC DChg | 13:41:30 | 95:08:08 | -0.11865 | 3.7409 | 1.62433 | 109.57 | 0 | 0 | 1.62433 | 109.57 | 0.00640267 | 431.88 | 0 | 0 | 0.00640267 | 431.88 | 2023-03-18 16:11:07 | -0.00044386 | -9.8844 | -666.7416 | 0 | Close
11427 | 2 | 4 | CC DChg | 13:42:00 | 95:08:38 | -0.11863 | 3.7408 | 1.62532 | 109.63 | 0 | 0 | 1.62532 | 109.63 | 0.00640637 | 432.13 | 0 | 0 | 0.00640637 | 432.13 | 2023-03-18 16:11:37 | -0.00044377 | -9.8862 | -666.8615 | 0 | Close
11428 | 2 | 4 | CC DChg | 13:42:30 | 95:09:08 | -0.11863 | 3.7406 | 1.62631 | 109.7 | 0 | 0 | 1.62631 | 109.7 | 0.00641006 | 432.38 | 0 | 0 | 0.00641006 | 432.38 | 2023-03-18 16:12:07 | -0.00044375 | -4.9431 | -333.4308 | 0 | Close
11429 | 2 | 4 | CC DChg | 13:43:00 | 95:09:38 | -0.11863 | 3.7405 | 1.6273 | 109.77 | 0 | 0 | 1.6273 | 109.77 | 0.00641376 | 432.63 | 0 | 0 | 0.00641376 | 432.63 | 2023-03-18 16:12:37 | -0.00044374 | -9.8862 | -666.8615 | 0 | Close
11430 | 2 | 4 | CC DChg | 13:43:30 | 95:10:08 | -0.11864 | 3.7404 | 1.62829 | 109.83 | 0 | 0 | 1.62829 | 109.83 | 0.00641746 | 432.88 | 0 | 0 | 0.00641746 | 432.88 | 2023-03-18 16:13:07 | -0.00044376 | -9.8862 | -666.8615 | 0 | Close
11431 | 2 | 4 | CC DChg | 13:44:00 | 95:10:38 | -0.11863 | 3.7403 | 1.62928 | 109.9 | 0 | 0 | 1.62928 | 109.9 | 0.00642116 | 433.13 | 0 | 0 | 0.00642116 | 433.13 | 2023-03-18 16:13:37 | -0.00044371 | -9.8862 | -666.8615 | 0 | Close
11432 | 2 | 4 | CC DChg | 13:44:30 | 95:11:08 | -0.11862 | 3.7402 | 1.63026 | 109.97 | 0 | 0 | 1.63026 | 109.97 | 0.00642486 | 433.38 | 0 | 0 | 0.00642486 | 433.38 | 2023-03-18 16:14:07 | -0.00044366 | -9.8844 | -666.7416 | 0 | Close
11433 | 2 | 4 | CC DChg | 13:45:00 | 95:11:38 | -0.11863 | 3.7401 | 1.63125 | 110.03 | 0 | 0 | 1.63125 | 110.03 | 0.00642855 | 433.63 | 0 | 0 | 0.00642855 | 433.63 | 2023-03-18 16:14:37 | -0.00044369 | -9.8844 | -666.7416 | 0 | Close
11434 | 2 | 4 | CC DChg | 13:45:30 | 95:12:08 | -0.11863 | 3.74 | 1.63224 | 110.1 | 0 | 0 | 1.63224 | 110.1 | 0.00643225 | 433.88 | 0 | 0 | 0.00643225 | 433.88 | 2023-03-18 16:15:07 | -0.00044368 | -9.8862 | -666.8615 | 0 | Close
11435 | 2 | 4 | CC DChg | 13:46:00 | 95:12:38 | -0.11863 | 3.7399 | 1.63323 | 110.17 | 0 | 0 | 1.63323 | 110.17 | 0.00643595 | 434.13 | 0 | 0 | 0.00643595 | 434.13 | 2023-03-18 16:15:37 | -0.00044366 | -9.8862 | -666.8615 | 0 | Close
11436 | 2 | 4 | CC DChg | 13:46:30 | 95:13:08 | -0.11862 | 3.7397 | 1.63422 | 110.23 | 0 | 0 | 1.63422 | 110.23 | 0.00643964 | 434.38 | 0 | 0 | 0.00643964 | 434.38 | 2023-03-18 16:16:07 | -0.0004436 | -4.9431 | -333.4308 | 0 | Close
11437 | 2 | 4 | CC DChg | 13:47:00 | 95:13:38 | -0.11863 | 3.7397 | 1.63521 | 110.3 | 0 | 0 | 1.63521 | 110.3 | 0.00644334 | 434.63 | 0 | 0 | 0.00644334 | 434.63 | 2023-03-18 16:16:37 | -0.00044364 | 0 | 0 | 0 | Close
11438 | 2 | 4 | CC DChg | 13:47:30 | 95:14:08 | -0.11863 | 3.7395 | 1.6362 | 110.37 | 0 | 0 | 1.6362 | 110.37 | 0.00644704 | 434.88 | 0 | 0 | 0.00644704 | 434.88 | 2023-03-18 16:17:07 | -0.00044362 | -4.9422 | -333.3708 | 0 | Close
11439 | 2 | 4 | CC DChg | 13:48:00 | 95:14:38 | -0.11863 | 3.7394 | 1.63718 | 110.43 | 0 | 0 | 1.63718 | 110.43 | 0.00645073 | 435.13 | 0 | 0 | 0.00645073 | 435.13 | 2023-03-18 16:17:37 | -0.00044361 | -9.8844 | -666.7416 | 0 | Close
11440 | 2 | 4 | CC DChg | 13:48:30 | 95:15:08 | -0.11862 | 3.7393 | 1.63817 | 110.5 | 0 | 0 | 1.63817 | 110.5 | 0.00645443 | 435.37 | 0 | 0 | 0.00645443 | 435.37 | 2023-03-18 16:18:07 | -0.00044356 | -9.8862 | -666.8615 | 0 | Close
11441 | 2 | 4 | CC DChg | 13:49:00 | 95:15:38 | -0.11863 | 3.7392 | 1.63916 | 110.57 | 0 | 0 | 1.63916 | 110.57 | 0.00645813 | 435.62 | 0 | 0 | 0.00645813 | 435.62 | 2023-03-18 16:18:37 | -0.00044358 | -9.8862 | -666.8615 | 0 | Close
11442 | 2 | 4 | CC DChg | 13:49:30 | 95:16:08 | -0.11863 | 3.7391 | 1.64015 | 110.63 | 0 | 0 | 1.64015 | 110.63 | 0.00646182 | 435.87 | 0 | 0 | 0.00646182 | 435.87 | 2023-03-18 16:19:07 | -0.00044357 | -9.8862 | -666.8615 | 0 | Close
11443 | 2 | 4 | CC DChg | 13:50:00 | 95:16:38 | -0.11864 | 3.739 | 1.64114 | 110.7 | 0 | 0 | 1.64114 | 110.7 | 0.00646552 | 436.12 | 0 | 0 | 0.00646552 | 436.12 | 2023-03-18 16:19:37 | -0.00044359 | -9.8844 | -666.7416 | 0 | Close
11444 | 2 | 4 | CC DChg | 13:50:30 | 95:17:08 | -0.11863 | 3.7388 | 1.64213 | 110.77 | 0 | 0 | 1.64213 | 110.77 | 0.00646922 | 436.37 | 0 | 0 | 0.00646922 | 436.37 | 2023-03-18 16:20:07 | -0.00044353 | -4.9431 | -333.4308 | 0 | Close
11445 | 2 | 4 | CC DChg | 13:51:00 | 95:17:38 | -0.11861 | 3.7389 | 1.64312 | 110.83 | 0 | 0 | 1.64312 | 110.83 | 0.00647291 | 436.62 | 0 | 0 | 0.00647291 | 436.62 | 2023-03-18 16:20:37 | -0.00044347 | 9.8862 | 666.8615 | 0 | Close
11446 | 2 | 4 | CC DChg | 13:51:30 | 95:18:08 | -0.11864 | 3.7386 | 1.6441 | 110.9 | 0 | 0 | 1.6441 | 110.9 | 0.00647661 | 436.87 | 0 | 0 | 0.00647661 | 436.87 | 2023-03-18 16:21:07 | -0.00044355 | -3.2948 | -222.2472 | 0 | Close
11447 | 2 | 4 | CC DChg | 13:52:00 | 95:18:38 | -0.11863 | 3.7385 | 1.64509 | 110.97 | 0 | 0 | 1.64509 | 110.97 | 0.0064803 | 437.12 | 0 | 0 | 0.0064803 | 437.12 | 2023-03-18 16:21:37 | -0.0004435 | -9.8862 | -666.8615 | 0 | Close
11448 | 2 | 4 | CC DChg | 13:52:30 | 95:19:08 | -0.11862 | 3.7384 | 1.64608 | 111.03 | 0 | 0 | 1.64608 | 111.03 | 0.006484 | 437.37 | 0 | 0 | 0.006484 | 437.37 | 2023-03-18 16:22:07 | -0.00044345 | -9.8862 | -666.8615 | 0 | Close
11449 | 2 | 4 | CC DChg | 13:53:00 | 95:19:38 | -0.11862 | 3.7384 | 1.64707 | 111.1 | 0 | 0 | 1.64707 | 111.1 | 0.0064877 | 437.62 | 0 | 0 | 0.0064877 | 437.62 | 2023-03-18 16:22:37 | -0.00044345 | 0 | 0 | 0 | Close
11450 | 2 | 4 | CC DChg | 13:53:30 | 95:20:08 | -0.11863 | 3.7383 | 1.64806 | 111.17 | 0 | 0 | 1.64806 | 111.17 | 0.00649139 | 437.87 | 0 | 0 | 0.00649139 | 437.87 | 2023-03-18 16:23:07 | -0.00044347 | -9.8862 | -666.8615 | 0 | Close
11451 | 2 | 4 | CC DChg | 13:54:00 | 95:20:38 | -0.11863 | 3.7381 | 1.64905 | 111.23 | 0 | 0 | 1.64905 | 111.23 | 0.00649509 | 438.12 | 0 | 0 | 0.00649509 | 438.12 | 2023-03-18 16:23:37 | -0.00044345 | -4.9422 | -333.3708 | 0 | Close
11452 | 2 | 4 | CC DChg | 13:54:30 | 95:21:08 | -0.11863 | 3.738 | 1.65004 | 111.3 | 0 | 0 | 1.65004 | 111.3 | 0.00649878 | 438.37 | 0 | 0 | 0.00649878 | 438.37 | 2023-03-18 16:24:07 | -0.00044344 | -9.8862 | -666.8615 | 0 | Close
11453 | 2 | 4 | CC DChg | 13:55:00 | 95:21:38 | -0.11863 | 3.7379 | 1.65102 | 111.37 | 0 | 0 | 1.65102 | 111.37 | 0.00650248 | 438.62 | 0 | 0 | 0.00650248 | 438.62 | 2023-03-18 16:24:37 | -0.00044343 | -9.8844 | -666.7416 | 0 | Close
11454 | 2 | 4 | CC DChg | 13:55:30 | 95:22:08 | -0.11864 | 3.7377 | 1.65201 | 111.43 | 0 | 0 | 1.65201 | 111.43 | 0.00650617 | 438.86 | 0 | 0 | 0.00650617 | 438.86 | 2023-03-18 16:25:07 | -0.00044344 | -4.944 | -333.4907 | 0 | Close
11455 | 2 | 4 | CC DChg | 13:56:00 | 95:22:38 | -0.11862 | 3.7377 | 1.653 | 111.5 | 0 | 0 | 1.653 | 111.5 | 0.00650987 | 439.11 | 0 | 0 | 0.00650987 | 439.11 | 2023-03-18 16:25:37 | -0.00044337 | 0 | 0 | 0 | Close
11456 | 2 | 4 | CC DChg | 13:56:30 | 95:23:08 | -0.11862 | 3.7375 | 1.65399 | 111.57 | 0 | 0 | 1.65399 | 111.57 | 0.00651356 | 439.36 | 0 | 0 | 0.00651356 | 439.36 | 2023-03-18 16:26:07 | -0.00044334 | -4.9422 | -333.3708 | 0 | Close
11457 | 2 | 4 | CC DChg | 13:57:00 | 95:23:38 | -0.11863 | 3.7374 | 1.65498 | 111.63 | 0 | 0 | 1.65498 | 111.63 | 0.00651726 | 439.61 | 0 | 0 | 0.00651726 | 439.61 | 2023-03-18 16:26:37 | -0.00044337 | -9.8862 | -666.8615 | 0 | Close
11458 | 2 | 4 | CC DChg | 13:57:30 | 95:24:08 | -0.11864 | 3.7374 | 1.65597 | 111.7 | 0 | 0 | 1.65597 | 111.7 | 0.00652095 | 439.86 | 0 | 0 | 0.00652095 | 439.86 | 2023-03-18 16:27:07 | -0.00044341 | 0 | 0 | 0 | Close
11459 | 2 | 4 | CC DChg | 13:58:00 | 95:24:38 | -0.11863 | 3.7373 | 1.65696 | 111.77 | 0 | 0 | 1.65696 | 111.77 | 0.00652465 | 440.11 | 0 | 0 | 0.00652465 | 440.11 | 2023-03-18 16:27:37 | -0.00044336 | -9.8862 | -666.8615 | 0 | Close
11460 | 2 | 4 | CC DChg | 13:58:30 | 95:25:08 | -0.11864 | 3.7371 | 1.65794 | 111.83 | 0 | 0 | 1.65794 | 111.83 | 0.00652834 | 440.36 | 0 | 0 | 0.00652834 | 440.36 | 2023-03-18 16:28:07 | -0.00044337 | -4.9422 | -333.3708 | 0 | Close
11461 | 2 | 4 | CC DChg | 13:59:00 | 95:25:38 | -0.11862 | 3.737 | 1.65893 | 111.9 | 0 | 0 | 1.65893 | 111.9 | 0.00653204 | 440.61 | 0 | 0 | 0.00653204 | 440.61 | 2023-03-18 16:28:37 | -0.00044328 | -9.8862 | -666.8615 | 0 | Close
11462 | 2 | 4 | CC DChg | 13:59:30 | 95:26:08 | -0.11863 | 3.737 | 1.65992 | 111.97 | 0 | 0 | 1.65992 | 111.97 | 0.00653573 | 440.86 | 0 | 0 | 0.00653573 | 440.86 | 2023-03-18 16:29:07 | -0.00044332 | 0 | 0 | 0 | Close
11463 | 2 | 4 | CC DChg | 14:00:00 | 95:26:38 | -0.11863 | 3.7368 | 1.66091 | 112.03 | 0 | 0 | 1.66091 | 112.03 | 0.00653942 | 441.11 | 0 | 0 | 0.00653942 | 441.11 | 2023-03-18 16:29:37 | -0.0004433 | -4.9431 | -333.4308 | 0 | Close
11464 | 2 | 4 | CC DChg | 14:00:30 | 95:27:08 | -0.11863 | 3.7367 | 1.6619 | 112.1 | 0 | 0 | 1.6619 | 112.1 | 0.00654312 | 441.36 | 0 | 0 | 0.00654312 | 441.36 | 2023-03-18 16:30:07 | -0.00044328 | -9.8862 | -666.8615 | 0 | Close
11465 | 2 | 4 | CC DChg | 14:01:00 | 95:27:38 | -0.11864 | 3.7366 | 1.66289 | 112.17 | 0 | 0 | 1.66289 | 112.17 | 0.00654681 | 441.61 | 0 | 0 | 0.00654681 | 441.61 | 2023-03-18 16:30:37 | -0.00044331 | -9.8844 | -666.7416 | 0 | Close
11466 | 2 | 4 | CC DChg | 14:01:30 | 95:28:08 | -0.11863 | 3.7365 | 1.66388 | 112.23 | 0 | 0 | 1.66388 | 112.23 | 0.00655051 | 441.86 | 0 | 0 | 0.00655051 | 441.86 | 2023-03-18 16:31:07 | -0.00044326 | -9.888 | -666.9815 | 0 | Close
11467 | 2 | 4 | CC DChg | 14:02:00 | 95:28:38 | -0.11862 | 3.7364 | 1.66486 | 112.3 | 0 | 0 | 1.66486 | 112.3 | 0.0065542 | 442.1 | 0 | 0 | 0.0065542 | 442.1 | 2023-03-18 16:31:37 | -0.00044321 | -9.8862 | -666.8615 | 0 | Close
11468 | 2 | 4 | CC DChg | 14:02:30 | 95:29:08 | -0.11863 | 3.7362 | 1.66585 | 112.37 | 0 | 0 | 1.66585 | 112.37 | 0.00655789 | 442.35 | 0 | 0 | 0.00655789 | 442.35 | 2023-03-18 16:32:07 | -0.00044323 | -4.9422 | -333.3708 | 0 | Close
11469 | 2 | 4 | CC DChg | 14:03:00 | 95:29:38 | -0.11863 | 3.7361 | 1.66684 | 112.43 | 0 | 0 | 1.66684 | 112.43 | 0.00656159 | 442.6 | 0 | 0 | 0.00656159 | 442.6 | 2023-03-18 16:32:37 | -0.00044321 | -9.8844 | -666.7416 | 0 | Close
11470 | 2 | 4 | CC DChg | 14:03:30 | 95:30:08 | -0.11862 | 3.736 | 1.66783 | 112.5 | 0 | 0 | 1.66783 | 112.5 | 0.00656528 | 442.85 | 0 | 0 | 0.00656528 | 442.85 | 2023-03-18 16:33:07 | -0.00044316 | -9.8862 | -666.8615 | 0 | Close
11471 | 2 | 4 | CC DChg | 14:04:00 | 95:30:38 | -0.11863 | 3.7359 | 1.66882 | 112.57 | 0 | 0 | 1.66882 | 112.57 | 0.00656897 | 443.1 | 0 | 0 | 0.00656897 | 443.1 | 2023-03-18 16:33:37 | -0.00044319 | -9.8862 | -666.8615 | 0 | Close
11472 | 2 | 4 | CC DChg | 14:04:30 | 95:31:08 | -0.11863 | 3.7358 | 1.66981 | 112.63 | 0 | 0 | 1.66981 | 112.63 | 0.00657267 | 443.35 | 0 | 0 | 0.00657267 | 443.35 | 2023-03-18 16:34:07 | -0.00044318 | -9.8862 | -666.8615 | 0 | Close
11473 | 2 | 4 | CC DChg | 14:05:00 | 95:31:38 | -0.11863 | 3.7357 | 1.6708 | 112.7 | 0 | 0 | 1.6708 | 112.7 | 0.00657636 | 443.6 | 0 | 0 | 0.00657636 | 443.6 | 2023-03-18 16:34:37 | -0.00044317 | -9.8862 | -666.8615 | 0 | Close
11474 | 2 | 4 | CC DChg | 14:05:30 | 95:32:08 | -0.11863 | 3.7356 | 1.67178 | 112.77 | 0 | 0 | 1.67178 | 112.77 | 0.00658005 | 443.85 | 0 | 0 | 0.00658005 | 443.85 | 2023-03-18 16:35:07 | -0.00044315 | -9.8862 | -666.8615 | 0 | Close
11475 | 2 | 4 | CC DChg | 14:06:00 | 95:32:38 | -0.11862 | 3.7355 | 1.67277 | 112.83 | 0 | 0 | 1.67277 | 112.83 | 0.00658375 | 444.1 | 0 | 0 | 0.00658375 | 444.1 | 2023-03-18 16:35:37 | -0.00044311 | -9.8844 | -666.7416 | 0 | Close
11476 | 2 | 4 | CC DChg | 14:06:30 | 95:33:08 | -0.11864 | 3.7355 | 1.67376 | 112.9 | 0 | 0 | 1.67376 | 112.9 | 0.00658744 | 444.35 | 0 | 0 | 0.00658744 | 444.35 | 2023-03-18 16:36:07 | -0.00044318 | 0 | 0 | 0 | Close
11477 | 2 | 4 | CC DChg | 14:07:00 | 95:33:38 | -0.11863 | 3.7353 | 1.67475 | 112.97 | 0 | 0 | 1.67475 | 112.97 | 0.00659113 | 444.6 | 0 | 0 | 0.00659113 | 444.6 | 2023-03-18 16:36:37 | -0.00044312 | -4.9431 | -333.4308 | 0 | Close
11478 | 2 | 4 | CC DChg | 14:07:30 | 95:34:08 | -0.11864 | 3.7352 | 1.67574 | 113.03 | 0 | 0 | 1.67574 | 113.03 | 0.00659482 | 444.84 | 0 | 0 | 0.00659482 | 444.84 | 2023-03-18 16:37:07 | -0.00044314 | -9.8844 | -666.7416 | 0 | Close
11479 | 2 | 4 | CC DChg | 14:08:00 | 95:34:38 | -0.11863 | 3.735 | 1.67673 | 113.1 | 0 | 0 | 1.67673 | 113.1 | 0.00659852 | 445.09 | 0 | 0 | 0.00659852 | 445.09 | 2023-03-18 16:37:37 | -0.00044308 | -4.9431 | -333.4308 | 0 | Close
11480 | 2 | 4 | CC DChg | 14:08:30 | 95:35:08 | -0.1186 | 3.7348 | 1.67772 | 113.17 | 0 | 0 | 1.67772 | 113.17 | 0.00660221 | 445.34 | 0 | 0 | 0.00660221 | 445.34 | 2023-03-18 16:38:07 | -0.00044295 | -4.9422 | -333.3708 | 0 | Close
11481 | 2 | 4 | CC DChg | 14:09:00 | 95:35:38 | -0.11861 | 3.7347 | 1.6787 | 113.23 | 0 | 0 | 1.6787 | 113.23 | 0.0066059 | 445.59 | 0 | 0 | 0.0066059 | 445.59 | 2023-03-18 16:38:37 | -0.00044297 | -9.8827 | -666.6217 | 0 | Close
11482 | 2 | 4 | CC DChg | 14:09:30 | 95:36:08 | -0.1186 | 3.7346 | 1.67969 | 113.3 | 0 | 0 | 1.67969 | 113.3 | 0.00660959 | 445.84 | 0 | 0 | 0.00660959 | 445.84 | 2023-03-18 16:39:07 | -0.00044292 | -9.8844 | -666.7416 | 0 | Close
11483 | 2 | 4 | CC DChg | 14:10:00 | 95:36:38 | -0.1186 | 3.7344 | 1.68068 | 113.37 | 0 | 0 | 1.68068 | 113.37 | 0.00661328 | 446.09 | 0 | 0 | 0.00661328 | 446.09 | 2023-03-18 16:39:37 | -0.0004429 | -4.9413 | -333.3108 | 0 | Close
11484 | 2 | 4 | CC DChg | 14:10:30 | 95:37:08 | -0.1186 | 3.7344 | 1.68167 | 113.43 | 0 | 0 | 1.68167 | 113.43 | 0.00661697 | 446.34 | 0 | 0 | 0.00661697 | 446.34 | 2023-03-18 16:40:07 | -0.0004429 | 0 | 0 | 0 | Close
11485 | 2 | 4 | CC DChg | 14:11:00 | 95:37:38 | -0.11861 | 3.7343 | 1.68266 | 113.5 | 0 | 0 | 1.68266 | 113.5 | 0.00662066 | 446.59 | 0 | 0 | 0.00662066 | 446.59 | 2023-03-18 16:40:37 | -0.00044293 | -9.8844 | -666.7416 | 0 | Close
11486 | 2 | 4 | CC DChg | 14:11:30 | 95:38:08 | -0.11861 | 3.7341 | 1.68365 | 113.57 | 0 | 0 | 1.68365 | 113.57 | 0.00662435 | 446.84 | 0 | 0 | 0.00662435 | 446.84 | 2023-03-18 16:41:07 | -0.0004429 | -4.9413 | -333.3108 | 0 | Close
11487 | 2 | 4 | CC DChg | 14:12:00 | 95:38:38 | -0.1186 | 3.7341 | 1.68463 | 113.63 | 0 | 0 | 1.68463 | 113.63 | 0.00662804 | 447.09 | 0 | 0 | 0.00662804 | 447.09 | 2023-03-18 16:41:37 | -0.00044286 | 0 | 0 | 0 | Close
11488 | 2 | 4 | CC DChg | 14:12:30 | 95:39:08 | -0.1186 | 3.7339 | 1.68562 | 113.7 | 0 | 0 | 1.68562 | 113.7 | 0.00663173 | 447.33 | 0 | 0 | 0.00663173 | 447.33 | 2023-03-18 16:42:07 | -0.00044284 | -4.9413 | -333.3108 | 0 | Close
11489 | 2 | 4 | CC DChg | 14:13:00 | 95:39:38 | -0.1186 | 3.7338 | 1.68661 | 113.77 | 0 | 0 | 1.68661 | 113.77 | 0.00663543 | 447.58 | 0 | 0 | 0.00663543 | 447.58 | 2023-03-18 16:42:37 | -0.00044283 | -9.8844 | -666.7416 | 0 | Close
11490 | 2 | 4 | CC DChg | 14:13:30 | 95:40:08 | -0.11859 | 3.7337 | 1.6876 | 113.83 | 0 | 0 | 1.6876 | 113.83 | 0.00663912 | 447.83 | 0 | 0 | 0.00663912 | 447.83 | 2023-03-18 16:43:07 | -0.00044278 | -9.8827 | -666.6217 | 0 | Close
11491 | 2 | 4 | CC DChg | 14:14:00 | 95:40:38 | -0.11861 | 3.7337 | 1.68859 | 113.9 | 0 | 0 | 1.68859 | 113.9 | 0.00664281 | 448.08 | 0 | 0 | 0.00664281 | 448.08 | 2023-03-18 16:43:37 | -0.00044285 | 0 | 0 | 0 | Close
11492 | 2 | 4 | CC DChg | 14:14:30 | 95:41:08 | -0.11859 | 3.7335 | 1.68958 | 113.97 | 0 | 0 | 1.68958 | 113.97 | 0.0066465 | 448.33 | 0 | 0 | 0.0066465 | 448.33 | 2023-03-18 16:44:07 | -0.00044276 | -4.9422 | -333.3708 | 0 | Close
11493 | 2 | 4 | CC DChg | 14:15:00 | 95:41:38 | -0.1186 | 3.7334 | 1.69056 | 114.03 | 0 | 0 | 1.69056 | 114.03 | 0.00665019 | 448.58 | 0 | 0 | 0.00665019 | 448.58 | 2023-03-18 16:44:37 | -0.00044278 | -9.8827 | -666.6217 | 0 | Close
11494 | 2 | 4 | CC DChg | 14:15:30 | 95:42:08 | -0.1186 | 3.7332 | 1.69155 | 114.1 | 0 | 0 | 1.69155 | 114.1 | 0.00665388 | 448.83 | 0 | 0 | 0.00665388 | 448.83 | 2023-03-18 16:45:07 | -0.00044276 | -4.9422 | -333.3708 | 0 | Close
11495 | 2 | 4 | CC DChg | 14:16:00 | 95:42:38 | -0.11862 | 3.7332 | 1.69254 | 114.17 | 0 | 0 | 1.69254 | 114.17 | 0.00665757 | 449.08 | 0 | 0 | 0.00665757 | 449.08 | 2023-03-18 16:45:37 | -0.00044283 | 0 | 0 | 0 | Close
11496 | 2 | 4 | CC DChg | 14:16:30 | 95:43:08 | -0.11861 | 3.7331 | 1.69353 | 114.23 | 0 | 0 | 1.69353 | 114.23 | 0.00666126 | 449.33 | 0 | 0 | 0.00666126 | 449.33 | 2023-03-18 16:46:07 | -0.00044278 | -9.8827 | -666.6217 | 0 | Close
11497 | 2 | 4 | CC DChg | 14:17:00 | 95:43:38 | -0.11861 | 3.7329 | 1.69452 | 114.3 | 0 | 0 | 1.69452 | 114.3 | 0.00666494 | 449.57 | 0 | 0 | 0.00666494 | 449.57 | 2023-03-18 16:46:37 | -0.00044276 | -4.9413 | -333.3108 | 0 | Close
11498 | 2 | 4 | CC DChg | 14:17:30 | 95:44:08 | -0.11861 | 3.7329 | 1.69551 | 114.37 | 0 | 0 | 1.69551 | 114.37 | 0.00666863 | 449.82 | 0 | 0 | 0.00666863 | 449.82 | 2023-03-18 16:47:07 | -0.00044276 | 0 | 0 | 0 | Close
11499 | 2 | 4 | CC DChg | 14:18:00 | 95:44:38 | -0.1186 | 3.7327 | 1.69649 | 114.43 | 0 | 0 | 1.69649 | 114.43 | 0.00667232 | 450.07 | 0 | 0 | 0.00667232 | 450.07 | 2023-03-18 16:47:37 | -0.0004427 | -4.9404 | -333.2509 | 0 | Close
11500 | 2 | 4 | CC DChg | 14:18:30 | 95:45:08 | -0.11859 | 3.7326 | 1.69748 | 114.5 | 0 | 0 | 1.69748 | 114.5 | 0.00667601 | 450.32 | 0 | 0 | 0.00667601 | 450.32 | 2023-03-18 16:48:07 | -0.00044265 | -9.8844 | -666.7416 | 0 | Close
11501 | 2 | 4 | CC DChg | 14:19:00 | 95:45:38 | -0.11861 | 3.7325 | 1.69847 | 114.57 | 0 | 0 | 1.69847 | 114.57 | 0.0066797 | 450.57 | 0 | 0 | 0.0066797 | 450.57 | 2023-03-18 16:48:37 | -0.00044271 | -9.8827 | -666.6217 | 0 | Close
11502 | 2 | 4 | CC DChg | 14:19:30 | 95:46:08 | -0.11861 | 3.7323 | 1.69946 | 114.63 | 0 | 0 | 1.69946 | 114.63 | 0.00668339 | 450.82 | 0 | 0 | 0.00668339 | 450.82 | 2023-03-18 16:49:07 | -0.00044269 | -4.9422 | -333.3708 | 0 | Close
11503 | 2 | 4 | CC DChg | 14:20:00 | 95:46:38 | -0.1186 | 3.7323 | 1.70045 | 114.7 | 0 | 0 | 1.70045 | 114.7 | 0.00668708 | 451.07 | 0 | 0 | 0.00668708 | 451.07 | 2023-03-18 16:49:37 | -0.00044265 | 0 | 0 | 0 | Close
11504 | 2 | 4 | CC DChg | 14:20:30 | 95:47:08 | -0.11861 | 3.7322 | 1.70144 | 114.77 | 0 | 0 | 1.70144 | 114.77 | 0.00669077 | 451.32 | 0 | 0 | 0.00669077 | 451.32 | 2023-03-18 16:50:07 | -0.00044268 | -9.8844 | -666.7416 | 0 | Close
11505 | 2 | 4 | CC DChg | 14:21:00 | 95:47:38 | -0.1186 | 3.7321 | 1.70243 | 114.83 | 0 | 0 | 1.70243 | 114.83 | 0.00669446 | 451.57 | 0 | 0 | 0.00669446 | 451.57 | 2023-03-18 16:50:37 | -0.00044263 | -9.8827 | -666.6217 | 0 | Close
11506 | 2 | 4 | CC DChg | 14:21:30 | 95:48:08 | -0.11861 | 3.732 | 1.70341 | 114.9 | 0 | 0 | 1.70341 | 114.9 | 0.00669815 | 451.81 | 0 | 0 | 0.00669815 | 451.81 | 2023-03-18 16:51:07 | -0.00044265 | -9.8844 | -666.7416 | 0 | Close
11507 | 2 | 4 | CC DChg | 14:22:00 | 95:48:38 | -0.11861 | 3.7319 | 1.7044 | 114.97 | 0 | 0 | 1.7044 | 114.97 | 0.00670183 | 452.06 | 0 | 0 | 0.00670183 | 452.06 | 2023-03-18 16:51:37 | -0.00044264 | -9.8827 | -666.6217 | 0 | Close
11508 | 2 | 4 | CC DChg | 14:22:30 | 95:49:08 | -0.11861 | 3.7318 | 1.70539 | 115.03 | 0 | 0 | 1.70539 | 115.03 | 0.00670552 | 452.31 | 0 | 0 | 0.00670552 | 452.31 | 2023-03-18 16:52:07 | -0.00044263 | -9.8862 | -666.8615 | 0 | Close
11509 | 2 | 4 | CC DChg | 14:23:00 | 95:49:38 | -0.1186 | 3.7316 | 1.70638 | 115.1 | 0 | 0 | 1.70638 | 115.1 | 0.00670921 | 452.56 | 0 | 0 | 0.00670921 | 452.56 | 2023-03-18 16:52:37 | -0.00044257 | -4.9413 | -333.3108 | 0 | Close
11510 | 2 | 4 | CC DChg | 14:23:30 | 95:50:08 | -0.11864 | 3.7317 | 1.70737 | 115.17 | 0 | 0 | 1.70737 | 115.17 | 0.0067129 | 452.81 | 0 | 0 | 0.0067129 | 452.81 | 2023-03-18 16:53:07 | -0.00044273 | 9.8862 | 666.8615 | 0 | Close
11511 | 2 | 4 | CC DChg | 14:24:00 | 95:50:38 | -0.11864 | 3.7316 | 1.70836 | 115.23 | 0 | 0 | 1.70836 | 115.23 | 0.00671659 | 453.06 | 0 | 0 | 0.00671659 | 453.06 | 2023-03-18 16:53:37 | -0.00044272 | -9.8862 | -666.8615 | 0 | Close
11512 | 2 | 4 | CC DChg | 14:24:30 | 95:51:08 | -0.11863 | 3.7314 | 1.70934 | 115.3 | 0 | 0 | 1.70934 | 115.3 | 0.00672028 | 453.31 | 0 | 0 | 0.00672028 | 453.31 | 2023-03-18 16:54:07 | -0.00044266 | -4.9431 | -333.4308 | 0 | Close
11513 | 2 | 4 | CC DChg | 14:25:00 | 95:51:38 | -0.11866 | 3.7314 | 1.71033 | 115.37 | 0 | 0 | 1.71033 | 115.37 | 0.00672397 | 453.56 | 0 | 0 | 0.00672397 | 453.56 | 2023-03-18 16:54:37 | -0.00044277 | 0 | 0 | 0 | Close
11514 | 2 | 4 | CC DChg | 14:25:30 | 95:52:08 | -0.11864 | 3.7313 | 1.71132 | 115.43 | 0 | 0 | 1.71132 | 115.43 | 0.00672766 | 453.8 | 0 | 0 | 0.00672766 | 453.8 | 2023-03-18 16:55:07 | -0.00044268 | -9.8862 | -666.8615 | 0 | Close
11515 | 2 | 4 | CC DChg | 14:26:00 | 95:52:38 | -0.11863 | 3.7311 | 1.71231 | 115.5 | 0 | 0 | 1.71231 | 115.5 | 0.00673135 | 454.05 | 0 | 0 | 0.00673135 | 454.05 | 2023-03-18 16:55:37 | -0.00044262 | -4.9431 | -333.4308 | 0 | Close
11516 | 2 | 4 | CC DChg | 14:26:30 | 95:53:08 | -0.11864 | 3.731 | 1.7133 | 115.57 | 0 | 0 | 1.7133 | 115.57 | 0.00673504 | 454.3 | 0 | 0 | 0.00673504 | 454.3 | 2023-03-18 16:56:07 | -0.00044265 | -9.888 | -666.9815 | 0 | Close
11517 | 2 | 4 | CC DChg | 14:27:00 | 95:53:38 | -0.11864 | 3.7309 | 1.71429 | 115.63 | 0 | 0 | 1.71429 | 115.63 | 0.00673872 | 454.55 | 0 | 0 | 0.00673872 | 454.55 | 2023-03-18 16:56:37 | -0.00044263 | -9.8862 | -666.8615 | 0 | Close
11518 | 2 | 4 | CC DChg | 14:27:30 | 95:54:08 | -0.11864 | 3.7308 | 1.71528 | 115.7 | 0 | 0 | 1.71528 | 115.7 | 0.00674241 | 454.8 | 0 | 0 | 0.00674241 | 454.8 | 2023-03-18 16:57:07 | -0.00044262 | -9.888 | -666.9815 | 0 | Close
11519 | 2 | 4 | CC DChg | 14:28:00 | 95:54:38 | -0.11864 | 3.7307 | 1.71627 | 115.77 | 0 | 0 | 1.71627 | 115.77 | 0.0067461 | 455.05 | 0 | 0 | 0.0067461 | 455.05 | 2023-03-18 16:57:37 | -0.00044261 | -9.8862 | -666.8615 | 0 | Close
11520 | 2 | 4 | CC DChg | 14:28:30 | 95:55:08 | -0.11864 | 3.7305 | 1.71725 | 115.84 | 0 | 0 | 1.71725 | 115.84 | 0.00674979 | 455.3 | 0 | 0 | 0.00674979 | 455.3 | 2023-03-18 16:58:07 | -0.00044259 | -4.944 | -333.4907 | 0 | Close
11521 | 2 | 4 | CC DChg | 14:29:00 | 95:55:38 | -0.11866 | 3.7304 | 1.71824 | 115.9 | 0 | 0 | 1.71824 | 115.9 | 0.00675348 | 455.55 | 0 | 0 | 0.00675348 | 455.55 | 2023-03-18 16:58:37 | -0.00044265 | -9.8862 | -666.8615 | 0 | Close
11522 | 2 | 4 | CC DChg | 14:29:30 | 95:56:08 | -0.11864 | 3.7304 | 1.71923 | 115.97 | 0 | 0 | 1.71923 | 115.97 | 0.00675717 | 455.8 | 0 | 0 | 0.00675717 | 455.8 | 2023-03-18 16:59:07 | -0.00044257 | 0 | 0 | 0 | Close
11523 | 2 | 4 | CC DChg | 14:30:00 | 95:56:38 | -0.11864 | 3.7302 | 1.72022 | 116.04 | 0 | 0 | 1.72022 | 116.04 | 0.00676085 | 456.04 | 0 | 0 | 0.00676085 | 456.04 | 2023-03-18 16:59:37 | -0.00044255 | -4.944 | -333.4907 | 0 | Close
11524 | 2 | 4 | CC DChg | 14:30:30 | 95:57:08 | -0.11863 | 3.7301 | 1.72121 | 116.1 | 0 | 0 | 1.72121 | 116.1 | 0.00676454 | 456.29 | 0 | 0 | 0.00676454 | 456.29 | 2023-03-18 17:00:07 | -0.0004425 | -9.8862 | -666.8615 | 0 | Close
11525 | 2 | 4 | CC DChg | 14:31:00 | 95:57:38 | -0.11863 | 3.73 | 1.7222 | 116.17 | 0 | 0 | 1.7222 | 116.17 | 0.00676823 | 456.54 | 0 | 0 | 0.00676823 | 456.54 | 2023-03-18 17:00:37 | -0.00044249 | -9.8862 | -666.8615 | 0 | Close
11526 | 2 | 4 | CC DChg | 14:31:30 | 95:58:08 | -0.11863 | 3.7299 | 1.72319 | 116.24 | 0 | 0 | 1.72319 | 116.24 | 0.00677192 | 456.79 | 0 | 0 | 0.00677192 | 456.79 | 2023-03-18 17:01:07 | -0.00044248 | -9.8862 | -666.8615 | 0 | Close
11527 | 2 | 4 | CC DChg | 14:32:00 | 95:58:38 | -0.11863 | 3.7297 | 1.72417 | 116.3 | 0 | 0 | 1.72417 | 116.3 | 0.0067756 | 457.04 | 0 | 0 | 0.0067756 | 457.04 | 2023-03-18 17:01:37 | -0.00044245 | -4.9431 | -333.4308 | 0 | Close
11528 | 2 | 4 | CC DChg | 14:32:30 | 95:59:08 | -0.11862 | 3.7297 | 1.72516 | 116.37 | 0 | 0 | 1.72516 | 116.37 | 0.00677929 | 457.29 | 0 | 0 | 0.00677929 | 457.29 | 2023-03-18 17:02:07 | -0.00044242 | 0 | 0 | 0 | Close
11529 | 2 | 4 | CC DChg | 14:33:00 | 95:59:38 | -0.11864 | 3.7295 | 1.72615 | 116.44 | 0 | 0 | 1.72615 | 116.44 | 0.00678298 | 457.54 | 0 | 0 | 0.00678298 | 457.54 | 2023-03-18 17:02:37 | -0.00044247 | -4.9431 | -333.4308 | 0 | Close
11530 | 2 | 4 | CC DChg | 14:33:30 | 96:00:08 | -0.11863 | 3.7294 | 1.72714 | 116.5 | 0 | 0 | 1.72714 | 116.5 | 0.00678667 | 457.79 | 0 | 0 | 0.00678667 | 457.79 | 2023-03-18 17:03:07 | -0.00044242 | -9.8844 | -666.7416 | 0 | Close
11531 | 2 | 4 | CC DChg | 14:34:00 | 96:00:38 | -0.11862 | 3.7293 | 1.72813 | 116.57 | 0 | 0 | 1.72813 | 116.57 | 0.00679035 | 458.03 | 0 | 0 | 0.00679035 | 458.03 | 2023-03-18 17:03:37 | -0.00044237 | -9.8844 | -666.7416 | 0 | Close
11532 | 2 | 4 | CC DChg | 14:34:30 | 96:01:08 | -0.11863 | 3.7292 | 1.72912 | 116.64 | 0 | 0 | 1.72912 | 116.64 | 0.00679404 | 458.28 | 0 | 0 | 0.00679404 | 458.28 | 2023-03-18 17:04:07 | -0.00044239 | -9.888 | -666.9815 | 0 | Close
11533 | 2 | 4 | CC DChg | 14:35:00 | 96:01:38 | -0.11862 | 3.7292 | 1.73011 | 116.7 | 0 | 0 | 1.73011 | 116.7 | 0.00679773 | 458.53 | 0 | 0 | 0.00679773 | 458.53 | 2023-03-18 17:04:37 | -0.00044236 | 0 | 0 | 0 | Close
11534 | 2 | 4 | CC DChg | 14:35:30 | 96:02:08 | -0.11861 | 3.7289 | 1.73109 | 116.77 | 0 | 0 | 1.73109 | 116.77 | 0.00680141 | 458.78 | 0 | 0 | 0.00680141 | 458.78 | 2023-03-18 17:05:07 | -0.00044228 | -3.2948 | -222.2472 | 0 | Close
11535 | 2 | 4 | CC DChg | 14:36:00 | 96:02:38 | -0.11862 | 3.7288 | 1.73208 | 116.84 | 0 | 0 | 1.73208 | 116.84 | 0.0068051 | 459.03 | 0 | 0 | 0.0068051 | 459.03 | 2023-03-18 17:05:37 | -0.00044231 | -9.8862 | -666.8615 | 0 | Close
11536 | 2 | 4 | CC DChg | 14:36:30 | 96:03:08 | -0.11861 | 3.7288 | 1.73307 | 116.9 | 0 | 0 | 1.73307 | 116.9 | 0.00680878 | 459.28 | 0 | 0 | 0.00680878 | 459.28 | 2023-03-18 17:06:07 | -0.00044227 | 0 | 0 | 0 | Close
11537 | 2 | 4 | CC DChg | 14:37:00 | 96:03:38 | -0.11862 | 3.7286 | 1.73406 | 116.97 | 0 | 0 | 1.73406 | 116.97 | 0.00681247 | 459.53 | 0 | 0 | 0.00681247 | 459.53 | 2023-03-18 17:06:37 | -0.00044229 | -4.9431 | -333.4308 | 0 | Close
11538 | 2 | 4 | CC DChg | 14:37:30 | 96:04:08 | -0.11861 | 3.7285 | 1.73505 | 117.04 | 0 | 0 | 1.73505 | 117.04 | 0.00681616 | 459.77 | 0 | 0 | 0.00681616 | 459.77 | 2023-03-18 17:07:07 | -0.00044224 | -9.8862 | -666.8615 | 0 | Close
11539 | 2 | 4 | CC DChg | 14:38:00 | 96:04:38 | -0.11863 | 3.7284 | 1.73604 | 117.1 | 0 | 0 | 1.73604 | 117.1 | 0.00681984 | 460.02 | 0 | 0 | 0.00681984 | 460.02 | 2023-03-18 17:07:37 | -0.0004423 | -9.8844 | -666.7416 | 0 | Close
11540 | 2 | 4 | CC DChg | 14:38:30 | 96:05:08 | -0.11862 | 3.7282 | 1.73703 | 117.17 | 0 | 0 | 1.73703 | 117.17 | 0.00682353 | 460.27 | 0 | 0 | 0.00682353 | 460.27 | 2023-03-18 17:08:07 | -0.00044224 | -4.9431 | -333.4308 | 0 | Close
11541 | 2 | 4 | CC DChg | 14:39:00 | 96:05:38 | -0.11863 | 3.7281 | 1.73801 | 117.24 | 0 | 0 | 1.73801 | 117.24 | 0.00682721 | 460.52 | 0 | 0 | 0.00682721 | 460.52 | 2023-03-18 17:08:37 | -0.00044226 | -9.8844 | -666.7416 | 0 | Close
11542 | 2 | 4 | CC DChg | 14:39:30 | 96:06:08 | -0.11862 | 3.728 | 1.739 | 117.3 | 0 | 0 | 1.739 | 117.3 | 0.0068309 | 460.77 | 0 | 0 | 0.0068309 | 460.77 | 2023-03-18 17:09:07 | -0.00044222 | -9.8862 | -666.8615 | 0 | Close
11543 | 2 | 4 | CC DChg | 14:40:00 | 96:06:38 | -0.11863 | 3.7279 | 1.73999 | 117.37 | 0 | 0 | 1.73999 | 117.37 | 0.00683458 | 461.02 | 0 | 0 | 0.00683458 | 461.02 | 2023-03-18 17:09:37 | -0.00044224 | -9.8862 | -666.8615 | 0 | Close
11544 | 2 | 4 | CC DChg | 14:40:30 | 96:07:08 | -0.11864 | 3.7278 | 1.74098 | 117.44 | 0 | 0 | 1.74098 | 117.44 | 0.00683827 | 461.27 | 0 | 0 | 0.00683827 | 461.27 | 2023-03-18 17:10:07 | -0.00044227 | -9.8827 | -666.6217 | 0 | Close
11545 | 2 | 4 | CC DChg | 14:41:00 | 96:07:38 | -0.11863 | 3.7277 | 1.74197 | 117.5 | 0 | 0 | 1.74197 | 117.5 | 0.00684195 | 461.51 | 0 | 0 | 0.00684195 | 461.51 | 2023-03-18 17:10:37 | -0.00044222 | -9.888 | -666.9815 | 0 | Close
11546 | 2 | 4 | CC DChg | 14:41:30 | 96:08:08 | -0.11863 | 3.7276 | 1.74296 | 117.57 | 0 | 0 | 1.74296 | 117.57 | 0.00684564 | 461.76 | 0 | 0 | 0.00684564 | 461.76 | 2023-03-18 17:11:07 | -0.00044221 | -9.8862 | -666.8615 | 0 | Close
11547 | 2 | 4 | CC DChg | 14:42:00 | 96:08:38 | -0.11863 | 3.7275 | 1.74395 | 117.64 | 0 | 0 | 1.74395 | 117.64 | 0.00684932 | 462.01 | 0 | 0 | 0.00684932 | 462.01 | 2023-03-18 17:11:37 | -0.00044219 | -9.8844 | -666.7416 | 0 | Close
11548 | 2 | 4 | CC DChg | 14:42:30 | 96:09:08 | -0.11863 | 3.7274 | 1.74493 | 117.7 | 0 | 0 | 1.74493 | 117.7 | 0.00685301 | 462.26 | 0 | 0 | 0.00685301 | 462.26 | 2023-03-18 17:12:07 | -0.00044218 | -9.8862 | -666.8615 | 0 | Close
11549 | 2 | 4 | CC DChg | 14:43:00 | 96:09:38 | -0.11863 | 3.7272 | 1.74592 | 117.77 | 0 | 0 | 1.74592 | 117.77 | 0.00685669 | 462.51 | 0 | 0 | 0.00685669 | 462.51 | 2023-03-18 17:12:37 | -0.00044216 | -4.9422 | -333.3708 | 0 | Close
11550 | 2 | 4 | CC DChg | 14:43:30 | 96:10:08 | -0.11863 | 3.7271 | 1.74691 | 117.84 | 0 | 0 | 1.74691 | 117.84 | 0.00686038 | 462.76 | 0 | 0 | 0.00686038 | 462.76 | 2023-03-18 17:13:07 | -0.00044215 | -9.8862 | -666.8615 | 0 | Close
11551 | 2 | 4 | CC DChg | 14:44:00 | 96:10:38 | -0.11861 | 3.727 | 1.7479 | 117.9 | 0 | 0 | 1.7479 | 117.9 | 0.00686406 | 463.01 | 0 | 0 | 0.00686406 | 463.01 | 2023-03-18 17:13:37 | -0.00044206 | -9.8844 | -666.7416 | 0 | Close
11552 | 2 | 4 | CC DChg | 14:44:30 | 96:11:08 | -0.11862 | 3.7269 | 1.74889 | 117.97 | 0 | 0 | 1.74889 | 117.97 | 0.00686775 | 463.25 | 0 | 0 | 0.00686775 | 463.25 | 2023-03-18 17:14:07 | -0.00044208 | -9.8862 | -666.8615 | 0 | Close
11553 | 2 | 4 | CC DChg | 14:45:00 | 96:11:38 | -0.11863 | 3.7268 | 1.74988 | 118.04 | 0 | 0 | 1.74988 | 118.04 | 0.00687143 | 463.5 | 0 | 0 | 0.00687143 | 463.5 | 2023-03-18 17:14:37 | -0.00044211 | -9.8844 | -666.7416 | 0 | Close
11554 | 2 | 4 | CC DChg | 14:45:30 | 96:12:08 | -0.11862 | 3.7267 | 1.75087 | 118.1 | 0 | 0 | 1.75087 | 118.1 | 0.00687511 | 463.75 | 0 | 0 | 0.00687511 | 463.75 | 2023-03-18 17:15:07 | -0.00044206 | -9.8862 | -666.8615 | 0 | Close
11555 | 2 | 4 | CC DChg | 14:46:00 | 96:12:38 | -0.11863 | 3.7265 | 1.75185 | 118.17 | 0 | 0 | 1.75185 | 118.17 | 0.0068788 | 464 | 0 | 0 | 0.0068788 | 464 | 2023-03-18 17:15:37 | -0.00044207 | -4.9422 | -333.3708 | 0 | Close
11556 | 2 | 4 | CC DChg | 14:46:30 | 96:13:08 | -0.11864 | 3.7265 | 1.75284 | 118.24 | 0 | 0 | 1.75284 | 118.24 | 0.00688248 | 464.25 | 0 | 0 | 0.00688248 | 464.25 | 2023-03-18 17:16:07 | -0.00044211 | 0 | 0 | 0 | Close
11557 | 2 | 4 | CC DChg | 14:47:00 | 96:13:38 | -0.11862 | 3.7265 | 1.75383 | 118.3 | 0 | 0 | 1.75383 | 118.3 | 0.00688617 | 464.5 | 0 | 0 | 0.00688617 | 464.5 | 2023-03-18 17:16:37 | -0.00044204 | 0 | 0 | 0 | Close
11558 | 2 | 4 | CC DChg | 14:47:30 | 96:14:08 | -0.11862 | 3.7263 | 1.75482 | 118.37 | 0 | 0 | 1.75482 | 118.37 | 0.00688985 | 464.75 | 0 | 0 | 0.00688985 | 464.75 | 2023-03-18 17:17:07 | -0.00044201 | -4.9431 | -333.4308 | 0 | Close
11559 | 2 | 4 | CC DChg | 14:48:00 | 96:14:38 | -0.11864 | 3.7261 | 1.75581 | 118.44 | 0 | 0 | 1.75581 | 118.44 | 0.00689353 | 464.99 | 0 | 0 | 0.00689353 | 464.99 | 2023-03-18 17:17:37 | -0.00044206 | -4.9431 | -333.4308 | 0 | Close
11560 | 2 | 4 | CC DChg | 14:48:30 | 96:15:08 | -0.11863 | 3.7261 | 1.7568 | 118.5 | 0 | 0 | 1.7568 | 118.5 | 0.00689722 | 465.24 | 0 | 0 | 0.00689722 | 465.24 | 2023-03-18 17:18:07 | -0.00044203 | 0 | 0 | 0 | Close
11561 | 2 | 4 | CC DChg | 14:49:00 | 96:15:38 | -0.11864 | 3.7259 | 1.75779 | 118.57 | 0 | 0 | 1.75779 | 118.57 | 0.0069009 | 465.49 | 0 | 0 | 0.0069009 | 465.49 | 2023-03-18 17:18:37 | -0.00044204 | -4.9422 | -333.3708 | 0 | Close
11562 | 2 | 4 | CC DChg | 14:49:30 | 96:16:08 | -0.11863 | 3.7258 | 1.75877 | 118.64 | 0 | 0 | 1.75877 | 118.64 | 0.00690458 | 465.74 | 0 | 0 | 0.00690458 | 465.74 | 2023-03-18 17:19:07 | -0.00044199 | -9.8862 | -666.8615 | 0 | Close
11563 | 2 | 4 | CC DChg | 14:50:00 | 96:16:38 | -0.11864 | 3.7257 | 1.75976 | 118.7 | 0 | 0 | 1.75976 | 118.7 | 0.00690827 | 465.99 | 0 | 0 | 0.00690827 | 465.99 | 2023-03-18 17:19:37 | -0.00044202 | -9.8862 | -666.8615 | 0 | Close
11564 | 2 | 4 | CC DChg | 14:50:30 | 96:17:08 | -0.11862 | 3.7256 | 1.76075 | 118.77 | 0 | 0 | 1.76075 | 118.77 | 0.00691195 | 466.24 | 0 | 0 | 0.00691195 | 466.24 | 2023-03-18 17:20:07 | -0.00044193 | -9.8844 | -666.7416 | 0 | Close
11565 | 2 | 4 | CC DChg | 14:51:00 | 96:17:38 | -0.11863 | 3.7256 | 1.76174 | 118.84 | 0 | 0 | 1.76174 | 118.84 | 0.00691563 | 466.48 | 0 | 0 | 0.00691563 | 466.48 | 2023-03-18 17:20:37 | -0.00044197 | 0 | 0 | 0 | Close
11566 | 2 | 4 | CC DChg | 14:51:30 | 96:18:08 | -0.11864 | 3.7254 | 1.76273 | 118.9 | 0 | 0 | 1.76273 | 118.9 | 0.00691932 | 466.73 | 0 | 0 | 0.00691932 | 466.73 | 2023-03-18 17:21:07 | -0.00044198 | -4.9431 | -333.4308 | 0 | Close
11567 | 2 | 4 | CC DChg | 14:52:00 | 96:18:38 | -0.11863 | 3.7253 | 1.76372 | 118.97 | 0 | 0 | 1.76372 | 118.97 | 0.006923 | 466.98 | 0 | 0 | 0.006923 | 466.98 | 2023-03-18 17:21:37 | -0.00044193 | -9.8862 | -666.8615 | 0 | Close
11568 | 2 | 4 | CC DChg | 14:52:30 | 96:19:08 | -0.11864 | 3.7251 | 1.76471 | 119.04 | 0 | 0 | 1.76471 | 119.04 | 0.00692668 | 467.23 | 0 | 0 | 0.00692668 | 467.23 | 2023-03-18 17:22:07 | -0.00044195 | -4.9422 | -333.3708 | 0 | Close
11569 | 2 | 4 | CC DChg | 14:53:00 | 96:19:38 | -0.11864 | 3.725 | 1.76569 | 119.1 | 0 | 0 | 1.76569 | 119.1 | 0.00693037 | 467.48 | 0 | 0 | 0.00693037 | 467.48 | 2023-03-18 17:22:37 | -0.00044193 | -9.8862 | -666.8615 | 0 | Close
11570 | 2 | 4 | CC DChg | 14:53:30 | 96:20:08 | -0.11863 | 3.7249 | 1.76668 | 119.17 | 0 | 0 | 1.76668 | 119.17 | 0.00693405 | 467.73 | 0 | 0 | 0.00693405 | 467.73 | 2023-03-18 17:23:07 | -0.00044188 | -9.8844 | -666.7416 | 0 | Close
11571 | 2 | 4 | CC DChg | 14:54:00 | 96:20:38 | -0.11863 | 3.7248 | 1.76767 | 119.24 | 0 | 0 | 1.76767 | 119.24 | 0.00693773 | 467.98 | 0 | 0 | 0.00693773 | 467.98 | 2023-03-18 17:23:37 | -0.00044187 | -9.8862 | -666.8615 | 0 | Close
11572 | 2 | 4 | CC DChg | 14:54:30 | 96:21:08 | -0.11865 | 3.7247 | 1.76866 | 119.3 | 0 | 0 | 1.76866 | 119.3 | 0.00694141 | 468.22 | 0 | 0 | 0.00694141 | 468.22 | 2023-03-18 17:24:07 | -0.00044194 | -9.8862 | -666.8615 | 0 | Close
11573 | 2 | 4 | CC DChg | 14:55:00 | 96:21:38 | -0.11862 | 3.7246 | 1.76965 | 119.37 | 0 | 0 | 1.76965 | 119.37 | 0.00694509 | 468.47 | 0 | 0 | 0.00694509 | 468.47 | 2023-03-18 17:24:37 | -0.00044181 | -9.888 | -666.9815 | 0 | Close
11574 | 2 | 4 | CC DChg | 14:55:30 | 96:22:08 | -0.11862 | 3.7245 | 1.77064 | 119.44 | 0 | 0 | 1.77064 | 119.44 | 0.00694878 | 468.72 | 0 | 0 | 0.00694878 | 468.72 | 2023-03-18 17:25:07 | -0.0004418 | -9.8862 | -666.8615 | 0 | Close
11575 | 2 | 4 | CC DChg | 14:56:00 | 96:22:38 | -0.11864 | 3.7243 | 1.77163 | 119.5 | 0 | 0 | 1.77163 | 119.5 | 0.00695246 | 468.97 | 0 | 0 | 0.00695246 | 468.97 | 2023-03-18 17:25:37 | -0.00044185 | -4.9431 | -333.4308 | 0 | Close
11576 | 2 | 4 | CC DChg | 14:56:30 | 96:23:08 | -0.11864 | 3.7242 | 1.77261 | 119.57 | 0 | 0 | 1.77261 | 119.57 | 0.00695614 | 469.22 | 0 | 0 | 0.00695614 | 469.22 | 2023-03-18 17:26:07 | -0.00044184 | -9.8844 | -666.7416 | 0 | Close
11577 | 2 | 4 | CC DChg | 14:57:00 | 96:23:38 | -0.11863 | 3.7241 | 1.7736 | 119.64 | 0 | 0 | 1.7736 | 119.64 | 0.00695982 | 469.47 | 0 | 0 | 0.00695982 | 469.47 | 2023-03-18 17:26:37 | -0.00044179 | -9.8844 | -666.7416 | 0 | Close
11578 | 2 | 4 | CC DChg | 14:57:30 | 96:24:08 | -0.11863 | 3.7239 | 1.77459 | 119.7 | 0 | 0 | 1.77459 | 119.7 | 0.0069635 | 469.71 | 0 | 0 | 0.0069635 | 469.71 | 2023-03-18 17:27:07 | -0.00044177 | -4.9431 | -333.4308 | 0 | Close
11579 | 2 | 4 | CC DChg | 14:58:00 | 96:24:38 | -0.11861 | 3.7239 | 1.77558 | 119.77 | 0 | 0 | 1.77558 | 119.77 | 0.00696719 | 469.96 | 0 | 0 | 0.00696719 | 469.96 | 2023-03-18 17:27:37 | -0.00044169 | 0 | 0 | 0 | Close
11580 | 2 | 4 | CC DChg | 14:58:30 | 96:25:08 | -0.11863 | 3.7238 | 1.77657 | 119.84 | 0 | 0 | 1.77657 | 119.84 | 0.00697087 | 470.21 | 0 | 0 | 0.00697087 | 470.21 | 2023-03-18 17:28:07 | -0.00044175 | -9.8862 | -666.8615 | 0 | Close
11581 | 2 | 4 | CC DChg | 14:59:00 | 96:25:38 | -0.11863 | 3.7236 | 1.77756 | 119.9 | 0 | 0 | 1.77756 | 119.9 | 0.00697455 | 470.46 | 0 | 0 | 0.00697455 | 470.46 | 2023-03-18 17:28:37 | -0.00044173 | -4.9422 | -333.3708 | 0 | Close
11582 | 2 | 4 | CC DChg | 14:59:30 | 96:26:08 | -0.11863 | 3.7235 | 1.77855 | 119.97 | 0 | 0 | 1.77855 | 119.97 | 0.00697823 | 470.71 | 0 | 0 | 0.00697823 | 470.71 | 2023-03-18 17:29:07 | -0.00044172 | -9.8862 | -666.8615 | 0 | Close
11583 | 2 | 4 | CC DChg | 15:00:00 | 96:26:38 | -0.11863 | 3.7234 | 1.77953 | 120.04 | 0 | 0 | 1.77953 | 120.04 | 0.00698191 | 470.96 | 0 | 0 | 0.00698191 | 470.96 | 2023-03-18 17:29:37 | -0.00044171 | -9.8844 | -666.7416 | 0 | Close
11584 | 2 | 4 | CC DChg | 15:00:30 | 96:27:08 | -0.11863 | 3.7234 | 1.78052 | 120.1 | 0 | 0 | 1.78052 | 120.1 | 0.00698559 | 471.2 | 0 | 0 | 0.00698559 | 471.2 | 2023-03-18 17:30:07 | -0.00044171 | 0 | 0 | 0 | Close
11585 | 2 | 4 | CC DChg | 15:01:00 | 96:27:38 | -0.11862 | 3.7232 | 1.78151 | 120.17 | 0 | 0 | 1.78151 | 120.17 | 0.00698927 | 471.45 | 0 | 0 | 0.00698927 | 471.45 | 2023-03-18 17:30:37 | -0.00044165 | -4.9431 | -333.4308 | 0 | Close
11586 | 2 | 4 | CC DChg | 15:01:30 | 96:28:08 | -0.11863 | 3.7231 | 1.7825 | 120.24 | 0 | 0 | 1.7825 | 120.24 | 0.00699295 | 471.7 | 0 | 0 | 0.00699295 | 471.7 | 2023-03-18 17:31:07 | -0.00044167 | -9.888 | -666.9815 | 0 | Close
11587 | 2 | 4 | CC DChg | 15:02:00 | 96:28:38 | -0.11864 | 3.7229 | 1.78349 | 120.3 | 0 | 0 | 1.78349 | 120.3 | 0.00699663 | 471.95 | 0 | 0 | 0.00699663 | 471.95 | 2023-03-18 17:31:37 | -0.00044168 | -4.9422 | -333.3708 | 0 | Close
11588 | 2 | 4 | CC DChg | 15:02:30 | 96:29:08 | -0.11862 | 3.7229 | 1.78448 | 120.37 | 0 | 0 | 1.78448 | 120.37 | 0.00700031 | 472.2 | 0 | 0 | 0.00700031 | 472.2 | 2023-03-18 17:32:07 | -0.00044161 | 0 | 0 | 0 | Close
11589 | 2 | 4 | CC DChg | 15:03:00 | 96:29:38 | -0.11864 | 3.7227 | 1.78547 | 120.44 | 0 | 0 | 1.78547 | 120.44 | 0.00700399 | 472.44 | 0 | 0 | 0.00700399 | 472.44 | 2023-03-18 17:32:37 | -0.00044166 | -4.9431 | -333.4308 | 0 | Close
11590 | 2 | 4 | CC DChg | 15:03:30 | 96:30:08 | -0.11863 | 3.7226 | 1.78645 | 120.5 | 0 | 0 | 1.78645 | 120.5 | 0.00700767 | 472.69 | 0 | 0 | 0.00700767 | 472.69 | 2023-03-18 17:33:07 | -0.00044161 | -9.8844 | -666.7416 | 0 | Close
11591 | 2 | 4 | CC DChg | 15:04:00 | 96:30:38 | -0.11862 | 3.7225 | 1.78744 | 120.57 | 0 | 0 | 1.78744 | 120.57 | 0.00701135 | 472.94 | 0 | 0 | 0.00701135 | 472.94 | 2023-03-18 17:33:37 | -0.00044156 | -9.8862 | -666.8615 | 0 | Close
11592 | 2 | 4 | CC DChg | 15:04:30 | 96:31:08 | -0.1186 | 3.7223 | 1.78843 | 120.64 | 0 | 0 | 1.78843 | 120.64 | 0.00701503 | 473.19 | 0 | 0 | 0.00701503 | 473.19 | 2023-03-18 17:34:07 | -0.00044146 | -4.9422 | -333.3708 | 0 | Close
11593 | 2 | 4 | CC DChg | 15:05:00 | 96:31:38 | -0.1186 | 3.7222 | 1.78942 | 120.7 | 0 | 0 | 1.78942 | 120.7 | 0.00701871 | 473.44 | 0 | 0 | 0.00701871 | 473.44 | 2023-03-18 17:34:37 | -0.00044145 | -9.8827 | -666.6217 | 0 | Close
11594 | 2 | 4 | CC DChg | 15:05:30 | 96:32:08 | -0.1186 | 3.722 | 1.79041 | 120.77 | 0 | 0 | 1.79041 | 120.77 | 0.00702239 | 473.69 | 0 | 0 | 0.00702239 | 473.69 | 2023-03-18 17:35:07 | -0.00044143 | -4.9413 | -333.3108 | 0 | Close
11595 | 2 | 4 | CC DChg | 15:06:00 | 96:32:38 | -0.1186 | 3.722 | 1.7914 | 120.84 | 0 | 0 | 1.7914 | 120.84 | 0.00702607 | 473.93 | 0 | 0 | 0.00702607 | 473.93 | 2023-03-18 17:35:37 | -0.00044143 | 0 | 0 | 0 | Close
11596 | 2 | 4 | CC DChg | 15:06:30 | 96:33:08 | -0.11859 | 3.7218 | 1.79239 | 120.9 | 0 | 0 | 1.79239 | 120.9 | 0.00702975 | 474.18 | 0 | 0 | 0.00702975 | 474.18 | 2023-03-18 17:36:07 | -0.00044137 | -4.9422 | -333.3708 | 0 | Close
11597 | 2 | 4 | CC DChg | 15:07:00 | 96:33:38 | -0.1186 | 3.7217 | 1.79337 | 120.97 | 0 | 0 | 1.79337 | 120.97 | 0.00703342 | 474.43 | 0 | 0 | 0.00703342 | 474.43 | 2023-03-18 17:36:37 | -0.00044139 | -9.8844 | -666.7416 | 0 | Close
11598 | 2 | 4 | CC DChg | 15:07:30 | 96:34:08 | -0.11859 | 3.7216 | 1.79436 | 121.04 | 0 | 0 | 1.79436 | 121.04 | 0.0070371 | 474.68 | 0 | 0 | 0.0070371 | 474.68 | 2023-03-18 17:37:07 | -0.00044134 | -9.8827 | -666.6217 | 0 | Close
11599 | 2 | 4 | CC DChg | 15:08:00 | 96:34:38 | -0.11861 | 3.7214 | 1.79535 | 121.1 | 0 | 0 | 1.79535 | 121.1 | 0.00704078 | 474.93 | 0 | 0 | 0.00704078 | 474.93 | 2023-03-18 17:37:37 | -0.0004414 | -4.9413 | -333.3108 | 0 | Close
11600 | 2 | 4 | CC DChg | 15:08:30 | 96:35:08 | -0.1186 | 3.7214 | 1.79634 | 121.17 | 0 | 0 | 1.79634 | 121.17 | 0.00704446 | 475.17 | 0 | 0 | 0.00704446 | 475.17 | 2023-03-18 17:38:07 | -0.00044136 | 0 | 0 | 0 | Close
11601 | 2 | 4 | CC DChg | 15:09:00 | 96:35:38 | -0.11859 | 3.7213 | 1.79733 | 121.24 | 0 | 0 | 1.79733 | 121.24 | 0.00704814 | 475.42 | 0 | 0 | 0.00704814 | 475.42 | 2023-03-18 17:38:37 | -0.00044131 | -9.8827 | -666.6217 | 0 | Close
11602 | 2 | 4 | CC DChg | 15:09:30 | 96:36:08 | -0.1186 | 3.7212 | 1.79831 | 121.3 | 0 | 0 | 1.79831 | 121.3 | 0.00705181 | 475.67 | 0 | 0 | 0.00705181 | 475.67 | 2023-03-18 17:39:07 | -0.00044133 | -9.8827 | -666.6217 | 0 | Close
11603 | 2 | 4 | CC DChg | 15:10:00 | 96:36:38 | -0.11859 | 3.7211 | 1.7993 | 121.37 | 0 | 0 | 1.7993 | 121.37 | 0.00705549 | 475.92 | 0 | 0 | 0.00705549 | 475.92 | 2023-03-18 17:39:37 | -0.00044129 | -9.8827 | -666.6217 | 0 | Close
11604 | 2 | 4 | CC DChg | 15:10:30 | 96:37:08 | -0.11859 | 3.721 | 1.80029 | 121.44 | 0 | 0 | 1.80029 | 121.44 | 0.00705917 | 476.17 | 0 | 0 | 0.00705917 | 476.17 | 2023-03-18 17:40:07 | -0.00044127 | -9.8844 | -666.7416 | 0 | Close
11605 | 2 | 4 | CC DChg | 15:11:00 | 96:37:38 | -0.11859 | 3.7208 | 1.80128 | 121.5 | 0 | 0 | 1.80128 | 121.5 | 0.00706285 | 476.41 | 0 | 0 | 0.00706285 | 476.41 | 2023-03-18 17:40:37 | -0.00044125 | -4.9413 | -333.3108 | 0 | Close
11606 | 2 | 4 | CC DChg | 15:11:30 | 96:38:08 | -0.11859 | 3.7206 | 1.80227 | 121.57 | 0 | 0 | 1.80227 | 121.57 | 0.00706652 | 476.66 | 0 | 0 | 0.00706652 | 476.66 | 2023-03-18 17:41:07 | -0.00044123 | -4.9422 | -333.3708 | 0 | Close
11607 | 2 | 4 | CC DChg | 15:12:00 | 96:38:38 | -0.11858 | 3.7206 | 1.80326 | 121.64 | 0 | 0 | 1.80326 | 121.64 | 0.0070702 | 476.91 | 0 | 0 | 0.0070702 | 476.91 | 2023-03-18 17:41:37 | -0.00044119 | 0 | 0 | 0 | Close
11608 | 2 | 4 | CC DChg | 15:12:30 | 96:39:08 | -0.11859 | 3.7205 | 1.80424 | 121.7 | 0 | 0 | 1.80424 | 121.7 | 0.00707388 | 477.16 | 0 | 0 | 0.00707388 | 477.16 | 2023-03-18 17:42:07 | -0.00044121 | -9.8844 | -666.7416 | 0 | Close
11609 | 2 | 4 | CC DChg | 15:13:00 | 96:39:38 | -0.11859 | 3.7204 | 1.80523 | 121.77 | 0 | 0 | 1.80523 | 121.77 | 0.00707755 | 477.41 | 0 | 0 | 0.00707755 | 477.41 | 2023-03-18 17:42:37 | -0.0004412 | -9.8827 | -666.6217 | 0 | Close
11610 | 2 | 4 | CC DChg | 15:13:30 | 96:40:08 | -0.11858 | 3.7202 | 1.80622 | 121.84 | 0 | 0 | 1.80622 | 121.84 | 0.00708123 | 477.65 | 0 | 0 | 0.00708123 | 477.65 | 2023-03-18 17:43:07 | -0.00044114 | -4.9413 | -333.3108 | 0 | Close
11611 | 2 | 4 | CC DChg | 15:14:00 | 96:40:38 | -0.11859 | 3.7201 | 1.80721 | 121.9 | 0 | 0 | 1.80721 | 121.9 | 0.00708491 | 477.9 | 0 | 0 | 0.00708491 | 477.9 | 2023-03-18 17:43:37 | -0.00044117 | -9.8827 | -666.6217 | 0 | Close
11612 | 2 | 4 | CC DChg | 15:14:30 | 96:41:08 | -0.11859 | 3.72 | 1.8082 | 121.97 | 0 | 0 | 1.8082 | 121.97 | 0.00708858 | 478.15 | 0 | 0 | 0.00708858 | 478.15 | 2023-03-18 17:44:07 | -0.00044115 | -9.8827 | -666.6217 | 0 | Close
11613 | 2 | 4 | CC DChg | 15:15:00 | 96:41:38 | -0.1186 | 3.7199 | 1.80919 | 122.04 | 0 | 0 | 1.80919 | 122.04 | 0.00709226 | 478.4 | 0 | 0 | 0.00709226 | 478.4 | 2023-03-18 17:44:37 | -0.00044118 | -9.8844 | -666.7416 | 0 | Close
11614 | 2 | 4 | CC DChg | 15:15:30 | 96:42:08 | -0.1186 | 3.7198 | 1.81017 | 122.1 | 0 | 0 | 1.81017 | 122.1 | 0.00709594 | 478.65 | 0 | 0 | 0.00709594 | 478.65 | 2023-03-18 17:45:07 | -0.00044117 | -9.8827 | -666.6217 | 0 | Close
11615 | 2 | 4 | CC DChg | 15:16:00 | 96:42:38 | -0.11859 | 3.7196 | 1.81116 | 122.17 | 0 | 0 | 1.81116 | 122.17 | 0.00709961 | 478.89 | 0 | 0 | 0.00709961 | 478.89 | 2023-03-18 17:45:37 | -0.00044111 | -4.9413 | -333.3108 | 0 | Close
11616 | 2 | 4 | CC DChg | 15:16:30 | 96:43:08 | -0.11859 | 3.7196 | 1.81215 | 122.24 | 0 | 0 | 1.81215 | 122.24 | 0.00710329 | 479.14 | 0 | 0 | 0.00710329 | 479.14 | 2023-03-18 17:46:07 | -0.00044111 | 0 | 0 | 0 | Close
11617 | 2 | 4 | CC DChg | 15:17:00 | 96:43:38 | -0.1186 | 3.7194 | 1.81314 | 122.3 | 0 | 0 | 1.81314 | 122.3 | 0.00710697 | 479.39 | 0 | 0 | 0.00710697 | 479.39 | 2023-03-18 17:46:37 | -0.00044112 | -4.9413 | -333.3108 | 0 | Close
11618 | 2 | 4 | CC DChg | 15:17:30 | 96:44:08 | -0.11859 | 3.7194 | 1.81413 | 122.37 | 0 | 0 | 1.81413 | 122.37 | 0.00711064 | 479.64 | 0 | 0 | 0.00711064 | 479.64 | 2023-03-18 17:47:07 | -0.00044108 | 0 | 0 | 0 | Close
11619 | 2 | 4 | CC DChg | 15:18:00 | 96:44:38 | -0.1186 | 3.7192 | 1.81512 | 122.44 | 0 | 0 | 1.81512 | 122.44 | 0.00711432 | 479.89 | 0 | 0 | 0.00711432 | 479.89 | 2023-03-18 17:47:37 | -0.0004411 | -4.9404 | -333.2509 | 0 | Close
11620 | 2 | 4 | CC DChg | 15:18:30 | 96:45:08 | -0.1186 | 3.719 | 1.8161 | 122.5 | 0 | 0 | 1.8161 | 122.5 | 0.00711799 | 480.13 | 0 | 0 | 0.00711799 | 480.13 | 2023-03-18 17:48:07 | -0.00044107 | -4.9413 | -333.3108 | 0 | Close
11621 | 2 | 4 | CC DChg | 15:19:00 | 96:45:38 | -0.11859 | 3.7189 | 1.81709 | 122.57 | 0 | 0 | 1.81709 | 122.57 | 0.00712167 | 480.38 | 0 | 0 | 0.00712167 | 480.38 | 2023-03-18 17:48:37 | -0.00044102 | -9.8844 | -666.7416 | 0 | Close
11622 | 2 | 4 | CC DChg | 15:19:30 | 96:46:08 | -0.11864 | 3.7189 | 1.81808 | 122.64 | 0 | 0 | 1.81808 | 122.64 | 0.00712534 | 480.63 | 0 | 0 | 0.00712534 | 480.63 | 2023-03-18 17:49:07 | -0.00044121 | 0 | 0 | 0 | Close
11623 | 2 | 4 | CC DChg | 15:20:00 | 96:46:38 | -0.11863 | 3.7188 | 1.81907 | 122.7 | 0 | 0 | 1.81907 | 122.7 | 0.00712902 | 480.88 | 0 | 0 | 0.00712902 | 480.88 | 2023-03-18 17:49:37 | -0.00044116 | -9.8862 | -666.8615 | 0 | Close
11624 | 2 | 4 | CC DChg | 15:20:30 | 96:47:08 | -0.11863 | 3.7187 | 1.82006 | 122.77 | 0 | 0 | 1.82006 | 122.77 | 0.0071327 | 481.13 | 0 | 0 | 0.0071327 | 481.13 | 2023-03-18 17:50:07 | -0.00044115 | -9.8862 | -666.8615 | 0 | Close
11625 | 2 | 4 | CC DChg | 15:21:00 | 96:47:38 | -0.11862 | 3.7187 | 1.82105 | 122.84 | 0 | 0 | 1.82105 | 122.84 | 0.00713637 | 481.37 | 0 | 0 | 0.00713637 | 481.37 | 2023-03-18 17:50:37 | -0.00044111 | 0 | 0 | 0 | Close
11626 | 2 | 4 | CC DChg | 15:21:30 | 96:48:08 | -0.11864 | 3.7184 | 1.82204 | 122.9 | 0 | 0 | 1.82204 | 122.9 | 0.00714005 | 481.62 | 0 | 0 | 0.00714005 | 481.62 | 2023-03-18 17:51:07 | -0.00044115 | -3.2954 | -222.2872 | 0 | Close
11627 | 2 | 4 | CC DChg | 15:22:00 | 96:48:38 | -0.11863 | 3.7183 | 1.82302 | 122.97 | 0 | 0 | 1.82302 | 122.97 | 0.00714372 | 481.87 | 0 | 0 | 0.00714372 | 481.87 | 2023-03-18 17:51:37 | -0.0004411 | -9.8862 | -666.8615 | 0 | Close
11628 | 2 | 4 | CC DChg | 15:22:30 | 96:49:08 | -0.11864 | 3.7182 | 1.82401 | 123.04 | 0 | 0 | 1.82401 | 123.04 | 0.0071474 | 482.12 | 0 | 0 | 0.0071474 | 482.12 | 2023-03-18 17:52:07 | -0.00044113 | -9.8844 | -666.7416 | 0 | Close
11629 | 2 | 4 | CC DChg | 15:23:00 | 96:49:38 | -0.11864 | 3.7181 | 1.825 | 123.1 | 0 | 0 | 1.825 | 123.1 | 0.00715108 | 482.37 | 0 | 0 | 0.00715108 | 482.37 | 2023-03-18 17:52:37 | -0.00044112 | -9.8862 | -666.8615 | 0 | Close
11630 | 2 | 4 | CC DChg | 15:23:30 | 96:50:08 | -0.11863 | 3.718 | 1.82599 | 123.17 | 0 | 0 | 1.82599 | 123.17 | 0.00715475 | 482.61 | 0 | 0 | 0.00715475 | 482.61 | 2023-03-18 17:53:07 | -0.00044107 | -9.8862 | -666.8615 | 0 | Close
11631 | 2 | 4 | CC DChg | 15:24:00 | 96:50:38 | -0.11863 | 3.7179 | 1.82698 | 123.24 | 0 | 0 | 1.82698 | 123.24 | 0.00715843 | 482.86 | 0 | 0 | 0.00715843 | 482.86 | 2023-03-18 17:53:37 | -0.00044105 | -9.8862 | -666.8615 | 0 | Close
11632 | 2 | 4 | CC DChg | 15:24:30 | 96:51:08 | -0.11864 | 3.7177 | 1.82797 | 123.3 | 0 | 0 | 1.82797 | 123.3 | 0.0071621 | 483.11 | 0 | 0 | 0.0071621 | 483.11 | 2023-03-18 17:54:07 | -0.00044107 | -4.9431 | -333.4308 | 0 | Close
11633 | 2 | 4 | CC DChg | 15:25:00 | 96:51:38 | -0.11863 | 3.7176 | 1.82896 | 123.37 | 0 | 0 | 1.82896 | 123.37 | 0.00716578 | 483.36 | 0 | 0 | 0.00716578 | 483.36 | 2023-03-18 17:54:37 | -0.00044102 | -9.8862 | -666.8615 | 0 | Close
11634 | 2 | 4 | CC DChg | 15:25:30 | 96:52:08 | -0.11863 | 3.7175 | 1.82994 | 123.44 | 0 | 0 | 1.82994 | 123.44 | 0.00716945 | 483.61 | 0 | 0 | 0.00716945 | 483.61 | 2023-03-18 17:55:07 | -0.00044101 | -9.8862 | -666.8615 | 0 | Close
11635 | 2 | 4 | CC DChg | 15:26:00 | 96:52:38 | -0.11864 | 3.7174 | 1.83093 | 123.5 | 0 | 0 | 1.83093 | 123.5 | 0.00717313 | 483.85 | 0 | 0 | 0.00717313 | 483.85 | 2023-03-18 17:55:37 | -0.00044103 | -9.8862 | -666.8615 | 0 | Close
11636 | 2 | 4 | CC DChg | 15:26:30 | 96:53:08 | -0.11864 | 3.7172 | 1.83192 | 123.57 | 0 | 0 | 1.83192 | 123.57 | 0.0071768 | 484.1 | 0 | 0 | 0.0071768 | 484.1 | 2023-03-18 17:56:07 | -0.00044101 | -4.9431 | -333.4308 | 0 | Close
11637 | 2 | 4 | CC DChg | 15:27:00 | 96:53:38 | -0.11864 | 3.7172 | 1.83291 | 123.64 | 0 | 0 | 1.83291 | 123.64 | 0.00718048 | 484.35 | 0 | 0 | 0.00718048 | 484.35 | 2023-03-18 17:56:37 | -0.00044101 | 0 | 0 | 0 | Close
11638 | 2 | 4 | CC DChg | 15:27:30 | 96:54:08 | -0.11864 | 3.717 | 1.8339 | 123.7 | 0 | 0 | 1.8339 | 123.7 | 0.00718415 | 484.6 | 0 | 0 | 0.00718415 | 484.6 | 2023-03-18 17:57:07 | -0.00044098 | -4.9431 | -333.4308 | 0 | Close
11639 | 2 | 4 | CC DChg | 15:28:00 | 96:54:38 | -0.11863 | 3.7169 | 1.83489 | 123.77 | 0 | 0 | 1.83489 | 123.77 | 0.00718783 | 484.85 | 0 | 0 | 0.00718783 | 484.85 | 2023-03-18 17:57:37 | -0.00044094 | -9.8844 | -666.7416 | 0 | Close
11640 | 2 | 4 | CC DChg | 15:28:30 | 96:55:08 | -0.11863 | 3.7168 | 1.83588 | 123.84 | 0 | 0 | 1.83588 | 123.84 | 0.0071915 | 485.09 | 0 | 0 | 0.0071915 | 485.09 | 2023-03-18 17:58:07 | -0.00044092 | -9.8862 | -666.8615 | 0 | Close
11641 | 2 | 4 | CC DChg | 15:29:00 | 96:55:38 | -0.11863 | 3.7167 | 1.83686 | 123.9 | 0 | 0 | 1.83686 | 123.9 | 0.00719518 | 485.34 | 0 | 0 | 0.00719518 | 485.34 | 2023-03-18 17:58:37 | -0.00044091 | -9.8862 | -666.8615 | 0 | Close
11642 | 2 | 4 | CC DChg | 15:29:30 | 96:56:08 | -0.11863 | 3.7166 | 1.83785 | 123.97 | 0 | 0 | 1.83785 | 123.97 | 0.00719885 | 485.59 | 0 | 0 | 0.00719885 | 485.59 | 2023-03-18 17:59:07 | -0.0004409 | -9.8862 | -666.8615 | 0 | Close
11643 | 2 | 4 | CC DChg | 15:30:00 | 96:56:38 | -0.11863 | 3.7165 | 1.83884 | 124.04 | 0 | 0 | 1.83884 | 124.04 | 0.00720252 | 485.84 | 0 | 0 | 0.00720252 | 485.84 | 2023-03-18 17:59:37 | -0.00044089 | -9.8862 | -666.8615 | 0 | Close
11644 | 2 | 4 | CC DChg | 15:30:30 | 96:57:08 | -0.11864 | 3.7163 | 1.83983 | 124.1 | 0 | 0 | 1.83983 | 124.1 | 0.0072062 | 486.08 | 0 | 0 | 0.0072062 | 486.08 | 2023-03-18 18:00:07 | -0.0004409 | -4.9422 | -333.3708 | 0 | Close
11645 | 2 | 4 | CC DChg | 15:31:00 | 96:57:38 | -0.11862 | 3.7162 | 1.84082 | 124.17 | 0 | 0 | 1.84082 | 124.17 | 0.00720987 | 486.33 | 0 | 0 | 0.00720987 | 486.33 | 2023-03-18 18:00:37 | -0.00044082 | -9.888 | -666.9815 | 0 | Close
11646 | 2 | 4 | CC DChg | 15:31:30 | 96:58:08 | -0.11863 | 3.7161 | 1.84181 | 124.24 | 0 | 0 | 1.84181 | 124.24 | 0.00721355 | 486.58 | 0 | 0 | 0.00721355 | 486.58 | 2023-03-18 18:01:07 | -0.00044084 | -9.8844 | -666.7416 | 0 | Close
11647 | 2 | 4 | CC DChg | 15:32:00 | 96:58:38 | -0.11863 | 3.716 | 1.8428 | 124.3 | 0 | 0 | 1.8428 | 124.3 | 0.00721722 | 486.83 | 0 | 0 | 0.00721722 | 486.83 | 2023-03-18 18:01:37 | -0.00044083 | -9.8862 | -666.8615 | 0 | Close
11648 | 2 | 4 | CC DChg | 15:32:30 | 96:59:08 | -0.11863 | 3.7158 | 1.84378 | 124.37 | 0 | 0 | 1.84378 | 124.37 | 0.00722089 | 487.08 | 0 | 0 | 0.00722089 | 487.08 | 2023-03-18 18:02:07 | -0.00044081 | -4.9431 | -333.4308 | 0 | Close
11649 | 2 | 4 | CC DChg | 15:33:00 | 96:59:38 | -0.11863 | 3.7157 | 1.84477 | 124.44 | 0 | 0 | 1.84477 | 124.44 | 0.00722457 | 487.32 | 0 | 0 | 0.00722457 | 487.32 | 2023-03-18 18:02:37 | -0.00044079 | -9.8862 | -666.8615 | 0 | Close
11650 | 2 | 4 | CC DChg | 15:33:30 | 97:00:08 | -0.11864 | 3.7156 | 1.84576 | 124.5 | 0 | 0 | 1.84576 | 124.5 | 0.00722824 | 487.57 | 0 | 0 | 0.00722824 | 487.57 | 2023-03-18 18:03:07 | -0.00044082 | -9.8862 | -666.8615 | 0 | Close
11651 | 2 | 4 | CC DChg | 15:34:00 | 97:00:38 | -0.11862 | 3.7155 | 1.84675 | 124.57 | 0 | 0 | 1.84675 | 124.57 | 0.00723191 | 487.82 | 0 | 0 | 0.00723191 | 487.82 | 2023-03-18 18:03:37 | -0.00044073 | -9.8862 | -666.8615 | 0 | Close
11652 | 2 | 4 | CC DChg | 15:34:30 | 97:01:08 | -0.11863 | 3.7153 | 1.84774 | 124.64 | 0 | 0 | 1.84774 | 124.64 | 0.00723559 | 488.07 | 0 | 0 | 0.00723559 | 488.07 | 2023-03-18 18:04:07 | -0.00044075 | -4.9431 | -333.4308 | 0 | Close
11653 | 2 | 4 | CC DChg | 15:35:00 | 97:01:38 | -0.11862 | 3.7153 | 1.84873 | 124.7 | 0 | 0 | 1.84873 | 124.7 | 0.00723926 | 488.31 | 0 | 0 | 0.00723926 | 488.31 | 2023-03-18 18:04:37 | -0.00044071 | 0 | 0 | 0 | Close
11654 | 2 | 4 | CC DChg | 15:35:30 | 97:02:08 | -0.11864 | 3.7152 | 1.84972 | 124.77 | 0 | 0 | 1.84972 | 124.77 | 0.00724293 | 488.56 | 0 | 0 | 0.00724293 | 488.56 | 2023-03-18 18:05:07 | -0.00044077 | -9.8862 | -666.8615 | 0 | Close
11655 | 2 | 4 | CC DChg | 15:36:00 | 97:02:38 | -0.11865 | 3.7151 | 1.8507 | 124.84 | 0 | 0 | 1.8507 | 124.84 | 0.0072466 | 488.81 | 0 | 0 | 0.0072466 | 488.81 | 2023-03-18 18:05:37 | -0.0004408 | -9.8862 | -666.8615 | 0 | Close
11656 | 2 | 4 | CC DChg | 15:36:30 | 97:03:08 | -0.11864 | 3.7149 | 1.85169 | 124.9 | 0 | 0 | 1.85169 | 124.9 | 0.00725028 | 489.06 | 0 | 0 | 0.00725028 | 489.06 | 2023-03-18 18:06:07 | -0.00044074 | -4.9431 | -333.4308 | 0 | Close
11657 | 2 | 4 | CC DChg | 15:37:00 | 97:03:38 | -0.11862 | 3.7148 | 1.85268 | 124.97 | 0 | 0 | 1.85268 | 124.97 | 0.00725395 | 489.31 | 0 | 0 | 0.00725395 | 489.31 | 2023-03-18 18:06:37 | -0.00044065 | -9.8844 | -666.7416 | 0 | Close
11658 | 2 | 4 | CC DChg | 15:37:30 | 97:04:08 | -0.11864 | 3.7146 | 1.85367 | 125.04 | 0 | 0 | 1.85367 | 125.04 | 0.00725762 | 489.55 | 0 | 0 | 0.00725762 | 489.55 | 2023-03-18 18:07:07 | -0.0004407 | -4.9431 | -333.4308 | 0 | Close
11659 | 2 | 4 | CC DChg | 15:38:00 | 97:04:38 | -0.11863 | 3.7145 | 1.85466 | 125.1 | 0 | 0 | 1.85466 | 125.1 | 0.00726129 | 489.8 | 0 | 0 | 0.00726129 | 489.8 | 2023-03-18 18:07:37 | -0.00044065 | -9.8862 | -666.8615 | 0 | Close
11660 | 2 | 4 | CC DChg | 15:38:30 | 97:05:08 | -0.11863 | 3.7144 | 1.85565 | 125.17 | 0 | 0 | 1.85565 | 125.17 | 0.00726497 | 490.05 | 0 | 0 | 0.00726497 | 490.05 | 2023-03-18 18:08:07 | -0.00044064 | -9.8862 | -666.8615 | 0 | Close
11661 | 2 | 4 | CC DChg | 15:39:00 | 97:05:38 | -0.11863 | 3.7142 | 1.85664 | 125.24 | 0 | 0 | 1.85664 | 125.24 | 0.00726864 | 490.3 | 0 | 0 | 0.00726864 | 490.3 | 2023-03-18 18:08:37 | -0.00044062 | -4.9431 | -333.4308 | 0 | Close
11662 | 2 | 4 | CC DChg | 15:39:30 | 97:06:08 | -0.11864 | 3.7142 | 1.85763 | 125.3 | 0 | 0 | 1.85763 | 125.3 | 0.00727231 | 490.54 | 0 | 0 | 0.00727231 | 490.54 | 2023-03-18 18:09:07 | -0.00044065 | 0 | 0 | 0 | Close
11663 | 2 | 4 | CC DChg | 15:40:00 | 97:06:38 | -0.11863 | 3.714 | 1.85861 | 125.37 | 0 | 0 | 1.85861 | 125.37 | 0.00727598 | 490.79 | 0 | 0 | 0.00727598 | 490.79 | 2023-03-18 18:09:37 | -0.00044059 | -4.9431 | -333.4308 | 0 | Close
11664 | 2 | 4 | CC DChg | 15:40:30 | 97:07:08 | -0.11862 | 3.7139 | 1.8596 | 125.44 | 0 | 0 | 1.8596 | 125.44 | 0.00727965 | 491.04 | 0 | 0 | 0.00727965 | 491.04 | 2023-03-18 18:10:07 | -0.00044054 | -9.8862 | -666.8615 | 0 | Close
11665 | 2 | 4 | CC DChg | 15:41:00 | 97:07:38 | -0.11863 | 3.7139 | 1.86059 | 125.5 | 0 | 0 | 1.86059 | 125.5 | 0.00728333 | 491.29 | 0 | 0 | 0.00728333 | 491.29 | 2023-03-18 18:10:37 | -0.00044058 | 0 | 0 | 0 | Close
11666 | 2 | 4 | CC DChg | 15:41:30 | 97:08:08 | -0.11864 | 3.7136 | 1.86158 | 125.57 | 0 | 0 | 1.86158 | 125.57 | 0.007287 | 491.53 | 0 | 0 | 0.007287 | 491.53 | 2023-03-18 18:11:07 | -0.00044058 | -3.2948 | -222.2472 | 0 | Close
11667 | 2 | 4 | CC DChg | 15:42:00 | 97:08:38 | -0.11864 | 3.7135 | 1.86257 | 125.64 | 0 | 0 | 1.86257 | 125.64 | 0.00729067 | 491.78 | 0 | 0 | 0.00729067 | 491.78 | 2023-03-18 18:11:37 | -0.00044057 | -9.8862 | -666.8615 | 0 | Close
11668 | 2 | 4 | CC DChg | 15:42:30 | 97:09:08 | -0.11863 | 3.7135 | 1.86356 | 125.7 | 0 | 0 | 1.86356 | 125.7 | 0.00729434 | 492.03 | 0 | 0 | 0.00729434 | 492.03 | 2023-03-18 18:12:07 | -0.00044053 | 0 | 0 | 0 | Close
11669 | 2 | 4 | CC DChg | 15:43:00 | 97:09:38 | -0.11863 | 3.7134 | 1.86455 | 125.77 | 0 | 0 | 1.86455 | 125.77 | 0.00729801 | 492.28 | 0 | 0 | 0.00729801 | 492.28 | 2023-03-18 18:12:37 | -0.00044052 | -9.8862 | -666.8615 | 0 | Close
11670 | 2 | 4 | CC DChg | 15:43:30 | 97:10:08 | -0.11864 | 3.7132 | 1.86553 | 125.84 | 0 | 0 | 1.86553 | 125.84 | 0.00730168 | 492.52 | 0 | 0 | 0.00730168 | 492.52 | 2023-03-18 18:13:07 | -0.00044053 | -4.9422 | -333.3708 | 0 | Close
11671 | 2 | 4 | CC DChg | 15:44:00 | 97:10:38 | -0.11864 | 3.713 | 1.86652 | 125.9 | 0 | 0 | 1.86652 | 125.9 | 0.00730535 | 492.77 | 0 | 0 | 0.00730535 | 492.77 | 2023-03-18 18:13:37 | -0.00044051 | -4.9431 | -333.4308 | 0 | Close
11672 | 2 | 4 | CC DChg | 15:44:30 | 97:11:08 | -0.11863 | 3.7129 | 1.86751 | 125.97 | 0 | 0 | 1.86751 | 125.97 | 0.00730902 | 493.02 | 0 | 0 | 0.00730902 | 493.02 | 2023-03-18 18:14:07 | -0.00044046 | -9.8862 | -666.8615 | 0 | Close
11673 | 2 | 4 | CC DChg | 15:45:00 | 97:11:38 | -0.11865 | 3.7129 | 1.8685 | 126.04 | 0 | 0 | 1.8685 | 126.04 | 0.00731269 | 493.27 | 0 | 0 | 0.00731269 | 493.27 | 2023-03-18 18:14:37 | -0.00044054 | 0 | 0 | 0 | Close
11674 | 2 | 4 | CC DChg | 15:45:30 | 97:12:08 | -0.11863 | 3.7128 | 1.86949 | 126.1 | 0 | 0 | 1.86949 | 126.1 | 0.00731636 | 493.52 | 0 | 0 | 0.00731636 | 493.52 | 2023-03-18 18:15:07 | -0.00044045 | -9.8862 | -666.8615 | 0 | Close
11675 | 2 | 4 | CC DChg | 15:46:00 | 97:12:38 | -0.11863 | 3.7127 | 1.87048 | 126.17 | 0 | 0 | 1.87048 | 126.17 | 0.00732003 | 493.76 | 0 | 0 | 0.00732003 | 493.76 | 2023-03-18 18:15:37 | -0.00044044 | -9.8862 | -666.8615 | 0 | Close
11676 | 2 | 4 | CC DChg | 15:46:30 | 97:13:08 | -0.11863 | 3.7125 | 1.87147 | 126.24 | 0 | 0 | 1.87147 | 126.24 | 0.0073237 | 494.01 | 0 | 0 | 0.0073237 | 494.01 | 2023-03-18 18:16:07 | -0.00044041 | -4.9431 | -333.4308 | 0 | Close
11677 | 2 | 4 | CC DChg | 15:47:00 | 97:13:38 | -0.11864 | 3.7124 | 1.87245 | 126.3 | 0 | 0 | 1.87245 | 126.3 | 0.00732737 | 494.26 | 0 | 0 | 0.00732737 | 494.26 | 2023-03-18 18:16:37 | -0.00044044 | -9.8862 | -666.8615 | 0 | Close
11678 | 2 | 4 | CC DChg | 15:47:30 | 97:14:08 | -0.11863 | 3.7122 | 1.87344 | 126.37 | 0 | 0 | 1.87344 | 126.37 | 0.00733104 | 494.51 | 0 | 0 | 0.00733104 | 494.51 | 2023-03-18 18:17:07 | -0.00044038 | -4.9431 | -333.4308 | 0 | Close
11679 | 2 | 4 | CC DChg | 15:48:00 | 97:14:38 | -0.11864 | 3.7123 | 1.87443 | 126.44 | 0 | 0 | 1.87443 | 126.44 | 0.00733472 | 494.75 | 0 | 0 | 0.00733472 | 494.75 | 2023-03-18 18:17:37 | -0.00044043 | 9.8844 | 666.7416 | 0 | Close
11680 | 2 | 4 | CC DChg | 15:48:30 | 97:15:08 | -0.11864 | 3.7121 | 1.87542 | 126.5 | 0 | 0 | 1.87542 | 126.5 | 0.00733838 | 495 | 0 | 0 | 0.00733838 | 495 | 2023-03-18 18:18:07 | -0.0004404 | -4.944 | -333.4907 | 0 | Close
11681 | 2 | 4 | CC DChg | 15:49:00 | 97:15:38 | -0.11864 | 3.7119 | 1.87641 | 126.57 | 0 | 0 | 1.87641 | 126.57 | 0.00734205 | 495.25 | 0 | 0 | 0.00734205 | 495.25 | 2023-03-18 18:18:37 | -0.00044038 | -4.9431 | -333.4308 | 0 | Close
11682 | 2 | 4 | CC DChg | 15:49:30 | 97:16:08 | -0.11863 | 3.7117 | 1.8774 | 126.64 | 0 | 0 | 1.8774 | 126.64 | 0.00734572 | 495.5 | 0 | 0 | 0.00734572 | 495.5 | 2023-03-18 18:19:07 | -0.00044032 | -4.9422 | -333.3708 | 0 | Close
11683 | 2 | 4 | CC DChg | 15:50:00 | 97:16:38 | -0.11861 | 3.7117 | 1.87839 | 126.7 | 0 | 0 | 1.87839 | 126.7 | 0.00734939 | 495.74 | 0 | 0 | 0.00734939 | 495.74 | 2023-03-18 18:19:37 | -0.00044024 | 0 | 0 | 0 | Close
11684 | 2 | 4 | CC DChg | 15:50:30 | 97:17:08 | -0.11864 | 3.7116 | 1.87937 | 126.77 | 0 | 0 | 1.87937 | 126.77 | 0.00735306 | 495.99 | 0 | 0 | 0.00735306 | 495.99 | 2023-03-18 18:20:07 | -0.00044034 | -9.888 | -666.9815 | 0 | Close
11685 | 2 | 4 | CC DChg | 15:51:00 | 97:17:38 | -0.11862 | 3.7115 | 1.88036 | 126.84 | 0 | 0 | 1.88036 | 126.84 | 0.00735673 | 496.24 | 0 | 0 | 0.00735673 | 496.24 | 2023-03-18 18:20:37 | -0.00044026 | -9.8844 | -666.7416 | 0 | Close
11686 | 2 | 4 | CC DChg | 15:51:30 | 97:18:08 | -0.11864 | 3.7113 | 1.88135 | 126.9 | 0 | 0 | 1.88135 | 126.9 | 0.0073604 | 496.49 | 0 | 0 | 0.0073604 | 496.49 | 2023-03-18 18:21:07 | -0.00044031 | -4.9431 | -333.4308 | 0 | Close
11687 | 2 | 4 | CC DChg | 15:52:00 | 97:18:38 | -0.11863 | 3.7112 | 1.88234 | 126.97 | 0 | 0 | 1.88234 | 126.97 | 0.00736407 | 496.73 | 0 | 0 | 0.00736407 | 496.73 | 2023-03-18 18:21:37 | -0.00044026 | -9.8862 | -666.8615 | 0 | Close
11688 | 2 | 4 | CC DChg | 15:52:30 | 97:19:08 | -0.11863 | 3.711 | 1.88333 | 127.04 | 0 | 0 | 1.88333 | 127.04 | 0.00736774 | 496.98 | 0 | 0 | 0.00736774 | 496.98 | 2023-03-18 18:22:07 | -0.00044024 | -4.9422 | -333.3708 | 0 | Close
11689 | 2 | 4 | CC DChg | 15:53:00 | 97:19:38 | -0.11863 | 3.7109 | 1.88432 | 127.1 | 0 | 0 | 1.88432 | 127.1 | 0.00737141 | 497.23 | 0 | 0 | 0.00737141 | 497.23 | 2023-03-18 18:22:37 | -0.00044022 | -9.8862 | -666.8615 | 0 | Close
11690 | 2 | 4 | CC DChg | 15:53:30 | 97:20:08 | -0.11862 | 3.7108 | 1.88531 | 127.17 | 0 | 0 | 1.88531 | 127.17 | 0.00737508 | 497.48 | 0 | 0 | 0.00737508 | 497.48 | 2023-03-18 18:23:07 | -0.00044018 | -9.8862 | -666.8615 | 0 | Close
11691 | 2 | 4 | CC DChg | 15:54:00 | 97:20:38 | -0.11863 | 3.7107 | 1.88629 | 127.24 | 0 | 0 | 1.88629 | 127.24 | 0.00737874 | 497.72 | 0 | 0 | 0.00737874 | 497.72 | 2023-03-18 18:23:37 | -0.0004402 | -9.8862 | -666.8615 | 0 | Close
11692 | 2 | 4 | CC DChg | 15:54:30 | 97:21:08 | -0.11862 | 3.7105 | 1.88728 | 127.3 | 0 | 0 | 1.88728 | 127.3 | 0.00738241 | 497.97 | 0 | 0 | 0.00738241 | 497.97 | 2023-03-18 18:24:07 | -0.00044014 | -4.944 | -333.4907 | 0 | Close
11693 | 2 | 4 | CC DChg | 15:55:00 | 97:21:38 | -0.11864 | 3.7104 | 1.88827 | 127.37 | 0 | 0 | 1.88827 | 127.37 | 0.00738608 | 498.22 | 0 | 0 | 0.00738608 | 498.22 | 2023-03-18 18:24:37 | -0.0004402 | -9.8862 | -666.8615 | 0 | Close
11694 | 2 | 4 | CC DChg | 15:55:30 | 97:22:08 | -0.11864 | 3.7102 | 1.88926 | 127.44 | 0 | 0 | 1.88926 | 127.44 | 0.00738975 | 498.47 | 0 | 0 | 0.00738975 | 498.47 | 2023-03-18 18:25:07 | -0.00044018 | -4.9431 | -333.4308 | 0 | Close
11695 | 2 | 4 | CC DChg | 15:56:00 | 97:22:38 | -0.11862 | 3.7102 | 1.89025 | 127.5 | 0 | 0 | 1.89025 | 127.5 | 0.00739342 | 498.71 | 0 | 0 | 0.00739342 | 498.71 | 2023-03-18 18:25:37 | -0.0004401 | 0 | 0 | 0 | Close
11696 | 2 | 4 | CC DChg | 15:56:30 | 97:23:08 | -0.11863 | 3.7101 | 1.89124 | 127.57 | 0 | 0 | 1.89124 | 127.57 | 0.00739709 | 498.96 | 0 | 0 | 0.00739709 | 498.96 | 2023-03-18 18:26:07 | -0.00044013 | -9.8862 | -666.8615 | 0 | Close
11697 | 2 | 4 | CC DChg | 15:57:00 | 97:23:38 | -0.11864 | 3.7099 | 1.89223 | 127.64 | 0 | 0 | 1.89223 | 127.64 | 0.00740075 | 499.21 | 0 | 0 | 0.00740075 | 499.21 | 2023-03-18 18:26:37 | -0.00044014 | -4.9422 | -333.3708 | 0 | Close
11698 | 2 | 4 | CC DChg | 15:57:30 | 97:24:08 | -0.11862 | 3.7098 | 1.89321 | 127.7 | 0 | 0 | 1.89321 | 127.7 | 0.00740442 | 499.45 | 0 | 0 | 0.00740442 | 499.45 | 2023-03-18 18:27:07 | -0.00044006 | -9.8862 | -666.8615 | 0 | Close
11699 | 2 | 4 | CC DChg | 15:58:00 | 97:24:38 | -0.11863 | 3.7097 | 1.8942 | 127.77 | 0 | 0 | 1.8942 | 127.77 | 0.00740809 | 499.7 | 0 | 0 | 0.00740809 | 499.7 | 2023-03-18 18:27:37 | -0.00044008 | -9.8862 | -666.8615 | 0 | Close
11700 | 2 | 4 | CC DChg | 15:58:30 | 97:25:08 | -0.11863 | 3.7096 | 1.89519 | 127.84 | 0 | 0 | 1.89519 | 127.84 | 0.00741176 | 499.95 | 0 | 0 | 0.00741176 | 499.95 | 2023-03-18 18:28:07 | -0.00044007 | -9.8862 | -666.8615 | 0 | Close
11701 | 2 | 4 | CC DChg | 15:59:00 | 97:25:38 | -0.11863 | 3.7094 | 1.89618 | 127.9 | 0 | 0 | 1.89618 | 127.9 | 0.00741542 | 500.2 | 0 | 0 | 0.00741542 | 500.2 | 2023-03-18 18:28:37 | -0.00044005 | -4.9431 | -333.4308 | 0 | Close
11702 | 2 | 4 | CC DChg | 15:59:30 | 97:26:08 | -0.11864 | 3.7092 | 1.89717 | 127.97 | 0 | 0 | 1.89717 | 127.97 | 0.00741909 | 500.44 | 0 | 0 | 0.00741909 | 500.44 | 2023-03-18 18:29:07 | -0.00044006 | -4.9431 | -333.4308 | 0 | Close
11703 | 2 | 4 | CC DChg | 16:00:00 | 97:26:38 | -0.11863 | 3.7092 | 1.89816 | 128.04 | 0 | 0 | 1.89816 | 128.04 | 0.00742276 | 500.69 | 0 | 0 | 0.00742276 | 500.69 | 2023-03-18 18:29:37 | -0.00044002 | 0 | 0 | 0 | Close
11704 | 2 | 4 | CC DChg | 16:00:30 | 97:27:08 | -0.11863 | 3.7091 | 1.89915 | 128.1 | 0 | 0 | 1.89915 | 128.1 | 0.00742642 | 500.94 | 0 | 0 | 0.00742642 | 500.94 | 2023-03-18 18:30:07 | -0.00044001 | -9.8862 | -666.8615 | 0 | Close
11705 | 2 | 4 | CC DChg | 16:01:00 | 97:27:38 | -0.11863 | 3.7089 | 1.90013 | 128.17 | 0 | 0 | 1.90013 | 128.17 | 0.00743009 | 501.19 | 0 | 0 | 0.00743009 | 501.19 | 2023-03-18 18:30:37 | -0.00043999 | -4.9431 | -333.4308 | 0 | Close
11706 | 2 | 4 | CC DChg | 16:01:30 | 97:28:08 | -0.11863 | 3.7088 | 1.90112 | 128.24 | 0 | 0 | 1.90112 | 128.24 | 0.00743376 | 501.43 | 0 | 0 | 0.00743376 | 501.43 | 2023-03-18 18:31:07 | -0.00043997 | -9.8862 | -666.8615 | 0 | Close
11707 | 2 | 4 | CC DChg | 16:02:00 | 97:28:38 | -0.11864 | 3.7087 | 1.90211 | 128.3 | 0 | 0 | 1.90211 | 128.3 | 0.00743742 | 501.68 | 0 | 0 | 0.00743742 | 501.68 | 2023-03-18 18:31:37 | -0.00044 | -9.888 | -666.9815 | 0 | Close
11708 | 2 | 4 | CC DChg | 16:02:30 | 97:29:08 | -0.11864 | 3.7085 | 1.9031 | 128.37 | 0 | 0 | 1.9031 | 128.37 | 0.00744109 | 501.93 | 0 | 0 | 0.00744109 | 501.93 | 2023-03-18 18:32:07 | -0.00043998 | -4.9422 | -333.3708 | 0 | Close
11709 | 2 | 4 | CC DChg | 16:03:00 | 97:29:38 | -0.11865 | 3.7084 | 1.90409 | 128.44 | 0 | 0 | 1.90409 | 128.44 | 0.00744476 | 502.18 | 0 | 0 | 0.00744476 | 502.18 | 2023-03-18 18:32:37 | -0.00044 | -9.8862 | -666.8615 | 0 | Close
11710 | 2 | 4 | CC DChg | 16:03:30 | 97:30:08 | -0.11863 | 3.7083 | 1.90508 | 128.5 | 0 | 0 | 1.90508 | 128.5 | 0.00744842 | 502.42 | 0 | 0 | 0.00744842 | 502.42 | 2023-03-18 18:33:07 | -0.00043992 | -9.8862 | -666.8615 | 0 | Close
11711 | 2 | 4 | CC DChg | 16:04:00 | 97:30:38 | -0.11863 | 3.7081 | 1.90607 | 128.57 | 0 | 0 | 1.90607 | 128.57 | 0.00745209 | 502.67 | 0 | 0 | 0.00745209 | 502.67 | 2023-03-18 18:33:37 | -0.00043989 | -4.9431 | -333.4308 | 0 | Close
11712 | 2 | 4 | CC DChg | 16:04:30 | 97:31:08 | -0.11864 | 3.7081 | 1.90706 | 128.64 | 0 | 0 | 1.90706 | 128.64 | 0.00745575 | 502.92 | 0 | 0 | 0.00745575 | 502.92 | 2023-03-18 18:34:07 | -0.00043993 | 0 | 0 | 0 | Close
11713 | 2 | 4 | CC DChg | 16:05:00 | 97:31:38 | -0.11863 | 3.7079 | 1.90804 | 128.7 | 0 | 0 | 1.90804 | 128.7 | 0.00745942 | 503.16 | 0 | 0 | 0.00745942 | 503.16 | 2023-03-18 18:34:37 | -0.00043987 | -4.9422 | -333.3708 | 0 | Close
11714 | 2 | 4 | CC DChg | 16:05:30 | 97:32:08 | -0.11863 | 3.7078 | 1.90903 | 128.77 | 0 | 0 | 1.90903 | 128.77 | 0.00746308 | 503.41 | 0 | 0 | 0.00746308 | 503.41 | 2023-03-18 18:35:07 | -0.00043986 | -9.8862 | -666.8615 | 0 | Close
11715 | 2 | 4 | CC DChg | 16:06:00 | 97:32:38 | -0.11864 | 3.7077 | 1.91002 | 128.84 | 0 | 0 | 1.91002 | 128.84 | 0.00746675 | 503.66 | 0 | 0 | 0.00746675 | 503.66 | 2023-03-18 18:35:37 | -0.00043988 | -9.8844 | -666.7416 | 0 | Close
11716 | 2 | 4 | CC DChg | 16:06:30 | 97:33:08 | -0.11862 | 3.7075 | 1.91101 | 128.9 | 0 | 0 | 1.91101 | 128.9 | 0.00747042 | 503.91 | 0 | 0 | 0.00747042 | 503.91 | 2023-03-18 18:36:07 | -0.00043978 | -4.944 | -333.4907 | 0 | Close
11717 | 2 | 4 | CC DChg | 16:07:00 | 97:33:38 | -0.11862 | 3.7074 | 1.912 | 128.97 | 0 | 0 | 1.912 | 128.97 | 0.00747408 | 504.15 | 0 | 0 | 0.00747408 | 504.15 | 2023-03-18 18:36:37 | -0.00043977 | -9.8862 | -666.8615 | 0 | Close
11718 | 2 | 4 | CC DChg | 16:07:30 | 97:34:08 | -0.11863 | 3.7074 | 1.91299 | 129.04 | 0 | 0 | 1.91299 | 129.04 | 0.00747775 | 504.4 | 0 | 0 | 0.00747775 | 504.4 | 2023-03-18 18:37:07 | -0.00043981 | 0 | 0 | 0 | Close
11719 | 2 | 4 | CC DChg | 16:08:00 | 97:34:38 | -0.11864 | 3.7072 | 1.91398 | 129.1 | 0 | 0 | 1.91398 | 129.1 | 0.00748141 | 504.65 | 0 | 0 | 0.00748141 | 504.65 | 2023-03-18 18:37:37 | -0.00043982 | -4.9431 | -333.4308 | 0 | Close
11720 | 2 | 4 | CC DChg | 16:08:30 | 97:35:08 | -0.11863 | 3.707 | 1.91496 | 129.17 | 0 | 0 | 1.91496 | 129.17 | 0.00748508 | 504.9 | 0 | 0 | 0.00748508 | 504.9 | 2023-03-18 18:38:07 | -0.00043976 | -4.9431 | -333.4308 | 0 | Close
11721 | 2 | 4 | CC DChg | 16:09:00 | 97:35:38 | -0.11864 | 3.707 | 1.91595 | 129.24 | 0 | 0 | 1.91595 | 129.24 | 0.00748874 | 505.14 | 0 | 0 | 0.00748874 | 505.14 | 2023-03-18 18:38:37 | -0.0004398 | 0 | 0 | 0 | Close
11722 | 2 | 4 | CC DChg | 16:09:30 | 97:36:08 | -0.11864 | 3.7068 | 1.91694 | 129.3 | 0 | 0 | 1.91694 | 129.3 | 0.00749241 | 505.39 | 0 | 0 | 0.00749241 | 505.39 | 2023-03-18 18:39:07 | -0.00043977 | -4.9431 | -333.4308 | 0 | Close
11723 | 2 | 4 | CC DChg | 16:10:00 | 97:36:38 | -0.11864 | 3.7067 | 1.91793 | 129.37 | 0 | 0 | 1.91793 | 129.37 | 0.00749607 | 505.64 | 0 | 0 | 0.00749607 | 505.64 | 2023-03-18 18:39:37 | -0.00043976 | -9.8862 | -666.8615 | 0 | Close
11724 | 2 | 4 | CC DChg | 16:10:30 | 97:37:08 | -0.11862 | 3.7066 | 1.91892 | 129.44 | 0 | 0 | 1.91892 | 129.44 | 0.00749973 | 505.88 | 0 | 0 | 0.00749973 | 505.88 | 2023-03-18 18:40:07 | -0.00043968 | -9.8862 | -666.8615 | 0 | Close
11725 | 2 | 4 | CC DChg | 16:11:00 | 97:37:38 | -0.11863 | 3.7064 | 1.91991 | 129.5 | 0 | 0 | 1.91991 | 129.5 | 0.0075034 | 506.13 | 0 | 0 | 0.0075034 | 506.13 | 2023-03-18 18:40:37 | -0.00043969 | -4.9431 | -333.4308 | 0 | Close
11726 | 2 | 4 | CC DChg | 16:11:30 | 97:38:08 | -0.11864 | 3.7063 | 1.9209 | 129.57 | 0 | 0 | 1.9209 | 129.57 | 0.00750706 | 506.38 | 0 | 0 | 0.00750706 | 506.38 | 2023-03-18 18:41:07 | -0.00043972 | -9.8862 | -666.8615 | 0 | Close
11727 | 2 | 4 | CC DChg | 16:12:00 | 97:38:38 | -0.11864 | 3.7062 | 1.92188 | 129.64 | 0 | 0 | 1.92188 | 129.64 | 0.00751073 | 506.63 | 0 | 0 | 0.00751073 | 506.63 | 2023-03-18 18:41:37 | -0.0004397 | -9.8844 | -666.7416 | 0 | Close
11728 | 2 | 4 | CC DChg | 16:12:30 | 97:39:08 | -0.11863 | 3.7061 | 1.92287 | 129.7 | 0 | 0 | 1.92287 | 129.7 | 0.00751439 | 506.87 | 0 | 0 | 0.00751439 | 506.87 | 2023-03-18 18:42:07 | -0.00043965 | -9.888 | -666.9815 | 0 | Close
11729 | 2 | 4 | CC DChg | 16:13:00 | 97:39:38 | -0.11863 | 3.7059 | 1.92386 | 129.77 | 0 | 0 | 1.92386 | 129.77 | 0.00751805 | 507.12 | 0 | 0 | 0.00751805 | 507.12 | 2023-03-18 18:42:37 | -0.00043963 | -4.9431 | -333.4308 | 0 | Close
11730 | 2 | 4 | CC DChg | 16:13:30 | 97:40:08 | -0.11864 | 3.7058 | 1.92485 | 129.84 | 0 | 0 | 1.92485 | 129.84 | 0.00752172 | 507.37 | 0 | 0 | 0.00752172 | 507.37 | 2023-03-18 18:43:07 | -0.00043966 | -9.8844 | -666.7416 | 0 | Close
11731 | 2 | 4 | CC DChg | 16:14:00 | 97:40:38 | -0.11863 | 3.7057 | 1.92584 | 129.9 | 0 | 0 | 1.92584 | 129.9 | 0.00752538 | 507.61 | 0 | 0 | 0.00752538 | 507.61 | 2023-03-18 18:43:37 | -0.00043961 | -9.8862 | -666.8615 | 0 | Close
11732 | 2 | 4 | CC DChg | 16:14:30 | 97:41:08 | -0.11864 | 3.7055 | 1.92683 | 129.97 | 0 | 0 | 1.92683 | 129.97 | 0.00752905 | 507.86 | 0 | 0 | 0.00752905 | 507.86 | 2023-03-18 18:44:07 | -0.00043962 | -4.9431 | -333.4308 | 0 | Close
11733 | 2 | 4 | CC DChg | 16:15:00 | 97:41:38 | -0.11863 | 3.7054 | 1.92782 | 130.04 | 0 | 0 | 1.92782 | 130.04 | 0.00753271 | 508.11 | 0 | 0 | 0.00753271 | 508.11 | 2023-03-18 18:44:37 | -0.00043957 | -9.8862 | -666.8615 | 0 | Close
11734 | 2 | 4 | CC DChg | 16:15:30 | 97:42:08 | -0.11864 | 3.7053 | 1.9288 | 130.1 | 0 | 0 | 1.9288 | 130.1 | 0.00753637 | 508.36 | 0 | 0 | 0.00753637 | 508.36 | 2023-03-18 18:45:07 | -0.0004396 | -9.8862 | -666.8615 | 0 | Close
11735 | 2 | 4 | CC DChg | 16:16:00 | 97:42:38 | -0.11863 | 3.7051 | 1.92979 | 130.17 | 0 | 0 | 1.92979 | 130.17 | 0.00754003 | 508.6 | 0 | 0 | 0.00754003 | 508.6 | 2023-03-18 18:45:37 | -0.00043954 | -4.944 | -333.4907 | 0 | Close
11736 | 2 | 4 | CC DChg | 16:16:30 | 97:43:08 | -0.11864 | 3.705 | 1.93078 | 130.24 | 0 | 0 | 1.93078 | 130.24 | 0.0075437 | 508.85 | 0 | 0 | 0.0075437 | 508.85 | 2023-03-18 18:46:07 | -0.00043956 | -9.8844 | -666.7416 | 0 | Close
11737 | 2 | 4 | CC DChg | 16:17:00 | 97:43:38 | -0.11863 | 3.7049 | 1.93177 | 130.3 | 0 | 0 | 1.93177 | 130.3 | 0.00754736 | 509.1 | 0 | 0 | 0.00754736 | 509.1 | 2023-03-18 18:46:37 | -0.00043951 | -9.8862 | -666.8615 | 0 | Close
11738 | 2 | 4 | CC DChg | 16:17:30 | 97:44:08 | -0.11864 | 3.7047 | 1.93276 | 130.37 | 0 | 0 | 1.93276 | 130.37 | 0.00755102 | 509.34 | 0 | 0 | 0.00755102 | 509.34 | 2023-03-18 18:47:07 | -0.00043953 | -4.9431 | -333.4308 | 0 | Close
11739 | 2 | 4 | CC DChg | 16:18:00 | 97:44:38 | -0.11864 | 3.7046 | 1.93375 | 130.44 | 0 | 0 | 1.93375 | 130.44 | 0.00755468 | 509.59 | 0 | 0 | 0.00755468 | 509.59 | 2023-03-18 18:47:37 | -0.00043951 | -9.8844 | -666.7416 | 0 | Close
11740 | 2 | 4 | CC DChg | 16:18:30 | 97:45:08 | -0.11863 | 3.7045 | 1.93474 | 130.5 | 0 | 0 | 1.93474 | 130.5 | 0.00755835 | 509.84 | 0 | 0 | 0.00755835 | 509.84 | 2023-03-18 18:48:07 | -0.00043946 | -9.8862 | -666.8615 | 0 | Close
11741 | 2 | 4 | CC DChg | 16:19:00 | 97:45:38 | -0.11864 | 3.7043 | 1.93572 | 130.57 | 0 | 0 | 1.93572 | 130.57 | 0.00756201 | 510.08 | 0 | 0 | 0.00756201 | 510.08 | 2023-03-18 18:48:37 | -0.00043948 | -4.9431 | -333.4308 | 0 | Close
11742 | 2 | 4 | CC DChg | 16:19:30 | 97:46:08 | -0.11863 | 3.7043 | 1.93671 | 130.64 | 0 | 0 | 1.93671 | 130.64 | 0.00756567 | 510.33 | 0 | 0 | 0.00756567 | 510.33 | 2023-03-18 18:49:07 | -0.00043944 | 0 | 0 | 0 | Close
11743 | 2 | 4 | CC DChg | 16:20:00 | 97:46:38 | -0.11863 | 3.7042 | 1.9377 | 130.71 | 0 | 0 | 1.9377 | 130.71 | 0.00756933 | 510.58 | 0 | 0 | 0.00756933 | 510.58 | 2023-03-18 18:49:37 | -0.00043943 | -9.8862 | -666.8615 | 0 | Close
11744 | 2 | 4 | CC DChg | 16:20:30 | 97:47:08 | -0.11863 | 3.704 | 1.93869 | 130.77 | 0 | 0 | 1.93869 | 130.77 | 0.007573 | 510.83 | 0 | 0 | 0.007573 | 510.83 | 2023-03-18 18:50:07 | -0.00043941 | -4.9431 | -333.4308 | 0 | Close
11745 | 2 | 4 | CC DChg | 16:21:00 | 97:47:38 | -0.11863 | 3.704 | 1.93968 | 130.84 | 0 | 0 | 1.93968 | 130.84 | 0.00757666 | 511.07 | 0 | 0 | 0.00757666 | 511.07 | 2023-03-18 18:50:37 | -0.00043941 | 0 | 0 | 0 | Close
11746 | 2 | 4 | CC DChg | 16:21:30 | 97:48:08 | -0.11865 | 3.7038 | 1.94067 | 130.91 | 0 | 0 | 1.94067 | 130.91 | 0.00758032 | 511.32 | 0 | 0 | 0.00758032 | 511.32 | 2023-03-18 18:51:07 | -0.00043946 | -4.9431 | -333.4308 | 0 | Close
11747 | 2 | 4 | CC DChg | 16:22:00 | 97:48:38 | -0.11864 | 3.7036 | 1.94166 | 130.97 | 0 | 0 | 1.94166 | 130.97 | 0.00758398 | 511.57 | 0 | 0 | 0.00758398 | 511.57 | 2023-03-18 18:51:37 | -0.0004394 | -4.9431 | -333.4308 | 0 | Close
11748 | 2 | 4 | CC DChg | 16:22:30 | 97:49:08 | -0.11865 | 3.7035 | 1.94264 | 131.04 | 0 | 0 | 1.94264 | 131.04 | 0.00758764 | 511.81 | 0 | 0 | 0.00758764 | 511.81 | 2023-03-18 18:52:07 | -0.00043942 | -9.8862 | -666.8615 | 0 | Close
11749 | 2 | 4 | CC DChg | 16:23:00 | 97:49:38 | -0.11864 | 3.7034 | 1.94363 | 131.11 | 0 | 0 | 1.94363 | 131.11 | 0.0075913 | 512.06 | 0 | 0 | 0.0075913 | 512.06 | 2023-03-18 18:52:37 | -0.00043937 | -9.8862 | -666.8615 | 0 | Close
11750 | 2 | 4 | CC DChg | 16:23:30 | 97:50:08 | -0.11863 | 3.7033 | 1.94462 | 131.17 | 0 | 0 | 1.94462 | 131.17 | 0.00759496 | 512.31 | 0 | 0 | 0.00759496 | 512.31 | 2023-03-18 18:53:07 | -0.00043932 | -9.888 | -666.9815 | 0 | Close
11751 | 2 | 4 | CC DChg | 16:24:00 | 97:50:38 | -0.11863 | 3.7031 | 1.94561 | 131.24 | 0 | 0 | 1.94561 | 131.24 | 0.00759863 | 512.55 | 0 | 0 | 0.00759863 | 512.55 | 2023-03-18 18:53:37 | -0.0004393 | -4.9422 | -333.3708 | 0 | Close
11752 | 2 | 4 | CC DChg | 16:24:30 | 97:51:08 | -0.11862 | 3.703 | 1.9466 | 131.31 | 0 | 0 | 1.9466 | 131.31 | 0.00760229 | 512.8 | 0 | 0 | 0.00760229 | 512.8 | 2023-03-18 18:54:07 | -0.00043925 | -9.888 | -666.9815 | 0 | Close
11753 | 2 | 4 | CC DChg | 16:25:00 | 97:51:38 | -0.11862 | 3.7029 | 1.94759 | 131.37 | 0 | 0 | 1.94759 | 131.37 | 0.00760595 | 513.05 | 0 | 0 | 0.00760595 | 513.05 | 2023-03-18 18:54:37 | -0.00043924 | -9.8862 | -666.8615 | 0 | Close
11754 | 2 | 4 | CC DChg | 16:25:30 | 97:52:08 | -0.11865 | 3.7027 | 1.94858 | 131.44 | 0 | 0 | 1.94858 | 131.44 | 0.00760961 | 513.3 | 0 | 0 | 0.00760961 | 513.3 | 2023-03-18 18:55:07 | -0.00043933 | -4.9422 | -333.3708 | 0 | Close
11755 | 2 | 4 | CC DChg | 16:26:00 | 97:52:38 | -0.11863 | 3.7026 | 1.94957 | 131.51 | 0 | 0 | 1.94957 | 131.51 | 0.00761327 | 513.54 | 0 | 0 | 0.00761327 | 513.54 | 2023-03-18 18:55:37 | -0.00043924 | -9.8862 | -666.8615 | 0 | Close
11756 | 2 | 4 | CC DChg | 16:26:30 | 97:53:08 | -0.11864 | 3.7025 | 1.95055 | 131.57 | 0 | 0 | 1.95055 | 131.57 | 0.00761693 | 513.79 | 0 | 0 | 0.00761693 | 513.79 | 2023-03-18 18:56:07 | -0.00043926 | -9.8844 | -666.7416 | 0 | Close
11757 | 2 | 4 | CC DChg | 16:27:00 | 97:53:38 | -0.11863 | 3.7024 | 1.95154 | 131.64 | 0 | 0 | 1.95154 | 131.64 | 0.00762059 | 514.04 | 0 | 0 | 0.00762059 | 514.04 | 2023-03-18 18:56:37 | -0.00043922 | -9.8862 | -666.8615 | 0 | Close
11758 | 2 | 4 | CC DChg | 16:27:30 | 97:54:08 | -0.11864 | 3.7022 | 1.95253 | 131.71 | 0 | 0 | 1.95253 | 131.71 | 0.00762425 | 514.28 | 0 | 0 | 0.00762425 | 514.28 | 2023-03-18 18:57:07 | -0.00043923 | -4.9431 | -333.4308 | 0 | Close
11759 | 2 | 4 | CC DChg | 16:28:00 | 97:54:38 | -0.11863 | 3.7021 | 1.95352 | 131.77 | 0 | 0 | 1.95352 | 131.77 | 0.00762791 | 514.53 | 0 | 0 | 0.00762791 | 514.53 | 2023-03-18 18:57:37 | -0.00043918 | -9.8862 | -666.8615 | 0 | Close
11760 | 2 | 4 | CC DChg | 16:28:30 | 97:55:08 | -0.11864 | 3.7019 | 1.95451 | 131.84 | 0 | 0 | 1.95451 | 131.84 | 0.00763157 | 514.78 | 0 | 0 | 0.00763157 | 514.78 | 2023-03-18 18:58:07 | -0.00043919 | -4.9422 | -333.3708 | 0 | Close
11761 | 2 | 4 | CC DChg | 16:29:00 | 97:55:38 | -0.11863 | 3.7019 | 1.9555 | 131.91 | 0 | 0 | 1.9555 | 131.91 | 0.00763523 | 515.02 | 0 | 0 | 0.00763523 | 515.02 | 2023-03-18 18:58:37 | -0.00043916 | 0 | 0 | 0 | Close
11762 | 2 | 4 | CC DChg | 16:29:30 | 97:56:08 | -0.11863 | 3.7017 | 1.95649 | 131.97 | 0 | 0 | 1.95649 | 131.97 | 0.00763889 | 515.27 | 0 | 0 | 0.00763889 | 515.27 | 2023-03-18 18:59:07 | -0.00043913 | -4.9431 | -333.4308 | 0 | Close
11763 | 2 | 4 | CC DChg | 16:30:00 | 97:56:38 | -0.11863 | 3.7015 | 1.95747 | 132.04 | 0 | 0 | 1.95747 | 132.04 | 0.00764255 | 515.52 | 0 | 0 | 0.00764255 | 515.52 | 2023-03-18 18:59:37 | -0.00043911 | -4.9422 | -333.3708 | 0 | Close
11764 | 2 | 4 | CC DChg | 16:30:30 | 97:57:08 | -0.11863 | 3.7014 | 1.95846 | 132.11 | 0 | 0 | 1.95846 | 132.11 | 0.00764621 | 515.76 | 0 | 0 | 0.00764621 | 515.76 | 2023-03-18 19:00:07 | -0.0004391 | -9.888 | -666.9815 | 0 | Close
11765 | 2 | 4 | CC DChg | 16:31:00 | 97:57:38 | -0.11865 | 3.7013 | 1.95945 | 132.17 | 0 | 0 | 1.95945 | 132.17 | 0.00764987 | 516.01 | 0 | 0 | 0.00764987 | 516.01 | 2023-03-18 19:00:37 | -0.00043916 | -9.8862 | -666.8615 | 0 | Close
11766 | 2 | 4 | CC DChg | 16:31:30 | 97:58:08 | -0.11864 | 3.7013 | 1.96044 | 132.24 | 0 | 0 | 1.96044 | 132.24 | 0.00765352 | 516.26 | 0 | 0 | 0.00765352 | 516.26 | 2023-03-18 19:01:07 | -0.00043912 | 0 | 0 | 0 | Close
11767 | 2 | 4 | CC DChg | 16:32:00 | 97:58:38 | -0.11863 | 3.701 | 1.96143 | 132.31 | 0 | 0 | 1.96143 | 132.31 | 0.00765718 | 516.5 | 0 | 0 | 0.00765718 | 516.5 | 2023-03-18 19:01:37 | -0.00043905 | -3.2954 | -222.2872 | 0 | Close
11768 | 2 | 4 | CC DChg | 16:32:30 | 97:59:08 | -0.11864 | 3.701 | 1.96242 | 132.37 | 0 | 0 | 1.96242 | 132.37 | 0.00766084 | 516.75 | 0 | 0 | 0.00766084 | 516.75 | 2023-03-18 19:02:07 | -0.00043909 | 0 | 0 | 0 | Close
11769 | 2 | 4 | CC DChg | 16:33:00 | 97:59:38 | -0.11864 | 3.7009 | 1.96341 | 132.44 | 0 | 0 | 1.96341 | 132.44 | 0.0076645 | 517 | 0 | 0 | 0.0076645 | 517 | 2023-03-18 19:02:37 | -0.00043907 | -9.8862 | -666.8615 | 0 | Close
11770 | 2 | 4 | CC DChg | 16:33:30 | 98:00:08 | -0.11862 | 3.7007 | 1.96439 | 132.51 | 0 | 0 | 1.96439 | 132.51 | 0.00766816 | 517.25 | 0 | 0 | 0.00766816 | 517.25 | 2023-03-18 19:03:07 | -0.00043898 | -4.9431 | -333.4308 | 0 | Close
11771 | 2 | 4 | CC DChg | 16:34:00 | 98:00:38 | -0.11864 | 3.7005 | 1.96538 | 132.57 | 0 | 0 | 1.96538 | 132.57 | 0.00767182 | 517.49 | 0 | 0 | 0.00767182 | 517.49 | 2023-03-18 19:03:37 | -0.00043903 | -4.9413 | -333.3108 | 0 | Close
11772 | 2 | 4 | CC DChg | 16:34:30 | 98:01:08 | -0.11863 | 3.7004 | 1.96637 | 132.64 | 0 | 0 | 1.96637 | 132.64 | 0.00767548 | 517.74 | 0 | 0 | 0.00767548 | 517.74 | 2023-03-18 19:04:07 | -0.00043898 | -9.8862 | -666.8615 | 0 | Close
11773 | 2 | 4 | CC DChg | 16:35:00 | 98:01:38 | -0.11862 | 3.7002 | 1.96736 | 132.71 | 0 | 0 | 1.96736 | 132.71 | 0.00767913 | 517.99 | 0 | 0 | 0.00767913 | 517.99 | 2023-03-18 19:04:37 | -0.00043892 | -4.9431 | -333.4308 | 0 | Close
11774 | 2 | 4 | CC DChg | 16:35:30 | 98:02:08 | -0.11863 | 3.7001 | 1.96835 | 132.77 | 0 | 0 | 1.96835 | 132.77 | 0.00768279 | 518.23 | 0 | 0 | 0.00768279 | 518.23 | 2023-03-18 19:05:07 | -0.00043894 | -9.8862 | -666.8615 | 0 | Close
11775 | 2 | 4 | CC DChg | 16:36:00 | 98:02:38 | -0.11863 | 3.6999 | 1.96934 | 132.84 | 0 | 0 | 1.96934 | 132.84 | 0.00768645 | 518.48 | 0 | 0 | 0.00768645 | 518.48 | 2023-03-18 19:05:37 | -0.00043892 | -4.9422 | -333.3708 | 0 | Close
11776 | 2 | 4 | CC DChg | 16:36:30 | 98:03:08 | -0.11863 | 3.6998 | 1.97033 | 132.91 | 0 | 0 | 1.97033 | 132.91 | 0.00769011 | 518.73 | 0 | 0 | 0.00769011 | 518.73 | 2023-03-18 19:06:07 | -0.00043891 | -9.8862 | -666.8615 | 0 | Close
11777 | 2 | 4 | CC DChg | 16:37:00 | 98:03:38 | -0.11862 | 3.6996 | 1.97131 | 132.97 | 0 | 0 | 1.97131 | 132.97 | 0.00769376 | 518.97 | 0 | 0 | 0.00769376 | 518.97 | 2023-03-18 19:06:37 | -0.00043885 | -4.9431 | -333.4308 | 0 | Close
11778 | 2 | 4 | CC DChg | 16:37:30 | 98:04:08 | -0.11864 | 3.6996 | 1.9723 | 133.04 | 0 | 0 | 1.9723 | 133.04 | 0.00769742 | 519.22 | 0 | 0 | 0.00769742 | 519.22 | 2023-03-18 19:07:07 | -0.00043892 | 0 | 0 | 0 | Close
11779 | 2 | 4 | CC DChg | 16:38:00 | 98:04:38 | -0.11862 | 3.6994 | 1.97329 | 133.11 | 0 | 0 | 1.97329 | 133.11 | 0.00770108 | 519.47 | 0 | 0 | 0.00770108 | 519.47 | 2023-03-18 19:07:37 | -0.00043882 | -4.9431 | -333.4308 | 0 | Close
11780 | 2 | 4 | CC DChg | 16:38:30 | 98:05:08 | -0.11862 | 3.6993 | 1.97428 | 133.17 | 0 | 0 | 1.97428 | 133.17 | 0.00770474 | 519.71 | 0 | 0 | 0.00770474 | 519.71 | 2023-03-18 19:08:07 | -0.00043881 | -9.8827 | -666.6217 | 0 | Close
11781 | 2 | 4 | CC DChg | 16:39:00 | 98:05:38 | -0.11862 | 3.6991 | 1.97527 | 133.24 | 0 | 0 | 1.97527 | 133.24 | 0.00770839 | 519.96 | 0 | 0 | 0.00770839 | 519.96 | 2023-03-18 19:08:37 | -0.00043879 | -4.9431 | -333.4308 | 0 | Close
11782 | 2 | 4 | CC DChg | 16:39:30 | 98:06:08 | -0.11863 | 3.699 | 1.97626 | 133.31 | 0 | 0 | 1.97626 | 133.31 | 0.00771205 | 520.21 | 0 | 0 | 0.00771205 | 520.21 | 2023-03-18 19:09:07 | -0.00043881 | -9.8844 | -666.7416 | 0 | Close
11783 | 2 | 4 | CC DChg | 16:40:00 | 98:06:38 | -0.11862 | 3.6989 | 1.97725 | 133.37 | 0 | 0 | 1.97725 | 133.37 | 0.0077157 | 520.45 | 0 | 0 | 0.0077157 | 520.45 | 2023-03-18 19:09:37 | -0.00043876 | -9.8862 | -666.8615 | 0 | Close
11784 | 2 | 4 | CC DChg | 16:40:30 | 98:07:08 | -0.11862 | 3.6987 | 1.97823 | 133.44 | 0 | 0 | 1.97823 | 133.44 | 0.00771936 | 520.7 | 0 | 0 | 0.00771936 | 520.7 | 2023-03-18 19:10:07 | -0.00043874 | -4.9413 | -333.3108 | 0 | Close
11785 | 2 | 4 | CC DChg | 16:41:00 | 98:07:38 | -0.11862 | 3.6986 | 1.97922 | 133.51 | 0 | 0 | 1.97922 | 133.51 | 0.00772302 | 520.95 | 0 | 0 | 0.00772302 | 520.95 | 2023-03-18 19:10:37 | -0.00043873 | -9.8827 | -666.6217 | 0 | Close
11786 | 2 | 4 | CC DChg | 16:41:30 | 98:08:08 | -0.11862 | 3.6984 | 1.98021 | 133.57 | 0 | 0 | 1.98021 | 133.57 | 0.00772667 | 521.19 | 0 | 0 | 0.00772667 | 521.19 | 2023-03-18 19:11:07 | -0.0004387 | -4.9431 | -333.4308 | 0 | Close
11787 | 2 | 4 | CC DChg | 16:42:00 | 98:08:38 | -0.11861 | 3.6983 | 1.9812 | 133.64 | 0 | 0 | 1.9812 | 133.64 | 0.00773033 | 521.44 | 0 | 0 | 0.00773033 | 521.44 | 2023-03-18 19:11:37 | -0.00043866 | -9.8862 | -666.8615 | 0 | Close
11788 | 2 | 4 | CC DChg | 16:42:30 | 98:09:08 | -0.11862 | 3.6981 | 1.98219 | 133.71 | 0 | 0 | 1.98219 | 133.71 | 0.00773398 | 521.69 | 0 | 0 | 0.00773398 | 521.69 | 2023-03-18 19:12:07 | -0.00043867 | -4.9422 | -333.3708 | 0 | Close
11789 | 2 | 4 | CC DChg | 16:43:00 | 98:09:38 | -0.11861 | 3.6981 | 1.98318 | 133.77 | 0 | 0 | 1.98318 | 133.77 | 0.00773764 | 521.93 | 0 | 0 | 0.00773764 | 521.93 | 2023-03-18 19:12:37 | -0.00043863 | 0 | 0 | 0 | Close
11790 | 2 | 4 | CC DChg | 16:43:30 | 98:10:08 | -0.11861 | 3.6979 | 1.98416 | 133.84 | 0 | 0 | 1.98416 | 133.84 | 0.0077413 | 522.18 | 0 | 0 | 0.0077413 | 522.18 | 2023-03-18 19:13:07 | -0.00043861 | -4.9431 | -333.4308 | 0 | Close
11791 | 2 | 4 | CC DChg | 16:44:00 | 98:10:38 | -0.11861 | 3.6977 | 1.98515 | 133.91 | 0 | 0 | 1.98515 | 133.91 | 0.00774495 | 522.42 | 0 | 0 | 0.00774495 | 522.42 | 2023-03-18 19:13:37 | -0.00043858 | -4.9431 | -333.4308 | 0 | Close
11792 | 2 | 4 | CC DChg | 16:44:30 | 98:11:08 | -0.11862 | 3.6977 | 1.98614 | 133.97 | 0 | 0 | 1.98614 | 133.97 | 0.00774861 | 522.67 | 0 | 0 | 0.00774861 | 522.67 | 2023-03-18 19:14:07 | -0.00043862 | 0 | 0 | 0 | Close
11793 | 2 | 4 | CC DChg | 16:45:00 | 98:11:38 | -0.11861 | 3.6975 | 1.98713 | 134.04 | 0 | 0 | 1.98713 | 134.04 | 0.00775226 | 522.92 | 0 | 0 | 0.00775226 | 522.92 | 2023-03-18 19:14:37 | -0.00043856 | -4.9422 | -333.3708 | 0 | Close
11794 | 2 | 4 | CC DChg | 16:45:30 | 98:12:08 | -0.11861 | 3.6975 | 1.98812 | 134.11 | 0 | 0 | 1.98812 | 134.11 | 0.00775592 | 523.16 | 0 | 0 | 0.00775592 | 523.16 | 2023-03-18 19:15:07 | -0.00043856 | 0 | 0 | 0 | Close
11795 | 2 | 4 | CC DChg | 16:46:00 | 98:12:38 | -0.11862 | 3.6974 | 1.98911 | 134.17 | 0 | 0 | 1.98911 | 134.17 | 0.00775957 | 523.41 | 0 | 0 | 0.00775957 | 523.41 | 2023-03-18 19:15:37 | -0.00043859 | -9.8844 | -666.7416 | 0 | Close
11796 | 2 | 4 | CC DChg | 16:46:30 | 98:13:08 | -0.11862 | 3.697 | 1.9901 | 134.24 | 0 | 0 | 1.9901 | 134.24 | 0.00776322 | 523.66 | 0 | 0 | 0.00776322 | 523.66 | 2023-03-18 19:16:07 | -0.00043854 | -2.4716 | -166.7154 | 0 | Close
11797 | 2 | 4 | CC DChg | 16:47:00 | 98:13:38 | -0.11862 | 3.6969 | 1.99108 | 134.31 | 0 | 0 | 1.99108 | 134.31 | 0.00776688 | 523.9 | 0 | 0 | 0.00776688 | 523.9 | 2023-03-18 19:16:37 | -0.00043853 | -9.8827 | -666.6217 | 0 | Close
11798 | 2 | 4 | CC DChg | 16:47:30 | 98:14:08 | -0.11862 | 3.6968 | 1.99207 | 134.37 | 0 | 0 | 1.99207 | 134.37 | 0.00777053 | 524.15 | 0 | 0 | 0.00777053 | 524.15 | 2023-03-18 19:17:07 | -0.00043851 | -9.8862 | -666.8615 | 0 | Close
11799 | 2 | 4 | CC DChg | 16:48:00 | 98:14:38 | -0.11862 | 3.6967 | 1.99306 | 134.44 | 0 | 0 | 1.99306 | 134.44 | 0.00777419 | 524.4 | 0 | 0 | 0.00777419 | 524.4 | 2023-03-18 19:17:37 | -0.0004385 | -9.8844 | -666.7416 | 0 | Close
11800 | 2 | 4 | CC DChg | 16:48:30 | 98:15:08 | -0.11862 | 3.6966 | 1.99405 | 134.51 | 0 | 0 | 1.99405 | 134.51 | 0.00777784 | 524.64 | 0 | 0 | 0.00777784 | 524.64 | 2023-03-18 19:18:07 | -0.00043849 | -9.8862 | -666.8615 | 0 | Close
11801 | 2 | 4 | CC DChg | 16:49:00 | 98:15:38 | -0.1186 | 3.6964 | 1.99504 | 134.57 | 0 | 0 | 1.99504 | 134.57 | 0.0077815 | 524.89 | 0 | 0 | 0.0077815 | 524.89 | 2023-03-18 19:18:37 | -0.00043839 | -4.9413 | -333.3108 | 0 | Close
11802 | 2 | 4 | CC DChg | 16:49:30 | 98:16:08 | -0.11862 | 3.6963 | 1.99603 | 134.64 | 0 | 0 | 1.99603 | 134.64 | 0.00778515 | 525.14 | 0 | 0 | 0.00778515 | 525.14 | 2023-03-18 19:19:07 | -0.00043846 | -9.8844 | -666.7416 | 0 | Close
11803 | 2 | 4 | CC DChg | 16:50:00 | 98:16:38 | -0.11862 | 3.6961 | 1.99701 | 134.71 | 0 | 0 | 1.99701 | 134.71 | 0.0077888 | 525.38 | 0 | 0 | 0.0077888 | 525.38 | 2023-03-18 19:19:37 | -0.00043843 | -4.9431 | -333.4308 | 0 | Close
11804 | 2 | 4 | CC DChg | 16:50:30 | 98:17:08 | -0.11861 | 3.696 | 1.998 | 134.77 | 0 | 0 | 1.998 | 134.77 | 0.00779246 | 525.63 | 0 | 0 | 0.00779246 | 525.63 | 2023-03-18 19:20:07 | -0.00043838 | -9.8827 | -666.6217 | 0 | Close
11805 | 2 | 4 | CC DChg | 16:51:00 | 98:17:38 | -0.11862 | 3.696 | 1.99899 | 134.84 | 0 | 0 | 1.99899 | 134.84 | 0.00779611 | 525.88 | 0 | 0 | 0.00779611 | 525.88 | 2023-03-18 19:20:37 | -0.00043842 | 0 | 0 | 0 | Close
11806 | 2 | 4 | CC DChg | 16:51:30 | 98:18:08 | -0.11861 | 3.6958 | 1.99998 | 134.91 | 0 | 0 | 1.99998 | 134.91 | 0.00779976 | 526.12 | 0 | 0 | 0.00779976 | 526.12 | 2023-03-18 19:21:07 | -0.00043836 | -4.9413 | -333.3108 | 0 | Close
11807 | 2 | 4 | CC DChg | 16:52:00 | 98:18:38 | -0.11863 | 3.6956 | 2.00097 | 134.97 | 0 | 0 | 2.00097 | 134.97 | 0.00780342 | 526.37 | 0 | 0 | 0.00780342 | 526.37 | 2023-03-18 19:21:37 | -0.00043841 | -4.9431 | -333.4308 | 0 | Close
11808 | 2 | 4 | CC DChg | 16:52:30 | 98:19:08 | -0.11864 | 3.6955 | 2.00196 | 135.04 | 0 | 0 | 2.00196 | 135.04 | 0.00780707 | 526.62 | 0 | 0 | 0.00780707 | 526.62 | 2023-03-18 19:22:07 | -0.00043843 | -9.8862 | -666.8615 | 0 | Close
11809 | 2 | 4 | CC DChg | 16:53:00 | 98:19:38 | -0.11864 | 3.6954 | 2.00295 | 135.11 | 0 | 0 | 2.00295 | 135.11 | 0.00781072 | 526.86 | 0 | 0 | 0.00781072 | 526.86 | 2023-03-18 19:22:37 | -0.00043842 | -9.8862 | -666.8615 | 0 | Close
11810 | 2 | 4 | CC DChg | 16:53:30 | 98:20:08 | -0.11865 | 3.6953 | 2.00393 | 135.17 | 0 | 0 | 2.00393 | 135.17 | 0.00781438 | 527.11 | 0 | 0 | 0.00781438 | 527.11 | 2023-03-18 19:23:07 | -0.00043845 | -9.8862 | -666.8615 | 0 | Close
11811 | 2 | 4 | CC DChg | 16:54:00 | 98:20:38 | -0.11864 | 3.6952 | 2.00492 | 135.24 | 0 | 0 | 2.00492 | 135.24 | 0.00781803 | 527.35 | 0 | 0 | 0.00781803 | 527.35 | 2023-03-18 19:23:37 | -0.0004384 | -9.888 | -666.9815 | 0 | Close
11812 | 2 | 4 | CC DChg | 16:54:30 | 98:21:08 | -0.11863 | 3.695 | 2.00591 | 135.31 | 0 | 0 | 2.00591 | 135.31 | 0.00782168 | 527.6 | 0 | 0 | 0.00782168 | 527.6 | 2023-03-18 19:24:07 | -0.00043834 | -4.9431 | -333.4308 | 0 | Close
11813 | 2 | 4 | CC DChg | 16:55:00 | 98:21:38 | -0.11863 | 3.6949 | 2.0069 | 135.37 | 0 | 0 | 2.0069 | 135.37 | 0.00782534 | 527.85 | 0 | 0 | 0.00782534 | 527.85 | 2023-03-18 19:24:37 | -0.00043833 | -9.888 | -666.9815 | 0 | Close
11814 | 2 | 4 | CC DChg | 16:55:30 | 98:22:08 | -0.11863 | 3.6948 | 2.00789 | 135.44 | 0 | 0 | 2.00789 | 135.44 | 0.00782899 | 528.09 | 0 | 0 | 0.00782899 | 528.09 | 2023-03-18 19:25:07 | -0.00043831 | -9.8844 | -666.7416 | 0 | Close
11815 | 2 | 4 | CC DChg | 16:56:00 | 98:22:38 | -0.11864 | 3.6947 | 2.00888 | 135.51 | 0 | 0 | 2.00888 | 135.51 | 0.00783264 | 528.34 | 0 | 0 | 0.00783264 | 528.34 | 2023-03-18 19:25:37 | -0.00043834 | -9.8862 | -666.8615 | 0 | Close
11816 | 2 | 4 | CC DChg | 16:56:30 | 98:23:08 | -0.11864 | 3.6945 | 2.00987 | 135.57 | 0 | 0 | 2.00987 | 135.57 | 0.00783629 | 528.59 | 0 | 0 | 0.00783629 | 528.59 | 2023-03-18 19:26:07 | -0.00043832 | -4.9431 | -333.4308 | 0 | Close
11817 | 2 | 4 | CC DChg | 16:57:00 | 98:23:38 | -0.11863 | 3.6943 | 2.01085 | 135.64 | 0 | 0 | 2.01085 | 135.64 | 0.00783995 | 528.83 | 0 | 0 | 0.00783995 | 528.83 | 2023-03-18 19:26:37 | -0.00043825 | -4.9422 | -333.3708 | 0 | Close
11818 | 2 | 4 | CC DChg | 16:57:30 | 98:24:08 | -0.11864 | 3.6942 | 2.01184 | 135.71 | 0 | 0 | 2.01184 | 135.71 | 0.0078436 | 529.08 | 0 | 0 | 0.0078436 | 529.08 | 2023-03-18 19:27:07 | -0.00043828 | -9.8862 | -666.8615 | 0 | Close
11819 | 2 | 4 | CC DChg | 16:58:00 | 98:24:38 | -0.11864 | 3.6941 | 2.01283 | 135.77 | 0 | 0 | 2.01283 | 135.77 | 0.00784725 | 529.33 | 0 | 0 | 0.00784725 | 529.33 | 2023-03-18 19:27:37 | -0.00043827 | -9.8862 | -666.8615 | 0 | Close
11820 | 2 | 4 | CC DChg | 16:58:30 | 98:25:08 | -0.11863 | 3.694 | 2.01382 | 135.84 | 0 | 0 | 2.01382 | 135.84 | 0.0078509 | 529.57 | 0 | 0 | 0.0078509 | 529.57 | 2023-03-18 19:28:07 | -0.00043822 | -9.888 | -666.9815 | 0 | Close
11821 | 2 | 4 | CC DChg | 16:59:00 | 98:25:38 | -0.11864 | 3.6938 | 2.01481 | 135.91 | 0 | 0 | 2.01481 | 135.91 | 0.00785456 | 529.82 | 0 | 0 | 0.00785456 | 529.82 | 2023-03-18 19:28:37 | -0.00043823 | -4.9431 | -333.4308 | 0 | Close
11822 | 2 | 4 | CC DChg | 16:59:30 | 98:26:08 | -0.11863 | 3.6936 | 2.0158 | 135.97 | 0 | 0 | 2.0158 | 135.97 | 0.00785821 | 530.06 | 0 | 0 | 0.00785821 | 530.06 | 2023-03-18 19:29:07 | -0.00043817 | -4.9431 | -333.4308 | 0 | Close
11823 | 2 | 4 | CC DChg | 17:00:00 | 98:26:38 | -0.11863 | 3.6936 | 2.01679 | 136.04 | 0 | 0 | 2.01679 | 136.04 | 0.00786186 | 530.31 | 0 | 0 | 0.00786186 | 530.31 | 2023-03-18 19:29:37 | -0.00043817 | 0 | 0 | 0 | Close
11824 | 2 | 4 | CC DChg | 17:00:30 | 98:27:08 | -0.11864 | 3.6935 | 2.01778 | 136.11 | 0 | 0 | 2.01778 | 136.11 | 0.00786551 | 530.56 | 0 | 0 | 0.00786551 | 530.56 | 2023-03-18 19:30:07 | -0.0004382 | -9.8862 | -666.8615 | 0 | Close
11825 | 2 | 4 | CC DChg | 17:01:00 | 98:27:38 | -0.11864 | 3.6933 | 2.01876 | 136.17 | 0 | 0 | 2.01876 | 136.17 | 0.00786916 | 530.8 | 0 | 0 | 0.00786916 | 530.8 | 2023-03-18 19:30:37 | -0.00043817 | -4.9422 | -333.3708 | 0 | Close
11826 | 2 | 4 | CC DChg | 17:01:30 | 98:28:08 | -0.11864 | 3.6931 | 2.01975 | 136.24 | 0 | 0 | 2.01975 | 136.24 | 0.00787281 | 531.05 | 0 | 0 | 0.00787281 | 531.05 | 2023-03-18 19:31:07 | -0.00043815 | -4.9431 | -333.4308 | 0 | Close
11827 | 2 | 4 | CC DChg | 17:02:00 | 98:28:38 | -0.11863 | 3.693 | 2.02074 | 136.31 | 0 | 0 | 2.02074 | 136.31 | 0.00787646 | 531.3 | 0 | 0 | 0.00787646 | 531.3 | 2023-03-18 19:31:37 | -0.0004381 | -9.888 | -666.9815 | 0 | Close
11828 | 2 | 4 | CC DChg | 17:02:30 | 98:29:08 | -0.11863 | 3.6929 | 2.02173 | 136.37 | 0 | 0 | 2.02173 | 136.37 | 0.00788011 | 531.54 | 0 | 0 | 0.00788011 | 531.54 | 2023-03-18 19:32:07 | -0.00043809 | -9.888 | -666.9815 | 0 | Close
11829 | 2 | 4 | CC DChg | 17:03:00 | 98:29:38 | -0.11863 | 3.6927 | 2.02272 | 136.44 | 0 | 0 | 2.02272 | 136.44 | 0.00788376 | 531.79 | 0 | 0 | 0.00788376 | 531.79 | 2023-03-18 19:32:37 | -0.00043806 | -4.9431 | -333.4308 | 0 | Close
11830 | 2 | 4 | CC DChg | 17:03:30 | 98:30:08 | -0.11863 | 3.6926 | 2.02371 | 136.51 | 0 | 0 | 2.02371 | 136.51 | 0.00788741 | 532.03 | 0 | 0 | 0.00788741 | 532.03 | 2023-03-18 19:33:07 | -0.00043805 | -9.8827 | -666.6217 | 0 | Close
11831 | 2 | 4 | CC DChg | 17:04:00 | 98:30:38 | -0.11864 | 3.6924 | 2.0247 | 136.57 | 0 | 0 | 2.0247 | 136.57 | 0.00789107 | 532.28 | 0 | 0 | 0.00789107 | 532.28 | 2023-03-18 19:33:37 | -0.00043807 | -4.944 | -333.4907 | 0 | Close
11832 | 2 | 4 | CC DChg | 17:04:30 | 98:31:08 | -0.11865 | 3.6923 | 2.02568 | 136.64 | 0 | 0 | 2.02568 | 136.64 | 0.00789472 | 532.53 | 0 | 0 | 0.00789472 | 532.53 | 2023-03-18 19:34:07 | -0.00043809 | -9.8862 | -666.8615 | 0 | Close
11833 | 2 | 4 | CC DChg | 17:05:00 | 98:31:38 | -0.11863 | 3.6921 | 2.02667 | 136.71 | 0 | 0 | 2.02667 | 136.71 | 0.00789837 | 532.77 | 0 | 0 | 0.00789837 | 532.77 | 2023-03-18 19:34:37 | -0.00043799 | -4.9431 | -333.4308 | 0 | Close
11834 | 2 | 4 | CC DChg | 17:05:30 | 98:32:08 | -0.11863 | 3.6919 | 2.02766 | 136.77 | 0 | 0 | 2.02766 | 136.77 | 0.00790202 | 533.02 | 0 | 0 | 0.00790202 | 533.02 | 2023-03-18 19:35:07 | -0.00043797 | -4.9431 | -333.4308 | 0 | Close
11835 | 2 | 4 | CC DChg | 17:06:00 | 98:32:38 | -0.11863 | 3.6919 | 2.02865 | 136.84 | 0 | 0 | 2.02865 | 136.84 | 0.00790567 | 533.27 | 0 | 0 | 0.00790567 | 533.27 | 2023-03-18 19:35:37 | -0.00043797 | 0 | 0 | 0 | Close
11836 | 2 | 4 | CC DChg | 17:06:30 | 98:33:08 | -0.11863 | 3.6916 | 2.02964 | 136.91 | 0 | 0 | 2.02964 | 136.91 | 0.00790932 | 533.51 | 0 | 0 | 0.00790932 | 533.51 | 2023-03-18 19:36:07 | -0.00043793 | -3.2954 | -222.2872 | 0 | Close
11837 | 2 | 4 | CC DChg | 17:07:00 | 98:33:38 | -0.11862 | 3.6916 | 2.03063 | 136.97 | 0 | 0 | 2.03063 | 136.97 | 0.00791296 | 533.76 | 0 | 0 | 0.00791296 | 533.76 | 2023-03-18 19:36:37 | -0.0004379 | 0 | 0 | 0 | Close
11838 | 2 | 4 | CC DChg | 17:07:30 | 98:34:08 | -0.11864 | 3.6914 | 2.03162 | 137.04 | 0 | 0 | 2.03162 | 137.04 | 0.00791661 | 534 | 0 | 0 | 0.00791661 | 534 | 2023-03-18 19:37:07 | -0.00043795 | -4.9431 | -333.4308 | 0 | Close
11839 | 2 | 4 | CC DChg | 17:08:00 | 98:34:38 | -0.11865 | 3.6913 | 2.0326 | 137.11 | 0 | 0 | 2.0326 | 137.11 | 0.00792026 | 534.25 | 0 | 0 | 0.00792026 | 534.25 | 2023-03-18 19:37:37 | -0.00043797 | -9.8862 | -666.8615 | 0 | Close
11840 | 2 | 4 | CC DChg | 17:08:30 | 98:35:08 | -0.11864 | 3.6912 | 2.03359 | 137.17 | 0 | 0 | 2.03359 | 137.17 | 0.00792391 | 534.5 | 0 | 0 | 0.00792391 | 534.5 | 2023-03-18 19:38:07 | -0.00043792 | -9.8862 | -666.8615 | 0 | Close
11841 | 2 | 4 | CC DChg | 17:09:00 | 98:35:38 | -0.11865 | 3.6911 | 2.03458 | 137.24 | 0 | 0 | 2.03458 | 137.24 | 0.00792756 | 534.74 | 0 | 0 | 0.00792756 | 534.74 | 2023-03-18 19:38:37 | -0.00043795 | -9.8862 | -666.8615 | 0 | Close
11842 | 2 | 4 | CC DChg | 17:09:30 | 98:36:08 | -0.11862 | 3.6909 | 2.03557 | 137.31 | 0 | 0 | 2.03557 | 137.31 | 0.00793121 | 534.99 | 0 | 0 | 0.00793121 | 534.99 | 2023-03-18 19:39:07 | -0.00043781 | -4.9431 | -333.4308 | 0 | Close
11843 | 2 | 4 | CC DChg | 17:10:00 | 98:36:38 | -0.11864 | 3.6907 | 2.03656 | 137.37 | 0 | 0 | 2.03656 | 137.37 | 0.00793486 | 535.24 | 0 | 0 | 0.00793486 | 535.24 | 2023-03-18 19:39:37 | -0.00043786 | -4.9431 | -333.4308 | 0 | Close
11844 | 2 | 4 | CC DChg | 17:10:30 | 98:37:08 | -0.11863 | 3.6905 | 2.03755 | 137.44 | 0 | 0 | 2.03755 | 137.44 | 0.00793851 | 535.48 | 0 | 0 | 0.00793851 | 535.48 | 2023-03-18 19:40:07 | -0.0004378 | -4.944 | -333.4907 | 0 | Close
11845 | 2 | 4 | CC DChg | 17:11:00 | 98:37:38 | -0.11863 | 3.6904 | 2.03854 | 137.51 | 0 | 0 | 2.03854 | 137.51 | 0.00794216 | 535.73 | 0 | 0 | 0.00794216 | 535.73 | 2023-03-18 19:40:37 | -0.00043779 | -9.8862 | -666.8615 | 0 | Close
11846 | 2 | 4 | CC DChg | 17:11:30 | 98:38:08 | -0.11864 | 3.6903 | 2.03952 | 137.57 | 0 | 0 | 2.03952 | 137.57 | 0.00794581 | 535.97 | 0 | 0 | 0.00794581 | 535.97 | 2023-03-18 19:41:07 | -0.00043782 | -9.8862 | -666.8615 | 0 | Close
11847 | 2 | 4 | CC DChg | 17:12:00 | 98:38:38 | -0.11863 | 3.6902 | 2.04051 | 137.64 | 0 | 0 | 2.04051 | 137.64 | 0.00794945 | 536.22 | 0 | 0 | 0.00794945 | 536.22 | 2023-03-18 19:41:37 | -0.00043777 | -9.8862 | -666.8615 | 0 | Close
11848 | 2 | 4 | CC DChg | 17:12:30 | 98:39:08 | -0.11863 | 3.6901 | 2.0415 | 137.71 | 0 | 0 | 2.0415 | 137.71 | 0.0079531 | 536.47 | 0 | 0 | 0.0079531 | 536.47 | 2023-03-18 19:42:07 | -0.00043776 | -9.8844 | -666.7416 | 0 | Close
11849 | 2 | 4 | CC DChg | 17:13:00 | 98:39:38 | -0.11864 | 3.6899 | 2.04249 | 137.77 | 0 | 0 | 2.04249 | 137.77 | 0.00795675 | 536.71 | 0 | 0 | 0.00795675 | 536.71 | 2023-03-18 19:42:37 | -0.00043777 | -4.9431 | -333.4308 | 0 | Close
11850 | 2 | 4 | CC DChg | 17:13:30 | 98:40:08 | -0.11864 | 3.6898 | 2.04348 | 137.84 | 0 | 0 | 2.04348 | 137.84 | 0.0079604 | 536.96 | 0 | 0 | 0.0079604 | 536.96 | 2023-03-18 19:43:07 | -0.00043776 | -9.8862 | -666.8615 | 0 | Close
11851 | 2 | 4 | CC DChg | 17:14:00 | 98:40:38 | -0.11863 | 3.6896 | 2.04447 | 137.91 | 0 | 0 | 2.04447 | 137.91 | 0.00796405 | 537.2 | 0 | 0 | 0.00796405 | 537.2 | 2023-03-18 19:43:37 | -0.0004377 | -4.9422 | -333.3708 | 0 | Close
11852 | 2 | 4 | CC DChg | 17:14:30 | 98:41:08 | -0.11864 | 3.6894 | 2.04546 | 137.97 | 0 | 0 | 2.04546 | 137.97 | 0.00796769 | 537.45 | 0 | 0 | 0.00796769 | 537.45 | 2023-03-18 19:44:07 | -0.00043771 | -4.9449 | -333.5507 | 0 | Close
11853 | 2 | 4 | CC DChg | 17:15:00 | 98:41:38 | -0.11863 | 3.6893 | 2.04645 | 138.04 | 0 | 0 | 2.04645 | 138.04 | 0.00797134 | 537.7 | 0 | 0 | 0.00797134 | 537.7 | 2023-03-18 19:44:37 | -0.00043766 | -9.8862 | -666.8615 | 0 | Close
11854 | 2 | 4 | CC DChg | 17:15:30 | 98:42:08 | -0.11862 | 3.6892 | 2.04743 | 138.11 | 0 | 0 | 2.04743 | 138.11 | 0.00797499 | 537.94 | 0 | 0 | 0.00797499 | 537.94 | 2023-03-18 19:45:07 | -0.00043761 | -9.8844 | -666.7416 | 0 | Close
11855 | 2 | 4 | CC DChg | 17:16:00 | 98:42:38 | -0.11863 | 3.689 | 2.04842 | 138.17 | 0 | 0 | 2.04842 | 138.17 | 0.00797863 | 538.19 | 0 | 0 | 0.00797863 | 538.19 | 2023-03-18 19:45:37 | -0.00043763 | -4.9431 | -333.4308 | 0 | Close
11856 | 2 | 4 | CC DChg | 17:16:30 | 98:43:08 | -0.11863 | 3.6888 | 2.04941 | 138.24 | 0 | 0 | 2.04941 | 138.24 | 0.00798228 | 538.43 | 0 | 0 | 0.00798228 | 538.43 | 2023-03-18 19:46:07 | -0.0004376 | -4.944 | -333.4907 | 0 | Close
11857 | 2 | 4 | CC DChg | 17:17:00 | 98:43:38 | -0.11864 | 3.6887 | 2.0504 | 138.31 | 0 | 0 | 2.0504 | 138.31 | 0.00798593 | 538.68 | 0 | 0 | 0.00798593 | 538.68 | 2023-03-18 19:46:37 | -0.00043763 | -9.8862 | -666.8615 | 0 | Close
11858 | 2 | 4 | CC DChg | 17:17:30 | 98:44:08 | -0.11863 | 3.6886 | 2.05139 | 138.37 | 0 | 0 | 2.05139 | 138.37 | 0.00798958 | 538.93 | 0 | 0 | 0.00798958 | 538.93 | 2023-03-18 19:47:07 | -0.00043758 | -9.8862 | -666.8615 | 0 | Close
11859 | 2 | 4 | CC DChg | 17:18:00 | 98:44:38 | -0.11863 | 3.6884 | 2.05238 | 138.44 | 0 | 0 | 2.05238 | 138.44 | 0.00799322 | 539.17 | 0 | 0 | 0.00799322 | 539.17 | 2023-03-18 19:47:37 | -0.00043755 | -4.9431 | -333.4308 | 0 | Close
11860 | 2 | 4 | CC DChg | 17:18:30 | 98:45:08 | -0.11864 | 3.6882 | 2.05337 | 138.51 | 0 | 0 | 2.05337 | 138.51 | 0.00799687 | 539.42 | 0 | 0 | 0.00799687 | 539.42 | 2023-03-18 19:48:07 | -0.00043757 | -4.9422 | -333.3708 | 0 | Close
11861 | 2 | 4 | CC DChg | 17:19:00 | 98:45:38 | -0.11863 | 3.6881 | 2.05435 | 138.57 | 0 | 0 | 2.05435 | 138.57 | 0.00800051 | 539.66 | 0 | 0 | 0.00800051 | 539.66 | 2023-03-18 19:48:37 | -0.00043752 | -9.8862 | -666.8615 | 0 | Close
11862 | 2 | 4 | CC DChg | 17:19:30 | 98:46:08 | -0.11864 | 3.688 | 2.05534 | 138.64 | 0 | 0 | 2.05534 | 138.64 | 0.00800416 | 539.91 | 0 | 0 | 0.00800416 | 539.91 | 2023-03-18 19:49:07 | -0.00043754 | -9.888 | -666.9815 | 0 | Close
11863 | 2 | 4 | CC DChg | 17:20:00 | 98:46:38 | -0.11863 | 3.6878 | 2.05633 | 138.71 | 0 | 0 | 2.05633 | 138.71 | 0.00800781 | 540.16 | 0 | 0 | 0.00800781 | 540.16 | 2023-03-18 19:49:37 | -0.00043748 | -4.9431 | -333.4308 | 0 | Close
11864 | 2 | 4 | CC DChg | 17:20:30 | 98:47:08 | -0.11863 | 3.6877 | 2.05732 | 138.77 | 0 | 0 | 2.05732 | 138.77 | 0.00801145 | 540.4 | 0 | 0 | 0.00801145 | 540.4 | 2023-03-18 19:50:07 | -0.00043747 | -9.8862 | -666.8615 | 0 | Close
11865 | 2 | 4 | CC DChg | 17:21:00 | 98:47:38 | -0.11864 | 3.6875 | 2.05831 | 138.84 | 0 | 0 | 2.05831 | 138.84 | 0.0080151 | 540.65 | 0 | 0 | 0.0080151 | 540.65 | 2023-03-18 19:50:37 | -0.00043748 | -4.9422 | -333.3708 | 0 | Close
11866 | 2 | 4 | CC DChg | 17:21:30 | 98:48:08 | -0.11864 | 3.6875 | 2.0593 | 138.91 | 0 | 0 | 2.0593 | 138.91 | 0.00801874 | 540.89 | 0 | 0 | 0.00801874 | 540.89 | 2023-03-18 19:51:07 | -0.00043748 | 0 | 0 | 0 | Close
11867 | 2 | 4 | CC DChg | 17:22:00 | 98:48:38 | -0.11865 | 3.6873 | 2.06029 | 138.97 | 0 | 0 | 2.06029 | 138.97 | 0.00802239 | 541.14 | 0 | 0 | 0.00802239 | 541.14 | 2023-03-18 19:51:37 | -0.0004375 | -4.944 | -333.4907 | 0 | Close
11868 | 2 | 4 | CC DChg | 17:22:30 | 98:49:08 | -0.11863 | 3.6871 | 2.06127 | 139.04 | 0 | 0 | 2.06127 | 139.04 | 0.00802603 | 541.39 | 0 | 0 | 0.00802603 | 541.39 | 2023-03-18 19:52:07 | -0.0004374 | -4.9422 | -333.3708 | 0 | Close
11869 | 2 | 4 | CC DChg | 17:23:00 | 98:49:38 | -0.11864 | 3.6869 | 2.06226 | 139.11 | 0 | 0 | 2.06226 | 139.11 | 0.00802968 | 541.63 | 0 | 0 | 0.00802968 | 541.63 | 2023-03-18 19:52:37 | -0.00043741 | -4.9431 | -333.4308 | 0 | Close
11870 | 2 | 4 | CC DChg | 17:23:30 | 98:50:08 | -0.11863 | 3.6868 | 2.06325 | 139.17 | 0 | 0 | 2.06325 | 139.17 | 0.00803332 | 541.88 | 0 | 0 | 0.00803332 | 541.88 | 2023-03-18 19:53:07 | -0.00043737 | -9.8862 | -666.8615 | 0 | Close
11871 | 2 | 4 | CC DChg | 17:24:00 | 98:50:38 | -0.11863 | 3.6866 | 2.06424 | 139.24 | 0 | 0 | 2.06424 | 139.24 | 0.00803697 | 542.12 | 0 | 0 | 0.00803697 | 542.12 | 2023-03-18 19:53:37 | -0.00043734 | -4.9422 | -333.3708 | 0 | Close
11872 | 2 | 4 | CC DChg | 17:24:30 | 98:51:08 | -0.11864 | 3.6866 | 2.06523 | 139.31 | 0 | 0 | 2.06523 | 139.31 | 0.00804061 | 542.37 | 0 | 0 | 0.00804061 | 542.37 | 2023-03-18 19:54:07 | -0.00043738 | 0 | 0 | 0 | Close
11873 | 2 | 4 | CC DChg | 17:25:00 | 98:51:38 | -0.11865 | 3.6864 | 2.06622 | 139.37 | 0 | 0 | 2.06622 | 139.37 | 0.00804426 | 542.61 | 0 | 0 | 0.00804426 | 542.61 | 2023-03-18 19:54:37 | -0.00043739 | -4.9449 | -333.5507 | 0 | Close
11874 | 2 | 4 | CC DChg | 17:25:30 | 98:52:08 | -0.11863 | 3.6863 | 2.06721 | 139.44 | 0 | 0 | 2.06721 | 139.44 | 0.0080479 | 542.86 | 0 | 0 | 0.0080479 | 542.86 | 2023-03-18 19:55:07 | -0.00043731 | -9.8844 | -666.7416 | 0 | Close
11875 | 2 | 4 | CC DChg | 17:26:00 | 98:52:38 | -0.11864 | 3.6861 | 2.06819 | 139.51 | 0 | 0 | 2.06819 | 139.51 | 0.00805155 | 543.11 | 0 | 0 | 0.00805155 | 543.11 | 2023-03-18 19:55:37 | -0.00043732 | -4.9431 | -333.4308 | 0 | Close
11876 | 2 | 4 | CC DChg | 17:26:30 | 98:53:08 | -0.11864 | 3.686 | 2.06918 | 139.57 | 0 | 0 | 2.06918 | 139.57 | 0.00805519 | 543.35 | 0 | 0 | 0.00805519 | 543.35 | 2023-03-18 19:56:07 | -0.00043731 | -9.8862 | -666.8615 | 0 | Close
11877 | 2 | 4 | CC DChg | 17:27:00 | 98:53:38 | -0.11863 | 3.6858 | 2.07017 | 139.64 | 0 | 0 | 2.07017 | 139.64 | 0.00805883 | 543.6 | 0 | 0 | 0.00805883 | 543.6 | 2023-03-18 19:56:37 | -0.00043725 | -4.9422 | -333.3708 | 0 | Close
11878 | 2 | 4 | CC DChg | 17:27:30 | 98:54:08 | -0.11864 | 3.6857 | 2.07116 | 139.71 | 0 | 0 | 2.07116 | 139.71 | 0.00806248 | 543.84 | 0 | 0 | 0.00806248 | 543.84 | 2023-03-18 19:57:07 | -0.00043727 | -9.8862 | -666.8615 | 0 | Close
11879 | 2 | 4 | CC DChg | 17:28:00 | 98:54:38 | -0.11862 | 3.6855 | 2.07215 | 139.77 | 0 | 0 | 2.07215 | 139.77 | 0.00806612 | 544.09 | 0 | 0 | 0.00806612 | 544.09 | 2023-03-18 19:57:37 | -0.00043717 | -4.944 | -333.4907 | 0 | Close
11880 | 2 | 4 | CC DChg | 17:28:30 | 98:55:08 | -0.11864 | 3.6854 | 2.07314 | 139.84 | 0 | 0 | 2.07314 | 139.84 | 0.00806977 | 544.33 | 0 | 0 | 0.00806977 | 544.33 | 2023-03-18 19:58:07 | -0.00043724 | -9.8862 | -666.8615 | 0 | Close
11881 | 2 | 4 | CC DChg | 17:29:00 | 98:55:38 | -0.11864 | 3.6853 | 2.07413 | 139.91 | 0 | 0 | 2.07413 | 139.91 | 0.00807341 | 544.58 | 0 | 0 | 0.00807341 | 544.58 | 2023-03-18 19:58:37 | -0.00043722 | -9.8862 | -666.8615 | 0 | Close
11882 | 2 | 4 | CC DChg | 17:29:30 | 98:56:08 | -0.11864 | 3.6851 | 2.07512 | 139.97 | 0 | 0 | 2.07512 | 139.97 | 0.00807705 | 544.83 | 0 | 0 | 0.00807705 | 544.83 | 2023-03-18 19:59:07 | -0.0004372 | -4.9431 | -333.4308 | 0 | Close
11883 | 2 | 4 | CC DChg | 17:30:00 | 98:56:38 | -0.11863 | 3.6849 | 2.0761 | 140.04 | 0 | 0 | 2.0761 | 140.04 | 0.0080807 | 545.07 | 0 | 0 | 0.0080807 | 545.07 | 2023-03-18 19:59:37 | -0.00043714 | -4.9431 | -333.4308 | 0 | Close
11884 | 2 | 4 | CC DChg | 17:30:30 | 98:57:08 | -0.11864 | 3.6847 | 2.07709 | 140.11 | 0 | 0 | 2.07709 | 140.11 | 0.00808434 | 545.32 | 0 | 0 | 0.00808434 | 545.32 | 2023-03-18 20:00:07 | -0.00043715 | -4.9431 | -333.4308 | 0 | Close
11885 | 2 | 4 | CC DChg | 17:31:00 | 98:57:38 | -0.11862 | 3.6847 | 2.07808 | 140.17 | 0 | 0 | 2.07808 | 140.17 | 0.00808798 | 545.56 | 0 | 0 | 0.00808798 | 545.56 | 2023-03-18 20:00:37 | -0.00043708 | 0 | 0 | 0 | Close
11886 | 2 | 4 | CC DChg | 17:31:30 | 98:58:08 | -0.11864 | 3.6844 | 2.07907 | 140.24 | 0 | 0 | 2.07907 | 140.24 | 0.00809162 | 545.81 | 0 | 0 | 0.00809162 | 545.81 | 2023-03-18 20:01:07 | -0.00043712 | -3.2954 | -222.2872 | 0 | Close
11887 | 2 | 4 | CC DChg | 17:32:00 | 98:58:38 | -0.11864 | 3.6843 | 2.08006 | 140.31 | 0 | 0 | 2.08006 | 140.31 | 0.00809527 | 546.06 | 0 | 0 | 0.00809527 | 546.06 | 2023-03-18 20:01:37 | -0.00043711 | -9.8844 | -666.7416 | 0 | Close
11888 | 2 | 4 | CC DChg | 17:32:30 | 98:59:08 | -0.11863 | 3.6842 | 2.08105 | 140.37 | 0 | 0 | 2.08105 | 140.37 | 0.00809891 | 546.3 | 0 | 0 | 0.00809891 | 546.3 | 2023-03-18 20:02:07 | -0.00043706 | -9.888 | -666.9815 | 0 | Close
11889 | 2 | 4 | CC DChg | 17:33:00 | 98:59:38 | -0.11864 | 3.684 | 2.08204 | 140.44 | 0 | 0 | 2.08204 | 140.44 | 0.00810255 | 546.55 | 0 | 0 | 0.00810255 | 546.55 | 2023-03-18 20:02:37 | -0.00043707 | -4.9431 | -333.4308 | 0 | Close
11890 | 2 | 4 | CC DChg | 17:33:30 | 99:00:08 | -0.11864 | 3.6839 | 2.08302 | 140.51 | 0 | 0 | 2.08302 | 140.51 | 0.00810619 | 546.79 | 0 | 0 | 0.00810619 | 546.79 | 2023-03-18 20:03:07 | -0.00043706 | -9.8844 | -666.7416 | 0 | Close
11891 | 2 | 4 | CC DChg | 17:34:00 | 99:00:38 | -0.11863 | 3.6837 | 2.08401 | 140.57 | 0 | 0 | 2.08401 | 140.57 | 0.00810984 | 547.04 | 0 | 0 | 0.00810984 | 547.04 | 2023-03-18 20:03:37 | -0.000437 | -4.9431 | -333.4308 | 0 | Close
11892 | 2 | 4 | CC DChg | 17:34:30 | 99:01:08 | -0.11864 | 3.6837 | 2.085 | 140.64 | 0 | 0 | 2.085 | 140.64 | 0.00811348 | 547.28 | 0 | 0 | 0.00811348 | 547.28 | 2023-03-18 20:04:07 | -0.00043703 | 0 | 0 | 0 | Close
11893 | 2 | 4 | CC DChg | 17:35:00 | 99:01:38 | -0.11864 | 3.6834 | 2.08599 | 140.71 | 0 | 0 | 2.08599 | 140.71 | 0.00811712 | 547.53 | 0 | 0 | 0.00811712 | 547.53 | 2023-03-18 20:04:37 | -0.000437 | -3.2948 | -222.2472 | 0 | Close
11894 | 2 | 4 | CC DChg | 17:35:30 | 99:02:08 | -0.11863 | 3.6833 | 2.08698 | 140.77 | 0 | 0 | 2.08698 | 140.77 | 0.00812076 | 547.77 | 0 | 0 | 0.00812076 | 547.77 | 2023-03-18 20:05:07 | -0.00043695 | -9.8862 | -666.8615 | 0 | Close
11895 | 2 | 4 | CC DChg | 17:36:00 | 99:02:38 | -0.11864 | 3.6832 | 2.08797 | 140.84 | 0 | 0 | 2.08797 | 140.84 | 0.0081244 | 548.02 | 0 | 0 | 0.0081244 | 548.02 | 2023-03-18 20:05:37 | -0.00043697 | -9.8862 | -666.8615 | 0 | Close
11896 | 2 | 4 | CC DChg | 17:36:30 | 99:03:08 | -0.11863 | 3.6829 | 2.08896 | 140.91 | 0 | 0 | 2.08896 | 140.91 | 0.00812804 | 548.27 | 0 | 0 | 0.00812804 | 548.27 | 2023-03-18 20:06:07 | -0.0004369 | -3.2954 | -222.2872 | 0 | Close
11897 | 2 | 4 | CC DChg | 17:37:00 | 99:03:38 | -0.11864 | 3.6829 | 2.08994 | 140.97 | 0 | 0 | 2.08994 | 140.97 | 0.00813168 | 548.51 | 0 | 0 | 0.00813168 | 548.51 | 2023-03-18 20:06:37 | -0.00043694 | 0 | 0 | 0 | Close
11898 | 2 | 4 | CC DChg | 17:37:30 | 99:04:08 | -0.11864 | 3.6827 | 2.09093 | 141.04 | 0 | 0 | 2.09093 | 141.04 | 0.00813532 | 548.76 | 0 | 0 | 0.00813532 | 548.76 | 2023-03-18 20:07:07 | -0.00043692 | -4.9431 | -333.4308 | 0 | Close
11899 | 2 | 4 | CC DChg | 17:38:00 | 99:04:38 | -0.11864 | 3.6825 | 2.09192 | 141.11 | 0 | 0 | 2.09192 | 141.11 | 0.00813897 | 549 | 0 | 0 | 0.00813897 | 549 | 2023-03-18 20:07:37 | -0.00043689 | -4.944 | -333.4907 | 0 | Close
11900 | 2 | 4 | CC DChg | 17:38:30 | 99:05:08 | -0.11864 | 3.6824 | 2.09291 | 141.17 | 0 | 0 | 2.09291 | 141.17 | 0.00814261 | 549.25 | 0 | 0 | 0.00814261 | 549.25 | 2023-03-18 20:08:07 | -0.00043688 | -9.8862 | -666.8615 | 0 | Close
11901 | 2 | 4 | CC DChg | 17:39:00 | 99:05:38 | -0.11864 | 3.6822 | 2.0939 | 141.24 | 0 | 0 | 2.0939 | 141.24 | 0.00814625 | 549.49 | 0 | 0 | 0.00814625 | 549.49 | 2023-03-18 20:08:37 | -0.00043686 | -4.9422 | -333.3708 | 0 | Close
11902 | 2 | 4 | CC DChg | 17:39:30 | 99:06:08 | -0.11863 | 3.682 | 2.09489 | 141.31 | 0 | 0 | 2.09489 | 141.31 | 0.00814989 | 549.74 | 0 | 0 | 0.00814989 | 549.74 | 2023-03-18 20:09:07 | -0.0004368 | -4.9431 | -333.4308 | 0 | Close
11903 | 2 | 4 | CC DChg | 17:40:00 | 99:06:38 | -0.11864 | 3.6819 | 2.09588 | 141.37 | 0 | 0 | 2.09588 | 141.37 | 0.00815353 | 549.98 | 0 | 0 | 0.00815353 | 549.98 | 2023-03-18 20:09:37 | -0.00043682 | -9.888 | -666.9815 | 0 | Close
11904 | 2 | 4 | CC DChg | 17:40:30 | 99:07:08 | -0.11864 | 3.6818 | 2.09687 | 141.44 | 0 | 0 | 2.09687 | 141.44 | 0.00815717 | 550.23 | 0 | 0 | 0.00815717 | 550.23 | 2023-03-18 20:10:07 | -0.00043681 | -9.888 | -666.9815 | 0 | Close
11905 | 2 | 4 | CC DChg | 17:41:00 | 99:07:38 | -0.11864 | 3.6816 | 2.09785 | 141.51 | 0 | 0 | 2.09785 | 141.51 | 0.00816081 | 550.48 | 0 | 0 | 0.00816081 | 550.48 | 2023-03-18 20:10:37 | -0.00043679 | -4.9431 | -333.4308 | 0 | Close
11906 | 2 | 4 | CC DChg | 17:41:30 | 99:08:08 | -0.11863 | 3.6815 | 2.09884 | 141.57 | 0 | 0 | 2.09884 | 141.57 | 0.00816445 | 550.72 | 0 | 0 | 0.00816445 | 550.72 | 2023-03-18 20:11:07 | -0.00043674 | -9.8844 | -666.7416 | 0 | Close
11907 | 2 | 4 | CC DChg | 17:42:00 | 99:08:38 | -0.11864 | 3.6813 | 2.09983 | 141.64 | 0 | 0 | 2.09983 | 141.64 | 0.00816809 | 550.97 | 0 | 0 | 0.00816809 | 550.97 | 2023-03-18 20:11:37 | -0.00043675 | -4.9431 | -333.4308 | 0 | Close
11908 | 2 | 4 | CC DChg | 17:42:30 | 99:09:08 | -0.11863 | 3.6812 | 2.10082 | 141.71 | 0 | 0 | 2.10082 | 141.71 | 0.00817173 | 551.21 | 0 | 0 | 0.00817173 | 551.21 | 2023-03-18 20:12:07 | -0.0004367 | -9.8862 | -666.8615 | 0 | Close
11909 | 2 | 4 | CC DChg | 17:43:00 | 99:09:38 | -0.11864 | 3.681 | 2.10181 | 141.77 | 0 | 0 | 2.10181 | 141.77 | 0.00817536 | 551.46 | 0 | 0 | 0.00817536 | 551.46 | 2023-03-18 20:12:37 | -0.00043671 | -4.9431 | -333.4308 | 0 | Close
11910 | 2 | 4 | CC DChg | 17:43:30 | 99:10:08 | -0.11863 | 3.6808 | 2.1028 | 141.84 | 0 | 0 | 2.1028 | 141.84 | 0.008179 | 551.7 | 0 | 0 | 0.008179 | 551.7 | 2023-03-18 20:13:07 | -0.00043665 | -4.9431 | -333.4308 | 0 | Close
11911 | 2 | 4 | CC DChg | 17:44:00 | 99:10:38 | -0.11864 | 3.6806 | 2.10379 | 141.91 | 0 | 0 | 2.10379 | 141.91 | 0.00818264 | 551.95 | 0 | 0 | 0.00818264 | 551.95 | 2023-03-18 20:13:37 | -0.00043667 | -4.944 | -333.4907 | 0 | Close
11912 | 2 | 4 | CC DChg | 17:44:30 | 99:11:08 | -0.11863 | 3.6805 | 2.10477 | 141.97 | 0 | 0 | 2.10477 | 141.97 | 0.00818628 | 552.19 | 0 | 0 | 0.00818628 | 552.19 | 2023-03-18 20:14:07 | -0.00043662 | -9.8844 | -666.7416 | 0 | Close
11913 | 2 | 4 | CC DChg | 17:45:00 | 99:11:38 | -0.11864 | 3.6803 | 2.10576 | 142.04 | 0 | 0 | 2.10576 | 142.04 | 0.00818992 | 552.44 | 0 | 0 | 0.00818992 | 552.44 | 2023-03-18 20:14:37 | -0.00043663 | -4.944 | -333.4907 | 0 | Close
11914 | 2 | 4 | CC DChg | 17:45:30 | 99:12:08 | -0.11864 | 3.6802 | 2.10675 | 142.11 | 0 | 0 | 2.10675 | 142.11 | 0.00819356 | 552.69 | 0 | 0 | 0.00819356 | 552.69 | 2023-03-18 20:15:07 | -0.00043662 | -9.8862 | -666.8615 | 0 | Close
11915 | 2 | 4 | CC DChg | 17:46:00 | 99:12:38 | -0.11864 | 3.6801 | 2.10774 | 142.17 | 0 | 0 | 2.10774 | 142.17 | 0.0081972 | 552.93 | 0 | 0 | 0.0081972 | 552.93 | 2023-03-18 20:15:37 | -0.00043661 | -9.8844 | -666.7416 | 0 | Close
11916 | 2 | 4 | CC DChg | 17:46:30 | 99:13:08 | -0.11864 | 3.6799 | 2.10873 | 142.24 | 0 | 0 | 2.10873 | 142.24 | 0.00820083 | 553.18 | 0 | 0 | 0.00820083 | 553.18 | 2023-03-18 20:16:07 | -0.00043658 | -4.9431 | -333.4308 | 0 | Close
11917 | 2 | 4 | CC DChg | 17:47:00 | 99:13:38 | -0.11863 | 3.6797 | 2.10972 | 142.31 | 0 | 0 | 2.10972 | 142.31 | 0.00820447 | 553.42 | 0 | 0 | 0.00820447 | 553.42 | 2023-03-18 20:16:37 | -0.00043652 | -4.944 | -333.4907 | 0 | Close
11918 | 2 | 4 | CC DChg | 17:47:30 | 99:14:08 | -0.11863 | 3.6796 | 2.11071 | 142.37 | 0 | 0 | 2.11071 | 142.37 | 0.00820811 | 553.67 | 0 | 0 | 0.00820811 | 553.67 | 2023-03-18 20:17:07 | -0.00043651 | -9.8862 | -666.8615 | 0 | Close
11919 | 2 | 4 | CC DChg | 17:48:00 | 99:14:38 | -0.11862 | 3.6793 | 2.11169 | 142.44 | 0 | 0 | 2.11169 | 142.44 | 0.00821175 | 553.91 | 0 | 0 | 0.00821175 | 553.91 | 2023-03-18 20:17:37 | -0.00043644 | -3.296 | -222.3272 | 0 | Close
11920 | 2 | 4 | CC DChg | 17:48:30 | 99:15:08 | -0.11862 | 3.6792 | 2.11268 | 142.51 | 0 | 0 | 2.11268 | 142.51 | 0.00821539 | 554.16 | 0 | 0 | 0.00821539 | 554.16 | 2023-03-18 20:18:07 | -0.00043643 | -9.8827 | -666.6217 | 0 | Close
11921 | 2 | 4 | CC DChg | 17:49:00 | 99:15:38 | -0.11863 | 3.679 | 2.11367 | 142.57 | 0 | 0 | 2.11367 | 142.57 | 0.00821902 | 554.4 | 0 | 0 | 0.00821902 | 554.4 | 2023-03-18 20:18:37 | -0.00043644 | -4.9431 | -333.4308 | 0 | Close
11922 | 2 | 4 | CC DChg | 17:49:30 | 99:16:08 | -0.11862 | 3.6789 | 2.11466 | 142.64 | 0 | 0 | 2.11466 | 142.64 | 0.00822266 | 554.65 | 0 | 0 | 0.00822266 | 554.65 | 2023-03-18 20:19:07 | -0.00043639 | -9.8827 | -666.6217 | 0 | Close
11923 | 2 | 4 | CC DChg | 17:50:00 | 99:16:38 | -0.11862 | 3.6788 | 2.11565 | 142.71 | 0 | 0 | 2.11565 | 142.71 | 0.00822629 | 554.89 | 0 | 0 | 0.00822629 | 554.89 | 2023-03-18 20:19:37 | -0.00043638 | -9.8862 | -666.8615 | 0 | Close
11924 | 2 | 4 | CC DChg | 17:50:30 | 99:17:08 | -0.11861 | 3.6786 | 2.11664 | 142.77 | 0 | 0 | 2.11664 | 142.77 | 0.00822993 | 555.14 | 0 | 0 | 0.00822993 | 555.14 | 2023-03-18 20:20:07 | -0.00043632 | -4.9431 | -333.4308 | 0 | Close
11925 | 2 | 4 | CC DChg | 17:51:00 | 99:17:38 | -0.11861 | 3.6785 | 2.11763 | 142.84 | 0 | 0 | 2.11763 | 142.84 | 0.00823357 | 555.38 | 0 | 0 | 0.00823357 | 555.38 | 2023-03-18 20:20:37 | -0.00043631 | -9.8827 | -666.6217 | 0 | Close
11926 | 2 | 4 | CC DChg | 17:51:30 | 99:18:08 | -0.11862 | 3.6783 | 2.11861 | 142.91 | 0 | 0 | 2.11861 | 142.91 | 0.0082372 | 555.63 | 0 | 0 | 0.0082372 | 555.63 | 2023-03-18 20:21:07 | -0.00043632 | -4.9431 | -333.4308 | 0 | Close
11927 | 2 | 4 | CC DChg | 17:52:00 | 99:18:38 | -0.11862 | 3.6781 | 2.1196 | 142.97 | 0 | 0 | 2.1196 | 142.97 | 0.00824084 | 555.87 | 0 | 0 | 0.00824084 | 555.87 | 2023-03-18 20:21:37 | -0.0004363 | -4.9422 | -333.3708 | 0 | Close
11928 | 2 | 4 | CC DChg | 17:52:30 | 99:19:08 | -0.11862 | 3.678 | 2.12059 | 143.04 | 0 | 0 | 2.12059 | 143.04 | 0.00824448 | 556.12 | 0 | 0 | 0.00824448 | 556.12 | 2023-03-18 20:22:07 | -0.00043628 | -9.8862 | -666.8615 | 0 | Close
11929 | 2 | 4 | CC DChg | 17:53:00 | 99:19:38 | -0.11862 | 3.6778 | 2.12158 | 143.11 | 0 | 0 | 2.12158 | 143.11 | 0.00824811 | 556.37 | 0 | 0 | 0.00824811 | 556.37 | 2023-03-18 20:22:37 | -0.00043626 | -4.9413 | -333.3108 | 0 | Close
11930 | 2 | 4 | CC DChg | 17:53:30 | 99:20:08 | -0.11863 | 3.6777 | 2.12257 | 143.17 | 0 | 0 | 2.12257 | 143.17 | 0.00825175 | 556.61 | 0 | 0 | 0.00825175 | 556.61 | 2023-03-18 20:23:07 | -0.00043629 | -9.8862 | -666.8615 | 0 | Close
11931 | 2 | 4 | CC DChg | 17:54:00 | 99:20:38 | -0.11862 | 3.6775 | 2.12356 | 143.24 | 0 | 0 | 2.12356 | 143.24 | 0.00825538 | 556.86 | 0 | 0 | 0.00825538 | 556.86 | 2023-03-18 20:23:37 | -0.00043623 | -4.9431 | -333.4308 | 0 | Close
11932 | 2 | 4 | CC DChg | 17:54:30 | 99:21:08 | -0.11862 | 3.6774 | 2.12455 | 143.31 | 0 | 0 | 2.12455 | 143.31 | 0.00825902 | 557.1 | 0 | 0 | 0.00825902 | 557.1 | 2023-03-18 20:24:07 | -0.00043621 | -9.8844 | -666.7416 | 0 | Close
11933 | 2 | 4 | CC DChg | 17:55:00 | 99:21:38 | -0.11861 | 3.6771 | 2.12553 | 143.37 | 0 | 0 | 2.12553 | 143.37 | 0.00826265 | 557.35 | 0 | 0 | 0.00826265 | 557.35 | 2023-03-18 20:24:37 | -0.00043614 | -3.2954 | -222.2872 | 0 | Close
11934 | 2 | 4 | CC DChg | 17:55:30 | 99:22:08 | -0.11862 | 3.677 | 2.12652 | 143.44 | 0 | 0 | 2.12652 | 143.44 | 0.00826629 | 557.59 | 0 | 0 | 0.00826629 | 557.59 | 2023-03-18 20:25:07 | -0.00043617 | -9.8827 | -666.6217 | 0 | Close
11935 | 2 | 4 | CC DChg | 17:56:00 | 99:22:38 | -0.11862 | 3.6768 | 2.12751 | 143.51 | 0 | 0 | 2.12751 | 143.51 | 0.00826992 | 557.84 | 0 | 0 | 0.00826992 | 557.84 | 2023-03-18 20:25:37 | -0.00043614 | -4.9431 | -333.4308 | 0 | Close
11936 | 2 | 4 | CC DChg | 17:56:30 | 99:23:08 | -0.11863 | 3.6767 | 2.1285 | 143.58 | 0 | 0 | 2.1285 | 143.58 | 0.00827356 | 558.08 | 0 | 0 | 0.00827356 | 558.08 | 2023-03-18 20:26:07 | -0.00043617 | -9.8862 | -666.8615 | 0 | Close
11937 | 2 | 4 | CC DChg | 17:57:00 | 99:23:38 | -0.11862 | 3.6764 | 2.12949 | 143.64 | 0 | 0 | 2.12949 | 143.64 | 0.00827719 | 558.33 | 0 | 0 | 0.00827719 | 558.33 | 2023-03-18 20:26:37 | -0.00043609 | -3.2942 | -222.2072 | 0 | Close
11938 | 2 | 4 | CC DChg | 17:57:30 | 99:24:08 | -0.11862 | 3.6765 | 2.13048 | 143.71 | 0 | 0 | 2.13048 | 143.71 | 0.00828082 | 558.57 | 0 | 0 | 0.00828082 | 558.57 | 2023-03-18 20:27:07 | -0.00043611 | 9.8862 | 666.8615 | 0 | Close
11939 | 2 | 4 | CC DChg | 17:58:00 | 99:24:38 | -0.11862 | 3.6762 | 2.13146 | 143.78 | 0 | 0 | 2.13146 | 143.78 | 0.00828446 | 558.82 | 0 | 0 | 0.00828446 | 558.82 | 2023-03-18 20:27:37 | -0.00043607 | -3.2954 | -222.2872 | 0 | Close
11940 | 2 | 4 | CC DChg | 17:58:30 | 99:25:08 | -0.11862 | 3.676 | 2.13245 | 143.84 | 0 | 0 | 2.13245 | 143.84 | 0.00828809 | 559.06 | 0 | 0 | 0.00828809 | 559.06 | 2023-03-18 20:28:07 | -0.00043605 | -4.9413 | -333.3108 | 0 | Close
11941 | 2 | 4 | CC DChg | 17:59:00 | 99:25:38 | -0.11862 | 3.6759 | 2.13344 | 143.91 | 0 | 0 | 2.13344 | 143.91 | 0.00829173 | 559.31 | 0 | 0 | 0.00829173 | 559.31 | 2023-03-18 20:28:37 | -0.00043604 | -9.8862 | -666.8615 | 0 | Close
11942 | 2 | 4 | CC DChg | 17:59:30 | 99:26:08 | -0.11862 | 3.6758 | 2.13443 | 143.98 | 0 | 0 | 2.13443 | 143.98 | 0.00829536 | 559.55 | 0 | 0 | 0.00829536 | 559.55 | 2023-03-18 20:29:07 | -0.00043602 | -9.8862 | -666.8615 | 0 | Close
11943 | 2 | 4 | CC DChg | 18:00:00 | 99:26:38 | -0.11862 | 3.6756 | 2.13542 | 144.04 | 0 | 0 | 2.13542 | 144.04 | 0.00829899 | 559.8 | 0 | 0 | 0.00829899 | 559.8 | 2023-03-18 20:29:37 | -0.000436 | -4.9422 | -333.3708 | 0 | Close
11944 | 2 | 4 | CC DChg | 18:00:30 | 99:27:08 | -0.11862 | 3.6754 | 2.13641 | 144.11 | 0 | 0 | 2.13641 | 144.11 | 0.00830263 | 560.04 | 0 | 0 | 0.00830263 | 560.04 | 2023-03-18 20:30:07 | -0.00043598 | -4.9431 | -333.4308 | 0 | Close
11945 | 2 | 4 | CC DChg | 18:01:00 | 99:27:38 | -0.11861 | 3.6752 | 2.1374 | 144.18 | 0 | 0 | 2.1374 | 144.18 | 0.00830626 | 560.29 | 0 | 0 | 0.00830626 | 560.29 | 2023-03-18 20:30:37 | -0.00043592 | -4.9422 | -333.3708 | 0 | Close
11946 | 2 | 4 | CC DChg | 18:01:30 | 99:28:08 | -0.11862 | 3.6751 | 2.13838 | 144.24 | 0 | 0 | 2.13838 | 144.24 | 0.00830989 | 560.53 | 0 | 0 | 0.00830989 | 560.53 | 2023-03-18 20:31:07 | -0.00043594 | -9.8862 | -666.8615 | 0 | Close
11947 | 2 | 4 | CC DChg | 18:02:00 | 99:28:38 | -0.11862 | 3.6748 | 2.13937 | 144.31 | 0 | 0 | 2.13937 | 144.31 | 0.00831353 | 560.78 | 0 | 0 | 0.00831353 | 560.78 | 2023-03-18 20:31:37 | -0.0004359 | -3.2948 | -222.2472 | 0 | Close
11948 | 2 | 4 | CC DChg | 18:02:30 | 99:29:08 | -0.11862 | 3.6747 | 2.14036 | 144.38 | 0 | 0 | 2.14036 | 144.38 | 0.00831716 | 561.02 | 0 | 0 | 0.00831716 | 561.02 | 2023-03-18 20:32:07 | -0.00043589 | -9.8827 | -666.6217 | 0 | Close
11949 | 2 | 4 | CC DChg | 18:03:00 | 99:29:38 | -0.11863 | 3.6746 | 2.14135 | 144.44 | 0 | 0 | 2.14135 | 144.44 | 0.00832079 | 561.27 | 0 | 0 | 0.00832079 | 561.27 | 2023-03-18 20:32:37 | -0.00043592 | -9.888 | -666.9815 | 0 | Close
11950 | 2 | 4 | CC DChg | 18:03:30 | 99:30:08 | -0.11861 | 3.6745 | 2.14234 | 144.51 | 0 | 0 | 2.14234 | 144.51 | 0.00832442 | 561.51 | 0 | 0 | 0.00832442 | 561.51 | 2023-03-18 20:33:07 | -0.00043583 | -9.8844 | -666.7416 | 0 | Close
11951 | 2 | 4 | CC DChg | 18:04:00 | 99:30:38 | -0.11862 | 3.6742 | 2.14333 | 144.58 | 0 | 0 | 2.14333 | 144.58 | 0.00832805 | 561.76 | 0 | 0 | 0.00832805 | 561.76 | 2023-03-18 20:33:37 | -0.00043583 | -3.2942 | -222.2072 | 0 | Close
11952 | 2 | 4 | CC DChg | 18:04:30 | 99:31:08 | -0.11863 | 3.6741 | 2.14432 | 144.64 | 0 | 0 | 2.14432 | 144.64 | 0.00833169 | 562 | 0 | 0 | 0.00833169 | 562 | 2023-03-18 20:34:07 | -0.00043586 | -9.8862 | -666.8615 | 0 | Close
11953 | 2 | 4 | CC DChg | 18:05:00 | 99:31:38 | -0.11861 | 3.674 | 2.1453 | 144.71 | 0 | 0 | 2.1453 | 144.71 | 0.00833532 | 562.25 | 0 | 0 | 0.00833532 | 562.25 | 2023-03-18 20:34:37 | -0.00043577 | -9.8844 | -666.7416 | 0 | Close
11954 | 2 | 4 | CC DChg | 18:05:30 | 99:32:08 | -0.11862 | 3.6738 | 2.14629 | 144.78 | 0 | 0 | 2.14629 | 144.78 | 0.00833895 | 562.49 | 0 | 0 | 0.00833895 | 562.49 | 2023-03-18 20:35:07 | -0.00043579 | -4.944 | -333.4907 | 0 | Close
11955 | 2 | 4 | CC DChg | 18:06:00 | 99:32:38 | -0.11863 | 3.6735 | 2.14728 | 144.84 | 0 | 0 | 2.14728 | 144.84 | 0.00834258 | 562.74 | 0 | 0 | 0.00834258 | 562.74 | 2023-03-18 20:35:37 | -0.00043579 | -3.2948 | -222.2472 | 0 | Close
11956 | 2 | 4 | CC DChg | 18:06:30 | 99:33:08 | -0.11862 | 3.6734 | 2.14827 | 144.91 | 0 | 0 | 2.14827 | 144.91 | 0.00834621 | 562.98 | 0 | 0 | 0.00834621 | 562.98 | 2023-03-18 20:36:07 | -0.00043574 | -9.8844 | -666.7416 | 0 | Close
11957 | 2 | 4 | CC DChg | 18:07:00 | 99:33:38 | -0.11862 | 3.6733 | 2.14926 | 144.98 | 0 | 0 | 2.14926 | 144.98 | 0.00834984 | 563.23 | 0 | 0 | 0.00834984 | 563.23 | 2023-03-18 20:36:37 | -0.00043573 | -9.8862 | -666.8615 | 0 | Close
11958 | 2 | 4 | CC DChg | 18:07:30 | 99:34:08 | -0.11862 | 3.6731 | 2.15025 | 145.04 | 0 | 0 | 2.15025 | 145.04 | 0.00835348 | 563.47 | 0 | 0 | 0.00835348 | 563.47 | 2023-03-18 20:37:07 | -0.0004357 | -4.9413 | -333.3108 | 0 | Close
11959 | 2 | 4 | CC DChg | 18:08:00 | 99:34:38 | -0.11863 | 3.6729 | 2.15124 | 145.11 | 0 | 0 | 2.15124 | 145.11 | 0.00835711 | 563.72 | 0 | 0 | 0.00835711 | 563.72 | 2023-03-18 20:37:37 | -0.00043572 | -4.9431 | -333.4308 | 0 | Close
11960 | 2 | 4 | CC DChg | 18:08:30 | 99:35:08 | -0.11862 | 3.6728 | 2.15222 | 145.18 | 0 | 0 | 2.15222 | 145.18 | 0.00836074 | 563.96 | 0 | 0 | 0.00836074 | 563.96 | 2023-03-18 20:38:07 | -0.00043567 | -9.8827 | -666.6217 | 0 | Close
11961 | 2 | 4 | CC DChg | 18:09:00 | 99:35:38 | -0.11862 | 3.6725 | 2.15321 | 145.24 | 0 | 0 | 2.15321 | 145.24 | 0.00836437 | 564.21 | 0 | 0 | 0.00836437 | 564.21 | 2023-03-18 20:38:37 | -0.00043563 | -3.2954 | -222.2872 | 0 | Close
11962 | 2 | 4 | CC DChg | 18:09:30 | 99:36:08 | -0.11862 | 3.6725 | 2.1542 | 145.31 | 0 | 0 | 2.1542 | 145.31 | 0.008368 | 564.45 | 0 | 0 | 0.008368 | 564.45 | 2023-03-18 20:39:07 | -0.00043563 | 0 | 0 | 0 | Close
11963 | 2 | 4 | CC DChg | 18:10:00 | 99:36:38 | -0.11862 | 3.6723 | 2.15519 | 145.38 | 0 | 0 | 2.15519 | 145.38 | 0.00837163 | 564.7 | 0 | 0 | 0.00837163 | 564.7 | 2023-03-18 20:39:37 | -0.00043561 | -4.9422 | -333.3708 | 0 | Close
11964 | 2 | 4 | CC DChg | 18:10:30 | 99:37:08 | -0.11862 | 3.6721 | 2.15618 | 145.44 | 0 | 0 | 2.15618 | 145.44 | 0.00837526 | 564.94 | 0 | 0 | 0.00837526 | 564.94 | 2023-03-18 20:40:07 | -0.00043558 | -4.9422 | -333.3708 | 0 | Close
11965 | 2 | 4 | CC DChg | 18:11:00 | 99:37:38 | -0.11861 | 3.672 | 2.15717 | 145.51 | 0 | 0 | 2.15717 | 145.51 | 0.00837889 | 565.19 | 0 | 0 | 0.00837889 | 565.19 | 2023-03-18 20:40:37 | -0.00043554 | -9.8844 | -666.7416 | 0 | Close
11966 | 2 | 4 | CC DChg | 18:11:30 | 99:38:08 | -0.11861 | 3.6717 | 2.15815 | 145.58 | 0 | 0 | 2.15815 | 145.58 | 0.00838252 | 565.43 | 0 | 0 | 0.00838252 | 565.43 | 2023-03-18 20:41:07 | -0.0004355 | -3.2954 | -222.2872 | 0 | Close
11967 | 2 | 4 | CC DChg | 18:12:00 | 99:38:38 | -0.11862 | 3.6716 | 2.15914 | 145.64 | 0 | 0 | 2.15914 | 145.64 | 0.00838615 | 565.68 | 0 | 0 | 0.00838615 | 565.68 | 2023-03-18 20:41:37 | -0.00043553 | -9.8844 | -666.7416 | 0 | Close
11968 | 2 | 4 | CC DChg | 18:12:30 | 99:39:08 | -0.11862 | 3.6714 | 2.16013 | 145.71 | 0 | 0 | 2.16013 | 145.71 | 0.00838977 | 565.92 | 0 | 0 | 0.00838977 | 565.92 | 2023-03-18 20:42:07 | -0.0004355 | -4.9422 | -333.3708 | 0 | Close
11969 | 2 | 4 | CC DChg | 18:13:00 | 99:39:38 | -0.11862 | 3.6712 | 2.16112 | 145.78 | 0 | 0 | 2.16112 | 145.78 | 0.0083934 | 566.17 | 0 | 0 | 0.0083934 | 566.17 | 2023-03-18 20:42:37 | -0.00043548 | -4.9422 | -333.3708 | 0 | Close
11970 | 2 | 4 | CC DChg | 18:13:30 | 99:40:08 | -0.11862 | 3.6711 | 2.16211 | 145.84 | 0 | 0 | 2.16211 | 145.84 | 0.00839703 | 566.41 | 0 | 0 | 0.00839703 | 566.41 | 2023-03-18 20:43:07 | -0.00043547 | -9.8862 | -666.8615 | 0 | Close
11971 | 2 | 4 | CC DChg | 18:14:00 | 99:40:38 | -0.11861 | 3.6709 | 2.1631 | 145.91 | 0 | 0 | 2.1631 | 145.91 | 0.00840066 | 566.66 | 0 | 0 | 0.00840066 | 566.66 | 2023-03-18 20:43:37 | -0.00043541 | -4.9413 | -333.3108 | 0 | Close
11972 | 2 | 4 | CC DChg | 18:14:30 | 99:41:08 | -0.11861 | 3.6708 | 2.16409 | 145.98 | 0 | 0 | 2.16409 | 145.98 | 0.00840429 | 566.9 | 0 | 0 | 0.00840429 | 566.9 | 2023-03-18 20:44:07 | -0.00043539 | -9.8862 | -666.8615 | 0 | Close
11973 | 2 | 4 | CC DChg | 18:15:00 | 99:41:38 | -0.11862 | 3.6705 | 2.16507 | 146.04 | 0 | 0 | 2.16507 | 146.04 | 0.00840792 | 567.14 | 0 | 0 | 0.00840792 | 567.14 | 2023-03-18 20:44:37 | -0.00043539 | -3.2948 | -222.2472 | 0 | Close
11974 | 2 | 4 | CC DChg | 18:15:30 | 99:42:08 | -0.11862 | 3.6703 | 2.16606 | 146.11 | 0 | 0 | 2.16606 | 146.11 | 0.00841155 | 567.39 | 0 | 0 | 0.00841155 | 567.39 | 2023-03-18 20:45:07 | -0.00043537 | -4.9422 | -333.3708 | 0 | Close
11975 | 2 | 4 | CC DChg | 18:16:00 | 99:42:38 | -0.11862 | 3.6703 | 2.16705 | 146.18 | 0 | 0 | 2.16705 | 146.18 | 0.00841518 | 567.63 | 0 | 0 | 0.00841518 | 567.63 | 2023-03-18 20:45:37 | -0.00043537 | 0 | 0 | 0 | Close
11976 | 2 | 4 | CC DChg | 18:16:30 | 99:43:08 | -0.11862 | 3.67 | 2.16804 | 146.24 | 0 | 0 | 2.16804 | 146.24 | 0.0084188 | 567.88 | 0 | 0 | 0.0084188 | 567.88 | 2023-03-18 20:46:07 | -0.00043534 | -3.296 | -222.3272 | 0 | Close
11977 | 2 | 4 | CC DChg | 18:17:00 | 99:43:38 | -0.11863 | 3.6699 | 2.16903 | 146.31 | 0 | 0 | 2.16903 | 146.31 | 0.00842243 | 568.12 | 0 | 0 | 0.00842243 | 568.12 | 2023-03-18 20:46:37 | -0.00043536 | -9.8827 | -666.6217 | 0 | Close
11978 | 2 | 4 | CC DChg | 18:17:30 | 99:44:08 | -0.11862 | 3.6697 | 2.17002 | 146.38 | 0 | 0 | 2.17002 | 146.38 | 0.00842606 | 568.37 | 0 | 0 | 0.00842606 | 568.37 | 2023-03-18 20:47:07 | -0.0004353 | -4.9431 | -333.4308 | 0 | Close
11979 | 2 | 4 | CC DChg | 18:18:00 | 99:44:38 | -0.11862 | 3.6696 | 2.171 | 146.44 | 0 | 0 | 2.171 | 146.44 | 0.00842969 | 568.61 | 0 | 0 | 0.00842969 | 568.61 | 2023-03-18 20:47:37 | -0.00043529 | -9.8862 | -666.8615 | 0 | Close
11980 | 2 | 4 | CC DChg | 18:18:30 | 99:45:08 | -0.11864 | 3.6694 | 2.17199 | 146.51 | 0 | 0 | 2.17199 | 146.51 | 0.00843331 | 568.86 | 0 | 0 | 0.00843331 | 568.86 | 2023-03-18 20:48:07 | -0.00043534 | -4.9431 | -333.4308 | 0 | Close
11981 | 2 | 4 | CC DChg | 18:19:00 | 99:45:38 | -0.11864 | 3.6692 | 2.17298 | 146.58 | 0 | 0 | 2.17298 | 146.58 | 0.00843694 | 569.1 | 0 | 0 | 0.00843694 | 569.1 | 2023-03-18 20:48:37 | -0.00043531 | -4.9422 | -333.3708 | 0 | Close
11982 | 2 | 4 | CC DChg | 18:19:30 | 99:46:08 | -0.11862 | 3.669 | 2.17397 | 146.64 | 0 | 0 | 2.17397 | 146.64 | 0.00844057 | 569.35 | 0 | 0 | 0.00844057 | 569.35 | 2023-03-18 20:49:07 | -0.00043522 | -4.9422 | -333.3708 | 0 | Close
11983 | 2 | 4 | CC DChg | 18:20:00 | 99:46:38 | -0.11861 | 3.6689 | 2.17496 | 146.71 | 0 | 0 | 2.17496 | 146.71 | 0.00844419 | 569.59 | 0 | 0 | 0.00844419 | 569.59 | 2023-03-18 20:49:37 | -0.00043517 | -9.8862 | -666.8615 | 0 | Close
11984 | 2 | 4 | CC DChg | 18:20:30 | 99:47:08 | -0.11862 | 3.6687 | 2.17595 | 146.78 | 0 | 0 | 2.17595 | 146.78 | 0.00844782 | 569.84 | 0 | 0 | 0.00844782 | 569.84 | 2023-03-18 20:50:07 | -0.00043518 | -4.9413 | -333.3108 | 0 | Close
11985 | 2 | 4 | CC DChg | 18:21:00 | 99:47:38 | -0.11862 | 3.6685 | 2.17694 | 146.84 | 0 | 0 | 2.17694 | 146.84 | 0.00845145 | 570.08 | 0 | 0 | 0.00845145 | 570.08 | 2023-03-18 20:50:37 | -0.00043516 | -4.9431 | -333.4308 | 0 | Close
11986 | 2 | 4 | CC DChg | 18:21:30 | 99:48:08 | -0.11862 | 3.6684 | 2.17792 | 146.91 | 0 | 0 | 2.17792 | 146.91 | 0.00845507 | 570.33 | 0 | 0 | 0.00845507 | 570.33 | 2023-03-18 20:51:07 | -0.00043515 | -9.8862 | -666.8615 | 0 | Close
11987 | 2 | 4 | CC DChg | 18:22:00 | 99:48:38 | -0.11862 | 3.6681 | 2.17891 | 146.98 | 0 | 0 | 2.17891 | 146.98 | 0.0084587 | 570.57 | 0 | 0 | 0.0084587 | 570.57 | 2023-03-18 20:51:37 | -0.00043511 | -3.2942 | -222.2072 | 0 | Close
11988 | 2 | 4 | CC DChg | 18:22:30 | 99:49:08 | -0.11862 | 3.6681 | 2.1799 | 147.04 | 0 | 0 | 2.1799 | 147.04 | 0.00846233 | 570.81 | 0 | 0 | 0.00846233 | 570.81 | 2023-03-18 20:52:07 | -0.00043511 | 0 | 0 | 0 | Close
11989 | 2 | 4 | CC DChg | 18:23:00 | 99:49:38 | -0.11862 | 3.6678 | 2.18089 | 147.11 | 0 | 0 | 2.18089 | 147.11 | 0.00846595 | 571.06 | 0 | 0 | 0.00846595 | 571.06 | 2023-03-18 20:52:37 | -0.00043507 | -3.2942 | -222.2072 | 0 | Close
11990 | 2 | 4 | CC DChg | 18:23:30 | 99:50:08 | -0.11861 | 3.6677 | 2.18188 | 147.18 | 0 | 0 | 2.18188 | 147.18 | 0.00846958 | 571.3 | 0 | 0 | 0.00846958 | 571.3 | 2023-03-18 20:53:07 | -0.00043503 | -9.8862 | -666.8615 | 0 | Close
11991 | 2 | 4 | CC DChg | 18:24:00 | 99:50:38 | -0.11861 | 3.6675 | 2.18287 | 147.24 | 0 | 0 | 2.18287 | 147.24 | 0.0084732 | 571.55 | 0 | 0 | 0.0084732 | 571.55 | 2023-03-18 20:53:37 | -0.000435 | -4.9413 | -333.3108 | 0 | Close
11992 | 2 | 4 | CC DChg | 18:24:30 | 99:51:08 | -0.11862 | 3.6673 | 2.18386 | 147.31 | 0 | 0 | 2.18386 | 147.31 | 0.00847683 | 571.79 | 0 | 0 | 0.00847683 | 571.79 | 2023-03-18 20:54:07 | -0.00043502 | -4.9431 | -333.4308 | 0 | Close
11993 | 2 | 4 | CC DChg | 18:25:00 | 99:51:38 | -0.11861 | 3.6671 | 2.18484 | 147.38 | 0 | 0 | 2.18484 | 147.38 | 0.00848045 | 572.04 | 0 | 0 | 0.00848045 | 572.04 | 2023-03-18 20:54:37 | -0.00043495 | -4.9422 | -333.3708 | 0 | Close
11994 | 2 | 4 | CC DChg | 18:25:30 | 99:52:08 | -0.11862 | 3.6669 | 2.18583 | 147.44 | 0 | 0 | 2.18583 | 147.44 | 0.00848408 | 572.28 | 0 | 0 | 0.00848408 | 572.28 | 2023-03-18 20:55:07 | -0.00043497 | -4.9431 | -333.4308 | 0 | Close
11995 | 2 | 4 | CC DChg | 18:26:00 | 99:52:38 | -0.11861 | 3.6668 | 2.18682 | 147.51 | 0 | 0 | 2.18682 | 147.51 | 0.0084877 | 572.53 | 0 | 0 | 0.0084877 | 572.53 | 2023-03-18 20:55:37 | -0.00043492 | -9.8827 | -666.6217 | 0 | Close
11996 | 2 | 4 | CC DChg | 18:26:30 | 99:53:08 | -0.11862 | 3.6666 | 2.18781 | 147.58 | 0 | 0 | 2.18781 | 147.58 | 0.00849133 | 572.77 | 0 | 0 | 0.00849133 | 572.77 | 2023-03-18 20:56:07 | -0.00043493 | -4.9431 | -333.4308 | 0 | Close
11997 | 2 | 4 | CC DChg | 18:27:00 | 99:53:38 | -0.11862 | 3.6665 | 2.1888 | 147.64 | 0 | 0 | 2.1888 | 147.64 | 0.00849495 | 573.02 | 0 | 0 | 0.00849495 | 573.02 | 2023-03-18 20:56:37 | -0.00043492 | -9.8827 | -666.6217 | 0 | Close
11998 | 2 | 4 | CC DChg | 18:27:30 | 99:54:08 | -0.11862 | 3.6663 | 2.18979 | 147.71 | 0 | 0 | 2.18979 | 147.71 | 0.00849857 | 573.26 | 0 | 0 | 0.00849857 | 573.26 | 2023-03-18 20:57:07 | -0.0004349 | -4.9431 | -333.4308 | 0 | Close
11999 | 2 | 4 | CC DChg | 18:28:00 | 99:54:38 | -0.11862 | 3.6661 | 2.19077 | 147.78 | 0 | 0 | 2.19077 | 147.78 | 0.0085022 | 573.5 | 0 | 0 | 0.0085022 | 573.5 | 2023-03-18 20:57:37 | -0.00043487 | -4.9431 | -333.4308 | 0 | Close
12000 | 2 | 4 | CC DChg | 18:28:30 | 99:55:08 | -0.11861 | 3.6659 | 2.19176 | 147.84 | 0 | 0 | 2.19176 | 147.84 | 0.00850582 | 573.75 | 0 | 0 | 0.00850582 | 573.75 | 2023-03-18 20:58:07 | -0.00043481 | -4.9422 | -333.3708 | 0 | Close
12001 | 2 | 4 | CC DChg | 18:29:00 | 99:55:38 | -0.11863 | 3.6658 | 2.19275 | 147.91 | 0 | 0 | 2.19275 | 147.91 | 0.00850945 | 573.99 | 0 | 0 | 0.00850945 | 573.99 | 2023-03-18 20:58:37 | -0.00043487 | -9.8844 | -666.7416 | 0 | Close
12002 | 2 | 4 | CC DChg | 18:29:30 | 99:56:08 | -0.11862 | 3.6656 | 2.19374 | 147.98 | 0 | 0 | 2.19374 | 147.98 | 0.00851307 | 574.24 | 0 | 0 | 0.00851307 | 574.24 | 2023-03-18 20:59:07 | -0.00043481 | -4.9431 | -333.4308 | 0 | Close
12003 | 2 | 4 | CC DChg | 18:30:00 | 99:56:38 | -0.11861 | 3.6654 | 2.19473 | 148.04 | 0 | 0 | 2.19473 | 148.04 | 0.00851669 | 574.48 | 0 | 0 | 0.00851669 | 574.48 | 2023-03-18 20:59:37 | -0.00043475 | -4.9431 | -333.4308 | 0 | Close
12004 | 2 | 4 | CC DChg | 18:30:30 | 99:57:08 | -0.11863 | 3.6651 | 2.19572 | 148.11 | 0 | 0 | 2.19572 | 148.11 | 0.00852032 | 574.73 | 0 | 0 | 0.00852032 | 574.73 | 2023-03-18 21:00:07 | -0.00043479 | -3.2942 | -222.2072 | 0 | Close
12005 | 2 | 4 | CC DChg | 18:31:00 | 99:57:38 | -0.1186 | 3.665 | 2.19671 | 148.18 | 0 | 0 | 2.19671 | 148.18 | 0.00852394 | 574.97 | 0 | 0 | 0.00852394 | 574.97 | 2023-03-18 21:00:37 | -0.00043467 | -9.8844 | -666.7416 | 0 | Close
12006 | 2 | 4 | CC DChg | 18:31:30 | 99:58:08 | -0.11862 | 3.6648 | 2.19769 | 148.24 | 0 | 0 | 2.19769 | 148.24 | 0.00852756 | 575.21 | 0 | 0 | 0.00852756 | 575.21 | 2023-03-18 21:01:07 | -0.00043472 | -4.9422 | -333.3708 | 0 | Close
12007 | 2 | 4 | CC DChg | 18:32:00 | 99:58:38 | -0.11862 | 3.6646 | 2.19868 | 148.31 | 0 | 0 | 2.19868 | 148.31 | 0.00853119 | 575.46 | 0 | 0 | 0.00853119 | 575.46 | 2023-03-18 21:01:37 | -0.00043469 | -4.9431 | -333.4308 | 0 | Close
12008 | 2 | 4 | CC DChg | 18:32:30 | 99:59:08 | -0.11863 | 3.6645 | 2.19967 | 148.38 | 0 | 0 | 2.19967 | 148.38 | 0.00853481 | 575.7 | 0 | 0 | 0.00853481 | 575.7 | 2023-03-18 21:02:07 | -0.00043472 | -9.8844 | -666.7416 | 0 | Close
12009 | 2 | 4 | CC DChg | 18:33:00 | 99:59:38 | -0.11863 | 3.6643 | 2.20066 | 148.44 | 0 | 0 | 2.20066 | 148.44 | 0.00853843 | 575.95 | 0 | 0 | 0.00853843 | 575.95 | 2023-03-18 21:02:37 | -0.0004347 | -4.9422 | -333.3708 | 0 | Close
12010 | 2 | 4 | CC DChg | 18:33:30 | 100:00:08 | -0.11862 | 3.6641 | 2.20165 | 148.51 | 0 | 0 | 2.20165 | 148.51 | 0.00854205 | 576.19 | 0 | 0 | 0.00854205 | 576.19 | 2023-03-18 21:03:07 | -0.00043464 | -4.9431 | -333.4308 | 0 | Close
12011 | 2 | 4 | CC DChg | 18:34:00 | 100:00:38 | -0.11864 | 3.664 | 2.20264 | 148.58 | 0 | 0 | 2.20264 | 148.58 | 0.00854567 | 576.44 | 0 | 0 | 0.00854567 | 576.44 | 2023-03-18 21:03:37 | -0.0004347 | -9.888 | -666.9815 | 0 | Close
12012 | 2 | 4 | CC DChg | 18:34:30 | 100:01:08 | -0.11864 | 3.6638 | 2.20363 | 148.64 | 0 | 0 | 2.20363 | 148.64 | 0.0085493 | 576.68 | 0 | 0 | 0.0085493 | 576.68 | 2023-03-18 21:04:07 | -0.00043467 | -4.9422 | -333.3708 | 0 | Close
12013 | 2 | 4 | CC DChg | 18:35:00 | 100:01:38 | -0.11861 | 3.6635 | 2.20461 | 148.71 | 0 | 0 | 2.20461 | 148.71 | 0.00855292 | 576.93 | 0 | 0 | 0.00855292 | 576.93 | 2023-03-18 21:04:37 | -0.00043453 | -3.2954 | -222.2872 | 0 | Close
12014 | 2 | 4 | CC DChg | 18:35:30 | 100:02:08 | -0.11863 | 3.6634 | 2.2056 | 148.78 | 0 | 0 | 2.2056 | 148.78 | 0.00855654 | 577.17 | 0 | 0 | 0.00855654 | 577.17 | 2023-03-18 21:05:07 | -0.00043459 | -9.8844 | -666.7416 | 0 | Close
12015 | 2 | 4 | CC DChg | 18:36:00 | 100:02:38 | -0.11862 | 3.6631 | 2.20659 | 148.84 | 0 | 0 | 2.20659 | 148.84 | 0.00856016 | 577.41 | 0 | 0 | 0.00856016 | 577.41 | 2023-03-18 21:05:37 | -0.00043452 | -3.2954 | -222.2872 | 0 | Close
12016 | 2 | 4 | CC DChg | 18:36:30 | 100:03:08 | -0.11862 | 3.6631 | 2.20758 | 148.91 | 0 | 0 | 2.20758 | 148.91 | 0.00856378 | 577.66 | 0 | 0 | 0.00856378 | 577.66 | 2023-03-18 21:06:07 | -0.00043452 | 0 | 0 | 0 | Close
12017 | 2 | 4 | CC DChg | 18:37:00 | 100:03:38 | -0.11862 | 3.6628 | 2.20857 | 148.98 | 0 | 0 | 2.20857 | 148.98 | 0.0085674 | 577.9 | 0 | 0 | 0.0085674 | 577.9 | 2023-03-18 21:06:37 | -0.00043448 | -3.2948 | -222.2472 | 0 | Close
12018 | 2 | 4 | CC DChg | 18:37:30 | 100:04:08 | -0.11862 | 3.6626 | 2.20956 | 149.04 | 0 | 0 | 2.20956 | 149.04 | 0.00857102 | 578.15 | 0 | 0 | 0.00857102 | 578.15 | 2023-03-18 21:07:07 | -0.00043446 | -4.9431 | -333.4308 | 0 | Close
12019 | 2 | 4 | CC DChg | 18:38:00 | 100:04:38 | -0.11862 | 3.6624 | 2.21055 | 149.11 | 0 | 0 | 2.21055 | 149.11 | 0.00857464 | 578.39 | 0 | 0 | 0.00857464 | 578.39 | 2023-03-18 21:07:37 | -0.00043443 | -4.9431 | -333.4308 | 0 | Close
12020 | 2 | 4 | CC DChg | 18:38:30 | 100:05:08 | -0.11862 | 3.6623 | 2.21153 | 149.18 | 0 | 0 | 2.21153 | 149.18 | 0.00857826 | 578.64 | 0 | 0 | 0.00857826 | 578.64 | 2023-03-18 21:08:07 | -0.00043442 | -9.8827 | -666.6217 | 0 | Close
12021 | 2 | 4 | CC DChg | 18:39:00 | 100:05:38 | -0.11863 | 3.6621 | 2.21252 | 149.24 | 0 | 0 | 2.21252 | 149.24 | 0.00858188 | 578.88 | 0 | 0 | 0.00858188 | 578.88 | 2023-03-18 21:08:37 | -0.00043443 | -4.9431 | -333.4308 | 0 | Close
12022 | 2 | 4 | CC DChg | 18:39:30 | 100:06:08 | -0.11863 | 3.662 | 2.21351 | 149.31 | 0 | 0 | 2.21351 | 149.31 | 0.0085855 | 579.12 | 0 | 0 | 0.0085855 | 579.12 | 2023-03-18 21:09:07 | -0.00043442 | -9.8862 | -666.8615 | 0 | Close
12023 | 2 | 4 | CC DChg | 18:40:00 | 100:06:38 | -0.11862 | 3.6618 | 2.2145 | 149.38 | 0 | 0 | 2.2145 | 149.38 | 0.00858912 | 579.37 | 0 | 0 | 0.00858912 | 579.37 | 2023-03-18 21:09:37 | -0.00043436 | -4.9422 | -333.3708 | 0 | Close
12024 | 2 | 4 | CC DChg | 18:40:30 | 100:07:08 | -0.11862 | 3.6616 | 2.21549 | 149.44 | 0 | 0 | 2.21549 | 149.44 | 0.00859274 | 579.61 | 0 | 0 | 0.00859274 | 579.61 | 2023-03-18 21:10:07 | -0.00043434 | -4.9422 | -333.3708 | 0 | Close
12025 | 2 | 4 | CC DChg | 18:41:00 | 100:07:38 | -0.11863 | 3.6613 | 2.21648 | 149.51 | 0 | 0 | 2.21648 | 149.51 | 0.00859636 | 579.86 | 0 | 0 | 0.00859636 | 579.86 | 2023-03-18 21:10:37 | -0.00043434 | -3.2954 | -222.2872 | 0 | Close
12026 | 2 | 4 | CC DChg | 18:41:30 | 100:08:08 | -0.11862 | 3.6611 | 2.21746 | 149.58 | 0 | 0 | 2.21746 | 149.58 | 0.00859998 | 580.1 | 0 | 0 | 0.00859998 | 580.1 | 2023-03-18 21:11:07 | -0.00043428 | -4.9422 | -333.3708 | 0 | Close
12027 | 2 | 4 | CC DChg | 18:42:00 | 100:08:38 | -0.11864 | 3.6609 | 2.21845 | 149.64 | 0 | 0 | 2.21845 | 149.64 | 0.0086036 | 580.34 | 0 | 0 | 0.0086036 | 580.34 | 2023-03-18 21:11:37 | -0.00043433 | -4.9431 | -333.4308 | 0 | Close
12028 | 2 | 4 | CC DChg | 18:42:30 | 100:09:08 | -0.11863 | 3.6607 | 2.21944 | 149.71 | 0 | 0 | 2.21944 | 149.71 | 0.00860722 | 580.59 | 0 | 0 | 0.00860722 | 580.59 | 2023-03-18 21:12:07 | -0.00043427 | -4.9422 | -333.3708 | 0 | Close
12029 | 2 | 4 | CC DChg | 18:43:00 | 100:09:38 | -0.11863 | 3.6606 | 2.22043 | 149.78 | 0 | 0 | 2.22043 | 149.78 | 0.00861084 | 580.83 | 0 | 0 | 0.00861084 | 580.83 | 2023-03-18 21:12:37 | -0.00043426 | -9.8844 | -666.7416 | 0 | Close
12030 | 2 | 4 | CC DChg | 18:43:30 | 100:10:08 | -0.11862 | 3.6603 | 2.22142 | 149.84 | 0 | 0 | 2.22142 | 149.84 | 0.00861446 | 581.08 | 0 | 0 | 0.00861446 | 581.08 | 2023-03-18 21:13:07 | -0.00043418 | -3.2954 | -222.2872 | 0 | Close
12031 | 2 | 4 | CC DChg | 18:44:00 | 100:10:38 | -0.11862 | 3.6603 | 2.22241 | 149.91 | 0 | 0 | 2.22241 | 149.91 | 0.00861808 | 581.32 | 0 | 0 | 0.00861808 | 581.32 | 2023-03-18 21:13:37 | -0.00043418 | 0 | 0 | 0 | Close
12032 | 2 | 4 | CC DChg | 18:44:30 | 100:11:08 | -0.11861 | 3.66 | 2.2234 | 149.98 | 0 | 0 | 2.2234 | 149.98 | 0.00862169 | 581.56 | 0 | 0 | 0.00862169 | 581.56 | 2023-03-18 21:14:07 | -0.00043411 | -3.2942 | -222.2072 | 0 | Close
12033 | 2 | 4 | CC DChg | 18:45:00 | 100:11:38 | -0.11861 | 3.6599 | 2.22438 | 150.04 | 0 | 0 | 2.22438 | 150.04 | 0.00862531 | 581.81 | 0 | 0 | 0.00862531 | 581.81 | 2023-03-18 21:14:37 | -0.0004341 | -9.888 | -666.9815 | 0 | Close
12034 | 2 | 4 | CC DChg | 18:45:30 | 100:12:08 | -0.11862 | 3.6597 | 2.22537 | 150.11 | 0 | 0 | 2.22537 | 150.11 | 0.00862893 | 582.05 | 0 | 0 | 0.00862893 | 582.05 | 2023-03-18 21:15:07 | -0.00043411 | -4.9413 | -333.3108 | 0 | Close
12035 | 2 | 4 | CC DChg | 18:46:00 | 100:12:38 | -0.11862 | 3.6595 | 2.22636 | 150.18 | 0 | 0 | 2.22636 | 150.18 | 0.00863255 | 582.3 | 0 | 0 | 0.00863255 | 582.3 | 2023-03-18 21:15:37 | -0.00043409 | -4.9422 | -333.3708 | 0 | Close
12036 | 2 | 4 | CC DChg | 18:46:30 | 100:13:08 | -0.11862 | 3.6592 | 2.22735 | 150.24 | 0 | 0 | 2.22735 | 150.24 | 0.00863616 | 582.54 | 0 | 0 | 0.00863616 | 582.54 | 2023-03-18 21:16:07 | -0.00043405 | -3.2954 | -222.2872 | 0 | Close
12037 | 2 | 4 | CC DChg | 18:47:00 | 100:13:38 | -0.11862 | 3.6591 | 2.22834 | 150.31 | 0 | 0 | 2.22834 | 150.31 | 0.00863978 | 582.78 | 0 | 0 | 0.00863978 | 582.78 | 2023-03-18 21:16:37 | -0.00043404 | -9.888 | -666.9815 | 0 | Close
12038 | 2 | 4 | CC DChg | 18:47:30 | 100:14:08 | -0.1186 | 3.6588 | 2.22933 | 150.38 | 0 | 0 | 2.22933 | 150.38 | 0.0086434 | 583.03 | 0 | 0 | 0.0086434 | 583.03 | 2023-03-18 21:17:07 | -0.00043393 | -3.2942 | -222.2072 | 0 | Close
12039 | 2 | 4 | CC DChg | 18:48:00 | 100:14:38 | -0.11862 | 3.6586 | 2.23032 | 150.44 | 0 | 0 | 2.23032 | 150.44 | 0.00864701 | 583.27 | 0 | 0 | 0.00864701 | 583.27 | 2023-03-18 21:17:37 | -0.00043398 | -4.9431 | -333.4308 | 0 | Close
12040 | 2 | 4 | CC DChg | 18:48:30 | 100:15:08 | -0.11862 | 3.6584 | 2.2313 | 150.51 | 0 | 0 | 2.2313 | 150.51 | 0.00865063 | 583.52 | 0 | 0 | 0.00865063 | 583.52 | 2023-03-18 21:18:07 | -0.00043396 | -4.9431 | -333.4308 | 0 | Close
12041 | 2 | 4 | CC DChg | 18:49:00 | 100:15:38 | -0.11862 | 3.6582 | 2.23229 | 150.58 | 0 | 0 | 2.23229 | 150.58 | 0.00865425 | 583.76 | 0 | 0 | 0.00865425 | 583.76 | 2023-03-18 21:18:37 | -0.00043394 | -4.9422 | -333.3708 | 0 | Close
12042 | 2 | 4 | CC DChg | 18:49:30 | 100:16:08 | -0.11864 | 3.658 | 2.23328 | 150.64 | 0 | 0 | 2.23328 | 150.64 | 0.00865786 | 584 | 0 | 0 | 0.00865786 | 584 | 2023-03-18 21:19:07 | -0.00043399 | -4.9413 | -333.3108 | 0 | Close
12043 | 2 | 4 | CC DChg | 18:50:00 | 100:16:38 | -0.11862 | 3.6579 | 2.23427 | 150.71 | 0 | 0 | 2.23427 | 150.71 | 0.00866148 | 584.25 | 0 | 0 | 0.00866148 | 584.25 | 2023-03-18 21:19:37 | -0.0004339 | -9.8862 | -666.8615 | 0 | Close
12044 | 2 | 4 | CC DChg | 18:50:30 | 100:17:08 | -0.11862 | 3.6578 | 2.23526 | 150.78 | 0 | 0 | 2.23526 | 150.78 | 0.0086651 | 584.49 | 0 | 0 | 0.0086651 | 584.49 | 2023-03-18 21:20:07 | -0.00043389 | -9.8862 | -666.8615 | 0 | Close
12045 | 2 | 4 | CC DChg | 18:51:00 | 100:17:38 | -0.11861 | 3.6575 | 2.23625 | 150.84 | 0 | 0 | 2.23625 | 150.84 | 0.00866871 | 584.74 | 0 | 0 | 0.00866871 | 584.74 | 2023-03-18 21:20:37 | -0.00043382 | -3.2948 | -222.2472 | 0 | Close
12046 | 2 | 4 | CC DChg | 18:51:30 | 100:18:08 | -0.11862 | 3.6573 | 2.23724 | 150.91 | 0 | 0 | 2.23724 | 150.91 | 0.00867233 | 584.98 | 0 | 0 | 0.00867233 | 584.98 | 2023-03-18 21:21:07 | -0.00043383 | -4.9431 | -333.4308 | 0 | Close
12047 | 2 | 4 | CC DChg | 18:52:00 | 100:18:38 | -0.11863 | 3.6571 | 2.23822 | 150.98 | 0 | 0 | 2.23822 | 150.98 | 0.00867594 | 585.22 | 0 | 0 | 0.00867594 | 585.22 | 2023-03-18 21:21:37 | -0.00043384 | -4.944 | -333.4907 | 0 | Close
12048 | 2 | 4 | CC DChg | 18:52:30 | 100:19:08 | -0.11861 | 3.6569 | 2.23921 | 151.04 | 0 | 0 | 2.23921 | 151.04 | 0.00867956 | 585.47 | 0 | 0 | 0.00867956 | 585.47 | 2023-03-18 21:22:07 | -0.00043374 | -4.9431 | -333.4308 | 0 | Close
12049 | 2 | 4 | CC DChg | 18:53:00 | 100:19:38 | -0.11863 | 3.6567 | 2.2402 | 151.11 | 0 | 0 | 2.2402 | 151.11 | 0.00868317 | 585.71 | 0 | 0 | 0.00868317 | 585.71 | 2023-03-18 21:22:37 | -0.00043379 | -4.9413 | -333.3108 | 0 | Close
12050 | 2 | 4 | CC DChg | 18:53:30 | 100:20:08 | -0.11862 | 3.6564 | 2.24119 | 151.18 | 0 | 0 | 2.24119 | 151.18 | 0.00868679 | 585.96 | 0 | 0 | 0.00868679 | 585.96 | 2023-03-18 21:23:07 | -0.00043372 | -3.2948 | -222.2472 | 0 | Close
12051 | 2 | 4 | CC DChg | 18:54:00 | 100:20:38 | -0.11862 | 3.6563 | 2.24218 | 151.24 | 0 | 0 | 2.24218 | 151.24 | 0.0086904 | 586.2 | 0 | 0 | 0.0086904 | 586.2 | 2023-03-18 21:23:37 | -0.00043371 | -9.8862 | -666.8615 | 0 | Close
12052 | 2 | 4 | CC DChg | 18:54:30 | 100:21:08 | -0.11863 | 3.6561 | 2.24317 | 151.31 | 0 | 0 | 2.24317 | 151.31 | 0.00869402 | 586.44 | 0 | 0 | 0.00869402 | 586.44 | 2023-03-18 21:24:07 | -0.00043372 | -4.9431 | -333.4308 | 0 | Close
12053 | 2 | 4 | CC DChg | 18:55:00 | 100:21:38 | -0.11863 | 3.6559 | 2.24416 | 151.38 | 0 | 0 | 2.24416 | 151.38 | 0.00869763 | 586.69 | 0 | 0 | 0.00869763 | 586.69 | 2023-03-18 21:24:37 | -0.0004337 | -4.9422 | -333.3708 | 0 | Close
12054 | 2 | 4 | CC DChg | 18:55:30 | 100:22:08 | -0.11862 | 3.6556 | 2.24514 | 151.44 | 0 | 0 | 2.24514 | 151.44 | 0.00870124 | 586.93 | 0 | 0 | 0.00870124 | 586.93 | 2023-03-18 21:25:07 | -0.00043363 | -3.2954 | -222.2872 | 0 | Close
12055 | 2 | 4 | CC DChg | 18:56:00 | 100:22:38 | -0.11863 | 3.6555 | 2.24613 | 151.51 | 0 | 0 | 2.24613 | 151.51 | 0.00870486 | 587.17 | 0 | 0 | 0.00870486 | 587.17 | 2023-03-18 21:25:37 | -0.00043365 | -9.8862 | -666.8615 | 0 | Close
12056 | 2 | 4 | CC DChg | 18:56:30 | 100:23:08 | -0.11862 | 3.6553 | 2.24712 | 151.58 | 0 | 0 | 2.24712 | 151.58 | 0.00870847 | 587.42 | 0 | 0 | 0.00870847 | 587.42 | 2023-03-18 21:26:07 | -0.00043359 | -4.9431 | -333.4308 | 0 | Close
12057 | 2 | 4 | CC DChg | 18:57:00 | 100:23:38 | -0.11864 | 3.6551 | 2.24811 | 151.64 | 0 | 0 | 2.24811 | 151.64 | 0.00871208 | 587.66 | 0 | 0 | 0.00871208 | 587.66 | 2023-03-18 21:26:37 | -0.00043364 | -4.9413 | -333.3108 | 0 | Close
12058 | 2 | 4 | CC DChg | 18:57:30 | 100:24:08 | -0.11863 | 3.6549 | 2.2491 | 151.71 | 0 | 0 | 2.2491 | 151.71 | 0.0087157 | 587.91 | 0 | 0 | 0.0087157 | 587.91 | 2023-03-18 21:27:07 | -0.00043358 | -4.9422 | -333.3708 | 0 | Close
12059 | 2 | 4 | CC DChg | 18:58:00 | 100:24:38 | -0.11863 | 3.6547 | 2.25009 | 151.78 | 0 | 0 | 2.25009 | 151.78 | 0.00871931 | 588.15 | 0 | 0 | 0.00871931 | 588.15 | 2023-03-18 21:27:37 | -0.00043356 | -4.944 | -333.4907 | 0 | Close
12060 | 2 | 4 | CC DChg | 18:58:30 | 100:25:08 | -0.11865 | 3.6544 | 2.25108 | 151.84 | 0 | 0 | 2.25108 | 151.84 | 0.00872292 | 588.39 | 0 | 0 | 0.00872292 | 588.39 | 2023-03-18 21:28:07 | -0.00043359 | -3.2954 | -222.2872 | 0 | Close
12061 | 2 | 4 | CC DChg | 18:59:00 | 100:25:38 | -0.11862 | 3.6542 | 2.25206 | 151.91 | 0 | 0 | 2.25206 | 151.91 | 0.00872654 | 588.64 | 0 | 0 | 0.00872654 | 588.64 | 2023-03-18 21:28:37 | -0.00043346 | -4.9431 | -333.4308 | 0 | Close
12062 | 2 | 4 | CC DChg | 18:59:30 | 100:26:08 | -0.11861 | 3.654 | 2.25305 | 151.98 | 0 | 0 | 2.25305 | 151.98 | 0.00873015 | 588.88 | 0 | 0 | 0.00873015 | 588.88 | 2023-03-18 21:29:07 | -0.0004334 | -4.9431 | -333.4308 | 0 | Close
12063 | 2 | 4 | CC DChg | 19:00:00 | 100:26:38 | -0.11863 | 3.6538 | 2.25404 | 152.04 | 0 | 0 | 2.25404 | 152.04 | 0.00873376 | 589.12 | 0 | 0 | 0.00873376 | 589.12 | 2023-03-18 21:29:37 | -0.00043345 | -4.9431 | -333.4308 | 0 | Close
12064 | 2 | 4 | CC DChg | 19:00:30 | 100:27:08 | -0.11862 | 3.6536 | 2.25503 | 152.11 | 0 | 0 | 2.25503 | 152.11 | 0.00873737 | 589.37 | 0 | 0 | 0.00873737 | 589.37 | 2023-03-18 21:30:07 | -0.00043339 | -4.9422 | -333.3708 | 0 | Close
12065 | 2 | 4 | CC DChg | 19:01:00 | 100:27:38 | -0.11863 | 3.6534 | 2.25602 | 152.18 | 0 | 0 | 2.25602 | 152.18 | 0.00874098 | 589.61 | 0 | 0 | 0.00874098 | 589.61 | 2023-03-18 21:30:37 | -0.0004334 | -4.9413 | -333.3108 | 0 | Close
12066 | 2 | 4 | CC DChg | 19:01:30 | 100:28:08 | -0.11864 | 3.6532 | 2.25701 | 152.24 | 0 | 0 | 2.25701 | 152.24 | 0.0087446 | 589.85 | 0 | 0 | 0.0087446 | 589.85 | 2023-03-18 21:31:07 | -0.00043342 | -4.9431 | -333.4308 | 0 | Close
12067 | 2 | 4 | CC DChg | 19:02:00 | 100:28:38 | -0.11863 | 3.653 | 2.258 | 152.31 | 0 | 0 | 2.258 | 152.31 | 0.00874821 | 590.1 | 0 | 0 | 0.00874821 | 590.1 | 2023-03-18 21:31:37 | -0.00043336 | -4.9431 | -333.4308 | 0 | Close
12068 | 2 | 4 | CC DChg | 19:02:30 | 100:29:08 | -0.11863 | 3.6529 | 2.25898 | 152.38 | 0 | 0 | 2.25898 | 152.38 | 0.00875182 | 590.34 | 0 | 0 | 0.00875182 | 590.34 | 2023-03-18 21:32:07 | -0.00043334 | -9.8862 | -666.8615 | 0 | Close
12069 | 2 | 4 | CC DChg | 19:03:00 | 100:29:38 | -0.11862 | 3.6526 | 2.25997 | 152.44 | 0 | 0 | 2.25997 | 152.44 | 0.00875543 | 590.59 | 0 | 0 | 0.00875543 | 590.59 | 2023-03-18 21:32:37 | -0.00043327 | -3.2954 | -222.2872 | 0 | Close
12070 | 2 | 4 | CC DChg | 19:03:30 | 100:30:08 | -0.11864 | 3.6523 | 2.26096 | 152.51 | 0 | 0 | 2.26096 | 152.51 | 0.00875904 | 590.83 | 0 | 0 | 0.00875904 | 590.83 | 2023-03-18 21:33:07 | -0.00043331 | -3.2954 | -222.2872 | 0 | Close
12071 | 2 | 4 | CC DChg | 19:04:00 | 100:30:38 | -0.11863 | 3.6522 | 2.26195 | 152.58 | 0 | 0 | 2.26195 | 152.58 | 0.00876265 | 591.07 | 0 | 0 | 0.00876265 | 591.07 | 2023-03-18 21:33:37 | -0.00043326 | -9.8844 | -666.7416 | 0 | Close
12072 | 2 | 4 | CC DChg | 19:04:30 | 100:31:08 | -0.11864 | 3.6519 | 2.26294 | 152.64 | 0 | 0 | 2.26294 | 152.64 | 0.00876626 | 591.32 | 0 | 0 | 0.00876626 | 591.32 | 2023-03-18 21:34:07 | -0.00043326 | -3.2948 | -222.2472 | 0 | Close
12073 | 2 | 4 | CC DChg | 19:05:00 | 100:31:38 | -0.11862 | 3.6517 | 2.26393 | 152.71 | 0 | 0 | 2.26393 | 152.71 | 0.00876987 | 591.56 | 0 | 0 | 0.00876987 | 591.56 | 2023-03-18 21:34:37 | -0.00043316 | -4.9431 | -333.4308 | 0 | Close
12074 | 2 | 4 | CC DChg | 19:05:30 | 100:32:08 | -0.11863 | 3.6514 | 2.26492 | 152.78 | 0 | 0 | 2.26492 | 152.78 | 0.00877348 | 591.8 | 0 | 0 | 0.00877348 | 591.8 | 2023-03-18 21:35:07 | -0.00043317 | -3.2954 | -222.2872 | 0 | Close
12075 | 2 | 4 | CC DChg | 19:06:00 | 100:32:38 | -0.11862 | 3.6512 | 2.2659 | 152.84 | 0 | 0 | 2.2659 | 152.84 | 0.00877709 | 592.05 | 0 | 0 | 0.00877709 | 592.05 | 2023-03-18 21:35:37 | -0.00043311 | -4.9431 | -333.4308 | 0 | Close
12076 | 2 | 4 | CC DChg | 19:06:30 | 100:33:08 | -0.11862 | 3.651 | 2.26689 | 152.91 | 0 | 0 | 2.26689 | 152.91 | 0.0087807 | 592.29 | 0 | 0 | 0.0087807 | 592.29 | 2023-03-18 21:36:07 | -0.00043308 | -4.9422 | -333.3708 | 0 | Close
12077 | 2 | 4 | CC DChg | 19:07:00 | 100:33:38 | -0.11863 | 3.6508 | 2.26788 | 152.98 | 0 | 0 | 2.26788 | 152.98 | 0.00878431 | 592.53 | 0 | 0 | 0.00878431 | 592.53 | 2023-03-18 21:36:37 | -0.00043309 | -4.9431 | -333.4308 | 0 | Close
12078 | 2 | 4 | CC DChg | 19:07:30 | 100:34:08 | -0.11862 | 3.6507 | 2.26887 | 153.04 | 0 | 0 | 2.26887 | 153.04 | 0.00878792 | 592.78 | 0 | 0 | 0.00878792 | 592.78 | 2023-03-18 21:37:07 | -0.00043305 | -9.8844 | -666.7416 | 0 | Close
12079 | 2 | 4 | CC DChg | 19:08:00 | 100:34:38 | -0.11862 | 3.6504 | 2.26986 | 153.11 | 0 | 0 | 2.26986 | 153.11 | 0.00879153 | 593.02 | 0 | 0 | 0.00879153 | 593.02 | 2023-03-18 21:37:37 | -0.00043301 | -3.2954 | -222.2872 | 0 | Close
12080 | 2 | 4 | CC DChg | 19:08:30 | 100:35:08 | -0.11862 | 3.6502 | 2.27085 | 153.18 | 0 | 0 | 2.27085 | 153.18 | 0.00879513 | 593.26 | 0 | 0 | 0.00879513 | 593.26 | 2023-03-18 21:38:07 | -0.00043299 | -4.9413 | -333.3108 | 0 | Close
12081 | 2 | 4 | CC DChg | 19:09:00 | 100:35:38 | -0.11861 | 3.65 | 2.27183 | 153.24 | 0 | 0 | 2.27183 | 153.24 | 0.00879874 | 593.51 | 0 | 0 | 0.00879874 | 593.51 | 2023-03-18 21:38:37 | -0.00043293 | -4.9431 | -333.4308 | 0 | Close
12082 | 2 | 4 | CC DChg | 19:09:30 | 100:36:08 | -0.11863 | 3.6498 | 2.27282 | 153.31 | 0 | 0 | 2.27282 | 153.31 | 0.00880235 | 593.75 | 0 | 0 | 0.00880235 | 593.75 | 2023-03-18 21:39:07 | -0.00043298 | -4.9431 | -333.4308 | 0 | Close
12083 | 2 | 4 | CC DChg | 19:10:00 | 100:36:38 | -0.11862 | 3.6496 | 2.27381 | 153.38 | 0 | 0 | 2.27381 | 153.38 | 0.00880596 | 593.99 | 0 | 0 | 0.00880596 | 593.99 | 2023-03-18 21:39:37 | -0.00043292 | -4.9431 | -333.4308 | 0 | Close
12084 | 2 | 4 | CC DChg | 19:10:30 | 100:37:08 | -0.11862 | 3.6493 | 2.2748 | 153.44 | 0 | 0 | 2.2748 | 153.44 | 0.00880957 | 594.24 | 0 | 0 | 0.00880957 | 594.24 | 2023-03-18 21:40:07 | -0.00043288 | -3.2948 | -222.2472 | 0 | Close
12085 | 2 | 4 | CC DChg | 19:11:00 | 100:37:38 | -0.11862 | 3.6491 | 2.27579 | 153.51 | 0 | 0 | 2.27579 | 153.51 | 0.00881317 | 594.48 | 0 | 0 | 0.00881317 | 594.48 | 2023-03-18 21:40:37 | -0.00043286 | -4.944 | -333.4907 | 0 | Close
12086 | 2 | 4 | CC DChg | 19:11:30 | 100:38:08 | -0.11863 | 3.6488 | 2.27678 | 153.58 | 0 | 0 | 2.27678 | 153.58 | 0.00881678 | 594.72 | 0 | 0 | 0.00881678 | 594.72 | 2023-03-18 21:41:07 | -0.00043286 | -3.293 | -222.1273 | 0 | Close
12087 | 2 | 4 | CC DChg | 19:12:00 | 100:38:38 | -0.11862 | 3.6486 | 2.27777 | 153.64 | 0 | 0 | 2.27777 | 153.64 | 0.00882039 | 594.97 | 0 | 0 | 0.00882039 | 594.97 | 2023-03-18 21:41:37 | -0.0004328 | -4.944 | -333.4907 | 0 | Close
12088 | 2 | 4 | CC DChg | 19:12:30 | 100:39:08 | -0.11863 | 3.6484 | 2.27875 | 153.71 | 0 | 0 | 2.27875 | 153.71 | 0.00882399 | 595.21 | 0 | 0 | 0.00882399 | 595.21 | 2023-03-18 21:42:07 | -0.00043281 | -4.9422 | -333.3708 | 0 | Close
12089 | 2 | 4 | CC DChg | 19:13:00 | 100:39:38 | -0.11863 | 3.6482 | 2.27974 | 153.78 | 0 | 0 | 2.27974 | 153.78 | 0.0088276 | 595.45 | 0 | 0 | 0.0088276 | 595.45 | 2023-03-18 21:42:37 | -0.00043279 | -4.944 | -333.4907 | 0 | Close
12090 | 2 | 4 | CC DChg | 19:13:30 | 100:40:08 | -0.11861 | 3.648 | 2.28073 | 153.84 | 0 | 0 | 2.28073 | 153.84 | 0.00883121 | 595.7 | 0 | 0 | 0.00883121 | 595.7 | 2023-03-18 21:43:07 | -0.00043269 | -4.9413 | -333.3108 | 0 | Close
12091 | 2 | 4 | CC DChg | 19:14:00 | 100:40:38 | -0.11862 | 3.6478 | 2.28172 | 153.91 | 0 | 0 | 2.28172 | 153.91 | 0.00883481 | 595.94 | 0 | 0 | 0.00883481 | 595.94 | 2023-03-18 21:43:37 | -0.0004327 | -4.944 | -333.4907 | 0 | Close
12092 | 2 | 4 | CC DChg | 19:14:30 | 100:41:08 | -0.11862 | 3.6475 | 2.28271 | 153.98 | 0 | 0 | 2.28271 | 153.98 | 0.00883842 | 596.18 | 0 | 0 | 0.00883842 | 596.18 | 2023-03-18 21:44:07 | -0.00043267 | -3.2954 | -222.2872 | 0 | Close
12093 | 2 | 4 | CC DChg | 19:15:00 | 100:41:38 | -0.11863 | 3.6473 | 2.2837 | 154.04 | 0 | 0 | 2.2837 | 154.04 | 0.00884202 | 596.43 | 0 | 0 | 0.00884202 | 596.43 | 2023-03-18 21:44:37 | -0.00043268 | -4.9413 | -333.3108 | 0 | Close
12094 | 2 | 4 | CC DChg | 19:15:30 | 100:42:08 | -0.11862 | 3.6471 | 2.28469 | 154.11 | 0 | 0 | 2.28469 | 154.11 | 0.00884563 | 596.67 | 0 | 0 | 0.00884563 | 596.67 | 2023-03-18 21:45:07 | -0.00043262 | -4.9431 | -333.4308 | 0 | Close
12095 | 2 | 4 | CC DChg | 19:16:00 | 100:42:38 | -0.11862 | 3.6468 | 2.28567 | 154.18 | 0 | 0 | 2.28567 | 154.18 | 0.00884923 | 596.91 | 0 | 0 | 0.00884923 | 596.91 | 2023-03-18 21:45:37 | -0.00043258 | -3.2948 | -222.2472 | 0 | Close
12096 | 2 | 4 | CC DChg | 19:16:30 | 100:43:08 | -0.11863 | 3.6465 | 2.28666 | 154.24 | 0 | 0 | 2.28666 | 154.24 | 0.00885284 | 597.16 | 0 | 0 | 0.00885284 | 597.16 | 2023-03-18 21:46:07 | -0.00043258 | -3.2948 | -222.2472 | 0 | Close
12097 | 2 | 4 | CC DChg | 19:17:00 | 100:43:38 | -0.11862 | 3.6463 | 2.28765 | 154.31 | 0 | 0 | 2.28765 | 154.31 | 0.00885644 | 597.4 | 0 | 0 | 0.00885644 | 597.4 | 2023-03-18 21:46:37 | -0.00043252 | -4.9422 | -333.3708 | 0 | Close
12098 | 2 | 4 | CC DChg | 19:17:30 | 100:44:08 | -0.11862 | 3.646 | 2.28864 | 154.38 | 0 | 0 | 2.28864 | 154.38 | 0.00886005 | 597.64 | 0 | 0 | 0.00886005 | 597.64 | 2023-03-18 21:47:07 | -0.00043249 | -3.2954 | -222.2872 | 0 | Close
12099 | 2 | 4 | CC DChg | 19:18:00 | 100:44:38 | -0.11863 | 3.6459 | 2.28963 | 154.44 | 0 | 0 | 2.28963 | 154.44 | 0.00886365 | 597.89 | 0 | 0 | 0.00886365 | 597.89 | 2023-03-18 21:47:37 | -0.00043251 | -9.8844 | -666.7416 | 0 | Close
12100 | 2 | 4 | CC DChg | 19:18:30 | 100:45:08 | -0.11863 | 3.6455 | 2.29062 | 154.51 | 0 | 0 | 2.29062 | 154.51 | 0.00886726 | 598.13 | 0 | 0 | 0.00886726 | 598.13 | 2023-03-18 21:48:07 | -0.00043247 | -2.4711 | -166.6854 | 0 | Close
12101 | 2 | 4 | CC DChg | 19:19:00 | 100:45:38 | -0.11863 | 3.6454 | 2.29161 | 154.58 | 0 | 0 | 2.29161 | 154.58 | 0.00887086 | 598.37 | 0 | 0 | 0.00887086 | 598.37 | 2023-03-18 21:48:37 | -0.00043245 | -9.8862 | -666.8615 | 0 | Close
12102 | 2 | 4 | CC DChg | 19:19:30 | 100:46:08 | -0.11862 | 3.6452 | 2.29259 | 154.64 | 0 | 0 | 2.29259 | 154.64 | 0.00887446 | 598.61 | 0 | 0 | 0.00887446 | 598.61 | 2023-03-18 21:49:07 | -0.00043239 | -4.9422 | -333.3708 | 0 | Close
12103 | 2 | 4 | CC DChg | 19:20:00 | 100:46:38 | -0.11862 | 3.645 | 2.29358 | 154.71 | 0 | 0 | 2.29358 | 154.71 | 0.00887807 | 598.86 | 0 | 0 | 0.00887807 | 598.86 | 2023-03-18 21:49:37 | -0.00043237 | -4.9422 | -333.3708 | 0 | Close
12104 | 2 | 4 | CC DChg | 19:20:30 | 100:47:08 | -0.11861 | 3.6447 | 2.29457 | 154.78 | 0 | 0 | 2.29457 | 154.78 | 0.00888167 | 599.1 | 0 | 0 | 0.00888167 | 599.1 | 2023-03-18 21:50:07 | -0.0004323 | -3.2942 | -222.2072 | 0 | Close
12105 | 2 | 4 | CC DChg | 19:21:00 | 100:47:38 | -0.11862 | 3.6444 | 2.29556 | 154.84 | 0 | 0 | 2.29556 | 154.84 | 0.00888527 | 599.34 | 0 | 0 | 0.00888527 | 599.34 | 2023-03-18 21:50:37 | -0.0004323 | -3.296 | -222.3272 | 0 | Close
12106 | 2 | 4 | CC DChg | 19:21:30 | 100:48:08 | -0.11862 | 3.6441 | 2.29655 | 154.91 | 0 | 0 | 2.29655 | 154.91 | 0.00888887 | 599.59 | 0 | 0 | 0.00888887 | 599.59 | 2023-03-18 21:51:07 | -0.00043226 | -3.2948 | -222.2472 | 0 | Close
12107 | 2 | 4 | CC DChg | 19:22:00 | 100:48:38 | -0.11861 | 3.6439 | 2.29754 | 154.98 | 0 | 0 | 2.29754 | 154.98 | 0.00889247 | 599.83 | 0 | 0 | 0.00889247 | 599.83 | 2023-03-18 21:51:37 | -0.0004322 | -4.9422 | -333.3708 | 0 | Close
12108 | 2 | 4 | CC DChg | 19:22:30 | 100:49:08 | -0.11861 | 3.6437 | 2.29852 | 155.04 | 0 | 0 | 2.29852 | 155.04 | 0.00889608 | 600.07 | 0 | 0 | 0.00889608 | 600.07 | 2023-03-18 21:52:07 | -0.00043218 | -4.9431 | -333.4308 | 0 | Close
12109 | 2 | 4 | CC DChg | 19:23:00 | 100:49:38 | -0.11861 | 3.6434 | 2.29951 | 155.11 | 0 | 0 | 2.29951 | 155.11 | 0.00889968 | 600.32 | 0 | 0 | 0.00889968 | 600.32 | 2023-03-18 21:52:37 | -0.00043214 | -3.2948 | -222.2472 | 0 | Close
12110 | 2 | 4 | CC DChg | 19:23:30 | 100:50:08 | -0.1186 | 3.6432 | 2.3005 | 155.18 | 0 | 0 | 2.3005 | 155.18 | 0.00890328 | 600.56 | 0 | 0 | 0.00890328 | 600.56 | 2023-03-18 21:53:07 | -0.00043208 | -4.9422 | -333.3708 | 0 | Close
12111 | 2 | 4 | CC DChg | 19:24:00 | 100:50:38 | -0.11862 | 3.6429 | 2.30149 | 155.24 | 0 | 0 | 2.30149 | 155.24 | 0.00890688 | 600.8 | 0 | 0 | 0.00890688 | 600.8 | 2023-03-18 21:53:37 | -0.00043212 | -3.2954 | -222.2872 | 0 | Close
12112 | 2 | 4 | CC DChg | 19:24:30 | 100:51:08 | -0.11861 | 3.6428 | 2.30248 | 155.31 | 0 | 0 | 2.30248 | 155.31 | 0.00891048 | 601.04 | 0 | 0 | 0.00891048 | 601.04 | 2023-03-18 21:54:07 | -0.00043207 | -9.8809 | -666.5018 | 0 | Close
12113 | 2 | 4 | CC DChg | 19:25:00 | 100:51:38 | -0.11863 | 3.6425 | 2.30347 | 155.38 | 0 | 0 | 2.30347 | 155.38 | 0.00891408 | 601.29 | 0 | 0 | 0.00891408 | 601.29 | 2023-03-18 21:54:37 | -0.00043211 | -3.2954 | -222.2872 | 0 | Close
12114 | 2 | 4 | CC DChg | 19:25:30 | 100:52:08 | -0.11861 | 3.6422 | 2.30446 | 155.44 | 0 | 0 | 2.30446 | 155.44 | 0.00891768 | 601.53 | 0 | 0 | 0.00891768 | 601.53 | 2023-03-18 21:55:07 | -0.000432 | -3.296 | -222.3272 | 0 | Close
12115 | 2 | 4 | CC DChg | 19:26:00 | 100:52:38 | -0.11863 | 3.642 | 2.30544 | 155.51 | 0 | 0 | 2.30544 | 155.51 | 0.00892128 | 601.77 | 0 | 0 | 0.00892128 | 601.77 | 2023-03-18 21:55:37 | -0.00043205 | -4.9404 | -333.2509 | 0 | Close
12116 | 2 | 4 | CC DChg | 19:26:30 | 100:53:08 | -0.11861 | 3.6417 | 2.30643 | 155.58 | 0 | 0 | 2.30643 | 155.58 | 0.00892488 | 602.02 | 0 | 0 | 0.00892488 | 602.02 | 2023-03-18 21:56:07 | -0.00043194 | -3.296 | -222.3272 | 0 | Close
12117 | 2 | 4 | CC DChg | 19:27:00 | 100:53:38 | -0.11862 | 3.6414 | 2.30742 | 155.64 | 0 | 0 | 2.30742 | 155.64 | 0.00892848 | 602.26 | 0 | 0 | 0.00892848 | 602.26 | 2023-03-18 21:56:37 | -0.00043194 | -3.2942 | -222.2072 | 0 | Close
12118 | 2 | 4 | CC DChg | 19:27:30 | 100:54:08 | -0.11862 | 3.6411 | 2.30841 | 155.71 | 0 | 0 | 2.30841 | 155.71 | 0.00893208 | 602.5 | 0 | 0 | 0.00893208 | 602.5 | 2023-03-18 21:57:07 | -0.00043191 | -3.296 | -222.3272 | 0 | Close
12119 | 2 | 4 | CC DChg | 19:28:00 | 100:54:38 | -0.11862 | 3.6409 | 2.3094 | 155.78 | 0 | 0 | 2.3094 | 155.78 | 0.00893568 | 602.74 | 0 | 0 | 0.00893568 | 602.74 | 2023-03-18 21:57:37 | -0.00043188 | -4.9422 | -333.3708 | 0 | Close
12120 | 2 | 4 | CC DChg | 19:28:30 | 100:55:08 | -0.11861 | 3.6406 | 2.31039 | 155.84 | 0 | 0 | 2.31039 | 155.84 | 0.00893928 | 602.99 | 0 | 0 | 0.00893928 | 602.99 | 2023-03-18 21:58:07 | -0.00043181 | -3.2948 | -222.2472 | 0 | Close
12121 | 2 | 4 | CC DChg | 19:29:00 | 100:55:38 | -0.11862 | 3.6404 | 2.31137 | 155.91 | 0 | 0 | 2.31137 | 155.91 | 0.00894288 | 603.23 | 0 | 0 | 0.00894288 | 603.23 | 2023-03-18 21:58:37 | -0.00043182 | -4.9413 | -333.3108 | 0 | Close
12122 | 2 | 4 | CC DChg | 19:29:30 | 100:56:08 | -0.11861 | 3.6402 | 2.31236 | 155.98 | 0 | 0 | 2.31236 | 155.98 | 0.00894648 | 603.47 | 0 | 0 | 0.00894648 | 603.47 | 2023-03-18 21:59:07 | -0.00043176 | -4.9422 | -333.3708 | 0 | Close
12123 | 2 | 4 | CC DChg | 19:30:00 | 100:56:38 | -0.11862 | 3.6399 | 2.31335 | 156.04 | 0 | 0 | 2.31335 | 156.04 | 0.00895008 | 603.72 | 0 | 0 | 0.00895008 | 603.72 | 2023-03-18 21:59:37 | -0.00043176 | -3.2954 | -222.2872 | 0 | Close
12124 | 2 | 4 | CC DChg | 19:30:30 | 100:57:08 | -0.11862 | 3.6397 | 2.31434 | 156.11 | 0 | 0 | 2.31434 | 156.11 | 0.00895367 | 603.96 | 0 | 0 | 0.00895367 | 603.96 | 2023-03-18 22:00:07 | -0.00043174 | -4.9422 | -333.3708 | 0 | Close
12125 | 2 | 4 | CC DChg | 19:31:00 | 100:57:38 | -0.11862 | 3.6394 | 2.31533 | 156.18 | 0 | 0 | 2.31533 | 156.18 | 0.00895727 | 604.2 | 0 | 0 | 0.00895727 | 604.2 | 2023-03-18 22:00:37 | -0.00043171 | -3.296 | -222.3272 | 0 | Close
12126 | 2 | 4 | CC DChg | 19:31:30 | 100:58:08 | -0.11861 | 3.6392 | 2.31632 | 156.24 | 0 | 0 | 2.31632 | 156.24 | 0.00896087 | 604.44 | 0 | 0 | 0.00896087 | 604.44 | 2023-03-18 22:01:07 | -0.00043165 | -4.9422 | -333.3708 | 0 | Close
12127 | 2 | 4 | CC DChg | 19:32:00 | 100:58:38 | -0.11863 | 3.6388 | 2.31731 | 156.31 | 0 | 0 | 2.31731 | 156.31 | 0.00896447 | 604.69 | 0 | 0 | 0.00896447 | 604.69 | 2023-03-18 22:01:37 | -0.00043167 | -2.4711 | -166.6854 | 0 | Close
12128 | 2 | 4 | CC DChg | 19:32:30 | 100:59:08 | -0.11862 | 3.6386 | 2.31829 | 156.38 | 0 | 0 | 2.31829 | 156.38 | 0.00896806 | 604.93 | 0 | 0 | 0.00896806 | 604.93 | 2023-03-18 22:02:07 | -0.00043161 | -4.9431 | -333.4308 | 0 | Close
12129 | 2 | 4 | CC DChg | 19:33:00 | 100:59:38 | -0.11862 | 3.6383 | 2.31928 | 156.44 | 0 | 0 | 2.31928 | 156.44 | 0.00897166 | 605.17 | 0 | 0 | 0.00897166 | 605.17 | 2023-03-18 22:02:37 | -0.00043158 | -3.2948 | -222.2472 | 0 | Close
12130 | 2 | 4 | CC DChg | 19:33:30 | 101:00:08 | -0.11863 | 3.638 | 2.32027 | 156.51 | 0 | 0 | 2.32027 | 156.51 | 0.00897526 | 605.41 | 0 | 0 | 0.00897526 | 605.41 | 2023-03-18 22:03:07 | -0.00043158 | -3.2942 | -222.2072 | 0 | Close
12131 | 2 | 4 | CC DChg | 19:34:00 | 101:00:38 | -0.11862 | 3.6378 | 2.32126 | 156.58 | 0 | 0 | 2.32126 | 156.58 | 0.00897885 | 605.66 | 0 | 0 | 0.00897885 | 605.66 | 2023-03-18 22:03:37 | -0.00043152 | -4.944 | -333.4907 | 0 | Close
12132 | 2 | 4 | CC DChg | 19:34:30 | 101:01:08 | -0.11863 | 3.6374 | 2.32225 | 156.64 | 0 | 0 | 2.32225 | 156.64 | 0.00898245 | 605.9 | 0 | 0 | 0.00898245 | 605.9 | 2023-03-18 22:04:07 | -0.0004315 | -2.4702 | -166.6254 | 0 | Close
12133 | 2 | 4 | CC DChg | 19:35:00 | 101:01:38 | -0.11864 | 3.6372 | 2.32324 | 156.71 | 0 | 0 | 2.32324 | 156.71 | 0.00898604 | 606.14 | 0 | 0 | 0.00898604 | 606.14 | 2023-03-18 22:04:37 | -0.00043152 | -4.944 | -333.4907 | 0 | Close
12134 | 2 | 4 | CC DChg | 19:35:30 | 101:02:08 | -0.11862 | 3.6369 | 2.32423 | 156.78 | 0 | 0 | 2.32423 | 156.78 | 0.00898964 | 606.38 | 0 | 0 | 0.00898964 | 606.38 | 2023-03-18 22:05:07 | -0.00043141 | -3.2954 | -222.2872 | 0 | Close
12135 | 2 | 4 | CC DChg | 19:36:00 | 101:02:38 | -0.11862 | 3.6367 | 2.32521 | 156.84 | 0 | 0 | 2.32521 | 156.84 | 0.00899323 | 606.63 | 0 | 0 | 0.00899323 | 606.63 | 2023-03-18 22:05:37 | -0.00043139 | -4.9422 | -333.3708 | 0 | Close
12136 | 2 | 4 | CC DChg | 19:36:30 | 101:03:08 | -0.11863 | 3.6365 | 2.3262 | 156.91 | 0 | 0 | 2.3262 | 156.91 | 0.00899683 | 606.87 | 0 | 0 | 0.00899683 | 606.87 | 2023-03-18 22:06:07 | -0.0004314 | -4.9422 | -333.3708 | 0 | Close
12137 | 2 | 4 | CC DChg | 19:37:00 | 101:03:38 | -0.11863 | 3.6361 | 2.32719 | 156.98 | 0 | 0 | 2.32719 | 156.98 | 0.00900042 | 607.11 | 0 | 0 | 0.00900042 | 607.11 | 2023-03-18 22:06:37 | -0.00043135 | -2.4716 | -166.7154 | 0 | Close
12138 | 2 | 4 | CC DChg | 19:37:30 | 101:04:08 | -0.11862 | 3.6359 | 2.32818 | 157.04 | 0 | 0 | 2.32818 | 157.04 | 0.00900402 | 607.35 | 0 | 0 | 0.00900402 | 607.35 | 2023-03-18 22:07:07 | -0.00043129 | -4.9422 | -333.3708 | 0 | Close
12139 | 2 | 4 | CC DChg | 19:38:00 | 101:04:38 | -0.11863 | 3.6355 | 2.32917 | 157.11 | 0 | 0 | 2.32917 | 157.11 | 0.00900761 | 607.6 | 0 | 0 | 0.00900761 | 607.6 | 2023-03-18 22:07:37 | -0.00043128 | -2.4711 | -166.6854 | 0 | Close
12140 | 2 | 4 | CC DChg | 19:38:30 | 101:05:08 | -0.11862 | 3.6352 | 2.33016 | 157.18 | 0 | 0 | 2.33016 | 157.18 | 0.0090112 | 607.84 | 0 | 0 | 0.0090112 | 607.84 | 2023-03-18 22:08:07 | -0.00043121 | -3.2948 | -222.2472 | 0 | Close
12141 | 2 | 4 | CC DChg | 19:39:00 | 101:05:38 | -0.11862 | 3.6349 | 2.33115 | 157.24 | 0 | 0 | 2.33115 | 157.24 | 0.0090148 | 608.08 | 0 | 0 | 0.0090148 | 608.08 | 2023-03-18 22:08:37 | -0.00043117 | -3.2954 | -222.2872 | 0 | Close
12142 | 2 | 4 | CC DChg | 19:39:30 | 101:06:08 | -0.11863 | 3.6346 | 2.33213 | 157.31 | 0 | 0 | 2.33213 | 157.31 | 0.00901839 | 608.32 | 0 | 0 | 0.00901839 | 608.32 | 2023-03-18 22:09:07 | -0.00043117 | -3.2948 | -222.2472 | 0 | Close
12143 | 2 | 4 | CC DChg | 19:40:00 | 101:06:38 | -0.11861 | 3.6345 | 2.33312 | 157.38 | 0 | 0 | 2.33312 | 157.38 | 0.00902198 | 608.57 | 0 | 0 | 0.00902198 | 608.57 | 2023-03-18 22:09:37 | -0.00043109 | -9.8844 | -666.7416 | 0 | Close
12144 | 2 | 4 | CC DChg | 19:40:30 | 101:07:08 | -0.11861 | 3.6341 | 2.33411 | 157.44 | 0 | 0 | 2.33411 | 157.44 | 0.00902558 | 608.81 | 0 | 0 | 0.00902558 | 608.81 | 2023-03-18 22:10:07 | -0.00043104 | -2.472 | -166.7454 | 0 | Close
12145 | 2 | 4 | CC DChg | 19:41:00 | 101:07:38 | -0.11862 | 3.6338 | 2.3351 | 157.51 | 0 | 0 | 2.3351 | 157.51 | 0.00902917 | 609.05 | 0 | 0 | 0.00902917 | 609.05 | 2023-03-18 22:10:37 | -0.00043104 | -3.2942 | -222.2072 | 0 | Close
12146 | 2 | 4 | CC DChg | 19:41:30 | 101:08:08 | -0.11862 | 3.6335 | 2.33609 | 157.58 | 0 | 0 | 2.33609 | 157.58 | 0.00903276 | 609.29 | 0 | 0 | 0.00903276 | 609.29 | 2023-03-18 22:11:07 | -0.00043101 | -3.296 | -222.3272 | 0 | Close
12147 | 2 | 4 | CC DChg | 19:42:00 | 101:08:38 | -0.11863 | 3.6333 | 2.33708 | 157.64 | 0 | 0 | 2.33708 | 157.64 | 0.00903635 | 609.53 | 0 | 0 | 0.00903635 | 609.53 | 2023-03-18 22:11:37 | -0.00043102 | -4.9413 | -333.3108 | 0 | Close
12148 | 2 | 4 | CC DChg | 19:42:30 | 101:09:08 | -0.11862 | 3.633 | 2.33806 | 157.71 | 0 | 0 | 2.33806 | 157.71 | 0.00903994 | 609.78 | 0 | 0 | 0.00903994 | 609.78 | 2023-03-18 22:12:07 | -0.00043095 | -3.2948 | -222.2472 | 0 | Close
12149 | 2 | 4 | CC DChg | 19:43:00 | 101:09:38 | -0.11863 | 3.6327 | 2.33905 | 157.78 | 0 | 0 | 2.33905 | 157.78 | 0.00904353 | 610.02 | 0 | 0 | 0.00904353 | 610.02 | 2023-03-18 22:12:37 | -0.00043095 | -3.296 | -222.3272 | 0 | Close
12150 | 2 | 4 | CC DChg | 19:43:30 | 101:10:08 | -0.11861 | 3.6323 | 2.34004 | 157.84 | 0 | 0 | 2.34004 | 157.84 | 0.00904713 | 610.26 | 0 | 0 | 0.00904713 | 610.26 | 2023-03-18 22:13:07 | -0.00043083 | -2.4702 | -166.6254 | 0 | Close
12151 | 2 | 4 | CC DChg | 19:44:00 | 101:10:38 | -0.11862 | 3.6319 | 2.34103 | 157.91 | 0 | 0 | 2.34103 | 157.91 | 0.00905072 | 610.5 | 0 | 0 | 0.00905072 | 610.5 | 2023-03-18 22:13:37 | -0.00043082 | -2.472 | -166.7454 | 0 | Close
12152 | 2 | 4 | CC DChg | 19:44:30 | 101:11:08 | -0.11863 | 3.6316 | 2.34202 | 157.98 | 0 | 0 | 2.34202 | 157.98 | 0.00905431 | 610.75 | 0 | 0 | 0.00905431 | 610.75 | 2023-03-18 22:14:07 | -0.00043082 | -3.2942 | -222.2072 | 0 | Close
12153 | 2 | 4 | CC DChg | 19:45:00 | 101:11:38 | -0.11862 | 3.6313 | 2.34301 | 158.04 | 0 | 0 | 2.34301 | 158.04 | 0.0090579 | 610.99 | 0 | 0 | 0.0090579 | 610.99 | 2023-03-18 22:14:37 | -0.00043074 | -3.296 | -222.3272 | 0 | Close
12154 | 2 | 4 | CC DChg | 19:45:30 | 101:12:08 | -0.11862 | 3.631 | 2.344 | 158.11 | 0 | 0 | 2.344 | 158.11 | 0.00906148 | 611.23 | 0 | 0 | 0.00906148 | 611.23 | 2023-03-18 22:15:07 | -0.00043071 | -3.2948 | -222.2472 | 0 | Close
12155 | 2 | 4 | CC DChg | 19:46:00 | 101:12:38 | -0.11862 | 3.6308 | 2.34498 | 158.18 | 0 | 0 | 2.34498 | 158.18 | 0.00906507 | 611.47 | 0 | 0 | 0.00906507 | 611.47 | 2023-03-18 22:15:37 | -0.00043069 | -4.9422 | -333.3708 | 0 | Close
12156 | 2 | 4 | CC DChg | 19:46:30 | 101:13:08 | -0.11861 | 3.6305 | 2.34597 | 158.24 | 0 | 0 | 2.34597 | 158.24 | 0.00906866 | 611.71 | 0 | 0 | 0.00906866 | 611.71 | 2023-03-18 22:16:07 | -0.00043061 | -3.2942 | -222.2072 | 0 | Close
12157 | 2 | 4 | CC DChg | 19:47:00 | 101:13:38 | -0.11862 | 3.6302 | 2.34696 | 158.31 | 0 | 0 | 2.34696 | 158.31 | 0.00907225 | 611.96 | 0 | 0 | 0.00907225 | 611.96 | 2023-03-18 22:16:37 | -0.00043061 | -3.296 | -222.3272 | 0 | Close
12158 | 2 | 4 | CC DChg | 19:47:30 | 101:14:08 | -0.11862 | 3.6299 | 2.34795 | 158.38 | 0 | 0 | 2.34795 | 158.38 | 0.00907584 | 612.2 | 0 | 0 | 0.00907584 | 612.2 | 2023-03-18 22:17:07 | -0.00043058 | -3.2942 | -222.2072 | 0 | Close
12159 | 2 | 4 | CC DChg | 19:48:00 | 101:14:38 | -0.11861 | 3.6296 | 2.34894 | 158.44 | 0 | 0 | 2.34894 | 158.44 | 0.00907943 | 612.44 | 0 | 0 | 0.00907943 | 612.44 | 2023-03-18 22:17:37 | -0.00043051 | -3.296 | -222.3272 | 0 | Close
12160 | 2 | 4 | CC DChg | 19:48:30 | 101:15:08 | -0.11862 | 3.6292 | 2.34993 | 158.51 | 0 | 0 | 2.34993 | 158.51 | 0.00908302 | 612.68 | 0 | 0 | 0.00908302 | 612.68 | 2023-03-18 22:18:07 | -0.0004305 | -2.4711 | -166.6854 | 0 | Close
12161 | 2 | 4 | CC DChg | 19:49:00 | 101:15:38 | -0.11862 | 3.629 | 2.35092 | 158.58 | 0 | 0 | 2.35092 | 158.58 | 0.0090866 | 612.92 | 0 | 0 | 0.0090866 | 612.92 | 2023-03-18 22:18:37 | -0.00043047 | -4.9422 | -333.3708 | 0 | Close
12162 | 2 | 4 | CC DChg | 19:49:30 | 101:16:08 | -0.11861 | 3.6285 | 2.3519 | 158.64 | 0 | 0 | 2.3519 | 158.64 | 0.00909019 | 613.17 | 0 | 0 | 0.00909019 | 613.17 | 2023-03-18 22:19:07 | -0.00043038 | -1.9772 | -133.3723 | 0 | Close
12163 | 2 | 4 | CC DChg | 19:50:00 | 101:16:38 | -0.11861 | 3.6281 | 2.35289 | 158.71 | 0 | 0 | 2.35289 | 158.71 | 0.00909378 | 613.41 | 0 | 0 | 0.00909378 | 613.41 | 2023-03-18 22:19:37 | -0.00043033 | -2.4711 | -166.6854 | 0 | Close
12164 | 2 | 4 | CC DChg | 19:50:30 | 101:17:08 | -0.11862 | 3.6278 | 2.35388 | 158.78 | 0 | 0 | 2.35388 | 158.78 | 0.00909736 | 613.65 | 0 | 0 | 0.00909736 | 613.65 | 2023-03-18 22:20:07 | -0.00043033 | -3.2948 | -222.2472 | 0 | Close
12165 | 2 | 4 | CC DChg | 19:51:00 | 101:17:38 | -0.11863 | 3.6274 | 2.35487 | 158.84 | 0 | 0 | 2.35487 | 158.84 | 0.00910095 | 613.89 | 0 | 0 | 0.00910095 | 613.89 | 2023-03-18 22:20:37 | -0.00043032 | -2.4707 | -166.6554 | 0 | Close
12166 | 2 | 4 | CC DChg | 19:51:30 | 101:18:08 | -0.11862 | 3.6272 | 2.35586 | 158.91 | 0 | 0 | 2.35586 | 158.91 | 0.00910453 | 614.13 | 0 | 0 | 0.00910453 | 614.13 | 2023-03-18 22:21:07 | -0.00043026 | -4.944 | -333.4907 | 0 | Close
12167 | 2 | 4 | CC DChg | 19:52:00 | 101:18:38 | -0.11861 | 3.6268 | 2.35685 | 158.98 | 0 | 0 | 2.35685 | 158.98 | 0.00910812 | 614.38 | 0 | 0 | 0.00910812 | 614.38 | 2023-03-18 22:21:37 | -0.00043017 | -2.4707 | -166.6554 | 0 | Close
12168 | 2 | 4 | CC DChg | 19:52:30 | 101:19:08 | -0.11863 | 3.6266 | 2.35783 | 159.04 | 0 | 0 | 2.35783 | 159.04 | 0.0091117 | 614.62 | 0 | 0 | 0.0091117 | 614.62 | 2023-03-18 22:22:07 | -0.00043022 | -4.9431 | -333.4308 | 0 | Close
12169 | 2 | 4 | CC DChg | 19:53:00 | 101:19:38 | -0.11863 | 3.6263 | 2.35882 | 159.11 | 0 | 0 | 2.35882 | 159.11 | 0.00911529 | 614.86 | 0 | 0 | 0.00911529 | 614.86 | 2023-03-18 22:22:37 | -0.00043019 | -3.2942 | -222.2072 | 0 | Close
12170 | 2 | 4 | CC DChg | 19:53:30 | 101:20:08 | -0.11861 | 3.626 | 2.35981 | 159.18 | 0 | 0 | 2.35981 | 159.18 | 0.00911887 | 615.1 | 0 | 0 | 0.00911887 | 615.1 | 2023-03-18 22:23:07 | -0.00043008 | -3.296 | -222.3272 | 0 | Close
12171 | 2 | 4 | CC DChg | 19:54:00 | 101:20:38 | -0.11861 | 3.6256 | 2.3608 | 159.24 | 0 | 0 | 2.3608 | 159.24 | 0.00912246 | 615.34 | 0 | 0 | 0.00912246 | 615.34 | 2023-03-18 22:23:37 | -0.00043003 | -2.4711 | -166.6854 | 0 | Close
12172 | 2 | 4 | CC DChg | 19:54:30 | 101:21:08 | -0.11862 | 3.6252 | 2.36179 | 159.31 | 0 | 0 | 2.36179 | 159.31 | 0.00912604 | 615.58 | 0 | 0 | 0.00912604 | 615.58 | 2023-03-18 22:24:07 | -0.00043002 | -2.4716 | -166.7154 | 0 | Close
12173 | 2 | 4 | CC DChg | 19:55:00 | 101:21:38 | -0.11863 | 3.6248 | 2.36278 | 159.38 | 0 | 0 | 2.36278 | 159.38 | 0.00912962 | 615.83 | 0 | 0 | 0.00912962 | 615.83 | 2023-03-18 22:24:37 | -0.00043001 | -2.4711 | -166.6854 | 0 | Close
12174 | 2 | 4 | CC DChg | 19:55:30 | 101:22:08 | -0.11864 | 3.6244 | 2.36377 | 159.44 | 0 | 0 | 2.36377 | 159.44 | 0.00913321 | 616.07 | 0 | 0 | 0.00913321 | 616.07 | 2023-03-18 22:25:07 | -0.00043 | -2.4707 | -166.6554 | 0 | Close
12175 | 2 | 4 | CC DChg | 19:56:00 | 101:22:38 | -0.11863 | 3.6241 | 2.36475 | 159.51 | 0 | 0 | 2.36475 | 159.51 | 0.00913679 | 616.31 | 0 | 0 | 0.00913679 | 616.31 | 2023-03-18 22:25:37 | -0.00042993 | -3.296 | -222.3272 | 0 | Close
12176 | 2 | 4 | CC DChg | 19:56:30 | 101:23:08 | -0.11863 | 3.6237 | 2.36574 | 159.58 | 0 | 0 | 2.36574 | 159.58 | 0.00914037 | 616.55 | 0 | 0 | 0.00914037 | 616.55 | 2023-03-18 22:26:07 | -0.00042988 | -2.4711 | -166.6854 | 0 | Close
12177 | 2 | 4 | CC DChg | 19:57:00 | 101:23:38 | -0.11864 | 3.6235 | 2.36673 | 159.64 | 0 | 0 | 2.36673 | 159.64 | 0.00914396 | 616.79 | 0 | 0 | 0.00914396 | 616.79 | 2023-03-18 22:26:37 | -0.00042989 | -4.944 | -333.4907 | 0 | Close
12178 | 2 | 4 | CC DChg | 19:57:30 | 101:24:08 | -0.11864 | 3.6231 | 2.36772 | 159.71 | 0 | 0 | 2.36772 | 159.71 | 0.00914754 | 617.03 | 0 | 0 | 0.00914754 | 617.03 | 2023-03-18 22:27:07 | -0.00042984 | -2.472 | -166.7454 | 0 | Close
12179 | 2 | 4 | CC DChg | 19:58:00 | 101:24:38 | -0.11865 | 3.6229 | 2.36871 | 159.78 | 0 | 0 | 2.36871 | 159.78 | 0.00915112 | 617.28 | 0 | 0 | 0.00915112 | 617.28 | 2023-03-18 22:27:37 | -0.00042986 | -4.9422 | -333.3708 | 0 | Close
12180 | 2 | 4 | CC DChg | 19:58:30 | 101:25:08 | -0.11865 | 3.6225 | 2.3697 | 159.84 | 0 | 0 | 2.3697 | 159.84 | 0.0091547 | 617.52 | 0 | 0 | 0.0091547 | 617.52 | 2023-03-18 22:28:07 | -0.00042981 | -2.472 | -166.7454 | 0 | Close
12181 | 2 | 4 | CC DChg | 19:59:00 | 101:25:38 | -0.11864 | 3.6222 | 2.37069 | 159.91 | 0 | 0 | 2.37069 | 159.91 | 0.00915828 | 617.76 | 0 | 0 | 0.00915828 | 617.76 | 2023-03-18 22:28:37 | -0.00042974 | -3.2954 | -222.2872 | 0 | Close
12182 | 2 | 4 | CC DChg | 19:59:30 | 101:26:08 | -0.11865 | 3.6218 | 2.37168 | 159.98 | 0 | 0 | 2.37168 | 159.98 | 0.00916186 | 618 | 0 | 0 | 0.00916186 | 618 | 2023-03-18 22:29:07 | -0.00042973 | -2.472 | -166.7454 | 0 | Close
12183 | 2 | 4 | CC DChg | 20:00:00 | 101:26:38 | -0.11865 | 3.6213 | 2.37266 | 160.04 | 0 | 0 | 2.37266 | 160.04 | 0.00916544 | 618.24 | 0 | 0 | 0.00916544 | 618.24 | 2023-03-18 22:29:37 | -0.00042967 | -1.9776 | -133.3963 | 0 | Close
12184 | 2 | 4 | CC DChg | 20:00:30 | 101:27:08 | -0.11866 | 3.6209 | 2.37365 | 160.11 | 0 | 0 | 2.37365 | 160.11 | 0.00916903 | 618.48 | 0 | 0 | 0.00916903 | 618.48 | 2023-03-18 22:30:07 | -0.00042966 | -2.4711 | -166.6854 | 0 | Close
12185 | 2 | 4 | CC DChg | 20:01:00 | 101:27:38 | -0.11864 | 3.6205 | 2.37464 | 160.18 | 0 | 0 | 2.37464 | 160.18 | 0.00917261 | 618.73 | 0 | 0 | 0.00917261 | 618.73 | 2023-03-18 22:30:37 | -0.00042954 | -2.4729 | -166.8053 | 0 | Close
12186 | 2 | 4 | CC DChg | 20:01:30 | 101:28:08 | -0.11865 | 3.62 | 2.37563 | 160.24 | 0 | 0 | 2.37563 | 160.24 | 0.00917618 | 618.97 | 0 | 0 | 0.00917618 | 618.97 | 2023-03-18 22:31:07 | -0.00042951 | -1.9769 | -133.3483 | 0 | Close
12187 | 2 | 4 | CC DChg | 20:02:00 | 101:28:38 | -0.11865 | 3.6197 | 2.37662 | 160.31 | 0 | 0 | 2.37662 | 160.31 | 0.00917976 | 619.21 | 0 | 0 | 0.00917976 | 619.21 | 2023-03-18 22:31:37 | -0.00042948 | -3.2966 | -222.3671 | 0 | Close
12188 | 2 | 4 | CC DChg | 20:02:30 | 101:29:08 | -0.11865 | 3.6192 | 2.37761 | 160.38 | 0 | 0 | 2.37761 | 160.38 | 0.00918334 | 619.45 | 0 | 0 | 0.00918334 | 619.45 | 2023-03-18 22:32:07 | -0.00042942 | -1.9772 | -133.3723 | 0 | Close
12189 | 2 | 4 | CC DChg | 20:03:00 | 101:29:38 | -0.11865 | 3.619 | 2.3786 | 160.44 | 0 | 0 | 2.3786 | 160.44 | 0.00918692 | 619.69 | 0 | 0 | 0.00918692 | 619.69 | 2023-03-18 22:32:37 | -0.00042939 | -4.944 | -333.4907 | 0 | Close
12190 | 2 | 4 | CC DChg | 20:03:30 | 101:30:08 | -0.11865 | 3.6186 | 2.37959 | 160.51 | 0 | 0 | 2.37959 | 160.51 | 0.0091905 | 619.93 | 0 | 0 | 0.0091905 | 619.93 | 2023-03-18 22:33:07 | -0.00042935 | -2.4724 | -166.7753 | 0 | Close
12191 | 2 | 4 | CC DChg | 20:04:00 | 101:30:38 | -0.11865 | 3.6182 | 2.38057 | 160.58 | 0 | 0 | 2.38057 | 160.58 | 0.00919408 | 620.17 | 0 | 0 | 0.00919408 | 620.17 | 2023-03-18 22:33:37 | -0.0004293 | -2.4711 | -166.6854 | 0 | Close
12192 | 2 | 4 | CC DChg | 20:04:30 | 101:31:08 | -0.11865 | 3.6178 | 2.38156 | 160.65 | 0 | 0 | 2.38156 | 160.65 | 0.00919766 | 620.42 | 0 | 0 | 0.00919766 | 620.42 | 2023-03-18 22:34:07 | -0.00042925 | -2.472 | -166.7454 | 0 | Close
12193 | 2 | 4 | CC DChg | 20:05:00 | 101:31:38 | -0.11865 | 3.6174 | 2.38255 | 160.71 | 0 | 0 | 2.38255 | 160.71 | 0.00920123 | 620.66 | 0 | 0 | 0.00920123 | 620.66 | 2023-03-18 22:34:37 | -0.0004292 | -2.472 | -166.7454 | 0 | Close
12194 | 2 | 4 | CC DChg | 20:05:30 | 101:32:08 | -0.11864 | 3.6169 | 2.38354 | 160.78 | 0 | 0 | 2.38354 | 160.78 | 0.00920481 | 620.9 | 0 | 0 | 0.00920481 | 620.9 | 2023-03-18 22:35:07 | -0.00042911 | -1.978 | -133.4203 | 0 | Close
12195 | 2 | 4 | CC DChg | 20:06:00 | 101:32:38 | -0.11865 | 3.6164 | 2.38453 | 160.85 | 0 | 0 | 2.38453 | 160.85 | 0.00920838 | 621.14 | 0 | 0 | 0.00920838 | 621.14 | 2023-03-18 22:35:37 | -0.00042909 | -1.9772 | -133.3723 | 0 | Close
12196 | 2 | 4 | CC DChg | 20:06:30 | 101:33:08 | -0.11865 | 3.6159 | 2.38552 | 160.91 | 0 | 0 | 2.38552 | 160.91 | 0.00921196 | 621.38 | 0 | 0 | 0.00921196 | 621.38 | 2023-03-18 22:36:07 | -0.00042903 | -1.9772 | -133.3723 | 0 | Close
12197 | 2 | 4 | CC DChg | 20:07:00 | 101:33:38 | -0.11864 | 3.6154 | 2.38651 | 160.98 | 0 | 0 | 2.38651 | 160.98 | 0.00921553 | 621.62 | 0 | 0 | 0.00921553 | 621.62 | 2023-03-18 22:36:37 | -0.00042893 | -1.9772 | -133.3723 | 0 | Close
12198 | 2 | 4 | CC DChg | 20:07:30 | 101:34:08 | -0.11864 | 3.6149 | 2.3875 | 161.05 | 0 | 0 | 2.3875 | 161.05 | 0.00921911 | 621.86 | 0 | 0 | 0.00921911 | 621.86 | 2023-03-18 22:37:07 | -0.00042887 | -1.978 | -133.4203 | 0 | Close
12199 | 2 | 4 | CC DChg | 20:08:00 | 101:34:38 | -0.11865 | 3.6145 | 2.38848 | 161.11 | 0 | 0 | 2.38848 | 161.11 | 0.00922268 | 622.1 | 0 | 0 | 0.00922268 | 622.1 | 2023-03-18 22:37:37 | -0.00042886 | -2.472 | -166.7454 | 0 | Close
12200 | 2 | 4 | CC DChg | 20:08:30 | 101:35:08 | -0.11864 | 3.6142 | 2.38947 | 161.18 | 0 | 0 | 2.38947 | 161.18 | 0.00922626 | 622.34 | 0 | 0 | 0.00922626 | 622.34 | 2023-03-18 22:38:07 | -0.00042879 | -3.2948 | -222.2472 | 0 | Close
12201 | 2 | 4 | CC DChg | 20:09:00 | 101:35:38 | -0.11865 | 3.6137 | 2.39046 | 161.25 | 0 | 0 | 2.39046 | 161.25 | 0.00922983 | 622.59 | 0 | 0 | 0.00922983 | 622.59 | 2023-03-18 22:38:37 | -0.00042877 | -1.9776 | -133.3963 | 0 | Close
12202 | 2 | 4 | CC DChg | 20:09:30 | 101:36:08 | -0.11866 | 3.6133 | 2.39145 | 161.31 | 0 | 0 | 2.39145 | 161.31 | 0.0092334 | 622.83 | 0 | 0 | 0.0092334 | 622.83 | 2023-03-18 22:39:07 | -0.00042875 | -2.472 | -166.7454 | 0 | Close
12203 | 2 | 4 | CC DChg | 20:10:00 | 101:36:38 | -0.11865 | 3.6129 | 2.39244 | 161.38 | 0 | 0 | 2.39244 | 161.38 | 0.00923697 | 623.07 | 0 | 0 | 0.00923697 | 623.07 | 2023-03-18 22:39:37 | -0.00042867 | -2.472 | -166.7454 | 0 | Close
12204 | 2 | 4 | CC DChg | 20:10:30 | 101:37:08 | -0.11864 | 3.6125 | 2.39343 | 161.45 | 0 | 0 | 2.39343 | 161.45 | 0.00924055 | 623.31 | 0 | 0 | 0.00924055 | 623.31 | 2023-03-18 22:40:07 | -0.00042859 | -2.4716 | -166.7154 | 0 | Close
12205 | 2 | 4 | CC DChg | 20:11:00 | 101:37:38 | -0.11866 | 3.6119 | 2.39442 | 161.51 | 0 | 0 | 2.39442 | 161.51 | 0.00924412 | 623.55 | 0 | 0 | 0.00924412 | 623.55 | 2023-03-18 22:40:37 | -0.00042859 | -1.6477 | -111.1436 | 0 | Close
12206 | 2 | 4 | CC DChg | 20:11:30 | 101:38:08 | -0.11864 | 3.6115 | 2.3954 | 161.58 | 0 | 0 | 2.3954 | 161.58 | 0.00924769 | 623.79 | 0 | 0 | 0.00924769 | 623.79 | 2023-03-18 22:41:07 | -0.00042847 | -2.472 | -166.7454 | 0 | Close
12207 | 2 | 4 | CC DChg | 20:12:00 | 101:38:38 | -0.11866 | 3.6109 | 2.39639 | 161.65 | 0 | 0 | 2.39639 | 161.65 | 0.00925126 | 624.03 | 0 | 0 | 0.00925126 | 624.03 | 2023-03-18 22:41:37 | -0.00042847 | -1.6477 | -111.1436 | 0 | Close
12208 | 2 | 4 | CC DChg | 20:12:30 | 101:39:08 | -0.11865 | 3.6103 | 2.39738 | 161.71 | 0 | 0 | 2.39738 | 161.71 | 0.00925483 | 624.27 | 0 | 0 | 0.00925483 | 624.27 | 2023-03-18 22:42:07 | -0.00042836 | -1.6486 | -111.2035 | 0 | Close
12209 | 2 | 4 | CC DChg | 20:13:00 | 101:39:38 | -0.11864 | 3.6097 | 2.39837 | 161.78 | 0 | 0 | 2.39837 | 161.78 | 0.0092584 | 624.51 | 0 | 0 | 0.0092584 | 624.51 | 2023-03-18 22:42:37 | -0.00042825 | -1.6471 | -111.1036 | 0 | Close
12210 | 2 | 4 | CC DChg | 20:13:30 | 101:40:08 | -0.11864 | 3.6093 | 2.39936 | 161.85 | 0 | 0 | 2.39936 | 161.85 | 0.00926197 | 624.75 | 0 | 0 | 0.00926197 | 624.75 | 2023-03-18 22:43:07 | -0.00042821 | -2.4724 | -166.7753 | 0 | Close
12211 | 2 | 4 | CC DChg | 20:14:00 | 101:40:38 | -0.11866 | 3.6089 | 2.40035 | 161.91 | 0 | 0 | 2.40035 | 161.91 | 0.00926554 | 624.99 | 0 | 0 | 0.00926554 | 624.99 | 2023-03-18 22:43:37 | -0.00042823 | -2.472 | -166.7454 | 0 | Close
12212 | 2 | 4 | CC DChg | 20:14:30 | 101:41:08 | -0.11865 | 3.6084 | 2.40134 | 161.98 | 0 | 0 | 2.40134 | 161.98 | 0.0092691 | 625.23 | 0 | 0 | 0.0092691 | 625.23 | 2023-03-18 22:44:07 | -0.00042814 | -1.9776 | -133.3963 | 0 | Close
12213 | 2 | 4 | CC DChg | 20:15:00 | 101:41:38 | -0.11866 | 3.608 | 2.40233 | 162.05 | 0 | 0 | 2.40233 | 162.05 | 0.00927267 | 625.48 | 0 | 0 | 0.00927267 | 625.48 | 2023-03-18 22:44:37 | -0.00042813 | -2.4711 | -166.6854 | 0 | Close
12214 | 2 | 4 | CC DChg | 20:15:30 | 101:42:08 | -0.11864 | 3.6075 | 2.40331 | 162.11 | 0 | 0 | 2.40331 | 162.11 | 0.00927624 | 625.72 | 0 | 0 | 0.00927624 | 625.72 | 2023-03-18 22:45:07 | -0.00042799 | -1.9776 | -133.3963 | 0 | Close
12215 | 2 | 4 | CC DChg | 20:16:00 | 101:42:38 | -0.11865 | 3.6069 | 2.4043 | 162.18 | 0 | 0 | 2.4043 | 162.18 | 0.00927981 | 625.96 | 0 | 0 | 0.00927981 | 625.96 | 2023-03-18 22:45:37 | -0.00042796 | -1.648 | -111.1636 | 0 | Close
12216 | 2 | 4 | CC DChg | 20:16:30 | 101:43:08 | -0.11866 | 3.6063 | 2.40529 | 162.25 | 0 | 0 | 2.40529 | 162.25 | 0.00928337 | 626.2 | 0 | 0 | 0.00928337 | 626.2 | 2023-03-18 22:46:07 | -0.00042792 | -1.6477 | -111.1436 | 0 | Close
12217 | 2 | 4 | CC DChg | 20:17:00 | 101:43:38 | -0.11864 | 3.6056 | 2.40628 | 162.31 | 0 | 0 | 2.40628 | 162.31 | 0.00928694 | 626.44 | 0 | 0 | 0.00928694 | 626.44 | 2023-03-18 22:46:37 | -0.00042777 | -1.4126 | -95.2831 | 0 | Close
12218 | 2 | 4 | CC DChg | 20:17:30 | 101:44:08 | -0.11864 | 3.6049 | 2.40727 | 162.38 | 0 | 0 | 2.40727 | 162.38 | 0.0092905 | 626.68 | 0 | 0 | 0.0092905 | 626.68 | 2023-03-18 22:47:07 | -0.00042769 | -1.4123 | -95.2659 | 0 | Close
12219 | 2 | 4 | CC DChg | 20:18:00 | 101:44:38 | -0.11866 | 3.6043 | 2.40826 | 162.45 | 0 | 0 | 2.40826 | 162.45 | 0.00929406 | 626.92 | 0 | 0 | 0.00929406 | 626.92 | 2023-03-18 22:47:37 | -0.00042769 | -1.6477 | -111.1436 | 0 | Close
12220 | 2 | 4 | CC DChg | 20:18:30 | 101:45:08 | -0.11865 | 3.6037 | 2.40925 | 162.51 | 0 | 0 | 2.40925 | 162.51 | 0.00929763 | 627.16 | 0 | 0 | 0.00929763 | 627.16 | 2023-03-18 22:48:07 | -0.00042758 | -1.648 | -111.1636 | 0 | Close
12221 | 2 | 4 | CC DChg | 20:19:00 | 101:45:38 | -0.11865 | 3.6032 | 2.41024 | 162.58 | 0 | 0 | 2.41024 | 162.58 | 0.00930119 | 627.4 | 0 | 0 | 0.00930119 | 627.4 | 2023-03-18 22:48:37 | -0.00042752 | -1.9776 | -133.3963 | 0 | Close
12222 | 2 | 4 | CC DChg | 20:19:30 | 101:46:08 | -0.11866 | 3.6026 | 2.41122 | 162.65 | 0 | 0 | 2.41122 | 162.65 | 0.00930475 | 627.64 | 0 | 0 | 0.00930475 | 627.64 | 2023-03-18 22:49:07 | -0.00042748 | -1.6474 | -111.1236 | 0 | Close
12223 | 2 | 4 | CC DChg | 20:20:00 | 101:46:38 | -0.11864 | 3.6021 | 2.41221 | 162.71 | 0 | 0 | 2.41221 | 162.71 | 0.00930832 | 627.88 | 0 | 0 | 0.00930832 | 627.88 | 2023-03-18 22:49:37 | -0.00042735 | -1.9776 | -133.3963 | 0 | Close
12224 | 2 | 4 | CC DChg | 20:20:30 | 101:47:08 | -0.11864 | 3.6016 | 2.4132 | 162.78 | 0 | 0 | 2.4132 | 162.78 | 0.00931187 | 628.12 | 0 | 0 | 0.00931187 | 628.12 | 2023-03-18 22:50:07 | -0.00042729 | -1.9776 | -133.3963 | 0 | Close
12225 | 2 | 4 | CC DChg | 20:21:00 | 101:47:38 | -0.11865 | 3.601 | 2.41419 | 162.85 | 0 | 0 | 2.41419 | 162.85 | 0.00931544 | 628.36 | 0 | 0 | 0.00931544 | 628.36 | 2023-03-18 22:50:37 | -0.00042726 | -1.6483 | -111.1836 | 0 | Close
12226 | 2 | 4 | CC DChg | 20:21:30 | 101:48:08 | -0.11865 | 3.6003 | 2.41518 | 162.91 | 0 | 0 | 2.41518 | 162.91 | 0.009319 | 628.6 | 0 | 0 | 0.009319 | 628.6 | 2023-03-18 22:51:07 | -0.00042718 | -1.4118 | -95.2317 | 0 | Close
12227 | 2 | 4 | CC DChg | 20:22:00 | 101:48:38 | -0.11865 | 3.5996 | 2.41617 | 162.98 | 0 | 0 | 2.41617 | 162.98 | 0.00932256 | 628.84 | 0 | 0 | 0.00932256 | 628.84 | 2023-03-18 22:51:37 | -0.00042709 | -1.4128 | -95.3002 | 0 | Close
12228 | 2 | 4 | CC DChg | 20:22:30 | 101:49:08 | -0.11863 | 3.5989 | 2.41716 | 163.05 | 0 | 0 | 2.41716 | 163.05 | 0.00932612 | 629.08 | 0 | 0 | 0.00932612 | 629.08 | 2023-03-18 22:52:07 | -0.00042694 | -1.4123 | -95.2659 | 0 | Close
12229 | 2 | 4 | CC DChg | 20:23:00 | 101:49:38 | -0.11864 | 3.5981 | 2.41815 | 163.11 | 0 | 0 | 2.41815 | 163.11 | 0.00932967 | 629.32 | 0 | 0 | 0.00932967 | 629.32 | 2023-03-18 22:52:37 | -0.00042688 | -1.2362 | -83.3877 | 0 | Close
12230 | 2 | 4 | CC DChg | 20:23:30 | 101:50:08 | -0.11865 | 3.5974 | 2.41913 | 163.18 | 0 | 0 | 2.41913 | 163.18 | 0.00933323 | 629.56 | 0 | 0 | 0.00933323 | 629.56 | 2023-03-18 22:53:07 | -0.00042683 | -1.4121 | -95.2488 | 0 | Close
12231 | 2 | 4 | CC DChg | 20:24:00 | 101:50:38 | -0.11865 | 3.5965 | 2.42012 | 163.25 | 0 | 0 | 2.42012 | 163.25 | 0.00933679 | 629.8 | 0 | 0 | 0.00933679 | 629.8 | 2023-03-18 22:53:37 | -0.00042672 | -1.0987 | -74.1091 | 0 | Close
12232 | 2 | 4 | CC DChg | 20:24:30 | 101:51:08 | -0.11865 | 3.5958 | 2.42111 | 163.31 | 0 | 0 | 2.42111 | 163.31 | 0.00934034 | 630.04 | 0 | 0 | 0.00934034 | 630.04 | 2023-03-18 22:54:07 | -0.00042664 | -1.4131 | -95.3173 | 0 | Close
12233 | 2 | 4 | CC DChg | 20:25:00 | 101:51:38 | -0.11865 | 3.5951 | 2.4221 | 163.38 | 0 | 0 | 2.4221 | 163.38 | 0.0093439 | 630.28 | 0 | 0 | 0.0093439 | 630.28 | 2023-03-18 22:54:37 | -0.00042656 | -1.4121 | -95.2488 | 0 | Close
12234 | 2 | 4 | CC DChg | 20:25:30 | 101:52:08 | -0.11864 | 3.5945 | 2.42309 | 163.45 | 0 | 0 | 2.42309 | 163.45 | 0.00934745 | 630.52 | 0 | 0 | 0.00934745 | 630.52 | 2023-03-18 22:55:07 | -0.00042645 | -1.6483 | -111.1836 | 0 | Close
12235 | 2 | 4 | CC DChg | 20:26:00 | 101:52:38 | -0.11865 | 3.594 | 2.42408 | 163.51 | 0 | 0 | 2.42408 | 163.51 | 0.009351 | 630.76 | 0 | 0 | 0.009351 | 630.76 | 2023-03-18 22:55:37 | -0.00042643 | -1.9765 | -133.3243 | 0 | Close
12236 | 2 | 4 | CC DChg | 20:26:30 | 101:53:08 | -0.11865 | 3.5933 | 2.42507 | 163.58 | 0 | 0 | 2.42507 | 163.58 | 0.00935456 | 631 | 0 | 0 | 0.00935456 | 631 | 2023-03-18 22:56:07 | -0.00042635 | -1.4128 | -95.3002 | 0 | Close
12237 | 2 | 4 | CC DChg | 20:27:00 | 101:53:38 | -0.11865 | 3.5925 | 2.42606 | 163.65 | 0 | 0 | 2.42606 | 163.65 | 0.00935811 | 631.24 | 0 | 0 | 0.00935811 | 631.24 | 2023-03-18 22:56:37 | -0.00042625 | -1.236 | -83.3727 | 0 | Close
12238 | 2 | 4 | CC DChg | 20:27:30 | 101:54:08 | -0.11866 | 3.5918 | 2.42704 | 163.71 | 0 | 0 | 2.42704 | 163.71 | 0.00936166 | 631.48 | 0 | 0 | 0.00936166 | 631.48 | 2023-03-18 22:57:07 | -0.0004262 | -1.4126 | -95.2831 | 0 | Close
12239 | 2 | 4 | CC DChg | 20:28:00 | 101:54:38 | -0.11865 | 3.5909 | 2.42803 | 163.78 | 0 | 0 | 2.42803 | 163.78 | 0.00936521 | 631.72 | 0 | 0 | 0.00936521 | 631.72 | 2023-03-18 22:57:37 | -0.00042606 | -1.0983 | -74.0824 | 0 | Close
12240 | 2 | 4 | CC DChg | 20:28:30 | 101:55:08 | -0.11865 | 3.59 | 2.42902 | 163.85 | 0 | 0 | 2.42902 | 163.85 | 0.00936876 | 631.96 | 0 | 0 | 0.00936876 | 631.96 | 2023-03-18 22:58:07 | -0.00042595 | -1.0991 | -74.1357 | 0 | Close
12241 | 2 | 4 | CC DChg | 20:29:00 | 101:55:38 | -0.11866 | 3.589 | 2.43001 | 163.91 | 0 | 0 | 2.43001 | 163.91 | 0.00937231 | 632.2 | 0 | 0 | 0.00937231 | 632.2 | 2023-03-18 22:58:37 | -0.00042587 | -0.9888 | -66.6981 | 0 | Close
12242 | 2 | 4 | CC DChg | 20:29:30 | 101:56:08 | -0.11865 | 3.5878 | 2.431 | 163.98 | 0 | 0 | 2.431 | 163.98 | 0.00937586 | 632.44 | 0 | 0 | 0.00937586 | 632.44 | 2023-03-18 22:59:07 | -0.00042569 | -0.8239 | -55.5718 | 0 | Close
12243 | 2 | 4 | CC DChg | 20:30:00 | 101:56:38 | -0.11866 | 3.5869 | 2.43199 | 164.05 | 0 | 0 | 2.43199 | 164.05 | 0.00937941 | 632.68 | 0 | 0 | 0.00937941 | 632.68 | 2023-03-18 22:59:37 | -0.00042562 | -1.0985 | -74.0957 | 0 | Close
12244 | 2 | 4 | CC DChg | 20:30:30 | 101:57:08 | -0.11864 | 3.586 | 2.43298 | 164.11 | 0 | 0 | 2.43298 | 164.11 | 0.00938295 | 632.91 | 0 | 0 | 0.00938295 | 632.91 | 2023-03-18 23:00:07 | -0.00042544 | -1.0989 | -74.1224 | 0 | Close
12245 | 2 | 4 | CC DChg | 20:31:00 | 101:57:38 | -0.11865 | 3.5851 | 2.43397 | 164.18 | 0 | 0 | 2.43397 | 164.18 | 0.0093865 | 633.15 | 0 | 0 | 0.0093865 | 633.15 | 2023-03-18 23:00:37 | -0.00042537 | -1.0983 | -74.0824 | 0 | Close
12246 | 2 | 4 | CC DChg | 20:31:30 | 101:58:08 | -0.11865 | 3.5843 | 2.43495 | 164.25 | 0 | 0 | 2.43495 | 164.25 | 0.00939004 | 633.39 | 0 | 0 | 0.00939004 | 633.39 | 2023-03-18 23:01:07 | -0.00042528 | -1.2364 | -83.4027 | 0 | Close
12247 | 2 | 4 | CC DChg | 20:32:00 | 101:58:38 | -0.11866 | 3.5835 | 2.43594 | 164.31 | 0 | 0 | 2.43594 | 164.31 | 0.00939359 | 633.63 | 0 | 0 | 0.00939359 | 633.63 | 2023-03-18 23:01:37 | -0.00042522 | -1.2356 | -83.3427 | 0 | Close
12248 | 2 | 4 | CC DChg | 20:32:30 | 101:59:08 | -0.11865 | 3.5826 | 2.43693 | 164.38 | 0 | 0 | 2.43693 | 164.38 | 0.00939713 | 633.87 | 0 | 0 | 0.00939713 | 633.87 | 2023-03-18 23:02:07 | -0.00042508 | -1.0989 | -74.1224 | 0 | Close
12249 | 2 | 4 | CC DChg | 20:33:00 | 101:59:38 | -0.11867 | 3.5816 | 2.43792 | 164.45 | 0 | 0 | 2.43792 | 164.45 | 0.00940067 | 634.11 | 0 | 0 | 0.00940067 | 634.11 | 2023-03-18 23:02:37 | -0.00042503 | -0.9886 | -66.6862 | 0 | Close
12250 | 2 | 4 | CC DChg | 20:33:30 | 102:00:08 | -0.11866 | 3.5805 | 2.43891 | 164.51 | 0 | 0 | 2.43891 | 164.51 | 0.00940421 | 634.35 | 0 | 0 | 0.00940421 | 634.35 | 2023-03-18 23:03:07 | -0.00042486 | -0.8991 | -60.6456 | 0 | Close
12251 | 2 | 4 | CC DChg | 20:34:00 | 102:00:38 | -0.11865 | 3.5792 | 2.4399 | 164.58 | 0 | 0 | 2.4399 | 164.58 | 0.00940775 | 634.59 | 0 | 0 | 0.00940775 | 634.59 | 2023-03-18 23:03:37 | -0.00042467 | -0.7603 | -51.2878 | 0 | Close
12252 | 2 | 4 | CC DChg | 20:34:30 | 102:01:08 | -0.11864 | 3.5778 | 2.44089 | 164.65 | 0 | 0 | 2.44089 | 164.65 | 0.00941129 | 634.83 | 0 | 0 | 0.00941129 | 634.83 | 2023-03-18 23:04:07 | -0.00042447 | -0.7065 | -47.6587 | 0 | Close
12253 | 2 | 4 | CC DChg | 20:35:00 | 102:01:38 | -0.11865 | 3.5764 | 2.44188 | 164.71 | 0 | 0 | 2.44188 | 164.71 | 0.00941483 | 635.06 | 0 | 0 | 0.00941483 | 635.06 | 2023-03-18 23:04:37 | -0.00042434 | -0.706 | -47.6244 | 0 | Close
12254 | 2 | 4 | CC DChg | 20:35:30 | 102:02:08 | -0.11864 | 3.575 | 2.44286 | 164.78 | 0 | 0 | 2.44286 | 164.78 | 0.00941836 | 635.3 | 0 | 0 | 0.00941836 | 635.3 | 2023-03-18 23:05:07 | -0.00042414 | -0.7064 | -47.6501 | 0 | Close
12255 | 2 | 4 | CC DChg | 20:36:00 | 102:02:38 | -0.11866 | 3.5737 | 2.44385 | 164.85 | 0 | 0 | 2.44385 | 164.85 | 0.0094219 | 635.54 | 0 | 0 | 0.0094219 | 635.54 | 2023-03-18 23:05:37 | -0.00042406 | -0.7606 | -51.3063 | 0 | Close
12256 | 2 | 4 | CC DChg | 20:36:30 | 102:03:08 | -0.11864 | 3.5725 | 2.44484 | 164.91 | 0 | 0 | 2.44484 | 164.91 | 0.00942543 | 635.78 | 0 | 0 | 0.00942543 | 635.78 | 2023-03-18 23:06:07 | -0.00042384 | -0.8237 | -55.5618 | 0 | Close
12257 | 2 | 4 | CC DChg | 20:37:00 | 102:03:38 | -0.11864 | 3.5714 | 2.44583 | 164.98 | 0 | 0 | 2.44583 | 164.98 | 0.00942896 | 636.02 | 0 | 0 | 0.00942896 | 636.02 | 2023-03-18 23:06:37 | -0.00042371 | -0.8992 | -60.6565 | 0 | Close
12258 | 2 | 4 | CC DChg | 20:37:30 | 102:04:08 | -0.11867 | 3.5702 | 2.44682 | 165.05 | 0 | 0 | 2.44682 | 165.05 | 0.00943249 | 636.26 | 0 | 0 | 0.00943249 | 636.26 | 2023-03-18 23:07:07 | -0.00042368 | -0.824 | -55.5818 | 0 | Close
12259 | 2 | 4 | CC DChg | 20:38:00 | 102:04:38 | -0.11865 | 3.569 | 2.44781 | 165.11 | 0 | 0 | 2.44781 | 165.11 | 0.00943602 | 636.49 | 0 | 0 | 0.00943602 | 636.49 | 2023-03-18 23:07:37 | -0.00042346 | -0.8237 | -55.5618 | 0 | Close
12260 | 2 | 4 | CC DChg | 20:38:30 | 102:05:08 | -0.11864 | 3.5676 | 2.4488 | 165.18 | 0 | 0 | 2.4488 | 165.18 | 0.00943955 | 636.73 | 0 | 0 | 0.00943955 | 636.73 | 2023-03-18 23:08:07 | -0.00042326 | -0.7063 | -47.6415 | 0 | Close
12261 | 2 | 4 | CC DChg | 20:39:00 | 102:05:38 | -0.11864 | 3.566 | 2.44979 | 165.25 | 0 | 0 | 2.44979 | 165.25 | 0.00944308 | 636.97 | 0 | 0 | 0.00944308 | 636.97 | 2023-03-18 23:08:37 | -0.00042307 | -0.618 | -41.6863 | 0 | Close
12262 | 2 | 4 | CC DChg | 20:39:30 | 102:06:08 | -0.11865 | 3.5644 | 2.45077 | 165.31 | 0 | 0 | 2.45077 | 165.31 | 0.0094466 | 637.21 | 0 | 0 | 0.0094466 | 637.21 | 2023-03-18 23:09:07 | -0.00042292 | -0.6179 | -41.6788 | 0 | Close
12263 | 2 | 4 | CC DChg | 20:40:00 | 102:06:38 | -0.11865 | 3.5624 | 2.45176 | 165.38 | 0 | 0 | 2.45176 | 165.38 | 0.00945012 | 637.45 | 0 | 0 | 0.00945012 | 637.45 | 2023-03-18 23:09:37 | -0.00042268 | -0.4944 | -33.3491 | 0 | Close
12264 | 2 | 4 | CC DChg | 20:40:30 | 102:07:08 | -0.11865 | 3.5604 | 2.45275 | 165.45 | 0 | 0 | 2.45275 | 165.45 | 0.00945365 | 637.68 | 0 | 0 | 0.00945365 | 637.68 | 2023-03-18 23:10:07 | -0.00042244 | -0.4943 | -33.3431 | 0 | Close
12265 | 2 | 4 | CC DChg | 20:41:00 | 102:07:38 | -0.11863 | 3.5581 | 2.45374 | 165.51 | 0 | 0 | 2.45374 | 165.51 | 0.00945717 | 637.92 | 0 | 0 | 0.00945717 | 637.92 | 2023-03-18 23:10:37 | -0.0004221 | -0.43 | -29.0044 | 0 | Close
12266 | 2 | 4 | CC DChg | 20:41:30 | 102:08:08 | -0.11865 | 3.556 | 2.45473 | 165.58 | 0 | 0 | 2.45473 | 165.58 | 0.00946068 | 638.16 | 0 | 0 | 0.00946068 | 638.16 | 2023-03-18 23:11:07 | -0.00042192 | -0.4707 | -31.7496 | 0 | Close
12267 | 2 | 4 | CC DChg | 20:42:00 | 102:08:38 | -0.11863 | 3.554 | 2.45572 | 165.65 | 0 | 0 | 2.45572 | 165.65 | 0.0094642 | 638.39 | 0 | 0 | 0.0094642 | 638.39 | 2023-03-18 23:11:37 | -0.00042161 | -0.4944 | -33.3491 | 0 | Close
12268 | 2 | 4 | CC DChg | 20:42:30 | 102:09:08 | -0.11862 | 3.5521 | 2.45671 | 165.71 | 0 | 0 | 2.45671 | 165.71 | 0.00946771 | 638.63 | 0 | 0 | 0.00946771 | 638.63 | 2023-03-18 23:12:07 | -0.00042135 | -0.5201 | -35.0854 | 0 | Close
12269 | 2 | 4 | CC DChg | 20:43:00 | 102:09:38 | -0.11862 | 3.5503 | 2.4577 | 165.78 | 0 | 0 | 2.4577 | 165.78 | 0.00947122 | 638.87 | 0 | 0 | 0.00947122 | 638.87 | 2023-03-18 23:12:37 | -0.00042114 | -0.5493 | -37.0545 | 0 | Close
12270 | 2 | 4 | CC DChg | 20:43:30 | 102:10:08 | -0.11862 | 3.5483 | 2.45868 | 165.85 | 0 | 0 | 2.45868 | 165.85 | 0.00947473 | 639.1 | 0 | 0 | 0.00947473 | 639.1 | 2023-03-18 23:13:07 | -0.0004209 | -0.494 | -33.3251 | 0 | Close
12271 | 2 | 4 | CC DChg | 20:44:00 | 102:10:38 | -0.11862 | 3.5462 | 2.45967 | 165.91 | 0 | 0 | 2.45967 | 165.91 | 0.00947823 | 639.34 | 0 | 0 | 0.00947823 | 639.34 | 2023-03-18 23:13:37 | -0.00042065 | -0.4709 | -31.761 | 0 | Close
12272 | 2 | 4 | CC DChg | 20:44:30 | 102:11:08 | -0.11863 | 3.5438 | 2.46066 | 165.98 | 0 | 0 | 2.46066 | 165.98 | 0.00948174 | 639.58 | 0 | 0 | 0.00948174 | 639.58 | 2023-03-18 23:14:07 | -0.0004204 | -0.4119 | -27.7859 | 0 | Close
12273 | 2 | 4 | CC DChg | 20:45:00 | 102:11:38 | -0.11863 | 3.5411 | 2.46165 | 166.05 | 0 | 0 | 2.46165 | 166.05 | 0.00948524 | 639.81 | 0 | 0 | 0.00948524 | 639.81 | 2023-03-18 23:14:37 | -0.00042008 | -0.3661 | -24.6941 | 0 | Close
12274 | 2 | 4 | CC DChg | 20:45:30 | 102:12:08 | -0.11862 | 3.538 | 2.46264 | 166.11 | 0 | 0 | 2.46264 | 166.11 | 0.00948874 | 640.05 | 0 | 0 | 0.00948874 | 640.05 | 2023-03-18 23:15:07 | -0.00041968 | -0.3189 | -21.5078 | 0 | Close
12275 | 2 | 4 | CC DChg | 20:46:00 | 102:12:38 | -0.11862 | 3.5347 | 2.46363 | 166.18 | 0 | 0 | 2.46363 | 166.18 | 0.00949224 | 640.29 | 0 | 0 | 0.00949224 | 640.29 | 2023-03-18 23:15:37 | -0.00041929 | -0.2995 | -20.2043 | 0 | Close
12276 | 2 | 4 | CC DChg | 20:46:30 | 102:13:08 | -0.1186 | 3.5311 | 2.46461 | 166.25 | 0 | 0 | 2.46461 | 166.25 | 0.00949573 | 640.52 | 0 | 0 | 0.00949573 | 640.52 | 2023-03-18 23:16:07 | -0.00041879 | -0.2746 | -18.5239 | 0 | Close
12277 | 2 | 4 | CC DChg | 20:47:00 | 102:13:38 | -0.11861 | 3.5274 | 2.4656 | 166.31 | 0 | 0 | 2.4656 | 166.31 | 0.00949922 | 640.76 | 0 | 0 | 0.00949922 | 640.76 | 2023-03-18 23:16:37 | -0.00041838 | -0.2671 | -18.0168 | 0 | Close
12278 | 2 | 4 | CC DChg | 20:47:30 | 102:14:08 | -0.11861 | 3.5236 | 2.46659 | 166.38 | 0 | 0 | 2.46659 | 166.38 | 0.0095027 | 640.99 | 0 | 0 | 0.0095027 | 640.99 | 2023-03-18 23:17:07 | -0.00041793 | -0.2601 | -17.5458 | 0 | Close
12279 | 2 | 4 | CC DChg | 20:48:00 | 102:14:38 | -0.11861 | 3.5201 | 2.46758 | 166.45 | 0 | 0 | 2.46758 | 166.45 | 0.00950618 | 641.23 | 0 | 0 | 0.00950618 | 641.23 | 2023-03-18 23:17:37 | -0.00041752 | -0.2824 | -19.0463 | 0 | Close
12280 | 2 | 4 | CC DChg | 20:48:30 | 102:15:08 | -0.1186 | 3.5166 | 2.46857 | 166.51 | 0 | 0 | 2.46857 | 166.51 | 0.00950966 | 641.46 | 0 | 0 | 0.00950966 | 641.46 | 2023-03-18 23:18:07 | -0.00041707 | -0.2824 | -19.0498 | 0 | Close
12281 | 2 | 4 | CC DChg | 20:49:00 | 102:15:38 | -0.11862 | 3.5131 | 2.46956 | 166.58 | 0 | 0 | 2.46956 | 166.58 | 0.00951313 | 641.7 | 0 | 0 | 0.00951313 | 641.7 | 2023-03-18 23:18:37 | -0.00041672 | -0.2824 | -19.0498 | 0 | Close
12282 | 2 | 4 | CC DChg | 20:49:30 | 102:16:08 | -0.11861 | 3.5094 | 2.47054 | 166.65 | 0 | 0 | 2.47054 | 166.65 | 0.00951661 | 641.93 | 0 | 0 | 0.00951661 | 641.93 | 2023-03-18 23:19:07 | -0.00041625 | -0.2671 | -18.02 | 0 | Close
12283 | 2 | 4 | CC DChg | 20:50:00 | 102:16:38 | -0.11861 | 3.505 | 2.47153 | 166.71 | 0 | 0 | 2.47153 | 166.71 | 0.00952007 | 642.16 | 0 | 0 | 0.00952007 | 642.16 | 2023-03-18 23:19:37 | -0.00041573 | -0.2247 | -15.1587 | 0 | Close
12284 | 2 | 4 | CC DChg | 20:50:30 | 102:17:08 | -0.1186 | 3.5002 | 2.47252 | 166.78 | 0 | 0 | 2.47252 | 166.78 | 0.00952353 | 642.4 | 0 | 0 | 0.00952353 | 642.4 | 2023-03-18 23:20:07 | -0.00041512 | -0.2059 | -13.888 | 0 | Close
12285 | 2 | 4 | CC DChg | 20:51:00 | 102:17:38 | -0.11861 | 3.4947 | 2.47351 | 166.85 | 0 | 0 | 2.47351 | 166.85 | 0.00952699 | 642.63 | 0 | 0 | 0.00952699 | 642.63 | 2023-03-18 23:20:37 | -0.00041451 | -0.1797 | -12.1226 | 0 | Close
12286 | 2 | 4 | CC DChg | 20:51:30 | 102:18:08 | -0.11862 | 3.4887 | 2.4745 | 166.91 | 0 | 0 | 2.4745 | 166.91 | 0.00953044 | 642.86 | 0 | 0 | 0.00953044 | 642.86 | 2023-03-18 23:21:07 | -0.00041383 | -0.1648 | -11.1144 | 0 | Close
12287 | 2 | 4 | CC DChg | 20:52:00 | 102:18:38 | -0.11862 | 3.4819 | 2.47549 | 166.98 | 0 | 0 | 2.47549 | 166.98 | 0.00953389 | 643.1 | 0 | 0 | 0.00953389 | 643.1 | 2023-03-18 23:21:37 | -0.00041302 | -0.1454 | -9.805 | 0 | Close
12288 | 2 | 4 | CC DChg | 20:52:30 | 102:19:08 | -0.11862 | 3.4746 | 2.47648 | 167.05 | 0 | 0 | 2.47648 | 167.05 | 0.00953733 | 643.33 | 0 | 0 | 0.00953733 | 643.33 | 2023-03-18 23:22:07 | -0.00041216 | -0.1354 | -9.1318 | 0 | Close
12289 | 2 | 4 | CC DChg | 20:53:00 | 102:19:38 | -0.11863 | 3.4672 | 2.47746 | 167.11 | 0 | 0 | 2.47746 | 167.11 | 0.00954076 | 643.56 | 0 | 0 | 0.00954076 | 643.56 | 2023-03-18 23:22:37 | -0.00041131 | -0.1336 | -9.01 | 0 | Close
12290 | 2 | 4 | CC DChg | 20:53:30 | 102:20:08 | -0.11862 | 3.46 | 2.47845 | 167.18 | 0 | 0 | 2.47845 | 167.18 | 0.00954418 | 643.79 | 0 | 0 | 0.00954418 | 643.79 | 2023-03-18 23:23:07 | -0.00041043 | -0.1373 | -9.2603 | 0 | Close
12291 | 2 | 4 | CC DChg | 20:54:00 | 102:20:38 | -0.11861 | 3.4531 | 2.47944 | 167.25 | 0 | 0 | 2.47944 | 167.25 | 0.0095476 | 644.02 | 0 | 0 | 0.0095476 | 644.02 | 2023-03-18 23:23:37 | -0.00040957 | -0.1433 | -9.6647 | 0 | Close
12292 | 2 | 4 | CC DChg | 20:54:30 | 102:21:08 | -0.11861 | 3.4462 | 2.48043 | 167.31 | 0 | 0 | 2.48043 | 167.31 | 0.00955101 | 644.25 | 0 | 0 | 0.00955101 | 644.25 | 2023-03-18 23:24:07 | -0.00040875 | -0.1432 | -9.6594 | 0 | Close
12293 | 2 | 4 | CC DChg | 20:55:00 | 102:21:38 | -0.11861 | 3.4387 | 2.48142 | 167.38 | 0 | 0 | 2.48142 | 167.38 | 0.00955441 | 644.48 | 0 | 0 | 0.00955441 | 644.48 | 2023-03-18 23:24:37 | -0.00040786 | -0.1318 | -8.8931 | 0 | Close
12294 | 2 | 4 | CC DChg | 20:55:30 | 102:22:08 | -0.11863 | 3.4307 | 2.48241 | 167.45 | 0 | 0 | 2.48241 | 167.45 | 0.0095578 | 644.71 | 0 | 0 | 0.0095578 | 644.71 | 2023-03-18 23:25:07 | -0.00040698 | -0.1236 | -8.3358 | 0 | Close
12295 | 2 | 4 | CC DChg | 20:56:00 | 102:22:38 | -0.11862 | 3.4217 | 2.4834 | 167.51 | 0 | 0 | 2.4834 | 167.51 | 0.00956119 | 644.94 | 0 | 0 | 0.00956119 | 644.94 | 2023-03-18 23:25:37 | -0.00040588 | -0.1098 | -7.4082 | 0 | Close
12296 | 2 | 4 | CC DChg | 20:56:30 | 102:23:08 | -0.11861 | 3.4118 | 2.48438 | 167.58 | 0 | 0 | 2.48438 | 167.58 | 0.00956457 | 645.16 | 0 | 0 | 0.00956457 | 645.16 | 2023-03-18 23:26:07 | -0.00040467 | -0.0998 | -6.7348 | 0 | Close
12297 | 2 | 4 | CC DChg | 20:57:00 | 102:23:38 | -0.1186 | 3.401 | 2.48537 | 167.65 | 0 | 0 | 2.48537 | 167.65 | 0.00956794 | 645.39 | 0 | 0 | 0.00956794 | 645.39 | 2023-03-18 23:26:37 | -0.00040336 | -0.0915 | -6.1746 | 0 | Close
12298 | 2 | 4 | CC DChg | 20:57:30 | 102:24:08 | -0.11862 | 3.3893 | 2.48636 | 167.71 | 0 | 0 | 2.48636 | 167.71 | 0.00957129 | 645.62 | 0 | 0 | 0.00957129 | 645.62 | 2023-03-18 23:27:07 | -0.00040204 | -0.0845 | -5.6986 | 0 | Close
12299 | 2 | 4 | CC DChg | 20:58:00 | 102:24:38 | -0.11861 | 3.3769 | 2.48735 | 167.78 | 0 | 0 | 2.48735 | 167.78 | 0.00957464 | 645.84 | 0 | 0 | 0.00957464 | 645.84 | 2023-03-18 23:27:37 | -0.00040053 | -0.0797 | -5.376 | 0 | Close
12300 | 2 | 4 | CC DChg | 20:58:30 | 102:25:08 | -0.11863 | 3.3638 | 2.48834 | 167.85 | 0 | 0 | 2.48834 | 167.85 | 0.00957797 | 646.07 | 0 | 0 | 0.00957797 | 646.07 | 2023-03-18 23:28:07 | -0.00039905 | -0.0755 | -5.0896 | 0 | Close
12301 | 2 | 4 | CC DChg | 20:59:00 | 102:25:38 | -0.11861 | 3.3503 | 2.48933 | 167.91 | 0 | 0 | 2.48933 | 167.91 | 0.00958128 | 646.29 | 0 | 0 | 0.00958128 | 646.29 | 2023-03-18 23:28:37 | -0.00039738 | -0.0732 | -4.9388 | 0 | Close
12302 | 2 | 4 | CC DChg | 20:59:30 | 102:26:08 | -0.11863 | 3.3372 | 2.49031 | 167.98 | 0 | 0 | 2.49031 | 167.98 | 0.00958459 | 646.52 | 0 | 0 | 0.00958459 | 646.52 | 2023-03-18 23:29:07 | -0.00039589 | -0.0755 | -5.0896 | 0 | Close
12303 | 2 | 4 | CC DChg | 21:00:00 | 102:26:38 | -0.11862 | 3.3242 | 2.4913 | 168.05 | 0 | 0 | 2.4913 | 168.05 | 0.00958788 | 646.74 | 0 | 0 | 0.00958788 | 646.74 | 2023-03-18 23:29:37 | -0.00039432 | -0.076 | -5.1297 | 0 | Close
12304 | 2 | 4 | CC DChg | 21:00:30 | 102:27:08 | -0.11862 | 3.3112 | 2.49229 | 168.11 | 0 | 0 | 2.49229 | 168.11 | 0.00959116 | 646.96 | 0 | 0 | 0.00959116 | 646.96 | 2023-03-18 23:30:07 | -0.00039277 | -0.076 | -5.1288 | 0 | Close
12305 | 2 | 4 | CC DChg | 21:01:00 | 102:27:38 | -0.11862 | 3.298 | 2.49328 | 168.18 | 0 | 0 | 2.49328 | 168.18 | 0.00959443 | 647.18 | 0 | 0 | 0.00959443 | 647.18 | 2023-03-18 23:30:37 | -0.00039121 | -0.0749 | -5.0529 | 0 | Close
12306 | 2 | 4 | CC DChg | 21:01:30 | 102:28:08 | -0.11862 | 3.2839 | 2.49427 | 168.25 | 0 | 0 | 2.49427 | 168.25 | 0.00959768 | 647.4 | 0 | 0 | 0.00959768 | 647.4 | 2023-03-18 23:31:07 | -0.00038954 | -0.0701 | -4.7278 | 0 | Close
12307 | 2 | 4 | CC DChg | 21:02:00 | 102:28:38 | -0.11862 | 3.2687 | 2.49526 | 168.31 | 0 | 0 | 2.49526 | 168.31 | 0.00960092 | 647.62 | 0 | 0 | 0.00960092 | 647.62 | 2023-03-18 23:31:37 | -0.00038773 | -0.0651 | -4.388 | 0 | Close
12308 | 2 | 4 | CC DChg | 21:02:30 | 102:29:08 | -0.11861 | 3.2522 | 2.49625 | 168.38 | 0 | 0 | 2.49625 | 168.38 | 0.00960414 | 647.83 | 0 | 0 | 0.00960414 | 647.83 | 2023-03-18 23:32:07 | -0.00038574 | -0.0599 | -4.0394 | 0 | Close
12309 | 2 | 4 | CC DChg | 21:03:00 | 102:29:38 | -0.11862 | 3.2344 | 2.49723 | 168.45 | 0 | 0 | 2.49723 | 168.45 | 0.00960735 | 648.05 | 0 | 0 | 0.00960735 | 648.05 | 2023-03-18 23:32:37 | -0.00038366 | -0.0555 | -3.7464 | 0 | Close
12310 | 2 | 4 | CC DChg | 21:03:30 | 102:30:08 | -0.11862 | 3.2156 | 2.49822 | 168.51 | 0 | 0 | 2.49822 | 168.51 | 0.00961054 | 648.27 | 0 | 0 | 0.00961054 | 648.27 | 2023-03-18 23:33:07 | -0.00038143 | -0.0526 | -3.5465 | 0 | Close
12311 | 2 | 4 | CC DChg | 21:03:53 | 102:30:31 | -0.11862 | 3.2 | 2.499 | 168.57 | 0 | 0 | 2.499 | 168.57 | 0.00961303 | 648.43 | 0 | 0 | 0.00961303 | 648.43 | 2023-03-18 23:33:30 | -0.00037958 | -0.0499 | -3.3631 | 0 | Close
12312 | 2 | 5 | Rest | 00:00:00 | 00:00:00 | 0 | 3.2042 | 0 | 0 | 0 | 0 | 0 | 0 | 0 | 0 | 0 | 0 | 0 | 0 | 2023-03-18 23:33:31 | 0 | 0 | 0 | 0 | Close
12313 | 2 | 5 | Rest | 00:00:30 | 102:31:01 | 0 | 3.3807 | 0 | 0 | 0 | 0 | 0 | 0 | 0 | 0 | 0 | 0 | 0 | 0 | 2023-03-18 23:34:00 | 0 | 0 | 0 | 0 | Close
12314 | 2 | 5 | Rest | 00:01:00 | 102:31:31 | 0 | 3.4666 | 0 | 0 | 0 | 0 | 0 | 0 | 0 | 0 | 0 | 0 | 0 | 0 | 2023-03-18 23:34:30 | 0 | 0 | 0 | 0 | Close
12315 | 2 | 5 | Rest | 00:01:30 | 102:32:01 | 0 | 3.5137 | 0 | 0 | 0 | 0 | 0 | 0 | 0 | 0 | 0 | 0 | 0 | 0 | 2023-03-18 23:35:00 | 0 | 0 | 0 | 0 | Close
12316 | 2 | 5 | Rest | 00:02:00 | 102:32:31 | 0 | 3.5392 | 0 | 0 | 0 | 0 | 0 | 0 | 0 | 0 | 0 | 0 | 0 | 0 | 2023-03-18 23:35:30 | 0 | 0 | 0 | 0 | Close
12317 | 2 | 5 | Rest | 00:02:30 | 102:33:01 | 0 | 3.5538 | 0 | 0 | 0 | 0 | 0 | 0 | 0 | 0 | 0 | 0 | 0 | 0 | 2023-03-18 23:36:00 | 0 | 0 | 0 | 0 | Close
12318 | 2 | 5 | Rest | 00:03:00 | 102:33:31 | 0 | 3.563 | 0 | 0 | 0 | 0 | 0 | 0 | 0 | 0 | 0 | 0 | 0 | 0 | 2023-03-18 23:36:30 | 0 | 0 | 0 | 0 | Close
12319 | 2 | 5 | Rest | 00:03:30 | 102:34:01 | 0 | 3.5693 | 0 | 0 | 0 | 0 | 0 | 0 | 0 | 0 | 0 | 0 | 0 | 0 | 2023-03-18 23:37:00 | 0 | 0 | 0 | 0 | Close
12320 | 2 | 5 | Rest | 00:04:00 | 102:34:31 | 0 | 3.5739 | 0 | 0 | 0 | 0 | 0 | 0 | 0 | 0 | 0 | 0 | 0 | 0 | 2023-03-18 23:37:30 | 0 | 0 | 0 | 0 | Close
12321 | 2 | 5 | Rest | 00:04:30 | 102:35:01 | 0 | 3.5774 | 0 | 0 | 0 | 0 | 0 | 0 | 0 | 0 | 0 | 0 | 0 | 0 | 2023-03-18 23:38:00 | 0 | 0 | 0 | 0 | Close
12322 | 2 | 5 | Rest | 00:05:00 | 102:35:31 | 0 | 3.5802 | 0 | 0 | 0 | 0 | 0 | 0 | 0 | 0 | 0 | 0 | 0 | 0 | 2023-03-18 23:38:30 | 0 | 0 | 0 | 0 | Close
12323 | 2 | 5 | Rest | 00:05:30 | 102:36:01 | 0 | 3.5825 | 0 | 0 | 0 | 0 | 0 | 0 | 0 | 0 | 0 | 0 | 0 | 0 | 2023-03-18 23:39:00 | 0 | 0 | 0 | 0 | Close
12324 | 2 | 5 | Rest | 00:06:00 | 102:36:31 | 0 | 3.5845 | 0 | 0 | 0 | 0 | 0 | 0 | 0 | 0 | 0 | 0 | 0 | 0 | 2023-03-18 23:39:30 | 0 | 0 | 0 | 0 | Close
12325 | 2 | 5 | Rest | 00:06:30 | 102:37:01 | 0 | 3.5861 | 0 | 0 | 0 | 0 | 0 | 0 | 0 | 0 | 0 | 0 | 0 | 0 | 2023-03-18 23:40:00 | 0 | 0 | 0 | 0 | Close
12326 | 2 | 5 | Rest | 00:07:00 | 102:37:31 | 0 | 3.5876 | 0 | 0 | 0 | 0 | 0 | 0 | 0 | 0 | 0 | 0 | 0 | 0 | 2023-03-18 23:40:30 | 0 | 0 | 0 | 0 | Close
12327 | 2 | 5 | Rest | 00:07:30 | 102:38:01 | 0 | 3.5889 | 0 | 0 | 0 | 0 | 0 | 0 | 0 | 0 | 0 | 0 | 0 | 0 | 2023-03-18 23:41:00 | 0 | 0 | 0 | 0 | Close
12328 | 2 | 5 | Rest | 00:08:00 | 102:38:31 | 0 | 3.5901 | 0 | 0 | 0 | 0 | 0 | 0 | 0 | 0 | 0 | 0 | 0 | 0 | 2023-03-18 23:41:30 | 0 | 0 | 0 | 0 | Close
12329 | 2 | 5 | Rest | 00:08:30 | 102:39:01 | 0 | 3.5912 | 0 | 0 | 0 | 0 | 0 | 0 | 0 | 0 | 0 | 0 | 0 | 0 | 2023-03-18 23:42:00 | 0 | 0 | 0 | 0 | Close
12330 | 2 | 5 | Rest | 00:09:00 | 102:39:31 | 0 | 3.5922 | 0 | 0 | 0 | 0 | 0 | 0 | 0 | 0 | 0 | 0 | 0 | 0 | 2023-03-18 23:42:30 | 0 | 0 | 0 | 0 | Close
12331 | 2 | 5 | Rest | 00:09:30 | 102:40:01 | 0 | 3.5929 | 0 | 0 | 0 | 0 | 0 | 0 | 0 | 0 | 0 | 0 | 0 | 0 | 2023-03-18 23:43:00 | 0 | 0 | 0 | 0 | Close
12332 | 2 | 5 | Rest | 00:10:00 | 102:40:31 | 0 | 3.5938 | 0 | 0 | 0 | 0 | 0 | 0 | 0 | 0 | 0 | 0 | 0 | 0 | 2023-03-18 23:43:30 | 0 | 0 | 0 | 0 | Close
12333 | 2 | 5 | Rest | 00:10:30 | 102:41:01 | 0 | 3.5945 | 0 | 0 | 0 | 0 | 0 | 0 | 0 | 0 | 0 | 0 | 0 | 0 | 2023-03-18 23:44:00 | 0 | 0 | 0 | 0 | Close
12334 | 2 | 5 | Rest | 00:11:00 | 102:41:31 | 0 | 3.5952 | 0 | 0 | 0 | 0 | 0 | 0 | 0 | 0 | 0 | 0 | 0 | 0 | 2023-03-18 23:44:30 | 0 | 0 | 0 | 0 | Close
12335 | 2 | 5 | Rest | 00:11:30 | 102:42:01 | 0 | 3.5957 | 0 | 0 | 0 | 0 | 0 | 0 | 0 | 0 | 0 | 0 | 0 | 0 | 2023-03-18 23:45:00 | 0 | 0 | 0 | 0 | Close
12336 | 2 | 5 | Rest | 00:12:00 | 102:42:31 | 0 | 3.5963 | 0 | 0 | 0 | 0 | 0 | 0 | 0 | 0 | 0 | 0 | 0 | 0 | 2023-03-18 23:45:30 | 0 | 0 | 0 | 0 | Close
12337 | 2 | 5 | Rest | 00:12:30 | 102:43:01 | 0 | 3.5969 | 0 | 0 | 0 | 0 | 0 | 0 | 0 | 0 | 0 | 0 | 0 | 0 | 2023-03-18 23:46:00 | 0 | 0 | 0 | 0 | Close
12338 | 2 | 5 | Rest | 00:13:00 | 102:43:31 | 0 | 3.5973 | 0 | 0 | 0 | 0 | 0 | 0 | 0 | 0 | 0 | 0 | 0 | 0 | 2023-03-18 23:46:30 | 0 | 0 | 0 | 0 | Close
12339 | 2 | 5 | Rest | 00:13:30 | 102:44:01 | 0 | 3.5979 | 0 | 0 | 0 | 0 | 0 | 0 | 0 | 0 | 0 | 0 | 0 | 0 | 2023-03-18 23:47:00 | 0 | 0 | 0 | 0 | Close
12340 | 2 | 5 | Rest | 00:14:00 | 102:44:31 | 0 | 3.5984 | 0 | 0 | 0 | 0 | 0 | 0 | 0 | 0 | 0 | 0 | 0 | 0 | 2023-03-18 23:47:30 | 0 | 0 | 0 | 0 | Close
12341 | 2 | 5 | Rest | 00:14:30 | 102:45:01 | 0 | 3.5987 | 0 | 0 | 0 | 0 | 0 | 0 | 0 | 0 | 0 | 0 | 0 | 0 | 2023-03-18 23:48:00 | 0 | 0 | 0 | 0 | Close
12342 | 2 | 5 | Rest | 00:15:00 | 102:45:31 | 0 | 3.5992 | 0 | 0 | 0 | 0 | 0 | 0 | 0 | 0 | 0 | 0 | 0 | 0 | 2023-03-18 23:48:30 | 0 | 0 | 0 | 0 | Close
12343 | 2 | 7 | CC Chg | 00:00:00 | 00:00:00 | 0.23718 | 3.6059 | 0 | 0 | 0 | 0 | 0 | 0 | 0 | 0 | 0 | 0 | 0 | 0 | 2023-03-18 23:48:31 | 0.00085525 | 0 | 0 | 0 | Close
12344 | 2 | 7 | CC Chg | 00:00:30 | 102:46:01 | 0.23722 | 3.6447 | 0.00198 | 0.13 | 0.00198 | 0.13 | 0 | 0 | 7.19e-06 | 0.49 | 7.19e-06 | 0.49 | 0 | 0 | 2023-03-18 23:49:01 | 0.0008646 | 0.0509 | 3.4366 | 0 | Close
12345 | 2 | 7 | CC Chg | 00:01:00 | 102:46:31 | 0.23722 | 3.6493 | 0.00395 | 0.27 | 0.00395 | 0.27 | 0 | 0 | 1.44e-05 | 0.97 | 1.44e-05 | 0.97 | 0 | 0 | 2023-03-18 23:49:31 | 0.00086569 | 0.4297 | 28.988 | 0 | Close
12346 | 2 | 7 | CC Chg | 00:01:30 | 102:47:01 | 0.23723 | 3.652 | 0.00593 | 0.4 | 0.00593 | 0.4 | 0 | 0 | 2.162e-05 | 1.46 | 2.162e-05 | 1.46 | 0 | 0 | 2023-03-18 23:50:01 | 0.00086636 | 0.7322 | 49.3877 | 0 | Close
12347 | 2 | 7 | CC Chg | 00:02:00 | 102:47:31 | 0.23721 | 3.654 | 0.00791 | 0.53 | 0.00791 | 0.53 | 0 | 0 | 2.884e-05 | 1.95 | 2.884e-05 | 1.95 | 0 | 0 | 2023-03-18 23:50:31 | 0.00086677 | 0.9884 | 66.6731 | 0 | Close
12348 | 2 | 7 | CC Chg | 00:02:30 | 102:48:01 | 0.23722 | 3.6556 | 0.00988 | 0.67 | 0.00988 | 0.67 | 0 | 0 | 3.606e-05 | 2.43 | 3.606e-05 | 2.43 | 0 | 0 | 2023-03-18 23:51:01 | 0.00086718 | 1.2356 | 83.3425 | 0 | Close
12349 | 2 | 7 | CC Chg | 00:03:00 | 102:48:31 | 0.23722 | 3.6567 | 0.01186 | 0.8 | 0.01186 | 0.8 | 0 | 0 | 4.329e-05 | 2.92 | 4.329e-05 | 2.92 | 0 | 0 | 2023-03-18 23:51:31 | 0.00086744 | 1.7971 | 121.2237 | 0 | Close
12350 | 2 | 7 | CC Chg | 00:03:30 | 102:49:01 | 0.23723 | 3.6579 | 0.01384 | 0.93 | 0.01384 | 0.93 | 0 | 0 | 5.052e-05 | 3.41 | 5.052e-05 | 3.41 | 0 | 0 | 2023-03-18 23:52:01 | 0.00086776 | 1.6474 | 111.1231 | 0 | Close
12351 | 2 | 7 | CC Chg | 00:04:00 | 102:49:31 | 0.23723 | 3.6585 | 0.01581 | 1.07 | 0.01581 | 1.07 | 0 | 0 | 5.775e-05 | 3.9 | 5.775e-05 | 3.9 | 0 | 0 | 2023-03-18 23:52:31 | 0.00086791 | 3.2948 | 222.246 | 0 | Close
12352 | 2 | 7 | CC Chg | 00:04:30 | 102:50:01 | 0.23723 | 3.6593 | 0.01779 | 1.2 | 0.01779 | 1.2 | 0 | 0 | 6.499e-05 | 4.38 | 6.499e-05 | 4.38 | 0 | 0 | 2023-03-18 23:53:01 | 0.0008681 | 2.4711 | 166.6856 | 0 | Close
12353 | 2 | 7 | CC Chg | 00:05:00 | 102:50:31 | 0.23723 | 3.66 | 0.01977 | 1.33 | 0.01977 | 1.33 | 0 | 0 | 7.222e-05 | 4.87 | 7.222e-05 | 4.87 | 0 | 0 | 2023-03-18 23:53:31 | 0.00086826 | 2.8242 | 190.4995 | 0 | Close
12354 | 2 | 7 | CC Chg | 00:05:30 | 102:51:01 | 0.23723 | 3.6607 | 0.02175 | 1.47 | 0.02175 | 1.47 | 0 | 0 | 7.946e-05 | 5.36 | 7.946e-05 | 5.36 | 0 | 0 | 2023-03-18 23:54:01 | 0.00086843 | 2.8241 | 190.4965 | 0 | Close
12355 | 2 | 7 | CC Chg | 00:06:00 | 102:51:31 | 0.23724 | 3.6614 | 0.02372 | 1.6 | 0.02372 | 1.6 | 0 | 0 | 8.67e-05 | 5.85 | 8.67e-05 | 5.85 | 0 | 0 | 2023-03-18 23:54:31 | 0.00086863 | 2.8241 | 190.4979 | 0 | Close
12356 | 2 | 7 | CC Chg | 00:06:30 | 102:52:01 | 0.23721 | 3.6621 | 0.0257 | 1.73 | 0.0257 | 1.73 | 0 | 0 | 9.393e-05 | 6.34 | 9.393e-05 | 6.34 | 0 | 0 | 2023-03-18 23:55:01 | 0.00086869 | 2.8241 | 190.4965 | 0 | Close
12357 | 2 | 7 | CC Chg | 00:07:00 | 102:52:31 | 0.23723 | 3.6628 | 0.02768 | 1.87 | 0.02768 | 1.87 | 0 | 0 | 0.00010117 | 6.82 | 0.00010117 | 6.82 | 0 | 0 | 2023-03-18 23:55:31 | 0.00086893 | 2.8241 | 190.4984 | 0 | Close
12358 | 2 | 7 | CC Chg | 00:07:30 | 102:53:01 | 0.23721 | 3.6634 | 0.02965 | 2 | 0.02965 | 2 | 0 | 0 | 0.00010842 | 7.31 | 0.00010842 | 7.31 | 0 | 0 | 2023-03-18 23:56:01 | 0.000869 | 3.2948 | 222.2466 | 0 | Close
12359 | 2 | 7 | CC Chg | 00:08:00 | 102:53:31 | 0.23724 | 3.664 | 0.03163 | 2.13 | 0.03163 | 2.13 | 0 | 0 | 0.00011566 | 7.8 | 0.00011566 | 7.8 | 0 | 0 | 2023-03-18 23:56:31 | 0.00086925 | 3.2948 | 222.2478 | 0 | Close
12360 | 2 | 7 | CC Chg | 00:08:30 | 102:54:01 | 0.23721 | 3.6645 | 0.03361 | 2.27 | 0.03361 | 2.27 | 0 | 0 | 0.0001229 | 8.29 | 0.0001229 | 8.29 | 0 | 0 | 2023-03-18 23:57:01 | 0.00086926 | 3.9538 | 266.6966 | 0 | Close
12361 | 2 | 7 | CC Chg | 00:09:00 | 102:54:31 | 0.23723 | 3.665 | 0.03558 | 2.4 | 0.03558 | 2.4 | 0 | 0 | 0.00013015 | 8.78 | 0.00013015 | 8.78 | 0 | 0 | 2023-03-18 23:57:31 | 0.00086945 | 3.9537 | 266.6929 | 0 | Close
12362 | 2 | 7 | CC Chg | 00:09:30 | 102:55:01 | 0.23722 | 3.6653 | 0.03756 | 2.53 | 0.03756 | 2.53 | 0 | 0 | 0.00013739 | 9.27 | 0.00013739 | 9.27 | 0 | 0 | 2023-03-18 23:58:01 | 0.00086948 | 6.5896 | 444.4913 | 0 | Close
12363 | 2 | 7 | CC Chg | 00:10:00 | 102:55:31 | 0.23723 | 3.6657 | 0.03954 | 2.67 | 0.03954 | 2.67 | 0 | 0 | 0.00014464 | 9.76 | 0.00014464 | 9.76 | 0 | 0 | 2023-03-18 23:58:31 | 0.00086961 | 4.9422 | 333.3675 | 0 | Close
12364 | 2 | 7 | CC Chg | 00:10:30 | 102:56:01 | 0.23723 | 3.6661 | 0.04151 | 2.8 | 0.04151 | 2.8 | 0 | 0 | 0.00015189 | 10.25 | 0.00015189 | 10.25 | 0 | 0 | 2023-03-18 23:59:01 | 0.00086971 | 4.9422 | 333.3666 | 0 | Close
12365 | 2 | 7 | CC Chg | 00:11:00 | 102:56:31 | 0.23725 | 3.6665 | 0.04349 | 2.93 | 0.04349 | 2.93 | 0 | 0 | 0.00015913 | 10.73 | 0.00015913 | 10.73 | 0 | 0 | 2023-03-18 23:59:31 | 0.00086988 | 4.9422 | 333.3699 | 0 | Close
12366 | 2 | 7 | CC Chg | 00:11:30 | 102:57:01 | 0.23722 | 3.6669 | 0.04547 | 3.07 | 0.04547 | 3.07 | 0 | 0 | 0.00016638 | 11.22 | 0.00016638 | 11.22 | 0 | 0 | 2023-03-19 00:00:01 | 0.00086986 | 4.9422 | 333.3708 | 0 | Close
12367 | 2 | 7 | CC Chg | 00:12:00 | 102:57:31 | 0.23722 | 3.6675 | 0.04744 | 3.2 | 0.04744 | 3.2 | 0 | 0 | 0.00017363 | 11.71 | 0.00017363 | 11.71 | 0 | 0 | 2023-03-19 00:00:29 | 0.00087 | 3.2948 | 222.2453 | 0 | Close
12368 | 2 | 7 | CC Chg | 00:12:30 | 102:58:01 | 0.23723 | 3.6679 | 0.04942 | 3.33 | 0.04942 | 3.33 | 0 | 0 | 0.00018088 | 12.2 | 0.00018088 | 12.2 | 0 | 0 | 2023-03-19 00:00:59 | 0.00087014 | 4.9422 | 333.3717 | 0 | Close
12369 | 2 | 7 | CC Chg | 00:13:00 | 102:58:31 | 0.23722 | 3.6684 | 0.0514 | 3.47 | 0.0514 | 3.47 | 0 | 0 | 0.00018813 | 12.69 | 0.00018813 | 12.69 | 0 | 0 | 2023-03-19 00:01:29 | 0.00087022 | 3.9538 | 266.6974 | 0 | Close
12370 | 2 | 7 | CC Chg | 00:13:30 | 102:59:01 | 0.23723 | 3.6688 | 0.05338 | 3.6 | 0.05338 | 3.6 | 0 | 0 | 0.00019539 | 13.18 | 0.00019539 | 13.18 | 0 | 0 | 2023-03-19 00:01:59 | 0.00087035 | 4.9423 | 333.3746 | 0 | Close
12371 | 2 | 7 | CC Chg | 00:14:00 | 102:59:31 | 0.23722 | 3.6692 | 0.05535 | 3.73 | 0.05535 | 3.73 | 0 | 0 | 0.00020264 | 13.67 | 0.00020264 | 13.67 | 0 | 0 | 2023-03-19 00:02:29 | 0.00087041 | 4.9422 | 333.3699 | 0 | Close
12372 | 2 | 7 | CC Chg | 00:14:30 | 103:00:01 | 0.23723 | 3.6696 | 0.05733 | 3.87 | 0.05733 | 3.87 | 0 | 0 | 0.00020989 | 14.16 | 0.00020989 | 14.16 | 0 | 0 | 2023-03-19 00:02:59 | 0.00087054 | 4.9423 | 333.3727 | 0 | Close
12373 | 2 | 7 | CC Chg | 00:15:00 | 103:00:31 | 0.23723 | 3.6699 | 0.05931 | 4 | 0.05931 | 4 | 0 | 0 | 0.00021715 | 14.65 | 0.00021715 | 14.65 | 0 | 0 | 2023-03-19 00:03:29 | 0.00087061 | 6.5897 | 444.4982 | 0 | Close
12374 | 2 | 7 | CC Chg | 00:15:30 | 103:01:01 | 0.23723 | 3.6702 | 0.06128 | 4.13 | 0.06128 | 4.13 | 0 | 0 | 0.0002244 | 15.14 | 0.0002244 | 15.14 | 0 | 0 | 2023-03-19 00:03:59 | 0.00087068 | 6.5896 | 444.4894 | 0 | Close
12375 | 2 | 7 | CC Chg | 00:16:00 | 103:01:31 | 0.23722 | 3.6704 | 0.06326 | 4.27 | 0.06326 | 4.27 | 0 | 0 | 0.00023166 | 15.63 | 0.00023166 | 15.63 | 0 | 0 | 2023-03-19 00:04:29 | 0.00087069 | 9.8843 | 666.7341 | 0 | Close
12376 | 2 | 7 | CC Chg | 00:16:30 | 103:02:01 | 0.23722 | 3.6707 | 0.06524 | 4.4 | 0.06524 | 4.4 | 0 | 0 | 0.00023892 | 16.12 | 0.00023892 | 16.12 | 0 | 0 | 2023-03-19 00:04:59 | 0.00087076 | 6.5894 | 444.4782 | 0 | Close
12377 | 2 | 7 | CC Chg | 00:17:00 | 103:02:31 | 0.23723 | 3.671 | 0.06721 | 4.53 | 0.06721 | 4.53 | 0 | 0 | 0.00024617 | 16.61 | 0.00024617 | 16.61 | 0 | 0 | 2023-03-19 00:05:29 | 0.00087087 | 6.5895 | 444.4844 | 0 | Close
12378 | 2 | 7 | CC Chg | 00:17:30 | 103:03:01 | 0.23723 | 3.6713 | 0.06919 | 4.67 | 0.06919 | 4.67 | 0 | 0 | 0.00025343 | 17.09 | 0.00025343 | 17.09 | 0 | 0 | 2023-03-19 00:05:59 | 0.00087094 | 6.5895 | 444.4844 | 0 | Close
12379 | 2 | 7 | CC Chg | 00:18:00 | 103:03:31 | 0.23722 | 3.6717 | 0.07117 | 4.8 | 0.07117 | 4.8 | 0 | 0 | 0.00026069 | 17.58 | 0.00026069 | 17.58 | 0 | 0 | 2023-03-19 00:06:29 | 0.000871 | 4.9421 | 333.3624 | 0 | Close
12380 | 2 | 7 | CC Chg | 00:18:30 | 103:04:01 | 0.23722 | 3.6721 | 0.07314 | 4.93 | 0.07314 | 4.93 | 0 | 0 | 0.00026795 | 18.07 | 0.00026795 | 18.07 | 0 | 0 | 2023-03-19 00:06:59 | 0.0008711 | 4.9421 | 333.3633 | 0 | Close
12381 | 2 | 7 | CC Chg | 00:19:00 | 103:04:31 | 0.23723 | 3.6725 | 0.07512 | 5.07 | 0.07512 | 5.07 | 0 | 0 | 0.00027521 | 18.56 | 0.00027521 | 18.56 | 0 | 0 | 2023-03-19 00:07:29 | 0.00087123 | 4.9421 | 333.3624 | 0 | Close
12382 | 2 | 7 | CC Chg | 00:19:30 | 103:05:01 | 0.23722 | 3.6729 | 0.0771 | 5.2 | 0.0771 | 5.2 | 0 | 0 | 0.00028247 | 19.05 | 0.00028247 | 19.05 | 0 | 0 | 2023-03-19 00:07:59 | 0.00087129 | 4.942 | 333.3586 | 0 | Close
12383 | 2 | 7 | CC Chg | 00:20:00 | 103:05:31 | 0.23722 | 3.6733 | 0.07907 | 5.33 | 0.07907 | 5.33 | 0 | 0 | 0.00028973 | 19.54 | 0.00028973 | 19.54 | 0 | 0 | 2023-03-19 00:08:29 | 0.00087138 | 4.9421 | 333.3642 | 0 | Close
12384 | 2 | 7 | CC Chg | 00:20:30 | 103:06:01 | 0.23722 | 3.6735 | 0.08105 | 5.47 | 0.08105 | 5.47 | 0 | 0 | 0.00029699 | 20.03 | 0.00029699 | 20.03 | 0 | 0 | 2023-03-19 00:08:59 | 0.00087143 | 9.8842 | 666.7248 | 0 | Close
12385 | 2 | 7 | CC Chg | 00:21:00 | 103:06:31 | 0.23722 | 3.6738 | 0.08303 | 5.6 | 0.08303 | 5.6 | 0 | 0 | 0.00030425 | 20.52 | 0.00030425 | 20.52 | 0 | 0 | 2023-03-19 00:09:29 | 0.0008715 | 6.5894 | 444.4819 | 0 | Close
12386 | 2 | 7 | CC Chg | 00:21:30 | 103:07:01 | 0.23723 | 3.674 | 0.08501 | 5.73 | 0.08501 | 5.73 | 0 | 0 | 0.00031151 | 21.01 | 0.00031151 | 21.01 | 0 | 0 | 2023-03-19 00:09:59 | 0.00087158 | 9.8841 | 666.7191 | 0 | Close
12387 | 2 | 7 | CC Chg | 00:22:00 | 103:07:31 | 0.23723 | 3.6742 | 0.08698 | 5.87 | 0.08698 | 5.87 | 0 | 0 | 0.00031878 | 21.5 | 0.00031878 | 21.5 | 0 | 0 | 2023-03-19 00:10:29 | 0.00087163 | 9.8843 | 666.7285 | 0 | Close
12388 | 2 | 7 | CC Chg | 00:22:30 | 103:08:01 | 0.23724 | 3.6744 | 0.08896 | 6 | 0.08896 | 6 | 0 | 0 | 0.00032604 | 21.99 | 0.00032604 | 21.99 | 0 | 0 | 2023-03-19 00:10:59 | 0.00087171 | 9.8842 | 666.7229 | 0 | Close
12389 | 2 | 7 | CC Chg | 00:23:00 | 103:08:31 | 0.23722 | 3.6748 | 0.09094 | 6.13 | 0.09094 | 6.13 | 0 | 0 | 0.00033331 | 22.48 | 0.00033331 | 22.48 | 0 | 0 | 2023-03-19 00:11:29 | 0.00087174 | 4.9421 | 333.3624 | 0 | Close
12390 | 2 | 7 | CC Chg | 00:23:30 | 103:09:01 | 0.23722 | 3.675 | 0.09291 | 6.27 | 0.09291 | 6.27 | 0 | 0 | 0.00034057 | 22.97 | 0.00034057 | 22.97 | 0 | 0 | 2023-03-19 00:11:59 | 0.00087178 | 9.8841 | 666.721 | 0 | Close
12391 | 2 | 7 | CC Chg | 00:24:00 | 103:09:31 | 0.23721 | 3.6753 | 0.09489 | 6.4 | 0.09489 | 6.4 | 0 | 0 | 0.00034783 | 23.46 | 0.00034783 | 23.46 | 0 | 0 | 2023-03-19 00:12:29 | 0.00087182 | 6.5895 | 444.4832 | 0 | Close
12392 | 2 | 7 | CC Chg | 00:24:30 | 103:10:01 | 0.23721 | 3.6757 | 0.09687 | 6.53 | 0.09687 | 6.53 | 0 | 0 | 0.0003551 | 23.95 | 0.0003551 | 23.95 | 0 | 0 | 2023-03-19 00:12:59 | 0.00087191 | 4.9421 | 333.3614 | 0 | Close
12393 | 2 | 7 | CC Chg | 00:25:00 | 103:10:31 | 0.23722 | 3.6761 | 0.09884 | 6.67 | 0.09884 | 6.67 | 0 | 0 | 0.00036237 | 24.44 | 0.00036237 | 24.44 | 0 | 0 | 2023-03-19 00:13:29 | 0.00087204 | 4.942 | 333.3577 | 0 | Close
12394 | 2 | 7 | CC Chg | 00:25:30 | 103:11:01 | 0.23721 | 3.6764 | 0.10082 | 6.8 | 0.10082 | 6.8 | 0 | 0 | 0.00036963 | 24.93 | 0.00036963 | 24.93 | 0 | 0 | 2023-03-19 00:13:59 | 0.00087208 | 6.5895 | 444.4844 | 0 | Close
12395 | 2 | 7 | CC Chg | 00:26:00 | 103:11:31 | 0.23723 | 3.6767 | 0.1028 | 6.93 | 0.1028 | 6.93 | 0 | 0 | 0.0003769 | 25.42 | 0.0003769 | 25.42 | 0 | 0 | 2023-03-19 00:14:29 | 0.00087222 | 6.5894 | 444.4794 | 0 | Close
12396 | 2 | 7 | CC Chg | 00:26:30 | 103:12:01 | 0.23721 | 3.6768 | 0.10477 | 7.07 | 0.10477 | 7.07 | 0 | 0 | 0.00038417 | 25.91 | 0.00038417 | 25.91 | 0 | 0 | 2023-03-19 00:14:59 | 0.00087217 | 19.7682 | 1333.4383 | 0 | Close
12397 | 2 | 7 | CC Chg | 00:27:00 | 103:12:31 | 0.23722 | 3.6771 | 0.10675 | 7.2 | 0.10675 | 7.2 | 0 | 0 | 0.00039144 | 26.4 | 0.00039144 | 26.4 | 0 | 0 | 2023-03-19 00:15:29 | 0.00087228 | 6.5894 | 444.4794 | 0 | Close
12398 | 2 | 7 | CC Chg | 00:27:30 | 103:13:01 | 0.23721 | 3.6774 | 0.10873 | 7.33 | 0.10873 | 7.33 | 0 | 0 | 0.00039871 | 26.89 | 0.00039871 | 26.89 | 0 | 0 | 2023-03-19 00:15:59 | 0.00087232 | 6.5894 | 444.4819 | 0 | Close
12399 | 2 | 7 | CC Chg | 00:28:00 | 103:13:31 | 0.23722 | 3.6776 | 0.1107 | 7.47 | 0.1107 | 7.47 | 0 | 0 | 0.00040598 | 27.38 | 0.00040598 | 27.38 | 0 | 0 | 2023-03-19 00:16:29 | 0.0008724 | 9.8842 | 666.7229 | 0 | Close
12400 | 2 | 7 | CC Chg | 00:28:30 | 103:14:01 | 0.23721 | 3.6779 | 0.11268 | 7.6 | 0.11268 | 7.6 | 0 | 0 | 0.00041325 | 27.88 | 0.00041325 | 27.88 | 0 | 0 | 2023-03-19 00:16:59 | 0.00087243 | 6.5895 | 444.4844 | 0 | Close
12401 | 2 | 7 | CC Chg | 00:29:00 | 103:14:31 | 0.23722 | 3.6782 | 0.11466 | 7.73 | 0.11466 | 7.73 | 0 | 0 | 0.00042052 | 28.37 | 0.00042052 | 28.37 | 0 | 0 | 2023-03-19 00:17:29 | 0.00087254 | 6.5894 | 444.4769 | 0 | Close
12402 | 2 | 7 | CC Chg | 00:29:30 | 103:15:01 | 0.23723 | 3.6785 | 0.11663 | 7.87 | 0.11663 | 7.87 | 0 | 0 | 0.00042779 | 28.86 | 0.00042779 | 28.86 | 0 | 0 | 2023-03-19 00:17:59 | 0.00087265 | 6.5894 | 444.4794 | 0 | Close
12403 | 2 | 7 | CC Chg | 00:30:00 | 103:15:31 | 0.23722 | 3.6787 | 0.11861 | 8 | 0.11861 | 8 | 0 | 0 | 0.00043506 | 29.35 | 0.00043506 | 29.35 | 0 | 0 | 2023-03-19 00:18:29 | 0.00087266 | 9.8842 | 666.7229 | 0 | Close
12404 | 2 | 7 | CC Chg | 00:30:30 | 103:16:01 | 0.23723 | 3.679 | 0.12059 | 8.13 | 0.12059 | 8.13 | 0 | 0 | 0.00044234 | 29.84 | 0.00044234 | 29.84 | 0 | 0 | 2023-03-19 00:18:59 | 0.00087277 | 6.5894 | 444.4819 | 0 | Close
12405 | 2 | 7 | CC Chg | 00:31:00 | 103:16:31 | 0.23722 | 3.6794 | 0.12257 | 8.27 | 0.12257 | 8.27 | 0 | 0 | 0.00044961 | 30.33 | 0.00044961 | 30.33 | 0 | 0 | 2023-03-19 00:19:29 | 0.00087283 | 4.9421 | 333.3633 | 0 | Close
12406 | 2 | 7 | CC Chg | 00:31:30 | 103:17:01 | 0.23722 | 3.6796 | 0.12454 | 8.4 | 0.12454 | 8.4 | 0 | 0 | 0.00045688 | 30.82 | 0.00045688 | 30.82 | 0 | 0 | 2023-03-19 00:19:59 | 0.00087287 | 9.8843 | 666.7304 | 0 | Close
12407 | 2 | 7 | CC Chg | 00:32:00 | 103:17:31 | 0.23723 | 3.6799 | 0.12652 | 8.53 | 0.12652 | 8.53 | 0 | 0 | 0.00046416 | 31.31 | 0.00046416 | 31.31 | 0 | 0 | 2023-03-19 00:20:29 | 0.00087298 | 6.5896 | 444.4894 | 0 | Close
12408 | 2 | 7 | CC Chg | 00:32:30 | 103:18:01 | 0.23723 | 3.6801 | 0.1285 | 8.67 | 0.1285 | 8.67 | 0 | 0 | 0.00047143 | 31.8 | 0.00047143 | 31.8 | 0 | 0 | 2023-03-19 00:20:59 | 0.00087303 | 9.8845 | 666.7454 | 0 | Close
12409 | 2 | 7 | CC Chg | 00:33:00 | 103:18:31 | 0.23723 | 3.6803 | 0.13047 | 8.8 | 0.13047 | 8.8 | 0 | 0 | 0.00047871 | 32.29 | 0.00047871 | 32.29 | 0 | 0 | 2023-03-19 00:21:29 | 0.00087308 | 9.8844 | 666.7416 | 0 | Close
12410 | 2 | 7 | CC Chg | 00:33:30 | 103:19:01 | 0.23722 | 3.6805 | 0.13245 | 8.93 | 0.13245 | 8.93 | 0 | 0 | 0.00048598 | 32.78 | 0.00048598 | 32.78 | 0 | 0 | 2023-03-19 00:21:59 | 0.00087309 | 9.8844 | 666.7416 | 0 | Close
12411 | 2 | 7 | CC Chg | 00:34:00 | 103:19:31 | 0.23722 | 3.6807 | 0.13443 | 9.07 | 0.13443 | 9.07 | 0 | 0 | 0.00049326 | 33.27 | 0.00049326 | 33.27 | 0 | 0 | 2023-03-19 00:22:29 | 0.00087314 | 9.8844 | 666.7416 | 0 | Close
12412 | 2 | 7 | CC Chg | 00:34:30 | 103:20:01 | 0.23723 | 3.681 | 0.1364 | 9.2 | 0.1364 | 9.2 | 0 | 0 | 0.00050054 | 33.76 | 0.00050054 | 33.76 | 0 | 0 | 2023-03-19 00:22:59 | 0.00087324 | 6.5895 | 444.4869 | 0 | Close
12413 | 2 | 7 | CC Chg | 00:35:00 | 103:20:31 | 0.23723 | 3.6813 | 0.13838 | 9.33 | 0.13838 | 9.33 | 0 | 0 | 0.00050781 | 34.25 | 0.00050781 | 34.25 | 0 | 0 | 2023-03-19 00:23:29 | 0.00087331 | 6.5896 | 444.4919 | 0 | Close
12414 | 2 | 7 | CC Chg | 00:35:30 | 103:21:01 | 0.23722 | 3.6815 | 0.14036 | 9.47 | 0.14036 | 9.47 | 0 | 0 | 0.00051509 | 34.74 | 0.00051509 | 34.74 | 0 | 0 | 2023-03-19 00:23:59 | 0.00087333 | 9.8844 | 666.7379 | 0 | Close
12415 | 2 | 7 | CC Chg | 00:36:00 | 103:21:31 | 0.23722 | 3.6819 | 0.14233 | 9.6 | 0.14233 | 9.6 | 0 | 0 | 0.00052237 | 35.24 | 0.00052237 | 35.24 | 0 | 0 | 2023-03-19 00:24:29 | 0.00087342 | 4.9421 | 333.3633 | 0 | Close
12416 | 2 | 7 | CC Chg | 00:36:30 | 103:22:01 | 0.23722 | 3.6822 | 0.14431 | 9.73 | 0.14431 | 9.73 | 0 | 0 | 0.00052965 | 35.73 | 0.00052965 | 35.73 | 0 | 0 | 2023-03-19 00:24:59 | 0.00087349 | 6.5897 | 444.4969 | 0 | Close
12417 | 2 | 7 | CC Chg | 00:37:00 | 103:22:31 | 0.23722 | 3.6825 | 0.14629 | 9.87 | 0.14629 | 9.87 | 0 | 0 | 0.00053693 | 36.22 | 0.00053693 | 36.22 | 0 | 0 | 2023-03-19 00:25:29 | 0.00087356 | 6.5896 | 444.4919 | 0 | Close
12418 | 2 | 7 | CC Chg | 00:37:30 | 103:23:01 | 0.23723 | 3.6826 | 0.14826 | 10 | 0.14826 | 10 | 0 | 0 | 0.00054421 | 36.71 | 0.00054421 | 36.71 | 0 | 0 | 2023-03-19 00:25:59 | 0.00087362 | 19.7686 | 1333.4607 | 0 | Close
12419 | 2 | 7 | CC Chg | 00:38:00 | 103:23:31 | 0.23724 | 3.683 | 0.15024 | 10.13 | 0.15024 | 10.13 | 0 | 0 | 0.00055149 | 37.2 | 0.00055149 | 37.2 | 0 | 0 | 2023-03-19 00:26:29 | 0.00087375 | 4.9423 | 333.3746 | 0 | Close
12420 | 2 | 7 | CC Chg | 00:38:30 | 103:24:01 | 0.23723 | 3.6831 | 0.15222 | 10.27 | 0.15222 | 10.27 | 0 | 0 | 0.00055877 | 37.69 | 0.00055877 | 37.69 | 0 | 0 | 2023-03-19 00:26:59 | 0.00087374 | 19.7688 | 1333.4757 | 0 | Close
12421 | 2 | 7 | CC Chg | 00:39:00 | 103:24:31 | 0.23723 | 3.6833 | 0.1542 | 10.4 | 0.1542 | 10.4 | 0 | 0 | 0.00056605 | 38.18 | 0.00056605 | 38.18 | 0 | 0 | 2023-03-19 00:27:29 | 0.00087379 | 9.8845 | 666.7454 | 0 | Close
12422 | 2 | 7 | CC Chg | 00:39:30 | 103:25:01 | 0.23722 | 3.6834 | 0.15617 | 10.53 | 0.15617 | 10.53 | 0 | 0 | 0.00057333 | 38.67 | 0.00057333 | 38.67 | 0 | 0 | 2023-03-19 00:27:59 | 0.00087378 | 19.7686 | 1333.4607 | 0 | Close
12423 | 2 | 7 | CC Chg | 00:40:00 | 103:25:31 | 0.23722 | 3.6837 | 0.15815 | 10.67 | 0.15815 | 10.67 | 0 | 0 | 0.00058061 | 39.16 | 0.00058061 | 39.16 | 0 | 0 | 2023-03-19 00:28:29 | 0.00087385 | 6.5896 | 444.4894 | 0 | Close
12424 | 2 | 7 | CC Chg | 00:40:30 | 103:26:01 | 0.23723 | 3.6839 | 0.16013 | 10.8 | 0.16013 | 10.8 | 0 | 0 | 0.0005879 | 39.66 | 0.0005879 | 39.66 | 0 | 0 | 2023-03-19 00:28:59 | 0.00087393 | 9.8844 | 666.7416 | 0 | Close
12425 | 2 | 7 | CC Chg | 00:41:00 | 103:26:31 | 0.23721 | 3.6842 | 0.1621 | 10.93 | 0.1621 | 10.93 | 0 | 0 | 0.00059518 | 40.15 | 0.00059518 | 40.15 | 0 | 0 | 2023-03-19 00:29:29 | 0.00087393 | 6.5896 | 444.4894 | 0 | Close
12426 | 2 | 7 | CC Chg | 00:41:30 | 103:27:01 | 0.23724 | 3.6846 | 0.16408 | 11.07 | 0.16408 | 11.07 | 0 | 0 | 0.00060246 | 40.64 | 0.00060246 | 40.64 | 0 | 0 | 2023-03-19 00:29:59 | 0.00087413 | 4.9422 | 333.3708 | 0 | Close
12427 | 2 | 7 | CC Chg | 00:42:00 | 103:27:31 | 0.23722 | 3.6847 | 0.16606 | 11.2 | 0.16606 | 11.2 | 0 | 0 | 0.00060975 | 41.13 | 0.00060975 | 41.13 | 0 | 0 | 2023-03-19 00:30:29 | 0.00087408 | 19.7687 | 1333.4682 | 0 | Close
12428 | 2 | 7 | CC Chg | 00:42:30 | 103:28:01 | 0.23722 | 3.6851 | 0.16803 | 11.33 | 0.16803 | 11.33 | 0 | 0 | 0.00061703 | 41.62 | 0.00061703 | 41.62 | 0 | 0 | 2023-03-19 00:30:59 | 0.00087418 | 4.9421 | 333.3652 | 0 | Close
12429 | 2 | 7 | CC Chg | 00:43:00 | 103:28:31 | 0.23722 | 3.6853 | 0.17001 | 11.47 | 0.17001 | 11.47 | 0 | 0 | 0.00062432 | 42.11 | 0.00062432 | 42.11 | 0 | 0 | 2023-03-19 00:31:29 | 0.00087423 | 9.8844 | 666.7379 | 0 | Close
12430 | 2 | 7 | CC Chg | 00:43:30 | 103:29:01 | 0.23722 | 3.6855 | 0.17199 | 11.6 | 0.17199 | 11.6 | 0 | 0 | 0.0006316 | 42.6 | 0.0006316 | 42.6 | 0 | 0 | 2023-03-19 00:31:59 | 0.00087427 | 9.8844 | 666.7379 | 0 | Close
12431 | 2 | 7 | CC Chg | 00:44:00 | 103:29:31 | 0.23722 | 3.6858 | 0.17396 | 11.73 | 0.17396 | 11.73 | 0 | 0 | 0.00063889 | 43.1 | 0.00063889 | 43.1 | 0 | 0 | 2023-03-19 00:32:29 | 0.00087435 | 6.5896 | 444.4894 | 0 | Close
12432 | 2 | 7 | CC Chg | 00:44:30 | 103:30:01 | 0.23722 | 3.6859 | 0.17594 | 11.87 | 0.17594 | 11.87 | 0 | 0 | 0.00064617 | 43.59 | 0.00064617 | 43.59 | 0 | 0 | 2023-03-19 00:32:59 | 0.00087437 | 19.7686 | 1333.4607 | 0 | Close
12433 | 2 | 7 | CC Chg | 00:45:00 | 103:30:31 | 0.23723 | 3.6862 | 0.17792 | 12 | 0.17792 | 12 | 0 | 0 | 0.00065346 | 44.08 | 0.00065346 | 44.08 | 0 | 0 | 2023-03-19 00:33:29 | 0.00087448 | 6.5897 | 444.4969 | 0 | Close
12434 | 2 | 7 | CC Chg | 00:45:30 | 103:31:01 | 0.23722 | 3.6864 | 0.17989 | 12.13 | 0.17989 | 12.13 | 0 | 0 | 0.00066075 | 44.57 | 0.00066075 | 44.57 | 0 | 0 | 2023-03-19 00:33:59 | 0.00087449 | 9.8843 | 666.7304 | 0 | Close
12435 | 2 | 7 | CC Chg | 00:46:00 | 103:31:31 | 0.23722 | 3.6865 | 0.18187 | 12.27 | 0.18187 | 12.27 | 0 | 0 | 0.00066804 | 45.06 | 0.00066804 | 45.06 | 0 | 0 | 2023-03-19 00:34:29 | 0.00087451 | 19.7688 | 1333.4757 | 0 | Close
12436 | 2 | 7 | CC Chg | 00:46:30 | 103:32:01 | 0.23722 | 3.6868 | 0.18385 | 12.4 | 0.18385 | 12.4 | 0 | 0 | 0.00067532 | 45.55 | 0.00067532 | 45.55 | 0 | 0 | 2023-03-19 00:34:59 | 0.00087458 | 6.5894 | 444.4819 | 0 | Close
12437 | 2 | 7 | CC Chg | 00:47:00 | 103:32:31 | 0.23721 | 3.6871 | 0.18582 | 12.53 | 0.18582 | 12.53 | 0 | 0 | 0.00068261 | 46.04 | 0.00068261 | 46.04 | 0 | 0 | 2023-03-19 00:35:29 | 0.00087462 | 6.5894 | 444.4794 | 0 | Close
12438 | 2 | 7 | CC Chg | 00:47:30 | 103:33:01 | 0.23723 | 3.6874 | 0.1878 | 12.67 | 0.1878 | 12.67 | 0 | 0 | 0.0006899 | 46.54 | 0.0006899 | 46.54 | 0 | 0 | 2023-03-19 00:35:59 | 0.00087476 | 6.5895 | 444.4869 | 0 | Close
12439 | 2 | 7 | CC Chg | 00:48:00 | 103:33:31 | 0.23721 | 3.6876 | 0.18978 | 12.8 | 0.18978 | 12.8 | 0 | 0 | 0.00069719 | 47.03 | 0.00069719 | 47.03 | 0 | 0 | 2023-03-19 00:36:29 | 0.00087474 | 9.8842 | 666.7266 | 0 | Close
12440 | 2 | 7 | CC Chg | 00:48:30 | 103:34:01 | 0.23722 | 3.6879 | 0.19176 | 12.93 | 0.19176 | 12.93 | 0 | 0 | 0.00070448 | 47.52 | 0.00070448 | 47.52 | 0 | 0 | 2023-03-19 00:36:59 | 0.00087484 | 6.5894 | 444.4794 | 0 | Close
12441 | 2 | 7 | CC Chg | 00:49:00 | 103:34:31 | 0.23723 | 3.6882 | 0.19373 | 13.07 | 0.19373 | 13.07 | 0 | 0 | 0.00071177 | 48.01 | 0.00071177 | 48.01 | 0 | 0 | 2023-03-19 00:37:29 | 0.00087495 | 6.5895 | 444.4844 | 0 | Close
12442 | 2 | 7 | CC Chg | 00:49:30 | 103:35:01 | 0.23722 | 3.6883 | 0.19571 | 13.2 | 0.19571 | 13.2 | 0 | 0 | 0.00071906 | 48.5 | 0.00071906 | 48.5 | 0 | 0 | 2023-03-19 00:37:59 | 0.00087494 | 19.768 | 1333.4233 | 0 | Close
12443 | 2 | 7 | CC Chg | 00:50:00 | 103:35:31 | 0.23721 | 3.6885 | 0.19769 | 13.33 | 0.19769 | 13.33 | 0 | 0 | 0.00072635 | 49 | 0.00072635 | 49 | 0 | 0 | 2023-03-19 00:38:29 | 0.00087495 | 9.8842 | 666.7266 | 0 | Close
12444 | 2 | 7 | CC Chg | 00:50:30 | 103:36:01 | 0.23722 | 3.6886 | 0.19966 | 13.47 | 0.19966 | 13.47 | 0 | 0 | 0.00073365 | 49.49 | 0.00073365 | 49.49 | 0 | 0 | 2023-03-19 00:38:59 | 0.00087501 | 19.7687 | 1333.4682 | 0 | Close
12445 | 2 | 7 | CC Chg | 00:51:00 | 103:36:31 | 0.23722 | 3.6888 | 0.20164 | 13.6 | 0.20164 | 13.6 | 0 | 0 | 0.00074094 | 49.98 | 0.00074094 | 49.98 | 0 | 0 | 2023-03-19 00:39:29 | 0.00087506 | 9.8841 | 666.7191 | 0 | Close
12446 | 2 | 7 | CC Chg | 00:51:30 | 103:37:01 | 0.23721 | 3.6891 | 0.20362 | 13.73 | 0.20362 | 13.73 | 0 | 0 | 0.00074823 | 50.47 | 0.00074823 | 50.47 | 0 | 0 | 2023-03-19 00:39:59 | 0.00087509 | 6.5894 | 444.4794 | 0 | Close
12447 | 2 | 7 | CC Chg | 00:52:00 | 103:37:31 | 0.23722 | 3.6894 | 0.20559 | 13.87 | 0.20559 | 13.87 | 0 | 0 | 0.00075552 | 50.96 | 0.00075552 | 50.96 | 0 | 0 | 2023-03-19 00:40:29 | 0.0008752 | 6.5895 | 444.4844 | 0 | Close
12448 | 2 | 7 | CC Chg | 00:52:30 | 103:38:01 | 0.23723 | 3.6896 | 0.20757 | 14 | 0.20757 | 14 | 0 | 0 | 0.00076282 | 51.45 | 0.00076282 | 51.45 | 0 | 0 | 2023-03-19 00:40:59 | 0.00087528 | 9.8841 | 666.7191 | 0 | Close
12449 | 2 | 7 | CC Chg | 00:53:00 | 103:38:31 | 0.23722 | 3.6899 | 0.20955 | 14.13 | 0.20955 | 14.13 | 0 | 0 | 0.00077011 | 51.95 | 0.00077011 | 51.95 | 0 | 0 | 2023-03-19 00:41:29 | 0.00087532 | 6.5893 | 444.4694 | 0 | Close
12450 | 2 | 7 | CC Chg | 00:53:30 | 103:39:01 | 0.23723 | 3.6902 | 0.21152 | 14.27 | 0.21152 | 14.27 | 0 | 0 | 0.00077741 | 52.44 | 0.00077741 | 52.44 | 0 | 0 | 2023-03-19 00:41:59 | 0.00087543 | 6.5894 | 444.4794 | 0 | Close
12451 | 2 | 7 | CC Chg | 00:54:00 | 103:39:31 | 0.23721 | 3.6904 | 0.2135 | 14.4 | 0.2135 | 14.4 | 0 | 0 | 0.0007847 | 52.93 | 0.0007847 | 52.93 | 0 | 0 | 2023-03-19 00:42:29 | 0.0008754 | 9.884 | 666.7116 | 0 | Close
12452 | 2 | 7 | CC Chg | 00:54:30 | 103:40:01 | 0.23723 | 3.6906 | 0.21548 | 14.53 | 0.21548 | 14.53 | 0 | 0 | 0.000792 | 53.42 | 0.000792 | 53.42 | 0 | 0 | 2023-03-19 00:42:59 | 0.00087552 | 9.8842 | 666.7266 | 0 | Close
12453 | 2 | 7 | CC Chg | 00:55:00 | 103:40:31 | 0.23722 | 3.6908 | 0.21745 | 14.67 | 0.21745 | 14.67 | 0 | 0 | 0.00079929 | 53.92 | 0.00079929 | 53.92 | 0 | 0 | 2023-03-19 00:43:29 | 0.00087553 | 9.884 | 666.7116 | 0 | Close
12454 | 2 | 7 | CC Chg | 00:55:30 | 103:41:01 | 0.23723 | 3.6911 | 0.21943 | 14.8 | 0.21943 | 14.8 | 0 | 0 | 0.00080659 | 54.41 | 0.00080659 | 54.41 | 0 | 0 | 2023-03-19 00:43:59 | 0.00087564 | 6.5894 | 444.4794 | 0 | Close
12455 | 2 | 7 | CC Chg | 00:56:00 | 103:41:31 | 0.23724 | 3.6912 | 0.22141 | 14.93 | 0.22141 | 14.93 | 0 | 0 | 0.00081389 | 54.9 | 0.00081389 | 54.9 | 0 | 0 | 2023-03-19 00:44:29 | 0.0008757 | 19.7682 | 1333.4383 | 0 | Close
12456 | 2 | 7 | CC Chg | 00:56:30 | 103:42:01 | 0.23721 | 3.6914 | 0.22338 | 15.07 | 0.22338 | 15.07 | 0 | 0 | 0.00082118 | 55.39 | 0.00082118 | 55.39 | 0 | 0 | 2023-03-19 00:44:59 | 0.00087564 | 9.8841 | 666.7191 | 0 | Close
12457 | 2 | 7 | CC Chg | 00:57:00 | 103:42:31 | 0.23722 | 3.6917 | 0.22536 | 15.2 | 0.22536 | 15.2 | 0 | 0 | 0.00082848 | 55.88 | 0.00082848 | 55.88 | 0 | 0 | 2023-03-19 00:45:29 | 0.00087575 | 6.5893 | 444.4744 | 0 | Close
12458 | 2 | 7 | CC Chg | 00:57:30 | 103:43:01 | 0.23722 | 3.6919 | 0.22734 | 15.33 | 0.22734 | 15.33 | 0 | 0 | 0.00083578 | 56.38 | 0.00083578 | 56.38 | 0 | 0 | 2023-03-19 00:45:59 | 0.00087579 | 9.8841 | 666.7191 | 0 | Close
12459 | 2 | 7 | CC Chg | 00:58:00 | 103:43:31 | 0.23722 | 3.6921 | 0.22932 | 15.47 | 0.22932 | 15.47 | 0 | 0 | 0.00084308 | 56.87 | 0.00084308 | 56.87 | 0 | 0 | 2023-03-19 00:46:29 | 0.00087584 | 9.884 | 666.7116 | 0 | Close
12460 | 2 | 7 | CC Chg | 00:58:30 | 103:44:01 | 0.23721 | 3.6922 | 0.23129 | 15.6 | 0.23129 | 15.6 | 0 | 0 | 0.00085038 | 57.36 | 0.00085038 | 57.36 | 0 | 0 | 2023-03-19 00:46:59 | 0.00087583 | 19.7676 | 1333.3933 | 0 | Close
12461 | 2 | 7 | CC Chg | 00:59:00 | 103:44:31 | 0.23722 | 3.6926 | 0.23327 | 15.73 | 0.23327 | 15.73 | 0 | 0 | 0.00085767 | 57.85 | 0.00085767 | 57.85 | 0 | 0 | 2023-03-19 00:47:29 | 0.00087596 | 4.9419 | 333.3521 | 0 | Close
12462 | 2 | 7 | CC Chg | 00:59:30 | 103:45:01 | 0.23722 | 3.6928 | 0.23525 | 15.87 | 0.23525 | 15.87 | 0 | 0 | 0.00086497 | 58.35 | 0.00086497 | 58.35 | 0 | 0 | 2023-03-19 00:47:59 | 0.00087601 | 9.8839 | 666.7041 | 0 | Close
12463 | 2 | 7 | CC Chg | 01:00:00 | 103:45:31 | 0.23721 | 3.6931 | 0.23722 | 16 | 0.23722 | 16 | 0 | 0 | 0.00087227 | 58.84 | 0.00087227 | 58.84 | 0 | 0 | 2023-03-19 00:48:29 | 0.00087604 | 6.5893 | 444.4694 | 0 | Close
12464 | 2 | 7 | CC Chg | 01:00:30 | 103:46:01 | 0.23722 | 3.6933 | 0.2392 | 16.13 | 0.2392 | 16.13 | 0 | 0 | 0.00087957 | 59.33 | 0.00087957 | 59.33 | 0 | 0 | 2023-03-19 00:48:59 | 0.00087612 | 9.8838 | 666.6966 | 0 | Close
12465 | 2 | 7 | CC Chg | 01:01:00 | 103:46:31 | 0.23723 | 3.6936 | 0.24118 | 16.27 | 0.24118 | 16.27 | 0 | 0 | 0.00088688 | 59.82 | 0.00088688 | 59.82 | 0 | 0 | 2023-03-19 00:49:29 | 0.00087623 | 6.5893 | 444.4694 | 0 | Close
12466 | 2 | 7 | CC Chg | 01:01:30 | 103:47:01 | 0.23722 | 3.6938 | 0.24315 | 16.4 | 0.24315 | 16.4 | 0 | 0 | 0.00089418 | 60.32 | 0.00089418 | 60.32 | 0 | 0 | 2023-03-19 00:49:59 | 0.00087624 | 9.884 | 666.7116 | 0 | Close
12467 | 2 | 7 | CC Chg | 01:02:00 | 103:47:31 | 0.23722 | 3.6939 | 0.24513 | 16.53 | 0.24513 | 16.53 | 0 | 0 | 0.00090148 | 60.81 | 0.00090148 | 60.81 | 0 | 0 | 2023-03-19 00:50:29 | 0.00087627 | 19.7678 | 1333.4083 | 0 | Close
12468 | 2 | 7 | CC Chg | 01:02:30 | 103:48:01 | 0.23721 | 3.6941 | 0.24711 | 16.67 | 0.24711 | 16.67 | 0 | 0 | 0.00090878 | 61.3 | 0.00090878 | 61.3 | 0 | 0 | 2023-03-19 00:50:59 | 0.00087628 | 9.884 | 666.7116 | 0 | Close
12469 | 2 | 7 | CC Chg | 01:03:00 | 103:48:31 | 0.23722 | 3.6943 | 0.24908 | 16.8 | 0.24908 | 16.8 | 0 | 0 | 0.00091608 | 61.79 | 0.00091608 | 61.79 | 0 | 0 | 2023-03-19 00:51:29 | 0.00087636 | 9.8841 | 666.7191 | 0 | Close
12470 | 2 | 7 | CC Chg | 01:03:30 | 103:49:01 | 0.23721 | 3.6946 | 0.25106 | 16.93 | 0.25106 | 16.93 | 0 | 0 | 0.00092339 | 62.29 | 0.00092339 | 62.29 | 0 | 0 | 2023-03-19 00:51:59 | 0.0008764 | 6.5893 | 444.4744 | 0 | Close
12471 | 2 | 7 | CC Chg | 01:04:00 | 103:49:31 | 0.23723 | 3.6948 | 0.25304 | 17.07 | 0.25304 | 17.07 | 0 | 0 | 0.00093069 | 62.78 | 0.00093069 | 62.78 | 0 | 0 | 2023-03-19 00:52:29 | 0.00087652 | 9.8841 | 666.7191 | 0 | Close
12472 | 2 | 7 | CC Chg | 01:04:30 | 103:50:01 | 0.23722 | 3.6951 | 0.25501 | 17.2 | 0.25501 | 17.2 | 0 | 0 | 0.000938 | 63.27 | 0.000938 | 63.27 | 0 | 0 | 2023-03-19 00:52:59 | 0.00087655 | 6.5894 | 444.4794 | 0 | Close
12473 | 2 | 7 | CC Chg | 01:05:00 | 103:50:31 | 0.23722 | 3.6953 | 0.25699 | 17.33 | 0.25699 | 17.33 | 0 | 0 | 0.0009453 | 63.76 | 0.0009453 | 63.76 | 0 | 0 | 2023-03-19 00:53:29 | 0.0008766 | 9.8842 | 666.7266 | 0 | Close
12474 | 2 | 7 | CC Chg | 01:05:30 | 103:51:01 | 0.23722 | 3.6956 | 0.25897 | 17.47 | 0.25897 | 17.47 | 0 | 0 | 0.00095261 | 64.26 | 0.00095261 | 64.26 | 0 | 0 | 2023-03-19 00:53:59 | 0.00087667 | 6.5894 | 444.4794 | 0 | Close
12475 | 2 | 7 | CC Chg | 01:06:00 | 103:51:31 | 0.23722 | 3.6958 | 0.26094 | 17.6 | 0.26094 | 17.6 | 0 | 0 | 0.00095991 | 64.75 | 0.00095991 | 64.75 | 0 | 0 | 2023-03-19 00:54:29 | 0.00087672 | 9.8841 | 666.7191 | 0 | Close
12476 | 2 | 7 | CC Chg | 01:06:30 | 103:52:01 | 0.23722 | 3.6961 | 0.26292 | 17.73 | 0.26292 | 17.73 | 0 | 0 | 0.00096722 | 65.24 | 0.00096722 | 65.24 | 0 | 0 | 2023-03-19 00:54:59 | 0.00087679 | 6.5894 | 444.4794 | 0 | Close
12477 | 2 | 7 | CC Chg | 01:07:00 | 103:52:31 | 0.23722 | 3.6962 | 0.2649 | 17.87 | 0.2649 | 17.87 | 0 | 0 | 0.00097452 | 65.74 | 0.00097452 | 65.74 | 0 | 0 | 2023-03-19 00:55:29 | 0.00087681 | 19.7682 | 1333.4383 | 0 | Close
12478 | 2 | 7 | CC Chg | 01:07:30 | 103:53:01 | 0.23722 | 3.6964 | 0.26687 | 18 | 0.26687 | 18 | 0 | 0 | 0.00098183 | 66.23 | 0.00098183 | 66.23 | 0 | 0 | 2023-03-19 00:55:59 | 0.00087686 | 9.8841 | 666.7191 | 0 | Close
12479 | 2 | 7 | CC Chg | 01:08:00 | 103:53:31 | 0.23722 | 3.6966 | 0.26885 | 18.13 | 0.26885 | 18.13 | 0 | 0 | 0.00098914 | 66.72 | 0.00098914 | 66.72 | 0 | 0 | 2023-03-19 00:56:29 | 0.00087691 | 9.884 | 666.7116 | 0 | Close
12480 | 2 | 7 | CC Chg | 01:08:30 | 103:54:01 | 0.23721 | 3.6967 | 0.27083 | 18.27 | 0.27083 | 18.27 | 0 | 0 | 0.00099645 | 67.21 | 0.00099645 | 67.21 | 0 | 0 | 2023-03-19 00:56:59 | 0.00087689 | 19.7682 | 1333.4383 | 0 | Close
12481 | 2 | 7 | CC Chg | 01:09:00 | 103:54:31 | 0.23722 | 3.697 | 0.2728 | 18.4 | 0.2728 | 18.4 | 0 | 0 | 0.00100375 | 67.71 | 0.00100375 | 67.71 | 0 | 0 | 2023-03-19 00:57:29 | 0.000877 | 6.5893 | 444.4744 | 0 | Close
12482 | 2 | 7 | CC Chg | 01:09:30 | 103:55:01 | 0.2372 | 3.6972 | 0.27478 | 18.54 | 0.27478 | 18.54 | 0 | 0 | 0.00101106 | 68.2 | 0.00101106 | 68.2 | 0 | 0 | 2023-03-19 00:57:59 | 0.00087698 | 9.8842 | 666.7266 | 0 | Close
12483 | 2 | 7 | CC Chg | 01:10:00 | 103:55:31 | 0.23724 | 3.6976 | 0.27676 | 18.67 | 0.27676 | 18.67 | 0 | 0 | 0.00101837 | 68.69 | 0.00101837 | 68.69 | 0 | 0 | 2023-03-19 00:58:29 | 0.00087722 | 4.9421 | 333.3596 | 0 | Close
12484 | 2 | 7 | CC Chg | 01:10:30 | 103:56:01 | 0.23722 | 3.6977 | 0.27874 | 18.8 | 0.27874 | 18.8 | 0 | 0 | 0.00102568 | 69.19 | 0.00102568 | 69.19 | 0 | 0 | 2023-03-19 00:58:59 | 0.00087717 | 19.7684 | 1333.4533 | 0 | Close
12485 | 2 | 7 | CC Chg | 01:11:00 | 103:56:31 | 0.23722 | 3.698 | 0.28071 | 18.94 | 0.28071 | 18.94 | 0 | 0 | 0.00103299 | 69.68 | 0.00103299 | 69.68 | 0 | 0 | 2023-03-19 00:59:29 | 0.00087724 | 6.5893 | 444.4744 | 0 | Close
12486 | 2 | 7 | CC Chg | 01:11:30 | 103:57:01 | 0.23723 | 3.6983 | 0.28269 | 19.07 | 0.28269 | 19.07 | 0 | 0 | 0.0010403 | 70.17 | 0.0010403 | 70.17 | 0 | 0 | 2023-03-19 00:59:59 | 0.00087735 | 6.5895 | 444.4844 | 0 | Close
12487 | 2 | 7 | CC Chg | 01:12:00 | 103:57:31 | 0.23721 | 3.6985 | 0.28467 | 19.2 | 0.28467 | 19.2 | 0 | 0 | 0.00104761 | 70.67 | 0.00104761 | 70.67 | 0 | 0 | 2023-03-19 01:00:29 | 0.00087732 | 9.8842 | 666.7266 | 0 | Close
12488 | 2 | 7 | CC Chg | 01:12:30 | 103:58:01 | 0.23722 | 3.6987 | 0.28664 | 19.34 | 0.28664 | 19.34 | 0 | 0 | 0.00105493 | 71.16 | 0.00105493 | 71.16 | 0 | 0 | 2023-03-19 01:00:59 | 0.00087741 | 9.8842 | 666.7266 | 0 | Close
12489 | 2 | 7 | CC Chg | 01:13:00 | 103:58:31 | 0.23724 | 3.6989 | 0.28862 | 19.47 | 0.28862 | 19.47 | 0 | 0 | 0.00106224 | 71.65 | 0.00106224 | 71.65 | 0 | 0 | 2023-03-19 01:01:29 | 0.00087753 | 9.8841 | 666.7191 | 0 | Close
12490 | 2 | 7 | CC Chg | 01:13:30 | 103:59:01 | 0.23724 | 3.6992 | 0.2906 | 19.6 | 0.2906 | 19.6 | 0 | 0 | 0.00106955 | 72.15 | 0.00106955 | 72.15 | 0 | 0 | 2023-03-19 01:01:59 | 0.0008776 | 6.5898 | 444.5044 | 0 | Close
12491 | 2 | 7 | CC Chg | 01:14:00 | 103:59:31 | 0.23724 | 3.6994 | 0.29257 | 19.74 | 0.29257 | 19.74 | 0 | 0 | 0.00107686 | 72.64 | 0.00107686 | 72.64 | 0 | 0 | 2023-03-19 01:02:29 | 0.00087765 | 9.8849 | 666.7716 | 0 | Close
12492 | 2 | 7 | CC Chg | 01:14:30 | 104:00:01 | 0.23724 | 3.6996 | 0.29455 | 19.87 | 0.29455 | 19.87 | 0 | 0 | 0.00108418 | 73.13 | 0.00108418 | 73.13 | 0 | 0 | 2023-03-19 01:02:59 | 0.00087769 | 9.8847 | 666.7566 | 0 | Close
12493 | 2 | 7 | CC Chg | 01:15:00 | 104:00:31 | 0.23723 | 3.6998 | 0.29653 | 20 | 0.29653 | 20 | 0 | 0 | 0.00109149 | 73.63 | 0.00109149 | 73.63 | 0 | 0 | 2023-03-19 01:03:29 | 0.0008777 | 9.8847 | 666.7566 | 0 | Close
12494 | 2 | 7 | CC Chg | 01:15:30 | 104:01:01 | 0.23723 | 3.7 | 0.2985 | 20.14 | 0.2985 | 20.14 | 0 | 0 | 0.00109881 | 74.12 | 0.00109881 | 74.12 | 0 | 0 | 2023-03-19 01:03:59 | 0.00087775 | 9.8847 | 666.7566 | 0 | Close
12495 | 2 | 7 | CC Chg | 01:16:00 | 104:01:31 | 0.23723 | 3.7003 | 0.30048 | 20.27 | 0.30048 | 20.27 | 0 | 0 | 0.00110612 | 74.61 | 0.00110612 | 74.61 | 0 | 0 | 2023-03-19 01:04:29 | 0.00087782 | 6.5899 | 444.5094 | 0 | Close
12496 | 2 | 7 | CC Chg | 01:16:30 | 104:02:01 | 0.23723 | 3.7006 | 0.30246 | 20.4 | 0.30246 | 20.4 | 0 | 0 | 0.00111344 | 75.11 | 0.00111344 | 75.11 | 0 | 0 | 2023-03-19 01:04:59 | 0.00087789 | 6.5896 | 444.4944 | 0 | Close
12497 | 2 | 7 | CC Chg | 01:17:00 | 104:02:31 | 0.23724 | 3.7009 | 0.30443 | 20.54 | 0.30443 | 20.54 | 0 | 0 | 0.00112075 | 75.6 | 0.00112075 | 75.6 | 0 | 0 | 2023-03-19 01:05:29 | 0.000878 | 6.5897 | 444.4994 | 0 | Close
12498 | 2 | 7 | CC Chg | 01:17:30 | 104:03:01 | 0.23722 | 3.701 | 0.30641 | 20.67 | 0.30641 | 20.67 | 0 | 0 | 0.00112807 | 76.09 | 0.00112807 | 76.09 | 0 | 0 | 2023-03-19 01:05:59 | 0.00087795 | 19.7689 | 1333.4832 | 0 | Close
12499 | 2 | 7 | CC Chg | 01:18:00 | 104:03:31 | 0.23723 | 3.7013 | 0.30839 | 20.8 | 0.30839 | 20.8 | 0 | 0 | 0.00113539 | 76.59 | 0.00113539 | 76.59 | 0 | 0 | 2023-03-19 01:06:29 | 0.00087806 | 6.5898 | 444.5044 | 0 | Close
12500 | 2 | 7 | CC Chg | 01:18:30 | 104:04:01 | 0.23722 | 3.7014 | 0.31037 | 20.94 | 0.31037 | 20.94 | 0 | 0 | 0.0011427 | 77.08 | 0.0011427 | 77.08 | 0 | 0 | 2023-03-19 01:06:59 | 0.00087805 | 19.7689 | 1333.4832 | 0 | Close
12501 | 2 | 7 | CC Chg | 01:19:00 | 104:04:31 | 0.23723 | 3.7016 | 0.31234 | 21.07 | 0.31234 | 21.07 | 0 | 0 | 0.00115002 | 77.57 | 0.00115002 | 77.57 | 0 | 0 | 2023-03-19 01:07:29 | 0.00087813 | 9.8847 | 666.7566 | 0 | Close
12502 | 2 | 7 | CC Chg | 01:19:30 | 104:05:01 | 0.23723 | 3.7018 | 0.31432 | 21.2 | 0.31432 | 21.2 | 0 | 0 | 0.00115734 | 78.07 | 0.00115734 | 78.07 | 0 | 0 | 2023-03-19 01:07:59 | 0.00087818 | 9.8844 | 666.7416 | 0 | Close
12503 | 2 | 7 | CC Chg | 01:20:00 | 104:05:31 | 0.23722 | 3.702 | 0.3163 | 21.34 | 0.3163 | 21.34 | 0 | 0 | 0.00116466 | 78.56 | 0.00116466 | 78.56 | 0 | 0 | 2023-03-19 01:08:29 | 0.00087819 | 9.8844 | 666.7416 | 0 | Close
12504 | 2 | 7 | CC Chg | 01:20:30 | 104:06:01 | 0.23723 | 3.7022 | 0.31827 | 21.47 | 0.31827 | 21.47 | 0 | 0 | 0.00117197 | 79.05 | 0.00117197 | 79.05 | 0 | 0 | 2023-03-19 01:08:59 | 0.00087827 | 9.8847 | 666.7566 | 0 | Close
12505 | 2 | 7 | CC Chg | 01:21:00 | 104:06:31 | 0.23723 | 3.7025 | 0.32025 | 21.6 | 0.32025 | 21.6 | 0 | 0 | 0.00117929 | 79.55 | 0.00117929 | 79.55 | 0 | 0 | 2023-03-19 01:09:29 | 0.00087834 | 6.5896 | 444.4944 | 0 | Close
12506 | 2 | 7 | CC Chg | 01:21:30 | 104:07:01 | 0.23724 | 3.7028 | 0.32223 | 21.74 | 0.32223 | 21.74 | 0 | 0 | 0.00118661 | 80.04 | 0.00118661 | 80.04 | 0 | 0 | 2023-03-19 01:09:59 | 0.00087845 | 6.5897 | 444.4994 | 0 | Close
12507 | 2 | 7 | CC Chg | 01:22:00 | 104:07:31 | 0.23723 | 3.703 | 0.3242 | 21.87 | 0.3242 | 21.87 | 0 | 0 | 0.00119393 | 80.54 | 0.00119393 | 80.54 | 0 | 0 | 2023-03-19 01:10:29 | 0.00087846 | 9.8846 | 666.7491 | 0 | Close
12508 | 2 | 7 | CC Chg | 01:22:30 | 104:08:01 | 0.23724 | 3.7033 | 0.32618 | 22 | 0.32618 | 22 | 0 | 0 | 0.00120125 | 81.03 | 0.00120125 | 81.03 | 0 | 0 | 2023-03-19 01:10:59 | 0.00087857 | 6.5897 | 444.4994 | 0 | Close
12509 | 2 | 7 | CC Chg | 01:23:00 | 104:08:31 | 0.23724 | 3.7035 | 0.32816 | 22.14 | 0.32816 | 22.14 | 0 | 0 | 0.00120858 | 81.52 | 0.00120858 | 81.52 | 0 | 0 | 2023-03-19 01:11:29 | 0.00087862 | 9.8847 | 666.7566 | 0 | Close
12510 | 2 | 7 | CC Chg | 01:23:30 | 104:09:01 | 0.23723 | 3.7037 | 0.33013 | 22.27 | 0.33013 | 22.27 | 0 | 0 | 0.0012159 | 82.02 | 0.0012159 | 82.02 | 0 | 0 | 2023-03-19 01:11:59 | 0.00087863 | 9.8844 | 666.7416 | 0 | Close
12511 | 2 | 7 | CC Chg | 01:24:00 | 104:09:31 | 0.23722 | 3.7039 | 0.33211 | 22.4 | 0.33211 | 22.4 | 0 | 0 | 0.00122322 | 82.51 | 0.00122322 | 82.51 | 0 | 0 | 2023-03-19 01:12:29 | 0.00087864 | 9.8848 | 666.7641 | 0 | Close
12512 | 2 | 7 | CC Chg | 01:24:30 | 104:10:01 | 0.23723 | 3.7041 | 0.33409 | 22.54 | 0.33409 | 22.54 | 0 | 0 | 0.00123054 | 83 | 0.00123054 | 83 | 0 | 0 | 2023-03-19 01:12:59 | 0.00087872 | 9.8843 | 666.7341 | 0 | Close
12513 | 2 | 7 | CC Chg | 01:25:00 | 104:10:31 | 0.23725 | 3.7042 | 0.33607 | 22.67 | 0.33607 | 22.67 | 0 | 0 | 0.00123786 | 83.5 | 0.00123786 | 83.5 | 0 | 0 | 2023-03-19 01:13:29 | 0.00087882 | 19.7696 | 1333.5282 | 0 | Close
12514 | 2 | 7 | CC Chg | 01:25:30 | 104:11:01 | 0.23723 | 3.7045 | 0.33804 | 22.8 | 0.33804 | 22.8 | 0 | 0 | 0.00124519 | 83.99 | 0.00124519 | 83.99 | 0 | 0 | 2023-03-19 01:13:59 | 0.00087882 | 6.5896 | 444.4944 | 0 | Close
12515 | 2 | 7 | CC Chg | 01:26:00 | 104:11:31 | 0.23723 | 3.7047 | 0.34002 | 22.94 | 0.34002 | 22.94 | 0 | 0 | 0.00125251 | 84.49 | 0.00125251 | 84.49 | 0 | 0 | 2023-03-19 01:14:29 | 0.00087887 | 9.8847 | 666.7566 | 0 | Close
12516 | 2 | 7 | CC Chg | 01:26:30 | 104:12:01 | 0.23723 | 3.7049 | 0.342 | 23.07 | 0.342 | 23.07 | 0 | 0 | 0.00125984 | 84.98 | 0.00125984 | 84.98 | 0 | 0 | 2023-03-19 01:14:59 | 0.00087891 | 9.8844 | 666.7416 | 0 | Close
12517 | 2 | 7 | CC Chg | 01:27:00 | 104:12:31 | 0.23723 | 3.7052 | 0.34397 | 23.2 | 0.34397 | 23.2 | 0 | 0 | 0.00126716 | 85.47 | 0.00126716 | 85.47 | 0 | 0 | 2023-03-19 01:15:29 | 0.00087898 | 6.5898 | 444.5044 | 0 | Close
12518 | 2 | 7 | CC Chg | 01:27:30 | 104:13:01 | 0.23722 | 3.7054 | 0.34595 | 23.34 | 0.34595 | 23.34 | 0 | 0 | 0.00127449 | 85.97 | 0.00127449 | 85.97 | 0 | 0 | 2023-03-19 01:15:59 | 0.000879 | 9.8846 | 666.7491 | 0 | Close
12519 | 2 | 7 | CC Chg | 01:28:00 | 104:13:31 | 0.23723 | 3.7057 | 0.34793 | 23.47 | 0.34793 | 23.47 | 0 | 0 | 0.00128181 | 86.46 | 0.00128181 | 86.46 | 0 | 0 | 2023-03-19 01:16:29 | 0.0008791 | 6.5895 | 444.4844 | 0 | Close
12520 | 2 | 7 | CC Chg | 01:28:30 | 104:14:01 | 0.23723 | 3.7059 | 0.3499 | 23.6 | 0.3499 | 23.6 | 0 | 0 | 0.00128914 | 86.96 | 0.00128914 | 86.96 | 0 | 0 | 2023-03-19 01:16:59 | 0.00087915 | 9.8849 | 666.7716 | 0 | Close
12521 | 2 | 7 | CC Chg | 01:29:00 | 104:14:31 | 0.23723 | 3.7061 | 0.35188 | 23.74 | 0.35188 | 23.74 | 0 | 0 | 0.00129646 | 87.45 | 0.00129646 | 87.45 | 0 | 0 | 2023-03-19 01:17:29 | 0.0008792 | 9.8844 | 666.7416 | 0 | Close
12522 | 2 | 7 | CC Chg | 01:29:30 | 104:15:01 | 0.23723 | 3.7064 | 0.35386 | 23.87 | 0.35386 | 23.87 | 0 | 0 | 0.00130379 | 87.95 | 0.00130379 | 87.95 | 0 | 0 | 2023-03-19 01:17:59 | 0.00087927 | 6.5896 | 444.4944 | 0 | Close
12523 | 2 | 7 | CC Chg | 01:30:00 | 104:15:31 | 0.23721 | 3.7066 | 0.35583 | 24 | 0.35583 | 24 | 0 | 0 | 0.00131112 | 88.44 | 0.00131112 | 88.44 | 0 | 0 | 2023-03-19 01:18:29 | 0.00087924 | 9.8847 | 666.7566 | 0 | Close
12524 | 2 | 7 | CC Chg | 01:30:30 | 104:16:01 | 0.23722 | 3.7068 | 0.35781 | 24.14 | 0.35781 | 24.14 | 0 | 0 | 0.00131845 | 88.93 | 0.00131845 | 88.93 | 0 | 0 | 2023-03-19 01:18:59 | 0.00087933 | 9.8844 | 666.7416 | 0 | Close
12525 | 2 | 7 | CC Chg | 01:31:00 | 104:16:31 | 0.23724 | 3.707 | 0.35979 | 24.27 | 0.35979 | 24.27 | 0 | 0 | 0.00132577 | 89.43 | 0.00132577 | 89.43 | 0 | 0 | 2023-03-19 01:19:29 | 0.00087945 | 9.8844 | 666.7416 | 0 | Close
12526 | 2 | 7 | CC Chg | 01:31:30 | 104:17:01 | 0.23724 | 3.7072 | 0.36177 | 24.4 | 0.36177 | 24.4 | 0 | 0 | 0.0013331 | 89.92 | 0.0013331 | 89.92 | 0 | 0 | 2023-03-19 01:19:59 | 0.0008795 | 9.8849 | 666.7716 | 0 | Close
12527 | 2 | 7 | CC Chg | 01:32:00 | 104:17:31 | 0.23723 | 3.7074 | 0.36374 | 24.54 | 0.36374 | 24.54 | 0 | 0 | 0.00134043 | 90.42 | 0.00134043 | 90.42 | 0 | 0 | 2023-03-19 01:20:29 | 0.00087951 | 9.8847 | 666.7566 | 0 | Close
12528 | 2 | 7 | CC Chg | 01:32:30 | 104:18:01 | 0.23723 | 3.7077 | 0.36572 | 24.67 | 0.36572 | 24.67 | 0 | 0 | 0.00134776 | 90.91 | 0.00134776 | 90.91 | 0 | 0 | 2023-03-19 01:20:59 | 0.00087958 | 6.5897 | 444.4994 | 0 | Close
12529 | 2 | 7 | CC Chg | 01:33:00 | 104:18:31 | 0.23723 | 3.708 | 0.3677 | 24.8 | 0.3677 | 24.8 | 0 | 0 | 0.00135509 | 91.41 | 0.00135509 | 91.41 | 0 | 0 | 2023-03-19 01:21:29 | 0.00087965 | 6.5899 | 444.5144 | 0 | Close
12530 | 2 | 7 | CC Chg | 01:33:30 | 104:19:01 | 0.23723 | 3.7082 | 0.36967 | 24.94 | 0.36967 | 24.94 | 0 | 0 | 0.00136242 | 91.9 | 0.00136242 | 91.9 | 0 | 0 | 2023-03-19 01:21:59 | 0.0008797 | 9.8846 | 666.7491 | 0 | Close
12531 | 2 | 7 | CC Chg | 01:34:00 | 104:19:31 | 0.23722 | 3.7085 | 0.37165 | 25.07 | 0.37165 | 25.07 | 0 | 0 | 0.00136975 | 92.39 | 0.00136975 | 92.39 | 0 | 0 | 2023-03-19 01:22:29 | 0.00087973 | 6.5898 | 444.5044 | 0 | Close
12532 | 2 | 7 | CC Chg | 01:34:30 | 104:20:01 | 0.23724 | 3.7088 | 0.37363 | 25.2 | 0.37363 | 25.2 | 0 | 0 | 0.00137708 | 92.89 | 0.00137708 | 92.89 | 0 | 0 | 2023-03-19 01:22:59 | 0.00087988 | 6.5899 | 444.5094 | 0 | Close
12533 | 2 | 7 | CC Chg | 01:35:00 | 104:20:31 | 0.23722 | 3.709 | 0.3756 | 25.34 | 0.3756 | 25.34 | 0 | 0 | 0.00138442 | 93.38 | 0.00138442 | 93.38 | 0 | 0 | 2023-03-19 01:23:29 | 0.00087985 | 9.8844 | 666.7416 | 0 | Close
12534 | 2 | 7 | CC Chg | 01:35:30 | 104:21:01 | 0.23723 | 3.7091 | 0.37758 | 25.47 | 0.37758 | 25.47 | 0 | 0 | 0.00139175 | 93.88 | 0.00139175 | 93.88 | 0 | 0 | 2023-03-19 01:23:59 | 0.00087991 | 19.7693 | 1333.5132 | 0 | Close
12535 | 2 | 7 | CC Chg | 01:36:00 | 104:21:31 | 0.23724 | 3.7093 | 0.37956 | 25.6 | 0.37956 | 25.6 | 0 | 0 | 0.00139908 | 94.37 | 0.00139908 | 94.37 | 0 | 0 | 2023-03-19 01:24:29 | 0.00087999 | 9.8844 | 666.7416 | 0 | Close
12536 | 2 | 7 | CC Chg | 01:36:30 | 104:22:01 | 0.23723 | 3.7095 | 0.38153 | 25.74 | 0.38153 | 25.74 | 0 | 0 | 0.00140642 | 94.87 | 0.00140642 | 94.87 | 0 | 0 | 2023-03-19 01:24:59 | 0.00088 | 9.8849 | 666.7716 | 0 | Close
12537 | 2 | 7 | CC Chg | 01:37:00 | 104:22:31 | 0.23723 | 3.7097 | 0.38351 | 25.87 | 0.38351 | 25.87 | 0 | 0 | 0.00141375 | 95.36 | 0.00141375 | 95.36 | 0 | 0 | 2023-03-19 01:25:29 | 0.00088005 | 9.8847 | 666.7566 | 0 | Close
12538 | 2 | 7 | CC Chg | 01:37:30 | 104:23:01 | 0.23724 | 3.7099 | 0.38549 | 26 | 0.38549 | 26 | 0 | 0 | 0.00142108 | 95.86 | 0.00142108 | 95.86 | 0 | 0 | 2023-03-19 01:25:59 | 0.00088014 | 9.8849 | 666.7716 | 0 | Close
12539 | 2 | 7 | CC Chg | 01:38:00 | 104:23:31 | 0.23722 | 3.7102 | 0.38747 | 26.14 | 0.38747 | 26.14 | 0 | 0 | 0.00142842 | 96.35 | 0.00142842 | 96.35 | 0 | 0 | 2023-03-19 01:26:29 | 0.00088013 | 6.5898 | 444.5044 | 0 | Close
12540 | 2 | 7 | CC Chg | 01:38:30 | 104:24:01 | 0.23723 | 3.7103 | 0.38944 | 26.27 | 0.38944 | 26.27 | 0 | 0 | 0.00143575 | 96.85 | 0.00143575 | 96.85 | 0 | 0 | 2023-03-19 01:26:59 | 0.00088019 | 19.7693 | 1333.5132 | 0 | Close
12541 | 2 | 7 | CC Chg | 01:39:00 | 104:24:31 | 0.23718 | 3.7105 | 0.39142 | 26.4 | 0.39142 | 26.4 | 0 | 0 | 0.00144309 | 97.34 | 0.00144309 | 97.34 | 0 | 0 | 2023-03-19 01:27:29 | 0.00088006 | 9.8842 | 666.7266 | 0 | Close
12542 | 2 | 7 | CC Chg | 01:39:30 | 104:25:01 | 0.23721 | 3.7108 | 0.3934 | 26.54 | 0.3934 | 26.54 | 0 | 0 | 0.00145042 | 97.84 | 0.00145042 | 97.84 | 0 | 0 | 2023-03-19 01:27:59 | 0.00088024 | 6.5889 | 444.4444 | 0 | Close
12543 | 2 | 7 | CC Chg | 01:40:00 | 104:25:31 | 0.2372 | 3.711 | 0.39537 | 26.67 | 0.39537 | 26.67 | 0 | 0 | 0.00145776 | 98.33 | 0.00145776 | 98.33 | 0 | 0 | 2023-03-19 01:28:29 | 0.00088025 | 9.8833 | 666.6667 | 0 | Close
12544 | 2 | 7 | CC Chg | 01:40:30 | 104:26:01 | 0.23719 | 3.7113 | 0.39735 | 26.8 | 0.39735 | 26.8 | 0 | 0 | 0.00146509 | 98.83 | 0.00146509 | 98.83 | 0 | 0 | 2023-03-19 01:28:59 | 0.00088028 | 6.5887 | 444.4345 | 0 | Close
12545 | 2 | 7 | CC Chg | 01:41:00 | 104:26:31 | 0.23719 | 3.7115 | 0.39933 | 26.94 | 0.39933 | 26.94 | 0 | 0 | 0.00147243 | 99.32 | 0.00147243 | 99.32 | 0 | 0 | 2023-03-19 01:29:29 | 0.00088033 | 9.8836 | 666.6817 | 0 | Close
12546 | 2 | 7 | CC Chg | 01:41:30 | 104:27:01 | 0.2372 | 3.7117 | 0.4013 | 27.07 | 0.4013 | 27.07 | 0 | 0 | 0.00147977 | 99.82 | 0.00147977 | 99.82 | 0 | 0 | 2023-03-19 01:29:59 | 0.00088042 | 9.8833 | 666.6667 | 0 | Close
12547 | 2 | 7 | CC Chg | 01:42:00 | 104:27:31 | 0.23719 | 3.7119 | 0.40328 | 27.2 | 0.40328 | 27.2 | 0 | 0 | 0.0014871 | 100.31 | 0.0014871 | 100.31 | 0 | 0 | 2023-03-19 01:30:29 | 0.00088043 | 9.8831 | 666.6517 | 0 | Close
12548 | 2 | 7 | CC Chg | 01:42:30 | 104:28:01 | 0.2372 | 3.7121 | 0.40526 | 27.34 | 0.40526 | 27.34 | 0 | 0 | 0.00149444 | 100.81 | 0.00149444 | 100.81 | 0 | 0 | 2023-03-19 01:30:59 | 0.00088051 | 9.8833 | 666.6667 | 0 | Close
12549 | 2 | 7 | CC Chg | 01:43:00 | 104:28:31 | 0.2372 | 3.7123 | 0.40723 | 27.47 | 0.40723 | 27.47 | 0 | 0 | 0.00150178 | 101.3 | 0.00150178 | 101.3 | 0 | 0 | 2023-03-19 01:31:29 | 0.00088056 | 9.8833 | 666.6667 | 0 | Close
12550 | 2 | 7 | CC Chg | 01:43:30 | 104:29:01 | 0.23721 | 3.7125 | 0.40921 | 27.6 | 0.40921 | 27.6 | 0 | 0 | 0.00150912 | 101.8 | 0.00150912 | 101.8 | 0 | 0 | 2023-03-19 01:31:59 | 0.00088064 | 9.8833 | 666.6667 | 0 | Close
12551 | 2 | 7 | CC Chg | 01:44:00 | 104:29:31 | 0.2372 | 3.7127 | 0.41119 | 27.74 | 0.41119 | 27.74 | 0 | 0 | 0.00151646 | 102.29 | 0.00151646 | 102.29 | 0 | 0 | 2023-03-19 01:32:29 | 0.00088065 | 9.8836 | 666.6817 | 0 | Close
12552 | 2 | 7 | CC Chg | 01:44:30 | 104:30:01 | 0.23721 | 3.7131 | 0.41316 | 27.87 | 0.41316 | 27.87 | 0 | 0 | 0.0015238 | 102.79 | 0.0015238 | 102.79 | 0 | 0 | 2023-03-19 01:32:59 | 0.00088078 | 4.9418 | 333.3408 | 0 | Close
12553 | 2 | 7 | CC Chg | 01:45:00 | 104:30:31 | 0.2372 | 3.7133 | 0.41514 | 28 | 0.41514 | 28 | 0 | 0 | 0.00153113 | 103.28 | 0.00153113 | 103.28 | 0 | 0 | 2023-03-19 01:33:29 | 0.00088079 | 9.8831 | 666.6517 | 0 | Close
12554 | 2 | 7 | CC Chg | 01:45:30 | 104:31:01 | 0.23722 | 3.7135 | 0.41712 | 28.14 | 0.41712 | 28.14 | 0 | 0 | 0.00153848 | 103.78 | 0.00153848 | 103.78 | 0 | 0 | 2023-03-19 01:33:59 | 0.00088092 | 9.8836 | 666.6817 | 0 | Close
12555 | 2 | 7 | CC Chg | 01:46:00 | 104:31:31 | 0.23719 | 3.7138 | 0.41909 | 28.27 | 0.41909 | 28.27 | 0 | 0 | 0.00154582 | 104.27 | 0.00154582 | 104.27 | 0 | 0 | 2023-03-19 01:34:29 | 0.00088088 | 6.589 | 444.4544 | 0 | Close
12556 | 2 | 7 | CC Chg | 01:46:30 | 104:32:01 | 0.23719 | 3.714 | 0.42107 | 28.4 | 0.42107 | 28.4 | 0 | 0 | 0.00155316 | 104.77 | 0.00155316 | 104.77 | 0 | 0 | 2023-03-19 01:34:59 | 0.00088092 | 9.8831 | 666.6517 | 0 | Close
12557 | 2 | 7 | CC Chg | 01:47:00 | 104:32:31 | 0.2372 | 3.7142 | 0.42305 | 28.54 | 0.42305 | 28.54 | 0 | 0 | 0.0015605 | 105.26 | 0.0015605 | 105.26 | 0 | 0 | 2023-03-19 01:35:29 | 0.00088101 | 9.8831 | 666.6517 | 0 | Close
12558 | 2 | 7 | CC Chg | 01:47:30 | 104:33:01 | 0.2372 | 3.7144 | 0.42502 | 28.67 | 0.42502 | 28.67 | 0 | 0 | 0.00156784 | 105.76 | 0.00156784 | 105.76 | 0 | 0 | 2023-03-19 01:35:59 | 0.00088106 | 9.8831 | 666.6517 | 0 | Close
12559 | 2 | 7 | CC Chg | 01:48:00 | 104:33:31 | 0.23719 | 3.7146 | 0.427 | 28.8 | 0.427 | 28.8 | 0 | 0 | 0.00157518 | 106.25 | 0.00157518 | 106.25 | 0 | 0 | 2023-03-19 01:36:29 | 0.00088107 | 9.8831 | 666.6517 | 0 | Close
12560 | 2 | 7 | CC Chg | 01:48:30 | 104:34:01 | 0.23719 | 3.7149 | 0.42898 | 28.94 | 0.42898 | 28.94 | 0 | 0 | 0.00158253 | 106.75 | 0.00158253 | 106.75 | 0 | 0 | 2023-03-19 01:36:59 | 0.00088114 | 6.5889 | 444.4444 | 0 | Close
12561 | 2 | 7 | CC Chg | 01:49:00 | 104:34:31 | 0.23721 | 3.7151 | 0.43095 | 29.07 | 0.43095 | 29.07 | 0 | 0 | 0.00158987 | 107.24 | 0.00158987 | 107.24 | 0 | 0 | 2023-03-19 01:37:29 | 0.00088126 | 9.8831 | 666.6517 | 0 | Close
12562 | 2 | 7 | CC Chg | 01:49:30 | 104:35:01 | 0.2372 | 3.7153 | 0.43293 | 29.2 | 0.43293 | 29.2 | 0 | 0 | 0.00159721 | 107.74 | 0.00159721 | 107.74 | 0 | 0 | 2023-03-19 01:37:59 | 0.00088127 | 9.8833 | 666.6667 | 0 | Close
12563 | 2 | 7 | CC Chg | 01:50:00 | 104:35:31 | 0.23719 | 3.7155 | 0.43491 | 29.34 | 0.43491 | 29.34 | 0 | 0 | 0.00160456 | 108.23 | 0.00160456 | 108.23 | 0 | 0 | 2023-03-19 01:38:29 | 0.00088128 | 9.8831 | 666.6517 | 0 | Close
12564 | 2 | 7 | CC Chg | 01:50:30 | 104:36:01 | 0.23719 | 3.7158 | 0.43688 | 29.47 | 0.43688 | 29.47 | 0 | 0 | 0.0016119 | 108.73 | 0.0016119 | 108.73 | 0 | 0 | 2023-03-19 01:38:59 | 0.00088135 | 6.5889 | 444.4444 | 0 | Close
12565 | 2 | 7 | CC Chg | 01:51:00 | 104:36:31 | 0.2372 | 3.7161 | 0.43886 | 29.6 | 0.43886 | 29.6 | 0 | 0 | 0.00161925 | 109.22 | 0.00161925 | 109.22 | 0 | 0 | 2023-03-19 01:39:29 | 0.00088146 | 6.5887 | 444.4345 | 0 | Close
12566 | 2 | 7 | CC Chg | 01:51:30 | 104:37:01 | 0.23719 | 3.7163 | 0.44084 | 29.74 | 0.44084 | 29.74 | 0 | 0 | 0.00162659 | 109.72 | 0.00162659 | 109.72 | 0 | 0 | 2023-03-19 01:39:59 | 0.00088147 | 9.8831 | 666.6517 | 0 | Close
12567 | 2 | 7 | CC Chg | 01:52:00 | 104:37:31 | 0.2372 | 3.7165 | 0.44281 | 29.87 | 0.44281 | 29.87 | 0 | 0 | 0.00163394 | 110.21 | 0.00163394 | 110.21 | 0 | 0 | 2023-03-19 01:40:29 | 0.00088155 | 9.8833 | 666.6667 | 0 | Close
12568 | 2 | 7 | CC Chg | 01:52:30 | 104:38:01 | 0.2372 | 3.7167 | 0.44479 | 30 | 0.44479 | 30 | 0 | 0 | 0.00164128 | 110.71 | 0.00164128 | 110.71 | 0 | 0 | 2023-03-19 01:40:59 | 0.0008816 | 9.8831 | 666.6517 | 0 | Close
12569 | 2 | 7 | CC Chg | 01:53:00 | 104:38:31 | 0.2372 | 3.7169 | 0.44677 | 30.14 | 0.44677 | 30.14 | 0 | 0 | 0.00164863 | 111.21 | 0.00164863 | 111.21 | 0 | 0 | 2023-03-19 01:41:29 | 0.00088165 | 9.8831 | 666.6517 | 0 | Close
12570 | 2 | 7 | CC Chg | 01:53:30 | 104:39:01 | 0.23719 | 3.7172 | 0.44874 | 30.27 | 0.44874 | 30.27 | 0 | 0 | 0.00165598 | 111.7 | 0.00165598 | 111.7 | 0 | 0 | 2023-03-19 01:41:59 | 0.00088168 | 6.5889 | 444.4444 | 0 | Close
12571 | 2 | 7 | CC Chg | 01:54:00 | 104:39:31 | 0.23723 | 3.7176 | 0.45072 | 30.4 | 0.45072 | 30.4 | 0 | 0 | 0.00166333 | 112.2 | 0.00166333 | 112.2 | 0 | 0 | 2023-03-19 01:42:29 | 0.00088193 | 4.9419 | 333.3483 | 0 | Close
12572 | 2 | 7 | CC Chg | 01:54:30 | 104:40:01 | 0.23723 | 3.7178 | 0.4527 | 30.54 | 0.4527 | 30.54 | 0 | 0 | 0.00167068 | 112.69 | 0.00167068 | 112.69 | 0 | 0 | 2023-03-19 01:42:59 | 0.00088197 | 9.8847 | 666.7566 | 0 | Close
12573 | 2 | 7 | CC Chg | 01:55:00 | 104:40:31 | 0.23722 | 3.718 | 0.45467 | 30.67 | 0.45467 | 30.67 | 0 | 0 | 0.00167803 | 113.19 | 0.00167803 | 113.19 | 0 | 0 | 2023-03-19 01:43:29 | 0.00088198 | 9.8844 | 666.7416 | 0 | Close
12574 | 2 | 7 | CC Chg | 01:55:30 | 104:41:01 | 0.23724 | 3.7183 | 0.45665 | 30.8 | 0.45665 | 30.8 | 0 | 0 | 0.00168538 | 113.68 | 0.00168538 | 113.68 | 0 | 0 | 2023-03-19 01:43:59 | 0.00088213 | 6.5898 | 444.5044 | 0 | Close
12575 | 2 | 7 | CC Chg | 01:56:00 | 104:41:31 | 0.23723 | 3.7185 | 0.45863 | 30.94 | 0.45863 | 30.94 | 0 | 0 | 0.00169273 | 114.18 | 0.00169273 | 114.18 | 0 | 0 | 2023-03-19 01:44:29 | 0.00088214 | 9.8844 | 666.7416 | 0 | Close
12576 | 2 | 7 | CC Chg | 01:56:30 | 104:42:01 | 0.23722 | 3.7188 | 0.4606 | 31.07 | 0.4606 | 31.07 | 0 | 0 | 0.00170008 | 114.68 | 0.00170008 | 114.68 | 0 | 0 | 2023-03-19 01:44:59 | 0.00088217 | 6.5898 | 444.5044 | 0 | Close
12577 | 2 | 7 | CC Chg | 01:57:00 | 104:42:31 | 0.23724 | 3.719 | 0.46258 | 31.2 | 0.46258 | 31.2 | 0 | 0 | 0.00170743 | 115.17 | 0.00170743 | 115.17 | 0 | 0 | 2023-03-19 01:45:29 | 0.0008823 | 9.8844 | 666.7416 | 0 | Close
12578 | 2 | 7 | CC Chg | 01:57:30 | 104:43:01 | 0.23723 | 3.7193 | 0.46456 | 31.34 | 0.46456 | 31.34 | 0 | 0 | 0.00171478 | 115.67 | 0.00171478 | 115.67 | 0 | 0 | 2023-03-19 01:45:59 | 0.00088233 | 6.5898 | 444.5044 | 0 | Close
12579 | 2 | 7 | CC Chg | 01:58:00 | 104:43:31 | 0.23724 | 3.7195 | 0.46653 | 31.47 | 0.46653 | 31.47 | 0 | 0 | 0.00172214 | 116.16 | 0.00172214 | 116.16 | 0 | 0 | 2023-03-19 01:46:29 | 0.00088241 | 9.8844 | 666.7416 | 0 | Close
12580 | 2 | 7 | CC Chg | 01:58:30 | 104:44:01 | 0.23721 | 3.7197 | 0.46851 | 31.6 | 0.46851 | 31.6 | 0 | 0 | 0.00172949 | 116.66 | 0.00172949 | 116.66 | 0 | 0 | 2023-03-19 01:46:59 | 0.00088235 | 9.8844 | 666.7416 | 0 | Close
12581 | 2 | 7 | CC Chg | 01:59:00 | 104:44:31 | 0.23723 | 3.7199 | 0.47049 | 31.74 | 0.47049 | 31.74 | 0 | 0 | 0.00173684 | 117.16 | 0.00173684 | 117.16 | 0 | 0 | 2023-03-19 01:47:29 | 0.00088247 | 9.8847 | 666.7566 | 0 | Close
12582 | 2 | 7 | CC Chg | 01:59:30 | 104:45:01 | 0.23723 | 3.7201 | 0.47247 | 31.87 | 0.47247 | 31.87 | 0 | 0 | 0.0017442 | 117.65 | 0.0017442 | 117.65 | 0 | 0 | 2023-03-19 01:47:59 | 0.00088252 | 9.8847 | 666.7566 | 0 | Close
12583 | 2 | 7 | CC Chg | 02:00:00 | 104:45:31 | 0.23723 | 3.7203 | 0.47444 | 32 | 0.47444 | 32 | 0 | 0 | 0.00175155 | 118.15 | 0.00175155 | 118.15 | 0 | 0 | 2023-03-19 01:48:29 | 0.00088257 | 9.8842 | 666.7266 | 0 | Close
12584 | 2 | 7 | CC Chg | 02:00:30 | 104:46:01 | 0.23722 | 3.7206 | 0.47642 | 32.14 | 0.47642 | 32.14 | 0 | 0 | 0.00175891 | 118.64 | 0.00175891 | 118.64 | 0 | 0 | 2023-03-19 01:48:59 | 0.0008826 | 6.5898 | 444.5044 | 0 | Close
12585 | 2 | 7 | CC Chg | 02:01:00 | 104:46:31 | 0.23724 | 3.7208 | 0.4784 | 32.27 | 0.4784 | 32.27 | 0 | 0 | 0.00176626 | 119.14 | 0.00176626 | 119.14 | 0 | 0 | 2023-03-19 01:49:29 | 0.00088272 | 9.8844 | 666.7416 | 0 | Close
12586 | 2 | 7 | CC Chg | 02:01:30 | 104:47:01 | 0.23723 | 3.7211 | 0.48037 | 32.4 | 0.48037 | 32.4 | 0 | 0 | 0.00177362 | 119.64 | 0.00177362 | 119.64 | 0 | 0 | 2023-03-19 01:49:59 | 0.00088276 | 6.5899 | 444.5144 | 0 | Close
12587 | 2 | 7 | CC Chg | 02:02:00 | 104:47:31 | 0.23723 | 3.7213 | 0.48235 | 32.54 | 0.48235 | 32.54 | 0 | 0 | 0.00178097 | 120.13 | 0.00178097 | 120.13 | 0 | 0 | 2023-03-19 01:50:29 | 0.0008828 | 9.8847 | 666.7566 | 0 | Close
12588 | 2 | 7 | CC Chg | 02:02:30 | 104:48:01 | 0.23723 | 3.7216 | 0.48433 | 32.67 | 0.48433 | 32.67 | 0 | 0 | 0.00178833 | 120.63 | 0.00178833 | 120.63 | 0 | 0 | 2023-03-19 01:50:59 | 0.00088288 | 6.5899 | 444.5144 | 0 | Close
12589 | 2 | 7 | CC Chg | 02:03:00 | 104:48:31 | 0.23723 | 3.7218 | 0.4863 | 32.8 | 0.4863 | 32.8 | 0 | 0 | 0.00179569 | 121.13 | 0.00179569 | 121.13 | 0 | 0 | 2023-03-19 01:51:29 | 0.00088292 | 9.8849 | 666.7716 | 0 | Close
12590 | 2 | 7 | CC Chg | 02:03:30 | 104:49:01 | 0.23723 | 3.7221 | 0.48828 | 32.94 | 0.48828 | 32.94 | 0 | 0 | 0.00180305 | 121.62 | 0.00180305 | 121.62 | 0 | 0 | 2023-03-19 01:51:59 | 0.00088299 | 6.5898 | 444.5044 | 0 | Close
12591 | 2 | 7 | CC Chg | 02:04:00 | 104:49:31 | 0.23722 | 3.7223 | 0.49026 | 33.07 | 0.49026 | 33.07 | 0 | 0 | 0.0018104 | 122.12 | 0.0018104 | 122.12 | 0 | 0 | 2023-03-19 01:52:29 | 0.000883 | 9.8847 | 666.7566 | 0 | Close
12592 | 2 | 7 | CC Chg | 02:04:30 | 104:50:01 | 0.23724 | 3.7225 | 0.49223 | 33.2 | 0.49223 | 33.2 | 0 | 0 | 0.00181776 | 122.61 | 0.00181776 | 122.61 | 0 | 0 | 2023-03-19 01:52:59 | 0.00088313 | 9.8847 | 666.7566 | 0 | Close
12593 | 2 | 7 | CC Chg | 02:05:00 | 104:50:31 | 0.23723 | 3.7227 | 0.49421 | 33.34 | 0.49421 | 33.34 | 0 | 0 | 0.00182512 | 123.11 | 0.00182512 | 123.11 | 0 | 0 | 2023-03-19 01:53:29 | 0.00088314 | 9.8849 | 666.7716 | 0 | Close
12594 | 2 | 7 | CC Chg | 02:05:30 | 104:51:01 | 0.23722 | 3.7229 | 0.49619 | 33.47 | 0.49619 | 33.47 | 0 | 0 | 0.00183248 | 123.61 | 0.00183248 | 123.61 | 0 | 0 | 2023-03-19 01:53:59 | 0.00088315 | 9.8847 | 666.7566 | 0 | Close
12595 | 2 | 7 | CC Chg | 02:06:00 | 104:51:31 | 0.23723 | 3.7231 | 0.49817 | 33.6 | 0.49817 | 33.6 | 0 | 0 | 0.00183984 | 124.1 | 0.00183984 | 124.1 | 0 | 0 | 2023-03-19 01:54:29 | 0.00088323 | 9.8847 | 666.7566 | 0 | Close
12596 | 2 | 7 | CC Chg | 02:06:30 | 104:52:01 | 0.23723 | 3.7233 | 0.50014 | 33.74 | 0.50014 | 33.74 | 0 | 0 | 0.0018472 | 124.6 | 0.0018472 | 124.6 | 0 | 0 | 2023-03-19 01:54:59 | 0.00088328 | 9.8849 | 666.7716 | 0 | Close
12597 | 2 | 7 | CC Chg | 02:07:00 | 104:52:31 | 0.23724 | 3.7235 | 0.50212 | 33.87 | 0.50212 | 33.87 | 0 | 0 | 0.00185456 | 125.1 | 0.00185456 | 125.1 | 0 | 0 | 2023-03-19 01:55:29 | 0.00088336 | 9.8849 | 666.7716 | 0 | Close
12598 | 2 | 7 | CC Chg | 02:07:30 | 104:53:01 | 0.23723 | 3.7238 | 0.5041 | 34 | 0.5041 | 34 | 0 | 0 | 0.00186193 | 125.59 | 0.00186193 | 125.59 | 0 | 0 | 2023-03-19 01:55:59 | 0.0008834 | 6.5898 | 444.5044 | 0 | Close
12599 | 2 | 7 | CC Chg | 02:08:00 | 104:53:31 | 0.23724 | 3.7241 | 0.50607 | 34.14 | 0.50607 | 34.14 | 0 | 0 | 0.00186929 | 126.09 | 0.00186929 | 126.09 | 0 | 0 | 2023-03-19 01:56:29 | 0.00088351 | 6.5899 | 444.5144 | 0 | Close
12600 | 2 | 7 | CC Chg | 02:08:30 | 104:54:01 | 0.23724 | 3.7243 | 0.50805 | 34.27 | 0.50805 | 34.27 | 0 | 0 | 0.00187665 | 126.59 | 0.00187665 | 126.59 | 0 | 0 | 2023-03-19 01:56:59 | 0.00088355 | 9.8844 | 666.7416 | 0 | Close
12601 | 2 | 7 | CC Chg | 02:09:00 | 104:54:31 | 0.23723 | 3.7245 | 0.51003 | 34.4 | 0.51003 | 34.4 | 0 | 0 | 0.00188401 | 127.08 | 0.00188401 | 127.08 | 0 | 0 | 2023-03-19 01:57:29 | 0.00088356 | 9.8851 | 666.7866 | 0 | Close
12602 | 2 | 7 | CC Chg | 02:09:30 | 104:55:01 | 0.23723 | 3.7247 | 0.512 | 34.54 | 0.512 | 34.54 | 0 | 0 | 0.00189138 | 127.58 | 0.00189138 | 127.58 | 0 | 0 | 2023-03-19 01:57:59 | 0.00088361 | 9.8844 | 666.7416 | 0 | Close
12603 | 2 | 7 | CC Chg | 02:10:00 | 104:55:31 | 0.23723 | 3.725 | 0.51398 | 34.67 | 0.51398 | 34.67 | 0 | 0 | 0.00189874 | 128.08 | 0.00189874 | 128.08 | 0 | 0 | 2023-03-19 01:58:29 | 0.00088368 | 6.5899 | 444.5144 | 0 | Close
12604 | 2 | 7 | CC Chg | 02:10:30 | 104:56:01 | 0.23723 | 3.7251 | 0.51596 | 34.8 | 0.51596 | 34.8 | 0 | 0 | 0.00190611 | 128.57 | 0.00190611 | 128.57 | 0 | 0 | 2023-03-19 01:58:59 | 0.00088371 | 19.7702 | 1333.5732 | 0 | Close
12605 | 2 | 7 | CC Chg | 02:11:00 | 104:56:31 | 0.23722 | 3.7253 | 0.51793 | 34.94 | 0.51793 | 34.94 | 0 | 0 | 0.00191347 | 129.07 | 0.00191347 | 129.07 | 0 | 0 | 2023-03-19 01:59:29 | 0.00088372 | 9.8847 | 666.7566 | 0 | Close
12606 | 2 | 7 | CC Chg | 02:11:30 | 104:57:01 | 0.23724 | 3.7256 | 0.51991 | 35.07 | 0.51991 | 35.07 | 0 | 0 | 0.00192084 | 129.57 | 0.00192084 | 129.57 | 0 | 0 | 2023-03-19 01:59:59 | 0.00088386 | 6.5898 | 444.5044 | 0 | Close
12607 | 2 | 7 | CC Chg | 02:12:00 | 104:57:31 | 0.23724 | 3.7259 | 0.52189 | 35.2 | 0.52189 | 35.2 | 0 | 0 | 0.0019282 | 130.06 | 0.0019282 | 130.06 | 0 | 0 | 2023-03-19 02:00:29 | 0.00088393 | 6.5899 | 444.5144 | 0 | Close
12608 | 2 | 7 | CC Chg | 02:12:30 | 104:58:01 | 0.23722 | 3.7261 | 0.52387 | 35.34 | 0.52387 | 35.34 | 0 | 0 | 0.00193557 | 130.56 | 0.00193557 | 130.56 | 0 | 0 | 2023-03-19 02:00:59 | 0.00088391 | 9.8847 | 666.7566 | 0 | Close
12609 | 2 | 7 | CC Chg | 02:13:00 | 104:58:31 | 0.23723 | 3.7263 | 0.52584 | 35.47 | 0.52584 | 35.47 | 0 | 0 | 0.00194293 | 131.06 | 0.00194293 | 131.06 | 0 | 0 | 2023-03-19 02:01:29 | 0.00088399 | 9.8849 | 666.7716 | 0 | Close
12610 | 2 | 7 | CC Chg | 02:13:30 | 104:59:01 | 0.23725 | 3.7266 | 0.52782 | 35.6 | 0.52782 | 35.6 | 0 | 0 | 0.0019503 | 131.55 | 0.0019503 | 131.55 | 0 | 0 | 2023-03-19 02:01:59 | 0.00088414 | 6.5899 | 444.5144 | 0 | Close
12611 | 2 | 7 | CC Chg | 02:14:00 | 104:59:31 | 0.23722 | 3.7269 | 0.5298 | 35.74 | 0.5298 | 35.74 | 0 | 0 | 0.00195767 | 132.05 | 0.00195767 | 132.05 | 0 | 0 | 2023-03-19 02:02:29 | 0.0008841 | 6.5898 | 444.5044 | 0 | Close
12612 | 2 | 7 | CC Chg | 02:14:30 | 105:00:01 | 0.23724 | 3.7271 | 0.53177 | 35.87 | 0.53177 | 35.87 | 0 | 0 | 0.00196504 | 132.55 | 0.00196504 | 132.55 | 0 | 0 | 2023-03-19 02:02:59 | 0.00088422 | 9.8849 | 666.7716 | 0 | Close
12613 | 2 | 7 | CC Chg | 02:15:00 | 105:00:31 | 0.23725 | 3.7272 | 0.53375 | 36 | 0.53375 | 36 | 0 | 0 | 0.0019724 | 133.05 | 0.0019724 | 133.05 | 0 | 0 | 2023-03-19 02:03:29 | 0.00088428 | 19.7693 | 1333.5132 | 0 | Close
12614 | 2 | 7 | CC Chg | 02:15:30 | 105:01:01 | 0.23723 | 3.7275 | 0.53573 | 36.14 | 0.53573 | 36.14 | 0 | 0 | 0.00197977 | 133.54 | 0.00197977 | 133.54 | 0 | 0 | 2023-03-19 02:03:59 | 0.00088427 | 6.5899 | 444.5144 | 0 | Close
12615 | 2 | 7 | CC Chg | 02:16:00 | 105:01:31 | 0.23723 | 3.7276 | 0.5377 | 36.27 | 0.5377 | 36.27 | 0 | 0 | 0.00198714 | 134.04 | 0.00198714 | 134.04 | 0 | 0 | 2023-03-19 02:04:29 | 0.0008843 | 19.7698 | 1333.5432 | 0 | Close
12616 | 2 | 7 | CC Chg | 02:16:30 | 105:02:01 | 0.23725 | 3.7278 | 0.53968 | 36.4 | 0.53968 | 36.4 | 0 | 0 | 0.00199451 | 134.54 | 0.00199451 | 134.54 | 0 | 0 | 2023-03-19 02:04:59 | 0.00088442 | 9.8849 | 666.7716 | 0 | Close
12617 | 2 | 7 | CC Chg | 02:17:00 | 105:02:31 | 0.23723 | 3.728 | 0.54166 | 36.54 | 0.54166 | 36.54 | 0 | 0 | 0.00200188 | 135.03 | 0.00200188 | 135.03 | 0 | 0 | 2023-03-19 02:05:29 | 0.00088439 | 9.8844 | 666.7416 | 0 | Close
12618 | 2 | 7 | CC Chg | 02:17:30 | 105:03:01 | 0.23724 | 3.7283 | 0.54364 | 36.67 | 0.54364 | 36.67 | 0 | 0 | 0.00200925 | 135.53 | 0.00200925 | 135.53 | 0 | 0 | 2023-03-19 02:05:59 | 0.0008845 | 6.5896 | 444.4944 | 0 | Close
12619 | 2 | 7 | CC Chg | 02:18:00 | 105:03:31 | 0.23723 | 3.7286 | 0.54561 | 36.8 | 0.54561 | 36.8 | 0 | 0 | 0.00201662 | 136.03 | 0.00201662 | 136.03 | 0 | 0 | 2023-03-19 02:06:29 | 0.00088454 | 6.5898 | 444.5044 | 0 | Close
12620 | 2 | 7 | CC Chg | 02:18:30 | 105:04:01 | 0.23722 | 3.7288 | 0.54759 | 36.94 | 0.54759 | 36.94 | 0 | 0 | 0.002024 | 136.53 | 0.002024 | 136.53 | 0 | 0 | 2023-03-19 02:06:59 | 0.00088455 | 9.8844 | 666.7416 | 0 | Close
12621 | 2 | 7 | CC Chg | 02:19:00 | 105:04:31 | 0.23721 | 3.7291 | 0.54957 | 37.07 | 0.54957 | 37.07 | 0 | 0 | 0.00203137 | 137.02 | 0.00203137 | 137.02 | 0 | 0 | 2023-03-19 02:07:29 | 0.00088458 | 6.5896 | 444.4944 | 0 | Close
12622 | 2 | 7 | CC Chg | 02:19:30 | 105:05:01 | 0.23724 | 3.7293 | 0.55154 | 37.2 | 0.55154 | 37.2 | 0 | 0 | 0.00203874 | 137.52 | 0.00203874 | 137.52 | 0 | 0 | 2023-03-19 02:07:59 | 0.00088474 | 9.8847 | 666.7566 | 0 | Close
12623 | 2 | 7 | CC Chg | 02:20:00 | 105:05:31 | 0.23722 | 3.7295 | 0.55352 | 37.34 | 0.55352 | 37.34 | 0 | 0 | 0.00204611 | 138.02 | 0.00204611 | 138.02 | 0 | 0 | 2023-03-19 02:08:29 | 0.00088471 | 9.8844 | 666.7416 | 0 | Close
12624 | 2 | 7 | CC Chg | 02:20:30 | 105:06:01 | 0.23722 | 3.7297 | 0.5555 | 37.47 | 0.5555 | 37.47 | 0 | 0 | 0.00205348 | 138.51 | 0.00205348 | 138.51 | 0 | 0 | 2023-03-19 02:08:59 | 0.00088476 | 9.8847 | 666.7566 | 0 | Close
12625 | 2 | 7 | CC Chg | 02:21:00 | 105:06:31 | 0.23723 | 3.73 | 0.55747 | 37.6 | 0.55747 | 37.6 | 0 | 0 | 0.00206086 | 139.01 | 0.00206086 | 139.01 | 0 | 0 | 2023-03-19 02:09:29 | 0.00088487 | 6.5895 | 444.4844 | 0 | Close
12626 | 2 | 7 | CC Chg | 02:21:30 | 105:07:01 | 0.23723 | 3.7302 | 0.55945 | 37.74 | 0.55945 | 37.74 | 0 | 0 | 0.00206823 | 139.51 | 0.00206823 | 139.51 | 0 | 0 | 2023-03-19 02:09:59 | 0.00088492 | 9.8847 | 666.7566 | 0 | Close
12627 | 2 | 7 | CC Chg | 02:22:00 | 105:07:31 | 0.23722 | 3.7304 | 0.56143 | 37.87 | 0.56143 | 37.87 | 0 | 0 | 0.00207561 | 140.01 | 0.00207561 | 140.01 | 0 | 0 | 2023-03-19 02:10:29 | 0.00088493 | 9.8847 | 666.7566 | 0 | Close
12628 | 2 | 7 | CC Chg | 02:22:30 | 105:08:01 | 0.23723 | 3.7306 | 0.5634 | 38 | 0.5634 | 38 | 0 | 0 | 0.00208298 | 140.5 | 0.00208298 | 140.5 | 0 | 0 | 2023-03-19 02:10:59 | 0.00088501 | 9.8849 | 666.7716 | 0 | Close
12629 | 2 | 7 | CC Chg | 02:23:00 | 105:08:31 | 0.23723 | 3.7309 | 0.56538 | 38.14 | 0.56538 | 38.14 | 0 | 0 | 0.00209036 | 141 | 0.00209036 | 141 | 0 | 0 | 2023-03-19 02:11:29 | 0.00088508 | 6.5896 | 444.4944 | 0 | Close
12630 | 2 | 7 | CC Chg | 02:23:30 | 105:09:01 | 0.23724 | 3.7311 | 0.56736 | 38.27 | 0.56736 | 38.27 | 0 | 0 | 0.00209773 | 141.5 | 0.00209773 | 141.5 | 0 | 0 | 2023-03-19 02:11:59 | 0.00088517 | 9.8847 | 666.7566 | 0 | Close
12631 | 2 | 7 | CC Chg | 02:24:00 | 105:09:31 | 0.23722 | 3.7313 | 0.56934 | 38.4 | 0.56934 | 38.4 | 0 | 0 | 0.00210511 | 142 | 0.00210511 | 142 | 0 | 0 | 2023-03-19 02:12:29 | 0.00088514 | 9.8847 | 666.7566 | 0 | Close
12632 | 2 | 7 | CC Chg | 02:24:30 | 105:10:01 | 0.23723 | 3.7316 | 0.57131 | 38.54 | 0.57131 | 38.54 | 0 | 0 | 0.00211249 | 142.49 | 0.00211249 | 142.49 | 0 | 0 | 2023-03-19 02:12:59 | 0.00088525 | 6.5895 | 444.4844 | 0 | Close
12633 | 2 | 7 | CC Chg | 02:25:00 | 105:10:31 | 0.23724 | 3.7318 | 0.57329 | 38.67 | 0.57329 | 38.67 | 0 | 0 | 0.00211986 | 142.99 | 0.00211986 | 142.99 | 0 | 0 | 2023-03-19 02:13:29 | 0.00088533 | 9.8842 | 666.7266 | 0 | Close
12634 | 2 | 7 | CC Chg | 02:25:30 | 105:11:01 | 0.23724 | 3.732 | 0.57527 | 38.8 | 0.57527 | 38.8 | 0 | 0 | 0.00212724 | 143.49 | 0.00212724 | 143.49 | 0 | 0 | 2023-03-19 02:13:59 | 0.00088538 | 9.8851 | 666.7866 | 0 | Close
12635 | 2 | 7 | CC Chg | 02:26:00 | 105:11:31 | 0.23721 | 3.7322 | 0.57724 | 38.94 | 0.57724 | 38.94 | 0 | 0 | 0.00213462 | 143.99 | 0.00213462 | 143.99 | 0 | 0 | 2023-03-19 02:14:29 | 0.00088532 | 9.8842 | 666.7266 | 0 | Close
12636 | 2 | 7 | CC Chg | 02:26:30 | 105:12:01 | 0.23724 | 3.7324 | 0.57922 | 39.07 | 0.57922 | 39.07 | 0 | 0 | 0.002142 | 144.49 | 0.002142 | 144.49 | 0 | 0 | 2023-03-19 02:14:59 | 0.00088547 | 9.8844 | 666.7416 | 0 | Close
12637 | 2 | 7 | CC Chg | 02:27:00 | 105:12:31 | 0.23723 | 3.7326 | 0.5812 | 39.2 | 0.5812 | 39.2 | 0 | 0 | 0.00214938 | 144.98 | 0.00214938 | 144.98 | 0 | 0 | 2023-03-19 02:15:29 | 0.00088548 | 9.8849 | 666.7716 | 0 | Close
12638 | 2 | 7 | CC Chg | 02:27:30 | 105:13:01 | 0.23722 | 3.7329 | 0.58317 | 39.34 | 0.58317 | 39.34 | 0 | 0 | 0.00215676 | 145.48 | 0.00215676 | 145.48 | 0 | 0 | 2023-03-19 02:15:59 | 0.00088552 | 6.5895 | 444.4844 | 0 | Close
12639 | 2 | 7 | CC Chg | 02:28:00 | 105:13:31 | 0.23723 | 3.7331 | 0.58515 | 39.47 | 0.58515 | 39.47 | 0 | 0 | 0.00216413 | 145.98 | 0.00216413 | 145.98 | 0 | 0 | 2023-03-19 02:16:29 | 0.0008856 | 9.8851 | 666.7866 | 0 | Close
12640 | 2 | 7 | CC Chg | 02:28:30 | 105:14:01 | 0.23724 | 3.7333 | 0.58713 | 39.6 | 0.58713 | 39.6 | 0 | 0 | 0.00217152 | 146.48 | 0.00217152 | 146.48 | 0 | 0 | 2023-03-19 02:16:59 | 0.00088569 | 9.8842 | 666.7266 | 0 | Close
12641 | 2 | 7 | CC Chg | 02:29:00 | 105:14:31 | 0.23722 | 3.7335 | 0.5891 | 39.74 | 0.5891 | 39.74 | 0 | 0 | 0.0021789 | 146.97 | 0.0021789 | 146.97 | 0 | 0 | 2023-03-19 02:17:29 | 0.00088566 | 9.8847 | 666.7566 | 0 | Close
12642 | 2 | 7 | CC Chg | 02:29:30 | 105:15:01 | 0.23723 | 3.7338 | 0.59108 | 39.87 | 0.59108 | 39.87 | 0 | 0 | 0.00218628 | 147.47 | 0.00218628 | 147.47 | 0 | 0 | 2023-03-19 02:17:59 | 0.00088577 | 6.5898 | 444.5044 | 0 | Close
12643 | 2 | 7 | CC Chg | 02:30:00 | 105:15:31 | 0.23723 | 3.734 | 0.59306 | 40 | 0.59306 | 40 | 0 | 0 | 0.00219366 | 147.97 | 0.00219366 | 147.97 | 0 | 0 | 2023-03-19 02:18:29 | 0.00088582 | 9.8842 | 666.7266 | 0 | Close
12644 | 2 | 7 | CC Chg | 02:30:30 | 105:16:01 | 0.23723 | 3.7343 | 0.59503 | 40.14 | 0.59503 | 40.14 | 0 | 0 | 0.00220104 | 148.47 | 0.00220104 | 148.47 | 0 | 0 | 2023-03-19 02:18:59 | 0.00088589 | 6.5898 | 444.5044 | 0 | Close
12645 | 2 | 7 | CC Chg | 02:31:00 | 105:16:31 | 0.23724 | 3.7346 | 0.59701 | 40.27 | 0.59701 | 40.27 | 0 | 0 | 0.00220842 | 148.97 | 0.00220842 | 148.97 | 0 | 0 | 2023-03-19 02:19:29 | 0.000886 | 6.5901 | 444.5244 | 0 | Close
12646 | 2 | 7 | CC Chg | 02:31:30 | 105:17:01 | 0.23723 | 3.7348 | 0.59899 | 40.4 | 0.59899 | 40.4 | 0 | 0 | 0.00221581 | 149.46 | 0.00221581 | 149.46 | 0 | 0 | 2023-03-19 02:19:59 | 0.00088601 | 9.8847 | 666.7566 | 0 | Close
12647 | 2 | 7 | CC Chg | 02:32:00 | 105:17:31 | 0.23725 | 3.7349 | 0.60097 | 40.54 | 0.60097 | 40.54 | 0 | 0 | 0.00222319 | 149.96 | 0.00222319 | 149.96 | 0 | 0 | 2023-03-19 02:20:29 | 0.00088611 | 19.7698 | 1333.5432 | 0 | Close
12648 | 2 | 7 | CC Chg | 02:32:30 | 105:18:01 | 0.23725 | 3.7352 | 0.60294 | 40.67 | 0.60294 | 40.67 | 0 | 0 | 0.00223057 | 150.46 | 0.00223057 | 150.46 | 0 | 0 | 2023-03-19 02:20:59 | 0.00088618 | 6.5898 | 444.5044 | 0 | Close
12649 | 2 | 7 | CC Chg | 02:33:00 | 105:18:31 | 0.23724 | 3.7354 | 0.60492 | 40.8 | 0.60492 | 40.8 | 0 | 0 | 0.00223796 | 150.96 | 0.00223796 | 150.96 | 0 | 0 | 2023-03-19 02:21:29 | 0.00088619 | 9.8847 | 666.7566 | 0 | Close
12650 | 2 | 7 | CC Chg | 02:33:30 | 105:19:01 | 0.23722 | 3.7356 | 0.6069 | 40.94 | 0.6069 | 40.94 | 0 | 0 | 0.00224534 | 151.46 | 0.00224534 | 151.46 | 0 | 0 | 2023-03-19 02:21:59 | 0.00088616 | 9.8849 | 666.7716 | 0 | Close
12651 | 2 | 7 | CC Chg | 02:34:00 | 105:19:31 | 0.23723 | 3.7357 | 0.60887 | 41.07 | 0.60887 | 41.07 | 0 | 0 | 0.00225273 | 151.95 | 0.00225273 | 151.95 | 0 | 0 | 2023-03-19 02:22:29 | 0.00088622 | 19.7689 | 1333.4832 | 0 | Close
12652 | 2 | 7 | CC Chg | 02:34:30 | 105:20:01 | 0.23725 | 3.736 | 0.61085 | 41.2 | 0.61085 | 41.2 | 0 | 0 | 0.00226011 | 152.45 | 0.00226011 | 152.45 | 0 | 0 | 2023-03-19 02:22:59 | 0.00088637 | 6.5895 | 444.4844 | 0 | Close
12653 | 2 | 7 | CC Chg | 02:35:00 | 105:20:31 | 0.23723 | 3.7362 | 0.61283 | 41.34 | 0.61283 | 41.34 | 0 | 0 | 0.0022675 | 152.95 | 0.0022675 | 152.95 | 0 | 0 | 2023-03-19 02:23:29 | 0.00088634 | 9.8849 | 666.7716 | 0 | Close
12654 | 2 | 7 | CC Chg | 02:35:30 | 105:21:01 | 0.23725 | 3.7364 | 0.6148 | 41.47 | 0.6148 | 41.47 | 0 | 0 | 0.00227489 | 153.45 | 0.00227489 | 153.45 | 0 | 0 | 2023-03-19 02:23:59 | 0.00088646 | 9.8851 | 666.7866 | 0 | Close
12655 | 2 | 7 | CC Chg | 02:36:00 | 105:21:31 | 0.23723 | 3.7366 | 0.61678 | 41.6 | 0.61678 | 41.6 | 0 | 0 | 0.00228227 | 153.95 | 0.00228227 | 153.95 | 0 | 0 | 2023-03-19 02:24:29 | 0.00088643 | 9.8847 | 666.7566 | 0 | Close
12656 | 2 | 7 | CC Chg | 02:36:30 | 105:22:01 | 0.23724 | 3.7369 | 0.61876 | 41.74 | 0.61876 | 41.74 | 0 | 0 | 0.00228966 | 154.45 | 0.00228966 | 154.45 | 0 | 0 | 2023-03-19 02:24:59 | 0.00088654 | 6.5898 | 444.5044 | 0 | Close
12657 | 2 | 7 | CC Chg | 02:37:00 | 105:22:31 | 0.23724 | 3.7372 | 0.62074 | 41.87 | 0.62074 | 41.87 | 0 | 0 | 0.00229705 | 154.94 | 0.00229705 | 154.94 | 0 | 0 | 2023-03-19 02:25:29 | 0.00088661 | 6.5895 | 444.4844 | 0 | Close
12658 | 2 | 7 | CC Chg | 02:37:30 | 105:23:01 | 0.23723 | 3.7374 | 0.62271 | 42 | 0.62271 | 42 | 0 | 0 | 0.00230444 | 155.44 | 0.00230444 | 155.44 | 0 | 0 | 2023-03-19 02:25:59 | 0.00088662 | 9.8849 | 666.7716 | 0 | Close
12659 | 2 | 7 | CC Chg | 02:38:00 | 105:23:31 | 0.23722 | 3.7376 | 0.62469 | 42.14 | 0.62469 | 42.14 | 0 | 0 | 0.00231183 | 155.94 | 0.00231183 | 155.94 | 0 | 0 | 2023-03-19 02:26:29 | 0.00088663 | 9.8847 | 666.7566 | 0 | Close
12660 | 2 | 7 | CC Chg | 02:38:30 | 105:24:01 | 0.23723 | 3.7377 | 0.62667 | 42.27 | 0.62667 | 42.27 | 0 | 0 | 0.00231921 | 156.44 | 0.00231921 | 156.44 | 0 | 0 | 2023-03-19 02:26:59 | 0.00088669 | 19.7689 | 1333.4832 | 0 | Close
12661 | 2 | 7 | CC Chg | 02:39:00 | 105:24:31 | 0.23725 | 3.7379 | 0.62864 | 42.4 | 0.62864 | 42.4 | 0 | 0 | 0.0023266 | 156.94 | 0.0023266 | 156.94 | 0 | 0 | 2023-03-19 02:27:29 | 0.00088682 | 9.8849 | 666.7716 | 0 | Close
12662 | 2 | 7 | CC Chg | 02:39:30 | 105:25:01 | 0.23723 | 3.7381 | 0.63062 | 42.54 | 0.63062 | 42.54 | 0 | 0 | 0.00233399 | 157.44 | 0.00233399 | 157.44 | 0 | 0 | 2023-03-19 02:27:59 | 0.00088679 | 9.8847 | 666.7566 | 0 | Close
12663 | 2 | 7 | CC Chg | 02:40:00 | 105:25:31 | 0.23723 | 3.7384 | 0.6326 | 42.67 | 0.6326 | 42.67 | 0 | 0 | 0.00234138 | 157.93 | 0.00234138 | 157.93 | 0 | 0 | 2023-03-19 02:28:29 | 0.00088686 | 6.5899 | 444.5144 | 0 | Close
12664 | 2 | 7 | CC Chg | 02:40:30 | 105:26:01 | 0.23723 | 3.7386 | 0.63457 | 42.8 | 0.63457 | 42.8 | 0 | 0 | 0.00234877 | 158.43 | 0.00234877 | 158.43 | 0 | 0 | 2023-03-19 02:28:59 | 0.00088691 | 9.8844 | 666.7416 | 0 | Close
12665 | 2 | 7 | CC Chg | 02:41:00 | 105:26:31 | 0.23723 | 3.7388 | 0.63655 | 42.94 | 0.63655 | 42.94 | 0 | 0 | 0.00235617 | 158.93 | 0.00235617 | 158.93 | 0 | 0 | 2023-03-19 02:29:29 | 0.00088696 | 9.8847 | 666.7566 | 0 | Close
12666 | 2 | 7 | CC Chg | 02:41:30 | 105:27:01 | 0.23723 | 3.7391 | 0.63853 | 43.07 | 0.63853 | 43.07 | 0 | 0 | 0.00236356 | 159.43 | 0.00236356 | 159.43 | 0 | 0 | 2023-03-19 02:29:59 | 0.00088703 | 6.5898 | 444.5044 | 0 | Close
12667 | 2 | 7 | CC Chg | 02:42:00 | 105:27:31 | 0.23724 | 3.7393 | 0.6405 | 43.2 | 0.6405 | 43.2 | 0 | 0 | 0.00237095 | 159.93 | 0.00237095 | 159.93 | 0 | 0 | 2023-03-19 02:30:29 | 0.00088711 | 9.8849 | 666.7716 | 0 | Close
12668 | 2 | 7 | CC Chg | 02:42:30 | 105:28:01 | 0.23723 | 3.7395 | 0.64248 | 43.34 | 0.64248 | 43.34 | 0 | 0 | 0.00237834 | 160.43 | 0.00237834 | 160.43 | 0 | 0 | 2023-03-19 02:30:59 | 0.00088712 | 9.8847 | 666.7566 | 0 | Close
12669 | 2 | 7 | CC Chg | 02:43:00 | 105:28:31 | 0.23723 | 3.7398 | 0.64446 | 43.47 | 0.64446 | 43.47 | 0 | 0 | 0.00238574 | 160.93 | 0.00238574 | 160.93 | 0 | 0 | 2023-03-19 02:31:29 | 0.00088719 | 6.5898 | 444.5044 | 0 | Close
12670 | 2 | 7 | CC Chg | 02:43:30 | 105:29:01 | 0.23724 | 3.7399 | 0.64644 | 43.6 | 0.64644 | 43.6 | 0 | 0 | 0.00239313 | 161.43 | 0.00239313 | 161.43 | 0 | 0 | 2023-03-19 02:31:59 | 0.00088725 | 19.7693 | 1333.5132 | 0 | Close
12671 | 2 | 7 | CC Chg | 02:44:00 | 105:29:31 | 0.23722 | 3.7401 | 0.64841 | 43.74 | 0.64841 | 43.74 | 0 | 0 | 0.00240052 | 161.92 | 0.00240052 | 161.92 | 0 | 0 | 2023-03-19 02:32:29 | 0.00088723 | 9.8849 | 666.7716 | 0 | Close
12672 | 2 | 7 | CC Chg | 02:44:30 | 105:30:01 | 0.23724 | 3.7403 | 0.65039 | 43.87 | 0.65039 | 43.87 | 0 | 0 | 0.00240792 | 162.42 | 0.00240792 | 162.42 | 0 | 0 | 2023-03-19 02:32:59 | 0.00088735 | 9.8851 | 666.7866 | 0 | Close
12673 | 2 | 7 | CC Chg | 02:45:00 | 105:30:31 | 0.23723 | 3.7406 | 0.65237 | 44 | 0.65237 | 44 | 0 | 0 | 0.00241531 | 162.92 | 0.00241531 | 162.92 | 0 | 0 | 2023-03-19 02:33:29 | 0.00088738 | 6.5896 | 444.4944 | 0 | Close
12674 | 2 | 7 | CC Chg | 02:45:30 | 105:31:01 | 0.23723 | 3.7408 | 0.65434 | 44.14 | 0.65434 | 44.14 | 0 | 0 | 0.00242271 | 163.42 | 0.00242271 | 163.42 | 0 | 0 | 2023-03-19 02:33:59 | 0.00088743 | 9.8851 | 666.7866 | 0 | Close
12675 | 2 | 7 | CC Chg | 02:46:00 | 105:31:31 | 0.23722 | 3.7409 | 0.65632 | 44.27 | 0.65632 | 44.27 | 0 | 0 | 0.0024301 | 163.92 | 0.0024301 | 163.92 | 0 | 0 | 2023-03-19 02:34:29 | 0.00088742 | 19.7684 | 1333.4533 | 0 | Close
12676 | 2 | 7 | CC Chg | 02:46:30 | 105:32:01 | 0.23723 | 3.7411 | 0.6583 | 44.4 | 0.6583 | 44.4 | 0 | 0 | 0.0024375 | 164.42 | 0.0024375 | 164.42 | 0 | 0 | 2023-03-19 02:34:59 | 0.0008875 | 9.8847 | 666.7566 | 0 | Close
12677 | 2 | 7 | CC Chg | 02:47:00 | 105:32:31 | 0.23723 | 3.7414 | 0.66027 | 44.54 | 0.66027 | 44.54 | 0 | 0 | 0.00244489 | 164.92 | 0.00244489 | 164.92 | 0 | 0 | 2023-03-19 02:35:29 | 0.00088757 | 6.5895 | 444.4844 | 0 | Close
12678 | 2 | 7 | CC Chg | 02:47:30 | 105:33:01 | 0.23724 | 3.7417 | 0.66225 | 44.67 | 0.66225 | 44.67 | 0 | 0 | 0.00245229 | 165.42 | 0.00245229 | 165.42 | 0 | 0 | 2023-03-19 02:35:59 | 0.00088768 | 6.5896 | 444.4944 | 0 | Close
12679 | 2 | 7 | CC Chg | 02:48:00 | 105:33:31 | 0.23724 | 3.7418 | 0.66423 | 44.8 | 0.66423 | 44.8 | 0 | 0 | 0.00245969 | 165.91 | 0.00245969 | 165.91 | 0 | 0 | 2023-03-19 02:36:29 | 0.0008877 | 19.7693 | 1333.5132 | 0 | Close
12680 | 2 | 7 | CC Chg | 02:48:30 | 105:34:01 | 0.23723 | 3.742 | 0.6662 | 44.94 | 0.6662 | 44.94 | 0 | 0 | 0.00246709 | 166.41 | 0.00246709 | 166.41 | 0 | 0 | 2023-03-19 02:36:59 | 0.00088771 | 9.8842 | 666.7266 | 0 | Close
12681 | 2 | 7 | CC Chg | 02:49:00 | 105:34:31 | 0.23723 | 3.7423 | 0.66818 | 45.07 | 0.66818 | 45.07 | 0 | 0 | 0.00247448 | 166.91 | 0.00247448 | 166.91 | 0 | 0 | 2023-03-19 02:37:29 | 0.00088779 | 6.5896 | 444.4944 | 0 | Close
12682 | 2 | 7 | CC Chg | 02:49:30 | 105:35:01 | 0.23723 | 3.7425 | 0.67016 | 45.2 | 0.67016 | 45.2 | 0 | 0 | 0.00248188 | 167.41 | 0.00248188 | 167.41 | 0 | 0 | 2023-03-19 02:37:59 | 0.00088783 | 9.8849 | 666.7716 | 0 | Close
12683 | 2 | 7 | CC Chg | 02:50:00 | 105:35:31 | 0.23722 | 3.7427 | 0.67214 | 45.34 | 0.67214 | 45.34 | 0 | 0 | 0.00248928 | 167.91 | 0.00248928 | 167.91 | 0 | 0 | 2023-03-19 02:38:29 | 0.00088784 | 9.8842 | 666.7266 | 0 | Close
12684 | 2 | 7 | CC Chg | 02:50:30 | 105:36:01 | 0.23722 | 3.7428 | 0.67411 | 45.47 | 0.67411 | 45.47 | 0 | 0 | 0.00249668 | 168.41 | 0.00249668 | 168.41 | 0 | 0 | 2023-03-19 02:38:59 | 0.00088787 | 19.7689 | 1333.4832 | 0 | Close
12685 | 2 | 7 | CC Chg | 02:51:00 | 105:36:31 | 0.23723 | 3.743 | 0.67609 | 45.6 | 0.67609 | 45.6 | 0 | 0 | 0.00250408 | 168.91 | 0.00250408 | 168.91 | 0 | 0 | 2023-03-19 02:39:29 | 0.00088795 | 9.8847 | 666.7566 | 0 | Close
12686 | 2 | 7 | CC Chg | 02:51:30 | 105:37:01 | 0.23722 | 3.7433 | 0.67807 | 45.74 | 0.67807 | 45.74 | 0 | 0 | 0.00251148 | 169.41 | 0.00251148 | 169.41 | 0 | 0 | 2023-03-19 02:39:59 | 0.00088799 | 6.5895 | 444.4844 | 0 | Close
12687 | 2 | 7 | CC Chg | 02:52:00 | 105:37:31 | 0.23724 | 3.7435 | 0.68004 | 45.87 | 0.68004 | 45.87 | 0 | 0 | 0.00251888 | 169.91 | 0.00251888 | 169.91 | 0 | 0 | 2023-03-19 02:40:29 | 0.00088811 | 9.8849 | 666.7716 | 0 | Close
12688 | 2 | 7 | CC Chg | 02:52:30 | 105:38:01 | 0.23724 | 3.7438 | 0.68202 | 46 | 0.68202 | 46 | 0 | 0 | 0.00252628 | 170.41 | 0.00252628 | 170.41 | 0 | 0 | 2023-03-19 02:40:59 | 0.00088818 | 6.5896 | 444.4944 | 0 | Close
12689 | 2 | 7 | CC Chg | 02:53:00 | 105:38:31 | 0.23723 | 3.744 | 0.684 | 46.14 | 0.684 | 46.14 | 0 | 0 | 0.00253368 | 170.91 | 0.00253368 | 170.91 | 0 | 0 | 2023-03-19 02:41:29 | 0.00088819 | 9.8847 | 666.7566 | 0 | Close
12690 | 2 | 7 | CC Chg | 02:53:30 | 105:39:01 | 0.23723 | 3.7443 | 0.68597 | 46.27 | 0.68597 | 46.27 | 0 | 0 | 0.00254108 | 171.41 | 0.00254108 | 171.41 | 0 | 0 | 2023-03-19 02:41:59 | 0.00088826 | 6.5898 | 444.5044 | 0 | Close
12691 | 2 | 7 | CC Chg | 02:54:00 | 105:39:31 | 0.23723 | 3.7445 | 0.68795 | 46.4 | 0.68795 | 46.4 | 0 | 0 | 0.00254849 | 171.9 | 0.00254849 | 171.9 | 0 | 0 | 2023-03-19 02:42:29 | 0.00088831 | 9.8842 | 666.7266 | 0 | Close
12692 | 2 | 7 | CC Chg | 02:54:30 | 105:40:01 | 0.23724 | 3.7447 | 0.68993 | 46.54 | 0.68993 | 46.54 | 0 | 0 | 0.00255589 | 172.4 | 0.00255589 | 172.4 | 0 | 0 | 2023-03-19 02:42:59 | 0.00088839 | 9.8847 | 666.7566 | 0 | Close
12693 | 2 | 7 | CC Chg | 02:55:00 | 105:40:31 | 0.23722 | 3.7449 | 0.6919 | 46.67 | 0.6919 | 46.67 | 0 | 0 | 0.00256329 | 172.9 | 0.00256329 | 172.9 | 0 | 0 | 2023-03-19 02:43:29 | 0.00088837 | 9.8847 | 666.7566 | 0 | Close
12694 | 2 | 7 | CC Chg | 02:55:30 | 105:41:01 | 0.23724 | 3.7451 | 0.69388 | 46.8 | 0.69388 | 46.8 | 0 | 0 | 0.00257069 | 173.4 | 0.00257069 | 173.4 | 0 | 0 | 2023-03-19 02:43:59 | 0.00088849 | 9.8847 | 666.7566 | 0 | Close
12695 | 2 | 7 | CC Chg | 02:56:00 | 105:41:31 | 0.23724 | 3.7452 | 0.69586 | 46.94 | 0.69586 | 46.94 | 0 | 0 | 0.0025781 | 173.9 | 0.0025781 | 173.9 | 0 | 0 | 2023-03-19 02:44:29 | 0.00088851 | 19.7689 | 1333.4832 | 0 | Close
12696 | 2 | 7 | CC Chg | 02:56:30 | 105:42:01 | 0.23723 | 3.7454 | 0.69784 | 47.07 | 0.69784 | 47.07 | 0 | 0 | 0.0025855 | 174.4 | 0.0025855 | 174.4 | 0 | 0 | 2023-03-19 02:44:59 | 0.00088852 | 9.8847 | 666.7566 | 0 | Close
12697 | 2 | 7 | CC Chg | 02:57:00 | 105:42:31 | 0.23723 | 3.7456 | 0.69981 | 47.2 | 0.69981 | 47.2 | 0 | 0 | 0.00259291 | 174.9 | 0.00259291 | 174.9 | 0 | 0 | 2023-03-19 02:45:29 | 0.00088857 | 9.8844 | 666.7416 | 0 | Close
12698 | 2 | 7 | CC Chg | 02:57:30 | 105:43:01 | 0.23724 | 3.7459 | 0.70179 | 47.34 | 0.70179 | 47.34 | 0 | 0 | 0.00260031 | 175.4 | 0.00260031 | 175.4 | 0 | 0 | 2023-03-19 02:45:59 | 0.00088868 | 6.5898 | 444.5044 | 0 | Close
12699 | 2 | 7 | CC Chg | 02:58:00 | 105:43:31 | 0.23724 | 3.746 | 0.70377 | 47.47 | 0.70377 | 47.47 | 0 | 0 | 0.00260772 | 175.9 | 0.00260772 | 175.9 | 0 | 0 | 2023-03-19 02:46:29 | 0.0008887 | 19.7684 | 1333.4533 | 0 | Close
12700 | 2 | 7 | CC Chg | 02:58:30 | 105:44:01 | 0.23723 | 3.7463 | 0.70574 | 47.6 | 0.70574 | 47.6 | 0 | 0 | 0.00261512 | 176.4 | 0.00261512 | 176.4 | 0 | 0 | 2023-03-19 02:46:59 | 0.00088873 | 6.5899 | 444.5144 | 0 | Close
12701 | 2 | 7 | CC Chg | 02:59:00 | 105:44:31 | 0.23722 | 3.7465 | 0.70772 | 47.74 | 0.70772 | 47.74 | 0 | 0 | 0.00262253 | 176.9 | 0.00262253 | 176.9 | 0 | 0 | 2023-03-19 02:47:29 | 0.00088874 | 9.8844 | 666.7416 | 0 | Close
12702 | 2 | 7 | CC Chg | 02:59:30 | 105:45:01 | 0.23723 | 3.7467 | 0.7097 | 47.87 | 0.7097 | 47.87 | 0 | 0 | 0.00262994 | 177.4 | 0.00262994 | 177.4 | 0 | 0 | 2023-03-19 02:47:59 | 0.00088883 | 9.8842 | 666.7266 | 0 | Close
12703 | 2 | 7 | CC Chg | 03:00:00 | 105:45:31 | 0.23722 | 3.7469 | 0.71167 | 48 | 0.71167 | 48 | 0 | 0 | 0.00263734 | 177.9 | 0.00263734 | 177.9 | 0 | 0 | 2023-03-19 02:48:29 | 0.00088884 | 9.8851 | 666.7866 | 0 | Close
12704 | 2 | 7 | CC Chg | 03:00:30 | 105:46:01 | 0.23723 | 3.7471 | 0.71365 | 48.14 | 0.71365 | 48.14 | 0 | 0 | 0.00264475 | 178.4 | 0.00264475 | 178.4 | 0 | 0 | 2023-03-19 02:48:59 | 0.00088892 | 9.8844 | 666.7416 | 0 | Close
12705 | 2 | 7 | CC Chg | 03:01:00 | 105:46:31 | 0.23723 | 3.7474 | 0.71563 | 48.27 | 0.71563 | 48.27 | 0 | 0 | 0.00265216 | 178.9 | 0.00265216 | 178.9 | 0 | 0 | 2023-03-19 02:49:29 | 0.000889 | 6.5898 | 444.5044 | 0 | Close
12706 | 2 | 7 | CC Chg | 03:01:30 | 105:47:01 | 0.23722 | 3.7475 | 0.7176 | 48.41 | 0.7176 | 48.41 | 0 | 0 | 0.00265957 | 179.4 | 0.00265957 | 179.4 | 0 | 0 | 2023-03-19 02:49:59 | 0.00088898 | 19.7693 | 1333.5132 | 0 | Close
12707 | 2 | 7 | CC Chg | 03:02:00 | 105:47:31 | 0.23723 | 3.7478 | 0.71958 | 48.54 | 0.71958 | 48.54 | 0 | 0 | 0.00266698 | 179.9 | 0.00266698 | 179.9 | 0 | 0 | 2023-03-19 02:50:29 | 0.00088909 | 6.5898 | 444.5044 | 0 | Close
12708 | 2 | 7 | CC Chg | 03:02:30 | 105:48:01 | 0.23725 | 3.748 | 0.72156 | 48.67 | 0.72156 | 48.67 | 0 | 0 | 0.00267439 | 180.4 | 0.00267439 | 180.4 | 0 | 0 | 2023-03-19 02:50:59 | 0.00088921 | 9.8853 | 666.8016 | 0 | Close
12709 | 2 | 7 | CC Chg | 03:03:00 | 105:48:31 | 0.23723 | 3.7481 | 0.72354 | 48.81 | 0.72354 | 48.81 | 0 | 0 | 0.0026818 | 180.9 | 0.0026818 | 180.9 | 0 | 0 | 2023-03-19 02:51:29 | 0.00088916 | 19.7693 | 1333.5132 | 0 | Close
12710 | 2 | 7 | CC Chg | 03:03:30 | 105:49:01 | 0.23723 | 3.7484 | 0.72551 | 48.94 | 0.72551 | 48.94 | 0 | 0 | 0.00268921 | 181.4 | 0.00268921 | 181.4 | 0 | 0 | 2023-03-19 02:51:59 | 0.00088923 | 6.5898 | 444.5044 | 0 | Close
12711 | 2 | 7 | CC Chg | 03:04:00 | 105:49:31 | 0.23724 | 3.7487 | 0.72749 | 49.07 | 0.72749 | 49.07 | 0 | 0 | 0.00269662 | 181.9 | 0.00269662 | 181.9 | 0 | 0 | 2023-03-19 02:52:29 | 0.00088934 | 6.5899 | 444.5144 | 0 | Close
12712 | 2 | 7 | CC Chg | 03:04:30 | 105:50:01 | 0.23724 | 3.7488 | 0.72947 | 49.21 | 0.72947 | 49.21 | 0 | 0 | 0.00270403 | 182.4 | 0.00270403 | 182.4 | 0 | 0 | 2023-03-19 02:52:59 | 0.00088937 | 19.7693 | 1333.5132 | 0 | Close
12713 | 2 | 7 | CC Chg | 03:05:00 | 105:50:31 | 0.23724 | 3.7491 | 0.73144 | 49.34 | 0.73144 | 49.34 | 0 | 0 | 0.00271144 | 182.9 | 0.00271144 | 182.9 | 0 | 0 | 2023-03-19 02:53:29 | 0.00088944 | 6.5898 | 444.5044 | 0 | Close
12714 | 2 | 7 | CC Chg | 03:05:30 | 105:51:01 | 0.23722 | 3.7493 | 0.73342 | 49.47 | 0.73342 | 49.47 | 0 | 0 | 0.00271885 | 183.4 | 0.00271885 | 183.4 | 0 | 0 | 2023-03-19 02:53:59 | 0.00088941 | 9.8851 | 666.7866 | 0 | Close
12715 | 2 | 7 | CC Chg | 03:06:00 | 105:51:31 | 0.23723 | 3.7495 | 0.7354 | 49.61 | 0.7354 | 49.61 | 0 | 0 | 0.00272626 | 183.9 | 0.00272626 | 183.9 | 0 | 0 | 2023-03-19 02:54:29 | 0.00088949 | 9.8844 | 666.7416 | 0 | Close
12716 | 2 | 7 | CC Chg | 03:06:30 | 105:52:01 | 0.23725 | 3.7497 | 0.73737 | 49.74 | 0.73737 | 49.74 | 0 | 0 | 0.00273368 | 184.4 | 0.00273368 | 184.4 | 0 | 0 | 2023-03-19 02:54:59 | 0.00088962 | 9.8851 | 666.7866 | 0 | Close
12717 | 2 | 7 | CC Chg | 03:07:00 | 105:52:31 | 0.23723 | 3.7499 | 0.73935 | 49.87 | 0.73935 | 49.87 | 0 | 0 | 0.00274109 | 184.9 | 0.00274109 | 184.9 | 0 | 0 | 2023-03-19 02:55:29 | 0.00088959 | 9.8842 | 666.7266 | 0 | Close
12718 | 2 | 7 | CC Chg | 03:07:30 | 105:53:01 | 0.23724 | 3.75 | 0.74133 | 50.01 | 0.74133 | 50.01 | 0 | 0 | 0.0027485 | 185.4 | 0.0027485 | 185.4 | 0 | 0 | 2023-03-19 02:55:59 | 0.00088965 | 19.7702 | 1333.5732 | 0 | Close
12719 | 2 | 7 | CC Chg | 03:08:00 | 105:53:31 | 0.23723 | 3.7502 | 0.7433 | 50.14 | 0.7433 | 50.14 | 0 | 0 | 0.00275592 | 185.9 | 0.00275592 | 185.9 | 0 | 0 | 2023-03-19 02:56:29 | 0.00088966 | 9.8849 | 666.7716 | 0 | Close
12720 | 2 | 7 | CC Chg | 03:08:30 | 105:54:01 | 0.23723 | 3.7505 | 0.74528 | 50.27 | 0.74528 | 50.27 | 0 | 0 | 0.00276333 | 186.4 | 0.00276333 | 186.4 | 0 | 0 | 2023-03-19 02:56:59 | 0.00088973 | 6.5898 | 444.5044 | 0 | Close
12721 | 2 | 7 | CC Chg | 03:09:00 | 105:54:31 | 0.23723 | 3.7507 | 0.74726 | 50.41 | 0.74726 | 50.41 | 0 | 0 | 0.00277075 | 186.9 | 0.00277075 | 186.9 | 0 | 0 | 2023-03-19 02:57:29 | 0.00088978 | 9.8847 | 666.7566 | 0 | Close
12722 | 2 | 7 | CC Chg | 03:09:30 | 105:55:01 | 0.23724 | 3.7509 | 0.74924 | 50.54 | 0.74924 | 50.54 | 0 | 0 | 0.00277816 | 187.4 | 0.00277816 | 187.4 | 0 | 0 | 2023-03-19 02:57:59 | 0.00088986 | 9.8849 | 666.7716 | 0 | Close
12723 | 2 | 7 | CC Chg | 03:10:00 | 105:55:31 | 0.23724 | 3.7511 | 0.75121 | 50.67 | 0.75121 | 50.67 | 0 | 0 | 0.00278558 | 187.9 | 0.00278558 | 187.9 | 0 | 0 | 2023-03-19 02:58:29 | 0.00088991 | 9.8849 | 666.7716 | 0 | Close
12724 | 2 | 7 | CC Chg | 03:10:30 | 105:56:01 | 0.23724 | 3.7514 | 0.75319 | 50.81 | 0.75319 | 50.81 | 0 | 0 | 0.00279299 | 188.4 | 0.00279299 | 188.4 | 0 | 0 | 2023-03-19 02:58:59 | 0.00088998 | 6.5899 | 444.5144 | 0 | Close
12725 | 2 | 7 | CC Chg | 03:11:00 | 105:56:31 | 0.23723 | 3.7516 | 0.75517 | 50.94 | 0.75517 | 50.94 | 0 | 0 | 0.00280041 | 188.9 | 0.00280041 | 188.9 | 0 | 0 | 2023-03-19 02:59:29 | 0.00088999 | 9.8844 | 666.7416 | 0 | Close
12726 | 2 | 7 | CC Chg | 03:11:30 | 105:57:01 | 0.23723 | 3.7518 | 0.75714 | 51.07 | 0.75714 | 51.07 | 0 | 0 | 0.00280783 | 189.4 | 0.00280783 | 189.4 | 0 | 0 | 2023-03-19 02:59:59 | 0.00089004 | 9.8849 | 666.7716 | 0 | Close
12727 | 2 | 7 | CC Chg | 03:12:00 | 105:57:31 | 0.23722 | 3.752 | 0.75912 | 51.21 | 0.75912 | 51.21 | 0 | 0 | 0.00281524 | 189.9 | 0.00281524 | 189.9 | 0 | 0 | 2023-03-19 03:00:29 | 0.00089005 | 9.8849 | 666.7716 | 0 | Close
12728 | 2 | 7 | CC Chg | 03:12:30 | 105:58:01 | 0.23723 | 3.7521 | 0.7611 | 51.34 | 0.7611 | 51.34 | 0 | 0 | 0.00282266 | 190.4 | 0.00282266 | 190.4 | 0 | 0 | 2023-03-19 03:00:59 | 0.00089011 | 19.768 | 1333.4233 | 0 | Close
12729 | 2 | 7 | CC Chg | 03:13:00 | 105:58:31 | 0.23721 | 3.7523 | 0.76307 | 51.47 | 0.76307 | 51.47 | 0 | 0 | 0.00283008 | 190.9 | 0.00283008 | 190.9 | 0 | 0 | 2023-03-19 03:01:29 | 0.00089008 | 9.884 | 666.7116 | 0 | Close
12730 | 2 | 7 | CC Chg | 03:13:30 | 105:59:01 | 0.23722 | 3.7525 | 0.76505 | 51.61 | 0.76505 | 51.61 | 0 | 0 | 0.0028375 | 191.4 | 0.0028375 | 191.4 | 0 | 0 | 2023-03-19 03:01:59 | 0.00089017 | 9.884 | 666.7116 | 0 | Close
12731 | 2 | 7 | CC Chg | 03:14:00 | 105:59:31 | 0.23722 | 3.7526 | 0.76703 | 51.74 | 0.76703 | 51.74 | 0 | 0 | 0.00284491 | 191.9 | 0.00284491 | 191.9 | 0 | 0 | 2023-03-19 03:02:29 | 0.00089019 | 19.768 | 1333.4233 | 0 | Close
12732 | 2 | 7 | CC Chg | 03:14:30 | 106:00:01 | 0.23722 | 3.7529 | 0.769 | 51.87 | 0.769 | 51.87 | 0 | 0 | 0.00285233 | 192.4 | 0.00285233 | 192.4 | 0 | 0 | 2023-03-19 03:02:59 | 0.00089026 | 6.5893 | 444.4744 | 0 | Close
12733 | 2 | 7 | CC Chg | 03:15:00 | 106:00:31 | 0.23722 | 3.7532 | 0.77098 | 52.01 | 0.77098 | 52.01 | 0 | 0 | 0.00285975 | 192.9 | 0.00285975 | 192.9 | 0 | 0 | 2023-03-19 03:03:29 | 0.00089033 | 6.589 | 444.4544 | 0 | Close
12734 | 2 | 7 | CC Chg | 03:15:30 | 106:01:01 | 0.23721 | 3.7533 | 0.77296 | 52.14 | 0.77296 | 52.14 | 0 | 0 | 0.00286717 | 193.4 | 0.00286717 | 193.4 | 0 | 0 | 2023-03-19 03:03:59 | 0.00089032 | 19.7689 | 1333.4832 | 0 | Close
12735 | 2 | 7 | CC Chg | 03:16:00 | 106:01:31 | 0.2372 | 3.7536 | 0.77493 | 52.27 | 0.77493 | 52.27 | 0 | 0 | 0.00287459 | 193.9 | 0.00287459 | 193.9 | 0 | 0 | 2023-03-19 03:04:29 | 0.00089035 | 6.589 | 444.4544 | 0 | Close
12736 | 2 | 7 | CC Chg | 03:16:30 | 106:02:01 | 0.23721 | 3.7538 | 0.77691 | 52.41 | 0.77691 | 52.41 | 0 | 0 | 0.00288201 | 194.4 | 0.00288201 | 194.4 | 0 | 0 | 2023-03-19 03:04:59 | 0.00089044 | 9.884 | 666.7116 | 0 | Close
12737 | 2 | 7 | CC Chg | 03:17:00 | 106:02:31 | 0.23721 | 3.754 | 0.77889 | 52.54 | 0.77889 | 52.54 | 0 | 0 | 0.00288943 | 194.9 | 0.00288943 | 194.9 | 0 | 0 | 2023-03-19 03:05:29 | 0.00089049 | 9.884 | 666.7116 | 0 | Close
12738 | 2 | 7 | CC Chg | 03:17:30 | 106:03:01 | 0.23721 | 3.7542 | 0.78086 | 52.67 | 0.78086 | 52.67 | 0 | 0 | 0.00289685 | 195.4 | 0.00289685 | 195.4 | 0 | 0 | 2023-03-19 03:05:59 | 0.00089053 | 9.8836 | 666.6817 | 0 | Close
12739 | 2 | 7 | CC Chg | 03:18:00 | 106:03:31 | 0.23722 | 3.7544 | 0.78284 | 52.81 | 0.78284 | 52.81 | 0 | 0 | 0.00290427 | 195.9 | 0.00290427 | 195.9 | 0 | 0 | 2023-03-19 03:06:29 | 0.00089062 | 9.884 | 666.7116 | 0 | Close
12740 | 2 | 7 | CC Chg | 03:18:30 | 106:04:01 | 0.23722 | 3.7546 | 0.78482 | 52.94 | 0.78482 | 52.94 | 0 | 0 | 0.0029117 | 196.4 | 0.0029117 | 196.4 | 0 | 0 | 2023-03-19 03:06:59 | 0.00089067 | 9.8836 | 666.6817 | 0 | Close
12741 | 2 | 7 | CC Chg | 03:19:00 | 106:04:31 | 0.23722 | 3.7548 | 0.7868 | 53.07 | 0.7868 | 53.07 | 0 | 0 | 0.00291912 | 196.91 | 0.00291912 | 196.91 | 0 | 0 | 2023-03-19 03:07:29 | 0.00089071 | 9.884 | 666.7116 | 0 | Close
12742 | 2 | 7 | CC Chg | 03:19:30 | 106:05:01 | 0.23722 | 3.7549 | 0.78877 | 53.21 | 0.78877 | 53.21 | 0 | 0 | 0.00292654 | 197.41 | 0.00292654 | 197.41 | 0 | 0 | 2023-03-19 03:07:59 | 0.00089074 | 19.7671 | 1333.3633 | 0 | Close
12743 | 2 | 7 | CC Chg | 03:20:00 | 106:05:31 | 0.23721 | 3.7552 | 0.79075 | 53.34 | 0.79075 | 53.34 | 0 | 0 | 0.00293396 | 197.91 | 0.00293396 | 197.91 | 0 | 0 | 2023-03-19 03:08:29 | 0.00089077 | 6.5893 | 444.4744 | 0 | Close
12744 | 2 | 7 | CC Chg | 03:20:30 | 106:06:01 | 0.23723 | 3.7553 | 0.79273 | 53.47 | 0.79273 | 53.47 | 0 | 0 | 0.00294139 | 198.41 | 0.00294139 | 198.41 | 0 | 0 | 2023-03-19 03:08:59 | 0.00089087 | 19.768 | 1333.4233 | 0 | Close
12745 | 2 | 7 | CC Chg | 03:21:00 | 106:06:31 | 0.2372 | 3.7555 | 0.7947 | 53.61 | 0.7947 | 53.61 | 0 | 0 | 0.00294881 | 198.91 | 0.00294881 | 198.91 | 0 | 0 | 2023-03-19 03:09:29 | 0.0008908 | 9.8836 | 666.6817 | 0 | Close
12746 | 2 | 7 | CC Chg | 03:21:30 | 106:07:01 | 0.2372 | 3.7558 | 0.79668 | 53.74 | 0.79668 | 53.74 | 0 | 0 | 0.00295623 | 199.41 | 0.00295623 | 199.41 | 0 | 0 | 2023-03-19 03:09:59 | 0.00089088 | 6.5893 | 444.4744 | 0 | Close
12747 | 2 | 7 | CC Chg | 03:22:00 | 106:07:31 | 0.2372 | 3.7559 | 0.79866 | 53.87 | 0.79866 | 53.87 | 0 | 0 | 0.00296366 | 199.91 | 0.00296366 | 199.91 | 0 | 0 | 2023-03-19 03:10:29 | 0.0008909 | 19.7671 | 1333.3633 | 0 | Close
12748 | 2 | 7 | CC Chg | 03:22:30 | 106:08:01 | 0.2372 | 3.7562 | 0.80063 | 54.01 | 0.80063 | 54.01 | 0 | 0 | 0.00297108 | 200.41 | 0.00297108 | 200.41 | 0 | 0 | 2023-03-19 03:10:59 | 0.00089097 | 6.589 | 444.4544 | 0 | Close
12749 | 2 | 7 | CC Chg | 03:23:00 | 106:08:31 | 0.2372 | 3.7564 | 0.80261 | 54.14 | 0.80261 | 54.14 | 0 | 0 | 0.00297851 | 200.91 | 0.00297851 | 200.91 | 0 | 0 | 2023-03-19 03:11:29 | 0.00089102 | 9.8836 | 666.6817 | 0 | Close
12750 | 2 | 7 | CC Chg | 03:23:30 | 106:09:01 | 0.23722 | 3.7566 | 0.80459 | 54.27 | 0.80459 | 54.27 | 0 | 0 | 0.00298593 | 201.41 | 0.00298593 | 201.41 | 0 | 0 | 2023-03-19 03:11:59 | 0.00089114 | 9.884 | 666.7116 | 0 | Close
12751 | 2 | 7 | CC Chg | 03:24:00 | 106:09:31 | 0.2372 | 3.7568 | 0.80656 | 54.41 | 0.80656 | 54.41 | 0 | 0 | 0.00299336 | 201.91 | 0.00299336 | 201.91 | 0 | 0 | 2023-03-19 03:12:29 | 0.00089111 | 9.8836 | 666.6817 | 0 | Close
12752 | 2 | 7 | CC Chg | 03:24:30 | 106:10:01 | 0.23722 | 3.757 | 0.80854 | 54.54 | 0.80854 | 54.54 | 0 | 0 | 0.00300079 | 202.41 | 0.00300079 | 202.41 | 0 | 0 | 2023-03-19 03:12:59 | 0.00089124 | 9.8836 | 666.6817 | 0 | Close
12753 | 2 | 7 | CC Chg | 03:25:00 | 106:10:31 | 0.23721 | 3.7572 | 0.81052 | 54.67 | 0.81052 | 54.67 | 0 | 0 | 0.00300821 | 202.91 | 0.00300821 | 202.91 | 0 | 0 | 2023-03-19 03:13:29 | 0.00089125 | 9.884 | 666.7116 | 0 | Close
12754 | 2 | 7 | CC Chg | 03:25:30 | 106:11:01 | 0.23721 | 3.7574 | 0.81249 | 54.81 | 0.81249 | 54.81 | 0 | 0 | 0.00301564 | 203.42 | 0.00301564 | 203.42 | 0 | 0 | 2023-03-19 03:13:59 | 0.00089129 | 9.8836 | 666.6817 | 0 | Close
12755 | 2 | 7 | CC Chg | 03:26:00 | 106:11:31 | 0.2372 | 3.7575 | 0.81447 | 54.94 | 0.81447 | 54.94 | 0 | 0 | 0.00302307 | 203.92 | 0.00302307 | 203.92 | 0 | 0 | 2023-03-19 03:14:29 | 0.00089128 | 19.768 | 1333.4233 | 0 | Close
12756 | 2 | 7 | CC Chg | 03:26:30 | 106:12:01 | 0.23721 | 3.7577 | 0.81645 | 55.07 | 0.81645 | 55.07 | 0 | 0 | 0.0030305 | 204.42 | 0.0030305 | 204.42 | 0 | 0 | 2023-03-19 03:14:59 | 0.00089136 | 9.8836 | 666.6817 | 0 | Close
12757 | 2 | 7 | CC Chg | 03:27:00 | 106:12:31 | 0.2372 | 3.758 | 0.81842 | 55.21 | 0.81842 | 55.21 | 0 | 0 | 0.00303792 | 204.92 | 0.00303792 | 204.92 | 0 | 0 | 2023-03-19 03:15:29 | 0.0008914 | 6.5893 | 444.4744 | 0 | Close
12758 | 2 | 7 | CC Chg | 03:27:30 | 106:13:01 | 0.23723 | 3.7582 | 0.8204 | 55.34 | 0.8204 | 55.34 | 0 | 0 | 0.00304535 | 205.42 | 0.00304535 | 205.42 | 0 | 0 | 2023-03-19 03:15:59 | 0.00089156 | 9.884 | 666.7116 | 0 | Close
12759 | 2 | 7 | CC Chg | 03:28:00 | 106:13:31 | 0.23721 | 3.7584 | 0.82238 | 55.47 | 0.82238 | 55.47 | 0 | 0 | 0.00305278 | 205.92 | 0.00305278 | 205.92 | 0 | 0 | 2023-03-19 03:16:29 | 0.00089153 | 9.884 | 666.7116 | 0 | Close
12760 | 2 | 7 | CC Chg | 03:28:30 | 106:14:01 | 0.23721 | 3.7586 | 0.82435 | 55.61 | 0.82435 | 55.61 | 0 | 0 | 0.00306021 | 206.42 | 0.00306021 | 206.42 | 0 | 0 | 2023-03-19 03:16:59 | 0.00089158 | 9.884 | 666.7116 | 0 | Close
12761 | 2 | 7 | CC Chg | 03:29:00 | 106:14:31 | 0.23722 | 3.7588 | 0.82633 | 55.74 | 0.82633 | 55.74 | 0 | 0 | 0.00306764 | 206.92 | 0.00306764 | 206.92 | 0 | 0 | 2023-03-19 03:17:29 | 0.00089166 | 9.8844 | 666.7416 | 0 | Close
12762 | 2 | 7 | CC Chg | 03:29:30 | 106:15:01 | 0.23722 | 3.7591 | 0.82831 | 55.87 | 0.82831 | 55.87 | 0 | 0 | 0.00307507 | 207.42 | 0.00307507 | 207.42 | 0 | 0 | 2023-03-19 03:17:59 | 0.00089173 | 6.5896 | 444.4944 | 0 | Close
12763 | 2 | 7 | CC Chg | 03:30:00 | 106:15:31 | 0.23722 | 3.7592 | 0.83028 | 56.01 | 0.83028 | 56.01 | 0 | 0 | 0.0030825 | 207.93 | 0.0030825 | 207.93 | 0 | 0 | 2023-03-19 03:18:29 | 0.00089176 | 19.7671 | 1333.3633 | 0 | Close
12764 | 2 | 7 | CC Chg | 03:30:30 | 106:16:01 | 0.23722 | 3.7594 | 0.83226 | 56.14 | 0.83226 | 56.14 | 0 | 0 | 0.00308994 | 208.43 | 0.00308994 | 208.43 | 0 | 0 | 2023-03-19 03:18:59 | 0.0008918 | 9.884 | 666.7116 | 0 | Close
12765 | 2 | 7 | CC Chg | 03:31:00 | 106:16:31 | 0.23723 | 3.7596 | 0.83424 | 56.27 | 0.83424 | 56.27 | 0 | 0 | 0.00309737 | 208.93 | 0.00309737 | 208.93 | 0 | 0 | 2023-03-19 03:19:29 | 0.00089189 | 9.8844 | 666.7416 | 0 | Close
12766 | 2 | 7 | CC Chg | 03:31:30 | 106:17:01 | 0.23723 | 3.7598 | 0.83621 | 56.41 | 0.83621 | 56.41 | 0 | 0 | 0.0031048 | 209.43 | 0.0031048 | 209.43 | 0 | 0 | 2023-03-19 03:19:59 | 0.00089194 | 9.884 | 666.7116 | 0 | Close
12767 | 2 | 7 | CC Chg | 03:32:00 | 106:17:31 | 0.23722 | 3.76 | 0.83819 | 56.54 | 0.83819 | 56.54 | 0 | 0 | 0.00311223 | 209.93 | 0.00311223 | 209.93 | 0 | 0 | 2023-03-19 03:20:29 | 0.00089195 | 9.8844 | 666.7416 | 0 | Close
12768 | 2 | 7 | CC Chg | 03:32:30 | 106:18:01 | 0.23722 | 3.7602 | 0.84017 | 56.67 | 0.84017 | 56.67 | 0 | 0 | 0.00311967 | 210.43 | 0.00311967 | 210.43 | 0 | 0 | 2023-03-19 03:20:59 | 0.00089199 | 9.884 | 666.7116 | 0 | Close
12769 | 2 | 7 | CC Chg | 03:33:00 | 106:18:31 | 0.23721 | 3.7603 | 0.84215 | 56.81 | 0.84215 | 56.81 | 0 | 0 | 0.0031271 | 210.93 | 0.0031271 | 210.93 | 0 | 0 | 2023-03-19 03:21:29 | 0.00089198 | 19.768 | 1333.4233 | 0 | Close
12770 | 2 | 7 | CC Chg | 03:33:30 | 106:19:01 | 0.23722 | 3.7606 | 0.84412 | 56.94 | 0.84412 | 56.94 | 0 | 0 | 0.00313453 | 211.44 | 0.00313453 | 211.44 | 0 | 0 | 2023-03-19 03:21:59 | 0.00089209 | 6.5899 | 444.5144 | 0 | Close
12771 | 2 | 7 | CC Chg | 03:34:00 | 106:19:31 | 0.23723 | 3.7608 | 0.8461 | 57.07 | 0.8461 | 57.07 | 0 | 0 | 0.00314197 | 211.94 | 0.00314197 | 211.94 | 0 | 0 | 2023-03-19 03:22:29 | 0.00089217 | 9.884 | 666.7116 | 0 | Close
12772 | 2 | 7 | CC Chg | 03:34:30 | 106:20:01 | 0.23722 | 3.761 | 0.84808 | 57.21 | 0.84808 | 57.21 | 0 | 0 | 0.0031494 | 212.44 | 0.0031494 | 212.44 | 0 | 0 | 2023-03-19 03:22:59 | 0.00089218 | 9.8844 | 666.7416 | 0 | Close
12773 | 2 | 7 | CC Chg | 03:35:00 | 106:20:31 | 0.23722 | 3.7612 | 0.85005 | 57.34 | 0.85005 | 57.34 | 0 | 0 | 0.00315684 | 212.94 | 0.00315684 | 212.94 | 0 | 0 | 2023-03-19 03:23:29 | 0.00089223 | 9.884 | 666.7116 | 0 | Close
12774 | 2 | 7 | CC Chg | 03:35:30 | 106:21:01 | 0.23722 | 3.7614 | 0.85203 | 57.47 | 0.85203 | 57.47 | 0 | 0 | 0.00316427 | 213.44 | 0.00316427 | 213.44 | 0 | 0 | 2023-03-19 03:23:59 | 0.00089228 | 9.8844 | 666.7416 | 0 | Close
12775 | 2 | 7 | CC Chg | 03:36:00 | 106:21:31 | 0.23722 | 3.7617 | 0.85401 | 57.61 | 0.85401 | 57.61 | 0 | 0 | 0.00317171 | 213.94 | 0.00317171 | 213.94 | 0 | 0 | 2023-03-19 03:24:29 | 0.00089235 | 6.5893 | 444.4744 | 0 | Close
12776 | 2 | 7 | CC Chg | 03:36:30 | 106:22:01 | 0.23722 | 3.7618 | 0.85598 | 57.74 | 0.85598 | 57.74 | 0 | 0 | 0.00317915 | 214.44 | 0.00317915 | 214.44 | 0 | 0 | 2023-03-19 03:24:59 | 0.00089237 | 19.768 | 1333.4233 | 0 | Close
12777 | 2 | 7 | CC Chg | 03:37:00 | 106:22:31 | 0.23722 | 3.762 | 0.85796 | 57.87 | 0.85796 | 57.87 | 0 | 0 | 0.00318658 | 214.95 | 0.00318658 | 214.95 | 0 | 0 | 2023-03-19 03:25:29 | 0.00089242 | 9.8849 | 666.7716 | 0 | Close
12778 | 2 | 7 | CC Chg | 03:37:30 | 106:23:01 | 0.23721 | 3.7622 | 0.85994 | 58.01 | 0.85994 | 58.01 | 0 | 0 | 0.00319402 | 215.45 | 0.00319402 | 215.45 | 0 | 0 | 2023-03-19 03:25:59 | 0.00089243 | 9.884 | 666.7116 | 0 | Close
12779 | 2 | 7 | CC Chg | 03:38:00 | 106:23:31 | 0.23723 | 3.7624 | 0.86191 | 58.14 | 0.86191 | 58.14 | 0 | 0 | 0.00320146 | 215.95 | 0.00320146 | 215.95 | 0 | 0 | 2023-03-19 03:26:29 | 0.00089255 | 9.884 | 666.7116 | 0 | Close
12780 | 2 | 7 | CC Chg | 03:38:30 | 106:24:01 | 0.23721 | 3.7626 | 0.86389 | 58.27 | 0.86389 | 58.27 | 0 | 0 | 0.0032089 | 216.45 | 0.0032089 | 216.45 | 0 | 0 | 2023-03-19 03:26:59 | 0.00089253 | 9.8844 | 666.7416 | 0 | Close
12781 | 2 | 7 | CC Chg | 03:39:00 | 106:24:31 | 0.23723 | 3.7627 | 0.86587 | 58.41 | 0.86587 | 58.41 | 0 | 0 | 0.00321633 | 216.95 | 0.00321633 | 216.95 | 0 | 0 | 2023-03-19 03:27:29 | 0.00089263 | 19.768 | 1333.4233 | 0 | Close
12782 | 2 | 7 | CC Chg | 03:39:30 | 106:25:01 | 0.23723 | 3.763 | 0.86784 | 58.54 | 0.86784 | 58.54 | 0 | 0 | 0.00322377 | 217.46 | 0.00322377 | 217.46 | 0 | 0 | 2023-03-19 03:27:59 | 0.0008927 | 6.5896 | 444.4944 | 0 | Close
12783 | 2 | 7 | CC Chg | 03:40:00 | 106:25:31 | 0.23723 | 3.7632 | 0.86982 | 58.67 | 0.86982 | 58.67 | 0 | 0 | 0.00323121 | 217.96 | 0.00323121 | 217.96 | 0 | 0 | 2023-03-19 03:28:29 | 0.00089274 | 9.884 | 666.7116 | 0 | Close
12784 | 2 | 7 | CC Chg | 03:40:30 | 106:26:01 | 0.2372 | 3.7634 | 0.8718 | 58.81 | 0.8718 | 58.81 | 0 | 0 | 0.00323865 | 218.46 | 0.00323865 | 218.46 | 0 | 0 | 2023-03-19 03:28:59 | 0.00089268 | 9.8844 | 666.7416 | 0 | Close
12785 | 2 | 7 | CC Chg | 03:41:00 | 106:26:31 | 0.23722 | 3.7637 | 0.87377 | 58.94 | 0.87377 | 58.94 | 0 | 0 | 0.00324609 | 218.96 | 0.00324609 | 218.96 | 0 | 0 | 2023-03-19 03:29:29 | 0.00089282 | 6.5893 | 444.4744 | 0 | Close
12786 | 2 | 7 | CC Chg | 03:41:30 | 106:27:01 | 0.23722 | 3.7639 | 0.87575 | 59.07 | 0.87575 | 59.07 | 0 | 0 | 0.00325353 | 219.46 | 0.00325353 | 219.46 | 0 | 0 | 2023-03-19 03:29:59 | 0.00089287 | 9.884 | 666.7116 | 0 | Close
12787 | 2 | 7 | CC Chg | 03:42:00 | 106:27:31 | 0.23721 | 3.764 | 0.87773 | 59.21 | 0.87773 | 59.21 | 0 | 0 | 0.00326097 | 219.96 | 0.00326097 | 219.96 | 0 | 0 | 2023-03-19 03:30:29 | 0.00089286 | 19.7698 | 1333.5432 | 0 | Close
12788 | 2 | 7 | CC Chg | 03:42:30 | 106:28:01 | 0.23722 | 3.7643 | 0.87971 | 59.34 | 0.87971 | 59.34 | 0 | 0 | 0.00326841 | 220.47 | 0.00326841 | 220.47 | 0 | 0 | 2023-03-19 03:30:59 | 0.00089297 | 6.589 | 444.4544 | 0 | Close
12789 | 2 | 7 | CC Chg | 03:43:00 | 106:28:31 | 0.23721 | 3.7645 | 0.88168 | 59.47 | 0.88168 | 59.47 | 0 | 0 | 0.00327585 | 220.97 | 0.00327585 | 220.97 | 0 | 0 | 2023-03-19 03:31:29 | 0.00089298 | 9.8849 | 666.7716 | 0 | Close
12790 | 2 | 7 | CC Chg | 03:43:30 | 106:29:01 | 0.23723 | 3.7647 | 0.88366 | 59.61 | 0.88366 | 59.61 | 0 | 0 | 0.0032833 | 221.47 | 0.0032833 | 221.47 | 0 | 0 | 2023-03-19 03:31:59 | 0.0008931 | 9.884 | 666.7116 | 0 | Close
12791 | 2 | 7 | CC Chg | 03:44:00 | 106:29:31 | 0.23722 | 3.7647 | 0.88564 | 59.74 | 0.88564 | 59.74 | 0 | 0 | 0.00329074 | 221.97 | 0.00329074 | 221.97 | 0 | 0 | 2023-03-19 03:32:29 | 0.00089306 | 0 | 0 | 0 | Close
12792 | 2 | 7 | CC Chg | 03:44:30 | 106:30:01 | 0.23723 | 3.765 | 0.88761 | 59.87 | 0.88761 | 59.87 | 0 | 0 | 0.00329818 | 222.47 | 0.00329818 | 222.47 | 0 | 0 | 2023-03-19 03:32:59 | 0.00089317 | 6.5899 | 444.5144 | 0 | Close
12793 | 2 | 7 | CC Chg | 03:45:00 | 106:30:31 | 0.23721 | 3.7652 | 0.88959 | 60.01 | 0.88959 | 60.01 | 0 | 0 | 0.00330562 | 222.98 | 0.00330562 | 222.98 | 0 | 0 | 2023-03-19 03:33:29 | 0.00089314 | 9.8836 | 666.6817 | 0 | Close
12794 | 2 | 7 | CC Chg | 03:45:30 | 106:31:01 | 0.23722 | 3.7654 | 0.89157 | 60.14 | 0.89157 | 60.14 | 0 | 0 | 0.00331307 | 223.48 | 0.00331307 | 223.48 | 0 | 0 | 2023-03-19 03:33:59 | 0.00089323 | 9.8844 | 666.7416 | 0 | Close
12795 | 2 | 7 | CC Chg | 03:46:00 | 106:31:31 | 0.2372 | 3.7656 | 0.89354 | 60.27 | 0.89354 | 60.27 | 0 | 0 | 0.00332051 | 223.98 | 0.00332051 | 223.98 | 0 | 0 | 2023-03-19 03:34:29 | 0.0008932 | 9.884 | 666.7116 | 0 | Close
12796 | 2 | 7 | CC Chg | 03:46:30 | 106:32:01 | 0.23722 | 3.7658 | 0.89552 | 60.41 | 0.89552 | 60.41 | 0 | 0 | 0.00332796 | 224.48 | 0.00332796 | 224.48 | 0 | 0 | 2023-03-19 03:34:59 | 0.00089332 | 9.884 | 666.7116 | 0 | Close
12797 | 2 | 7 | CC Chg | 03:47:00 | 106:32:31 | 0.23721 | 3.7662 | 0.8975 | 60.54 | 0.8975 | 60.54 | 0 | 0 | 0.0033354 | 224.98 | 0.0033354 | 224.98 | 0 | 0 | 2023-03-19 03:35:29 | 0.00089338 | 4.942 | 333.3558 | 0 | Close
12798 | 2 | 7 | CC Chg | 03:47:30 | 106:33:01 | 0.23722 | 3.7663 | 0.89947 | 60.67 | 0.89947 | 60.67 | 0 | 0 | 0.00334284 | 225.49 | 0.00334284 | 225.49 | 0 | 0 | 2023-03-19 03:35:59 | 0.00089344 | 19.768 | 1333.4233 | 0 | Close
12799 | 2 | 7 | CC Chg | 03:48:00 | 106:33:31 | 0.2372 | 3.7664 | 0.90145 | 60.81 | 0.90145 | 60.81 | 0 | 0 | 0.00335029 | 225.99 | 0.00335029 | 225.99 | 0 | 0 | 2023-03-19 03:36:29 | 0.00089339 | 19.768 | 1333.4233 | 0 | Close
12800 | 2 | 7 | CC Chg | 03:48:30 | 106:34:01 | 0.23721 | 3.7666 | 0.90343 | 60.94 | 0.90343 | 60.94 | 0 | 0 | 0.00335774 | 226.49 | 0.00335774 | 226.49 | 0 | 0 | 2023-03-19 03:36:59 | 0.00089348 | 9.884 | 666.7116 | 0 | Close
12801 | 2 | 7 | CC Chg | 03:49:00 | 106:34:31 | 0.23722 | 3.7669 | 0.9054 | 61.07 | 0.9054 | 61.07 | 0 | 0 | 0.00336518 | 226.99 | 0.00336518 | 226.99 | 0 | 0 | 2023-03-19 03:37:29 | 0.00089358 | 6.5893 | 444.4744 | 0 | Close
12802 | 2 | 7 | CC Chg | 03:49:30 | 106:35:01 | 0.23722 | 3.767 | 0.90738 | 61.21 | 0.90738 | 61.21 | 0 | 0 | 0.00337263 | 227.5 | 0.00337263 | 227.5 | 0 | 0 | 2023-03-19 03:37:59 | 0.00089361 | 19.768 | 1333.4233 | 0 | Close
12803 | 2 | 7 | CC Chg | 03:50:00 | 106:35:31 | 0.23721 | 3.7672 | 0.90936 | 61.34 | 0.90936 | 61.34 | 0 | 0 | 0.00338008 | 228 | 0.00338008 | 228 | 0 | 0 | 2023-03-19 03:38:29 | 0.00089362 | 9.8836 | 666.6817 | 0 | Close
12804 | 2 | 7 | CC Chg | 03:50:30 | 106:36:01 | 0.23722 | 3.7674 | 0.91133 | 61.47 | 0.91133 | 61.47 | 0 | 0 | 0.00338752 | 228.5 | 0.00338752 | 228.5 | 0 | 0 | 2023-03-19 03:38:59 | 0.0008937 | 9.8844 | 666.7416 | 0 | Close
12805 | 2 | 7 | CC Chg | 03:51:00 | 106:36:31 | 0.23724 | 3.7676 | 0.91331 | 61.61 | 0.91331 | 61.61 | 0 | 0 | 0.00339497 | 229 | 0.00339497 | 229 | 0 | 0 | 2023-03-19 03:39:29 | 0.00089383 | 9.884 | 666.7116 | 0 | Close
12806 | 2 | 7 | CC Chg | 03:51:30 | 106:37:01 | 0.23721 | 3.7678 | 0.91529 | 61.74 | 0.91529 | 61.74 | 0 | 0 | 0.00340242 | 229.51 | 0.00340242 | 229.51 | 0 | 0 | 2023-03-19 03:39:59 | 0.00089376 | 9.8836 | 666.6817 | 0 | Close
12807 | 2 | 7 | CC Chg | 03:52:00 | 106:37:31 | 0.23723 | 3.7681 | 0.91726 | 61.87 | 0.91726 | 61.87 | 0 | 0 | 0.00340987 | 230.01 | 0.00340987 | 230.01 | 0 | 0 | 2023-03-19 03:40:29 | 0.00089391 | 6.5893 | 444.4744 | 0 | Close
12808 | 2 | 7 | CC Chg | 03:52:30 | 106:38:01 | 0.23722 | 3.7683 | 0.91924 | 62.01 | 0.91924 | 62.01 | 0 | 0 | 0.00341732 | 230.51 | 0.00341732 | 230.51 | 0 | 0 | 2023-03-19 03:40:59 | 0.00089392 | 9.884 | 666.7116 | 0 | Close
12809 | 2 | 7 | CC Chg | 03:53:00 | 106:38:31 | 0.2372 | 3.7684 | 0.92122 | 62.14 | 0.92122 | 62.14 | 0 | 0 | 0.00342476 | 231.01 | 0.00342476 | 231.01 | 0 | 0 | 2023-03-19 03:41:29 | 0.00089386 | 19.768 | 1333.4233 | 0 | Close
12810 | 2 | 7 | CC Chg | 03:53:30 | 106:39:01 | 0.23722 | 3.7687 | 0.9232 | 62.27 | 0.9232 | 62.27 | 0 | 0 | 0.00343221 | 231.52 | 0.00343221 | 231.52 | 0 | 0 | 2023-03-19 03:41:59 | 0.00089401 | 6.5893 | 444.4744 | 0 | Close
12811 | 2 | 7 | CC Chg | 03:54:00 | 106:39:31 | 0.23723 | 3.7689 | 0.92517 | 62.41 | 0.92517 | 62.41 | 0 | 0 | 0.00343966 | 232.02 | 0.00343966 | 232.02 | 0 | 0 | 2023-03-19 03:42:29 | 0.0008941 | 9.884 | 666.7116 | 0 | Close
12812 | 2 | 7 | CC Chg | 03:54:30 | 106:40:01 | 0.2372 | 3.7691 | 0.92715 | 62.54 | 0.92715 | 62.54 | 0 | 0 | 0.00344711 | 232.52 | 0.00344711 | 232.52 | 0 | 0 | 2023-03-19 03:42:59 | 0.00089403 | 9.8836 | 666.6817 | 0 | Close
12813 | 2 | 7 | CC Chg | 03:55:00 | 106:40:31 | 0.23722 | 3.7692 | 0.92913 | 62.67 | 0.92913 | 62.67 | 0 | 0 | 0.00345457 | 233.02 | 0.00345457 | 233.02 | 0 | 0 | 2023-03-19 03:43:29 | 0.00089413 | 19.7689 | 1333.4832 | 0 | Close
12814 | 2 | 7 | CC Chg | 03:55:30 | 106:41:01 | 0.23723 | 3.7694 | 0.9311 | 62.81 | 0.9311 | 62.81 | 0 | 0 | 0.00346202 | 233.53 | 0.00346202 | 233.53 | 0 | 0 | 2023-03-19 03:43:59 | 0.00089421 | 9.8836 | 666.6817 | 0 | Close
12815 | 2 | 7 | CC Chg | 03:56:00 | 106:41:31 | 0.23722 | 3.7697 | 0.93308 | 62.94 | 0.93308 | 62.94 | 0 | 0 | 0.00346947 | 234.03 | 0.00346947 | 234.03 | 0 | 0 | 2023-03-19 03:44:29 | 0.00089425 | 6.5896 | 444.4944 | 0 | Close
12816 | 2 | 7 | CC Chg | 03:56:30 | 106:42:01 | 0.23722 | 3.7699 | 0.93506 | 63.07 | 0.93506 | 63.07 | 0 | 0 | 0.00347692 | 234.53 | 0.00347692 | 234.53 | 0 | 0 | 2023-03-19 03:44:59 | 0.0008943 | 9.8836 | 666.6817 | 0 | Close
12817 | 2 | 7 | CC Chg | 03:57:00 | 106:42:31 | 0.23721 | 3.7701 | 0.93703 | 63.21 | 0.93703 | 63.21 | 0 | 0 | 0.00348437 | 235.03 | 0.00348437 | 235.03 | 0 | 0 | 2023-03-19 03:45:29 | 0.00089431 | 9.884 | 666.7116 | 0 | Close
12818 | 2 | 7 | CC Chg | 03:57:30 | 106:43:01 | 0.23721 | 3.7703 | 0.93901 | 63.34 | 0.93901 | 63.34 | 0 | 0 | 0.00349183 | 235.54 | 0.00349183 | 235.54 | 0 | 0 | 2023-03-19 03:45:59 | 0.00089435 | 9.884 | 666.7116 | 0 | Close
12819 | 2 | 7 | CC Chg | 03:58:00 | 106:43:31 | 0.23721 | 3.7705 | 0.94099 | 63.47 | 0.94099 | 63.47 | 0 | 0 | 0.00349928 | 236.04 | 0.00349928 | 236.04 | 0 | 0 | 2023-03-19 03:46:29 | 0.0008944 | 9.884 | 666.7116 | 0 | Close
12820 | 2 | 7 | CC Chg | 03:58:30 | 106:44:01 | 0.23722 | 3.7708 | 0.94296 | 63.61 | 0.94296 | 63.61 | 0 | 0 | 0.00350673 | 236.54 | 0.00350673 | 236.54 | 0 | 0 | 2023-03-19 03:46:59 | 0.00089451 | 6.5893 | 444.4744 | 0 | Close
12821 | 2 | 7 | CC Chg | 03:59:00 | 106:44:31 | 0.23722 | 3.771 | 0.94494 | 63.74 | 0.94494 | 63.74 | 0 | 0 | 0.00351419 | 237.04 | 0.00351419 | 237.04 | 0 | 0 | 2023-03-19 03:47:29 | 0.00089456 | 9.8836 | 666.6817 | 0 | Close
12822 | 2 | 7 | CC Chg | 03:59:30 | 106:45:01 | 0.23722 | 3.7711 | 0.94692 | 63.87 | 0.94692 | 63.87 | 0 | 0 | 0.00352164 | 237.55 | 0.00352164 | 237.55 | 0 | 0 | 2023-03-19 03:47:59 | 0.00089458 | 19.768 | 1333.4233 | 0 | Close
12823 | 2 | 7 | CC Chg | 04:00:00 | 106:45:31 | 0.23722 | 3.7713 | 0.94889 | 64.01 | 0.94889 | 64.01 | 0 | 0 | 0.0035291 | 238.05 | 0.0035291 | 238.05 | 0 | 0 | 2023-03-19 03:48:29 | 0.00089463 | 9.884 | 666.7116 | 0 | Close
12824 | 2 | 7 | CC Chg | 04:00:30 | 106:46:01 | 0.23722 | 3.7715 | 0.95087 | 64.14 | 0.95087 | 64.14 | 0 | 0 | 0.00353655 | 238.55 | 0.00353655 | 238.55 | 0 | 0 | 2023-03-19 03:48:59 | 0.00089468 | 9.884 | 666.7116 | 0 | Close
12825 | 2 | 7 | CC Chg | 04:01:00 | 106:46:31 | 0.23723 | 3.7717 | 0.95285 | 64.27 | 0.95285 | 64.27 | 0 | 0 | 0.00354401 | 239.06 | 0.00354401 | 239.06 | 0 | 0 | 2023-03-19 03:49:29 | 0.00089476 | 9.8836 | 666.6817 | 0 | Close
12826 | 2 | 7 | CC Chg | 04:01:30 | 106:47:01 | 0.23722 | 3.7719 | 0.95482 | 64.41 | 0.95482 | 64.41 | 0 | 0 | 0.00355146 | 239.56 | 0.00355146 | 239.56 | 0 | 0 | 2023-03-19 03:49:59 | 0.00089477 | 9.8844 | 666.7416 | 0 | Close
12827 | 2 | 7 | CC Chg | 04:02:00 | 106:47:31 | 0.23722 | 3.7721 | 0.9568 | 64.54 | 0.9568 | 64.54 | 0 | 0 | 0.00355892 | 240.06 | 0.00355892 | 240.06 | 0 | 0 | 2023-03-19 03:50:29 | 0.00089482 | 9.8844 | 666.7416 | 0 | Close
12828 | 2 | 7 | CC Chg | 04:02:30 | 106:48:01 | 0.2372 | 3.7723 | 0.95878 | 64.67 | 0.95878 | 64.67 | 0 | 0 | 0.00356638 | 240.57 | 0.00356638 | 240.57 | 0 | 0 | 2023-03-19 03:50:59 | 0.00089479 | 9.884 | 666.7116 | 0 | Close
12829 | 2 | 7 | CC Chg | 04:03:00 | 106:48:31 | 0.23722 | 3.7725 | 0.96075 | 64.81 | 0.96075 | 64.81 | 0 | 0 | 0.00357383 | 241.07 | 0.00357383 | 241.07 | 0 | 0 | 2023-03-19 03:51:29 | 0.00089491 | 9.884 | 666.7116 | 0 | Close
12830 | 2 | 7 | CC Chg | 04:03:30 | 106:49:01 | 0.23722 | 3.7728 | 0.96273 | 64.94 | 0.96273 | 64.94 | 0 | 0 | 0.00358129 | 241.57 | 0.00358129 | 241.57 | 0 | 0 | 2023-03-19 03:51:59 | 0.00089498 | 6.5896 | 444.4944 | 0 | Close
12831 | 2 | 7 | CC Chg | 04:04:00 | 106:49:31 | 0.23722 | 3.773 | 0.96471 | 65.07 | 0.96471 | 65.07 | 0 | 0 | 0.00358875 | 242.07 | 0.00358875 | 242.07 | 0 | 0 | 2023-03-19 03:52:29 | 0.00089503 | 9.8836 | 666.6817 | 0 | Close
12832 | 2 | 7 | CC Chg | 04:04:30 | 106:50:01 | 0.23722 | 3.7732 | 0.96668 | 65.21 | 0.96668 | 65.21 | 0 | 0 | 0.00359621 | 242.58 | 0.00359621 | 242.58 | 0 | 0 | 2023-03-19 03:52:59 | 0.00089508 | 9.8844 | 666.7416 | 0 | Close
12833 | 2 | 7 | CC Chg | 04:05:00 | 106:50:31 | 0.23722 | 3.7735 | 0.96866 | 65.34 | 0.96866 | 65.34 | 0 | 0 | 0.00360367 | 243.08 | 0.00360367 | 243.08 | 0 | 0 | 2023-03-19 03:53:29 | 0.00089515 | 6.5896 | 444.4944 | 0 | Close
12834 | 2 | 7 | CC Chg | 04:05:30 | 106:51:01 | 0.23721 | 3.7736 | 0.97064 | 65.47 | 0.97064 | 65.47 | 0 | 0 | 0.00361113 | 243.58 | 0.00361113 | 243.58 | 0 | 0 | 2023-03-19 03:53:59 | 0.00089514 | 19.768 | 1333.4233 | 0 | Close
12835 | 2 | 7 | CC Chg | 04:06:00 | 106:51:31 | 0.23721 | 3.7738 | 0.97262 | 65.61 | 0.97262 | 65.61 | 0 | 0 | 0.00361859 | 244.09 | 0.00361859 | 244.09 | 0 | 0 | 2023-03-19 03:54:29 | 0.00089518 | 9.884 | 666.7116 | 0 | Close
12836 | 2 | 7 | CC Chg | 04:06:30 | 106:52:01 | 0.23721 | 3.774 | 0.97459 | 65.74 | 0.97459 | 65.74 | 0 | 0 | 0.00362605 | 244.59 | 0.00362605 | 244.59 | 0 | 0 | 2023-03-19 03:54:59 | 0.00089523 | 9.884 | 666.7116 | 0 | Close
12837 | 2 | 7 | CC Chg | 04:07:00 | 106:52:31 | 0.23721 | 3.7742 | 0.97657 | 65.87 | 0.97657 | 65.87 | 0 | 0 | 0.00363351 | 245.09 | 0.00363351 | 245.09 | 0 | 0 | 2023-03-19 03:55:29 | 0.00089528 | 9.8849 | 666.7716 | 0 | Close
12838 | 2 | 7 | CC Chg | 04:07:30 | 106:53:01 | 0.23722 | 3.7743 | 0.97855 | 66.01 | 0.97855 | 66.01 | 0 | 0 | 0.00364097 | 245.6 | 0.00364097 | 245.6 | 0 | 0 | 2023-03-19 03:55:59 | 0.00089534 | 19.7662 | 1333.3034 | 0 | Close
12839 | 2 | 7 | CC Chg | 04:08:00 | 106:53:31 | 0.23723 | 3.7746 | 0.98052 | 66.14 | 0.98052 | 66.14 | 0 | 0 | 0.00364843 | 246.1 | 0.00364843 | 246.1 | 0 | 0 | 2023-03-19 03:56:29 | 0.00089545 | 6.5896 | 444.4944 | 0 | Close
12840 | 2 | 7 | CC Chg | 04:08:30 | 106:54:01 | 0.23722 | 3.7749 | 0.9825 | 66.27 | 0.9825 | 66.27 | 0 | 0 | 0.00365589 | 246.6 | 0.00365589 | 246.6 | 0 | 0 | 2023-03-19 03:56:59 | 0.00089548 | 6.5893 | 444.4744 | 0 | Close
12841 | 2 | 7 | CC Chg | 04:09:00 | 106:54:31 | 0.23722 | 3.7751 | 0.98448 | 66.41 | 0.98448 | 66.41 | 0 | 0 | 0.00366336 | 247.11 | 0.00366336 | 247.11 | 0 | 0 | 2023-03-19 03:57:29 | 0.00089553 | 9.8844 | 666.7416 | 0 | Close
12842 | 2 | 7 | CC Chg | 04:09:30 | 106:55:01 | 0.23724 | 3.7753 | 0.98645 | 66.54 | 0.98645 | 66.54 | 0 | 0 | 0.00367082 | 247.61 | 0.00367082 | 247.61 | 0 | 0 | 2023-03-19 03:57:59 | 0.00089565 | 9.8844 | 666.7416 | 0 | Close
12843 | 2 | 7 | CC Chg | 04:10:00 | 106:55:31 | 0.23722 | 3.7754 | 0.98843 | 66.67 | 0.98843 | 66.67 | 0 | 0 | 0.00367828 | 248.11 | 0.00367828 | 248.11 | 0 | 0 | 2023-03-19 03:58:29 | 0.0008956 | 19.768 | 1333.4233 | 0 | Close
12844 | 2 | 7 | CC Chg | 04:10:30 | 106:56:01 | 0.23722 | 3.7757 | 0.99041 | 66.81 | 0.99041 | 66.81 | 0 | 0 | 0.00368575 | 248.62 | 0.00368575 | 248.62 | 0 | 0 | 2023-03-19 03:58:59 | 0.00089567 | 6.5896 | 444.4944 | 0 | Close
12845 | 2 | 7 | CC Chg | 04:11:00 | 106:56:31 | 0.23723 | 3.7759 | 0.99238 | 66.94 | 0.99238 | 66.94 | 0 | 0 | 0.00369321 | 249.12 | 0.00369321 | 249.12 | 0 | 0 | 2023-03-19 03:59:29 | 0.00089576 | 9.8836 | 666.6817 | 0 | Close
12846 | 2 | 7 | CC Chg | 04:11:30 | 106:57:01 | 0.23722 | 3.776 | 0.99436 | 67.07 | 0.99436 | 67.07 | 0 | 0 | 0.00370068 | 249.62 | 0.00370068 | 249.62 | 0 | 0 | 2023-03-19 03:59:59 | 0.00089574 | 19.7698 | 1333.5432 | 0 | Close
12847 | 2 | 7 | CC Chg | 04:12:00 | 106:57:31 | 0.23723 | 3.7763 | 0.99634 | 67.21 | 0.99634 | 67.21 | 0 | 0 | 0.00370814 | 250.13 | 0.00370814 | 250.13 | 0 | 0 | 2023-03-19 04:00:29 | 0.00089585 | 6.5893 | 444.4744 | 0 | Close
12848 | 2 | 7 | CC Chg | 04:12:30 | 106:58:01 | 0.23721 | 3.7765 | 0.99831 | 67.34 | 0.99831 | 67.34 | 0 | 0 | 0.00371561 | 250.63 | 0.00371561 | 250.63 | 0 | 0 | 2023-03-19 04:00:59 | 0.00089582 | 9.884 | 666.7116 | 0 | Close
12849 | 2 | 7 | CC Chg | 04:13:00 | 106:58:31 | 0.23723 | 3.7768 | 1.00029 | 67.47 | 1.00029 | 67.47 | 0 | 0 | 0.00372307 | 251.13 | 0.00372307 | 251.13 | 0 | 0 | 2023-03-19 04:01:29 | 0.00089597 | 6.5893 | 444.4744 | 0 | Close
12850 | 2 | 7 | CC Chg | 04:13:30 | 106:59:01 | 0.23722 | 3.7769 | 1.00227 | 67.61 | 1.00227 | 67.61 | 0 | 0 | 0.00373054 | 251.64 | 0.00373054 | 251.64 | 0 | 0 | 2023-03-19 04:01:59 | 0.00089596 | 19.7689 | 1333.4832 | 0 | Close
12851 | 2 | 7 | CC Chg | 04:14:00 | 106:59:31 | 0.23721 | 3.7772 | 1.00424 | 67.74 | 1.00424 | 67.74 | 0 | 0 | 0.003738 | 252.14 | 0.003738 | 252.14 | 0 | 0 | 2023-03-19 04:02:29 | 0.00089599 | 6.5893 | 444.4744 | 0 | Close
12852 | 2 | 7 | CC Chg | 04:14:30 | 107:00:01 | 0.23722 | 3.7774 | 1.00622 | 67.87 | 1.00622 | 67.87 | 0 | 0 | 0.00374547 | 252.65 | 0.00374547 | 252.65 | 0 | 0 | 2023-03-19 04:02:59 | 0.00089607 | 9.8844 | 666.7416 | 0 | Close
12853 | 2 | 7 | CC Chg | 04:15:00 | 107:00:31 | 0.23722 | 3.7776 | 1.0082 | 68.01 | 1.0082 | 68.01 | 0 | 0 | 0.00375294 | 253.15 | 0.00375294 | 253.15 | 0 | 0 | 2023-03-19 04:03:29 | 0.00089612 | 9.884 | 666.7116 | 0 | Close
12854 | 2 | 7 | CC Chg | 04:15:30 | 107:01:01 | 0.23722 | 3.7778 | 1.01018 | 68.14 | 1.01018 | 68.14 | 0 | 0 | 0.00376041 | 253.65 | 0.00376041 | 253.65 | 0 | 0 | 2023-03-19 04:03:59 | 0.00089617 | 9.8844 | 666.7416 | 0 | Close
12855 | 2 | 7 | CC Chg | 04:16:00 | 107:01:31 | 0.23721 | 3.778 | 1.01215 | 68.27 | 1.01215 | 68.27 | 0 | 0 | 0.00376788 | 254.16 | 0.00376788 | 254.16 | 0 | 0 | 2023-03-19 04:04:29 | 0.00089618 | 9.8836 | 666.6817 | 0 | Close
12856 | 2 | 7 | CC Chg | 04:16:30 | 107:02:01 | 0.23723 | 3.7782 | 1.01413 | 68.41 | 1.01413 | 68.41 | 0 | 0 | 0.00377534 | 254.66 | 0.00377534 | 254.66 | 0 | 0 | 2023-03-19 04:04:59 | 0.0008963 | 9.8844 | 666.7416 | 0 | Close
12857 | 2 | 7 | CC Chg | 04:17:00 | 107:02:31 | 0.2372 | 3.7784 | 1.01611 | 68.54 | 1.01611 | 68.54 | 0 | 0 | 0.00378281 | 255.16 | 0.00378281 | 255.16 | 0 | 0 | 2023-03-19 04:05:29 | 0.00089624 | 9.884 | 666.7116 | 0 | Close
12858 | 2 | 7 | CC Chg | 04:17:30 | 107:03:01 | 0.23721 | 3.7786 | 1.01808 | 68.67 | 1.01808 | 68.67 | 0 | 0 | 0.00379028 | 255.67 | 0.00379028 | 255.67 | 0 | 0 | 2023-03-19 04:05:59 | 0.00089632 | 9.8836 | 666.6817 | 0 | Close
12859 | 2 | 7 | CC Chg | 04:18:00 | 107:03:31 | 0.23722 | 3.7787 | 1.02006 | 68.81 | 1.02006 | 68.81 | 0 | 0 | 0.00379775 | 256.17 | 0.00379775 | 256.17 | 0 | 0 | 2023-03-19 04:06:29 | 0.00089638 | 19.768 | 1333.4233 | 0 | Close
12860 | 2 | 7 | CC Chg | 04:18:30 | 107:04:01 | 0.2372 | 3.779 | 1.02204 | 68.94 | 1.02204 | 68.94 | 0 | 0 | 0.00380522 | 256.68 | 0.00380522 | 256.68 | 0 | 0 | 2023-03-19 04:06:59 | 0.00089638 | 6.5893 | 444.4744 | 0 | Close
12861 | 2 | 7 | CC Chg | 04:19:00 | 107:04:31 | 0.23722 | 3.7792 | 1.02401 | 69.07 | 1.02401 | 69.07 | 0 | 0 | 0.00381269 | 257.18 | 0.00381269 | 257.18 | 0 | 0 | 2023-03-19 04:07:29 | 0.0008965 | 9.884 | 666.7116 | 0 | Close
12862 | 2 | 7 | CC Chg | 04:19:30 | 107:05:01 | 0.23721 | 3.7794 | 1.02599 | 69.21 | 1.02599 | 69.21 | 0 | 0 | 0.00382016 | 257.68 | 0.00382016 | 257.68 | 0 | 0 | 2023-03-19 04:07:59 | 0.00089651 | 9.8836 | 666.6817 | 0 | Close
12863 | 2 | 7 | CC Chg | 04:20:00 | 107:05:31 | 0.2372 | 3.7797 | 1.02797 | 69.34 | 1.02797 | 69.34 | 0 | 0 | 0.00382763 | 258.19 | 0.00382763 | 258.19 | 0 | 0 | 2023-03-19 04:08:29 | 0.00089654 | 6.5893 | 444.4744 | 0 | Close
12864 | 2 | 7 | CC Chg | 04:20:30 | 107:06:01 | 0.23721 | 3.7798 | 1.02994 | 69.47 | 1.02994 | 69.47 | 0 | 0 | 0.00383511 | 258.69 | 0.00383511 | 258.69 | 0 | 0 | 2023-03-19 04:08:59 | 0.00089661 | 19.7689 | 1333.4832 | 0 | Close
12865 | 2 | 7 | CC Chg | 04:21:00 | 107:06:31 | 0.23721 | 3.7802 | 1.03192 | 69.61 | 1.03192 | 69.61 | 0 | 0 | 0.00384258 | 259.2 | 0.00384258 | 259.2 | 0 | 0 | 2023-03-19 04:09:29 | 0.0008967 | 4.9418 | 333.3408 | 0 | Close
12866 | 2 | 7 | CC Chg | 04:21:30 | 107:07:01 | 0.23722 | 3.7804 | 1.0339 | 69.74 | 1.0339 | 69.74 | 0 | 0 | 0.00385005 | 259.7 | 0.00385005 | 259.7 | 0 | 0 | 2023-03-19 04:09:59 | 0.00089679 | 9.8836 | 666.6817 | 0 | Close
12867 | 2 | 7 | CC Chg | 04:22:00 | 107:07:31 | 0.23722 | 3.7806 | 1.03587 | 69.87 | 1.03587 | 69.87 | 0 | 0 | 0.00385752 | 260.2 | 0.00385752 | 260.2 | 0 | 0 | 2023-03-19 04:10:29 | 0.00089683 | 9.884 | 666.7116 | 0 | Close
12868 | 2 | 7 | CC Chg | 04:22:30 | 107:08:01 | 0.23723 | 3.7807 | 1.03785 | 70.01 | 1.03785 | 70.01 | 0 | 0 | 0.003865 | 260.71 | 0.003865 | 260.71 | 0 | 0 | 2023-03-19 04:10:59 | 0.0008969 | 19.7698 | 1333.5432 | 0 | Close
12869 | 2 | 7 | CC Chg | 04:23:00 | 107:08:31 | 0.23721 | 3.7809 | 1.03983 | 70.14 | 1.03983 | 70.14 | 0 | 0 | 0.00387247 | 261.21 | 0.00387247 | 261.21 | 0 | 0 | 2023-03-19 04:11:29 | 0.00089687 | 9.8831 | 666.6517 | 0 | Close
12870 | 2 | 7 | CC Chg | 04:23:30 | 107:09:01 | 0.23721 | 3.7811 | 1.0418 | 70.27 | 1.0418 | 70.27 | 0 | 0 | 0.00387995 | 261.72 | 0.00387995 | 261.72 | 0 | 0 | 2023-03-19 04:11:59 | 0.00089691 | 9.884 | 666.7116 | 0 | Close
12871 | 2 | 7 | CC Chg | 04:24:00 | 107:09:31 | 0.2372 | 3.7814 | 1.04378 | 70.41 | 1.04378 | 70.41 | 0 | 0 | 0.00388742 | 262.22 | 0.00388742 | 262.22 | 0 | 0 | 2023-03-19 04:12:29 | 0.00089695 | 6.5893 | 444.4744 | 0 | Close
12872 | 2 | 7 | CC Chg | 04:24:30 | 107:10:01 | 0.2372 | 3.7816 | 1.04576 | 70.54 | 1.04576 | 70.54 | 0 | 0 | 0.0038949 | 262.72 | 0.0038949 | 262.72 | 0 | 0 | 2023-03-19 04:12:59 | 0.000897 | 9.8836 | 666.6817 | 0 | Close
12873 | 2 | 7 | CC Chg | 04:25:00 | 107:10:31 | 0.23721 | 3.7818 | 1.04773 | 70.67 | 1.04773 | 70.67 | 0 | 0 | 0.00390237 | 263.23 | 0.00390237 | 263.23 | 0 | 0 | 2023-03-19 04:13:29 | 0.00089708 | 9.8844 | 666.7416 | 0 | Close
12874 | 2 | 7 | CC Chg | 04:25:30 | 107:11:01 | 0.23721 | 3.782 | 1.04971 | 70.81 | 1.04971 | 70.81 | 0 | 0 | 0.00390985 | 263.73 | 0.00390985 | 263.73 | 0 | 0 | 2023-03-19 04:13:59 | 0.00089713 | 9.8836 | 666.6817 | 0 | Close
12875 | 2 | 7 | CC Chg | 04:26:00 | 107:11:31 | 0.23723 | 3.7823 | 1.05169 | 70.94 | 1.05169 | 70.94 | 0 | 0 | 0.00391732 | 264.24 | 0.00391732 | 264.24 | 0 | 0 | 2023-03-19 04:14:29 | 0.00089728 | 6.5899 | 444.5144 | 0 | Close
12876 | 2 | 7 | CC Chg | 04:26:30 | 107:12:01 | 0.23721 | 3.7825 | 1.05366 | 71.07 | 1.05366 | 71.07 | 0 | 0 | 0.0039248 | 264.74 | 0.0039248 | 264.74 | 0 | 0 | 2023-03-19 04:14:59 | 0.00089725 | 9.8831 | 666.6517 | 0 | Close
12877 | 2 | 7 | CC Chg | 04:27:00 | 107:12:31 | 0.2372 | 3.7827 | 1.05564 | 71.21 | 1.05564 | 71.21 | 0 | 0 | 0.00393228 | 265.25 | 0.00393228 | 265.25 | 0 | 0 | 2023-03-19 04:15:29 | 0.00089726 | 9.884 | 666.7116 | 0 | Close
12878 | 2 | 7 | CC Chg | 04:27:30 | 107:13:01 | 0.23719 | 3.7829 | 1.05762 | 71.34 | 1.05762 | 71.34 | 0 | 0 | 0.00393976 | 265.75 | 0.00393976 | 265.75 | 0 | 0 | 2023-03-19 04:15:59 | 0.00089727 | 9.8836 | 666.6817 | 0 | Close
12879 | 2 | 7 | CC Chg | 04:28:00 | 107:13:31 | 0.23721 | 3.7831 | 1.05959 | 71.47 | 1.05959 | 71.47 | 0 | 0 | 0.00394723 | 266.26 | 0.00394723 | 266.26 | 0 | 0 | 2023-03-19 04:16:29 | 0.00089739 | 9.884 | 666.7116 | 0 | Close
12880 | 2 | 7 | CC Chg | 04:28:30 | 107:14:01 | 0.23721 | 3.7833 | 1.06157 | 71.61 | 1.06157 | 71.61 | 0 | 0 | 0.00395471 | 266.76 | 0.00395471 | 266.76 | 0 | 0 | 2023-03-19 04:16:59 | 0.00089744 | 9.884 | 666.7116 | 0 | Close
12881 | 2 | 7 | CC Chg | 04:29:00 | 107:14:31 | 0.23721 | 3.7835 | 1.06355 | 71.74 | 1.06355 | 71.74 | 0 | 0 | 0.00396219 | 267.26 | 0.00396219 | 267.26 | 0 | 0 | 2023-03-19 04:17:29 | 0.00089748 | 9.8831 | 666.6517 | 0 | Close
12882 | 2 | 7 | CC Chg | 04:29:30 | 107:15:01 | 0.23722 | 3.7838 | 1.06552 | 71.87 | 1.06552 | 71.87 | 0 | 0 | 0.00396967 | 267.77 | 0.00396967 | 267.77 | 0 | 0 | 2023-03-19 04:17:59 | 0.00089759 | 6.5893 | 444.4744 | 0 | Close
12883 | 2 | 7 | CC Chg | 04:30:00 | 107:15:31 | 0.23723 | 3.7839 | 1.0675 | 72.01 | 1.0675 | 72.01 | 0 | 0 | 0.00397715 | 268.27 | 0.00397715 | 268.27 | 0 | 0 | 2023-03-19 04:18:29 | 0.00089765 | 19.768 | 1333.4233 | 0 | Close
12884 | 2 | 7 | CC Chg | 04:30:30 | 107:16:01 | 0.2372 | 3.7843 | 1.06948 | 72.14 | 1.06948 | 72.14 | 0 | 0 | 0.00398463 | 268.78 | 0.00398463 | 268.78 | 0 | 0 | 2023-03-19 04:18:59 | 0.00089764 | 4.942 | 333.3558 | 0 | Close
12885 | 2 | 7 | CC Chg | 04:31:00 | 107:16:31 | 0.23721 | 3.7845 | 1.07146 | 72.27 | 1.07146 | 72.27 | 0 | 0 | 0.00399211 | 269.28 | 0.00399211 | 269.28 | 0 | 0 | 2023-03-19 04:19:29 | 0.00089772 | 9.8836 | 666.6817 | 0 | Close
12886 | 2 | 7 | CC Chg | 04:31:30 | 107:17:01 | 0.23721 | 3.7847 | 1.07343 | 72.41 | 1.07343 | 72.41 | 0 | 0 | 0.00399959 | 269.79 | 0.00399959 | 269.79 | 0 | 0 | 2023-03-19 04:19:59 | 0.00089777 | 9.884 | 666.7116 | 0 | Close
12887 | 2 | 7 | CC Chg | 04:32:00 | 107:17:31 | 0.23722 | 3.785 | 1.07541 | 72.54 | 1.07541 | 72.54 | 0 | 0 | 0.00400708 | 270.29 | 0.00400708 | 270.29 | 0 | 0 | 2023-03-19 04:20:29 | 0.00089788 | 6.5896 | 444.4944 | 0 | Close
12888 | 2 | 7 | CC Chg | 04:32:30 | 107:18:01 | 0.23721 | 3.7852 | 1.07739 | 72.67 | 1.07739 | 72.67 | 0 | 0 | 0.00401456 | 270.8 | 0.00401456 | 270.8 | 0 | 0 | 2023-03-19 04:20:59 | 0.00089789 | 9.8836 | 666.6817 | 0 | Close
12889 | 2 | 7 | CC Chg | 04:33:00 | 107:18:31 | 0.23722 | 3.7855 | 1.07936 | 72.81 | 1.07936 | 72.81 | 0 | 0 | 0.00402204 | 271.3 | 0.00402204 | 271.3 | 0 | 0 | 2023-03-19 04:21:29 | 0.000898 | 6.5896 | 444.4944 | 0 | Close
12890 | 2 | 7 | CC Chg | 04:33:30 | 107:19:01 | 0.23721 | 3.7856 | 1.08134 | 72.94 | 1.08134 | 72.94 | 0 | 0 | 0.00402952 | 271.81 | 0.00402952 | 271.81 | 0 | 0 | 2023-03-19 04:21:59 | 0.00089798 | 19.7671 | 1333.3633 | 0 | Close
12891 | 2 | 7 | CC Chg | 04:34:00 | 107:19:31 | 0.23722 | 3.7858 | 1.08332 | 73.07 | 1.08332 | 73.07 | 0 | 0 | 0.00403701 | 272.31 | 0.00403701 | 272.31 | 0 | 0 | 2023-03-19 04:22:29 | 0.00089807 | 9.8844 | 666.7416 | 0 | Close
12892 | 2 | 7 | CC Chg | 04:34:30 | 107:20:01 | 0.23722 | 3.7861 | 1.08529 | 73.21 | 1.08529 | 73.21 | 0 | 0 | 0.00404449 | 272.82 | 0.00404449 | 272.82 | 0 | 0 | 2023-03-19 04:22:59 | 0.00089814 | 6.589 | 444.4544 | 0 | Close
12893 | 2 | 7 | CC Chg | 04:35:00 | 107:20:31 | 0.23722 | 3.7863 | 1.08727 | 73.34 | 1.08727 | 73.34 | 0 | 0 | 0.00405198 | 273.32 | 0.00405198 | 273.32 | 0 | 0 | 2023-03-19 04:23:29 | 0.00089819 | 9.884 | 666.7116 | 0 | Close
12894 | 2 | 7 | CC Chg | 04:35:30 | 107:21:01 | 0.23722 | 3.7865 | 1.08925 | 73.47 | 1.08925 | 73.47 | 0 | 0 | 0.00405946 | 273.83 | 0.00405946 | 273.83 | 0 | 0 | 2023-03-19 04:23:59 | 0.00089823 | 9.8844 | 666.7416 | 0 | Close
12895 | 2 | 7 | CC Chg | 04:36:00 | 107:21:31 | 0.23721 | 3.7867 | 1.09122 | 73.61 | 1.09122 | 73.61 | 0 | 0 | 0.00406695 | 274.33 | 0.00406695 | 274.33 | 0 | 0 | 2023-03-19 04:24:29 | 0.00089824 | 9.8844 | 666.7416 | 0 | Close
12896 | 2 | 7 | CC Chg | 04:36:30 | 107:22:01 | 0.23723 | 3.787 | 1.0932 | 73.74 | 1.0932 | 73.74 | 0 | 0 | 0.00407443 | 274.84 | 0.00407443 | 274.84 | 0 | 0 | 2023-03-19 04:24:59 | 0.00089839 | 6.5893 | 444.4744 | 0 | Close
12897 | 2 | 7 | CC Chg | 04:37:00 | 107:22:31 | 0.23722 | 3.7873 | 1.09518 | 73.87 | 1.09518 | 73.87 | 0 | 0 | 0.00408192 | 275.34 | 0.00408192 | 275.34 | 0 | 0 | 2023-03-19 04:25:29 | 0.00089842 | 6.5893 | 444.4744 | 0 | Close
12898 | 2 | 7 | CC Chg | 04:37:30 | 107:23:01 | 0.23721 | 3.7874 | 1.09715 | 74.01 | 1.09715 | 74.01 | 0 | 0 | 0.00408941 | 275.85 | 0.00408941 | 275.85 | 0 | 0 | 2023-03-19 04:25:59 | 0.00089841 | 19.7671 | 1333.3633 | 0 | Close
12899 | 2 | 7 | CC Chg | 04:38:00 | 107:23:31 | 0.23722 | 3.7877 | 1.09913 | 74.14 | 1.09913 | 74.14 | 0 | 0 | 0.00409689 | 276.35 | 0.00409689 | 276.35 | 0 | 0 | 2023-03-19 04:26:29 | 0.00089852 | 6.5896 | 444.4944 | 0 | Close
12900 | 2 | 7 | CC Chg | 04:38:30 | 107:24:01 | 0.23722 | 3.7879 | 1.10111 | 74.27 | 1.10111 | 74.27 | 0 | 0 | 0.00410438 | 276.86 | 0.00410438 | 276.86 | 0 | 0 | 2023-03-19 04:26:59 | 0.00089857 | 9.8844 | 666.7416 | 0 | Close
12901 | 2 | 7 | CC Chg | 04:39:00 | 107:24:31 | 0.2372 | 3.7882 | 1.10308 | 74.41 | 1.10308 | 74.41 | 0 | 0 | 0.00411187 | 277.36 | 0.00411187 | 277.36 | 0 | 0 | 2023-03-19 04:27:29 | 0.00089856 | 6.589 | 444.4544 | 0 | Close
12902 | 2 | 7 | CC Chg | 04:39:30 | 107:25:01 | 0.23722 | 3.7884 | 1.10506 | 74.54 | 1.10506 | 74.54 | 0 | 0 | 0.00411936 | 277.87 | 0.00411936 | 277.87 | 0 | 0 | 2023-03-19 04:27:59 | 0.00089868 | 9.8844 | 666.7416 | 0 | Close
12903 | 2 | 7 | CC Chg | 04:40:00 | 107:25:31 | 0.23721 | 3.7886 | 1.10704 | 74.67 | 1.10704 | 74.67 | 0 | 0 | 0.00412685 | 278.37 | 0.00412685 | 278.37 | 0 | 0 | 2023-03-19 04:28:29 | 0.00089869 | 9.884 | 666.7116 | 0 | Close
12904 | 2 | 7 | CC Chg | 04:40:30 | 107:26:01 | 0.23722 | 3.7888 | 1.10901 | 74.81 | 1.10901 | 74.81 | 0 | 0 | 0.00413434 | 278.88 | 0.00413434 | 278.88 | 0 | 0 | 2023-03-19 04:28:59 | 0.00089878 | 9.8836 | 666.6817 | 0 | Close
12905 | 2 | 7 | CC Chg | 04:41:00 | 107:26:31 | 0.2372 | 3.7891 | 1.11099 | 74.94 | 1.11099 | 74.94 | 0 | 0 | 0.00414183 | 279.38 | 0.00414183 | 279.38 | 0 | 0 | 2023-03-19 04:29:29 | 0.00089877 | 6.5893 | 444.4744 | 0 | Close
12906 | 2 | 7 | CC Chg | 04:41:30 | 107:27:01 | 0.23722 | 3.7893 | 1.11297 | 75.07 | 1.11297 | 75.07 | 0 | 0 | 0.00414932 | 279.89 | 0.00414932 | 279.89 | 0 | 0 | 2023-03-19 04:29:59 | 0.0008989 | 9.8844 | 666.7416 | 0 | Close
12907 | 2 | 7 | CC Chg | 04:42:00 | 107:27:31 | 0.23723 | 3.7895 | 1.11495 | 75.21 | 1.11495 | 75.21 | 0 | 0 | 0.00415681 | 280.39 | 0.00415681 | 280.39 | 0 | 0 | 2023-03-19 04:30:29 | 0.00089898 | 9.8844 | 666.7416 | 0 | Close
12908 | 2 | 7 | CC Chg | 04:42:30 | 107:28:01 | 0.23723 | 3.7898 | 1.11692 | 75.34 | 1.11692 | 75.34 | 0 | 0 | 0.0041643 | 280.9 | 0.0041643 | 280.9 | 0 | 0 | 2023-03-19 04:30:59 | 0.00089905 | 6.5893 | 444.4744 | 0 | Close
12909 | 2 | 7 | CC Chg | 04:43:00 | 107:28:31 | 0.23722 | 3.79 | 1.1189 | 75.47 | 1.1189 | 75.47 | 0 | 0 | 0.00417179 | 281.4 | 0.00417179 | 281.4 | 0 | 0 | 2023-03-19 04:31:29 | 0.00089906 | 9.884 | 666.7116 | 0 | Close
12910 | 2 | 7 | CC Chg | 04:43:30 | 107:29:01 | 0.23722 | 3.7902 | 1.12088 | 75.61 | 1.12088 | 75.61 | 0 | 0 | 0.00417928 | 281.91 | 0.00417928 | 281.91 | 0 | 0 | 2023-03-19 04:31:59 | 0.00089911 | 9.884 | 666.7116 | 0 | Close
12911 | 2 | 7 | CC Chg | 04:44:00 | 107:29:31 | 0.23722 | 3.7905 | 1.12285 | 75.74 | 1.12285 | 75.74 | 0 | 0 | 0.00418678 | 282.41 | 0.00418678 | 282.41 | 0 | 0 | 2023-03-19 04:32:29 | 0.00089918 | 6.5896 | 444.4944 | 0 | Close
12912 | 2 | 7 | CC Chg | 04:44:30 | 107:30:01 | 0.23724 | 3.7908 | 1.12483 | 75.87 | 1.12483 | 75.87 | 0 | 0 | 0.00419427 | 282.92 | 0.00419427 | 282.92 | 0 | 0 | 2023-03-19 04:32:59 | 0.00089933 | 6.589 | 444.4544 | 0 | Close
12913 | 2 | 7 | CC Chg | 04:45:00 | 107:30:31 | 0.23721 | 3.791 | 1.12681 | 76.01 | 1.12681 | 76.01 | 0 | 0 | 0.00420176 | 283.42 | 0.00420176 | 283.42 | 0 | 0 | 2023-03-19 04:33:29 | 0.00089926 | 9.8849 | 666.7716 | 0 | Close
12914 | 2 | 7 | CC Chg | 04:45:30 | 107:31:01 | 0.23721 | 3.7912 | 1.12878 | 76.14 | 1.12878 | 76.14 | 0 | 0 | 0.00420926 | 283.93 | 0.00420926 | 283.93 | 0 | 0 | 2023-03-19 04:33:59 | 0.00089931 | 9.8836 | 666.6817 | 0 | Close
12915 | 2 | 7 | CC Chg | 04:46:00 | 107:31:31 | 0.23722 | 3.7914 | 1.13076 | 76.27 | 1.13076 | 76.27 | 0 | 0 | 0.00421675 | 284.44 | 0.00421675 | 284.44 | 0 | 0 | 2023-03-19 04:34:29 | 0.0008994 | 9.884 | 666.7116 | 0 | Close
12916 | 2 | 7 | CC Chg | 04:46:30 | 107:32:01 | 0.23721 | 3.7917 | 1.13274 | 76.41 | 1.13274 | 76.41 | 0 | 0 | 0.00422425 | 284.94 | 0.00422425 | 284.94 | 0 | 0 | 2023-03-19 04:34:59 | 0.00089943 | 6.5893 | 444.4744 | 0 | Close
12917 | 2 | 7 | CC Chg | 04:47:00 | 107:32:31 | 0.23721 | 3.7919 | 1.13471 | 76.54 | 1.13471 | 76.54 | 0 | 0 | 0.00423174 | 285.45 | 0.00423174 | 285.45 | 0 | 0 | 2023-03-19 04:35:29 | 0.00089948 | 9.8844 | 666.7416 | 0 | Close
12918 | 2 | 7 | CC Chg | 04:47:30 | 107:33:01 | 0.23721 | 3.7922 | 1.13669 | 76.67 | 1.13669 | 76.67 | 0 | 0 | 0.00423924 | 285.95 | 0.00423924 | 285.95 | 0 | 0 | 2023-03-19 04:35:59 | 0.00089955 | 6.5893 | 444.4744 | 0 | Close
12919 | 2 | 7 | CC Chg | 04:48:00 | 107:33:31 | 0.23721 | 3.7924 | 1.13867 | 76.81 | 1.13867 | 76.81 | 0 | 0 | 0.00424674 | 286.46 | 0.00424674 | 286.46 | 0 | 0 | 2023-03-19 04:36:29 | 0.0008996 | 9.8836 | 666.6817 | 0 | Close
12920 | 2 | 7 | CC Chg | 04:48:30 | 107:34:01 | 0.23722 | 3.7927 | 1.14064 | 76.94 | 1.14064 | 76.94 | 0 | 0 | 0.00425424 | 286.96 | 0.00425424 | 286.96 | 0 | 0 | 2023-03-19 04:36:59 | 0.0008997 | 6.5896 | 444.4944 | 0 | Close
12921 | 2 | 7 | CC Chg | 04:49:00 | 107:34:31 | 0.23721 | 3.7929 | 1.14262 | 77.07 | 1.14262 | 77.07 | 0 | 0 | 0.00426173 | 287.47 | 0.00426173 | 287.47 | 0 | 0 | 2023-03-19 04:37:29 | 0.00089971 | 9.8836 | 666.6817 | 0 | Close
12922 | 2 | 7 | CC Chg | 04:49:30 | 107:35:01 | 0.23722 | 3.7932 | 1.1446 | 77.21 | 1.1446 | 77.21 | 0 | 0 | 0.00426923 | 287.98 | 0.00426923 | 287.98 | 0 | 0 | 2023-03-19 04:37:59 | 0.00089982 | 6.5896 | 444.4944 | 0 | Close
12923 | 2 | 7 | CC Chg | 04:50:00 | 107:35:31 | 0.23721 | 3.7934 | 1.14657 | 77.34 | 1.14657 | 77.34 | 0 | 0 | 0.00427673 | 288.48 | 0.00427673 | 288.48 | 0 | 0 | 2023-03-19 04:38:29 | 0.00089983 | 9.884 | 666.7116 | 0 | Close
12924 | 2 | 7 | CC Chg | 04:50:30 | 107:36:01 | 0.23723 | 3.7936 | 1.14855 | 77.47 | 1.14855 | 77.47 | 0 | 0 | 0.00428423 | 288.99 | 0.00428423 | 288.99 | 0 | 0 | 2023-03-19 04:38:59 | 0.00089996 | 9.884 | 666.7116 | 0 | Close
12925 | 2 | 7 | CC Chg | 04:51:00 | 107:36:31 | 0.23721 | 3.7939 | 1.15053 | 77.61 | 1.15053 | 77.61 | 0 | 0 | 0.00429173 | 289.49 | 0.00429173 | 289.49 | 0 | 0 | 2023-03-19 04:39:29 | 0.00089995 | 6.5893 | 444.4744 | 0 | Close
12926 | 2 | 7 | CC Chg | 04:51:30 | 107:37:01 | 0.23723 | 3.794 | 1.1525 | 77.74 | 1.1525 | 77.74 | 0 | 0 | 0.00429923 | 290 | 0.00429923 | 290 | 0 | 0 | 2023-03-19 04:39:59 | 0.00090005 | 19.7671 | 1333.3633 | 0 | Close
12927 | 2 | 7 | CC Chg | 04:52:00 | 107:37:31 | 0.23721 | 3.7943 | 1.15448 | 77.87 | 1.15448 | 77.87 | 0 | 0 | 0.00430673 | 290.5 | 0.00430673 | 290.5 | 0 | 0 | 2023-03-19 04:40:29 | 0.00090005 | 6.5896 | 444.4944 | 0 | Close
12928 | 2 | 7 | CC Chg | 04:52:30 | 107:38:01 | 0.23721 | 3.7946 | 1.15646 | 78.01 | 1.15646 | 78.01 | 0 | 0 | 0.00431423 | 291.01 | 0.00431423 | 291.01 | 0 | 0 | 2023-03-19 04:40:59 | 0.00090012 | 6.589 | 444.4544 | 0 | Close
12929 | 2 | 7 | CC Chg | 04:53:00 | 107:38:31 | 0.23722 | 3.7948 | 1.15843 | 78.14 | 1.15843 | 78.14 | 0 | 0 | 0.00432173 | 291.52 | 0.00432173 | 291.52 | 0 | 0 | 2023-03-19 04:41:29 | 0.0009002 | 9.8844 | 666.7416 | 0 | Close
12930 | 2 | 7 | CC Chg | 04:53:30 | 107:39:01 | 0.23722 | 3.7951 | 1.16041 | 78.27 | 1.16041 | 78.27 | 0 | 0 | 0.00432923 | 292.02 | 0.00432923 | 292.02 | 0 | 0 | 2023-03-19 04:41:59 | 0.00090027 | 6.589 | 444.4544 | 0 | Close
12931 | 2 | 7 | CC Chg | 04:54:00 | 107:39:31 | 0.23722 | 3.7953 | 1.16239 | 78.41 | 1.16239 | 78.41 | 0 | 0 | 0.00433673 | 292.53 | 0.00433673 | 292.53 | 0 | 0 | 2023-03-19 04:42:29 | 0.00090032 | 9.8844 | 666.7416 | 0 | Close
12932 | 2 | 7 | CC Chg | 04:54:30 | 107:40:01 | 0.23722 | 3.7956 | 1.16437 | 78.54 | 1.16437 | 78.54 | 0 | 0 | 0.00434424 | 293.03 | 0.00434424 | 293.03 | 0 | 0 | 2023-03-19 04:42:59 | 0.00090039 | 6.589 | 444.4544 | 0 | Close
12933 | 2 | 7 | CC Chg | 04:55:00 | 107:40:31 | 0.23722 | 3.7959 | 1.16634 | 78.67 | 1.16634 | 78.67 | 0 | 0 | 0.00435174 | 293.54 | 0.00435174 | 293.54 | 0 | 0 | 2023-03-19 04:43:29 | 0.00090046 | 6.5896 | 444.4944 | 0 | Close
12934 | 2 | 7 | CC Chg | 04:55:30 | 107:41:01 | 0.23721 | 3.7961 | 1.16832 | 78.81 | 1.16832 | 78.81 | 0 | 0 | 0.00435924 | 294.05 | 0.00435924 | 294.05 | 0 | 0 | 2023-03-19 04:43:59 | 0.00090047 | 9.8836 | 666.6817 | 0 | Close
12935 | 2 | 7 | CC Chg | 04:56:00 | 107:41:31 | 0.23721 | 3.7963 | 1.1703 | 78.94 | 1.1703 | 78.94 | 0 | 0 | 0.00436675 | 294.55 | 0.00436675 | 294.55 | 0 | 0 | 2023-03-19 04:44:29 | 0.00090052 | 9.8836 | 666.6817 | 0 | Close
12936 | 2 | 7 | CC Chg | 04:56:30 | 107:42:01 | 0.23721 | 3.7967 | 1.17227 | 79.07 | 1.17227 | 79.07 | 0 | 0 | 0.00437425 | 295.06 | 0.00437425 | 295.06 | 0 | 0 | 2023-03-19 04:44:59 | 0.00090062 | 4.9422 | 333.3708 | 0 | Close
12937 | 2 | 7 | CC Chg | 04:57:00 | 107:42:31 | 0.23722 | 3.7968 | 1.17425 | 79.21 | 1.17425 | 79.21 | 0 | 0 | 0.00438176 | 295.57 | 0.00438176 | 295.57 | 0 | 0 | 2023-03-19 04:45:29 | 0.00090068 | 19.768 | 1333.4233 | 0 | Close
12938 | 2 | 7 | CC Chg | 04:57:30 | 107:43:01 | 0.23721 | 3.7971 | 1.17623 | 79.34 | 1.17623 | 79.34 | 0 | 0 | 0.00438926 | 296.07 | 0.00438926 | 296.07 | 0 | 0 | 2023-03-19 04:45:59 | 0.00090071 | 6.589 | 444.4544 | 0 | Close
12939 | 2 | 7 | CC Chg | 04:58:00 | 107:43:31 | 0.23721 | 3.7974 | 1.1782 | 79.47 | 1.1782 | 79.47 | 0 | 0 | 0.00439677 | 296.58 | 0.00439677 | 296.58 | 0 | 0 | 2023-03-19 04:46:29 | 0.00090078 | 6.5893 | 444.4744 | 0 | Close
12940 | 2 | 7 | CC Chg | 04:58:30 | 107:44:01 | 0.23722 | 3.7976 | 1.18018 | 79.61 | 1.18018 | 79.61 | 0 | 0 | 0.00440428 | 297.08 | 0.00440428 | 297.08 | 0 | 0 | 2023-03-19 04:46:59 | 0.00090087 | 9.8849 | 666.7716 | 0 | Close
12941 | 2 | 7 | CC Chg | 04:59:00 | 107:44:31 | 0.23722 | 3.7979 | 1.18216 | 79.74 | 1.18216 | 79.74 | 0 | 0 | 0.00441178 | 297.59 | 0.00441178 | 297.59 | 0 | 0 | 2023-03-19 04:47:29 | 0.00090094 | 6.589 | 444.4544 | 0 | Close
12942 | 2 | 7 | CC Chg | 04:59:30 | 107:45:01 | 0.23722 | 3.7981 | 1.18413 | 79.87 | 1.18413 | 79.87 | 0 | 0 | 0.00441929 | 298.1 | 0.00441929 | 298.1 | 0 | 0 | 2023-03-19 04:47:59 | 0.00090099 | 9.8844 | 666.7416 | 0 | Close
12943 | 2 | 7 | CC Chg | 05:00:00 | 107:45:31 | 0.23721 | 3.7984 | 1.18611 | 80.01 | 1.18611 | 80.01 | 0 | 0 | 0.0044268 | 298.6 | 0.0044268 | 298.6 | 0 | 0 | 2023-03-19 04:48:29 | 0.00090102 | 6.5884 | 444.4145 | 0 | Close
12944 | 2 | 7 | CC Chg | 05:00:30 | 107:46:01 | 0.23722 | 3.7987 | 1.18809 | 80.14 | 1.18809 | 80.14 | 0 | 0 | 0.00443431 | 299.11 | 0.00443431 | 299.11 | 0 | 0 | 2023-03-19 04:48:59 | 0.00090113 | 6.5896 | 444.4944 | 0 | Close
12945 | 2 | 7 | CC Chg | 05:01:00 | 107:46:31 | 0.23722 | 3.7989 | 1.19006 | 80.27 | 1.19006 | 80.27 | 0 | 0 | 0.00444182 | 299.62 | 0.00444182 | 299.62 | 0 | 0 | 2023-03-19 04:49:29 | 0.00090118 | 9.8844 | 666.7416 | 0 | Close
12946 | 2 | 7 | CC Chg | 05:01:30 | 107:47:01 | 0.23722 | 3.7993 | 1.19204 | 80.41 | 1.19204 | 80.41 | 0 | 0 | 0.00444933 | 300.12 | 0.00444933 | 300.12 | 0 | 0 | 2023-03-19 04:49:59 | 0.00090127 | 4.942 | 333.3558 | 0 | Close
12947 | 2 | 7 | CC Chg | 05:02:00 | 107:47:31 | 0.23722 | 3.7994 | 1.19402 | 80.54 | 1.19402 | 80.54 | 0 | 0 | 0.00445684 | 300.63 | 0.00445684 | 300.63 | 0 | 0 | 2023-03-19 04:50:29 | 0.00090129 | 19.7671 | 1333.3633 | 0 | Close
12948 | 2 | 7 | CC Chg | 05:02:30 | 107:48:01 | 0.23723 | 3.7998 | 1.19599 | 80.67 | 1.19599 | 80.67 | 0 | 0 | 0.00446435 | 301.14 | 0.00446435 | 301.14 | 0 | 0 | 2023-03-19 04:50:59 | 0.00090143 | 4.9422 | 333.3708 | 0 | Close
12949 | 2 | 7 | CC Chg | 05:03:00 | 107:48:31 | 0.23723 | 3.7999 | 1.19797 | 80.81 | 1.19797 | 80.81 | 0 | 0 | 0.00447186 | 301.64 | 0.00447186 | 301.64 | 0 | 0 | 2023-03-19 04:51:29 | 0.00090145 | 19.7689 | 1333.4832 | 0 | Close
12950 | 2 | 7 | CC Chg | 05:03:30 | 107:49:01 | 0.23722 | 3.8002 | 1.19995 | 80.94 | 1.19995 | 80.94 | 0 | 0 | 0.00447938 | 302.15 | 0.00447938 | 302.15 | 0 | 0 | 2023-03-19 04:51:59 | 0.00090148 | 6.5896 | 444.4944 | 0 | Close
12951 | 2 | 7 | CC Chg | 05:04:00 | 107:49:31 | 0.23723 | 3.8006 | 1.20192 | 81.07 | 1.20192 | 81.07 | 0 | 0 | 0.00448689 | 302.66 | 0.00448689 | 302.66 | 0 | 0 | 2023-03-19 04:52:29 | 0.00090162 | 4.942 | 333.3558 | 0 | Close
12952 | 2 | 7 | CC Chg | 05:04:30 | 107:50:01 | 0.23721 | 3.8008 | 1.2039 | 81.21 | 1.2039 | 81.21 | 0 | 0 | 0.0044944 | 303.16 | 0.0044944 | 303.16 | 0 | 0 | 2023-03-19 04:52:59 | 0.00090159 | 9.8844 | 666.7416 | 0 | Close
12953 | 2 | 7 | CC Chg | 05:05:00 | 107:50:31 | 0.23722 | 3.8011 | 1.20588 | 81.34 | 1.20588 | 81.34 | 0 | 0 | 0.00450192 | 303.67 | 0.00450192 | 303.67 | 0 | 0 | 2023-03-19 04:53:29 | 0.0009017 | 6.5896 | 444.4944 | 0 | Close
12954 | 2 | 7 | CC Chg | 05:05:30 | 107:51:01 | 0.23723 | 3.8013 | 1.20786 | 81.47 | 1.20786 | 81.47 | 0 | 0 | 0.00450943 | 304.18 | 0.00450943 | 304.18 | 0 | 0 | 2023-03-19 04:53:59 | 0.00090178 | 9.8836 | 666.6817 | 0 | Close
12955 | 2 | 7 | CC Chg | 05:06:00 | 107:51:31 | 0.23723 | 3.8016 | 1.20983 | 81.61 | 1.20983 | 81.61 | 0 | 0 | 0.00451695 | 304.68 | 0.00451695 | 304.68 | 0 | 0 | 2023-03-19 04:54:29 | 0.00090185 | 6.5899 | 444.5144 | 0 | Close
12956 | 2 | 7 | CC Chg | 05:06:30 | 107:52:01 | 0.23723 | 3.8019 | 1.21181 | 81.74 | 1.21181 | 81.74 | 0 | 0 | 0.00452446 | 305.19 | 0.00452446 | 305.19 | 0 | 0 | 2023-03-19 04:54:59 | 0.00090192 | 6.5896 | 444.4944 | 0 | Close
12957 | 2 | 7 | CC Chg | 05:07:00 | 107:52:31 | 0.23722 | 3.8022 | 1.21379 | 81.87 | 1.21379 | 81.87 | 0 | 0 | 0.00453198 | 305.7 | 0.00453198 | 305.7 | 0 | 0 | 2023-03-19 04:55:29 | 0.00090196 | 6.589 | 444.4544 | 0 | Close
12958 | 2 | 7 | CC Chg | 05:07:30 | 107:53:01 | 0.23722 | 3.8025 | 1.21576 | 82.01 | 1.21576 | 82.01 | 0 | 0 | 0.00453949 | 306.21 | 0.00453949 | 306.21 | 0 | 0 | 2023-03-19 04:55:59 | 0.00090203 | 6.5893 | 444.4744 | 0 | Close
12959 | 2 | 7 | CC Chg | 05:08:00 | 107:53:31 | 0.23722 | 3.8027 | 1.21774 | 82.14 | 1.21774 | 82.14 | 0 | 0 | 0.00454701 | 306.71 | 0.00454701 | 306.71 | 0 | 0 | 2023-03-19 04:56:29 | 0.00090208 | 9.884 | 666.7116 | 0 | Close
12960 | 2 | 7 | CC Chg | 05:08:30 | 107:54:01 | 0.23722 | 3.803 | 1.21972 | 82.27 | 1.21972 | 82.27 | 0 | 0 | 0.00455453 | 307.22 | 0.00455453 | 307.22 | 0 | 0 | 2023-03-19 04:56:59 | 0.00090215 | 6.5899 | 444.5144 | 0 | Close
12961 | 2 | 7 | CC Chg | 05:09:00 | 107:54:31 | 0.23721 | 3.8032 | 1.22169 | 82.41 | 1.22169 | 82.41 | 0 | 0 | 0.00456205 | 307.73 | 0.00456205 | 307.73 | 0 | 0 | 2023-03-19 04:57:29 | 0.00090216 | 9.8836 | 666.6817 | 0 | Close
12962 | 2 | 7 | CC Chg | 05:09:30 | 107:55:01 | 0.23721 | 3.8035 | 1.22367 | 82.54 | 1.22367 | 82.54 | 0 | 0 | 0.00456956 | 308.23 | 0.00456956 | 308.23 | 0 | 0 | 2023-03-19 04:57:59 | 0.00090223 | 6.5896 | 444.4944 | 0 | Close
12963 | 2 | 7 | CC Chg | 05:10:00 | 107:55:31 | 0.23721 | 3.8038 | 1.22565 | 82.67 | 1.22565 | 82.67 | 0 | 0 | 0.00457708 | 308.74 | 0.00457708 | 308.74 | 0 | 0 | 2023-03-19 04:58:29 | 0.0009023 | 6.5893 | 444.4744 | 0 | Close
12964 | 2 | 7 | CC Chg | 05:10:30 | 107:56:01 | 0.23723 | 3.804 | 1.22762 | 82.81 | 1.22762 | 82.81 | 0 | 0 | 0.0045846 | 309.25 | 0.0045846 | 309.25 | 0 | 0 | 2023-03-19 04:58:59 | 0.00090242 | 9.884 | 666.7116 | 0 | Close
12965 | 2 | 7 | CC Chg | 05:11:00 | 107:56:31 | 0.23723 | 3.8044 | 1.2296 | 82.94 | 1.2296 | 82.94 | 0 | 0 | 0.00459212 | 309.76 | 0.00459212 | 309.76 | 0 | 0 | 2023-03-19 04:59:29 | 0.00090252 | 4.9424 | 333.3858 | 0 | Close
12966 | 2 | 7 | CC Chg | 05:11:30 | 107:57:01 | 0.23723 | 3.8046 | 1.23158 | 83.07 | 1.23158 | 83.07 | 0 | 0 | 0.00459964 | 310.26 | 0.00459964 | 310.26 | 0 | 0 | 2023-03-19 04:59:59 | 0.00090257 | 9.884 | 666.7116 | 0 | Close
12967 | 2 | 7 | CC Chg | 05:12:00 | 107:57:31 | 0.23721 | 3.805 | 1.23355 | 83.21 | 1.23355 | 83.21 | 0 | 0 | 0.00460717 | 310.77 | 0.00460717 | 310.77 | 0 | 0 | 2023-03-19 05:00:29 | 0.00090258 | 4.9422 | 333.3708 | 0 | Close
12968 | 2 | 7 | CC Chg | 05:12:30 | 107:58:01 | 0.23721 | 3.8052 | 1.23553 | 83.34 | 1.23553 | 83.34 | 0 | 0 | 0.00461469 | 311.28 | 0.00461469 | 311.28 | 0 | 0 | 2023-03-19 05:00:59 | 0.00090263 | 9.8831 | 666.6517 | 0 | Close
12969 | 2 | 7 | CC Chg | 05:13:00 | 107:58:31 | 0.23722 | 3.8055 | 1.23751 | 83.47 | 1.23751 | 83.47 | 0 | 0 | 0.00462221 | 311.78 | 0.00462221 | 311.78 | 0 | 0 | 2023-03-19 05:01:29 | 0.00090274 | 6.5893 | 444.4744 | 0 | Close
12970 | 2 | 7 | CC Chg | 05:13:30 | 107:59:01 | 0.23721 | 3.8058 | 1.23948 | 83.61 | 1.23948 | 83.61 | 0 | 0 | 0.00462973 | 312.29 | 0.00462973 | 312.29 | 0 | 0 | 2023-03-19 05:01:59 | 0.00090277 | 6.5902 | 444.5344 | 0 | Close
12971 | 2 | 7 | CC Chg | 05:14:00 | 107:59:31 | 0.23722 | 3.806 | 1.24146 | 83.74 | 1.24146 | 83.74 | 0 | 0 | 0.00463726 | 312.8 | 0.00463726 | 312.8 | 0 | 0 | 2023-03-19 05:02:29 | 0.00090286 | 9.884 | 666.7116 | 0 | Close
12972 | 2 | 7 | CC Chg | 05:14:30 | 108:00:01 | 0.23722 | 3.8063 | 1.24344 | 83.87 | 1.24344 | 83.87 | 0 | 0 | 0.00464478 | 313.31 | 0.00464478 | 313.31 | 0 | 0 | 2023-03-19 05:02:59 | 0.00090293 | 6.5893 | 444.4744 | 0 | Close
12973 | 2 | 7 | CC Chg | 05:15:00 | 108:00:31 | 0.23724 | 3.8066 | 1.24542 | 84.01 | 1.24542 | 84.01 | 0 | 0 | 0.00465231 | 313.81 | 0.00465231 | 313.81 | 0 | 0 | 2023-03-19 05:03:29 | 0.00090308 | 6.5893 | 444.4744 | 0 | Close
12974 | 2 | 7 | CC Chg | 05:15:30 | 108:01:01 | 0.23721 | 3.8069 | 1.24739 | 84.14 | 1.24739 | 84.14 | 0 | 0 | 0.00465983 | 314.32 | 0.00465983 | 314.32 | 0 | 0 | 2023-03-19 05:03:59 | 0.00090303 | 6.5896 | 444.4944 | 0 | Close
12975 | 2 | 7 | CC Chg | 05:16:00 | 108:01:31 | 0.2372 | 3.8071 | 1.24937 | 84.27 | 1.24937 | 84.27 | 0 | 0 | 0.00466736 | 314.83 | 0.00466736 | 314.83 | 0 | 0 | 2023-03-19 05:04:29 | 0.00090304 | 9.8844 | 666.7416 | 0 | Close
12976 | 2 | 7 | CC Chg | 05:16:30 | 108:02:01 | 0.23722 | 3.8074 | 1.25135 | 84.41 | 1.25135 | 84.41 | 0 | 0 | 0.00467488 | 315.34 | 0.00467488 | 315.34 | 0 | 0 | 2023-03-19 05:04:59 | 0.00090319 | 6.5893 | 444.4744 | 0 | Close
12977 | 2 | 7 | CC Chg | 05:17:00 | 108:02:31 | 0.23722 | 3.8077 | 1.25332 | 84.54 | 1.25332 | 84.54 | 0 | 0 | 0.00468241 | 315.85 | 0.00468241 | 315.85 | 0 | 0 | 2023-03-19 05:05:29 | 0.00090326 | 6.589 | 444.4544 | 0 | Close
12978 | 2 | 7 | CC Chg | 05:17:30 | 108:03:01 | 0.23721 | 3.808 | 1.2553 | 84.67 | 1.2553 | 84.67 | 0 | 0 | 0.00468994 | 316.35 | 0.00468994 | 316.35 | 0 | 0 | 2023-03-19 05:05:59 | 0.0009033 | 6.5896 | 444.4944 | 0 | Close
12979 | 2 | 7 | CC Chg | 05:18:00 | 108:03:31 | 0.23721 | 3.8083 | 1.25728 | 84.81 | 1.25728 | 84.81 | 0 | 0 | 0.00469747 | 316.86 | 0.00469747 | 316.86 | 0 | 0 | 2023-03-19 05:06:29 | 0.00090337 | 6.5896 | 444.4944 | 0 | Close
12980 | 2 | 7 | CC Chg | 05:18:30 | 108:04:01 | 0.23722 | 3.8086 | 1.25925 | 84.94 | 1.25925 | 84.94 | 0 | 0 | 0.00470499 | 317.37 | 0.00470499 | 317.37 | 0 | 0 | 2023-03-19 05:06:59 | 0.00090348 | 6.589 | 444.4544 | 0 | Close
12981 | 2 | 7 | CC Chg | 05:19:00 | 108:04:31 | 0.23722 | 3.8089 | 1.26123 | 85.07 | 1.26123 | 85.07 | 0 | 0 | 0.00471252 | 317.88 | 0.00471252 | 317.88 | 0 | 0 | 2023-03-19 05:07:29 | 0.00090355 | 6.5896 | 444.4944 | 0 | Close
12982 | 2 | 7 | CC Chg | 05:19:30 | 108:05:01 | 0.23721 | 3.8092 | 1.26321 | 85.21 | 1.26321 | 85.21 | 0 | 0 | 0.00472005 | 318.38 | 0.00472005 | 318.38 | 0 | 0 | 2023-03-19 05:07:59 | 0.00090358 | 6.5893 | 444.4744 | 0 | Close
12983 | 2 | 7 | CC Chg | 05:20:00 | 108:05:31 | 0.23722 | 3.8094 | 1.26518 | 85.34 | 1.26518 | 85.34 | 0 | 0 | 0.00472758 | 318.89 | 0.00472758 | 318.89 | 0 | 0 | 2023-03-19 05:08:29 | 0.00090367 | 9.8831 | 666.6517 | 0 | Close
12984 | 2 | 7 | CC Chg | 05:20:30 | 108:06:01 | 0.2372 | 3.8098 | 1.26716 | 85.47 | 1.26716 | 85.47 | 0 | 0 | 0.00473511 | 319.4 | 0.00473511 | 319.4 | 0 | 0 | 2023-03-19 05:08:59 | 0.00090368 | 4.9424 | 333.3858 | 0 | Close
12985 | 2 | 7 | CC Chg | 05:21:00 | 108:06:31 | 0.23721 | 3.8101 | 1.26914 | 85.61 | 1.26914 | 85.61 | 0 | 0 | 0.00474265 | 319.91 | 0.00474265 | 319.91 | 0 | 0 | 2023-03-19 05:09:29 | 0.00090379 | 6.589 | 444.4544 | 0 | Close
12986 | 2 | 7 | CC Chg | 05:21:30 | 108:07:01 | 0.23721 | 3.8104 | 1.27111 | 85.74 | 1.27111 | 85.74 | 0 | 0 | 0.00475018 | 320.42 | 0.00475018 | 320.42 | 0 | 0 | 2023-03-19 05:09:59 | 0.00090387 | 6.5896 | 444.4944 | 0 | Close
12987 | 2 | 7 | CC Chg | 05:22:00 | 108:07:31 | 0.23722 | 3.8107 | 1.27309 | 85.87 | 1.27309 | 85.87 | 0 | 0 | 0.00475771 | 320.92 | 0.00475771 | 320.92 | 0 | 0 | 2023-03-19 05:10:29 | 0.00090397 | 6.5887 | 444.4345 | 0 | Close
12988 | 2 | 7 | CC Chg | 05:22:30 | 108:08:01 | 0.23721 | 3.811 | 1.27507 | 86.01 | 1.27507 | 86.01 | 0 | 0 | 0.00476524 | 321.43 | 0.00476524 | 321.43 | 0 | 0 | 2023-03-19 05:10:59 | 0.00090401 | 6.5893 | 444.4744 | 0 | Close
12989 | 2 | 7 | CC Chg | 05:23:00 | 108:08:31 | 0.23722 | 3.8113 | 1.27704 | 86.14 | 1.27704 | 86.14 | 0 | 0 | 0.00477278 | 321.94 | 0.00477278 | 321.94 | 0 | 0 | 2023-03-19 05:11:29 | 0.00090412 | 6.5896 | 444.4944 | 0 | Close
12990 | 2 | 7 | CC Chg | 05:23:30 | 108:09:01 | 0.23722 | 3.8116 | 1.27902 | 86.27 | 1.27902 | 86.27 | 0 | 0 | 0.00478031 | 322.45 | 0.00478031 | 322.45 | 0 | 0 | 2023-03-19 05:11:59 | 0.00090419 | 6.5896 | 444.4944 | 0 | Close
12991 | 2 | 7 | CC Chg | 05:24:00 | 108:09:31 | 0.2372 | 3.8119 | 1.281 | 86.41 | 1.281 | 86.41 | 0 | 0 | 0.00478785 | 322.96 | 0.00478785 | 322.96 | 0 | 0 | 2023-03-19 05:12:29 | 0.00090418 | 6.589 | 444.4544 | 0 | Close
12992 | 2 | 7 | CC Chg | 05:24:30 | 108:10:01 | 0.23722 | 3.8123 | 1.28297 | 86.54 | 1.28297 | 86.54 | 0 | 0 | 0.00479538 | 323.47 | 0.00479538 | 323.47 | 0 | 0 | 2023-03-19 05:12:59 | 0.00090435 | 4.9418 | 333.3408 | 0 | Close
12993 | 2 | 7 | CC Chg | 05:25:00 | 108:10:31 | 0.23722 | 3.8125 | 1.28495 | 86.67 | 1.28495 | 86.67 | 0 | 0 | 0.00480292 | 323.97 | 0.00480292 | 323.97 | 0 | 0 | 2023-03-19 05:13:29 | 0.0009044 | 9.8844 | 666.7416 | 0 | Close
12994 | 2 | 7 | CC Chg | 05:25:30 | 108:11:01 | 0.23721 | 3.8128 | 1.28693 | 86.81 | 1.28693 | 86.81 | 0 | 0 | 0.00481046 | 324.48 | 0.00481046 | 324.48 | 0 | 0 | 2023-03-19 05:13:59 | 0.00090443 | 6.5893 | 444.4744 | 0 | Close
12995 | 2 | 7 | CC Chg | 05:26:00 | 108:11:31 | 0.23722 | 3.8132 | 1.2889 | 86.94 | 1.2889 | 86.94 | 0 | 0 | 0.00481799 | 324.99 | 0.00481799 | 324.99 | 0 | 0 | 2023-03-19 05:14:29 | 0.00090457 | 4.942 | 333.3558 | 0 | Close
12996 | 2 | 7 | CC Chg | 05:26:30 | 108:12:01 | 0.23722 | 3.8134 | 1.29088 | 87.07 | 1.29088 | 87.07 | 0 | 0 | 0.00482553 | 325.5 | 0.00482553 | 325.5 | 0 | 0 | 2023-03-19 05:14:59 | 0.00090461 | 9.8827 | 666.6217 | 0 | Close
12997 | 2 | 7 | CC Chg | 05:27:00 | 108:12:31 | 0.23721 | 3.8137 | 1.29286 | 87.21 | 1.29286 | 87.21 | 0 | 0 | 0.00483307 | 326.01 | 0.00483307 | 326.01 | 0 | 0 | 2023-03-19 05:15:29 | 0.00090465 | 6.5896 | 444.4944 | 0 | Close
12998 | 2 | 7 | CC Chg | 05:27:30 | 108:13:01 | 0.23722 | 3.814 | 1.29484 | 87.34 | 1.29484 | 87.34 | 0 | 0 | 0.00484061 | 326.52 | 0.00484061 | 326.52 | 0 | 0 | 2023-03-19 05:15:59 | 0.00090476 | 6.5896 | 444.4944 | 0 | Close
12999 | 2 | 7 | CC Chg | 05:28:00 | 108:13:31 | 0.2372 | 3.8144 | 1.29681 | 87.47 | 1.29681 | 87.47 | 0 | 0 | 0.00484815 | 327.03 | 0.00484815 | 327.03 | 0 | 0 | 2023-03-19 05:16:29 | 0.00090478 | 4.942 | 333.3558 | 0 | Close
13000 | 2 | 7 | CC Chg | 05:28:30 | 108:14:01 | 0.23721 | 3.8147 | 1.29879 | 87.61 | 1.29879 | 87.61 | 0 | 0 | 0.00485569 | 327.53 | 0.00485569 | 327.53 | 0 | 0 | 2023-03-19 05:16:59 | 0.00090489 | 6.5887 | 444.4345 | 0 | Close
13001 | 2 | 7 | CC Chg | 05:29:00 | 108:14:31 | 0.23721 | 3.8151 | 1.30077 | 87.74 | 1.30077 | 87.74 | 0 | 0 | 0.00486323 | 328.04 | 0.00486323 | 328.04 | 0 | 0 | 2023-03-19 05:17:29 | 0.00090498 | 4.9422 | 333.3708 | 0 | Close
13002 | 2 | 7 | CC Chg | 05:29:30 | 108:15:01 | 0.23722 | 3.8154 | 1.30274 | 87.87 | 1.30274 | 87.87 | 0 | 0 | 0.00487077 | 328.55 | 0.00487077 | 328.55 | 0 | 0 | 2023-03-19 05:17:59 | 0.00090509 | 6.589 | 444.4544 | 0 | Close
13003 | 2 | 7 | CC Chg | 05:30:00 | 108:15:31 | 0.23721 | 3.8157 | 1.30472 | 88.01 | 1.30472 | 88.01 | 0 | 0 | 0.00487831 | 329.06 | 0.00487831 | 329.06 | 0 | 0 | 2023-03-19 05:18:29 | 0.00090512 | 6.5893 | 444.4744 | 0 | Close
13004 | 2 | 7 | CC Chg | 05:30:30 | 108:16:01 | 0.23721 | 3.816 | 1.3067 | 88.14 | 1.3067 | 88.14 | 0 | 0 | 0.00488586 | 329.57 | 0.00488586 | 329.57 | 0 | 0 | 2023-03-19 05:18:59 | 0.00090519 | 6.5893 | 444.4744 | 0 | Close
13005 | 2 | 7 | CC Chg | 05:31:00 | 108:16:31 | 0.23722 | 3.8163 | 1.30867 | 88.27 | 1.30867 | 88.27 | 0 | 0 | 0.0048934 | 330.08 | 0.0048934 | 330.08 | 0 | 0 | 2023-03-19 05:19:29 | 0.0009053 | 6.589 | 444.4544 | 0 | Close
13006 | 2 | 7 | CC Chg | 05:31:30 | 108:17:01 | 0.23723 | 3.8166 | 1.31065 | 88.41 | 1.31065 | 88.41 | 0 | 0 | 0.00490095 | 330.59 | 0.00490095 | 330.59 | 0 | 0 | 2023-03-19 05:19:59 | 0.00090541 | 6.589 | 444.4544 | 0 | Close
13007 | 2 | 7 | CC Chg | 05:32:00 | 108:17:31 | 0.23721 | 3.8169 | 1.31263 | 88.54 | 1.31263 | 88.54 | 0 | 0 | 0.00490849 | 331.1 | 0.00490849 | 331.1 | 0 | 0 | 2023-03-19 05:20:29 | 0.00090541 | 6.5896 | 444.4944 | 0 | Close
13008 | 2 | 7 | CC Chg | 05:32:30 | 108:18:01 | 0.23721 | 3.8173 | 1.3146 | 88.67 | 1.3146 | 88.67 | 0 | 0 | 0.00491604 | 331.6 | 0.00491604 | 331.6 | 0 | 0 | 2023-03-19 05:20:59 | 0.0009055 | 4.942 | 333.3558 | 0 | Close
13009 | 2 | 7 | CC Chg | 05:33:00 | 108:18:31 | 0.23722 | 3.8175 | 1.31658 | 88.81 | 1.31658 | 88.81 | 0 | 0 | 0.00492358 | 332.11 | 0.00492358 | 332.11 | 0 | 0 | 2023-03-19 05:21:29 | 0.00090559 | 9.8836 | 666.6817 | 0 | Close
13010 | 2 | 7 | CC Chg | 05:33:30 | 108:19:01 | 0.23722 | 3.8178 | 1.31856 | 88.94 | 1.31856 | 88.94 | 0 | 0 | 0.00493113 | 332.62 | 0.00493113 | 332.62 | 0 | 0 | 2023-03-19 05:21:59 | 0.00090566 | 6.5893 | 444.4744 | 0 | Close
13011 | 2 | 7 | CC Chg | 05:34:00 | 108:19:31 | 0.23723 | 3.8183 | 1.32053 | 89.07 | 1.32053 | 89.07 | 0 | 0 | 0.00493868 | 333.13 | 0.00493868 | 333.13 | 0 | 0 | 2023-03-19 05:22:29 | 0.00090582 | 3.9536 | 266.6847 | 0 | Close
13012 | 2 | 7 | CC Chg | 05:34:30 | 108:20:01 | 0.23722 | 3.8186 | 1.32251 | 89.21 | 1.32251 | 89.21 | 0 | 0 | 0.00494622 | 333.64 | 0.00494622 | 333.64 | 0 | 0 | 2023-03-19 05:22:59 | 0.00090585 | 6.5899 | 444.5144 | 0 | Close
13013 | 2 | 7 | CC Chg | 05:35:00 | 108:20:31 | 0.23722 | 3.8189 | 1.32449 | 89.34 | 1.32449 | 89.34 | 0 | 0 | 0.00495377 | 334.15 | 0.00495377 | 334.15 | 0 | 0 | 2023-03-19 05:23:29 | 0.00090592 | 6.5893 | 444.4744 | 0 | Close
13014 | 2 | 7 | CC Chg | 05:35:30 | 108:21:01 | 0.23721 | 3.8192 | 1.32646 | 89.47 | 1.32646 | 89.47 | 0 | 0 | 0.00496132 | 334.66 | 0.00496132 | 334.66 | 0 | 0 | 2023-03-19 05:23:59 | 0.00090595 | 6.589 | 444.4544 | 0 | Close
13015 | 2 | 7 | CC Chg | 05:36:00 | 108:21:31 | 0.23721 | 3.8196 | 1.32844 | 89.61 | 1.32844 | 89.61 | 0 | 0 | 0.00496887 | 335.17 | 0.00496887 | 335.17 | 0 | 0 | 2023-03-19 05:24:29 | 0.00090605 | 4.942 | 333.3558 | 0 | Close
13016 | 2 | 7 | CC Chg | 05:36:30 | 108:22:01 | 0.23722 | 3.8199 | 1.33042 | 89.74 | 1.33042 | 89.74 | 0 | 0 | 0.00497642 | 335.68 | 0.00497642 | 335.68 | 0 | 0 | 2023-03-19 05:24:59 | 0.00090616 | 6.5893 | 444.4744 | 0 | Close
13017 | 2 | 7 | CC Chg | 05:37:00 | 108:22:31 | 0.23721 | 3.8202 | 1.33239 | 89.87 | 1.33239 | 89.87 | 0 | 0 | 0.00498398 | 336.19 | 0.00498398 | 336.19 | 0 | 0 | 2023-03-19 05:25:29 | 0.00090619 | 6.5893 | 444.4744 | 0 | Close
13018 | 2 | 7 | CC Chg | 05:37:30 | 108:23:01 | 0.23722 | 3.8206 | 1.33437 | 90.01 | 1.33437 | 90.01 | 0 | 0 | 0.00499153 | 336.7 | 0.00499153 | 336.7 | 0 | 0 | 2023-03-19 05:25:59 | 0.00090632 | 4.9418 | 333.3408 | 0 | Close
13019 | 2 | 7 | CC Chg | 05:38:00 | 108:23:31 | 0.23724 | 3.8209 | 1.33635 | 90.14 | 1.33635 | 90.14 | 0 | 0 | 0.00499908 | 337.21 | 0.00499908 | 337.21 | 0 | 0 | 2023-03-19 05:26:29 | 0.00090647 | 6.5896 | 444.4944 | 0 | Close
13020 | 2 | 7 | CC Chg | 05:38:30 | 108:24:01 | 0.23722 | 3.8211 | 1.33832 | 90.27 | 1.33832 | 90.27 | 0 | 0 | 0.00500663 | 337.72 | 0.00500663 | 337.72 | 0 | 0 | 2023-03-19 05:26:59 | 0.00090644 | 9.8844 | 666.7416 | 0 | Close
13021 | 2 | 7 | CC Chg | 05:39:00 | 108:24:31 | 0.23723 | 3.8216 | 1.3403 | 90.41 | 1.3403 | 90.41 | 0 | 0 | 0.00501419 | 338.23 | 0.00501419 | 338.23 | 0 | 0 | 2023-03-19 05:27:29 | 0.0009066 | 3.9534 | 266.6727 | 0 | Close
13022 | 2 | 7 | CC Chg | 05:39:30 | 108:25:01 | 0.23721 | 3.8219 | 1.34228 | 90.54 | 1.34228 | 90.54 | 0 | 0 | 0.00502174 | 338.73 | 0.00502174 | 338.73 | 0 | 0 | 2023-03-19 05:27:59 | 0.00090659 | 6.5896 | 444.4944 | 0 | Close
13023 | 2 | 7 | CC Chg | 05:40:00 | 108:25:31 | 0.23721 | 3.8223 | 1.34425 | 90.67 | 1.34425 | 90.67 | 0 | 0 | 0.0050293 | 339.24 | 0.0050293 | 339.24 | 0 | 0 | 2023-03-19 05:28:29 | 0.00090669 | 4.9418 | 333.3408 | 0 | Close
13024 | 2 | 7 | CC Chg | 05:40:30 | 108:26:01 | 0.23721 | 3.8227 | 1.34623 | 90.81 | 1.34623 | 90.81 | 0 | 0 | 0.00503685 | 339.75 | 0.00503685 | 339.75 | 0 | 0 | 2023-03-19 05:28:59 | 0.00090678 | 4.9422 | 333.3708 | 0 | Close
13025 | 2 | 7 | CC Chg | 05:41:00 | 108:26:31 | 0.2372 | 3.823 | 1.34821 | 90.94 | 1.34821 | 90.94 | 0 | 0 | 0.00504441 | 340.26 | 0.00504441 | 340.26 | 0 | 0 | 2023-03-19 05:29:29 | 0.00090682 | 6.589 | 444.4544 | 0 | Close
13026 | 2 | 7 | CC Chg | 05:41:30 | 108:27:01 | 0.23721 | 3.8233 | 1.35019 | 91.07 | 1.35019 | 91.07 | 0 | 0 | 0.00505197 | 340.77 | 0.00505197 | 340.77 | 0 | 0 | 2023-03-19 05:29:59 | 0.00090693 | 6.5893 | 444.4744 | 0 | Close
13027 | 2 | 7 | CC Chg | 05:42:00 | 108:27:31 | 0.23722 | 3.8236 | 1.35216 | 91.21 | 1.35216 | 91.21 | 0 | 0 | 0.00505953 | 341.28 | 0.00505953 | 341.28 | 0 | 0 | 2023-03-19 05:30:29 | 0.00090703 | 6.5893 | 444.4744 | 0 | Close
13028 | 2 | 7 | CC Chg | 05:42:30 | 108:28:01 | 0.23722 | 3.824 | 1.35414 | 91.34 | 1.35414 | 91.34 | 0 | 0 | 0.00506709 | 341.79 | 0.00506709 | 341.79 | 0 | 0 | 2023-03-19 05:30:59 | 0.00090713 | 4.942 | 333.3558 | 0 | Close
13029 | 2 | 7 | CC Chg | 05:43:00 | 108:28:31 | 0.23721 | 3.8244 | 1.35612 | 91.47 | 1.35612 | 91.47 | 0 | 0 | 0.00507465 | 342.3 | 0.00507465 | 342.3 | 0 | 0 | 2023-03-19 05:31:29 | 0.00090719 | 4.9418 | 333.3408 | 0 | Close
13030 | 2 | 7 | CC Chg | 05:43:30 | 108:29:01 | 0.23722 | 3.8247 | 1.35809 | 91.61 | 1.35809 | 91.61 | 0 | 0 | 0.00508221 | 342.81 | 0.00508221 | 342.81 | 0 | 0 | 2023-03-19 05:31:59 | 0.0009073 | 6.5893 | 444.4744 | 0 | Close
13031 | 2 | 7 | CC Chg | 05:44:00 | 108:29:31 | 0.23722 | 3.8251 | 1.36007 | 91.74 | 1.36007 | 91.74 | 0 | 0 | 0.00508977 | 343.32 | 0.00508977 | 343.32 | 0 | 0 | 2023-03-19 05:32:29 | 0.00090739 | 4.9424 | 333.3858 | 0 | Close
13032 | 2 | 7 | CC Chg | 05:44:30 | 108:30:01 | 0.23722 | 3.8254 | 1.36205 | 91.87 | 1.36205 | 91.87 | 0 | 0 | 0.00509733 | 343.83 | 0.00509733 | 343.83 | 0 | 0 | 2023-03-19 05:32:59 | 0.00090746 | 6.589 | 444.4544 | 0 | Close
13033 | 2 | 7 | CC Chg | 05:45:00 | 108:30:31 | 0.23723 | 3.8258 | 1.36402 | 92.01 | 1.36402 | 92.01 | 0 | 0 | 0.00510489 | 344.34 | 0.00510489 | 344.34 | 0 | 0 | 2023-03-19 05:33:29 | 0.00090759 | 4.9422 | 333.3708 | 0 | Close
13034 | 2 | 7 | CC Chg | 05:45:30 | 108:31:01 | 0.23722 | 3.8262 | 1.366 | 92.14 | 1.366 | 92.14 | 0 | 0 | 0.00511246 | 344.85 | 0.00511246 | 344.85 | 0 | 0 | 2023-03-19 05:33:59 | 0.00090765 | 4.9418 | 333.3408 | 0 | Close
13035 | 2 | 7 | CC Chg | 05:46:00 | 108:31:31 | 0.23721 | 3.8265 | 1.36798 | 92.27 | 1.36798 | 92.27 | 0 | 0 | 0.00512002 | 345.36 | 0.00512002 | 345.36 | 0 | 0 | 2023-03-19 05:34:29 | 0.00090768 | 6.5893 | 444.4744 | 0 | Close
13036 | 2 | 7 | CC Chg | 05:46:30 | 108:32:01 | 0.23721 | 3.8269 | 1.36995 | 92.41 | 1.36995 | 92.41 | 0 | 0 | 0.00512758 | 345.87 | 0.00512758 | 345.87 | 0 | 0 | 2023-03-19 05:34:59 | 0.00090778 | 4.9422 | 333.3708 | 0 | Close
13037 | 2 | 7 | CC Chg | 05:47:00 | 108:32:31 | 0.23722 | 3.8273 | 1.37193 | 92.54 | 1.37193 | 92.54 | 0 | 0 | 0.00513515 | 346.38 | 0.00513515 | 346.38 | 0 | 0 | 2023-03-19 05:35:29 | 0.00090791 | 4.9418 | 333.3408 | 0 | Close
13038 | 2 | 7 | CC Chg | 05:47:30 | 108:33:01 | 0.23721 | 3.8276 | 1.37391 | 92.67 | 1.37391 | 92.67 | 0 | 0 | 0.00514271 | 346.89 | 0.00514271 | 346.89 | 0 | 0 | 2023-03-19 05:35:59 | 0.00090795 | 6.589 | 444.4544 | 0 | Close
13039 | 2 | 7 | CC Chg | 05:48:00 | 108:33:31 | 0.23721 | 3.8279 | 1.37588 | 92.81 | 1.37588 | 92.81 | 0 | 0 | 0.00515028 | 347.41 | 0.00515028 | 347.41 | 0 | 0 | 2023-03-19 05:36:29 | 0.00090802 | 6.5893 | 444.4744 | 0 | Close
13040 | 2 | 7 | CC Chg | 05:48:30 | 108:34:01 | 0.23721 | 3.8282 | 1.37786 | 92.94 | 1.37786 | 92.94 | 0 | 0 | 0.00515785 | 347.92 | 0.00515785 | 347.92 | 0 | 0 | 2023-03-19 05:36:59 | 0.00090809 | 6.5893 | 444.4744 | 0 | Close
13041 | 2 | 7 | CC Chg | 05:49:00 | 108:34:31 | 0.23721 | 3.8286 | 1.37984 | 93.08 | 1.37984 | 93.08 | 0 | 0 | 0.00516542 | 348.43 | 0.00516542 | 348.43 | 0 | 0 | 2023-03-19 05:37:29 | 0.00090818 | 4.9422 | 333.3708 | 0 | Close
13042 | 2 | 7 | CC Chg | 05:49:30 | 108:35:01 | 0.23722 | 3.829 | 1.38181 | 93.21 | 1.38181 | 93.21 | 0 | 0 | 0.00517299 | 348.94 | 0.00517299 | 348.94 | 0 | 0 | 2023-03-19 05:37:59 | 0.00090832 | 4.9418 | 333.3408 | 0 | Close
13043 | 2 | 7 | CC Chg | 05:50:00 | 108:35:31 | 0.2372 | 3.8294 | 1.38379 | 93.34 | 1.38379 | 93.34 | 0 | 0 | 0.00518056 | 349.45 | 0.00518056 | 349.45 | 0 | 0 | 2023-03-19 05:38:29 | 0.00090833 | 4.9418 | 333.3408 | 0 | Close
13044 | 2 | 7 | CC Chg | 05:50:30 | 108:36:01 | 0.23722 | 3.8298 | 1.38577 | 93.48 | 1.38577 | 93.48 | 0 | 0 | 0.00518813 | 349.96 | 0.00518813 | 349.96 | 0 | 0 | 2023-03-19 05:38:59 | 0.00090851 | 4.9418 | 333.3408 | 0 | Close
13045 | 2 | 7 | CC Chg | 05:51:00 | 108:36:31 | 0.23721 | 3.8302 | 1.38774 | 93.61 | 1.38774 | 93.61 | 0 | 0 | 0.0051957 | 350.47 | 0.0051957 | 350.47 | 0 | 0 | 2023-03-19 05:39:29 | 0.00090856 | 4.9422 | 333.3708 | 0 | Close
13046 | 2 | 7 | CC Chg | 05:51:30 | 108:37:01 | 0.23722 | 3.8305 | 1.38972 | 93.74 | 1.38972 | 93.74 | 0 | 0 | 0.00520327 | 350.98 | 0.00520327 | 350.98 | 0 | 0 | 2023-03-19 05:39:59 | 0.00090867 | 6.5896 | 444.4944 | 0 | Close
13047 | 2 | 7 | CC Chg | 05:52:00 | 108:37:31 | 0.2372 | 3.8309 | 1.3917 | 93.88 | 1.3917 | 93.88 | 0 | 0 | 0.00521084 | 351.49 | 0.00521084 | 351.49 | 0 | 0 | 2023-03-19 05:40:29 | 0.00090869 | 4.9418 | 333.3408 | 0 | Close
13048 | 2 | 7 | CC Chg | 05:52:30 | 108:38:01 | 0.23722 | 3.8313 | 1.39367 | 94.01 | 1.39367 | 94.01 | 0 | 0 | 0.00521841 | 352 | 0.00521841 | 352 | 0 | 0 | 2023-03-19 05:40:59 | 0.00090886 | 4.9416 | 333.3258 | 0 | Close
13049 | 2 | 7 | CC Chg | 05:53:00 | 108:38:31 | 0.23722 | 3.8317 | 1.39565 | 94.14 | 1.39565 | 94.14 | 0 | 0 | 0.00522599 | 352.51 | 0.00522599 | 352.51 | 0 | 0 | 2023-03-19 05:41:29 | 0.00090896 | 4.942 | 333.3558 | 0 | Close
13050 | 2 | 7 | CC Chg | 05:53:30 | 108:39:01 | 0.23721 | 3.8321 | 1.39763 | 94.28 | 1.39763 | 94.28 | 0 | 0 | 0.00523356 | 353.02 | 0.00523356 | 353.02 | 0 | 0 | 2023-03-19 05:41:59 | 0.00090901 | 4.9422 | 333.3708 | 0 | Close
13051 | 2 | 7 | CC Chg | 05:54:00 | 108:39:31 | 0.23722 | 3.8325 | 1.39961 | 94.41 | 1.39961 | 94.41 | 0 | 0 | 0.00524114 | 353.53 | 0.00524114 | 353.53 | 0 | 0 | 2023-03-19 05:42:29 | 0.00090915 | 4.9422 | 333.3708 | 0 | Close
13052 | 2 | 7 | CC Chg | 05:54:30 | 108:40:01 | 0.2372 | 3.8329 | 1.40158 | 94.54 | 1.40158 | 94.54 | 0 | 0 | 0.00524871 | 354.04 | 0.00524871 | 354.04 | 0 | 0 | 2023-03-19 05:42:59 | 0.00090916 | 4.9413 | 333.3108 | 0 | Close
13053 | 2 | 7 | CC Chg | 05:55:00 | 108:40:31 | 0.23721 | 3.8332 | 1.40356 | 94.68 | 1.40356 | 94.68 | 0 | 0 | 0.00525629 | 354.56 | 0.00525629 | 354.56 | 0 | 0 | 2023-03-19 05:43:29 | 0.00090927 | 6.5896 | 444.4944 | 0 | Close
13054 | 2 | 7 | CC Chg | 05:55:30 | 108:41:01 | 0.23721 | 3.8336 | 1.40554 | 94.81 | 1.40554 | 94.81 | 0 | 0 | 0.00526387 | 355.07 | 0.00526387 | 355.07 | 0 | 0 | 2023-03-19 05:43:59 | 0.00090937 | 4.9418 | 333.3408 | 0 | Close
13055 | 2 | 7 | CC Chg | 05:56:00 | 108:41:31 | 0.23722 | 3.834 | 1.40751 | 94.94 | 1.40751 | 94.94 | 0 | 0 | 0.00527145 | 355.58 | 0.00527145 | 355.58 | 0 | 0 | 2023-03-19 05:44:29 | 0.0009095 | 4.9424 | 333.3858 | 0 | Close
13056 | 2 | 7 | CC Chg | 05:56:30 | 108:42:01 | 0.23722 | 3.8345 | 1.40949 | 95.08 | 1.40949 | 95.08 | 0 | 0 | 0.00527903 | 356.09 | 0.00527903 | 356.09 | 0 | 0 | 2023-03-19 05:44:59 | 0.00090962 | 3.9532 | 266.6607 | 0 | Close
13057 | 2 | 7 | CC Chg | 05:57:00 | 108:42:31 | 0.23723 | 3.8348 | 1.41147 | 95.21 | 1.41147 | 95.21 | 0 | 0 | 0.00528661 | 356.6 | 0.00528661 | 356.6 | 0 | 0 | 2023-03-19 05:45:29 | 0.00090973 | 6.5896 | 444.4944 | 0 | Close
13058 | 2 | 7 | CC Chg | 05:57:30 | 108:43:01 | 0.23721 | 3.8353 | 1.41344 | 95.34 | 1.41344 | 95.34 | 0 | 0 | 0.00529419 | 357.11 | 0.00529419 | 357.11 | 0 | 0 | 2023-03-19 05:45:59 | 0.00090977 | 3.9534 | 266.6727 | 0 | Close
13059 | 2 | 7 | CC Chg | 05:58:00 | 108:43:31 | 0.23722 | 3.8356 | 1.41542 | 95.48 | 1.41542 | 95.48 | 0 | 0 | 0.00530177 | 357.62 | 0.00530177 | 357.62 | 0 | 0 | 2023-03-19 05:46:29 | 0.00090988 | 6.5899 | 444.5144 | 0 | Close
13060 | 2 | 7 | CC Chg | 05:58:30 | 108:44:01 | 0.23721 | 3.836 | 1.4174 | 95.61 | 1.4174 | 95.61 | 0 | 0 | 0.00530935 | 358.14 | 0.00530935 | 358.14 | 0 | 0 | 2023-03-19 05:46:59 | 0.00090994 | 4.9418 | 333.3408 | 0 | Close
13061 | 2 | 7 | CC Chg | 05:59:00 | 108:44:31 | 0.23721 | 3.8364 | 1.41937 | 95.74 | 1.41937 | 95.74 | 0 | 0 | 0.00531694 | 358.65 | 0.00531694 | 358.65 | 0 | 0 | 2023-03-19 05:47:29 | 0.00091003 | 4.9416 | 333.3258 | 0 | Close
13062 | 2 | 7 | CC Chg | 05:59:30 | 108:45:01 | 0.23722 | 3.8368 | 1.42135 | 95.88 | 1.42135 | 95.88 | 0 | 0 | 0.00532452 | 359.16 | 0.00532452 | 359.16 | 0 | 0 | 2023-03-19 05:47:59 | 0.00091017 | 4.942 | 333.3558 | 0 | Close
13063 | 2 | 7 | CC Chg | 06:00:00 | 108:45:31 | 0.23722 | 3.8371 | 1.42333 | 96.01 | 1.42333 | 96.01 | 0 | 0 | 0.00533211 | 359.67 | 0.00533211 | 359.67 | 0 | 0 | 2023-03-19 05:48:29 | 0.00091024 | 6.5893 | 444.4744 | 0 | Close
13064 | 2 | 7 | CC Chg | 06:00:30 | 108:46:01 | 0.2372 | 3.8376 | 1.4253 | 96.14 | 1.4253 | 96.14 | 0 | 0 | 0.00533969 | 360.18 | 0.00533969 | 360.18 | 0 | 0 | 2023-03-19 05:48:59 | 0.00091028 | 3.9536 | 266.6847 | 0 | Close
13065 | 2 | 7 | CC Chg | 06:01:00 | 108:46:31 | 0.23722 | 3.838 | 1.42728 | 96.28 | 1.42728 | 96.28 | 0 | 0 | 0.00534728 | 360.69 | 0.00534728 | 360.69 | 0 | 0 | 2023-03-19 05:49:29 | 0.00091045 | 4.9418 | 333.3408 | 0 | Close
13066 | 2 | 7 | CC Chg | 06:01:30 | 108:47:01 | 0.23721 | 3.8383 | 1.42926 | 96.41 | 1.42926 | 96.41 | 0 | 0 | 0.00535487 | 361.21 | 0.00535487 | 361.21 | 0 | 0 | 2023-03-19 05:49:59 | 0.00091048 | 6.5893 | 444.4744 | 0 | Close
13067 | 2 | 7 | CC Chg | 06:02:00 | 108:47:31 | 0.2372 | 3.8388 | 1.43123 | 96.54 | 1.43123 | 96.54 | 0 | 0 | 0.00536245 | 361.72 | 0.00536245 | 361.72 | 0 | 0 | 2023-03-19 05:50:29 | 0.00091056 | 3.9536 | 266.6847 | 0 | Close
13068 | 2 | 7 | CC Chg | 06:02:30 | 108:48:01 | 0.23722 | 3.8393 | 1.43321 | 96.68 | 1.43321 | 96.68 | 0 | 0 | 0.00537004 | 362.23 | 0.00537004 | 362.23 | 0 | 0 | 2023-03-19 05:50:59 | 0.00091076 | 3.9538 | 266.6966 | 0 | Close
13069 | 2 | 7 | CC Chg | 06:03:00 | 108:48:31 | 0.23723 | 3.8397 | 1.43519 | 96.81 | 1.43519 | 96.81 | 0 | 0 | 0.00537763 | 362.74 | 0.00537763 | 362.74 | 0 | 0 | 2023-03-19 05:51:29 | 0.00091089 | 4.9422 | 333.3708 | 0 | Close
13070 | 2 | 7 | CC Chg | 06:03:30 | 108:49:01 | 0.23721 | 3.8401 | 1.43716 | 96.94 | 1.43716 | 96.94 | 0 | 0 | 0.00538522 | 363.25 | 0.00538522 | 363.25 | 0 | 0 | 2023-03-19 05:51:59 | 0.00091091 | 4.9418 | 333.3408 | 0 | Close
13071 | 2 | 7 | CC Chg | 06:04:00 | 108:49:31 | 0.23721 | 3.8406 | 1.43914 | 97.08 | 1.43914 | 97.08 | 0 | 0 | 0.00539281 | 363.76 | 0.00539281 | 363.76 | 0 | 0 | 2023-03-19 05:52:29 | 0.00091103 | 3.9534 | 266.6727 | 0 | Close
13072 | 2 | 7 | CC Chg | 06:04:30 | 108:50:01 | 0.23723 | 3.8409 | 1.44112 | 97.21 | 1.44112 | 97.21 | 0 | 0 | 0.00540041 | 364.28 | 0.00540041 | 364.28 | 0 | 0 | 2023-03-19 05:52:59 | 0.00091118 | 6.5896 | 444.4944 | 0 | Close
13073 | 2 | 7 | CC Chg | 06:05:00 | 108:50:31 | 0.23722 | 3.8413 | 1.44309 | 97.34 | 1.44309 | 97.34 | 0 | 0 | 0.005408 | 364.79 | 0.005408 | 364.79 | 0 | 0 | 2023-03-19 05:53:29 | 0.00091123 | 4.942 | 333.3558 | 0 | Close
13074 | 2 | 7 | CC Chg | 06:05:30 | 108:51:01 | 0.23722 | 3.8418 | 1.44507 | 97.48 | 1.44507 | 97.48 | 0 | 0 | 0.00541559 | 365.3 | 0.00541559 | 365.3 | 0 | 0 | 2023-03-19 05:53:59 | 0.00091135 | 3.9538 | 266.6966 | 0 | Close
13075 | 2 | 7 | CC Chg | 06:06:00 | 108:51:31 | 0.23723 | 3.8421 | 1.44705 | 97.61 | 1.44705 | 97.61 | 0 | 0 | 0.00542319 | 365.81 | 0.00542319 | 365.81 | 0 | 0 | 2023-03-19 05:54:29 | 0.00091146 | 6.5896 | 444.4944 | 0 | Close
13076 | 2 | 7 | CC Chg | 06:06:30 | 108:52:01 | 0.23721 | 3.8426 | 1.44902 | 97.74 | 1.44902 | 97.74 | 0 | 0 | 0.00543078 | 366.33 | 0.00543078 | 366.33 | 0 | 0 | 2023-03-19 05:54:59 | 0.0009115 | 3.9534 | 266.6727 | 0 | Close
13077 | 2 | 7 | CC Chg | 06:07:00 | 108:52:31 | 0.23722 | 3.843 | 1.451 | 97.88 | 1.451 | 97.88 | 0 | 0 | 0.00543838 | 366.84 | 0.00543838 | 366.84 | 0 | 0 | 2023-03-19 05:55:29 | 0.00091164 | 4.9418 | 333.3408 | 0 | Close
13078 | 2 | 7 | CC Chg | 06:07:30 | 108:53:01 | 0.23723 | 3.8435 | 1.45298 | 98.01 | 1.45298 | 98.01 | 0 | 0 | 0.00544598 | 367.35 | 0.00544598 | 367.35 | 0 | 0 | 2023-03-19 05:55:59 | 0.00091179 | 3.954 | 266.7086 | 0 | Close
13079 | 2 | 7 | CC Chg | 06:08:00 | 108:53:31 | 0.23721 | 3.8439 | 1.45496 | 98.14 | 1.45496 | 98.14 | 0 | 0 | 0.00545358 | 367.86 | 0.00545358 | 367.86 | 0 | 0 | 2023-03-19 05:56:29 | 0.00091181 | 4.9422 | 333.3708 | 0 | Close
13080 | 2 | 7 | CC Chg | 06:08:30 | 108:54:01 | 0.23722 | 3.8444 | 1.45693 | 98.28 | 1.45693 | 98.28 | 0 | 0 | 0.00546118 | 368.38 | 0.00546118 | 368.38 | 0 | 0 | 2023-03-19 05:56:59 | 0.00091197 | 3.9538 | 266.6966 | 0 | Close
13081 | 2 | 7 | CC Chg | 06:09:00 | 108:54:31 | 0.23722 | 3.8448 | 1.45891 | 98.41 | 1.45891 | 98.41 | 0 | 0 | 0.00546878 | 368.89 | 0.00546878 | 368.89 | 0 | 0 | 2023-03-19 05:57:29 | 0.00091206 | 4.9418 | 333.3408 | 0 | Close
13082 | 2 | 7 | CC Chg | 06:09:30 | 108:55:01 | 0.23723 | 3.8453 | 1.46089 | 98.54 | 1.46089 | 98.54 | 0 | 0 | 0.00547638 | 369.4 | 0.00547638 | 369.4 | 0 | 0 | 2023-03-19 05:57:59 | 0.00091222 | 3.9538 | 266.6966 | 0 | Close
13083 | 2 | 7 | CC Chg | 06:10:00 | 108:55:31 | 0.23723 | 3.8457 | 1.46286 | 98.68 | 1.46286 | 98.68 | 0 | 0 | 0.00548398 | 369.91 | 0.00548398 | 369.91 | 0 | 0 | 2023-03-19 05:58:29 | 0.00091232 | 4.9424 | 333.3858 | 0 | Close
13084 | 2 | 7 | CC Chg | 06:10:30 | 108:56:01 | 0.23722 | 3.8461 | 1.46484 | 98.81 | 1.46484 | 98.81 | 0 | 0 | 0.00549158 | 370.43 | 0.00549158 | 370.43 | 0 | 0 | 2023-03-19 05:58:59 | 0.00091237 | 4.9418 | 333.3408 | 0 | Close
13085 | 2 | 7 | CC Chg | 06:11:00 | 108:56:31 | 0.23721 | 3.8465 | 1.46682 | 98.94 | 1.46682 | 98.94 | 0 | 0 | 0.00549919 | 370.94 | 0.00549919 | 370.94 | 0 | 0 | 2023-03-19 05:59:29 | 0.00091243 | 4.9422 | 333.3708 | 0 | Close
13086 | 2 | 7 | CC Chg | 06:11:30 | 108:57:01 | 0.23722 | 3.8469 | 1.46879 | 99.08 | 1.46879 | 99.08 | 0 | 0 | 0.00550679 | 371.45 | 0.00550679 | 371.45 | 0 | 0 | 2023-03-19 05:59:59 | 0.00091256 | 4.942 | 333.3558 | 0 | Close
13087 | 2 | 7 | CC Chg | 06:12:00 | 108:57:31 | 0.23721 | 3.8474 | 1.47077 | 99.21 | 1.47077 | 99.21 | 0 | 0 | 0.0055144 | 371.97 | 0.0055144 | 371.97 | 0 | 0 | 2023-03-19 06:00:29 | 0.00091264 | 3.9534 | 266.6727 | 0 | Close
13088 | 2 | 7 | CC Chg | 06:12:30 | 108:58:01 | 0.23722 | 3.8478 | 1.47275 | 99.34 | 1.47275 | 99.34 | 0 | 0 | 0.005522 | 372.48 | 0.005522 | 372.48 | 0 | 0 | 2023-03-19 06:00:59 | 0.00091278 | 4.9422 | 333.3708 | 0 | Close
13089 | 2 | 7 | CC Chg | 06:13:00 | 108:58:31 | 0.23722 | 3.8483 | 1.47472 | 99.48 | 1.47472 | 99.48 | 0 | 0 | 0.00552961 | 372.99 | 0.00552961 | 372.99 | 0 | 0 | 2023-03-19 06:01:29 | 0.00091289 | 3.9538 | 266.6966 | 0 | Close
13090 | 2 | 7 | CC Chg | 06:13:30 | 108:59:01 | 0.2372 | 3.8488 | 1.4767 | 99.61 | 1.4767 | 99.61 | 0 | 0 | 0.00553722 | 373.51 | 0.00553722 | 373.51 | 0 | 0 | 2023-03-19 06:01:59 | 0.00091294 | 3.9536 | 266.6847 | 0 | Close
13091 | 2 | 7 | CC Chg | 06:14:00 | 108:59:31 | 0.23723 | 3.8491 | 1.47868 | 99.74 | 1.47868 | 99.74 | 0 | 0 | 0.00554483 | 374.02 | 0.00554483 | 374.02 | 0 | 0 | 2023-03-19 06:02:29 | 0.00091312 | 6.5893 | 444.4744 | 0 | Close
13092 | 2 | 7 | CC Chg | 06:14:30 | 109:00:01 | 0.23723 | 3.8497 | 1.48065 | 99.88 | 1.48065 | 99.88 | 0 | 0 | 0.00555243 | 374.53 | 0.00555243 | 374.53 | 0 | 0 | 2023-03-19 06:02:59 | 0.00091326 | 3.2947 | 222.2372 | 0 | Close
13093 | 2 | 7 | CC Chg | 06:15:00 | 109:00:31 | 0.23721 | 3.8502 | 1.48263 | 100.01 | 1.48263 | 100.01 | 0 | 0 | 0.00556005 | 375.05 | 0.00556005 | 375.05 | 0 | 0 | 2023-03-19 06:03:29 | 0.00091331 | 3.9541 | 266.7206 | 0 | Close
13094 | 2 | 7 | CC Chg | 06:15:30 | 109:01:01 | 0.23723 | 3.8506 | 1.48461 | 100.14 | 1.48461 | 100.14 | 0 | 0 | 0.00556766 | 375.56 | 0.00556766 | 375.56 | 0 | 0 | 2023-03-19 06:03:59 | 0.00091348 | 4.942 | 333.3558 | 0 | Close
13095 | 2 | 7 | CC Chg | 06:16:00 | 109:01:31 | 0.23721 | 3.851 | 1.48658 | 100.28 | 1.48658 | 100.28 | 0 | 0 | 0.00557527 | 376.07 | 0.00557527 | 376.07 | 0 | 0 | 2023-03-19 06:04:29 | 0.0009135 | 4.9416 | 333.3258 | 0 | Close
13096 | 2 | 7 | CC Chg | 06:16:30 | 109:02:01 | 0.23722 | 3.8514 | 1.48856 | 100.41 | 1.48856 | 100.41 | 0 | 0 | 0.00558288 | 376.59 | 0.00558288 | 376.59 | 0 | 0 | 2023-03-19 06:04:59 | 0.00091363 | 4.9422 | 333.3708 | 0 | Close
13097 | 2 | 7 | CC Chg | 06:17:00 | 109:02:31 | 0.23721 | 3.8519 | 1.49054 | 100.54 | 1.49054 | 100.54 | 0 | 0 | 0.0055905 | 377.1 | 0.0055905 | 377.1 | 0 | 0 | 2023-03-19 06:05:29 | 0.00091371 | 3.9534 | 266.6727 | 0 | Close
13098 | 2 | 7 | CC Chg | 06:17:30 | 109:03:01 | 0.23722 | 3.8523 | 1.49252 | 100.68 | 1.49252 | 100.68 | 0 | 0 | 0.00559811 | 377.61 | 0.00559811 | 377.61 | 0 | 0 | 2023-03-19 06:05:59 | 0.00091384 | 4.9424 | 333.3858 | 0 | Close
13099 | 2 | 7 | CC Chg | 06:18:00 | 109:03:31 | 0.23721 | 3.8528 | 1.49449 | 100.81 | 1.49449 | 100.81 | 0 | 0 | 0.00560573 | 378.13 | 0.00560573 | 378.13 | 0 | 0 | 2023-03-19 06:06:29 | 0.00091392 | 3.9531 | 266.6487 | 0 | Close
13100 | 2 | 7 | CC Chg | 06:18:30 | 109:04:01 | 0.23721 | 3.8533 | 1.49647 | 100.94 | 1.49647 | 100.94 | 0 | 0 | 0.00561334 | 378.64 | 0.00561334 | 378.64 | 0 | 0 | 2023-03-19 06:06:59 | 0.00091404 | 3.9538 | 266.6966 | 0 | Close
13101 | 2 | 7 | CC Chg | 06:19:00 | 109:04:31 | 0.23721 | 3.8538 | 1.49845 | 101.08 | 1.49845 | 101.08 | 0 | 0 | 0.00562096 | 379.15 | 0.00562096 | 379.15 | 0 | 0 | 2023-03-19 06:07:29 | 0.00091416 | 3.9534 | 266.6727 | 0 | Close
13102 | 2 | 7 | CC Chg | 06:19:30 | 109:05:01 | 0.2372 | 3.8542 | 1.50042 | 101.21 | 1.50042 | 101.21 | 0 | 0 | 0.00562858 | 379.67 | 0.00562858 | 379.67 | 0 | 0 | 2023-03-19 06:07:59 | 0.00091422 | 4.9418 | 333.3408 | 0 | Close
13103 | 2 | 7 | CC Chg | 06:20:00 | 109:05:31 | 0.23722 | 3.8548 | 1.5024 | 101.34 | 1.5024 | 101.34 | 0 | 0 | 0.0056362 | 380.18 | 0.0056362 | 380.18 | 0 | 0 | 2023-03-19 06:08:29 | 0.00091444 | 3.2951 | 222.2672 | 0 | Close
13104 | 2 | 7 | CC Chg | 06:20:30 | 109:06:01 | 0.23722 | 3.8553 | 1.50438 | 101.48 | 1.50438 | 101.48 | 0 | 0 | 0.00564382 | 380.7 | 0.00564382 | 380.7 | 0 | 0 | 2023-03-19 06:08:59 | 0.00091455 | 3.9531 | 266.6487 | 0 | Close
13105 | 2 | 7 | CC Chg | 06:21:00 | 109:06:31 | 0.23721 | 3.8557 | 1.50635 | 101.61 | 1.50635 | 101.61 | 0 | 0 | 0.00565144 | 381.21 | 0.00565144 | 381.21 | 0 | 0 | 2023-03-19 06:09:29 | 0.00091461 | 4.9422 | 333.3708 | 0 | Close
13106 | 2 | 7 | CC Chg | 06:21:30 | 109:07:01 | 0.23721 | 3.8562 | 1.50833 | 101.74 | 1.50833 | 101.74 | 0 | 0 | 0.00565906 | 381.72 | 0.00565906 | 381.72 | 0 | 0 | 2023-03-19 06:09:59 | 0.00091473 | 3.9534 | 266.6727 | 0 | Close
13107 | 2 | 7 | CC Chg | 06:22:00 | 109:07:31 | 0.23722 | 3.8567 | 1.51031 | 101.88 | 1.51031 | 101.88 | 0 | 0 | 0.00566669 | 382.24 | 0.00566669 | 382.24 | 0 | 0 | 2023-03-19 06:10:29 | 0.00091489 | 3.9541 | 266.7206 | 0 | Close
13108 | 2 | 7 | CC Chg | 06:22:30 | 109:08:01 | 0.23721 | 3.857 | 1.51228 | 102.01 | 1.51228 | 102.01 | 0 | 0 | 0.00567431 | 382.75 | 0.00567431 | 382.75 | 0 | 0 | 2023-03-19 06:10:59 | 0.00091492 | 6.5884 | 444.4145 | 0 | Close
13109 | 2 | 7 | CC Chg | 06:23:00 | 109:08:31 | 0.23721 | 3.8575 | 1.51426 | 102.14 | 1.51426 | 102.14 | 0 | 0 | 0.00568193 | 383.27 | 0.00568193 | 383.27 | 0 | 0 | 2023-03-19 06:11:29 | 0.00091504 | 3.9534 | 266.6727 | 0 | Close
13110 | 2 | 7 | CC Chg | 06:23:30 | 109:09:01 | 0.23721 | 3.858 | 1.51624 | 102.28 | 1.51624 | 102.28 | 0 | 0 | 0.00568956 | 383.78 | 0.00568956 | 383.78 | 0 | 0 | 2023-03-19 06:11:59 | 0.00091516 | 3.9538 | 266.6966 | 0 | Close
13111 | 2 | 7 | CC Chg | 06:24:00 | 109:09:31 | 0.23721 | 3.8584 | 1.51821 | 102.41 | 1.51821 | 102.41 | 0 | 0 | 0.00569719 | 384.3 | 0.00569719 | 384.3 | 0 | 0 | 2023-03-19 06:12:29 | 0.00091525 | 4.9418 | 333.3408 | 0 | Close
13112 | 2 | 7 | CC Chg | 06:24:30 | 109:10:01 | 0.23721 | 3.8589 | 1.52019 | 102.54 | 1.52019 | 102.54 | 0 | 0 | 0.00570481 | 384.81 | 0.00570481 | 384.81 | 0 | 0 | 2023-03-19 06:12:59 | 0.00091537 | 3.9538 | 266.6966 | 0 | Close
13113 | 2 | 7 | CC Chg | 06:25:00 | 109:10:31 | 0.23722 | 3.8595 | 1.52217 | 102.68 | 1.52217 | 102.68 | 0 | 0 | 0.00571244 | 385.33 | 0.00571244 | 385.33 | 0 | 0 | 2023-03-19 06:13:29 | 0.00091555 | 3.2945 | 222.2272 | 0 | Close
13114 | 2 | 7 | CC Chg | 06:25:30 | 109:11:01 | 0.23721 | 3.8599 | 1.52414 | 102.81 | 1.52414 | 102.81 | 0 | 0 | 0.00572007 | 385.84 | 0.00572007 | 385.84 | 0 | 0 | 2023-03-19 06:13:59 | 0.00091561 | 4.9422 | 333.3708 | 0 | Close
13115 | 2 | 7 | CC Chg | 06:26:00 | 109:11:31 | 0.23722 | 3.8605 | 1.52612 | 102.94 | 1.52612 | 102.94 | 0 | 0 | 0.0057277 | 386.35 | 0.0057277 | 386.35 | 0 | 0 | 2023-03-19 06:14:29 | 0.00091579 | 3.2945 | 222.2272 | 0 | Close
13116 | 2 | 7 | CC Chg | 06:26:30 | 109:12:01 | 0.23722 | 3.861 | 1.5281 | 103.08 | 1.5281 | 103.08 | 0 | 0 | 0.00573534 | 386.87 | 0.00573534 | 386.87 | 0 | 0 | 2023-03-19 06:14:59 | 0.00091591 | 3.9538 | 266.6966 | 0 | Close
13117 | 2 | 7 | CC Chg | 06:27:00 | 109:12:31 | 0.23723 | 3.8615 | 1.53007 | 103.21 | 1.53007 | 103.21 | 0 | 0 | 0.00574297 | 387.38 | 0.00574297 | 387.38 | 0 | 0 | 2023-03-19 06:15:29 | 0.00091606 | 3.9534 | 266.6727 | 0 | Close
13118 | 2 | 7 | CC Chg | 06:27:30 | 109:13:01 | 0.23722 | 3.862 | 1.53205 | 103.34 | 1.53205 | 103.34 | 0 | 0 | 0.0057506 | 387.9 | 0.0057506 | 387.9 | 0 | 0 | 2023-03-19 06:15:59 | 0.00091614 | 3.9534 | 266.6727 | 0 | Close
13119 | 2 | 7 | CC Chg | 06:28:00 | 109:13:31 | 0.23722 | 3.8624 | 1.53403 | 103.48 | 1.53403 | 103.48 | 0 | 0 | 0.00575824 | 388.41 | 0.00575824 | 388.41 | 0 | 0 | 2023-03-19 06:16:29 | 0.00091624 | 4.9422 | 333.3708 | 0 | Close
13120 | 2 | 7 | CC Chg | 06:28:30 | 109:14:01 | 0.23721 | 3.863 | 1.536 | 103.61 | 1.536 | 103.61 | 0 | 0 | 0.00576587 | 388.93 | 0.00576587 | 388.93 | 0 | 0 | 2023-03-19 06:16:59 | 0.00091634 | 3.2948 | 222.2472 | 0 | Close
13121 | 2 | 7 | CC Chg | 06:29:00 | 109:14:31 | 0.23722 | 3.8634 | 1.53798 | 103.74 | 1.53798 | 103.74 | 0 | 0 | 0.00577351 | 389.44 | 0.00577351 | 389.44 | 0 | 0 | 2023-03-19 06:17:29 | 0.00091648 | 4.9418 | 333.3408 | 0 | Close
13122 | 2 | 7 | CC Chg | 06:29:30 | 109:15:01 | 0.23722 | 3.8639 | 1.53996 | 103.88 | 1.53996 | 103.88 | 0 | 0 | 0.00578115 | 389.96 | 0.00578115 | 389.96 | 0 | 0 | 2023-03-19 06:17:59 | 0.00091659 | 3.9534 | 266.6727 | 0 | Close
13123 | 2 | 7 | CC Chg | 06:30:00 | 109:15:31 | 0.23722 | 3.8645 | 1.54193 | 104.01 | 1.54193 | 104.01 | 0 | 0 | 0.00578879 | 390.47 | 0.00578879 | 390.47 | 0 | 0 | 2023-03-19 06:18:29 | 0.00091674 | 3.2948 | 222.2472 | 0 | Close
13124 | 2 | 7 | CC Chg | 06:30:30 | 109:16:01 | 0.23721 | 3.8649 | 1.54391 | 104.14 | 1.54391 | 104.14 | 0 | 0 | 0.00579643 | 390.99 | 0.00579643 | 390.99 | 0 | 0 | 2023-03-19 06:18:59 | 0.00091679 | 4.9418 | 333.3408 | 0 | Close
13125 | 2 | 7 | CC Chg | 06:31:00 | 109:16:31 | 0.23722 | 3.8655 | 1.54589 | 104.28 | 1.54589 | 104.28 | 0 | 0 | 0.00580407 | 391.51 | 0.00580407 | 391.51 | 0 | 0 | 2023-03-19 06:19:29 | 0.00091697 | 3.2945 | 222.2272 | 0 | Close
13126 | 2 | 7 | CC Chg | 06:31:30 | 109:17:01 | 0.23721 | 3.866 | 1.54787 | 104.41 | 1.54787 | 104.41 | 0 | 0 | 0.00581171 | 392.02 | 0.00581171 | 392.02 | 0 | 0 | 2023-03-19 06:19:59 | 0.00091705 | 3.9538 | 266.6966 | 0 | Close
13127 | 2 | 7 | CC Chg | 06:32:00 | 109:17:31 | 0.23721 | 3.8665 | 1.54984 | 104.54 | 1.54984 | 104.54 | 0 | 0 | 0.00581935 | 392.54 | 0.00581935 | 392.54 | 0 | 0 | 2023-03-19 06:20:29 | 0.00091717 | 3.9538 | 266.6966 | 0 | Close
13128 | 2 | 7 | CC Chg | 06:32:30 | 109:18:01 | 0.23722 | 3.8671 | 1.55182 | 104.68 | 1.55182 | 104.68 | 0 | 0 | 0.005827 | 393.05 | 0.005827 | 393.05 | 0 | 0 | 2023-03-19 06:20:59 | 0.00091735 | 3.2948 | 222.2472 | 0 | Close
13129 | 2 | 7 | CC Chg | 06:33:00 | 109:18:31 | 0.23722 | 3.8676 | 1.5538 | 104.81 | 1.5538 | 104.81 | 0 | 0 | 0.00583464 | 393.57 | 0.00583464 | 393.57 | 0 | 0 | 2023-03-19 06:21:29 | 0.00091747 | 3.9531 | 266.6487 | 0 | Close
13130 | 2 | 7 | CC Chg | 06:33:30 | 109:19:01 | 0.23722 | 3.8681 | 1.55577 | 104.94 | 1.55577 | 104.94 | 0 | 0 | 0.00584229 | 394.08 | 0.00584229 | 394.08 | 0 | 0 | 2023-03-19 06:21:59 | 0.00091759 | 3.9538 | 266.6966 | 0 | Close
13131 | 2 | 7 | CC Chg | 06:34:00 | 109:19:31 | 0.23724 | 3.8686 | 1.55775 | 105.08 | 1.55775 | 105.08 | 0 | 0 | 0.00584993 | 394.6 | 0.00584993 | 394.6 | 0 | 0 | 2023-03-19 06:22:29 | 0.00091779 | 3.9541 | 266.7206 | 0 | Close
13132 | 2 | 7 | CC Chg | 06:34:30 | 109:20:01 | 0.23722 | 3.8691 | 1.55973 | 105.21 | 1.55973 | 105.21 | 0 | 0 | 0.00585758 | 395.12 | 0.00585758 | 395.12 | 0 | 0 | 2023-03-19 06:22:59 | 0.00091783 | 3.9538 | 266.6966 | 0 | Close
13133 | 2 | 7 | CC Chg | 06:35:00 | 109:20:31 | 0.23722 | 3.8696 | 1.5617 | 105.34 | 1.5617 | 105.34 | 0 | 0 | 0.00586523 | 395.63 | 0.00586523 | 395.63 | 0 | 0 | 2023-03-19 06:23:29 | 0.00091795 | 3.9534 | 266.6727 | 0 | Close
13134 | 2 | 7 | CC Chg | 06:35:30 | 109:21:01 | 0.23721 | 3.8702 | 1.56368 | 105.48 | 1.56368 | 105.48 | 0 | 0 | 0.00587288 | 396.15 | 0.00587288 | 396.15 | 0 | 0 | 2023-03-19 06:23:59 | 0.00091805 | 3.2948 | 222.2472 | 0 | Close
13135 | 2 | 7 | CC Chg | 06:36:00 | 109:21:31 | 0.23722 | 3.8707 | 1.56566 | 105.61 | 1.56566 | 105.61 | 0 | 0 | 0.00588053 | 396.66 | 0.00588053 | 396.66 | 0 | 0 | 2023-03-19 06:24:29 | 0.00091821 | 3.9534 | 266.6727 | 0 | Close
13136 | 2 | 7 | CC Chg | 06:36:30 | 109:22:01 | 0.23723 | 3.8713 | 1.56763 | 105.74 | 1.56763 | 105.74 | 0 | 0 | 0.00588819 | 397.18 | 0.00588819 | 397.18 | 0 | 0 | 2023-03-19 06:24:59 | 0.00091839 | 3.2948 | 222.2472 | 0 | Close
13137 | 2 | 7 | CC Chg | 06:37:00 | 109:22:31 | 0.23721 | 3.8718 | 1.56961 | 105.88 | 1.56961 | 105.88 | 0 | 0 | 0.00589584 | 397.7 | 0.00589584 | 397.7 | 0 | 0 | 2023-03-19 06:25:29 | 0.00091843 | 3.9538 | 266.6966 | 0 | Close
13138 | 2 | 7 | CC Chg | 06:37:30 | 109:23:01 | 0.23722 | 3.8723 | 1.57159 | 106.01 | 1.57159 | 106.01 | 0 | 0 | 0.00590349 | 398.21 | 0.00590349 | 398.21 | 0 | 0 | 2023-03-19 06:25:59 | 0.00091859 | 3.9538 | 266.6966 | 0 | Close
13139 | 2 | 7 | CC Chg | 06:38:00 | 109:23:31 | 0.23723 | 3.8729 | 1.57356 | 106.14 | 1.57356 | 106.14 | 0 | 0 | 0.00591115 | 398.73 | 0.00591115 | 398.73 | 0 | 0 | 2023-03-19 06:26:29 | 0.00091877 | 3.2948 | 222.2472 | 0 | Close
13140 | 2 | 7 | CC Chg | 06:38:30 | 109:24:01 | 0.23723 | 3.8735 | 1.57554 | 106.28 | 1.57554 | 106.28 | 0 | 0 | 0.00591881 | 399.24 | 0.00591881 | 399.24 | 0 | 0 | 2023-03-19 06:26:59 | 0.00091891 | 3.2942 | 222.2072 | 0 | Close
13141 | 2 | 7 | CC Chg | 06:39:00 | 109:24:31 | 0.23722 | 3.8739 | 1.57752 | 106.41 | 1.57752 | 106.41 | 0 | 0 | 0.00592646 | 399.76 | 0.00592646 | 399.76 | 0 | 0 | 2023-03-19 06:27:29 | 0.00091897 | 4.9427 | 333.4008 | 0 | Close
13142 | 2 | 7 | CC Chg | 06:39:30 | 109:25:01 | 0.23722 | 3.8744 | 1.57949 | 106.54 | 1.57949 | 106.54 | 0 | 0 | 0.00593412 | 400.28 | 0.00593412 | 400.28 | 0 | 0 | 2023-03-19 06:27:59 | 0.00091909 | 3.9538 | 266.6966 | 0 | Close
13143 | 2 | 7 | CC Chg | 06:40:00 | 109:25:31 | 0.23722 | 3.875 | 1.58147 | 106.68 | 1.58147 | 106.68 | 0 | 0 | 0.00594178 | 400.79 | 0.00594178 | 400.79 | 0 | 0 | 2023-03-19 06:28:29 | 0.00091923 | 3.2945 | 222.2272 | 0 | Close
13144 | 2 | 7 | CC Chg | 06:40:30 | 109:26:01 | 0.23722 | 3.8755 | 1.58345 | 106.81 | 1.58345 | 106.81 | 0 | 0 | 0.00594944 | 401.31 | 0.00594944 | 401.31 | 0 | 0 | 2023-03-19 06:28:59 | 0.00091935 | 3.9534 | 266.6727 | 0 | Close
13145 | 2 | 7 | CC Chg | 06:41:00 | 109:26:31 | 0.23722 | 3.8761 | 1.58542 | 106.94 | 1.58542 | 106.94 | 0 | 0 | 0.0059571 | 401.83 | 0.0059571 | 401.83 | 0 | 0 | 2023-03-19 06:29:29 | 0.00091949 | 3.2948 | 222.2472 | 0 | Close
13146 | 2 | 7 | CC Chg | 06:41:30 | 109:27:01 | 0.23721 | 3.8766 | 1.5874 | 107.08 | 1.5874 | 107.08 | 0 | 0 | 0.00596477 | 402.35 | 0.00596477 | 402.35 | 0 | 0 | 2023-03-19 06:29:59 | 0.00091957 | 3.9538 | 266.6966 | 0 | Close
13147 | 2 | 7 | CC Chg | 06:42:00 | 109:27:31 | 0.23722 | 3.8772 | 1.58938 | 107.21 | 1.58938 | 107.21 | 0 | 0 | 0.00597243 | 402.86 | 0.00597243 | 402.86 | 0 | 0 | 2023-03-19 06:30:29 | 0.00091975 | 3.2945 | 222.2272 | 0 | Close
13148 | 2 | 7 | CC Chg | 06:42:30 | 109:28:01 | 0.23722 | 3.8777 | 1.59136 | 107.34 | 1.59136 | 107.34 | 0 | 0 | 0.0059801 | 403.38 | 0.0059801 | 403.38 | 0 | 0 | 2023-03-19 06:30:59 | 0.00091987 | 3.9538 | 266.6966 | 0 | Close
13149 | 2 | 7 | CC Chg | 06:43:00 | 109:28:31 | 0.23722 | 3.8783 | 1.59333 | 107.48 | 1.59333 | 107.48 | 0 | 0 | 0.00598776 | 403.9 | 0.00598776 | 403.9 | 0 | 0 | 2023-03-19 06:31:29 | 0.00092001 | 3.2948 | 222.2472 | 0 | Close
13150 | 2 | 7 | CC Chg | 06:43:30 | 109:29:01 | 0.23722 | 3.8788 | 1.59531 | 107.61 | 1.59531 | 107.61 | 0 | 0 | 0.00599543 | 404.41 | 0.00599543 | 404.41 | 0 | 0 | 2023-03-19 06:31:59 | 0.00092013 | 3.9538 | 266.6966 | 0 | Close
13151 | 2 | 7 | CC Chg | 06:44:00 | 109:29:31 | 0.23722 | 3.8795 | 1.59729 | 107.74 | 1.59729 | 107.74 | 0 | 0 | 0.0060031 | 404.93 | 0.0060031 | 404.93 | 0 | 0 | 2023-03-19 06:32:29 | 0.0009203 | 2.8239 | 190.4805 | 0 | Close
13152 | 2 | 7 | CC Chg | 06:44:30 | 109:30:01 | 0.23724 | 3.88 | 1.59926 | 107.88 | 1.59926 | 107.88 | 0 | 0 | 0.00601077 | 405.45 | 0.00601077 | 405.45 | 0 | 0 | 2023-03-19 06:32:59 | 0.00092049 | 3.9538 | 266.6966 | 0 | Close
13153 | 2 | 7 | CC Chg | 06:45:00 | 109:30:31 | 0.23722 | 3.8805 | 1.60124 | 108.01 | 1.60124 | 108.01 | 0 | 0 | 0.00601844 | 405.97 | 0.00601844 | 405.97 | 0 | 0 | 2023-03-19 06:33:29 | 0.00092053 | 3.9538 | 266.6966 | 0 | Close
13154 | 2 | 7 | CC Chg | 06:45:30 | 109:31:01 | 0.23722 | 3.8811 | 1.60322 | 108.14 | 1.60322 | 108.14 | 0 | 0 | 0.00602611 | 406.48 | 0.00602611 | 406.48 | 0 | 0 | 2023-03-19 06:33:59 | 0.00092067 | 3.2945 | 222.2272 | 0 | Close
13155 | 2 | 7 | CC Chg | 06:46:00 | 109:31:31 | 0.2372 | 3.8817 | 1.60519 | 108.28 | 1.60519 | 108.28 | 0 | 0 | 0.00603378 | 407 | 0.00603378 | 407 | 0 | 0 | 2023-03-19 06:34:29 | 0.00092074 | 3.2948 | 222.2472 | 0 | Close
13156 | 2 | 7 | CC Chg | 06:46:30 | 109:32:01 | 0.23721 | 3.8821 | 1.60717 | 108.41 | 1.60717 | 108.41 | 0 | 0 | 0.00604146 | 407.52 | 0.00604146 | 407.52 | 0 | 0 | 2023-03-19 06:34:59 | 0.00092087 | 4.9418 | 333.3408 | 0 | Close
13157 | 2 | 7 | CC Chg | 06:47:00 | 109:32:31 | 0.23722 | 3.8827 | 1.60915 | 108.54 | 1.60915 | 108.54 | 0 | 0 | 0.00604913 | 408.04 | 0.00604913 | 408.04 | 0 | 0 | 2023-03-19 06:35:29 | 0.00092105 | 3.2948 | 222.2472 | 0 | Close
13158 | 2 | 7 | CC Chg | 06:47:30 | 109:33:01 | 0.23723 | 3.8832 | 1.61112 | 108.68 | 1.61112 | 108.68 | 0 | 0 | 0.00605681 | 408.55 | 0.00605681 | 408.55 | 0 | 0 | 2023-03-19 06:35:59 | 0.00092121 | 3.9534 | 266.6727 | 0 | Close
13159 | 2 | 7 | CC Chg | 06:48:00 | 109:33:31 | 0.23722 | 3.8838 | 1.6131 | 108.81 | 1.6131 | 108.81 | 0 | 0 | 0.00606448 | 409.07 | 0.00606448 | 409.07 | 0 | 0 | 2023-03-19 06:36:29 | 0.00092132 | 3.2945 | 222.2272 | 0 | Close
13160 | 2 | 7 | CC Chg | 06:48:30 | 109:34:01 | 0.23721 | 3.8845 | 1.61508 | 108.94 | 1.61508 | 108.94 | 0 | 0 | 0.00607216 | 409.59 | 0.00607216 | 409.59 | 0 | 0 | 2023-03-19 06:36:59 | 0.00092144 | 2.8241 | 190.4976 | 0 | Close
13161 | 2 | 7 | CC Chg | 06:49:00 | 109:34:31 | 0.23722 | 3.8851 | 1.61705 | 109.08 | 1.61705 | 109.08 | 0 | 0 | 0.00607984 | 410.11 | 0.00607984 | 410.11 | 0 | 0 | 2023-03-19 06:37:29 | 0.00092162 | 3.2948 | 222.2472 | 0 | Close
13162 | 2 | 7 | CC Chg | 06:49:30 | 109:35:01 | 0.23721 | 3.8856 | 1.61903 | 109.21 | 1.61903 | 109.21 | 0 | 0 | 0.00608752 | 410.63 | 0.00608752 | 410.63 | 0 | 0 | 2023-03-19 06:37:59 | 0.0009217 | 3.9534 | 266.6727 | 0 | Close
13163 | 2 | 7 | CC Chg | 06:50:00 | 109:35:31 | 0.23721 | 3.8863 | 1.62101 | 109.34 | 1.62101 | 109.34 | 0 | 0 | 0.0060952 | 411.14 | 0.0060952 | 411.14 | 0 | 0 | 2023-03-19 06:38:29 | 0.00092187 | 2.8239 | 190.4805 | 0 | Close
13164 | 2 | 7 | CC Chg | 06:50:30 | 109:36:01 | 0.23721 | 3.8868 | 1.62298 | 109.48 | 1.62298 | 109.48 | 0 | 0 | 0.00610289 | 411.66 | 0.00610289 | 411.66 | 0 | 0 | 2023-03-19 06:38:59 | 0.00092199 | 3.9538 | 266.6966 | 0 | Close
13165 | 2 | 7 | CC Chg | 06:51:00 | 109:36:31 | 0.2372 | 3.8874 | 1.62496 | 109.61 | 1.62496 | 109.61 | 0 | 0 | 0.00611057 | 412.18 | 0.00611057 | 412.18 | 0 | 0 | 2023-03-19 06:39:29 | 0.00092209 | 3.2948 | 222.2472 | 0 | Close
13166 | 2 | 7 | CC Chg | 06:51:30 | 109:37:01 | 0.23721 | 3.8879 | 1.62694 | 109.74 | 1.62694 | 109.74 | 0 | 0 | 0.00611826 | 412.7 | 0.00611826 | 412.7 | 0 | 0 | 2023-03-19 06:39:59 | 0.00092225 | 3.9534 | 266.6727 | 0 | Close
13167 | 2 | 7 | CC Chg | 06:52:00 | 109:37:31 | 0.23722 | 3.8884 | 1.62891 | 109.88 | 1.62891 | 109.88 | 0 | 0 | 0.00612594 | 413.22 | 0.00612594 | 413.22 | 0 | 0 | 2023-03-19 06:40:29 | 0.00092241 | 3.9534 | 266.6727 | 0 | Close
13168 | 2 | 7 | CC Chg | 06:52:30 | 109:38:01 | 0.23722 | 3.889 | 1.63089 | 110.01 | 1.63089 | 110.01 | 0 | 0 | 0.00613363 | 413.74 | 0.00613363 | 413.74 | 0 | 0 | 2023-03-19 06:40:59 | 0.00092255 | 3.2945 | 222.2272 | 0 | Close
13169 | 2 | 7 | CC Chg | 06:53:00 | 109:38:31 | 0.23721 | 3.8897 | 1.63287 | 110.14 | 1.63287 | 110.14 | 0 | 0 | 0.00614132 | 414.25 | 0.00614132 | 414.25 | 0 | 0 | 2023-03-19 06:41:29 | 0.00092268 | 2.8244 | 190.5147 | 0 | Close
13170 | 2 | 7 | CC Chg | 06:53:30 | 109:39:01 | 0.23721 | 3.8903 | 1.63485 | 110.28 | 1.63485 | 110.28 | 0 | 0 | 0.00614901 | 414.77 | 0.00614901 | 414.77 | 0 | 0 | 2023-03-19 06:41:59 | 0.00092282 | 3.2945 | 222.2272 | 0 | Close
13171 | 2 | 7 | CC Chg | 06:54:00 | 109:39:31 | 0.23721 | 3.8908 | 1.63682 | 110.41 | 1.63682 | 110.41 | 0 | 0 | 0.0061567 | 415.29 | 0.0061567 | 415.29 | 0 | 0 | 2023-03-19 06:42:29 | 0.00092294 | 3.9534 | 266.6727 | 0 | Close
13172 | 2 | 7 | CC Chg | 06:54:30 | 109:40:01 | 0.23722 | 3.8915 | 1.6388 | 110.54 | 1.6388 | 110.54 | 0 | 0 | 0.00616439 | 415.81 | 0.00616439 | 415.81 | 0 | 0 | 2023-03-19 06:42:59 | 0.00092314 | 2.8239 | 190.4805 | 0 | Close
13173 | 2 | 7 | CC Chg | 06:55:00 | 109:40:31 | 0.23721 | 3.8921 | 1.64078 | 110.68 | 1.64078 | 110.68 | 0 | 0 | 0.00617208 | 416.33 | 0.00617208 | 416.33 | 0 | 0 | 2023-03-19 06:43:29 | 0.00092325 | 3.2945 | 222.2272 | 0 | Close
13174 | 2 | 7 | CC Chg | 06:55:30 | 109:41:01 | 0.23722 | 3.8926 | 1.64275 | 110.81 | 1.64275 | 110.81 | 0 | 0 | 0.00617978 | 416.85 | 0.00617978 | 416.85 | 0 | 0 | 2023-03-19 06:43:59 | 0.0009234 | 3.9541 | 266.7206 | 0 | Close
13175 | 2 | 7 | CC Chg | 06:56:00 | 109:41:31 | 0.23723 | 3.8933 | 1.64473 | 110.94 | 1.64473 | 110.94 | 0 | 0 | 0.00618747 | 417.37 | 0.00618747 | 417.37 | 0 | 0 | 2023-03-19 06:44:29 | 0.00092361 | 2.8239 | 190.4805 | 0 | Close
13176 | 2 | 7 | CC Chg | 06:56:30 | 109:42:01 | 0.23721 | 3.8939 | 1.64671 | 111.08 | 1.64671 | 111.08 | 0 | 0 | 0.00619517 | 417.89 | 0.00619517 | 417.89 | 0 | 0 | 2023-03-19 06:44:59 | 0.00092367 | 3.2945 | 222.2272 | 0 | Close
13177 | 2 | 7 | CC Chg | 06:57:00 | 109:42:31 | 0.23723 | 3.8945 | 1.64868 | 111.21 | 1.64868 | 111.21 | 0 | 0 | 0.00620287 | 418.41 | 0.00620287 | 418.41 | 0 | 0 | 2023-03-19 06:45:29 | 0.00092389 | 3.2945 | 222.2272 | 0 | Close
13178 | 2 | 7 | CC Chg | 06:57:30 | 109:43:01 | 0.23721 | 3.895 | 1.65066 | 111.34 | 1.65066 | 111.34 | 0 | 0 | 0.00621057 | 418.93 | 0.00621057 | 418.93 | 0 | 0 | 2023-03-19 06:45:59 | 0.00092393 | 3.9534 | 266.6727 | 0 | Close
13179 | 2 | 7 | CC Chg | 06:58:00 | 109:43:31 | 0.23722 | 3.8956 | 1.65264 | 111.48 | 1.65264 | 111.48 | 0 | 0 | 0.00621827 | 419.44 | 0.00621827 | 419.44 | 0 | 0 | 2023-03-19 06:46:29 | 0.00092411 | 3.2948 | 222.2472 | 0 | Close
13180 | 2 | 7 | CC Chg | 06:58:30 | 109:44:01 | 0.2372 | 3.8963 | 1.65461 | 111.61 | 1.65461 | 111.61 | 0 | 0 | 0.00622597 | 419.96 | 0.00622597 | 419.96 | 0 | 0 | 2023-03-19 06:46:59 | 0.0009242 | 2.8241 | 190.4976 | 0 | Close
13181 | 2 | 7 | CC Chg | 06:59:00 | 109:44:31 | 0.2372 | 3.8969 | 1.65659 | 111.74 | 1.65659 | 111.74 | 0 | 0 | 0.00623367 | 420.48 | 0.00623367 | 420.48 | 0 | 0 | 2023-03-19 06:47:29 | 0.00092434 | 3.2942 | 222.2072 | 0 | Close
13182 | 2 | 7 | CC Chg | 06:59:30 | 109:45:01 | 0.23722 | 3.8975 | 1.65857 | 111.88 | 1.65857 | 111.88 | 0 | 0 | 0.00624137 | 421 | 0.00624137 | 421 | 0 | 0 | 2023-03-19 06:47:59 | 0.00092456 | 3.2945 | 222.2272 | 0 | Close
13183 | 2 | 7 | CC Chg | 07:00:00 | 109:45:31 | 0.23722 | 3.8982 | 1.66054 | 112.01 | 1.66054 | 112.01 | 0 | 0 | 0.00624908 | 421.52 | 0.00624908 | 421.52 | 0 | 0 | 2023-03-19 06:48:29 | 0.00092473 | 2.8244 | 190.5147 | 0 | Close
13184 | 2 | 7 | CC Chg | 07:00:30 | 109:46:01 | 0.23721 | 3.8987 | 1.66252 | 112.14 | 1.66252 | 112.14 | 0 | 0 | 0.00625679 | 422.04 | 0.00625679 | 422.04 | 0 | 0 | 2023-03-19 06:48:59 | 0.00092481 | 3.9534 | 266.6727 | 0 | Close
13185 | 2 | 7 | CC Chg | 07:01:00 | 109:46:31 | 0.23722 | 3.8993 | 1.6645 | 112.28 | 1.6645 | 112.28 | 0 | 0 | 0.00626449 | 422.56 | 0.00626449 | 422.56 | 0 | 0 | 2023-03-19 06:49:29 | 0.00092499 | 3.2945 | 222.2272 | 0 | Close
13186 | 2 | 7 | CC Chg | 07:01:30 | 109:47:01 | 0.23722 | 3.9 | 1.66647 | 112.41 | 1.66647 | 112.41 | 0 | 0 | 0.0062722 | 423.08 | 0.0062722 | 423.08 | 0 | 0 | 2023-03-19 06:49:59 | 0.00092516 | 2.8239 | 190.4805 | 0 | Close
13187 | 2 | 7 | CC Chg | 07:02:00 | 109:47:31 | 0.23721 | 3.9006 | 1.66845 | 112.54 | 1.66845 | 112.54 | 0 | 0 | 0.00627991 | 423.6 | 0.00627991 | 423.6 | 0 | 0 | 2023-03-19 06:50:29 | 0.00092526 | 3.2948 | 222.2472 | 0 | Close
13188 | 2 | 7 | CC Chg | 07:02:30 | 109:48:01 | 0.23723 | 3.9012 | 1.67043 | 112.68 | 1.67043 | 112.68 | 0 | 0 | 0.00628762 | 424.12 | 0.00628762 | 424.12 | 0 | 0 | 2023-03-19 06:50:59 | 0.00092548 | 3.2945 | 222.2272 | 0 | Close
13189 | 2 | 7 | CC Chg | 07:03:00 | 109:48:31 | 0.23721 | 3.9019 | 1.6724 | 112.81 | 1.6724 | 112.81 | 0 | 0 | 0.00629534 | 424.64 | 0.00629534 | 424.64 | 0 | 0 | 2023-03-19 06:51:29 | 0.00092557 | 2.8241 | 190.4976 | 0 | Close
13190 | 2 | 7 | CC Chg | 07:03:30 | 109:49:01 | 0.23721 | 3.9025 | 1.67438 | 112.94 | 1.67438 | 112.94 | 0 | 0 | 0.00630305 | 425.16 | 0.00630305 | 425.16 | 0 | 0 | 2023-03-19 06:51:59 | 0.00092571 | 3.2945 | 222.2272 | 0 | Close
13191 | 2 | 7 | CC Chg | 07:04:00 | 109:49:31 | 0.23721 | 3.903 | 1.67636 | 113.08 | 1.67636 | 113.08 | 0 | 0 | 0.00631076 | 425.68 | 0.00631076 | 425.68 | 0 | 0 | 2023-03-19 06:52:29 | 0.00092583 | 3.9534 | 266.6727 | 0 | Close
13192 | 2 | 7 | CC Chg | 07:04:30 | 109:50:01 | 0.23722 | 3.9037 | 1.67833 | 113.21 | 1.67833 | 113.21 | 0 | 0 | 0.00631848 | 426.2 | 0.00631848 | 426.2 | 0 | 0 | 2023-03-19 06:52:59 | 0.00092604 | 2.8241 | 190.4976 | 0 | Close
13193 | 2 | 7 | CC Chg | 07:05:00 | 109:50:31 | 0.23723 | 3.9044 | 1.68031 | 113.34 | 1.68031 | 113.34 | 0 | 0 | 0.0063262 | 426.73 | 0.0063262 | 426.73 | 0 | 0 | 2023-03-19 06:53:29 | 0.00092624 | 2.8244 | 190.5147 | 0 | Close
13194 | 2 | 7 | CC Chg | 07:05:30 | 109:51:01 | 0.23723 | 3.9049 | 1.68229 | 113.48 | 1.68229 | 113.48 | 0 | 0 | 0.00633392 | 427.25 | 0.00633392 | 427.25 | 0 | 0 | 2023-03-19 06:53:59 | 0.00092636 | 3.9531 | 266.6487 | 0 | Close
13195 | 2 | 7 | CC Chg | 07:06:00 | 109:51:31 | 0.23723 | 3.9056 | 1.68426 | 113.61 | 1.68426 | 113.61 | 0 | 0 | 0.00634164 | 427.77 | 0.00634164 | 427.77 | 0 | 0 | 2023-03-19 06:54:29 | 0.00092653 | 2.8241 | 190.4976 | 0 | Close
13196 | 2 | 7 | CC Chg | 07:06:30 | 109:52:01 | 0.23722 | 3.9063 | 1.68624 | 113.74 | 1.68624 | 113.74 | 0 | 0 | 0.00634936 | 428.29 | 0.00634936 | 428.29 | 0 | 0 | 2023-03-19 06:54:59 | 0.00092665 | 2.8241 | 190.4976 | 0 | Close
13197 | 2 | 7 | CC Chg | 07:07:00 | 109:52:31 | 0.23722 | 3.9069 | 1.68822 | 113.88 | 1.68822 | 113.88 | 0 | 0 | 0.00635708 | 428.81 | 0.00635708 | 428.81 | 0 | 0 | 2023-03-19 06:55:29 | 0.00092679 | 3.2945 | 222.2272 | 0 | Close
13198 | 2 | 7 | CC Chg | 07:07:30 | 109:53:01 | 0.23721 | 3.9075 | 1.6902 | 114.01 | 1.6902 | 114.01 | 0 | 0 | 0.0063648 | 429.33 | 0.0063648 | 429.33 | 0 | 0 | 2023-03-19 06:55:59 | 0.0009269 | 3.2951 | 222.2672 | 0 | Close
13199 | 2 | 7 | CC Chg | 07:08:00 | 109:53:31 | 0.23723 | 3.9082 | 1.69217 | 114.14 | 1.69217 | 114.14 | 0 | 0 | 0.00637253 | 429.85 | 0.00637253 | 429.85 | 0 | 0 | 2023-03-19 06:56:29 | 0.00092714 | 2.8239 | 190.4805 | 0 | Close
13200 | 2 | 7 | CC Chg | 07:08:30 | 109:54:01 | 0.23723 | 3.9088 | 1.69415 | 114.28 | 1.69415 | 114.28 | 0 | 0 | 0.00638026 | 430.37 | 0.00638026 | 430.37 | 0 | 0 | 2023-03-19 06:56:59 | 0.00092728 | 3.2948 | 222.2472 | 0 | Close
13201 | 2 | 7 | CC Chg | 07:09:00 | 109:54:31 | 0.23722 | 3.9094 | 1.69613 | 114.41 | 1.69613 | 114.41 | 0 | 0 | 0.00638799 | 430.89 | 0.00638799 | 430.89 | 0 | 0 | 2023-03-19 06:57:29 | 0.00092739 | 3.2945 | 222.2272 | 0 | Close
13202 | 2 | 7 | CC Chg | 07:09:30 | 109:55:01 | 0.23722 | 3.91 | 1.6981 | 114.54 | 1.6981 | 114.54 | 0 | 0 | 0.00639571 | 431.41 | 0.00639571 | 431.41 | 0 | 0 | 2023-03-19 06:57:59 | 0.00092753 | 3.2948 | 222.2472 | 0 | Close
13203 | 2 | 7 | CC Chg | 07:10:00 | 109:55:31 | 0.23723 | 3.9107 | 1.70008 | 114.68 | 1.70008 | 114.68 | 0 | 0 | 0.00640344 | 431.94 | 0.00640344 | 431.94 | 0 | 0 | 2023-03-19 06:58:29 | 0.00092774 | 2.8241 | 190.4976 | 0 | Close
13204 | 2 | 7 | CC Chg | 07:10:30 | 109:56:01 | 0.23722 | 3.9113 | 1.70206 | 114.81 | 1.70206 | 114.81 | 0 | 0 | 0.00641118 | 432.46 | 0.00641118 | 432.46 | 0 | 0 | 2023-03-19 06:58:59 | 0.00092784 | 3.2948 | 222.2472 | 0 | Close
13205 | 2 | 7 | CC Chg | 07:11:00 | 109:56:31 | 0.23722 | 3.912 | 1.70403 | 114.94 | 1.70403 | 114.94 | 0 | 0 | 0.00641891 | 432.98 | 0.00641891 | 432.98 | 0 | 0 | 2023-03-19 06:59:29 | 0.000928 | 2.8239 | 190.4805 | 0 | Close
13206 | 2 | 7 | CC Chg | 07:11:30 | 109:57:01 | 0.23723 | 3.9127 | 1.70601 | 115.08 | 1.70601 | 115.08 | 0 | 0 | 0.00642664 | 433.5 | 0.00642664 | 433.5 | 0 | 0 | 2023-03-19 06:59:59 | 0.00092821 | 2.8241 | 190.4976 | 0 | Close
13207 | 2 | 7 | CC Chg | 07:12:00 | 109:57:31 | 0.23723 | 3.9134 | 1.70799 | 115.21 | 1.70799 | 115.21 | 0 | 0 | 0.00643438 | 434.02 | 0.00643438 | 434.02 | 0 | 0 | 2023-03-19 07:00:29 | 0.00092838 | 2.8241 | 190.4976 | 0 | Close
13208 | 2 | 7 | CC Chg | 07:12:30 | 109:58:01 | 0.23722 | 3.914 | 1.70996 | 115.34 | 1.70996 | 115.34 | 0 | 0 | 0.00644211 | 434.54 | 0.00644211 | 434.54 | 0 | 0 | 2023-03-19 07:00:59 | 0.00092848 | 3.2948 | 222.2472 | 0 | Close
13209 | 2 | 7 | CC Chg | 07:13:00 | 109:58:31 | 0.23721 | 3.9146 | 1.71194 | 115.48 | 1.71194 | 115.48 | 0 | 0 | 0.00644985 | 435.07 | 0.00644985 | 435.07 | 0 | 0 | 2023-03-19 07:01:29 | 0.00092858 | 3.2945 | 222.2272 | 0 | Close
13210 | 2 | 7 | CC Chg | 07:13:30 | 109:59:01 | 0.23722 | 3.9153 | 1.71392 | 115.61 | 1.71392 | 115.61 | 0 | 0 | 0.00645759 | 435.59 | 0.00645759 | 435.59 | 0 | 0 | 2023-03-19 07:01:59 | 0.00092879 | 2.8241 | 190.4976 | 0 | Close
13211 | 2 | 7 | CC Chg | 07:14:00 | 109:59:31 | 0.23722 | 3.9159 | 1.71589 | 115.74 | 1.71589 | 115.74 | 0 | 0 | 0.00646533 | 436.11 | 0.00646533 | 436.11 | 0 | 0 | 2023-03-19 07:02:29 | 0.00092893 | 3.2945 | 222.2272 | 0 | Close
13212 | 2 | 7 | CC Chg | 07:14:30 | 110:00:01 | 0.23722 | 3.9166 | 1.71787 | 115.88 | 1.71787 | 115.88 | 0 | 0 | 0.00647307 | 436.63 | 0.00647307 | 436.63 | 0 | 0 | 2023-03-19 07:02:59 | 0.0009291 | 2.8241 | 190.4976 | 0 | Close
13213 | 2 | 7 | CC Chg | 07:15:00 | 110:00:31 | 0.23722 | 3.9172 | 1.71985 | 116.01 | 1.71985 | 116.01 | 0 | 0 | 0.00648082 | 437.15 | 0.00648082 | 437.15 | 0 | 0 | 2023-03-19 07:03:29 | 0.00092924 | 3.2948 | 222.2472 | 0 | Close
13214 | 2 | 7 | CC Chg | 07:15:30 | 110:01:01 | 0.23724 | 3.9178 | 1.72182 | 116.14 | 1.72182 | 116.14 | 0 | 0 | 0.00648856 | 437.68 | 0.00648856 | 437.68 | 0 | 0 | 2023-03-19 07:03:59 | 0.00092946 | 3.2948 | 222.2472 | 0 | Close
13215 | 2 | 7 | CC Chg | 07:16:00 | 110:01:31 | 0.23722 | 3.9185 | 1.7238 | 116.28 | 1.7238 | 116.28 | 0 | 0 | 0.00649631 | 438.2 | 0.00649631 | 438.2 | 0 | 0 | 2023-03-19 07:04:29 | 0.00092955 | 2.8239 | 190.4805 | 0 | Close
13216 | 2 | 7 | CC Chg | 07:16:30 | 110:02:01 | 0.2372 | 3.9192 | 1.72578 | 116.41 | 1.72578 | 116.41 | 0 | 0 | 0.00650405 | 438.72 | 0.00650405 | 438.72 | 0 | 0 | 2023-03-19 07:04:59 | 0.00092963 | 2.8239 | 190.4805 | 0 | Close
13217 | 2 | 7 | CC Chg | 07:17:00 | 110:02:31 | 0.23721 | 3.9199 | 1.72776 | 116.54 | 1.72776 | 116.54 | 0 | 0 | 0.0065118 | 439.24 | 0.0065118 | 439.24 | 0 | 0 | 2023-03-19 07:05:29 | 0.00092984 | 2.8244 | 190.5147 | 0 | Close
13218 | 2 | 7 | CC Chg | 07:17:30 | 110:03:01 | 0.23722 | 3.9205 | 1.72973 | 116.68 | 1.72973 | 116.68 | 0 | 0 | 0.00651955 | 439.77 | 0.00651955 | 439.77 | 0 | 0 | 2023-03-19 07:05:59 | 0.00093002 | 3.2945 | 222.2272 | 0 | Close
13219 | 2 | 7 | CC Chg | 07:18:00 | 110:03:31 | 0.23722 | 3.9212 | 1.73171 | 116.81 | 1.73171 | 116.81 | 0 | 0 | 0.0065273 | 440.29 | 0.0065273 | 440.29 | 0 | 0 | 2023-03-19 07:06:29 | 0.00093019 | 2.8239 | 190.4805 | 0 | Close
13220 | 2 | 7 | CC Chg | 07:18:30 | 110:04:01 | 0.2372 | 3.9219 | 1.73369 | 116.94 | 1.73369 | 116.94 | 0 | 0 | 0.00653505 | 440.81 | 0.00653505 | 440.81 | 0 | 0 | 2023-03-19 07:06:59 | 0.00093027 | 2.8241 | 190.4976 | 0 | Close
13221 | 2 | 7 | CC Chg | 07:19:00 | 110:04:31 | 0.23722 | 3.9225 | 1.73566 | 117.08 | 1.73566 | 117.08 | 0 | 0 | 0.00654281 | 441.34 | 0.00654281 | 441.34 | 0 | 0 | 2023-03-19 07:07:29 | 0.0009305 | 3.2945 | 222.2272 | 0 | Close
13222 | 2 | 7 | CC Chg | 07:19:30 | 110:05:01 | 0.23721 | 3.9232 | 1.73764 | 117.21 | 1.73764 | 117.21 | 0 | 0 | 0.00655056 | 441.86 | 0.00655056 | 441.86 | 0 | 0 | 2023-03-19 07:07:59 | 0.00093062 | 2.8241 | 190.4976 | 0 | Close
13223 | 2 | 7 | CC Chg | 07:20:00 | 110:05:31 | 0.23722 | 3.9238 | 1.73962 | 117.34 | 1.73962 | 117.34 | 0 | 0 | 0.00655832 | 442.38 | 0.00655832 | 442.38 | 0 | 0 | 2023-03-19 07:08:29 | 0.0009308 | 3.2945 | 222.2272 | 0 | Close
13224 | 2 | 7 | CC Chg | 07:20:30 | 110:06:01 | 0.2372 | 3.9245 | 1.74159 | 117.48 | 1.74159 | 117.48 | 0 | 0 | 0.00656608 | 442.91 | 0.00656608 | 442.91 | 0 | 0 | 2023-03-19 07:08:59 | 0.00093089 | 2.8239 | 190.4805 | 0 | Close
13225 | 2 | 7 | CC Chg | 07:21:00 | 110:06:31 | 0.2372 | 3.9252 | 1.74357 | 117.61 | 1.74357 | 117.61 | 0 | 0 | 0.00657383 | 443.43 | 0.00657383 | 443.43 | 0 | 0 | 2023-03-19 07:09:29 | 0.00093106 | 2.8241 | 190.4976 | 0 | Close
13226 | 2 | 7 | CC Chg | 07:21:30 | 110:07:01 | 0.23722 | 3.9258 | 1.74555 | 117.74 | 1.74555 | 117.74 | 0 | 0 | 0.00658159 | 443.95 | 0.00658159 | 443.95 | 0 | 0 | 2023-03-19 07:09:59 | 0.00093128 | 3.2948 | 222.2472 | 0 | Close
13227 | 2 | 7 | CC Chg | 07:22:00 | 110:07:31 | 0.23722 | 3.9266 | 1.74752 | 117.88 | 1.74752 | 117.88 | 0 | 0 | 0.00658936 | 444.48 | 0.00658936 | 444.48 | 0 | 0 | 2023-03-19 07:10:29 | 0.00093147 | 2.4711 | 166.6854 | 0 | Close
13228 | 2 | 7 | CC Chg | 07:22:30 | 110:08:01 | 0.2372 | 3.9273 | 1.7495 | 118.01 | 1.7495 | 118.01 | 0 | 0 | 0.00659712 | 445 | 0.00659712 | 445 | 0 | 0 | 2023-03-19 07:10:59 | 0.00093156 | 2.8239 | 190.4805 | 0 | Close
13229 | 2 | 7 | CC Chg | 07:23:00 | 110:08:31 | 0.23724 | 3.928 | 1.75148 | 118.14 | 1.75148 | 118.14 | 0 | 0 | 0.00660488 | 445.52 | 0.00660488 | 445.52 | 0 | 0 | 2023-03-19 07:11:29 | 0.00093188 | 2.8241 | 190.4976 | 0 | Close
13230 | 2 | 7 | CC Chg | 07:23:30 | 110:09:01 | 0.23722 | 3.9286 | 1.75345 | 118.28 | 1.75345 | 118.28 | 0 | 0 | 0.00661265 | 446.05 | 0.00661265 | 446.05 | 0 | 0 | 2023-03-19 07:11:59 | 0.00093194 | 3.2948 | 222.2472 | 0 | Close
13231 | 2 | 7 | CC Chg | 07:24:00 | 110:09:31 | 0.23722 | 3.9293 | 1.75543 | 118.41 | 1.75543 | 118.41 | 0 | 0 | 0.00662042 | 446.57 | 0.00662042 | 446.57 | 0 | 0 | 2023-03-19 07:12:29 | 0.00093211 | 2.8241 | 190.4976 | 0 | Close
13232 | 2 | 7 | CC Chg | 07:24:30 | 110:10:01 | 0.23722 | 3.93 | 1.75741 | 118.54 | 1.75741 | 118.54 | 0 | 0 | 0.00662818 | 447.09 | 0.00662818 | 447.09 | 0 | 0 | 2023-03-19 07:12:59 | 0.00093227 | 2.8239 | 190.4805 | 0 | Close
13233 | 2 | 7 | CC Chg | 07:25:00 | 110:10:31 | 0.23722 | 3.9307 | 1.75938 | 118.68 | 1.75938 | 118.68 | 0 | 0 | 0.00663595 | 447.62 | 0.00663595 | 447.62 | 0 | 0 | 2023-03-19 07:13:29 | 0.00093244 | 2.8239 | 190.4805 | 0 | Close
13234 | 2 | 7 | CC Chg | 07:25:30 | 110:11:01 | 0.23722 | 3.9314 | 1.76136 | 118.81 | 1.76136 | 118.81 | 0 | 0 | 0.00664372 | 448.14 | 0.00664372 | 448.14 | 0 | 0 | 2023-03-19 07:13:59 | 0.00093261 | 2.8241 | 190.4976 | 0 | Close
13235 | 2 | 7 | CC Chg | 07:26:00 | 110:11:31 | 0.23722 | 3.9321 | 1.76334 | 118.94 | 1.76334 | 118.94 | 0 | 0 | 0.0066515 | 448.67 | 0.0066515 | 448.67 | 0 | 0 | 2023-03-19 07:14:29 | 0.00093277 | 2.8239 | 190.4805 | 0 | Close
13236 | 2 | 7 | CC Chg | 07:26:30 | 110:12:01 | 0.23722 | 3.9328 | 1.76531 | 119.08 | 1.76531 | 119.08 | 0 | 0 | 0.00665927 | 449.19 | 0.00665927 | 449.19 | 0 | 0 | 2023-03-19 07:14:59 | 0.00093294 | 2.8241 | 190.4976 | 0 | Close
13237 | 2 | 7 | CC Chg | 07:27:00 | 110:12:31 | 0.23723 | 3.9334 | 1.76729 | 119.21 | 1.76729 | 119.21 | 0 | 0 | 0.00666704 | 449.72 | 0.00666704 | 449.72 | 0 | 0 | 2023-03-19 07:15:29 | 0.00093312 | 3.2948 | 222.2472 | 0 | Close
13238 | 2 | 7 | CC Chg | 07:27:30 | 110:13:01 | 0.23721 | 3.934 | 1.76927 | 119.34 | 1.76927 | 119.34 | 0 | 0 | 0.00667482 | 450.24 | 0.00667482 | 450.24 | 0 | 0 | 2023-03-19 07:15:59 | 0.00093318 | 3.2948 | 222.2472 | 0 | Close
13239 | 2 | 7 | CC Chg | 07:28:00 | 110:13:31 | 0.23723 | 3.9348 | 1.77124 | 119.48 | 1.77124 | 119.48 | 0 | 0 | 0.0066826 | 450.77 | 0.0066826 | 450.77 | 0 | 0 | 2023-03-19 07:16:29 | 0.00093345 | 2.4707 | 166.6554 | 0 | Close
13240 | 2 | 7 | CC Chg | 07:28:30 | 110:14:01 | 0.23721 | 3.9356 | 1.77322 | 119.61 | 1.77322 | 119.61 | 0 | 0 | 0.00669038 | 451.29 | 0.00669038 | 451.29 | 0 | 0 | 2023-03-19 07:16:59 | 0.00093356 | 2.4711 | 166.6854 | 0 | Close
13241 | 2 | 7 | CC Chg | 07:29:00 | 110:14:31 | 0.23721 | 3.9362 | 1.7752 | 119.74 | 1.7752 | 119.74 | 0 | 0 | 0.00669816 | 451.82 | 0.00669816 | 451.82 | 0 | 0 | 2023-03-19 07:17:29 | 0.00093371 | 3.2951 | 222.2672 | 0 | Close
13242 | 2 | 7 | CC Chg | 07:29:30 | 110:15:01 | 0.23722 | 3.9369 | 1.77718 | 119.88 | 1.77718 | 119.88 | 0 | 0 | 0.00670594 | 452.34 | 0.00670594 | 452.34 | 0 | 0 | 2023-03-19 07:17:59 | 0.00093391 | 2.8239 | 190.4805 | 0 | Close
13243 | 2 | 7 | CC Chg | 07:30:00 | 110:15:31 | 0.23721 | 3.9376 | 1.77915 | 120.01 | 1.77915 | 120.01 | 0 | 0 | 0.00671372 | 452.87 | 0.00671372 | 452.87 | 0 | 0 | 2023-03-19 07:18:29 | 0.00093404 | 2.8239 | 190.4805 | 0 | Close
13244 | 2 | 7 | CC Chg | 07:30:30 | 110:16:01 | 0.23721 | 3.9383 | 1.78113 | 120.14 | 1.78113 | 120.14 | 0 | 0 | 0.00672151 | 453.39 | 0.00672151 | 453.39 | 0 | 0 | 2023-03-19 07:18:59 | 0.0009342 | 2.8241 | 190.4976 | 0 | Close
13245 | 2 | 7 | CC Chg | 07:31:00 | 110:16:31 | 0.23722 | 3.9391 | 1.78311 | 120.28 | 1.78311 | 120.28 | 0 | 0 | 0.00672929 | 453.92 | 0.00672929 | 453.92 | 0 | 0 | 2023-03-19 07:19:29 | 0.00093443 | 2.4711 | 166.6854 | 0 | Close
13246 | 2 | 7 | CC Chg | 07:31:30 | 110:17:01 | 0.23722 | 3.9397 | 1.78508 | 120.41 | 1.78508 | 120.41 | 0 | 0 | 0.00673708 | 454.44 | 0.00673708 | 454.44 | 0 | 0 | 2023-03-19 07:19:59 | 0.00093458 | 3.2945 | 222.2272 | 0 | Close
13247 | 2 | 7 | CC Chg | 07:32:00 | 110:17:31 | 0.23723 | 3.9404 | 1.78706 | 120.54 | 1.78706 | 120.54 | 0 | 0 | 0.00674487 | 454.97 | 0.00674487 | 454.97 | 0 | 0 | 2023-03-19 07:20:29 | 0.00093478 | 2.8241 | 190.4976 | 0 | Close
13248 | 2 | 7 | CC Chg | 07:32:30 | 110:18:01 | 0.23721 | 3.9411 | 1.78904 | 120.68 | 1.78904 | 120.68 | 0 | 0 | 0.00675266 | 455.49 | 0.00675266 | 455.49 | 0 | 0 | 2023-03-19 07:20:59 | 0.00093487 | 2.8244 | 190.5147 | 0 | Close
13249 | 2 | 7 | CC Chg | 07:33:00 | 110:18:31 | 0.23723 | 3.9418 | 1.79101 | 120.81 | 1.79101 | 120.81 | 0 | 0 | 0.00676045 | 456.02 | 0.00676045 | 456.02 | 0 | 0 | 2023-03-19 07:21:29 | 0.00093511 | 2.8239 | 190.4805 | 0 | Close
13250 | 2 | 7 | CC Chg | 07:33:30 | 110:19:01 | 0.23723 | 3.9425 | 1.79299 | 120.94 | 1.79299 | 120.94 | 0 | 0 | 0.00676825 | 456.54 | 0.00676825 | 456.54 | 0 | 0 | 2023-03-19 07:21:59 | 0.00093528 | 2.8241 | 190.4976 | 0 | Close
13251 | 2 | 7 | CC Chg | 07:34:00 | 110:19:31 | 0.23722 | 3.9432 | 1.79497 | 121.08 | 1.79497 | 121.08 | 0 | 0 | 0.00677604 | 457.07 | 0.00677604 | 457.07 | 0 | 0 | 2023-03-19 07:22:29 | 0.00093541 | 2.8241 | 190.4976 | 0 | Close
13252 | 2 | 7 | CC Chg | 07:34:30 | 110:20:01 | 0.23722 | 3.9439 | 1.79694 | 121.21 | 1.79694 | 121.21 | 0 | 0 | 0.00678384 | 457.59 | 0.00678384 | 457.59 | 0 | 0 | 2023-03-19 07:22:59 | 0.00093557 | 2.8241 | 190.4976 | 0 | Close
13253 | 2 | 7 | CC Chg | 07:35:00 | 110:20:31 | 0.23722 | 3.9447 | 1.79892 | 121.34 | 1.79892 | 121.34 | 0 | 0 | 0.00679163 | 458.12 | 0.00679163 | 458.12 | 0 | 0 | 2023-03-19 07:23:29 | 0.00093576 | 2.4711 | 166.6854 | 0 | Close
13254 | 2 | 7 | CC Chg | 07:35:30 | 110:21:01 | 0.23722 | 3.9454 | 1.8009 | 121.48 | 1.8009 | 121.48 | 0 | 0 | 0.00679943 | 458.65 | 0.00679943 | 458.65 | 0 | 0 | 2023-03-19 07:23:59 | 0.00093593 | 2.8241 | 190.4976 | 0 | Close
13255 | 2 | 7 | CC Chg | 07:36:00 | 110:21:31 | 0.23723 | 3.9462 | 1.80287 | 121.61 | 1.80287 | 121.61 | 0 | 0 | 0.00680723 | 459.17 | 0.00680723 | 459.17 | 0 | 0 | 2023-03-19 07:24:29 | 0.00093616 | 2.4711 | 166.6854 | 0 | Close
13256 | 2 | 7 | CC Chg | 07:36:30 | 110:22:01 | 0.23722 | 3.9469 | 1.80485 | 121.74 | 1.80485 | 121.74 | 0 | 0 | 0.00681504 | 459.7 | 0.00681504 | 459.7 | 0 | 0 | 2023-03-19 07:24:59 | 0.00093628 | 2.8241 | 190.4976 | 0 | Close
13257 | 2 | 7 | CC Chg | 07:37:00 | 110:22:31 | 0.23722 | 3.9477 | 1.80683 | 121.88 | 1.80683 | 121.88 | 0 | 0 | 0.00682284 | 460.23 | 0.00682284 | 460.23 | 0 | 0 | 2023-03-19 07:25:29 | 0.00093647 | 2.4711 | 166.6854 | 0 | Close
13258 | 2 | 7 | CC Chg | 07:37:30 | 110:23:01 | 0.23723 | 3.9483 | 1.80881 | 122.01 | 1.80881 | 122.01 | 0 | 0 | 0.00683064 | 460.75 | 0.00683064 | 460.75 | 0 | 0 | 2023-03-19 07:25:59 | 0.00093666 | 3.2948 | 222.2472 | 0 | Close
13259 | 2 | 7 | CC Chg | 07:38:00 | 110:23:31 | 0.23723 | 3.949 | 1.81078 | 122.14 | 1.81078 | 122.14 | 0 | 0 | 0.00683845 | 461.28 | 0.00683845 | 461.28 | 0 | 0 | 2023-03-19 07:26:29 | 0.00093682 | 2.8239 | 190.4805 | 0 | Close
13260 | 2 | 7 | CC Chg | 07:38:30 | 110:24:01 | 0.23722 | 3.9496 | 1.81276 | 122.28 | 1.81276 | 122.28 | 0 | 0 | 0.00684626 | 461.8 | 0.00684626 | 461.8 | 0 | 0 | 2023-03-19 07:26:59 | 0.00093692 | 3.2948 | 222.2472 | 0 | Close
13261 | 2 | 7 | CC Chg | 07:39:00 | 110:24:31 | 0.23723 | 3.9504 | 1.81474 | 122.41 | 1.81474 | 122.41 | 0 | 0 | 0.00685407 | 462.33 | 0.00685407 | 462.33 | 0 | 0 | 2023-03-19 07:27:29 | 0.00093715 | 2.4713 | 166.7004 | 0 | Close
13262 | 2 | 7 | CC Chg | 07:39:30 | 110:25:01 | 0.23722 | 3.9511 | 1.81671 | 122.54 | 1.81671 | 122.54 | 0 | 0 | 0.00686188 | 462.86 | 0.00686188 | 462.86 | 0 | 0 | 2023-03-19 07:27:59 | 0.00093728 | 2.8239 | 190.4805 | 0 | Close
13263 | 2 | 7 | CC Chg | 07:40:00 | 110:25:31 | 0.23722 | 3.9518 | 1.81869 | 122.68 | 1.81869 | 122.68 | 0 | 0 | 0.00686969 | 463.39 | 0.00686969 | 463.39 | 0 | 0 | 2023-03-19 07:28:29 | 0.00093745 | 2.8241 | 190.4976 | 0 | Close
13264 | 2 | 7 | CC Chg | 07:40:30 | 110:26:01 | 0.23723 | 3.9526 | 1.82067 | 122.81 | 1.82067 | 122.81 | 0 | 0 | 0.0068775 | 463.91 | 0.0068775 | 463.91 | 0 | 0 | 2023-03-19 07:28:59 | 0.00093768 | 2.4711 | 166.6854 | 0 | Close
13265 | 2 | 7 | CC Chg | 07:41:00 | 110:26:31 | 0.23722 | 3.9533 | 1.82264 | 122.94 | 1.82264 | 122.94 | 0 | 0 | 0.00688531 | 464.44 | 0.00688531 | 464.44 | 0 | 0 | 2023-03-19 07:29:29 | 0.0009378 | 2.8239 | 190.4805 | 0 | Close
13266 | 2 | 7 | CC Chg | 07:41:30 | 110:27:01 | 0.23724 | 3.954 | 1.82462 | 123.08 | 1.82462 | 123.08 | 0 | 0 | 0.00689313 | 464.97 | 0.00689313 | 464.97 | 0 | 0 | 2023-03-19 07:29:59 | 0.00093805 | 2.8246 | 190.5319 | 0 | Close
13267 | 2 | 7 | CC Chg | 07:42:00 | 110:27:31 | 0.23723 | 3.9548 | 1.8266 | 123.21 | 1.8266 | 123.21 | 0 | 0 | 0.00690095 | 465.49 | 0.00690095 | 465.49 | 0 | 0 | 2023-03-19 07:30:29 | 0.0009382 | 2.4709 | 166.6704 | 0 | Close
13268 | 2 | 7 | CC Chg | 07:42:30 | 110:28:01 | 0.23722 | 3.9555 | 1.82857 | 123.34 | 1.82857 | 123.34 | 0 | 0 | 0.00690877 | 466.02 | 0.00690877 | 466.02 | 0 | 0 | 2023-03-19 07:30:59 | 0.00093832 | 2.8241 | 190.4976 | 0 | Close
13269 | 2 | 7 | CC Chg | 07:43:00 | 110:28:31 | 0.23723 | 3.9562 | 1.83055 | 123.48 | 1.83055 | 123.48 | 0 | 0 | 0.00691659 | 466.55 | 0.00691659 | 466.55 | 0 | 0 | 2023-03-19 07:31:29 | 0.00093853 | 2.8241 | 190.4976 | 0 | Close
13270 | 2 | 7 | CC Chg | 07:43:30 | 110:29:01 | 0.23724 | 3.9569 | 1.83253 | 123.61 | 1.83253 | 123.61 | 0 | 0 | 0.00692441 | 467.08 | 0.00692441 | 467.08 | 0 | 0 | 2023-03-19 07:31:59 | 0.00093873 | 2.8241 | 190.4976 | 0 | Close
13271 | 2 | 7 | CC Chg | 07:44:00 | 110:29:31 | 0.23722 | 3.9576 | 1.8345 | 123.74 | 1.8345 | 123.74 | 0 | 0 | 0.00693223 | 467.6 | 0.00693223 | 467.6 | 0 | 0 | 2023-03-19 07:32:29 | 0.00093882 | 2.8244 | 190.5147 | 0 | Close
13272 | 2 | 7 | CC Chg | 07:44:30 | 110:30:01 | 0.23722 | 3.9583 | 1.83648 | 123.88 | 1.83648 | 123.88 | 0 | 0 | 0.00694006 | 468.13 | 0.00694006 | 468.13 | 0 | 0 | 2023-03-19 07:32:59 | 0.00093899 | 2.8239 | 190.4805 | 0 | Close
13273 | 2 | 7 | CC Chg | 07:45:00 | 110:30:31 | 0.23723 | 3.9591 | 1.83846 | 124.01 | 1.83846 | 124.01 | 0 | 0 | 0.00694788 | 468.66 | 0.00694788 | 468.66 | 0 | 0 | 2023-03-19 07:33:29 | 0.00093922 | 2.4711 | 166.6854 | 0 | Close
13274 | 2 | 7 | CC Chg | 07:45:30 | 110:31:01 | 0.23722 | 3.9598 | 1.84044 | 124.14 | 1.84044 | 124.14 | 0 | 0 | 0.00695571 | 469.19 | 0.00695571 | 469.19 | 0 | 0 | 2023-03-19 07:33:59 | 0.00093934 | 2.8239 | 190.4805 | 0 | Close
13275 | 2 | 7 | CC Chg | 07:46:00 | 110:31:31 | 0.23723 | 3.9606 | 1.84241 | 124.28 | 1.84241 | 124.28 | 0 | 0 | 0.00696354 | 469.72 | 0.00696354 | 469.72 | 0 | 0 | 2023-03-19 07:34:29 | 0.00093957 | 2.4713 | 166.7004 | 0 | Close
13276 | 2 | 7 | CC Chg | 07:46:30 | 110:32:01 | 0.23722 | 3.9612 | 1.84439 | 124.41 | 1.84439 | 124.41 | 0 | 0 | 0.00697137 | 470.24 | 0.00697137 | 470.24 | 0 | 0 | 2023-03-19 07:34:59 | 0.00093968 | 3.2948 | 222.2472 | 0 | Close
13277 | 2 | 7 | CC Chg | 07:47:00 | 110:32:31 | 0.23721 | 3.962 | 1.84637 | 124.54 | 1.84637 | 124.54 | 0 | 0 | 0.0069792 | 470.77 | 0.0069792 | 470.77 | 0 | 0 | 2023-03-19 07:35:29 | 0.00093983 | 2.4711 | 166.6854 | 0 | Close
13278 | 2 | 7 | CC Chg | 07:47:30 | 110:33:01 | 0.23721 | 3.9628 | 1.84834 | 124.68 | 1.84834 | 124.68 | 0 | 0 | 0.00698703 | 471.3 | 0.00698703 | 471.3 | 0 | 0 | 2023-03-19 07:35:59 | 0.00094002 | 2.4709 | 166.6704 | 0 | Close
13279 | 2 | 7 | CC Chg | 07:48:00 | 110:33:31 | 0.23721 | 3.9635 | 1.85032 | 124.81 | 1.85032 | 124.81 | 0 | 0 | 0.00699487 | 471.83 | 0.00699487 | 471.83 | 0 | 0 | 2023-03-19 07:36:29 | 0.00094018 | 2.8239 | 190.4805 | 0 | Close
13280 | 2 | 7 | CC Chg | 07:48:30 | 110:34:01 | 0.23723 | 3.9643 | 1.8523 | 124.94 | 1.8523 | 124.94 | 0 | 0 | 0.0070027 | 472.36 | 0.0070027 | 472.36 | 0 | 0 | 2023-03-19 07:36:59 | 0.00094045 | 2.4711 | 166.6854 | 0 | Close
13281 | 2 | 7 | CC Chg | 07:49:00 | 110:34:31 | 0.23722 | 3.9649 | 1.85427 | 125.08 | 1.85427 | 125.08 | 0 | 0 | 0.00701054 | 472.89 | 0.00701054 | 472.89 | 0 | 0 | 2023-03-19 07:37:29 | 0.00094055 | 3.2945 | 222.2272 | 0 | Close
13282 | 2 | 7 | CC Chg | 07:49:30 | 110:35:01 | 0.23722 | 3.9656 | 1.85625 | 125.21 | 1.85625 | 125.21 | 0 | 0 | 0.00701838 | 473.42 | 0.00701838 | 473.42 | 0 | 0 | 2023-03-19 07:37:59 | 0.00094072 | 2.8241 | 190.4976 | 0 | Close
13283 | 2 | 7 | CC Chg | 07:50:00 | 110:35:31 | 0.23721 | 3.9664 | 1.85823 | 125.34 | 1.85823 | 125.34 | 0 | 0 | 0.00702622 | 473.94 | 0.00702622 | 473.94 | 0 | 0 | 2023-03-19 07:38:29 | 0.00094087 | 2.4711 | 166.6854 | 0 | Close
13284 | 2 | 7 | CC Chg | 07:50:30 | 110:36:01 | 0.23721 | 3.9672 | 1.8602 | 125.48 | 1.8602 | 125.48 | 0 | 0 | 0.00703406 | 474.47 | 0.00703406 | 474.47 | 0 | 0 | 2023-03-19 07:38:59 | 0.00094106 | 2.4711 | 166.6854 | 0 | Close
13285 | 2 | 7 | CC Chg | 07:51:00 | 110:36:31 | 0.23722 | 3.9679 | 1.86218 | 125.61 | 1.86218 | 125.61 | 0 | 0 | 0.0070419 | 475 | 0.0070419 | 475 | 0 | 0 | 2023-03-19 07:39:29 | 0.00094127 | 2.8239 | 190.4805 | 0 | Close
13286 | 2 | 7 | CC Chg | 07:51:30 | 110:37:01 | 0.23722 | 3.9686 | 1.86416 | 125.74 | 1.86416 | 125.74 | 0 | 0 | 0.00704975 | 475.53 | 0.00704975 | 475.53 | 0 | 0 | 2023-03-19 07:39:59 | 0.00094143 | 2.8241 | 190.4976 | 0 | Close
13287 | 2 | 7 | CC Chg | 07:52:00 | 110:37:31 | 0.2372 | 3.9694 | 1.86613 | 125.88 | 1.86613 | 125.88 | 0 | 0 | 0.00705759 | 476.06 | 0.00705759 | 476.06 | 0 | 0 | 2023-03-19 07:40:29 | 0.00094154 | 2.4711 | 166.6854 | 0 | Close
13288 | 2 | 7 | CC Chg | 07:52:30 | 110:38:01 | 0.23722 | 3.9701 | 1.86811 | 126.01 | 1.86811 | 126.01 | 0 | 0 | 0.00706544 | 476.59 | 0.00706544 | 476.59 | 0 | 0 | 2023-03-19 07:40:59 | 0.00094179 | 2.8241 | 190.4976 | 0 | Close
13289 | 2 | 7 | CC Chg | 07:53:00 | 110:38:31 | 0.23722 | 3.9709 | 1.87009 | 126.14 | 1.87009 | 126.14 | 0 | 0 | 0.00707329 | 477.12 | 0.00707329 | 477.12 | 0 | 0 | 2023-03-19 07:41:29 | 0.00094198 | 2.4709 | 166.6704 | 0 | Close
13290 | 2 | 7 | CC Chg | 07:53:30 | 110:39:01 | 0.23721 | 3.9716 | 1.87206 | 126.28 | 1.87206 | 126.28 | 0 | 0 | 0.00708114 | 477.65 | 0.00708114 | 477.65 | 0 | 0 | 2023-03-19 07:41:59 | 0.0009421 | 2.8239 | 190.4805 | 0 | Close
13291 | 2 | 7 | CC Chg | 07:54:00 | 110:39:31 | 0.23721 | 3.9724 | 1.87404 | 126.41 | 1.87404 | 126.41 | 0 | 0 | 0.00708899 | 478.18 | 0.00708899 | 478.18 | 0 | 0 | 2023-03-19 07:42:29 | 0.00094229 | 2.4711 | 166.6854 | 0 | Close
13292 | 2 | 7 | CC Chg | 07:54:30 | 110:40:01 | 0.23722 | 3.9731 | 1.87602 | 126.54 | 1.87602 | 126.54 | 0 | 0 | 0.00709685 | 478.71 | 0.00709685 | 478.71 | 0 | 0 | 2023-03-19 07:42:59 | 0.0009425 | 2.8239 | 190.4805 | 0 | Close
13293 | 2 | 7 | CC Chg | 07:55:00 | 110:40:31 | 0.23722 | 3.9739 | 1.87799 | 126.68 | 1.87799 | 126.68 | 0 | 0 | 0.0071047 | 479.24 | 0.0071047 | 479.24 | 0 | 0 | 2023-03-19 07:43:29 | 0.00094269 | 2.4709 | 166.6704 | 0 | Close
13294 | 2 | 7 | CC Chg | 07:55:30 | 110:41:01 | 0.23723 | 3.9746 | 1.87997 | 126.81 | 1.87997 | 126.81 | 0 | 0 | 0.00711256 | 479.77 | 0.00711256 | 479.77 | 0 | 0 | 2023-03-19 07:43:59 | 0.00094289 | 2.8241 | 190.4976 | 0 | Close
13295 | 2 | 7 | CC Chg | 07:56:00 | 110:41:31 | 0.23722 | 3.9753 | 1.88195 | 126.94 | 1.88195 | 126.94 | 0 | 0 | 0.00712042 | 480.3 | 0.00712042 | 480.3 | 0 | 0 | 2023-03-19 07:44:29 | 0.00094302 | 2.8241 | 190.4976 | 0 | Close
13296 | 2 | 7 | CC Chg | 07:56:30 | 110:42:01 | 0.23721 | 3.9761 | 1.88393 | 127.08 | 1.88393 | 127.08 | 0 | 0 | 0.00712827 | 480.83 | 0.00712827 | 480.83 | 0 | 0 | 2023-03-19 07:44:59 | 0.00094317 | 2.4711 | 166.6854 | 0 | Close
13297 | 2 | 7 | CC Chg | 07:57:00 | 110:42:31 | 0.23721 | 3.9768 | 1.8859 | 127.21 | 1.8859 | 127.21 | 0 | 0 | 0.00713614 | 481.36 | 0.00713614 | 481.36 | 0 | 0 | 2023-03-19 07:45:29 | 0.00094334 | 2.8236 | 190.4633 | 0 | Close
13298 | 2 | 7 | CC Chg | 07:57:30 | 110:43:01 | 0.23721 | 3.9776 | 1.88788 | 127.34 | 1.88788 | 127.34 | 0 | 0 | 0.007144 | 481.89 | 0.007144 | 481.89 | 0 | 0 | 2023-03-19 07:45:59 | 0.00094353 | 2.4711 | 166.6854 | 0 | Close
13299 | 2 | 7 | CC Chg | 07:58:00 | 110:43:31 | 0.23721 | 3.9783 | 1.88986 | 127.48 | 1.88986 | 127.48 | 0 | 0 | 0.00715186 | 482.42 | 0.00715186 | 482.42 | 0 | 0 | 2023-03-19 07:46:29 | 0.00094369 | 2.8239 | 190.4805 | 0 | Close
13300 | 2 | 7 | CC Chg | 07:58:30 | 110:44:01 | 0.23721 | 3.9791 | 1.89183 | 127.61 | 1.89183 | 127.61 | 0 | 0 | 0.00715973 | 482.95 | 0.00715973 | 482.95 | 0 | 0 | 2023-03-19 07:46:59 | 0.00094388 | 2.4713 | 166.7004 | 0 | Close
13301 | 2 | 7 | CC Chg | 07:59:00 | 110:44:31 | 0.23721 | 3.9799 | 1.89381 | 127.74 | 1.89381 | 127.74 | 0 | 0 | 0.00716759 | 483.48 | 0.00716759 | 483.48 | 0 | 0 | 2023-03-19 07:47:29 | 0.00094407 | 2.4707 | 166.6554 | 0 | Close
13302 | 2 | 7 | CC Chg | 07:59:30 | 110:45:01 | 0.23722 | 3.9807 | 1.89579 | 127.88 | 1.89579 | 127.88 | 0 | 0 | 0.00717546 | 484.01 | 0.00717546 | 484.01 | 0 | 0 | 2023-03-19 07:47:59 | 0.0009443 | 2.4709 | 166.6704 | 0 | Close
13303 | 2 | 7 | CC Chg | 08:00:00 | 110:45:31 | 0.2372 | 3.9814 | 1.89776 | 128.01 | 1.89776 | 128.01 | 0 | 0 | 0.00718333 | 484.54 | 0.00718333 | 484.54 | 0 | 0 | 2023-03-19 07:48:29 | 0.00094439 | 2.8241 | 190.4976 | 0 | Close
13304 | 2 | 7 | CC Chg | 08:00:30 | 110:46:01 | 0.23721 | 3.9821 | 1.89974 | 128.14 | 1.89974 | 128.14 | 0 | 0 | 0.0071912 | 485.07 | 0.0071912 | 485.07 | 0 | 0 | 2023-03-19 07:48:59 | 0.00094459 | 2.8241 | 190.4976 | 0 | Close
13305 | 2 | 7 | CC Chg | 08:01:00 | 110:46:31 | 0.23721 | 3.9828 | 1.90172 | 128.28 | 1.90172 | 128.28 | 0 | 0 | 0.00719907 | 485.6 | 0.00719907 | 485.6 | 0 | 0 | 2023-03-19 07:49:29 | 0.00094476 | 2.8241 | 190.4976 | 0 | Close
13306 | 2 | 7 | CC Chg | 08:01:30 | 110:47:01 | 0.23721 | 3.9836 | 1.90369 | 128.41 | 1.90369 | 128.41 | 0 | 0 | 0.00720695 | 486.13 | 0.00720695 | 486.13 | 0 | 0 | 2023-03-19 07:49:59 | 0.00094495 | 2.4709 | 166.6704 | 0 | Close
13307 | 2 | 7 | CC Chg | 08:02:00 | 110:47:31 | 0.23722 | 3.9844 | 1.90567 | 128.54 | 1.90567 | 128.54 | 0 | 0 | 0.00721482 | 486.67 | 0.00721482 | 486.67 | 0 | 0 | 2023-03-19 07:50:29 | 0.00094518 | 2.4709 | 166.6704 | 0 | Close
13308 | 2 | 7 | CC Chg | 08:02:30 | 110:48:01 | 0.2372 | 3.9851 | 1.90765 | 128.68 | 1.90765 | 128.68 | 0 | 0 | 0.0072227 | 487.2 | 0.0072227 | 487.2 | 0 | 0 | 2023-03-19 07:50:59 | 0.00094527 | 2.8241 | 190.4976 | 0 | Close
13309 | 2 | 7 | CC Chg | 08:03:00 | 110:48:31 | 0.2372 | 3.9859 | 1.90962 | 128.81 | 1.90962 | 128.81 | 0 | 0 | 0.00723058 | 487.73 | 0.00723058 | 487.73 | 0 | 0 | 2023-03-19 07:51:29 | 0.00094546 | 2.4709 | 166.6704 | 0 | Close
13310 | 2 | 7 | CC Chg | 08:03:30 | 110:49:01 | 0.23723 | 3.9867 | 1.9116 | 128.94 | 1.9116 | 128.94 | 0 | 0 | 0.00723846 | 488.26 | 0.00723846 | 488.26 | 0 | 0 | 2023-03-19 07:51:59 | 0.00094576 | 2.4711 | 166.6854 | 0 | Close
13311 | 2 | 7 | CC Chg | 08:04:00 | 110:49:31 | 0.23723 | 3.9874 | 1.91358 | 129.08 | 1.91358 | 129.08 | 0 | 0 | 0.00724634 | 488.79 | 0.00724634 | 488.79 | 0 | 0 | 2023-03-19 07:52:29 | 0.00094593 | 2.8241 | 190.4976 | 0 | Close
13312 | 2 | 7 | CC Chg | 08:04:30 | 110:50:01 | 0.23723 | 3.9882 | 1.91555 | 129.21 | 1.91555 | 129.21 | 0 | 0 | 0.00725423 | 489.32 | 0.00725423 | 489.32 | 0 | 0 | 2023-03-19 07:52:59 | 0.00094612 | 2.4711 | 166.6854 | 0 | Close
13313 | 2 | 7 | CC Chg | 08:05:00 | 110:50:31 | 0.23723 | 3.989 | 1.91753 | 129.34 | 1.91753 | 129.34 | 0 | 0 | 0.00726211 | 489.86 | 0.00726211 | 489.86 | 0 | 0 | 2023-03-19 07:53:29 | 0.00094631 | 2.4709 | 166.6704 | 0 | Close
13314 | 2 | 7 | CC Chg | 08:05:30 | 110:51:01 | 0.23723 | 3.9896 | 1.91951 | 129.48 | 1.91951 | 129.48 | 0 | 0 | 0.00727 | 490.39 | 0.00727 | 490.39 | 0 | 0 | 2023-03-19 07:53:59 | 0.00094645 | 3.2948 | 222.2472 | 0 | Close
13315 | 2 | 7 | CC Chg | 08:06:00 | 110:51:31 | 0.23721 | 3.9905 | 1.92148 | 129.61 | 1.92148 | 129.61 | 0 | 0 | 0.00727788 | 490.92 | 0.00727788 | 490.92 | 0 | 0 | 2023-03-19 07:54:29 | 0.00094659 | 2.1965 | 148.1648 | 0 | Close
13316 | 2 | 7 | CC Chg | 08:06:30 | 110:52:01 | 0.23721 | 3.9913 | 1.92346 | 129.74 | 1.92346 | 129.74 | 0 | 0 | 0.00728577 | 491.45 | 0.00728577 | 491.45 | 0 | 0 | 2023-03-19 07:54:59 | 0.00094678 | 2.4711 | 166.6854 | 0 | Close
13317 | 2 | 7 | CC Chg | 08:07:00 | 110:52:31 | 0.23722 | 3.992 | 1.92544 | 129.88 | 1.92544 | 129.88 | 0 | 0 | 0.00729366 | 491.98 | 0.00729366 | 491.98 | 0 | 0 | 2023-03-19 07:55:29 | 0.00094698 | 2.8239 | 190.4805 | 0 | Close
13318 | 2 | 7 | CC Chg | 08:07:30 | 110:53:01 | 0.23722 | 3.9927 | 1.92742 | 130.01 | 1.92742 | 130.01 | 0 | 0 | 0.00730156 | 492.52 | 0.00730156 | 492.52 | 0 | 0 | 2023-03-19 07:55:59 | 0.00094715 | 2.8241 | 190.4976 | 0 | Close
13319 | 2 | 7 | CC Chg | 08:08:00 | 110:53:31 | 0.23721 | 3.9935 | 1.92939 | 130.14 | 1.92939 | 130.14 | 0 | 0 | 0.00730945 | 493.05 | 0.00730945 | 493.05 | 0 | 0 | 2023-03-19 07:56:29 | 0.0009473 | 2.4709 | 166.6704 | 0 | Close
13320 | 2 | 7 | CC Chg | 08:08:30 | 110:54:01 | 0.23722 | 3.9943 | 1.93137 | 130.28 | 1.93137 | 130.28 | 0 | 0 | 0.00731734 | 493.58 | 0.00731734 | 493.58 | 0 | 0 | 2023-03-19 07:56:59 | 0.00094753 | 2.4711 | 166.6854 | 0 | Close
13321 | 2 | 7 | CC Chg | 08:09:00 | 110:54:31 | 0.23724 | 3.9951 | 1.93335 | 130.41 | 1.93335 | 130.41 | 0 | 0 | 0.00732524 | 494.11 | 0.00732524 | 494.11 | 0 | 0 | 2023-03-19 07:57:29 | 0.0009478 | 2.4709 | 166.6704 | 0 | Close
13322 | 2 | 7 | CC Chg | 08:09:30 | 110:55:01 | 0.23722 | 3.9958 | 1.93532 | 130.54 | 1.93532 | 130.54 | 0 | 0 | 0.00733314 | 494.65 | 0.00733314 | 494.65 | 0 | 0 | 2023-03-19 07:57:59 | 0.00094788 | 2.8241 | 190.4976 | 0 | Close
13323 | 2 | 7 | CC Chg | 08:10:00 | 110:55:31 | 0.23722 | 3.9966 | 1.9373 | 130.68 | 1.9373 | 130.68 | 0 | 0 | 0.00734104 | 495.18 | 0.00734104 | 495.18 | 0 | 0 | 2023-03-19 07:58:29 | 0.00094807 | 2.4709 | 166.6704 | 0 | Close
13324 | 2 | 7 | CC Chg | 08:10:30 | 110:56:01 | 0.23723 | 3.9974 | 1.93928 | 130.81 | 1.93928 | 130.81 | 0 | 0 | 0.00734894 | 495.71 | 0.00734894 | 495.71 | 0 | 0 | 2023-03-19 07:58:59 | 0.0009483 | 2.4711 | 166.6854 | 0 | Close
13325 | 2 | 7 | CC Chg | 08:11:00 | 110:56:31 | 0.23721 | 3.9982 | 1.94125 | 130.94 | 1.94125 | 130.94 | 0 | 0 | 0.00735684 | 496.25 | 0.00735684 | 496.25 | 0 | 0 | 2023-03-19 07:59:29 | 0.00094841 | 2.4711 | 166.6854 | 0 | Close
13326 | 2 | 7 | CC Chg | 08:11:30 | 110:57:01 | 0.23721 | 3.9988 | 1.94323 | 131.08 | 1.94323 | 131.08 | 0 | 0 | 0.00736475 | 496.78 | 0.00736475 | 496.78 | 0 | 0 | 2023-03-19 07:59:59 | 0.00094856 | 3.2945 | 222.2272 | 0 | Close
13327 | 2 | 7 | CC Chg | 08:12:00 | 110:57:31 | 0.23721 | 3.9996 | 1.94521 | 131.21 | 1.94521 | 131.21 | 0 | 0 | 0.00737265 | 497.31 | 0.00737265 | 497.31 | 0 | 0 | 2023-03-19 08:00:29 | 0.00094875 | 2.4711 | 166.6854 | 0 | Close
13328 | 2 | 7 | CC Chg | 08:12:30 | 110:58:01 | 0.23721 | 4.0004 | 1.94718 | 131.34 | 1.94718 | 131.34 | 0 | 0 | 0.00738056 | 497.85 | 0.00738056 | 497.85 | 0 | 0 | 2023-03-19 08:00:59 | 0.00094893 | 2.4709 | 166.6704 | 0 | Close
13329 | 2 | 7 | CC Chg | 08:13:00 | 110:58:31 | 0.23721 | 4.0012 | 1.94916 | 131.48 | 1.94916 | 131.48 | 0 | 0 | 0.00738847 | 498.38 | 0.00738847 | 498.38 | 0 | 0 | 2023-03-19 08:01:29 | 0.00094912 | 2.4711 | 166.6854 | 0 | Close
13330 | 2 | 7 | CC Chg | 08:13:30 | 110:59:01 | 0.23721 | 4.0019 | 1.95114 | 131.61 | 1.95114 | 131.61 | 0 | 0 | 0.00739638 | 498.91 | 0.00739638 | 498.91 | 0 | 0 | 2023-03-19 08:01:59 | 0.00094929 | 2.8241 | 190.4976 | 0 | Close
13331 | 2 | 7 | CC Chg | 08:14:00 | 110:59:31 | 0.23721 | 4.0028 | 1.95311 | 131.74 | 1.95311 | 131.74 | 0 | 0 | 0.00740429 | 499.45 | 0.00740429 | 499.45 | 0 | 0 | 2023-03-19 08:02:29 | 0.0009495 | 2.1965 | 148.1648 | 0 | Close
13332 | 2 | 7 | CC Chg | 08:14:30 | 111:00:01 | 0.23721 | 4.0036 | 1.95509 | 131.88 | 1.95509 | 131.88 | 0 | 0 | 0.00741221 | 499.98 | 0.00741221 | 499.98 | 0 | 0 | 2023-03-19 08:02:59 | 0.00094969 | 2.4707 | 166.6554 | 0 | Close
13333 | 2 | 7 | CC Chg | 08:15:00 | 111:00:31 | 0.23722 | 4.0043 | 1.95707 | 132.01 | 1.95707 | 132.01 | 0 | 0 | 0.00742012 | 500.51 | 0.00742012 | 500.51 | 0 | 0 | 2023-03-19 08:03:29 | 0.0009499 | 2.8239 | 190.4805 | 0 | Close
13334 | 2 | 7 | CC Chg | 08:15:30 | 111:01:01 | 0.23723 | 4.0051 | 1.95904 | 132.14 | 1.95904 | 132.14 | 0 | 0 | 0.00742804 | 501.05 | 0.00742804 | 501.05 | 0 | 0 | 2023-03-19 08:03:59 | 0.00095013 | 2.4713 | 166.7004 | 0 | Close
13335 | 2 | 7 | CC Chg | 08:16:00 | 111:01:31 | 0.23722 | 4.0059 | 1.96102 | 132.28 | 1.96102 | 132.28 | 0 | 0 | 0.00743596 | 501.58 | 0.00743596 | 501.58 | 0 | 0 | 2023-03-19 08:04:29 | 0.00095028 | 2.4709 | 166.6704 | 0 | Close
13336 | 2 | 7 | CC Chg | 08:16:30 | 111:02:01 | 0.23721 | 4.0066 | 1.963 | 132.41 | 1.963 | 132.41 | 0 | 0 | 0.00744388 | 502.12 | 0.00744388 | 502.12 | 0 | 0 | 2023-03-19 08:04:59 | 0.00095041 | 2.8239 | 190.4805 | 0 | Close
13337 | 2 | 7 | CC Chg | 08:17:00 | 111:02:31 | 0.23722 | 4.0074 | 1.96497 | 132.54 | 1.96497 | 132.54 | 0 | 0 | 0.0074518 | 502.65 | 0.0074518 | 502.65 | 0 | 0 | 2023-03-19 08:05:29 | 0.00095064 | 2.4709 | 166.6704 | 0 | Close
13338 | 2 | 7 | CC Chg | 08:17:30 | 111:03:01 | 0.23721 | 4.0081 | 1.96695 | 132.68 | 1.96695 | 132.68 | 0 | 0 | 0.00745972 | 503.19 | 0.00745972 | 503.19 | 0 | 0 | 2023-03-19 08:05:59 | 0.00095076 | 2.8241 | 190.4976 | 0 | Close
13339 | 2 | 7 | CC Chg | 08:18:00 | 111:03:31 | 0.23721 | 4.0089 | 1.96893 | 132.81 | 1.96893 | 132.81 | 0 | 0 | 0.00746764 | 503.72 | 0.00746764 | 503.72 | 0 | 0 | 2023-03-19 08:06:29 | 0.00095095 | 2.4711 | 166.6854 | 0 | Close
13340 | 2 | 7 | CC Chg | 08:18:30 | 111:04:01 | 0.23722 | 4.0097 | 1.9709 | 132.94 | 1.9709 | 132.94 | 0 | 0 | 0.00747557 | 504.25 | 0.00747557 | 504.25 | 0 | 0 | 2023-03-19 08:06:59 | 0.00095118 | 2.4709 | 166.6704 | 0 | Close
13341 | 2 | 7 | CC Chg | 08:19:00 | 111:04:31 | 0.23721 | 4.0105 | 1.97288 | 133.08 | 1.97288 | 133.08 | 0 | 0 | 0.0074835 | 504.79 | 0.0074835 | 504.79 | 0 | 0 | 2023-03-19 08:07:29 | 0.00095133 | 2.4709 | 166.6704 | 0 | Close
13342 | 2 | 7 | CC Chg | 08:19:30 | 111:05:01 | 0.23722 | 4.0112 | 1.97486 | 133.21 | 1.97486 | 133.21 | 0 | 0 | 0.00749142 | 505.32 | 0.00749142 | 505.32 | 0 | 0 | 2023-03-19 08:07:59 | 0.00095154 | 2.8239 | 190.4805 | 0 | Close
13343 | 2 | 7 | CC Chg | 08:20:00 | 111:05:31 | 0.23723 | 4.012 | 1.97684 | 133.34 | 1.97684 | 133.34 | 0 | 0 | 0.00749936 | 505.86 | 0.00749936 | 505.86 | 0 | 0 | 2023-03-19 08:08:29 | 0.00095177 | 2.4711 | 166.6854 | 0 | Close
13344 | 2 | 7 | CC Chg | 08:20:30 | 111:06:01 | 0.23722 | 4.0129 | 1.97881 | 133.48 | 1.97881 | 133.48 | 0 | 0 | 0.00750729 | 506.39 | 0.00750729 | 506.39 | 0 | 0 | 2023-03-19 08:08:59 | 0.00095194 | 2.1965 | 148.1648 | 0 | Close
13345 | 2 | 7 | CC Chg | 08:21:00 | 111:06:31 | 0.23721 | 4.0136 | 1.98079 | 133.61 | 1.98079 | 133.61 | 0 | 0 | 0.00751522 | 506.93 | 0.00751522 | 506.93 | 0 | 0 | 2023-03-19 08:09:29 | 0.00095207 | 2.8236 | 190.4633 | 0 | Close
13346 | 2 | 7 | CC Chg | 08:21:30 | 111:07:01 | 0.23722 | 4.0144 | 1.98277 | 133.74 | 1.98277 | 133.74 | 0 | 0 | 0.00752315 | 507.46 | 0.00752315 | 507.46 | 0 | 0 | 2023-03-19 08:09:59 | 0.0009523 | 2.4711 | 166.6854 | 0 | Close
13347 | 2 | 7 | CC Chg | 08:22:00 | 111:07:31 | 0.23721 | 4.0152 | 1.98474 | 133.88 | 1.98474 | 133.88 | 0 | 0 | 0.00753109 | 508 | 0.00753109 | 508 | 0 | 0 | 2023-03-19 08:10:29 | 0.00095245 | 2.4709 | 166.6704 | 0 | Close
13348 | 2 | 7 | CC Chg | 08:22:30 | 111:08:01 | 0.23721 | 4.016 | 1.98672 | 134.01 | 1.98672 | 134.01 | 0 | 0 | 0.00753903 | 508.53 | 0.00753903 | 508.53 | 0 | 0 | 2023-03-19 08:10:59 | 0.00095264 | 2.4713 | 166.7004 | 0 | Close
13349 | 2 | 7 | CC Chg | 08:23:00 | 111:08:31 | 0.23722 | 4.0168 | 1.9887 | 134.14 | 1.9887 | 134.14 | 0 | 0 | 0.00754697 | 509.07 | 0.00754697 | 509.07 | 0 | 0 | 2023-03-19 08:11:29 | 0.00095287 | 2.4709 | 166.6704 | 0 | Close
13350 | 2 | 7 | CC Chg | 08:23:30 | 111:09:01 | 0.23721 | 4.0176 | 1.99067 | 134.28 | 1.99067 | 134.28 | 0 | 0 | 0.00755491 | 509.61 | 0.00755491 | 509.61 | 0 | 0 | 2023-03-19 08:11:59 | 0.00095301 | 2.4707 | 166.6554 | 0 | Close
13351 | 2 | 7 | CC Chg | 08:24:00 | 111:09:31 | 0.23722 | 4.0183 | 1.99265 | 134.41 | 1.99265 | 134.41 | 0 | 0 | 0.00756285 | 510.14 | 0.00756285 | 510.14 | 0 | 0 | 2023-03-19 08:12:29 | 0.00095322 | 2.8239 | 190.4805 | 0 | Close
13352 | 2 | 7 | CC Chg | 08:24:30 | 111:10:01 | 0.23721 | 4.0191 | 1.99463 | 134.54 | 1.99463 | 134.54 | 0 | 0 | 0.0075708 | 510.68 | 0.0075708 | 510.68 | 0 | 0 | 2023-03-19 08:12:59 | 0.00095337 | 2.4711 | 166.6854 | 0 | Close
13353 | 2 | 7 | CC Chg | 08:25:00 | 111:10:31 | 0.23721 | 4.0199 | 1.9966 | 134.68 | 1.9966 | 134.68 | 0 | 0 | 0.00757874 | 511.21 | 0.00757874 | 511.21 | 0 | 0 | 2023-03-19 08:13:29 | 0.00095356 | 2.4709 | 166.6704 | 0 | Close
13354 | 2 | 7 | CC Chg | 08:25:30 | 111:11:01 | 0.23722 | 4.0207 | 1.99858 | 134.81 | 1.99858 | 134.81 | 0 | 0 | 0.00758669 | 511.75 | 0.00758669 | 511.75 | 0 | 0 | 2023-03-19 08:13:59 | 0.00095379 | 2.4711 | 166.6854 | 0 | Close
13355 | 2 | 7 | CC Chg | 08:26:00 | 111:11:31 | 0.23721 | 4.0215 | 2.00056 | 134.94 | 2.00056 | 134.94 | 0 | 0 | 0.00759464 | 512.29 | 0.00759464 | 512.29 | 0 | 0 | 2023-03-19 08:14:29 | 0.00095394 | 2.4709 | 166.6704 | 0 | Close
13356 | 2 | 7 | CC Chg | 08:26:30 | 111:12:01 | 0.23722 | 4.0222 | 2.00253 | 135.08 | 2.00253 | 135.08 | 0 | 0 | 0.00760259 | 512.82 | 0.00760259 | 512.82 | 0 | 0 | 2023-03-19 08:14:59 | 0.00095415 | 2.8239 | 190.4805 | 0 | Close
13357 | 2 | 7 | CC Chg | 08:27:00 | 111:12:31 | 0.23722 | 4.0231 | 2.00451 | 135.21 | 2.00451 | 135.21 | 0 | 0 | 0.00761054 | 513.36 | 0.00761054 | 513.36 | 0 | 0 | 2023-03-19 08:15:29 | 0.00095436 | 2.1965 | 148.1648 | 0 | Close
13358 | 2 | 7 | CC Chg | 08:27:30 | 111:13:01 | 0.23722 | 4.0239 | 2.00649 | 135.34 | 2.00649 | 135.34 | 0 | 0 | 0.00761849 | 513.89 | 0.00761849 | 513.89 | 0 | 0 | 2023-03-19 08:15:59 | 0.00095455 | 2.4709 | 166.6704 | 0 | Close
13359 | 2 | 7 | CC Chg | 08:28:00 | 111:13:31 | 0.23721 | 4.0245 | 2.00846 | 135.48 | 2.00846 | 135.48 | 0 | 0 | 0.00762645 | 514.43 | 0.00762645 | 514.43 | 0 | 0 | 2023-03-19 08:16:29 | 0.00095465 | 3.2945 | 222.2272 | 0 | Close
13360 | 2 | 7 | CC Chg | 08:28:30 | 111:14:01 | 0.23721 | 4.0254 | 2.01044 | 135.61 | 2.01044 | 135.61 | 0 | 0 | 0.0076344 | 514.97 | 0.0076344 | 514.97 | 0 | 0 | 2023-03-19 08:16:59 | 0.00095487 | 2.1963 | 148.1515 | 0 | Close
13361 | 2 | 7 | CC Chg | 08:29:00 | 111:14:31 | 0.23721 | 4.0262 | 2.01242 | 135.74 | 2.01242 | 135.74 | 0 | 0 | 0.00764236 | 515.51 | 0.00764236 | 515.51 | 0 | 0 | 2023-03-19 08:17:29 | 0.00095505 | 2.4709 | 166.6704 | 0 | Close
13362 | 2 | 7 | CC Chg | 08:29:30 | 111:15:01 | 0.23722 | 4.027 | 2.01439 | 135.88 | 2.01439 | 135.88 | 0 | 0 | 0.00765032 | 516.04 | 0.00765032 | 516.04 | 0 | 0 | 2023-03-19 08:17:59 | 0.00095528 | 2.4711 | 166.6854 | 0 | Close
13363 | 2 | 7 | CC Chg | 08:30:00 | 111:15:31 | 0.23721 | 4.0278 | 2.01637 | 136.01 | 2.01637 | 136.01 | 0 | 0 | 0.00765828 | 516.58 | 0.00765828 | 516.58 | 0 | 0 | 2023-03-19 08:18:29 | 0.00095543 | 2.4709 | 166.6704 | 0 | Close
13364 | 2 | 7 | CC Chg | 08:30:30 | 111:16:01 | 0.23723 | 4.0286 | 2.01835 | 136.14 | 2.01835 | 136.14 | 0 | 0 | 0.00766625 | 517.12 | 0.00766625 | 517.12 | 0 | 0 | 2023-03-19 08:18:59 | 0.0009557 | 2.4709 | 166.6704 | 0 | Close
13365 | 2 | 7 | CC Chg | 08:31:00 | 111:16:31 | 0.23721 | 4.0294 | 2.02032 | 136.28 | 2.02032 | 136.28 | 0 | 0 | 0.00767421 | 517.65 | 0.00767421 | 517.65 | 0 | 0 | 2023-03-19 08:19:29 | 0.00095581 | 2.4711 | 166.6854 | 0 | Close
13366 | 2 | 7 | CC Chg | 08:31:30 | 111:17:01 | 0.23721 | 4.0302 | 2.0223 | 136.41 | 2.0223 | 136.41 | 0 | 0 | 0.00768218 | 518.19 | 0.00768218 | 518.19 | 0 | 0 | 2023-03-19 08:19:59 | 0.000956 | 2.4711 | 166.6854 | 0 | Close
13367 | 2 | 7 | CC Chg | 08:32:00 | 111:17:31 | 0.23722 | 4.031 | 2.02428 | 136.54 | 2.02428 | 136.54 | 0 | 0 | 0.00769014 | 518.73 | 0.00769014 | 518.73 | 0 | 0 | 2023-03-19 08:20:29 | 0.00095623 | 2.4709 | 166.6704 | 0 | Close
13368 | 2 | 7 | CC Chg | 08:32:30 | 111:18:01 | 0.23723 | 4.0318 | 2.02625 | 136.68 | 2.02625 | 136.68 | 0 | 0 | 0.00769811 | 519.27 | 0.00769811 | 519.27 | 0 | 0 | 2023-03-19 08:20:59 | 0.00095646 | 2.4709 | 166.6704 | 0 | Close
13369 | 2 | 7 | CC Chg | 08:33:00 | 111:18:31 | 0.23722 | 4.0326 | 2.02823 | 136.81 | 2.02823 | 136.81 | 0 | 0 | 0.00770608 | 519.8 | 0.00770608 | 519.8 | 0 | 0 | 2023-03-19 08:21:29 | 0.00095661 | 2.4711 | 166.6854 | 0 | Close
13370 | 2 | 7 | CC Chg | 08:33:30 | 111:19:01 | 0.23721 | 4.0334 | 2.03021 | 136.94 | 2.03021 | 136.94 | 0 | 0 | 0.00771406 | 520.34 | 0.00771406 | 520.34 | 0 | 0 | 2023-03-19 08:21:59 | 0.00095676 | 2.4709 | 166.6704 | 0 | Close
13371 | 2 | 7 | CC Chg | 08:34:00 | 111:19:31 | 0.23722 | 4.0342 | 2.03218 | 137.08 | 2.03218 | 137.08 | 0 | 0 | 0.00772203 | 520.88 | 0.00772203 | 520.88 | 0 | 0 | 2023-03-19 08:22:29 | 0.00095699 | 2.4709 | 166.6704 | 0 | Close
13372 | 2 | 7 | CC Chg | 08:34:30 | 111:20:01 | 0.23723 | 4.035 | 2.03416 | 137.21 | 2.03416 | 137.21 | 0 | 0 | 0.00773001 | 521.42 | 0.00773001 | 521.42 | 0 | 0 | 2023-03-19 08:22:59 | 0.00095722 | 2.4713 | 166.7004 | 0 | Close
13373 | 2 | 7 | CC Chg | 08:35:00 | 111:20:31 | 0.23722 | 4.0358 | 2.03614 | 137.34 | 2.03614 | 137.34 | 0 | 0 | 0.00773798 | 521.96 | 0.00773798 | 521.96 | 0 | 0 | 2023-03-19 08:23:29 | 0.00095737 | 2.4707 | 166.6554 | 0 | Close
13374 | 2 | 7 | CC Chg | 08:35:30 | 111:21:01 | 0.23722 | 4.0366 | 2.03812 | 137.48 | 2.03812 | 137.48 | 0 | 0 | 0.00774596 | 522.49 | 0.00774596 | 522.49 | 0 | 0 | 2023-03-19 08:23:59 | 0.00095756 | 2.4709 | 166.6704 | 0 | Close
13375 | 2 | 7 | CC Chg | 08:36:00 | 111:21:31 | 0.23722 | 4.0374 | 2.04009 | 137.61 | 2.04009 | 137.61 | 0 | 0 | 0.00775394 | 523.03 | 0.00775394 | 523.03 | 0 | 0 | 2023-03-19 08:24:29 | 0.00095775 | 2.4713 | 166.7004 | 0 | Close
13376 | 2 | 7 | CC Chg | 08:36:30 | 111:22:01 | 0.23723 | 4.0382 | 2.04207 | 137.74 | 2.04207 | 137.74 | 0 | 0 | 0.00776192 | 523.57 | 0.00776192 | 523.57 | 0 | 0 | 2023-03-19 08:24:59 | 0.00095798 | 2.4711 | 166.6854 | 0 | Close
13377 | 2 | 7 | CC Chg | 08:37:00 | 111:22:31 | 0.23721 | 4.0389 | 2.04405 | 137.88 | 2.04405 | 137.88 | 0 | 0 | 0.00776991 | 524.11 | 0.00776991 | 524.11 | 0 | 0 | 2023-03-19 08:25:29 | 0.00095807 | 2.8239 | 190.4805 | 0 | Close
13378 | 2 | 7 | CC Chg | 08:37:30 | 111:23:01 | 0.23722 | 4.0398 | 2.04602 | 138.01 | 2.04602 | 138.01 | 0 | 0 | 0.00777789 | 524.65 | 0.00777789 | 524.65 | 0 | 0 | 2023-03-19 08:25:59 | 0.00095832 | 2.1965 | 148.1648 | 0 | Close
13379 | 2 | 7 | CC Chg | 08:38:00 | 111:23:31 | 0.23722 | 4.0406 | 2.048 | 138.14 | 2.048 | 138.14 | 0 | 0 | 0.00778588 | 525.19 | 0.00778588 | 525.19 | 0 | 0 | 2023-03-19 08:26:29 | 0.00095851 | 2.4709 | 166.6704 | 0 | Close
13380 | 2 | 7 | CC Chg | 08:38:30 | 111:24:01 | 0.23722 | 4.0414 | 2.04998 | 138.28 | 2.04998 | 138.28 | 0 | 0 | 0.00779387 | 525.72 | 0.00779387 | 525.72 | 0 | 0 | 2023-03-19 08:26:59 | 0.0009587 | 2.4709 | 166.6704 | 0 | Close
13381 | 2 | 7 | CC Chg | 08:39:00 | 111:24:31 | 0.23722 | 4.0423 | 2.05195 | 138.41 | 2.05195 | 138.41 | 0 | 0 | 0.00780186 | 526.26 | 0.00780186 | 526.26 | 0 | 0 | 2023-03-19 08:27:29 | 0.00095891 | 2.1967 | 148.1781 | 0 | Close
13382 | 2 | 7 | CC Chg | 08:39:30 | 111:25:01 | 0.23722 | 4.0431 | 2.05393 | 138.55 | 2.05393 | 138.55 | 0 | 0 | 0.00780985 | 526.8 | 0.00780985 | 526.8 | 0 | 0 | 2023-03-19 08:27:59 | 0.0009591 | 2.4709 | 166.6704 | 0 | Close
13383 | 2 | 7 | CC Chg | 08:40:00 | 111:25:31 | 0.23722 | 4.0439 | 2.05591 | 138.68 | 2.05591 | 138.68 | 0 | 0 | 0.00781784 | 527.34 | 0.00781784 | 527.34 | 0 | 0 | 2023-03-19 08:28:29 | 0.00095929 | 2.4709 | 166.6704 | 0 | Close
13384 | 2 | 7 | CC Chg | 08:40:30 | 111:26:01 | 0.23722 | 4.0446 | 2.05788 | 138.81 | 2.05788 | 138.81 | 0 | 0 | 0.00782584 | 527.88 | 0.00782584 | 527.88 | 0 | 0 | 2023-03-19 08:28:59 | 0.00095946 | 2.8241 | 190.4976 | 0 | Close
13385 | 2 | 7 | CC Chg | 08:41:00 | 111:26:31 | 0.23722 | 4.0454 | 2.05986 | 138.95 | 2.05986 | 138.95 | 0 | 0 | 0.00783383 | 528.42 | 0.00783383 | 528.42 | 0 | 0 | 2023-03-19 08:29:29 | 0.00095965 | 2.4709 | 166.6704 | 0 | Close
13386 | 2 | 7 | CC Chg | 08:41:30 | 111:27:01 | 0.23721 | 4.0462 | 2.06184 | 139.08 | 2.06184 | 139.08 | 0 | 0 | 0.00784183 | 528.96 | 0.00784183 | 528.96 | 0 | 0 | 2023-03-19 08:29:59 | 0.0009598 | 2.4709 | 166.6704 | 0 | Close
13387 | 2 | 7 | CC Chg | 08:42:00 | 111:27:31 | 0.23721 | 4.0471 | 2.06381 | 139.21 | 2.06381 | 139.21 | 0 | 0 | 0.00784983 | 529.5 | 0.00784983 | 529.5 | 0 | 0 | 2023-03-19 08:30:29 | 0.00096001 | 2.1965 | 148.1648 | 0 | Close
13388 | 2 | 7 | CC Chg | 08:42:30 | 111:28:01 | 0.23723 | 4.0479 | 2.06579 | 139.35 | 2.06579 | 139.35 | 0 | 0 | 0.00785783 | 530.04 | 0.00785783 | 530.04 | 0 | 0 | 2023-03-19 08:30:59 | 0.00096028 | 2.4711 | 166.6854 | 0 | Close
13389 | 2 | 7 | CC Chg | 08:43:00 | 111:28:31 | 0.23721 | 4.0486 | 2.06777 | 139.48 | 2.06777 | 139.48 | 0 | 0 | 0.00786583 | 530.58 | 0.00786583 | 530.58 | 0 | 0 | 2023-03-19 08:31:29 | 0.00096037 | 2.8239 | 190.4805 | 0 | Close
13390 | 2 | 7 | CC Chg | 08:43:30 | 111:29:01 | 0.23722 | 4.0495 | 2.06974 | 139.61 | 2.06974 | 139.61 | 0 | 0 | 0.00787384 | 531.12 | 0.00787384 | 531.12 | 0 | 0 | 2023-03-19 08:31:59 | 0.00096062 | 2.1963 | 148.1515 | 0 | Close
13391 | 2 | 7 | CC Chg | 08:44:00 | 111:29:31 | 0.23722 | 4.0503 | 2.07172 | 139.75 | 2.07172 | 139.75 | 0 | 0 | 0.00788184 | 531.66 | 0.00788184 | 531.66 | 0 | 0 | 2023-03-19 08:32:29 | 0.00096081 | 2.4713 | 166.7004 | 0 | Close
13392 | 2 | 7 | CC Chg | 08:44:30 | 111:30:01 | 0.23723 | 4.0512 | 2.0737 | 139.88 | 2.0737 | 139.88 | 0 | 0 | 0.00788985 | 532.2 | 0.00788985 | 532.2 | 0 | 0 | 2023-03-19 08:32:59 | 0.00096107 | 2.1963 | 148.1515 | 0 | Close
13393 | 2 | 7 | CC Chg | 08:45:00 | 111:30:31 | 0.23722 | 4.0519 | 2.07567 | 140.01 | 2.07567 | 140.01 | 0 | 0 | 0.00789786 | 532.74 | 0.00789786 | 532.74 | 0 | 0 | 2023-03-19 08:33:29 | 0.00096119 | 2.8239 | 190.4805 | 0 | Close
13394 | 2 | 7 | CC Chg | 08:45:30 | 111:31:01 | 0.23722 | 4.0528 | 2.07765 | 140.15 | 2.07765 | 140.15 | 0 | 0 | 0.00790587 | 533.28 | 0.00790587 | 533.28 | 0 | 0 | 2023-03-19 08:33:59 | 0.00096141 | 2.1965 | 148.1648 | 0 | Close
13395 | 2 | 7 | CC Chg | 08:46:00 | 111:31:31 | 0.23722 | 4.0536 | 2.07963 | 140.28 | 2.07963 | 140.28 | 0 | 0 | 0.00791388 | 533.82 | 0.00791388 | 533.82 | 0 | 0 | 2023-03-19 08:34:29 | 0.0009616 | 2.4711 | 166.6854 | 0 | Close
13396 | 2 | 7 | CC Chg | 08:46:30 | 111:32:01 | 0.23721 | 4.0544 | 2.0816 | 140.41 | 2.0816 | 140.41 | 0 | 0 | 0.0079219 | 534.36 | 0.0079219 | 534.36 | 0 | 0 | 2023-03-19 08:34:59 | 0.00096174 | 2.4709 | 166.6704 | 0 | Close
13397 | 2 | 7 | CC Chg | 08:47:00 | 111:32:31 | 0.23722 | 4.0552 | 2.08358 | 140.55 | 2.08358 | 140.55 | 0 | 0 | 0.00792991 | 534.9 | 0.00792991 | 534.9 | 0 | 0 | 2023-03-19 08:35:29 | 0.00096197 | 2.4709 | 166.6704 | 0 | Close
13398 | 2 | 7 | CC Chg | 08:47:30 | 111:33:01 | 0.23721 | 4.0559 | 2.08556 | 140.68 | 2.08556 | 140.68 | 0 | 0 | 0.00793793 | 535.44 | 0.00793793 | 535.44 | 0 | 0 | 2023-03-19 08:35:59 | 0.0009621 | 2.8236 | 190.4633 | 0 | Close
13399 | 2 | 7 | CC Chg | 08:48:00 | 111:33:31 | 0.23721 | 4.0567 | 2.08754 | 140.81 | 2.08754 | 140.81 | 0 | 0 | 0.00794595 | 535.98 | 0.00794595 | 535.98 | 0 | 0 | 2023-03-19 08:36:29 | 0.00096229 | 2.4713 | 166.7004 | 0 | Close
13400 | 2 | 7 | CC Chg | 08:48:30 | 111:34:01 | 0.23722 | 4.0576 | 2.08951 | 140.95 | 2.08951 | 140.95 | 0 | 0 | 0.00795397 | 536.52 | 0.00795397 | 536.52 | 0 | 0 | 2023-03-19 08:36:59 | 0.00096254 | 2.1965 | 148.1648 | 0 | Close
13401 | 2 | 7 | CC Chg | 08:49:00 | 111:34:31 | 0.23722 | 4.0584 | 2.09149 | 141.08 | 2.09149 | 141.08 | 0 | 0 | 0.00796199 | 537.07 | 0.00796199 | 537.07 | 0 | 0 | 2023-03-19 08:37:29 | 0.00096273 | 2.4709 | 166.6704 | 0 | Close
13402 | 2 | 7 | CC Chg | 08:49:30 | 111:35:01 | 0.2372 | 4.0592 | 2.09347 | 141.21 | 2.09347 | 141.21 | 0 | 0 | 0.00797001 | 537.61 | 0.00797001 | 537.61 | 0 | 0 | 2023-03-19 08:37:59 | 0.00096284 | 2.4709 | 166.6704 | 0 | Close
13403 | 2 | 7 | CC Chg | 08:50:00 | 111:35:31 | 0.23723 | 4.06 | 2.09544 | 141.35 | 2.09544 | 141.35 | 0 | 0 | 0.00797804 | 538.15 | 0.00797804 | 538.15 | 0 | 0 | 2023-03-19 08:38:29 | 0.00096315 | 2.4707 | 166.6554 | 0 | Close
13404 | 2 | 7 | CC Chg | 08:50:30 | 111:36:01 | 0.23722 | 4.0608 | 2.09742 | 141.48 | 2.09742 | 141.48 | 0 | 0 | 0.00798606 | 538.69 | 0.00798606 | 538.69 | 0 | 0 | 2023-03-19 08:38:59 | 0.0009633 | 2.4711 | 166.6854 | 0 | Close
13405 | 2 | 7 | CC Chg | 08:51:00 | 111:36:31 | 0.2372 | 4.0617 | 2.0994 | 141.61 | 2.0994 | 141.61 | 0 | 0 | 0.00799409 | 539.23 | 0.00799409 | 539.23 | 0 | 0 | 2023-03-19 08:39:29 | 0.00096344 | 2.1963 | 148.1515 | 0 | Close
13406 | 2 | 7 | CC Chg | 08:51:30 | 111:37:01 | 0.23721 | 4.0626 | 2.10137 | 141.75 | 2.10137 | 141.75 | 0 | 0 | 0.00800212 | 539.77 | 0.00800212 | 539.77 | 0 | 0 | 2023-03-19 08:39:59 | 0.00096369 | 2.1963 | 148.1515 | 0 | Close
13407 | 2 | 7 | CC Chg | 08:52:00 | 111:37:31 | 0.23721 | 4.0634 | 2.10335 | 141.88 | 2.10335 | 141.88 | 0 | 0 | 0.00801015 | 540.31 | 0.00801015 | 540.31 | 0 | 0 | 2023-03-19 08:40:29 | 0.00096388 | 2.4711 | 166.6854 | 0 | Close
13408 | 2 | 7 | CC Chg | 08:52:30 | 111:38:01 | 0.23722 | 4.0642 | 2.10533 | 142.01 | 2.10533 | 142.01 | 0 | 0 | 0.00801819 | 540.86 | 0.00801819 | 540.86 | 0 | 0 | 2023-03-19 08:40:59 | 0.00096411 | 2.4709 | 166.6704 | 0 | Close
13409 | 2 | 7 | CC Chg | 08:53:00 | 111:38:31 | 0.23721 | 4.065 | 2.1073 | 142.15 | 2.1073 | 142.15 | 0 | 0 | 0.00802622 | 541.4 | 0.00802622 | 541.4 | 0 | 0 | 2023-03-19 08:41:29 | 0.00096426 | 2.4711 | 166.6854 | 0 | Close
13410 | 2 | 7 | CC Chg | 08:53:30 | 111:39:01 | 0.23719 | 4.0657 | 2.10928 | 142.28 | 2.10928 | 142.28 | 0 | 0 | 0.00803426 | 541.94 | 0.00803426 | 541.94 | 0 | 0 | 2023-03-19 08:41:59 | 0.00096434 | 2.8239 | 190.4805 | 0 | Close
13411 | 2 | 7 | CC Chg | 08:54:00 | 111:39:31 | 0.23721 | 4.0665 | 2.11126 | 142.41 | 2.11126 | 142.41 | 0 | 0 | 0.0080423 | 542.48 | 0.0080423 | 542.48 | 0 | 0 | 2023-03-19 08:42:29 | 0.00096461 | 2.4709 | 166.6704 | 0 | Close
13412 | 2 | 7 | CC Chg | 08:54:30 | 111:40:01 | 0.23722 | 4.0675 | 2.11323 | 142.55 | 2.11323 | 142.55 | 0 | 0 | 0.00805033 | 543.02 | 0.00805033 | 543.02 | 0 | 0 | 2023-03-19 08:42:59 | 0.00096489 | 1.9767 | 133.3363 | 0 | Close
13413 | 2 | 7 | CC Chg | 08:55:00 | 111:40:31 | 0.23723 | 4.0682 | 2.11521 | 142.68 | 2.11521 | 142.68 | 0 | 0 | 0.00805838 | 543.57 | 0.00805838 | 543.57 | 0 | 0 | 2023-03-19 08:43:29 | 0.0009651 | 2.8239 | 190.4805 | 0 | Close
13414 | 2 | 7 | CC Chg | 08:55:30 | 111:41:01 | 0.2372 | 4.0691 | 2.11719 | 142.81 | 2.11719 | 142.81 | 0 | 0 | 0.00806642 | 544.11 | 0.00806642 | 544.11 | 0 | 0 | 2023-03-19 08:43:59 | 0.00096519 | 2.1963 | 148.1515 | 0 | Close
13415 | 2 | 7 | CC Chg | 08:56:00 | 111:41:31 | 0.23721 | 4.0699 | 2.11916 | 142.95 | 2.11916 | 142.95 | 0 | 0 | 0.00807446 | 544.65 | 0.00807446 | 544.65 | 0 | 0 | 2023-03-19 08:44:29 | 0.00096542 | 2.4713 | 166.7004 | 0 | Close
13416 | 2 | 7 | CC Chg | 08:56:30 | 111:42:01 | 0.23722 | 4.0708 | 2.12114 | 143.08 | 2.12114 | 143.08 | 0 | 0 | 0.00808251 | 545.19 | 0.00808251 | 545.19 | 0 | 0 | 2023-03-19 08:44:59 | 0.00096568 | 2.1963 | 148.1515 | 0 | Close
13417 | 2 | 7 | CC Chg | 08:57:00 | 111:42:31 | 0.23721 | 4.0715 | 2.12312 | 143.21 | 2.12312 | 143.21 | 0 | 0 | 0.00809056 | 545.74 | 0.00809056 | 545.74 | 0 | 0 | 2023-03-19 08:45:29 | 0.0009658 | 2.8236 | 190.4633 | 0 | Close
13418 | 2 | 7 | CC Chg | 08:57:30 | 111:43:01 | 0.23719 | 4.0723 | 2.12509 | 143.35 | 2.12509 | 143.35 | 0 | 0 | 0.00809861 | 546.28 | 0.00809861 | 546.28 | 0 | 0 | 2023-03-19 08:45:59 | 0.00096591 | 2.4711 | 166.6854 | 0 | Close
13419 | 2 | 7 | CC Chg | 08:58:00 | 111:43:31 | 0.23722 | 4.0732 | 2.12707 | 143.48 | 2.12707 | 143.48 | 0 | 0 | 0.00810666 | 546.82 | 0.00810666 | 546.82 | 0 | 0 | 2023-03-19 08:46:29 | 0.00096624 | 2.1963 | 148.1515 | 0 | Close
13420 | 2 | 7 | CC Chg | 08:58:30 | 111:44:01 | 0.23721 | 4.074 | 2.12905 | 143.61 | 2.12905 | 143.61 | 0 | 0 | 0.00811471 | 547.37 | 0.00811471 | 547.37 | 0 | 0 | 2023-03-19 08:46:59 | 0.00096639 | 2.4709 | 166.6704 | 0 | Close
13421 | 2 | 7 | CC Chg | 08:59:00 | 111:44:31 | 0.23722 | 4.0748 | 2.13102 | 143.75 | 2.13102 | 143.75 | 0 | 0 | 0.00812276 | 547.91 | 0.00812276 | 547.91 | 0 | 0 | 2023-03-19 08:47:29 | 0.00096662 | 2.4709 | 166.6704 | 0 | Close
13422 | 2 | 7 | CC Chg | 08:59:30 | 111:45:01 | 0.23721 | 4.0757 | 2.133 | 143.88 | 2.133 | 143.88 | 0 | 0 | 0.00813082 | 548.45 | 0.00813082 | 548.45 | 0 | 0 | 2023-03-19 08:47:59 | 0.0009668 | 2.1965 | 148.1648 | 0 | Close
13423 | 2 | 7 | CC Chg | 09:00:00 | 111:45:31 | 0.2372 | 4.0765 | 2.13498 | 144.01 | 2.13498 | 144.01 | 0 | 0 | 0.00813888 | 549 | 0.00813888 | 549 | 0 | 0 | 2023-03-19 08:48:29 | 0.00096695 | 2.4709 | 166.6704 | 0 | Close
13424 | 2 | 7 | CC Chg | 09:00:30 | 111:46:01 | 0.23721 | 4.0774 | 2.13695 | 144.15 | 2.13695 | 144.15 | 0 | 0 | 0.00814694 | 549.54 | 0.00814694 | 549.54 | 0 | 0 | 2023-03-19 08:48:59 | 0.0009672 | 2.1965 | 148.1648 | 0 | Close
13425 | 2 | 7 | CC Chg | 09:01:00 | 111:46:31 | 0.2372 | 4.0783 | 2.13893 | 144.28 | 2.13893 | 144.28 | 0 | 0 | 0.008155 | 550.08 | 0.008155 | 550.08 | 0 | 0 | 2023-03-19 08:49:29 | 0.00096737 | 2.1963 | 148.1515 | 0 | Close
13426 | 2 | 7 | CC Chg | 09:01:30 | 111:47:01 | 0.23721 | 4.0791 | 2.14091 | 144.41 | 2.14091 | 144.41 | 0 | 0 | 0.00816306 | 550.63 | 0.00816306 | 550.63 | 0 | 0 | 2023-03-19 08:49:59 | 0.0009676 | 2.4709 | 166.6704 | 0 | Close
13427 | 2 | 7 | CC Chg | 09:02:00 | 111:47:31 | 0.23722 | 4.0799 | 2.14288 | 144.55 | 2.14288 | 144.55 | 0 | 0 | 0.00817112 | 551.17 | 0.00817112 | 551.17 | 0 | 0 | 2023-03-19 08:50:29 | 0.00096783 | 2.4711 | 166.6854 | 0 | Close
13428 | 2 | 7 | CC Chg | 09:02:30 | 111:48:01 | 0.23722 | 4.0808 | 2.14486 | 144.68 | 2.14486 | 144.68 | 0 | 0 | 0.00817919 | 551.72 | 0.00817919 | 551.72 | 0 | 0 | 2023-03-19 08:50:59 | 0.00096805 | 2.1963 | 148.1515 | 0 | Close
13429 | 2 | 7 | CC Chg | 09:03:00 | 111:48:31 | 0.23721 | 4.0816 | 2.14684 | 144.81 | 2.14684 | 144.81 | 0 | 0 | 0.00818726 | 552.26 | 0.00818726 | 552.26 | 0 | 0 | 2023-03-19 08:51:29 | 0.0009682 | 2.4711 | 166.6854 | 0 | Close
13430 | 2 | 7 | CC Chg | 09:03:30 | 111:49:01 | 0.23721 | 4.0824 | 2.14881 | 144.95 | 2.14881 | 144.95 | 0 | 0 | 0.00819533 | 552.8 | 0.00819533 | 552.8 | 0 | 0 | 2023-03-19 08:51:59 | 0.00096839 | 2.4709 | 166.6704 | 0 | Close
13431 | 2 | 7 | CC Chg | 09:04:00 | 111:49:31 | 0.23722 | 4.0832 | 2.15079 | 145.08 | 2.15079 | 145.08 | 0 | 0 | 0.0082034 | 553.35 | 0.0082034 | 553.35 | 0 | 0 | 2023-03-19 08:52:29 | 0.00096862 | 2.4709 | 166.6704 | 0 | Close
13432 | 2 | 7 | CC Chg | 09:04:30 | 111:50:01 | 0.23722 | 4.0841 | 2.15277 | 145.21 | 2.15277 | 145.21 | 0 | 0 | 0.00821147 | 553.89 | 0.00821147 | 553.89 | 0 | 0 | 2023-03-19 08:52:59 | 0.00096883 | 2.1963 | 148.1515 | 0 | Close
13433 | 2 | 7 | CC Chg | 09:05:00 | 111:50:31 | 0.23722 | 4.0848 | 2.15475 | 145.35 | 2.15475 | 145.35 | 0 | 0 | 0.00821954 | 554.44 | 0.00821954 | 554.44 | 0 | 0 | 2023-03-19 08:53:29 | 0.000969 | 2.8239 | 190.4805 | 0 | Close
13434 | 2 | 7 | CC Chg | 09:05:30 | 111:51:01 | 0.23722 | 4.0857 | 2.15672 | 145.48 | 2.15672 | 145.48 | 0 | 0 | 0.00822762 | 554.98 | 0.00822762 | 554.98 | 0 | 0 | 2023-03-19 08:53:59 | 0.00096921 | 2.1965 | 148.1648 | 0 | Close
13435 | 2 | 7 | CC Chg | 09:06:00 | 111:51:31 | 0.23721 | 4.0866 | 2.1587 | 145.61 | 2.1587 | 145.61 | 0 | 0 | 0.0082357 | 555.53 | 0.0082357 | 555.53 | 0 | 0 | 2023-03-19 08:54:29 | 0.00096938 | 2.1965 | 148.1648 | 0 | Close
13436 | 2 | 7 | CC Chg | 09:06:30 | 111:52:01 | 0.23722 | 4.0874 | 2.16068 | 145.75 | 2.16068 | 145.75 | 0 | 0 | 0.00824378 | 556.07 | 0.00824378 | 556.07 | 0 | 0 | 2023-03-19 08:54:59 | 0.00096961 | 2.4709 | 166.6704 | 0 | Close
13437 | 2 | 7 | CC Chg | 09:07:00 | 111:52:31 | 0.23723 | 4.0883 | 2.16265 | 145.88 | 2.16265 | 145.88 | 0 | 0 | 0.00825186 | 556.62 | 0.00825186 | 556.62 | 0 | 0 | 2023-03-19 08:55:29 | 0.00096987 | 2.1963 | 148.1515 | 0 | Close
13438 | 2 | 7 | CC Chg | 09:07:30 | 111:53:01 | 0.23721 | 4.0892 | 2.16463 | 146.01 | 2.16463 | 146.01 | 0 | 0 | 0.00825994 | 557.16 | 0.00825994 | 557.16 | 0 | 0 | 2023-03-19 08:55:59 | 0.00097 | 2.1967 | 148.1781 | 0 | Close
13439 | 2 | 7 | CC Chg | 09:08:00 | 111:53:31 | 0.23721 | 4.09 | 2.16661 | 146.15 | 2.16661 | 146.15 | 0 | 0 | 0.00826802 | 557.71 | 0.00826802 | 557.71 | 0 | 0 | 2023-03-19 08:56:29 | 0.00097019 | 2.4709 | 166.6704 | 0 | Close
13440 | 2 | 7 | CC Chg | 09:08:30 | 111:54:01 | 0.23722 | 4.0908 | 2.16858 | 146.28 | 2.16858 | 146.28 | 0 | 0 | 0.00827611 | 558.25 | 0.00827611 | 558.25 | 0 | 0 | 2023-03-19 08:56:59 | 0.00097042 | 2.4709 | 166.6704 | 0 | Close
13441 | 2 | 7 | CC Chg | 09:09:00 | 111:54:31 | 0.23722 | 4.0917 | 2.17056 | 146.41 | 2.17056 | 146.41 | 0 | 0 | 0.0082842 | 558.8 | 0.0082842 | 558.8 | 0 | 0 | 2023-03-19 08:57:29 | 0.00097063 | 2.1963 | 148.1515 | 0 | Close
13442 | 2 | 7 | CC Chg | 09:09:30 | 111:55:01 | 0.23721 | 4.0925 | 2.17254 | 146.55 | 2.17254 | 146.55 | 0 | 0 | 0.00829229 | 559.34 | 0.00829229 | 559.34 | 0 | 0 | 2023-03-19 08:57:59 | 0.00097078 | 2.4713 | 166.7004 | 0 | Close
13443 | 2 | 7 | CC Chg | 09:10:00 | 111:55:31 | 0.23722 | 4.0933 | 2.17451 | 146.68 | 2.17451 | 146.68 | 0 | 0 | 0.00830038 | 559.89 | 0.00830038 | 559.89 | 0 | 0 | 2023-03-19 08:58:29 | 0.00097101 | 2.4709 | 166.6704 | 0 | Close
13444 | 2 | 7 | CC Chg | 09:10:30 | 111:56:01 | 0.23722 | 4.0942 | 2.17649 | 146.81 | 2.17649 | 146.81 | 0 | 0 | 0.00830847 | 560.44 | 0.00830847 | 560.44 | 0 | 0 | 2023-03-19 08:58:59 | 0.00097123 | 2.1963 | 148.1515 | 0 | Close
13445 | 2 | 7 | CC Chg | 09:11:00 | 111:56:31 | 0.23722 | 4.0951 | 2.17847 | 146.95 | 2.17847 | 146.95 | 0 | 0 | 0.00831657 | 560.98 | 0.00831657 | 560.98 | 0 | 0 | 2023-03-19 08:59:29 | 0.00097144 | 2.1965 | 148.1648 | 0 | Close
13446 | 2 | 7 | CC Chg | 09:11:30 | 111:57:01 | 0.23722 | 4.0959 | 2.18044 | 147.08 | 2.18044 | 147.08 | 0 | 0 | 0.00832466 | 561.53 | 0.00832466 | 561.53 | 0 | 0 | 2023-03-19 08:59:59 | 0.00097163 | 2.4711 | 166.6854 | 0 | Close
13447 | 2 | 7 | CC Chg | 09:12:00 | 111:57:31 | 0.23722 | 4.0969 | 2.18242 | 147.21 | 2.18242 | 147.21 | 0 | 0 | 0.00833276 | 562.07 | 0.00833276 | 562.07 | 0 | 0 | 2023-03-19 09:00:27 | 0.00097187 | 1.9767 | 133.3363 | 0 | Close
13448 | 2 | 7 | CC Chg | 09:12:30 | 111:58:01 | 0.23723 | 4.0977 | 2.1844 | 147.35 | 2.1844 | 147.35 | 0 | 0 | 0.00834086 | 562.62 | 0.00834086 | 562.62 | 0 | 0 | 2023-03-19 09:00:57 | 0.0009721 | 2.4709 | 166.6704 | 0 | Close
13449 | 2 | 7 | CC Chg | 09:13:00 | 111:58:31 | 0.23721 | 4.0986 | 2.18637 | 147.48 | 2.18637 | 147.48 | 0 | 0 | 0.00834896 | 563.17 | 0.00834896 | 563.17 | 0 | 0 | 2023-03-19 09:01:27 | 0.00097223 | 2.1965 | 148.1648 | 0 | Close
13450 | 2 | 7 | CC Chg | 09:13:30 | 111:59:01 | 0.23723 | 4.0994 | 2.18835 | 147.61 | 2.18835 | 147.61 | 0 | 0 | 0.00835706 | 563.71 | 0.00835706 | 563.71 | 0 | 0 | 2023-03-19 09:01:57 | 0.0009725 | 2.4709 | 166.6704 | 0 | Close
13451 | 2 | 7 | CC Chg | 09:14:00 | 111:59:31 | 0.23722 | 4.1002 | 2.19033 | 147.75 | 2.19033 | 147.75 | 0 | 0 | 0.00836517 | 564.26 | 0.00836517 | 564.26 | 0 | 0 | 2023-03-19 09:02:27 | 0.00097265 | 2.4713 | 166.7004 | 0 | Close
13452 | 2 | 7 | CC Chg | 09:14:30 | 112:00:01 | 0.23722 | 4.1011 | 2.1923 | 147.88 | 2.1923 | 147.88 | 0 | 0 | 0.00837327 | 564.81 | 0.00837327 | 564.81 | 0 | 0 | 2023-03-19 09:02:57 | 0.00097286 | 2.1963 | 148.1515 | 0 | Close
13453 | 2 | 7 | CC Chg | 09:15:00 | 112:00:31 | 0.23722 | 4.1019 | 2.19428 | 148.01 | 2.19428 | 148.01 | 0 | 0 | 0.00838138 | 565.35 | 0.00838138 | 565.35 | 0 | 0 | 2023-03-19 09:03:27 | 0.00097305 | 2.4707 | 166.6554 | 0 | Close
13454 | 2 | 7 | CC Chg | 09:15:30 | 112:01:01 | 0.23721 | 4.1028 | 2.19626 | 148.15 | 2.19626 | 148.15 | 0 | 0 | 0.00838949 | 565.9 | 0.00838949 | 565.9 | 0 | 0 | 2023-03-19 09:03:57 | 0.00097323 | 2.1967 | 148.1781 | 0 | Close
13455 | 2 | 7 | CC Chg | 09:16:00 | 112:01:31 | 0.23721 | 4.1037 | 2.19823 | 148.28 | 2.19823 | 148.28 | 0 | 0 | 0.0083976 | 566.45 | 0.0083976 | 566.45 | 0 | 0 | 2023-03-19 09:04:27 | 0.00097344 | 2.1963 | 148.1515 | 0 | Close
13456 | 2 | 7 | CC Chg | 09:16:30 | 112:02:01 | 0.23721 | 4.1044 | 2.20021 | 148.41 | 2.20021 | 148.41 | 0 | 0 | 0.00840572 | 567 | 0.00840572 | 567 | 0 | 0 | 2023-03-19 09:04:57 | 0.0009736 | 2.8241 | 190.4976 | 0 | Close
13457 | 2 | 7 | CC Chg | 09:17:00 | 112:02:31 | 0.23721 | 4.1052 | 2.20219 | 148.55 | 2.20219 | 148.55 | 0 | 0 | 0.00841383 | 567.54 | 0.00841383 | 567.54 | 0 | 0 | 2023-03-19 09:05:27 | 0.00097379 | 2.4707 | 166.6554 | 0 | Close
13458 | 2 | 7 | CC Chg | 09:17:30 | 112:03:01 | 0.2372 | 4.1061 | 2.20416 | 148.68 | 2.20416 | 148.68 | 0 | 0 | 0.00842195 | 568.09 | 0.00842195 | 568.09 | 0 | 0 | 2023-03-19 09:05:57 | 0.00097397 | 2.1963 | 148.1515 | 0 | Close
13459 | 2 | 7 | CC Chg | 09:18:00 | 112:03:31 | 0.23721 | 4.107 | 2.20614 | 148.81 | 2.20614 | 148.81 | 0 | 0 | 0.00843006 | 568.64 | 0.00843006 | 568.64 | 0 | 0 | 2023-03-19 09:06:27 | 0.00097422 | 2.1967 | 148.1781 | 0 | Close
13460 | 2 | 7 | CC Chg | 09:18:30 | 112:04:01 | 0.23722 | 4.1079 | 2.20812 | 148.95 | 2.20812 | 148.95 | 0 | 0 | 0.00843818 | 569.19 | 0.00843818 | 569.19 | 0 | 0 | 2023-03-19 09:06:57 | 0.00097448 | 2.1965 | 148.1648 | 0 | Close
13461 | 2 | 7 | CC Chg | 09:19:00 | 112:04:31 | 0.23721 | 4.1087 | 2.2101 | 149.08 | 2.2101 | 149.08 | 0 | 0 | 0.0084463 | 569.73 | 0.0084463 | 569.73 | 0 | 0 | 2023-03-19 09:07:27 | 0.00097462 | 2.4707 | 166.6554 | 0 | Close
13462 | 2 | 7 | CC Chg | 09:19:30 | 112:05:01 | 0.23721 | 4.1096 | 2.21207 | 149.21 | 2.21207 | 149.21 | 0 | 0 | 0.00845443 | 570.28 | 0.00845443 | 570.28 | 0 | 0 | 2023-03-19 09:07:57 | 0.00097484 | 2.1963 | 148.1515 | 0 | Close
13463 | 2 | 7 | CC Chg | 09:20:00 | 112:05:31 | 0.23722 | 4.1106 | 2.21405 | 149.35 | 2.21405 | 149.35 | 0 | 0 | 0.00846255 | 570.83 | 0.00846255 | 570.83 | 0 | 0 | 2023-03-19 09:08:27 | 0.00097512 | 1.9767 | 133.3363 | 0 | Close
13464 | 2 | 7 | CC Chg | 09:20:30 | 112:06:01 | 0.2372 | 4.1113 | 2.21603 | 149.48 | 2.21603 | 149.48 | 0 | 0 | 0.00847068 | 571.38 | 0.00847068 | 571.38 | 0 | 0 | 2023-03-19 09:08:57 | 0.0009752 | 2.8239 | 190.4805 | 0 | Close
13465 | 2 | 7 | CC Chg | 09:21:00 | 112:06:31 | 0.23721 | 4.1122 | 2.218 | 149.61 | 2.218 | 149.61 | 0 | 0 | 0.00847881 | 571.93 | 0.00847881 | 571.93 | 0 | 0 | 2023-03-19 09:09:27 | 0.00097545 | 2.1965 | 148.1648 | 0 | Close
13466 | 2 | 7 | CC Chg | 09:21:30 | 112:07:01 | 0.23721 | 4.113 | 2.21998 | 149.75 | 2.21998 | 149.75 | 0 | 0 | 0.00848694 | 572.47 | 0.00848694 | 572.47 | 0 | 0 | 2023-03-19 09:09:57 | 0.00097564 | 2.4711 | 166.6854 | 0 | Close
13467 | 2 | 7 | CC Chg | 09:22:00 | 112:07:31 | 0.23721 | 4.114 | 2.22196 | 149.88 | 2.22196 | 149.88 | 0 | 0 | 0.00849507 | 573.02 | 0.00849507 | 573.02 | 0 | 0 | 2023-03-19 09:10:27 | 0.00097588 | 1.9767 | 133.3363 | 0 | Close
13468 | 2 | 7 | CC Chg | 09:22:30 | 112:08:01 | 0.23722 | 4.1148 | 2.22393 | 150.01 | 2.22393 | 150.01 | 0 | 0 | 0.0085032 | 573.57 | 0.0085032 | 573.57 | 0 | 0 | 2023-03-19 09:10:57 | 0.00097611 | 2.4711 | 166.6854 | 0 | Close
13469 | 2 | 7 | CC Chg | 09:23:00 | 112:08:31 | 0.23721 | 4.1157 | 2.22591 | 150.15 | 2.22591 | 150.15 | 0 | 0 | 0.00851134 | 574.12 | 0.00851134 | 574.12 | 0 | 0 | 2023-03-19 09:11:27 | 0.00097629 | 2.1965 | 148.1648 | 0 | Close
13470 | 2 | 7 | CC Chg | 09:23:30 | 112:09:01 | 0.23722 | 4.1166 | 2.22789 | 150.28 | 2.22789 | 150.28 | 0 | 0 | 0.00851947 | 574.67 | 0.00851947 | 574.67 | 0 | 0 | 2023-03-19 09:11:57 | 0.00097654 | 2.1963 | 148.1515 | 0 | Close
13471 | 2 | 7 | CC Chg | 09:24:00 | 112:09:31 | 0.23722 | 4.1175 | 2.22986 | 150.41 | 2.22986 | 150.41 | 0 | 0 | 0.00852761 | 575.22 | 0.00852761 | 575.22 | 0 | 0 | 2023-03-19 09:12:27 | 0.00097675 | 2.1963 | 148.1515 | 0 | Close
13472 | 2 | 7 | CC Chg | 09:24:30 | 112:10:01 | 0.23721 | 4.1184 | 2.23184 | 150.55 | 2.23184 | 150.55 | 0 | 0 | 0.00853575 | 575.77 | 0.00853575 | 575.77 | 0 | 0 | 2023-03-19 09:12:57 | 0.00097693 | 2.1963 | 148.1515 | 0 | Close
13473 | 2 | 7 | CC Chg | 09:25:00 | 112:10:31 | 0.2372 | 4.1192 | 2.23382 | 150.68 | 2.23382 | 150.68 | 0 | 0 | 0.00854389 | 576.32 | 0.00854389 | 576.32 | 0 | 0 | 2023-03-19 09:13:27 | 0.00097707 | 2.4713 | 166.7004 | 0 | Close
13474 | 2 | 7 | CC Chg | 09:25:30 | 112:11:01 | 0.23723 | 4.12 | 2.23579 | 150.81 | 2.23579 | 150.81 | 0 | 0 | 0.00855204 | 576.87 | 0.00855204 | 576.87 | 0 | 0 | 2023-03-19 09:13:57 | 0.00097739 | 2.4709 | 166.6704 | 0 | Close
13475 | 2 | 7 | CC Chg | 09:26:00 | 112:11:31 | 0.23722 | 4.1209 | 2.23777 | 150.95 | 2.23777 | 150.95 | 0 | 0 | 0.00856018 | 577.42 | 0.00856018 | 577.42 | 0 | 0 | 2023-03-19 09:14:27 | 0.00097756 | 2.1965 | 148.1648 | 0 | Close
13476 | 2 | 7 | CC Chg | 09:26:30 | 112:12:01 | 0.23721 | 4.1218 | 2.23975 | 151.08 | 2.23975 | 151.08 | 0 | 0 | 0.00856833 | 577.96 | 0.00856833 | 577.96 | 0 | 0 | 2023-03-19 09:14:57 | 0.00097773 | 2.1963 | 148.1515 | 0 | Close
13477 | 2 | 7 | CC Chg | 09:27:00 | 112:12:31 | 0.23722 | 4.1226 | 2.24172 | 151.21 | 2.24172 | 151.21 | 0 | 0 | 0.00857648 | 578.51 | 0.00857648 | 578.51 | 0 | 0 | 2023-03-19 09:15:27 | 0.00097796 | 2.4709 | 166.6704 | 0 | Close
13478 | 2 | 7 | CC Chg | 09:27:30 | 112:13:01 | 0.23722 | 4.1235 | 2.2437 | 151.35 | 2.2437 | 151.35 | 0 | 0 | 0.00858463 | 579.06 | 0.00858463 | 579.06 | 0 | 0 | 2023-03-19 09:15:57 | 0.00097818 | 2.1963 | 148.1515 | 0 | Close
13479 | 2 | 7 | CC Chg | 09:28:00 | 112:13:31 | 0.2372 | 4.1244 | 2.24568 | 151.48 | 2.24568 | 151.48 | 0 | 0 | 0.00859278 | 579.61 | 0.00859278 | 579.61 | 0 | 0 | 2023-03-19 09:16:27 | 0.00097831 | 2.1965 | 148.1648 | 0 | Close
13480 | 2 | 7 | CC Chg | 09:28:30 | 112:14:01 | 0.23721 | 4.1252 | 2.24765 | 151.61 | 2.24765 | 151.61 | 0 | 0 | 0.00860093 | 580.16 | 0.00860093 | 580.16 | 0 | 0 | 2023-03-19 09:16:57 | 0.00097854 | 2.4711 | 166.6854 | 0 | Close
13481 | 2 | 7 | CC Chg | 09:29:00 | 112:14:31 | 0.23721 | 4.1261 | 2.24963 | 151.75 | 2.24963 | 151.75 | 0 | 0 | 0.00860909 | 580.71 | 0.00860909 | 580.71 | 0 | 0 | 2023-03-19 09:17:27 | 0.00097875 | 2.1963 | 148.1515 | 0 | Close
13482 | 2 | 7 | CC Chg | 09:29:30 | 112:15:01 | 0.2372 | 4.127 | 2.25161 | 151.88 | 2.25161 | 151.88 | 0 | 0 | 0.00861725 | 581.26 | 0.00861725 | 581.26 | 0 | 0 | 2023-03-19 09:17:57 | 0.00097892 | 2.1963 | 148.1515 | 0 | Close
13483 | 2 | 7 | CC Chg | 09:30:00 | 112:15:31 | 0.2372 | 4.1279 | 2.25359 | 152.01 | 2.25359 | 152.01 | 0 | 0 | 0.00862541 | 581.81 | 0.00862541 | 581.81 | 0 | 0 | 2023-03-19 09:18:27 | 0.00097914 | 2.1967 | 148.1781 | 0 | Close
13484 | 2 | 7 | CC Chg | 09:30:30 | 112:16:01 | 0.23722 | 4.1289 | 2.25556 | 152.15 | 2.25556 | 152.15 | 0 | 0 | 0.00863357 | 582.37 | 0.00863357 | 582.37 | 0 | 0 | 2023-03-19 09:18:57 | 0.00097946 | 1.9769 | 133.3483 | 0 | Close
13485 | 2 | 7 | CC Chg | 09:31:00 | 112:16:31 | 0.23722 | 4.1297 | 2.25754 | 152.28 | 2.25754 | 152.28 | 0 | 0 | 0.00864173 | 582.92 | 0.00864173 | 582.92 | 0 | 0 | 2023-03-19 09:19:27 | 0.00097965 | 2.4704 | 166.6404 | 0 | Close
13486 | 2 | 7 | CC Chg | 09:31:30 | 112:17:01 | 0.23723 | 4.1306 | 2.25952 | 152.41 | 2.25952 | 152.41 | 0 | 0 | 0.0086499 | 583.47 | 0.0086499 | 583.47 | 0 | 0 | 2023-03-19 09:19:57 | 0.0009799 | 2.1967 | 148.1781 | 0 | Close
13487 | 2 | 7 | CC Chg | 09:32:00 | 112:17:31 | 0.23722 | 4.1314 | 2.26149 | 152.55 | 2.26149 | 152.55 | 0 | 0 | 0.00865806 | 584.02 | 0.00865806 | 584.02 | 0 | 0 | 2023-03-19 09:20:27 | 0.00098005 | 2.4709 | 166.6704 | 0 | Close
13488 | 2 | 7 | CC Chg | 09:32:30 | 112:18:01 | 0.23721 | 4.1323 | 2.26347 | 152.68 | 2.26347 | 152.68 | 0 | 0 | 0.00866623 | 584.57 | 0.00866623 | 584.57 | 0 | 0 | 2023-03-19 09:20:57 | 0.00098022 | 2.1965 | 148.1648 | 0 | Close
13489 | 2 | 7 | CC Chg | 09:33:00 | 112:18:31 | 0.23722 | 4.1332 | 2.26545 | 152.81 | 2.26545 | 152.81 | 0 | 0 | 0.0086744 | 585.12 | 0.0086744 | 585.12 | 0 | 0 | 2023-03-19 09:21:27 | 0.00098048 | 2.1967 | 148.1781 | 0 | Close
13490 | 2 | 7 | CC Chg | 09:33:30 | 112:19:01 | 0.23721 | 4.1341 | 2.26742 | 152.95 | 2.26742 | 152.95 | 0 | 0 | 0.00868257 | 585.67 | 0.00868257 | 585.67 | 0 | 0 | 2023-03-19 09:21:57 | 0.00098065 | 2.1963 | 148.1515 | 0 | Close
13491 | 2 | 7 | CC Chg | 09:34:00 | 112:19:31 | 0.23722 | 4.1351 | 2.2694 | 153.08 | 2.2694 | 153.08 | 0 | 0 | 0.00869074 | 586.22 | 0.00869074 | 586.22 | 0 | 0 | 2023-03-19 09:22:27 | 0.00098093 | 1.9769 | 133.3483 | 0 | Close
13492 | 2 | 7 | CC Chg | 09:34:30 | 112:20:01 | 0.23721 | 4.1359 | 2.27138 | 153.21 | 2.27138 | 153.21 | 0 | 0 | 0.00869892 | 586.77 | 0.00869892 | 586.77 | 0 | 0 | 2023-03-19 09:22:57 | 0.00098108 | 2.4707 | 166.6554 | 0 | Close
13493 | 2 | 7 | CC Chg | 09:35:00 | 112:20:31 | 0.23723 | 4.1368 | 2.27335 | 153.35 | 2.27335 | 153.35 | 0 | 0 | 0.0087071 | 587.33 | 0.0087071 | 587.33 | 0 | 0 | 2023-03-19 09:23:27 | 0.00098137 | 2.1965 | 148.1648 | 0 | Close
13494 | 2 | 7 | CC Chg | 09:35:30 | 112:21:01 | 0.23722 | 4.1377 | 2.27533 | 153.48 | 2.27533 | 153.48 | 0 | 0 | 0.00871527 | 587.88 | 0.00871527 | 587.88 | 0 | 0 | 2023-03-19 09:23:57 | 0.00098155 | 2.1965 | 148.1648 | 0 | Close
13495 | 2 | 7 | CC Chg | 09:36:00 | 112:21:31 | 0.23721 | 4.1386 | 2.27731 | 153.61 | 2.27731 | 153.61 | 0 | 0 | 0.00872345 | 588.43 | 0.00872345 | 588.43 | 0 | 0 | 2023-03-19 09:24:27 | 0.00098172 | 2.1963 | 148.1515 | 0 | Close
13496 | 2 | 7 | CC Chg | 09:36:30 | 112:22:01 | 0.23722 | 4.1396 | 2.27928 | 153.75 | 2.27928 | 153.75 | 0 | 0 | 0.00873164 | 588.98 | 0.00873164 | 588.98 | 0 | 0 | 2023-03-19 09:24:57 | 0.000982 | 1.9772 | 133.3723 | 0 | Close
13497 | 2 | 7 | CC Chg | 09:37:00 | 112:22:31 | 0.23723 | 4.1404 | 2.28126 | 153.88 | 2.28126 | 153.88 | 0 | 0 | 0.00873982 | 589.53 | 0.00873982 | 589.53 | 0 | 0 | 2023-03-19 09:25:27 | 0.00098223 | 2.4709 | 166.6704 | 0 | Close
13498 | 2 | 7 | CC Chg | 09:37:30 | 112:23:01 | 0.23721 | 4.1412 | 2.28324 | 154.01 | 2.28324 | 154.01 | 0 | 0 | 0.00874801 | 590.08 | 0.00874801 | 590.08 | 0 | 0 | 2023-03-19 09:25:57 | 0.00098233 | 2.4709 | 166.6704 | 0 | Close
13499 | 2 | 7 | CC Chg | 09:38:00 | 112:23:31 | 0.23724 | 4.1421 | 2.28521 | 154.15 | 2.28521 | 154.15 | 0 | 0 | 0.00875619 | 590.64 | 0.00875619 | 590.64 | 0 | 0 | 2023-03-19 09:26:27 | 0.00098267 | 2.1965 | 148.1648 | 0 | Close
13500 | 2 | 7 | CC Chg | 09:38:30 | 112:24:01 | 0.23722 | 4.1429 | 2.28719 | 154.28 | 2.28719 | 154.28 | 0 | 0 | 0.00876438 | 591.19 | 0.00876438 | 591.19 | 0 | 0 | 2023-03-19 09:26:57 | 0.00098278 | 2.4707 | 166.6554 | 0 | Close
13501 | 2 | 7 | CC Chg | 09:39:00 | 112:24:31 | 0.23722 | 4.1438 | 2.28917 | 154.41 | 2.28917 | 154.41 | 0 | 0 | 0.00877257 | 591.74 | 0.00877257 | 591.74 | 0 | 0 | 2023-03-19 09:27:27 | 0.00098299 | 2.1967 | 148.1781 | 0 | Close
13502 | 2 | 7 | CC Chg | 09:39:30 | 112:25:01 | 0.23722 | 4.1447 | 2.29114 | 154.55 | 2.29114 | 154.55 | 0 | 0 | 0.00878077 | 592.29 | 0.00878077 | 592.29 | 0 | 0 | 2023-03-19 09:27:57 | 0.00098321 | 2.1963 | 148.1515 | 0 | Close
13503 | 2 | 7 | CC Chg | 09:40:00 | 112:25:31 | 0.23722 | 4.1456 | 2.29312 | 154.68 | 2.29312 | 154.68 | 0 | 0 | 0.00878896 | 592.85 | 0.00878896 | 592.85 | 0 | 0 | 2023-03-19 09:28:27 | 0.00098342 | 2.1963 | 148.1515 | 0 | Close
13504 | 2 | 7 | CC Chg | 09:40:30 | 112:26:01 | 0.23723 | 4.1465 | 2.2951 | 154.81 | 2.2951 | 154.81 | 0 | 0 | 0.00879716 | 593.4 | 0.00879716 | 593.4 | 0 | 0 | 2023-03-19 09:28:57 | 0.00098367 | 2.1965 | 148.1648 | 0 | Close
13505 | 2 | 7 | CC Chg | 09:41:00 | 112:26:31 | 0.23721 | 4.1474 | 2.29708 | 154.95 | 2.29708 | 154.95 | 0 | 0 | 0.00880535 | 593.95 | 0.00880535 | 593.95 | 0 | 0 | 2023-03-19 09:29:27 | 0.0009838 | 2.1967 | 148.1781 | 0 | Close
13506 | 2 | 7 | CC Chg | 09:41:30 | 112:27:01 | 0.23721 | 4.1483 | 2.29905 | 155.08 | 2.29905 | 155.08 | 0 | 0 | 0.00881355 | 594.51 | 0.00881355 | 594.51 | 0 | 0 | 2023-03-19 09:29:57 | 0.00098402 | 2.1967 | 148.1781 | 0 | Close
13507 | 2 | 7 | CC Chg | 09:42:00 | 112:27:31 | 0.23722 | 4.1492 | 2.30103 | 155.21 | 2.30103 | 155.21 | 0 | 0 | 0.00882176 | 595.06 | 0.00882176 | 595.06 | 0 | 0 | 2023-03-19 09:30:27 | 0.00098427 | 2.196 | 148.1248 | 0 | Close
13508 | 2 | 7 | CC Chg | 09:42:30 | 112:28:01 | 0.23723 | 4.1502 | 2.30301 | 155.35 | 2.30301 | 155.35 | 0 | 0 | 0.00882996 | 595.61 | 0.00882996 | 595.61 | 0 | 0 | 2023-03-19 09:30:57 | 0.00098455 | 1.9767 | 133.3363 | 0 | Close
13509 | 2 | 7 | CC Chg | 09:43:00 | 112:28:31 | 0.23722 | 4.1511 | 2.30498 | 155.48 | 2.30498 | 155.48 | 0 | 0 | 0.00883816 | 596.17 | 0.00883816 | 596.17 | 0 | 0 | 2023-03-19 09:31:27 | 0.00098472 | 2.1967 | 148.1781 | 0 | Close
13510 | 2 | 7 | CC Chg | 09:43:30 | 112:29:01 | 0.23722 | 4.1518 | 2.30696 | 155.61 | 2.30696 | 155.61 | 0 | 0 | 0.00884637 | 596.72 | 0.00884637 | 596.72 | 0 | 0 | 2023-03-19 09:31:57 | 0.00098489 | 2.8239 | 190.4805 | 0 | Close
13511 | 2 | 7 | CC Chg | 09:44:00 | 112:29:31 | 0.23722 | 4.1527 | 2.30894 | 155.75 | 2.30894 | 155.75 | 0 | 0 | 0.00885458 | 597.27 | 0.00885458 | 597.27 | 0 | 0 | 2023-03-19 09:32:27 | 0.0009851 | 2.1967 | 148.1781 | 0 | Close
13512 | 2 | 7 | CC Chg | 09:44:30 | 112:30:01 | 0.23722 | 4.1537 | 2.31091 | 155.88 | 2.31091 | 155.88 | 0 | 0 | 0.00886279 | 597.83 | 0.00886279 | 597.83 | 0 | 0 | 2023-03-19 09:32:57 | 0.00098534 | 1.9767 | 133.3363 | 0 | Close
13513 | 2 | 7 | CC Chg | 09:45:00 | 112:30:31 | 0.23722 | 4.1546 | 2.31289 | 156.01 | 2.31289 | 156.01 | 0 | 0 | 0.008871 | 598.38 | 0.008871 | 598.38 | 0 | 0 | 2023-03-19 09:33:27 | 0.00098555 | 2.1965 | 148.1648 | 0 | Close
13514 | 2 | 7 | CC Chg | 09:45:30 | 112:31:01 | 0.23721 | 4.1555 | 2.31487 | 156.15 | 2.31487 | 156.15 | 0 | 0 | 0.00887922 | 598.94 | 0.00887922 | 598.94 | 0 | 0 | 2023-03-19 09:33:57 | 0.00098573 | 2.1963 | 148.1515 | 0 | Close
13515 | 2 | 7 | CC Chg | 09:46:00 | 112:31:31 | 0.23722 | 4.1564 | 2.31684 | 156.28 | 2.31684 | 156.28 | 0 | 0 | 0.00888743 | 599.49 | 0.00888743 | 599.49 | 0 | 0 | 2023-03-19 09:34:27 | 0.00098598 | 2.1967 | 148.1781 | 0 | Close
13516 | 2 | 7 | CC Chg | 09:46:30 | 112:32:01 | 0.23722 | 4.1573 | 2.31882 | 156.41 | 2.31882 | 156.41 | 0 | 0 | 0.00889565 | 600.04 | 0.00889565 | 600.04 | 0 | 0 | 2023-03-19 09:34:57 | 0.00098619 | 2.1963 | 148.1515 | 0 | Close
13517 | 2 | 7 | CC Chg | 09:47:00 | 112:32:31 | 0.23721 | 4.1581 | 2.3208 | 156.55 | 2.3208 | 156.55 | 0 | 0 | 0.00890387 | 600.6 | 0.00890387 | 600.6 | 0 | 0 | 2023-03-19 09:35:27 | 0.00098634 | 2.4709 | 166.6704 | 0 | Close
13518 | 2 | 7 | CC Chg | 09:47:30 | 112:33:01 | 0.23722 | 4.1591 | 2.32277 | 156.68 | 2.32277 | 156.68 | 0 | 0 | 0.00891209 | 601.15 | 0.00891209 | 601.15 | 0 | 0 | 2023-03-19 09:35:57 | 0.00098662 | 1.9771 | 133.3603 | 0 | Close
13519 | 2 | 7 | CC Chg | 09:48:00 | 112:33:31 | 0.23723 | 4.16 | 2.32475 | 156.81 | 2.32475 | 156.81 | 0 | 0 | 0.00892031 | 601.71 | 0.00892031 | 601.71 | 0 | 0 | 2023-03-19 09:36:27 | 0.00098688 | 2.1963 | 148.1515 | 0 | Close
13520 | 2 | 7 | CC Chg | 09:48:30 | 112:34:01 | 0.23722 | 4.1609 | 2.32673 | 156.95 | 2.32673 | 156.95 | 0 | 0 | 0.00892853 | 602.26 | 0.00892853 | 602.26 | 0 | 0 | 2023-03-19 09:36:57 | 0.00098705 | 2.1963 | 148.1515 | 0 | Close
13521 | 2 | 7 | CC Chg | 09:49:00 | 112:34:31 | 0.23721 | 4.1618 | 2.3287 | 157.08 | 2.3287 | 157.08 | 0 | 0 | 0.00893676 | 602.82 | 0.00893676 | 602.82 | 0 | 0 | 2023-03-19 09:37:27 | 0.00098722 | 2.1965 | 148.1648 | 0 | Close
13522 | 2 | 7 | CC Chg | 09:49:30 | 112:35:01 | 0.23721 | 4.1627 | 2.33068 | 157.21 | 2.33068 | 157.21 | 0 | 0 | 0.00894499 | 603.37 | 0.00894499 | 603.37 | 0 | 0 | 2023-03-19 09:37:57 | 0.00098743 | 2.1961 | 148.1382 | 0 | Close
13523 | 2 | 7 | CC Chg | 09:50:00 | 112:35:31 | 0.23722 | 4.1636 | 2.33266 | 157.35 | 2.33266 | 157.35 | 0 | 0 | 0.00895322 | 603.93 | 0.00895322 | 603.93 | 0 | 0 | 2023-03-19 09:38:27 | 0.00098769 | 2.1963 | 148.1515 | 0 | Close
13524 | 2 | 7 | CC Chg | 09:50:30 | 112:36:01 | 0.23722 | 4.1644 | 2.33463 | 157.48 | 2.33463 | 157.48 | 0 | 0 | 0.00896145 | 604.48 | 0.00896145 | 604.48 | 0 | 0 | 2023-03-19 09:38:57 | 0.00098788 | 2.4713 | 166.7004 | 0 | Close
13525 | 2 | 7 | CC Chg | 09:51:00 | 112:36:31 | 0.23723 | 4.1654 | 2.33661 | 157.61 | 2.33661 | 157.61 | 0 | 0 | 0.00896968 | 605.04 | 0.00896968 | 605.04 | 0 | 0 | 2023-03-19 09:39:27 | 0.00098816 | 1.9769 | 133.3483 | 0 | Close
13526 | 2 | 7 | CC Chg | 09:51:30 | 112:37:01 | 0.23722 | 4.1663 | 2.33859 | 157.75 | 2.33859 | 157.75 | 0 | 0 | 0.00897792 | 605.59 | 0.00897792 | 605.59 | 0 | 0 | 2023-03-19 09:39:57 | 0.00098833 | 2.1963 | 148.1515 | 0 | Close
13527 | 2 | 7 | CC Chg | 09:52:00 | 112:37:31 | 0.23723 | 4.1671 | 2.34057 | 157.88 | 2.34057 | 157.88 | 0 | 0 | 0.00898616 | 606.15 | 0.00898616 | 606.15 | 0 | 0 | 2023-03-19 09:40:27 | 0.00098856 | 2.4713 | 166.7004 | 0 | Close
13528 | 2 | 7 | CC Chg | 09:52:30 | 112:38:01 | 0.23722 | 4.1682 | 2.34254 | 158.01 | 2.34254 | 158.01 | 0 | 0 | 0.00899439 | 606.7 | 0.00899439 | 606.7 | 0 | 0 | 2023-03-19 09:40:57 | 0.00098878 | 1.797 | 121.2148 | 0 | Close
13529 | 2 | 7 | CC Chg | 09:53:00 | 112:38:31 | 0.23722 | 4.169 | 2.34452 | 158.15 | 2.34452 | 158.15 | 0 | 0 | 0.00900264 | 607.26 | 0.00900264 | 607.26 | 0 | 0 | 2023-03-19 09:41:27 | 0.00098897 | 2.4709 | 166.6704 | 0 | Close
13530 | 2 | 7 | CC Chg | 09:53:30 | 112:39:01 | 0.23722 | 4.17 | 2.3465 | 158.28 | 2.3465 | 158.28 | 0 | 0 | 0.00901088 | 607.82 | 0.00901088 | 607.82 | 0 | 0 | 2023-03-19 09:41:57 | 0.00098921 | 1.9767 | 133.3363 | 0 | Close
13531 | 2 | 7 | CC Chg | 09:54:00 | 112:39:31 | 0.23722 | 4.1709 | 2.34847 | 158.41 | 2.34847 | 158.41 | 0 | 0 | 0.00901912 | 608.37 | 0.00901912 | 608.37 | 0 | 0 | 2023-03-19 09:42:27 | 0.00098942 | 2.1963 | 148.1515 | 0 | Close
13532 | 2 | 7 | CC Chg | 09:54:30 | 112:40:01 | 0.23722 | 4.1718 | 2.35045 | 158.55 | 2.35045 | 158.55 | 0 | 0 | 0.00902737 | 608.93 | 0.00902737 | 608.93 | 0 | 0 | 2023-03-19 09:42:57 | 0.00098963 | 2.1967 | 148.1781 | 0 | Close
13533 | 2 | 7 | CC Chg | 09:55:00 | 112:40:31 | 0.23722 | 4.1727 | 2.35243 | 158.68 | 2.35243 | 158.68 | 0 | 0 | 0.00903561 | 609.48 | 0.00903561 | 609.48 | 0 | 0 | 2023-03-19 09:43:27 | 0.00098985 | 2.1963 | 148.1515 | 0 | Close
13534 | 2 | 7 | CC Chg | 09:55:30 | 112:41:01 | 0.23722 | 4.1736 | 2.3544 | 158.81 | 2.3544 | 158.81 | 0 | 0 | 0.00904386 | 610.04 | 0.00904386 | 610.04 | 0 | 0 | 2023-03-19 09:43:57 | 0.00099006 | 2.1967 | 148.1781 | 0 | Close
13535 | 2 | 7 | CC Chg | 09:56:00 | 112:41:31 | 0.23722 | 4.1744 | 2.35638 | 158.95 | 2.35638 | 158.95 | 0 | 0 | 0.00905212 | 610.6 | 0.00905212 | 610.6 | 0 | 0 | 2023-03-19 09:44:27 | 0.00099025 | 2.4711 | 166.6854 | 0 | Close
13536 | 2 | 7 | CC Chg | 09:56:30 | 112:42:01 | 0.23723 | 4.1754 | 2.35836 | 159.08 | 2.35836 | 159.08 | 0 | 0 | 0.00906037 | 611.15 | 0.00906037 | 611.15 | 0 | 0 | 2023-03-19 09:44:57 | 0.00099053 | 1.9767 | 133.3363 | 0 | Close
13537 | 2 | 7 | CC Chg | 09:57:00 | 112:42:31 | 0.2372 | 4.1763 | 2.36033 | 159.21 | 2.36033 | 159.21 | 0 | 0 | 0.00906862 | 611.71 | 0.00906862 | 611.71 | 0 | 0 | 2023-03-19 09:45:27 | 0.00099062 | 2.1963 | 148.1515 | 0 | Close
13538 | 2 | 7 | CC Chg | 09:57:30 | 112:43:01 | 0.23722 | 4.1772 | 2.36231 | 159.35 | 2.36231 | 159.35 | 0 | 0 | 0.00907688 | 612.27 | 0.00907688 | 612.27 | 0 | 0 | 2023-03-19 09:45:57 | 0.00099092 | 2.1963 | 148.1515 | 0 | Close
13539 | 2 | 7 | CC Chg | 09:58:00 | 112:43:31 | 0.23722 | 4.1782 | 2.36429 | 159.48 | 2.36429 | 159.48 | 0 | 0 | 0.00908514 | 612.83 | 0.00908514 | 612.83 | 0 | 0 | 2023-03-19 09:46:27 | 0.00099115 | 1.9767 | 133.3363 | 0 | Close
13540 | 2 | 7 | CC Chg | 09:58:30 | 112:44:01 | 0.23721 | 4.1791 | 2.36626 | 159.61 | 2.36626 | 159.61 | 0 | 0 | 0.0090934 | 613.38 | 0.0090934 | 613.38 | 0 | 0 | 2023-03-19 09:46:57 | 0.00099132 | 2.1965 | 148.1648 | 0 | Close
13541 | 2 | 7 | CC Chg | 09:59:00 | 112:44:31 | 0.23721 | 4.1799 | 2.36824 | 159.75 | 2.36824 | 159.75 | 0 | 0 | 0.00910166 | 613.94 | 0.00910166 | 613.94 | 0 | 0 | 2023-03-19 09:47:27 | 0.00099151 | 2.4711 | 166.6854 | 0 | Close
13542 | 2 | 7 | CC Chg | 09:59:30 | 112:45:01 | 0.23722 | 4.1809 | 2.37022 | 159.88 | 2.37022 | 159.88 | 0 | 0 | 0.00910992 | 614.5 | 0.00910992 | 614.5 | 0 | 0 | 2023-03-19 09:47:57 | 0.00099179 | 1.9767 | 133.3363 | 0 | Close
13543 | 2 | 7 | CC Chg | 10:00:00 | 112:45:31 | 0.23722 | 4.1818 | 2.37219 | 160.01 | 2.37219 | 160.01 | 0 | 0 | 0.00911819 | 615.06 | 0.00911819 | 615.06 | 0 | 0 | 2023-03-19 09:48:27 | 0.00099201 | 2.1963 | 148.1515 | 0 | Close
13544 | 2 | 7 | CC Chg | 10:00:30 | 112:46:01 | 0.23722 | 4.1828 | 2.37417 | 160.15 | 2.37417 | 160.15 | 0 | 0 | 0.00912646 | 615.61 | 0.00912646 | 615.61 | 0 | 0 | 2023-03-19 09:48:57 | 0.00099224 | 1.9772 | 133.3723 | 0 | Close
13545 | 2 | 7 | CC Chg | 10:01:00 | 112:46:31 | 0.23721 | 4.1835 | 2.37615 | 160.28 | 2.37615 | 160.28 | 0 | 0 | 0.00913473 | 616.17 | 0.00913473 | 616.17 | 0 | 0 | 2023-03-19 09:49:27 | 0.00099237 | 2.8241 | 190.4976 | 0 | Close
13546 | 2 | 7 | CC Chg | 10:01:30 | 112:47:01 | 0.23722 | 4.1846 | 2.37812 | 160.41 | 2.37812 | 160.41 | 0 | 0 | 0.009143 | 616.73 | 0.009143 | 616.73 | 0 | 0 | 2023-03-19 09:49:57 | 0.00099267 | 1.797 | 121.2148 | 0 | Close
13547 | 2 | 7 | CC Chg | 10:02:00 | 112:47:31 | 0.23723 | 4.1855 | 2.3801 | 160.55 | 2.3801 | 160.55 | 0 | 0 | 0.00915127 | 617.29 | 0.00915127 | 617.29 | 0 | 0 | 2023-03-19 09:50:27 | 0.00099293 | 2.1963 | 148.1515 | 0 | Close
13548 | 2 | 7 | CC Chg | 10:02:30 | 112:48:01 | 0.23722 | 4.1864 | 2.38208 | 160.68 | 2.38208 | 160.68 | 0 | 0 | 0.00915955 | 617.84 | 0.00915955 | 617.84 | 0 | 0 | 2023-03-19 09:50:57 | 0.0009931 | 2.1965 | 148.1648 | 0 | Close
13549 | 2 | 7 | CC Chg | 10:03:00 | 112:48:31 | 0.23721 | 4.1872 | 2.38406 | 160.81 | 2.38406 | 160.81 | 0 | 0 | 0.00916782 | 618.4 | 0.00916782 | 618.4 | 0 | 0 | 2023-03-19 09:51:27 | 0.00099325 | 2.4709 | 166.6704 | 0 | Close
13550 | 2 | 7 | CC Chg | 10:03:30 | 112:49:01 | 0.23721 | 4.1882 | 2.38603 | 160.95 | 2.38603 | 160.95 | 0 | 0 | 0.0091761 | 618.96 | 0.0091761 | 618.96 | 0 | 0 | 2023-03-19 09:51:57 | 0.00099348 | 1.9771 | 133.3603 | 0 | Close
13551 | 2 | 7 | CC Chg | 10:04:00 | 112:49:31 | 0.23723 | 4.1892 | 2.38801 | 161.08 | 2.38801 | 161.08 | 0 | 0 | 0.00918438 | 619.52 | 0.00918438 | 619.52 | 0 | 0 | 2023-03-19 09:52:27 | 0.0009938 | 1.9767 | 133.3363 | 0 | Close
13552 | 2 | 7 | CC Chg | 10:04:30 | 112:50:01 | 0.23723 | 4.1901 | 2.38999 | 161.21 | 2.38999 | 161.21 | 0 | 0 | 0.00919266 | 620.08 | 0.00919266 | 620.08 | 0 | 0 | 2023-03-19 09:52:57 | 0.00099402 | 2.1963 | 148.1515 | 0 | Close
13553 | 2 | 7 | CC Chg | 10:05:00 | 112:50:31 | 0.23721 | 4.191 | 2.39196 | 161.35 | 2.39196 | 161.35 | 0 | 0 | 0.00920095 | 620.64 | 0.00920095 | 620.64 | 0 | 0 | 2023-03-19 09:53:27 | 0.00099415 | 2.1963 | 148.1515 | 0 | Close
13554 | 2 | 7 | CC Chg | 10:05:30 | 112:51:01 | 0.23721 | 4.192 | 2.39394 | 161.48 | 2.39394 | 161.48 | 0 | 0 | 0.00920924 | 621.2 | 0.00920924 | 621.2 | 0 | 0 | 2023-03-19 09:53:57 | 0.00099438 | 1.9771 | 133.3603 | 0 | Close
13555 | 2 | 7 | CC Chg | 10:06:00 | 112:51:31 | 0.23722 | 4.1928 | 2.39592 | 161.61 | 2.39592 | 161.61 | 0 | 0 | 0.00921752 | 621.76 | 0.00921752 | 621.76 | 0 | 0 | 2023-03-19 09:54:27 | 0.00099462 | 2.4711 | 166.6854 | 0 | Close
13556 | 2 | 7 | CC Chg | 10:06:30 | 112:52:01 | 0.23722 | 4.1937 | 2.39789 | 161.75 | 2.39789 | 161.75 | 0 | 0 | 0.00922581 | 622.31 | 0.00922581 | 622.31 | 0 | 0 | 2023-03-19 09:54:57 | 0.00099483 | 2.1963 | 148.1515 | 0 | Close
13557 | 2 | 7 | CC Chg | 10:07:00 | 112:52:31 | 0.23722 | 4.1947 | 2.39987 | 161.88 | 2.39987 | 161.88 | 0 | 0 | 0.0092341 | 622.87 | 0.0092341 | 622.87 | 0 | 0 | 2023-03-19 09:55:27 | 0.00099507 | 1.9771 | 133.3603 | 0 | Close
13558 | 2 | 7 | CC Chg | 10:07:30 | 112:53:01 | 0.23723 | 4.1956 | 2.40185 | 162.01 | 2.40185 | 162.01 | 0 | 0 | 0.0092424 | 623.43 | 0.0092424 | 623.43 | 0 | 0 | 2023-03-19 09:55:57 | 0.00099532 | 2.1963 | 148.1515 | 0 | Close
13559 | 2 | 7 | CC Chg | 10:08:00 | 112:53:31 | 0.23722 | 4.1966 | 2.40382 | 162.15 | 2.40382 | 162.15 | 0 | 0 | 0.00925069 | 623.99 | 0.00925069 | 623.99 | 0 | 0 | 2023-03-19 09:56:27 | 0.00099552 | 1.9767 | 133.3363 | 0 | Close
13560 | 2 | 7 | CC Chg | 10:08:30 | 112:54:01 | 0.23722 | 4.1974 | 2.4058 | 162.28 | 2.4058 | 162.28 | 0 | 0 | 0.00925899 | 624.55 | 0.00925899 | 624.55 | 0 | 0 | 2023-03-19 09:56:57 | 0.00099571 | 2.4709 | 166.6704 | 0 | Close
13561 | 2 | 7 | CC Chg | 10:09:00 | 112:54:31 | 0.23722 | 4.1984 | 2.40778 | 162.41 | 2.40778 | 162.41 | 0 | 0 | 0.00926729 | 625.11 | 0.00926729 | 625.11 | 0 | 0 | 2023-03-19 09:57:27 | 0.00099594 | 1.9767 | 133.3363 | 0 | Close
13562 | 2 | 7 | CC Chg | 10:09:30 | 112:55:01 | 0.23723 | 4.1993 | 2.40975 | 162.55 | 2.40975 | 162.55 | 0 | 0 | 0.00927559 | 625.67 | 0.00927559 | 625.67 | 0 | 0 | 2023-03-19 09:57:57 | 0.0009962 | 2.1967 | 148.1781 | 0 | Close
13563 | 2 | 7 | CC Chg | 10:10:00 | 112:55:31 | 0.23722 | 4.2003 | 2.41173 | 162.68 | 2.41173 | 162.68 | 0 | 0 | 0.00928389 | 626.23 | 0.00928389 | 626.23 | 0 | 0 | 2023-03-19 09:58:27 | 0.0009964 | 1.9767 | 133.3363 | 0 | Close
13564 | 2 | 7 | CC Chg | 10:10:30 | 112:56:01 | 0.23722 | 4.2011 | 2.41371 | 162.81 | 2.41371 | 162.81 | 0 | 0 | 0.00929219 | 626.79 | 0.00929219 | 626.79 | 0 | 0 | 2023-03-19 09:58:57 | 0.00099658 | 2.4716 | 166.7154 | 0 | Close
13565 | 2 | 7 | CC Chg | 10:11:00 | 112:56:31 | 0.23722 | 4.2021 | 2.41568 | 162.95 | 2.41568 | 162.95 | 0 | 0 | 0.0093005 | 627.35 | 0.0093005 | 627.35 | 0 | 0 | 2023-03-19 09:59:27 | 0.00099682 | 1.9767 | 133.3363 | 0 | Close
13566 | 2 | 7 | CC Chg | 10:11:30 | 112:57:01 | 0.23722 | 4.203 | 2.41766 | 163.08 | 2.41766 | 163.08 | 0 | 0 | 0.00930881 | 627.91 | 0.00930881 | 627.91 | 0 | 0 | 2023-03-19 09:59:57 | 0.00099704 | 2.1967 | 148.1781 | 0 | Close
13567 | 2 | 7 | CC Chg | 10:12:00 | 112:57:31 | 0.23723 | 4.2039 | 2.41964 | 163.21 | 2.41964 | 163.21 | 0 | 0 | 0.00931712 | 628.47 | 0.00931712 | 628.47 | 0 | 0 | 2023-03-19 10:00:27 | 0.00099729 | 2.196 | 148.1248 | 0 | Close
13568 | 2 | 7 | CC Chg | 10:12:30 | 112:58:01 | 0.23723 | 4.2048 | 2.42162 | 163.35 | 2.42162 | 163.35 | 0 | 0 | 0.00932543 | 629.03 | 0.00932543 | 629.03 | 0 | 0 | 2023-03-19 10:00:57 | 0.0009975 | 2.1967 | 148.1781 | 0 | Close
13569 | 2 | 7 | CC Chg | 10:13:00 | 112:58:31 | 0.23723 | 4.2058 | 2.42359 | 163.48 | 2.42359 | 163.48 | 0 | 0 | 0.00933374 | 629.59 | 0.00933374 | 629.59 | 0 | 0 | 2023-03-19 10:01:27 | 0.00099774 | 1.9767 | 133.3363 | 0 | Close
13570 | 2 | 7 | CC Chg | 10:13:30 | 112:59:01 | 0.2372 | 4.2067 | 2.42557 | 163.61 | 2.42557 | 163.61 | 0 | 0 | 0.00934206 | 630.16 | 0.00934206 | 630.16 | 0 | 0 | 2023-03-19 10:01:57 | 0.00099783 | 2.1963 | 148.1515 | 0 | Close
13571 | 2 | 7 | CC Chg | 10:14:00 | 112:59:31 | 0.23722 | 4.2077 | 2.42755 | 163.75 | 2.42755 | 163.75 | 0 | 0 | 0.00935037 | 630.72 | 0.00935037 | 630.72 | 0 | 0 | 2023-03-19 10:02:27 | 0.00099815 | 1.9771 | 133.3603 | 0 | Close
13572 | 2 | 7 | CC Chg | 10:14:30 | 113:00:01 | 0.23721 | 4.2086 | 2.42952 | 163.88 | 2.42952 | 163.88 | 0 | 0 | 0.00935869 | 631.28 | 0.00935869 | 631.28 | 0 | 0 | 2023-03-19 10:02:57 | 0.00099832 | 2.1963 | 148.1515 | 0 | Close
13573 | 2 | 7 | CC Chg | 10:15:00 | 113:00:31 | 0.23721 | 4.2096 | 2.4315 | 164.01 | 2.4315 | 164.01 | 0 | 0 | 0.00936701 | 631.84 | 0.00936701 | 631.84 | 0 | 0 | 2023-03-19 10:03:27 | 0.00099856 | 1.9771 | 133.3603 | 0 | Close
13574 | 2 | 7 | CC Chg | 10:15:30 | 113:01:01 | 0.23723 | 4.2105 | 2.43348 | 164.15 | 2.43348 | 164.15 | 0 | 0 | 0.00937534 | 632.4 | 0.00937534 | 632.4 | 0 | 0 | 2023-03-19 10:03:57 | 0.00099886 | 2.1963 | 148.1515 | 0 | Close
13575 | 2 | 7 | CC Chg | 10:16:00 | 113:01:31 | 0.23723 | 4.2114 | 2.43545 | 164.28 | 2.43545 | 164.28 | 0 | 0 | 0.00938366 | 632.96 | 0.00938366 | 632.96 | 0 | 0 | 2023-03-19 10:04:27 | 0.00099907 | 2.1965 | 148.1648 | 0 | Close
13576 | 2 | 7 | CC Chg | 10:16:30 | 113:02:01 | 0.23722 | 4.2123 | 2.43743 | 164.41 | 2.43743 | 164.41 | 0 | 0 | 0.00939199 | 633.52 | 0.00939199 | 633.52 | 0 | 0 | 2023-03-19 10:04:57 | 0.00099924 | 2.1963 | 148.1515 | 0 | Close
13577 | 2 | 7 | CC Chg | 10:17:00 | 113:02:31 | 0.23721 | 4.2132 | 2.43941 | 164.55 | 2.43941 | 164.55 | 0 | 0 | 0.00940031 | 634.09 | 0.00940031 | 634.09 | 0 | 0 | 2023-03-19 10:05:27 | 0.00099941 | 2.1963 | 148.1515 | 0 | Close
13578 | 2 | 7 | CC Chg | 10:17:30 | 113:03:01 | 0.23722 | 4.2142 | 2.44138 | 164.68 | 2.44138 | 164.68 | 0 | 0 | 0.00940864 | 634.65 | 0.00940864 | 634.65 | 0 | 0 | 2023-03-19 10:05:57 | 0.00099969 | 1.9767 | 133.3363 | 0 | Close
13579 | 2 | 7 | CC Chg | 10:18:00 | 113:03:31 | 0.23722 | 4.2151 | 2.44336 | 164.81 | 2.44336 | 164.81 | 0 | 0 | 0.00941697 | 635.21 | 0.00941697 | 635.21 | 0 | 0 | 2023-03-19 10:06:27 | 0.00099991 | 2.1965 | 148.1648 | 0 | Close
13580 | 2 | 7 | CC Chg | 10:18:30 | 113:04:01 | 0.2372 | 4.216 | 2.44534 | 164.95 | 2.44534 | 164.95 | 0 | 0 | 0.00942531 | 635.77 | 0.00942531 | 635.77 | 0 | 0 | 2023-03-19 10:06:57 | 0.00100004 | 2.1965 | 148.1648 | 0 | Close
13581 | 2 | 7 | CC Chg | 10:19:00 | 113:04:31 | 0.23721 | 4.2169 | 2.44731 | 165.08 | 2.44731 | 165.08 | 0 | 0 | 0.00943364 | 636.33 | 0.00943364 | 636.33 | 0 | 0 | 2023-03-19 10:07:27 | 0.00100029 | 2.1963 | 148.1515 | 0 | Close
13582 | 2 | 7 | CC Chg | 10:19:30 | 113:05:01 | 0.23721 | 4.2179 | 2.44929 | 165.21 | 2.44929 | 165.21 | 0 | 0 | 0.00944198 | 636.9 | 0.00944198 | 636.9 | 0 | 0 | 2023-03-19 10:07:57 | 0.00100053 | 1.9767 | 133.3363 | 0 | Close
13583 | 2 | 7 | CC Chg | 10:20:00 | 113:05:31 | 0.23721 | 4.2189 | 2.45127 | 165.35 | 2.45127 | 165.35 | 0 | 0 | 0.00945032 | 637.46 | 0.00945032 | 637.46 | 0 | 0 | 2023-03-19 10:08:27 | 0.00100077 | 1.9767 | 133.3363 | 0 | Close
13584 | 2 | 7 | CC Chg | 10:20:30 | 113:06:01 | 0.23721 | 4.2198 | 2.45324 | 165.48 | 2.45324 | 165.48 | 0 | 0 | 0.00945866 | 638.02 | 0.00945866 | 638.02 | 0 | 0 | 2023-03-19 10:08:57 | 0.00100098 | 2.1967 | 148.1781 | 0 | Close
13585 | 2 | 7 | CC Chg | 10:21:00 | 113:06:31 | 0.23721 | 4.2208 | 2.45522 | 165.61 | 2.45522 | 165.61 | 0 | 0 | 0.009467 | 638.58 | 0.009467 | 638.58 | 0 | 0 | 2023-03-19 10:09:27 | 0.00100122 | 1.9767 | 133.3363 | 0 | Close
13586 | 2 | 7 | CC Chg | 10:21:30 | 113:07:01 | 0.23723 | 4.2217 | 2.4572 | 165.75 | 2.4572 | 165.75 | 0 | 0 | 0.00947535 | 639.15 | 0.00947535 | 639.15 | 0 | 0 | 2023-03-19 10:09:57 | 0.00100151 | 2.1963 | 148.1515 | 0 | Close
13587 | 2 | 7 | CC Chg | 10:22:00 | 113:07:31 | 0.23721 | 4.2227 | 2.45917 | 165.88 | 2.45917 | 165.88 | 0 | 0 | 0.00948369 | 639.71 | 0.00948369 | 639.71 | 0 | 0 | 2023-03-19 10:10:27 | 0.00100167 | 1.9771 | 133.3603 | 0 | Close
13588 | 2 | 7 | CC Chg | 10:22:30 | 113:08:01 | 0.23721 | 4.2236 | 2.46115 | 166.01 | 2.46115 | 166.01 | 0 | 0 | 0.00949204 | 640.27 | 0.00949204 | 640.27 | 0 | 0 | 2023-03-19 10:10:57 | 0.00100188 | 2.1963 | 148.1515 | 0 | Close
13589 | 2 | 7 | CC Chg | 10:23:00 | 113:08:31 | 0.23722 | 4.2245 | 2.46313 | 166.15 | 2.46313 | 166.15 | 0 | 0 | 0.00950039 | 640.84 | 0.00950039 | 640.84 | 0 | 0 | 2023-03-19 10:11:27 | 0.00100214 | 2.1963 | 148.1515 | 0 | Close
13590 | 2 | 7 | CC Chg | 10:23:30 | 113:09:01 | 0.23721 | 4.2254 | 2.4651 | 166.28 | 2.4651 | 166.28 | 0 | 0 | 0.00950874 | 641.4 | 0.00950874 | 641.4 | 0 | 0 | 2023-03-19 10:11:57 | 0.00100231 | 2.1963 | 148.1515 | 0 | Close
13591 | 2 | 7 | CC Chg | 10:24:00 | 113:09:31 | 0.2372 | 4.2263 | 2.46708 | 166.41 | 2.46708 | 166.41 | 0 | 0 | 0.0095171 | 641.96 | 0.0095171 | 641.96 | 0 | 0 | 2023-03-19 10:12:27 | 0.00100248 | 2.1963 | 148.1515 | 0 | Close
13592 | 2 | 7 | CC Chg | 10:24:30 | 113:10:01 | 0.23722 | 4.2273 | 2.46906 | 166.55 | 2.46906 | 166.55 | 0 | 0 | 0.00952545 | 642.53 | 0.00952545 | 642.53 | 0 | 0 | 2023-03-19 10:12:57 | 0.0010028 | 1.9771 | 133.3603 | 0 | Close
13593 | 2 | 7 | CC Chg | 10:25:00 | 113:10:31 | 0.23721 | 4.2282 | 2.47104 | 166.68 | 2.47104 | 166.68 | 0 | 0 | 0.00953381 | 643.09 | 0.00953381 | 643.09 | 0 | 0 | 2023-03-19 10:13:27 | 0.00100297 | 2.1963 | 148.1515 | 0 | Close
13594 | 2 | 7 | CC Chg | 10:25:30 | 113:11:01 | 0.23721 | 4.2291 | 2.47301 | 166.81 | 2.47301 | 166.81 | 0 | 0 | 0.00954217 | 643.65 | 0.00954217 | 643.65 | 0 | 0 | 2023-03-19 10:13:57 | 0.00100318 | 2.1963 | 148.1515 | 0 | Close
13595 | 2 | 7 | CC Chg | 10:26:00 | 113:11:31 | 0.23722 | 4.2301 | 2.47499 | 166.95 | 2.47499 | 166.95 | 0 | 0 | 0.00955053 | 644.22 | 0.00955053 | 644.22 | 0 | 0 | 2023-03-19 10:14:27 | 0.00100346 | 1.9767 | 133.3363 | 0 | Close
13596 | 2 | 7 | CC Chg | 10:26:30 | 113:12:01 | 0.23722 | 4.231 | 2.47697 | 167.08 | 2.47697 | 167.08 | 0 | 0 | 0.00955889 | 644.78 | 0.00955889 | 644.78 | 0 | 0 | 2023-03-19 10:14:57 | 0.00100368 | 2.1967 | 148.1781 | 0 | Close
13597 | 2 | 7 | CC Chg | 10:27:00 | 113:12:31 | 0.23721 | 4.232 | 2.47894 | 167.21 | 2.47894 | 167.21 | 0 | 0 | 0.00956726 | 645.35 | 0.00956726 | 645.35 | 0 | 0 | 2023-03-19 10:15:27 | 0.00100387 | 1.9767 | 133.3363 | 0 | Close
13598 | 2 | 7 | CC Chg | 10:27:30 | 113:13:01 | 0.23722 | 4.233 | 2.48092 | 167.35 | 2.48092 | 167.35 | 0 | 0 | 0.00957563 | 645.91 | 0.00957563 | 645.91 | 0 | 0 | 2023-03-19 10:15:57 | 0.00100415 | 1.9767 | 133.3363 | 0 | Close
13599 | 2 | 7 | CC Chg | 10:28:00 | 113:13:31 | 0.23722 | 4.2339 | 2.4829 | 167.48 | 2.4829 | 167.48 | 0 | 0 | 0.00958399 | 646.48 | 0.00958399 | 646.48 | 0 | 0 | 2023-03-19 10:16:27 | 0.00100437 | 2.1963 | 148.1515 | 0 | Close
13600 | 2 | 7 | CC Chg | 10:28:30 | 113:14:01 | 0.23722 | 4.2348 | 2.48487 | 167.61 | 2.48487 | 167.61 | 0 | 0 | 0.00959236 | 647.04 | 0.00959236 | 647.04 | 0 | 0 | 2023-03-19 10:16:57 | 0.00100458 | 2.196 | 148.1248 | 0 | Close
13601 | 2 | 7 | CC Chg | 10:29:00 | 113:14:31 | 0.23721 | 4.2358 | 2.48685 | 167.75 | 2.48685 | 167.75 | 0 | 0 | 0.00960074 | 647.6 | 0.00960074 | 647.6 | 0 | 0 | 2023-03-19 10:17:27 | 0.00100477 | 1.9771 | 133.3603 | 0 | Close
13602 | 2 | 7 | CC Chg | 10:29:30 | 113:15:01 | 0.23721 | 4.2367 | 2.48883 | 167.88 | 2.48883 | 167.88 | 0 | 0 | 0.00960911 | 648.17 | 0.00960911 | 648.17 | 0 | 0 | 2023-03-19 10:17:57 | 0.00100499 | 2.1967 | 148.1781 | 0 | Close
13603 | 2 | 7 | CC Chg | 10:30:00 | 113:15:31 | 0.23722 | 4.2376 | 2.4908 | 168.01 | 2.4908 | 168.01 | 0 | 0 | 0.00961749 | 648.73 | 0.00961749 | 648.73 | 0 | 0 | 2023-03-19 10:18:27 | 0.00100524 | 2.1963 | 148.1515 | 0 | Close
13604 | 2 | 7 | CC Chg | 10:30:30 | 113:16:01 | 0.23721 | 4.2386 | 2.49278 | 168.15 | 2.49278 | 168.15 | 0 | 0 | 0.00962586 | 649.3 | 0.00962586 | 649.3 | 0 | 0 | 2023-03-19 10:18:57 | 0.00100544 | 1.9767 | 133.3363 | 0 | Close
13605 | 2 | 7 | CC Chg | 10:31:00 | 113:16:31 | 0.2372 | 4.2395 | 2.49476 | 168.28 | 2.49476 | 168.28 | 0 | 0 | 0.00963424 | 649.86 | 0.00963424 | 649.86 | 0 | 0 | 2023-03-19 10:19:27 | 0.00100561 | 2.1963 | 148.1515 | 0 | Close
13606 | 2 | 7 | CC Chg | 10:31:30 | 113:17:01 | 0.23722 | 4.2405 | 2.49673 | 168.41 | 2.49673 | 168.41 | 0 | 0 | 0.00964262 | 650.43 | 0.00964262 | 650.43 | 0 | 0 | 2023-03-19 10:19:57 | 0.00100593 | 1.9769 | 133.3483 | 0 | Close
13607 | 2 | 7 | CC Chg | 10:32:00 | 113:17:31 | 0.23721 | 4.2414 | 2.49871 | 168.55 | 2.49871 | 168.55 | 0 | 0 | 0.00965101 | 651 | 0.00965101 | 651 | 0 | 0 | 2023-03-19 10:20:27 | 0.0010061 | 2.1963 | 148.1515 | 0 | Close
13608 | 2 | 7 | CC Chg | 10:32:30 | 113:18:01 | 0.23722 | 4.2424 | 2.50069 | 168.68 | 2.50069 | 168.68 | 0 | 0 | 0.00965939 | 651.56 | 0.00965939 | 651.56 | 0 | 0 | 2023-03-19 10:20:57 | 0.00100638 | 1.9769 | 133.3483 | 0 | Close
13609 | 2 | 7 | CC Chg | 10:33:00 | 113:18:31 | 0.23722 | 4.2434 | 2.50266 | 168.81 | 2.50266 | 168.81 | 0 | 0 | 0.00966778 | 652.13 | 0.00966778 | 652.13 | 0 | 0 | 2023-03-19 10:21:27 | 0.00100662 | 1.9767 | 133.3363 | 0 | Close
13610 | 2 | 7 | CC Chg | 10:33:30 | 113:19:01 | 0.23722 | 4.2443 | 2.50464 | 168.95 | 2.50464 | 168.95 | 0 | 0 | 0.00967617 | 652.69 | 0.00967617 | 652.69 | 0 | 0 | 2023-03-19 10:21:57 | 0.00100683 | 2.1963 | 148.1515 | 0 | Close
13611 | 2 | 7 | CC Chg | 10:34:00 | 113:19:31 | 0.23721 | 4.2453 | 2.50662 | 169.08 | 2.50662 | 169.08 | 0 | 0 | 0.00968456 | 653.26 | 0.00968456 | 653.26 | 0 | 0 | 2023-03-19 10:22:27 | 0.00100703 | 1.9772 | 133.3723 | 0 | Close
13612 | 2 | 7 | CC Chg | 10:34:30 | 113:20:01 | 0.23722 | 4.2463 | 2.50859 | 169.21 | 2.50859 | 169.21 | 0 | 0 | 0.00969295 | 653.82 | 0.00969295 | 653.82 | 0 | 0 | 2023-03-19 10:22:57 | 0.00100731 | 1.9767 | 133.3363 | 0 | Close
13613 | 2 | 7 | CC Chg | 10:35:00 | 113:20:31 | 0.23722 | 4.2471 | 2.51057 | 169.35 | 2.51057 | 169.35 | 0 | 0 | 0.00970135 | 654.39 | 0.00970135 | 654.39 | 0 | 0 | 2023-03-19 10:23:27 | 0.0010075 | 2.4709 | 166.6704 | 0 | Close
13614 | 2 | 7 | CC Chg | 10:35:30 | 113:21:01 | 0.23722 | 4.248 | 2.51255 | 169.48 | 2.51255 | 169.48 | 0 | 0 | 0.00970975 | 654.96 | 0.00970975 | 654.96 | 0 | 0 | 2023-03-19 10:23:57 | 0.00100771 | 2.1967 | 148.1781 | 0 | Close
13615 | 2 | 7 | CC Chg | 10:36:00 | 113:21:31 | 0.23722 | 4.2491 | 2.51452 | 169.61 | 2.51452 | 169.61 | 0 | 0 | 0.00971814 | 655.52 | 0.00971814 | 655.52 | 0 | 0 | 2023-03-19 10:24:27 | 0.00100797 | 1.797 | 121.2148 | 0 | Close
13616 | 2 | 7 | CC Chg | 10:36:30 | 113:22:01 | 0.23722 | 4.2499 | 2.5165 | 169.75 | 2.5165 | 169.75 | 0 | 0 | 0.00972654 | 656.09 | 0.00972654 | 656.09 | 0 | 0 | 2023-03-19 10:24:57 | 0.00100816 | 2.4709 | 166.6704 | 0 | Close
13617 | 2 | 7 | CC Chg | 10:37:00 | 113:22:31 | 0.23722 | 4.2509 | 2.51848 | 169.88 | 2.51848 | 169.88 | 0 | 0 | 0.00973495 | 656.66 | 0.00973495 | 656.66 | 0 | 0 | 2023-03-19 10:25:27 | 0.0010084 | 1.9767 | 133.3363 | 0 | Close
13618 | 2 | 7 | CC Chg | 10:37:30 | 113:23:01 | 0.23721 | 4.2519 | 2.52045 | 170.01 | 2.52045 | 170.01 | 0 | 0 | 0.00974335 | 657.22 | 0.00974335 | 657.22 | 0 | 0 | 2023-03-19 10:25:57 | 0.00100859 | 1.9767 | 133.3363 | 0 | Close
13619 | 2 | 7 | CC Chg | 10:38:00 | 113:23:31 | 0.23723 | 4.2529 | 2.52243 | 170.15 | 2.52243 | 170.15 | 0 | 0 | 0.00975176 | 657.79 | 0.00975176 | 657.79 | 0 | 0 | 2023-03-19 10:26:27 | 0.00100892 | 1.9767 | 133.3363 | 0 | Close
13620 | 2 | 7 | CC Chg | 10:38:30 | 113:24:01 | 0.23721 | 4.2538 | 2.52441 | 170.28 | 2.52441 | 170.28 | 0 | 0 | 0.00976017 | 658.36 | 0.00976017 | 658.36 | 0 | 0 | 2023-03-19 10:26:57 | 0.00100904 | 2.1967 | 148.1781 | 0 | Close
13621 | 2 | 7 | CC Chg | 10:39:00 | 113:24:31 | 0.23722 | 4.2547 | 2.52639 | 170.41 | 2.52639 | 170.41 | 0 | 0 | 0.00976858 | 658.93 | 0.00976858 | 658.93 | 0 | 0 | 2023-03-19 10:27:27 | 0.0010093 | 2.1965 | 148.1648 | 0 | Close
13622 | 2 | 7 | CC Chg | 10:39:30 | 113:25:01 | 0.23722 | 4.2556 | 2.52836 | 170.55 | 2.52836 | 170.55 | 0 | 0 | 0.00977699 | 659.49 | 0.00977699 | 659.49 | 0 | 0 | 2023-03-19 10:27:57 | 0.00100951 | 2.1963 | 148.1515 | 0 | Close
13623 | 2 | 7 | CC Chg | 10:40:00 | 113:25:31 | 0.23721 | 4.2566 | 2.53034 | 170.68 | 2.53034 | 170.68 | 0 | 0 | 0.0097854 | 660.06 | 0.0097854 | 660.06 | 0 | 0 | 2023-03-19 10:28:27 | 0.00100971 | 1.9771 | 133.3603 | 0 | Close
13624 | 2 | 7 | CC Chg | 10:40:30 | 113:26:01 | 0.23722 | 4.2575 | 2.53232 | 170.81 | 2.53232 | 170.81 | 0 | 0 | 0.00979382 | 660.63 | 0.00979382 | 660.63 | 0 | 0 | 2023-03-19 10:28:57 | 0.00100996 | 2.196 | 148.1248 | 0 | Close
13625 | 2 | 7 | CC Chg | 10:41:00 | 113:26:31 | 0.23722 | 4.2586 | 2.53429 | 170.95 | 2.53429 | 170.95 | 0 | 0 | 0.00980223 | 661.2 | 0.00980223 | 661.2 | 0 | 0 | 2023-03-19 10:29:27 | 0.00101023 | 1.7972 | 121.2257 | 0 | Close
13626 | 2 | 7 | CC Chg | 10:41:30 | 113:27:01 | 0.23721 | 4.2595 | 2.53627 | 171.08 | 2.53627 | 171.08 | 0 | 0 | 0.00981065 | 661.76 | 0.00981065 | 661.76 | 0 | 0 | 2023-03-19 10:29:57 | 0.0010104 | 2.1965 | 148.1648 | 0 | Close
13627 | 2 | 7 | CC Chg | 10:42:00 | 113:27:31 | 0.23722 | 4.2604 | 2.53825 | 171.21 | 2.53825 | 171.21 | 0 | 0 | 0.00981907 | 662.33 | 0.00981907 | 662.33 | 0 | 0 | 2023-03-19 10:30:27 | 0.00101065 | 2.1963 | 148.1515 | 0 | Close
13628 | 2 | 7 | CC Chg | 10:42:30 | 113:28:01 | 0.23721 | 4.2614 | 2.54022 | 171.35 | 2.54022 | 171.35 | 0 | 0 | 0.0098275 | 662.9 | 0.0098275 | 662.9 | 0 | 0 | 2023-03-19 10:30:57 | 0.00101085 | 1.9767 | 133.3363 | 0 | Close
13629 | 2 | 7 | CC Chg | 10:43:00 | 113:28:31 | 0.23723 | 4.2624 | 2.5422 | 171.48 | 2.5422 | 171.48 | 0 | 0 | 0.00983592 | 663.47 | 0.00983592 | 663.47 | 0 | 0 | 2023-03-19 10:31:27 | 0.00101117 | 1.9771 | 133.3603 | 0 | Close
13630 | 2 | 7 | CC Chg | 10:43:30 | 113:29:01 | 0.23722 | 4.2633 | 2.54418 | 171.61 | 2.54418 | 171.61 | 0 | 0 | 0.00984435 | 664.04 | 0.00984435 | 664.04 | 0 | 0 | 2023-03-19 10:31:57 | 0.00101134 | 2.1965 | 148.1648 | 0 | Close
13631 | 2 | 7 | CC Chg | 10:44:00 | 113:29:31 | 0.23722 | 4.2642 | 2.54615 | 171.75 | 2.54615 | 171.75 | 0 | 0 | 0.00985278 | 664.61 | 0.00985278 | 664.61 | 0 | 0 | 2023-03-19 10:32:27 | 0.00101155 | 2.1965 | 148.1648 | 0 | Close
13632 | 2 | 7 | CC Chg | 10:44:30 | 113:30:01 | 0.23723 | 4.2652 | 2.54813 | 171.88 | 2.54813 | 171.88 | 0 | 0 | 0.00986121 | 665.17 | 0.00986121 | 665.17 | 0 | 0 | 2023-03-19 10:32:57 | 0.00101183 | 1.9767 | 133.3363 | 0 | Close
13633 | 2 | 7 | CC Chg | 10:45:00 | 113:30:31 | 0.23722 | 4.2663 | 2.55011 | 172.01 | 2.55011 | 172.01 | 0 | 0 | 0.00986964 | 665.74 | 0.00986964 | 665.74 | 0 | 0 | 2023-03-19 10:33:27 | 0.00101205 | 1.797 | 121.2148 | 0 | Close
13634 | 2 | 7 | CC Chg | 10:45:30 | 113:31:01 | 0.23721 | 4.2672 | 2.55208 | 172.15 | 2.55208 | 172.15 | 0 | 0 | 0.00987808 | 666.31 | 0.00987808 | 666.31 | 0 | 0 | 2023-03-19 10:33:57 | 0.00101222 | 2.1963 | 148.1515 | 0 | Close
13635 | 2 | 7 | CC Chg | 10:46:00 | 113:31:31 | 0.23722 | 4.2681 | 2.55406 | 172.28 | 2.55406 | 172.28 | 0 | 0 | 0.00988651 | 666.88 | 0.00988651 | 666.88 | 0 | 0 | 2023-03-19 10:34:27 | 0.00101248 | 2.1965 | 148.1648 | 0 | Close
13636 | 2 | 7 | CC Chg | 10:46:30 | 113:32:01 | 0.2372 | 4.269 | 2.55604 | 172.41 | 2.55604 | 172.41 | 0 | 0 | 0.00989495 | 667.45 | 0.00989495 | 667.45 | 0 | 0 | 2023-03-19 10:34:57 | 0.00101261 | 2.1963 | 148.1515 | 0 | Close
13637 | 2 | 7 | CC Chg | 10:47:00 | 113:32:31 | 0.23722 | 4.2699 | 2.55801 | 172.55 | 2.55801 | 172.55 | 0 | 0 | 0.00990339 | 668.02 | 0.00990339 | 668.02 | 0 | 0 | 2023-03-19 10:35:27 | 0.00101291 | 2.1965 | 148.1648 | 0 | Close
13638 | 2 | 7 | CC Chg | 10:47:30 | 113:33:01 | 0.23721 | 4.2709 | 2.55999 | 172.68 | 2.55999 | 172.68 | 0 | 0 | 0.00991183 | 668.59 | 0.00991183 | 668.59 | 0 | 0 | 2023-03-19 10:35:57 | 0.0010131 | 1.9767 | 133.3363 | 0 | Close
13639 | 2 | 7 | CC Chg | 10:48:00 | 113:33:31 | 0.23722 | 4.2718 | 2.56197 | 172.81 | 2.56197 | 172.81 | 0 | 0 | 0.00992027 | 669.16 | 0.00992027 | 669.16 | 0 | 0 | 2023-03-19 10:36:27 | 0.00101336 | 2.1963 | 148.1515 | 0 | Close
13640 | 2 | 7 | CC Chg | 10:48:30 | 113:34:01 | 0.2372 | 4.2728 | 2.56394 | 172.95 | 2.56394 | 172.95 | 0 | 0 | 0.00992872 | 669.73 | 0.00992872 | 669.73 | 0 | 0 | 2023-03-19 10:36:57 | 0.00101351 | 1.9769 | 133.3483 | 0 | Close
13641 | 2 | 7 | CC Chg | 10:49:00 | 113:34:31 | 0.23721 | 4.2738 | 2.56592 | 173.08 | 2.56592 | 173.08 | 0 | 0 | 0.00993717 | 670.3 | 0.00993717 | 670.3 | 0 | 0 | 2023-03-19 10:37:27 | 0.00101379 | 1.9767 | 133.3363 | 0 | Close
13642 | 2 | 7 | CC Chg | 10:49:30 | 113:35:01 | 0.23721 | 4.2748 | 2.5679 | 173.21 | 2.5679 | 173.21 | 0 | 0 | 0.00994562 | 670.87 | 0.00994562 | 670.87 | 0 | 0 | 2023-03-19 10:37:57 | 0.00101403 | 1.9767 | 133.3363 | 0 | Close
13643 | 2 | 7 | CC Chg | 10:50:00 | 113:35:31 | 0.23721 | 4.2758 | 2.56988 | 173.35 | 2.56988 | 173.35 | 0 | 0 | 0.00995407 | 671.44 | 0.00995407 | 671.44 | 0 | 0 | 2023-03-19 10:38:27 | 0.00101426 | 1.9769 | 133.3483 | 0 | Close
13644 | 2 | 7 | CC Chg | 10:50:30 | 113:36:01 | 0.23719 | 4.2767 | 2.57185 | 173.48 | 2.57185 | 173.48 | 0 | 0 | 0.00996252 | 672.01 | 0.00996252 | 672.01 | 0 | 0 | 2023-03-19 10:38:57 | 0.00101439 | 2.1963 | 148.1515 | 0 | Close
13645 | 2 | 7 | CC Chg | 10:51:00 | 113:36:31 | 0.23722 | 4.2777 | 2.57383 | 173.61 | 2.57383 | 173.61 | 0 | 0 | 0.00997098 | 672.58 | 0.00997098 | 672.58 | 0 | 0 | 2023-03-19 10:39:27 | 0.00101476 | 1.9767 | 133.3363 | 0 | Close
13646 | 2 | 7 | CC Chg | 10:51:30 | 113:37:01 | 0.23723 | 4.2786 | 2.57581 | 173.75 | 2.57581 | 173.75 | 0 | 0 | 0.00997943 | 673.15 | 0.00997943 | 673.15 | 0 | 0 | 2023-03-19 10:39:57 | 0.00101501 | 2.1963 | 148.1515 | 0 | Close
13647 | 2 | 7 | CC Chg | 10:52:00 | 113:37:31 | 0.23722 | 4.2796 | 2.57778 | 173.88 | 2.57778 | 173.88 | 0 | 0 | 0.00998789 | 673.72 | 0.00998789 | 673.72 | 0 | 0 | 2023-03-19 10:40:27 | 0.00101521 | 1.9769 | 133.3483 | 0 | Close
13648 | 2 | 7 | CC Chg | 10:52:30 | 113:38:01 | 0.23722 | 4.2805 | 2.57976 | 174.01 | 2.57976 | 174.01 | 0 | 0 | 0.00999635 | 674.29 | 0.00999635 | 674.29 | 0 | 0 | 2023-03-19 10:40:57 | 0.00101542 | 2.1963 | 148.1515 | 0 | Close
13649 | 2 | 7 | CC Chg | 10:53:00 | 113:38:31 | 0.23721 | 4.2814 | 2.58174 | 174.15 | 2.58174 | 174.15 | 0 | 0 | 0.01000482 | 674.86 | 0.01000482 | 674.86 | 0 | 0 | 2023-03-19 10:41:27 | 0.00101559 | 2.1967 | 148.1781 | 0 | Close
13650 | 2 | 7 | CC Chg | 10:53:30 | 113:39:01 | 0.23722 | 4.2824 | 2.58371 | 174.28 | 2.58371 | 174.28 | 0 | 0 | 0.01001328 | 675.43 | 0.01001328 | 675.43 | 0 | 0 | 2023-03-19 10:41:57 | 0.00101587 | 1.9767 | 133.3363 | 0 | Close
13651 | 2 | 7 | CC Chg | 10:54:00 | 113:39:31 | 0.23721 | 4.2834 | 2.58569 | 174.41 | 2.58569 | 174.41 | 0 | 0 | 0.01002175 | 676 | 0.01002175 | 676 | 0 | 0 | 2023-03-19 10:42:27 | 0.00101607 | 1.9765 | 133.3243 | 0 | Close
13652 | 2 | 7 | CC Chg | 10:54:30 | 113:40:01 | 0.2372 | 4.2844 | 2.58767 | 174.55 | 2.58767 | 174.55 | 0 | 0 | 0.01003021 | 676.57 | 0.01003021 | 676.57 | 0 | 0 | 2023-03-19 10:42:57 | 0.00101626 | 1.9767 | 133.3363 | 0 | Close
13653 | 2 | 7 | CC Chg | 10:55:00 | 113:40:31 | 0.23721 | 4.2853 | 2.58964 | 174.68 | 2.58964 | 174.68 | 0 | 0 | 0.01003868 | 677.15 | 0.01003868 | 677.15 | 0 | 0 | 2023-03-19 10:43:27 | 0.00101652 | 2.1963 | 148.1515 | 0 | Close
13654 | 2 | 7 | CC Chg | 10:55:30 | 113:41:01 | 0.23721 | 4.2864 | 2.59162 | 174.81 | 2.59162 | 174.81 | 0 | 0 | 0.01004716 | 677.72 | 0.01004716 | 677.72 | 0 | 0 | 2023-03-19 10:43:57 | 0.00101678 | 1.797 | 121.2148 | 0 | Close
13655 | 2 | 7 | CC Chg | 10:56:00 | 113:41:31 | 0.23721 | 4.2872 | 2.5936 | 174.95 | 2.5936 | 174.95 | 0 | 0 | 0.01005563 | 678.29 | 0.01005563 | 678.29 | 0 | 0 | 2023-03-19 10:44:27 | 0.00101697 | 2.4709 | 166.6704 | 0 | Close
13656 | 2 | 7 | CC Chg | 10:56:30 | 113:42:01 | 0.23722 | 4.2883 | 2.59557 | 175.08 | 2.59557 | 175.08 | 0 | 0 | 0.01006411 | 678.86 | 0.01006411 | 678.86 | 0 | 0 | 2023-03-19 10:44:57 | 0.00101727 | 1.797 | 121.2148 | 0 | Close
13657 | 2 | 7 | CC Chg | 10:57:00 | 113:42:31 | 0.2372 | 4.2892 | 2.59755 | 175.21 | 2.59755 | 175.21 | 0 | 0 | 0.01007258 | 679.43 | 0.01007258 | 679.43 | 0 | 0 | 2023-03-19 10:45:27 | 0.0010174 | 2.1963 | 148.1515 | 0 | Close
13658 | 2 | 7 | CC Chg | 10:57:30 | 113:43:01 | 0.23722 | 4.2901 | 2.59953 | 175.35 | 2.59953 | 175.35 | 0 | 0 | 0.01008106 | 680 | 0.01008106 | 680 | 0 | 0 | 2023-03-19 10:45:57 | 0.0010177 | 2.1967 | 148.1781 | 0 | Close
13659 | 2 | 7 | CC Chg | 10:58:00 | 113:43:31 | 0.2372 | 4.291 | 2.6015 | 175.48 | 2.6015 | 175.48 | 0 | 0 | 0.01008954 | 680.58 | 0.01008954 | 680.58 | 0 | 0 | 2023-03-19 10:46:27 | 0.00101783 | 2.1963 | 148.1515 | 0 | Close
13660 | 2 | 7 | CC Chg | 10:58:30 | 113:44:01 | 0.2372 | 4.292 | 2.60348 | 175.61 | 2.60348 | 175.61 | 0 | 0 | 0.01009803 | 681.15 | 0.01009803 | 681.15 | 0 | 0 | 2023-03-19 10:46:57 | 0.00101806 | 1.9767 | 133.3363 | 0 | Close
13661 | 2 | 7 | CC Chg | 10:59:00 | 113:44:31 | 0.23721 | 4.2931 | 2.60546 | 175.75 | 2.60546 | 175.75 | 0 | 0 | 0.01010651 | 681.72 | 0.01010651 | 681.72 | 0 | 0 | 2023-03-19 10:47:27 | 0.00101837 | 1.797 | 121.2148 | 0 | Close
13662 | 2 | 7 | CC Chg | 10:59:30 | 113:45:01 | 0.23721 | 4.294 | 2.60743 | 175.88 | 2.60743 | 175.88 | 0 | 0 | 0.010115 | 682.29 | 0.010115 | 682.29 | 0 | 0 | 2023-03-19 10:47:57 | 0.00101858 | 2.1961 | 148.1382 | 0 | Close
13663 | 2 | 7 | CC Chg | 11:00:00 | 113:45:31 | 0.23721 | 4.295 | 2.60941 | 176.01 | 2.60941 | 176.01 | 0 | 0 | 0.01012349 | 682.87 | 0.01012349 | 682.87 | 0 | 0 | 2023-03-19 10:48:27 | 0.00101882 | 1.9767 | 133.3363 | 0 | Close
13664 | 2 | 7 | CC Chg | 11:00:30 | 113:46:01 | 0.23721 | 4.2959 | 2.61139 | 176.15 | 2.61139 | 176.15 | 0 | 0 | 0.01013198 | 683.44 | 0.01013198 | 683.44 | 0 | 0 | 2023-03-19 10:48:57 | 0.00101903 | 2.1963 | 148.1515 | 0 | Close
13665 | 2 | 7 | CC Chg | 11:01:00 | 113:46:31 | 0.23722 | 4.297 | 2.61336 | 176.28 | 2.61336 | 176.28 | 0 | 0 | 0.01014047 | 684.01 | 0.01014047 | 684.01 | 0 | 0 | 2023-03-19 10:49:27 | 0.00101933 | 1.797 | 121.2148 | 0 | Close
13666 | 2 | 7 | CC Chg | 11:01:30 | 113:47:01 | 0.23721 | 4.298 | 2.61534 | 176.41 | 2.61534 | 176.41 | 0 | 0 | 0.01014897 | 684.58 | 0.01014897 | 684.58 | 0 | 0 | 2023-03-19 10:49:57 | 0.00101953 | 1.9767 | 133.3363 | 0 | Close
13667 | 2 | 7 | CC Chg | 11:02:00 | 113:47:31 | 0.2372 | 4.2989 | 2.61732 | 176.55 | 2.61732 | 176.55 | 0 | 0 | 0.01015746 | 685.16 | 0.01015746 | 685.16 | 0 | 0 | 2023-03-19 10:50:27 | 0.0010197 | 2.1967 | 148.1781 | 0 | Close
13668 | 2 | 7 | CC Chg | 11:02:30 | 113:48:01 | 0.23721 | 4.2999 | 2.61929 | 176.68 | 2.61929 | 176.68 | 0 | 0 | 0.01016596 | 685.73 | 0.01016596 | 685.73 | 0 | 0 | 2023-03-19 10:50:57 | 0.00101998 | 1.9767 | 133.3363 | 0 | Close
13669 | 2 | 7 | CC Chg | 11:02:30 | 113:48:02 | 0.2372 | 4.3 | 2.61931 | 176.68 | 2.61931 | 176.68 | 0 | 0 | 0.01016602 | 685.73 | 0.01016602 | 685.73 | 0 | 0 | 2023-03-19 10:50:58 | 0.00101996 | 0.1298 | 8.754 | 0 | Close
13670 | 2 | 8 | Rest | 00:00:00 | 00:00:00 | 0 | 4.2948 | 0 | 0 | 0 | 0 | 0 | 0 | 0 | 0 | 0 | 0 | 0 | 0 | 2023-03-19 10:50:58 | 0 | 0 | 0 | 0 | Close
13671 | 2 | 8 | Rest | 00:00:30 | 113:48:32 | 0 | 4.2923 | 0 | 0 | 0 | 0 | 0 | 0 | 0 | 0 | 0 | 0 | 0 | 0 | 2023-03-19 10:51:28 | 0 | 0 | 0 | 0 | Close
13672 | 2 | 8 | Rest | 00:01:00 | 113:49:02 | 0 | 4.2914 | 0 | 0 | 0 | 0 | 0 | 0 | 0 | 0 | 0 | 0 | 0 | 0 | 2023-03-19 10:51:58 | 0 | 0 | 0 | 0 | Close
13673 | 2 | 8 | Rest | 00:01:30 | 113:49:32 | 0 | 4.2908 | 0 | 0 | 0 | 0 | 0 | 0 | 0 | 0 | 0 | 0 | 0 | 0 | 2023-03-19 10:52:28 | 0 | 0 | 0 | 0 | Close
13674 | 2 | 8 | Rest | 00:02:00 | 113:50:02 | 0 | 4.2903 | 0 | 0 | 0 | 0 | 0 | 0 | 0 | 0 | 0 | 0 | 0 | 0 | 2023-03-19 10:52:58 | 0 | 0 | 0 | 0 | Close
13675 | 2 | 8 | Rest | 00:02:30 | 113:50:32 | 0 | 4.29 | 0 | 0 | 0 | 0 | 0 | 0 | 0 | 0 | 0 | 0 | 0 | 0 | 2023-03-19 10:53:28 | 0 | 0 | 0 | 0 | Close
13676 | 2 | 8 | Rest | 00:03:00 | 113:51:02 | 0 | 4.2896 | 0 | 0 | 0 | 0 | 0 | 0 | 0 | 0 | 0 | 0 | 0 | 0 | 2023-03-19 10:53:58 | 0 | 0 | 0 | 0 | Close
13677 | 2 | 8 | Rest | 00:03:30 | 113:51:32 | 0 | 4.2894 | 0 | 0 | 0 | 0 | 0 | 0 | 0 | 0 | 0 | 0 | 0 | 0 | 2023-03-19 10:54:28 | 0 | 0 | 0 | 0 | Close
13678 | 2 | 8 | Rest | 00:04:00 | 113:52:02 | 0 | 4.2892 | 0 | 0 | 0 | 0 | 0 | 0 | 0 | 0 | 0 | 0 | 0 | 0 | 2023-03-19 10:54:58 | 0 | 0 | 0 | 0 | Close
13679 | 2 | 8 | Rest | 00:04:30 | 113:52:32 | 0 | 4.289 | 0 | 0 | 0 | 0 | 0 | 0 | 0 | 0 | 0 | 0 | 0 | 0 | 2023-03-19 10:55:28 | 0 | 0 | 0 | 0 | Close
13680 | 2 | 8 | Rest | 00:05:00 | 113:53:02 | 0 | 4.2888 | 0 | 0 | 0 | 0 | 0 | 0 | 0 | 0 | 0 | 0 | 0 | 0 | 2023-03-19 10:55:58 | 0 | 0 | 0 | 0 | Close
13681 | 2 | 8 | Rest | 00:05:30 | 113:53:32 | 0 | 4.2887 | 0 | 0 | 0 | 0 | 0 | 0 | 0 | 0 | 0 | 0 | 0 | 0 | 2023-03-19 10:56:28 | 0 | 0 | 0 | 0 | Close
13682 | 2 | 8 | Rest | 00:06:00 | 113:54:02 | 0 | 4.2886 | 0 | 0 | 0 | 0 | 0 | 0 | 0 | 0 | 0 | 0 | 0 | 0 | 2023-03-19 10:56:58 | 0 | 0 | 0 | 0 | Close
13683 | 2 | 8 | Rest | 00:06:30 | 113:54:32 | 0 | 4.2885 | 0 | 0 | 0 | 0 | 0 | 0 | 0 | 0 | 0 | 0 | 0 | 0 | 2023-03-19 10:57:28 | 0 | 0 | 0 | 0 | Close
13684 | 2 | 8 | Rest | 00:07:00 | 113:55:02 | 0 | 4.2883 | 0 | 0 | 0 | 0 | 0 | 0 | 0 | 0 | 0 | 0 | 0 | 0 | 2023-03-19 10:57:58 | 0 | 0 | 0 | 0 | Close
13685 | 2 | 8 | Rest | 00:07:30 | 113:55:32 | 0 | 4.2881 | 0 | 0 | 0 | 0 | 0 | 0 | 0 | 0 | 0 | 0 | 0 | 0 | 2023-03-19 10:58:28 | 0 | 0 | 0 | 0 | Close
13686 | 2 | 8 | Rest | 00:08:00 | 113:56:02 | 0 | 4.2881 | 0 | 0 | 0 | 0 | 0 | 0 | 0 | 0 | 0 | 0 | 0 | 0 | 2023-03-19 10:58:58 | 0 | 0 | 0 | 0 | Close
13687 | 2 | 8 | Rest | 00:08:30 | 113:56:32 | 0 | 4.2878 | 0 | 0 | 0 | 0 | 0 | 0 | 0 | 0 | 0 | 0 | 0 | 0 | 2023-03-19 10:59:28 | 0 | 0 | 0 | 0 | Close
13688 | 2 | 8 | Rest | 00:09:00 | 113:57:02 | 0 | 4.2878 | 0 | 0 | 0 | 0 | 0 | 0 | 0 | 0 | 0 | 0 | 0 | 0 | 2023-03-19 10:59:58 | 0 | 0 | 0 | 0 | Close
13689 | 2 | 8 | Rest | 00:09:30 | 113:57:32 | 0 | 4.2877 | 0 | 0 | 0 | 0 | 0 | 0 | 0 | 0 | 0 | 0 | 0 | 0 | 2023-03-19 11:00:28 | 0 | 0 | 0 | 0 | Close
13690 | 2 | 8 | Rest | 00:10:00 | 113:58:02 | 0 | 4.2876 | 0 | 0 | 0 | 0 | 0 | 0 | 0 | 0 | 0 | 0 | 0 | 0 | 2023-03-19 11:00:58 | 0 | 0 | 0 | 0 | Close
13691 | 2 | 8 | Rest | 00:10:30 | 113:58:32 | 0 | 4.2875 | 0 | 0 | 0 | 0 | 0 | 0 | 0 | 0 | 0 | 0 | 0 | 0 | 2023-03-19 11:01:28 | 0 | 0 | 0 | 0 | Close
13692 | 2 | 8 | Rest | 00:11:00 | 113:59:02 | 0 | 4.2874 | 0 | 0 | 0 | 0 | 0 | 0 | 0 | 0 | 0 | 0 | 0 | 0 | 2023-03-19 11:01:58 | 0 | 0 | 0 | 0 | Close
13693 | 2 | 8 | Rest | 00:11:30 | 113:59:32 | 0 | 4.2874 | 0 | 0 | 0 | 0 | 0 | 0 | 0 | 0 | 0 | 0 | 0 | 0 | 2023-03-19 11:02:28 | 0 | 0 | 0 | 0 | Close
13694 | 2 | 8 | Rest | 00:12:00 | 114:00:02 | 0 | 4.2872 | 0 | 0 | 0 | 0 | 0 | 0 | 0 | 0 | 0 | 0 | 0 | 0 | 2023-03-19 11:02:58 | 0 | 0 | 0 | 0 | Close
13695 | 2 | 8 | Rest | 00:12:30 | 114:00:32 | 0 | 4.2871 | 0 | 0 | 0 | 0 | 0 | 0 | 0 | 0 | 0 | 0 | 0 | 0 | 2023-03-19 11:03:28 | 0 | 0 | 0 | 0 | Close
13696 | 2 | 8 | Rest | 00:13:00 | 114:01:02 | 0 | 4.287 | 0 | 0 | 0 | 0 | 0 | 0 | 0 | 0 | 0 | 0 | 0 | 0 | 2023-03-19 11:03:58 | 0 | 0 | 0 | 0 | Close
13697 | 2 | 8 | Rest | 00:13:30 | 114:01:32 | 0 | 4.2869 | 0 | 0 | 0 | 0 | 0 | 0 | 0 | 0 | 0 | 0 | 0 | 0 | 2023-03-19 11:04:28 | 0 | 0 | 0 | 0 | Close
13698 | 2 | 8 | Rest | 00:14:00 | 114:02:02 | 0 | 4.2868 | 0 | 0 | 0 | 0 | 0 | 0 | 0 | 0 | 0 | 0 | 0 | 0 | 2023-03-19 11:04:58 | 0 | 0 | 0 | 0 | Close
13699 | 2 | 8 | Rest | 00:14:30 | 114:02:32 | 0 | 4.2867 | 0 | 0 | 0 | 0 | 0 | 0 | 0 | 0 | 0 | 0 | 0 | 0 | 2023-03-19 11:05:28 | 0 | 0 | 0 | 0 | Close
13700 | 2 | 8 | Rest | 00:15:00 | 114:03:02 | 0 | 4.2867 | 0 | 0 | 0 | 0 | 0 | 0 | 0 | 0 | 0 | 0 | 0 | 0 | 2023-03-19 11:05:58 | 0 | 0 | 0 | 0 | Close
13701 | 2 | 9 | CC DChg | 00:00:00 | 00:00:00 | -0.23718 | 4.2811 | 0 | 0 | 0 | 0 | 0 | 0 | 0 | 0 | 0 | 0 | 0 | 0 | 2023-03-19 11:05:58 | -0.00101539 | 0 | 0 | 0 | Close
13702 | 2 | 9 | CC DChg | 00:00:30 | 114:03:32 | -0.23721 | 4.2777 | 0.00198 | 0.13 | 0 | 0 | 0.00198 | 0.13 | 8.46e-06 | 0.57 | 0 | 0 | 8.46e-06 | 0.57 | 2023-03-19 11:06:28 | -0.00101471 | -0.5814 | -39.2152 | 0 | Close
13703 | 2 | 9 | CC DChg | 00:01:00 | 114:04:02 | -0.2372 | 4.2757 | 0.00395 | 0.27 | 0 | 0 | 0.00395 | 0.27 | 1.691e-05 | 1.14 | 0 | 0 | 1.691e-05 | 1.14 | 2023-03-19 11:06:58 | -0.0010142 | -0.9883 | -66.6667 | 0 | Close
13704 | 2 | 9 | CC DChg | 00:01:30 | 114:04:32 | -0.23721 | 4.2741 | 0.00593 | 0.4 | 0 | 0 | 0.00593 | 0.4 | 2.536e-05 | 1.71 | 0 | 0 | 2.536e-05 | 1.71 | 2023-03-19 11:07:28 | -0.00101386 | -1.2354 | -83.3342 | 0 | Close
13705 | 2 | 9 | CC DChg | 00:02:00 | 114:05:02 | -0.2372 | 4.2725 | 0.00791 | 0.53 | 0 | 0 | 0.00791 | 0.53 | 3.381e-05 | 2.28 | 0 | 0 | 3.381e-05 | 2.28 | 2023-03-19 11:07:58 | -0.00101344 | -1.2354 | -83.3331 | 0 | Close
13706 | 2 | 9 | CC DChg | 00:02:30 | 114:05:32 | -0.2372 | 4.2711 | 0.00988 | 0.67 | 0 | 0 | 0.00988 | 0.67 | 4.225e-05 | 2.85 | 0 | 0 | 4.225e-05 | 2.85 | 2023-03-19 11:08:28 | -0.0010131 | -1.4119 | -95.2381 | 0 | Close
13707 | 2 | 9 | CC DChg | 00:03:00 | 114:06:02 | -0.2372 | 4.2697 | 0.01186 | 0.8 | 0 | 0 | 0.01186 | 0.8 | 5.069e-05 | 3.42 | 0 | 0 | 5.069e-05 | 3.42 | 2023-03-19 11:08:58 | -0.00101277 | -1.4119 | -95.2378 | 0 | Close
13708 | 2 | 9 | CC DChg | 00:03:30 | 114:06:32 | -0.2372 | 4.2684 | 0.01384 | 0.93 | 0 | 0 | 0.01384 | 0.93 | 5.913e-05 | 3.99 | 0 | 0 | 5.913e-05 | 3.99 | 2023-03-19 11:09:28 | -0.00101246 | -1.5205 | -102.564 | 0 | Close
13709 | 2 | 9 | CC DChg | 00:04:00 | 114:07:02 | -0.23719 | 4.2672 | 0.01581 | 1.07 | 0 | 0 | 0.01581 | 1.07 | 6.757e-05 | 4.56 | 0 | 0 | 6.757e-05 | 4.56 | 2023-03-19 11:09:58 | -0.00101214 | -1.6472 | -111.1106 | 0 | Close
13710 | 2 | 9 | CC DChg | 00:04:30 | 114:07:32 | -0.2372 | 4.2659 | 0.01779 | 1.2 | 0 | 0 | 0.01779 | 1.2 | 7.6e-05 | 5.13 | 0 | 0 | 7.6e-05 | 5.13 | 2023-03-19 11:10:28 | -0.00101187 | -1.5205 | -102.5638 | 0 | Close
13711 | 2 | 9 | CC DChg | 00:05:00 | 114:08:02 | -0.23721 | 4.2647 | 0.01977 | 1.33 | 0 | 0 | 0.01977 | 1.33 | 8.443e-05 | 5.7 | 0 | 0 | 8.443e-05 | 5.7 | 2023-03-19 11:10:58 | -0.00101163 | -1.6472 | -111.1113 | 0 | Close
13712 | 2 | 9 | CC DChg | 00:05:30 | 114:08:32 | -0.23721 | 4.2635 | 0.02174 | 1.47 | 0 | 0 | 0.02174 | 1.47 | 9.286e-05 | 6.26 | 0 | 0 | 9.286e-05 | 6.26 | 2023-03-19 11:11:28 | -0.00101134 | -1.6472 | -111.1124 | 0 | Close
13713 | 2 | 9 | CC DChg | 00:06:00 | 114:09:02 | -0.23719 | 4.2623 | 0.02372 | 1.6 | 0 | 0 | 0.02372 | 1.6 | 0.00010129 | 6.83 | 0 | 0 | 0.00010129 | 6.83 | 2023-03-19 11:11:58 | -0.00101097 | -1.6472 | -111.1106 | 0 | Close
13714 | 2 | 9 | CC DChg | 00:06:30 | 114:09:32 | -0.23719 | 4.2611 | 0.0257 | 1.73 | 0 | 0 | 0.0257 | 1.73 | 0.00010971 | 7.4 | 0 | 0 | 0.00010971 | 7.4 | 2023-03-19 11:12:28 | -0.00101069 | -1.6472 | -111.1106 | 0 | Close
13715 | 2 | 9 | CC DChg | 00:07:00 | 114:10:02 | -0.23719 | 4.26 | 0.02767 | 1.87 | 0 | 0 | 0.02767 | 1.87 | 0.00011813 | 7.97 | 0 | 0 | 0.00011813 | 7.97 | 2023-03-19 11:12:58 | -0.00101043 | -1.797 | -121.2114 | 0 | Close
13716 | 2 | 9 | CC DChg | 00:07:30 | 114:10:32 | -0.23722 | 4.2588 | 0.02965 | 2 | 0 | 0 | 0.02965 | 2 | 0.00012655 | 8.54 | 0 | 0 | 0.00012655 | 8.54 | 2023-03-19 11:13:28 | -0.00101027 | -1.6472 | -111.1103 | 0 | Close
13717 | 2 | 9 | CC DChg | 00:08:00 | 114:11:02 | -0.23721 | 4.2577 | 0.03163 | 2.13 | 0 | 0 | 0.03163 | 2.13 | 0.00013497 | 9.1 | 0 | 0 | 0.00013497 | 9.1 | 2023-03-19 11:13:58 | -0.00100997 | -1.797 | -121.2126 | 0 | Close
13718 | 2 | 9 | CC DChg | 00:08:30 | 114:11:32 | -0.23721 | 4.2565 | 0.0336 | 2.27 | 0 | 0 | 0.0336 | 2.27 | 0.00014338 | 9.67 | 0 | 0 | 0.00014338 | 9.67 | 2023-03-19 11:14:28 | -0.00100968 | -1.6472 | -111.1113 | 0 | Close
13719 | 2 | 9 | CC DChg | 00:09:00 | 114:12:02 | -0.2372 | 4.2554 | 0.03558 | 2.4 | 0 | 0 | 0.03558 | 2.4 | 0.0001518 | 10.24 | 0 | 0 | 0.0001518 | 10.24 | 2023-03-19 11:14:58 | -0.00100938 | -1.7969 | -121.2102 | 0 | Close
13720 | 2 | 9 | CC DChg | 00:09:30 | 114:12:32 | -0.23721 | 4.2543 | 0.03756 | 2.53 | 0 | 0 | 0.03756 | 2.53 | 0.00016021 | 10.81 | 0 | 0 | 0.00016021 | 10.81 | 2023-03-19 11:15:28 | -0.00100916 | -1.797 | -121.2131 | 0 | Close
13721 | 2 | 9 | CC DChg | 00:10:00 | 114:13:02 | -0.23721 | 4.2532 | 0.03953 | 2.67 | 0 | 0 | 0.03953 | 2.67 | 0.00016862 | 11.37 | 0 | 0 | 0.00016862 | 11.37 | 2023-03-19 11:15:58 | -0.0010089 | -1.797 | -121.2128 | 0 | Close
13722 | 2 | 9 | CC DChg | 00:10:30 | 114:13:32 | -0.23721 | 4.252 | 0.04151 | 2.8 | 0 | 0 | 0.04151 | 2.8 | 0.00017702 | 11.94 | 0 | 0 | 0.00017702 | 11.94 | 2023-03-19 11:16:28 | -0.00100862 | -1.6472 | -111.111 | 0 | Close
13723 | 2 | 9 | CC DChg | 00:11:00 | 114:14:02 | -0.23719 | 4.2509 | 0.04349 | 2.93 | 0 | 0 | 0.04349 | 2.93 | 0.00018543 | 12.51 | 0 | 0 | 0.00018543 | 12.51 | 2023-03-19 11:16:58 | -0.00100827 | -1.797 | -121.212 | 0 | Close
13724 | 2 | 9 | CC DChg | 00:11:30 | 114:14:32 | -0.23721 | 4.2498 | 0.04546 | 3.07 | 0 | 0 | 0.04546 | 3.07 | 0.00019383 | 13.07 | 0 | 0 | 0.00019383 | 13.07 | 2023-03-19 11:17:28 | -0.0010081 | -1.797 | -121.212 | 0 | Close
13725 | 2 | 9 | CC DChg | 00:12:00 | 114:15:02 | -0.23719 | 4.2487 | 0.04744 | 3.2 | 0 | 0 | 0.04744 | 3.2 | 0.00020223 | 13.64 | 0 | 0 | 0.00020223 | 13.64 | 2023-03-19 11:17:58 | -0.00100775 | -1.797 | -121.2131 | 0 | Close
13726 | 2 | 9 | CC DChg | 00:12:30 | 114:15:32 | -0.2372 | 4.2476 | 0.04942 | 3.33 | 0 | 0 | 0.04942 | 3.33 | 0.00021062 | 14.21 | 0 | 0 | 0.00021062 | 14.21 | 2023-03-19 11:18:28 | -0.00100753 | -1.797 | -121.2121 | 0 | Close
13727 | 2 | 9 | CC DChg | 00:13:00 | 114:16:02 | -0.23721 | 4.2465 | 0.05139 | 3.47 | 0 | 0 | 0.05139 | 3.47 | 0.00021902 | 14.77 | 0 | 0 | 0.00021902 | 14.77 | 2023-03-19 11:18:58 | -0.00100731 | -1.797 | -121.2114 | 0 | Close
13728 | 2 | 9 | CC DChg | 00:13:30 | 114:16:32 | -0.2372 | 4.2454 | 0.05337 | 3.6 | 0 | 0 | 0.05337 | 3.6 | 0.00022741 | 15.34 | 0 | 0 | 0.00022741 | 15.34 | 2023-03-19 11:19:28 | -0.00100701 | -1.797 | -121.2128 | 0 | Close
13729 | 2 | 9 | CC DChg | 00:14:00 | 114:17:02 | -0.2372 | 4.2444 | 0.05535 | 3.73 | 0 | 0 | 0.05535 | 3.73 | 0.0002358 | 15.91 | 0 | 0 | 0.0002358 | 15.91 | 2023-03-19 11:19:58 | -0.00100677 | -1.9767 | -133.3386 | 0 | Close
13730 | 2 | 9 | CC DChg | 00:14:30 | 114:17:32 | -0.23721 | 4.2432 | 0.05732 | 3.87 | 0 | 0 | 0.05732 | 3.87 | 0.00024419 | 16.47 | 0 | 0 | 0.00024419 | 16.47 | 2023-03-19 11:20:28 | -0.00100653 | -1.6473 | -111.1155 | 0 | Close
13731 | 2 | 9 | CC DChg | 00:15:00 | 114:18:02 | -0.2372 | 4.2422 | 0.0593 | 4 | 0 | 0 | 0.0593 | 4 | 0.00025258 | 17.04 | 0 | 0 | 0.00025258 | 17.04 | 2023-03-19 11:20:58 | -0.00100625 | -1.9767 | -133.3382 | 0 | Close
13732 | 2 | 9 | CC DChg | 00:15:30 | 114:18:32 | -0.23722 | 4.241 | 0.06128 | 4.13 | 0 | 0 | 0.06128 | 4.13 | 0.00026096 | 17.6 | 0 | 0 | 0.00026096 | 17.6 | 2023-03-19 11:21:28 | -0.00100605 | -1.6473 | -111.1142 | 0 | Close
13733 | 2 | 9 | CC DChg | 00:16:00 | 114:19:02 | -0.2372 | 4.2399 | 0.06325 | 4.27 | 0 | 0 | 0.06325 | 4.27 | 0.00026934 | 18.17 | 0 | 0 | 0.00026934 | 18.17 | 2023-03-19 11:21:58 | -0.0010057 | -1.797 | -121.2159 | 0 | Close
13734 | 2 | 9 | CC DChg | 00:16:30 | 114:19:32 | -0.23721 | 4.2388 | 0.06523 | 4.4 | 0 | 0 | 0.06523 | 4.4 | 0.00027772 | 18.73 | 0 | 0 | 0.00027772 | 18.73 | 2023-03-19 11:22:28 | -0.00100549 | -1.797 | -121.2169 | 0 | Close
13735 | 2 | 9 | CC DChg | 00:17:00 | 114:20:02 | -0.23721 | 4.2377 | 0.06721 | 4.53 | 0 | 0 | 0.06721 | 4.53 | 0.0002861 | 19.3 | 0 | 0 | 0.0002861 | 19.3 | 2023-03-19 11:22:58 | -0.00100522 | -1.7971 | -121.2176 | 0 | Close
13736 | 2 | 9 | CC DChg | 00:17:30 | 114:20:32 | -0.2372 | 4.2367 | 0.06918 | 4.67 | 0 | 0 | 0.06918 | 4.67 | 0.00029448 | 19.86 | 0 | 0 | 0.00029448 | 19.86 | 2023-03-19 11:23:28 | -0.00100495 | -1.9767 | -133.339 | 0 | Close
13737 | 2 | 9 | CC DChg | 00:18:00 | 114:21:02 | -0.23721 | 4.2355 | 0.07116 | 4.8 | 0 | 0 | 0.07116 | 4.8 | 0.00030285 | 20.43 | 0 | 0 | 0.00030285 | 20.43 | 2023-03-19 11:23:58 | -0.0010047 | -1.6473 | -111.1139 | 0 | Close
13738 | 2 | 9 | CC DChg | 00:18:30 | 114:21:32 | -0.23721 | 4.2345 | 0.07314 | 4.93 | 0 | 0 | 0.07314 | 4.93 | 0.00031122 | 20.99 | 0 | 0 | 0.00031122 | 20.99 | 2023-03-19 11:24:28 | -0.00100447 | -1.9767 | -133.3378 | 0 | Close
13739 | 2 | 9 | CC DChg | 00:19:00 | 114:22:02 | -0.23722 | 4.2334 | 0.07511 | 5.07 | 0 | 0 | 0.07511 | 5.07 | 0.00031959 | 21.56 | 0 | 0 | 0.00031959 | 21.56 | 2023-03-19 11:24:58 | -0.00100425 | -1.797 | -121.2155 | 0 | Close
13740 | 2 | 9 | CC DChg | 00:19:30 | 114:22:32 | -0.23721 | 4.2323 | 0.07709 | 5.2 | 0 | 0 | 0.07709 | 5.2 | 0.00032796 | 22.12 | 0 | 0 | 0.00032796 | 22.12 | 2023-03-19 11:25:28 | -0.00100394 | -1.797 | -121.2162 | 0 | Close
13741 | 2 | 9 | CC DChg | 00:20:00 | 114:23:02 | -0.23721 | 4.2313 | 0.07907 | 5.33 | 0 | 0 | 0.07907 | 5.33 | 0.00033632 | 22.69 | 0 | 0 | 0.00033632 | 22.69 | 2023-03-19 11:25:58 | -0.00100371 | -1.9767 | -133.3367 | 0 | Close
13742 | 2 | 9 | CC DChg | 00:20:30 | 114:23:32 | -0.23719 | 4.2302 | 0.08104 | 5.47 | 0 | 0 | 0.08104 | 5.47 | 0.00034469 | 23.25 | 0 | 0 | 0.00034469 | 23.25 | 2023-03-19 11:26:28 | -0.00100336 | -1.797 | -121.2169 | 0 | Close
13743 | 2 | 9 | CC DChg | 00:21:00 | 114:24:02 | -0.23721 | 4.2291 | 0.08302 | 5.6 | 0 | 0 | 0.08302 | 5.6 | 0.00035305 | 23.81 | 0 | 0 | 0.00035305 | 23.81 | 2023-03-19 11:26:58 | -0.00100318 | -1.797 | -121.2145 | 0 | Close
13744 | 2 | 9 | CC DChg | 00:21:30 | 114:24:32 | -0.23723 | 4.228 | 0.085 | 5.73 | 0 | 0 | 0.085 | 5.73 | 0.00036141 | 24.38 | 0 | 0 | 0.00036141 | 24.38 | 2023-03-19 11:27:28 | -0.00100301 | -1.797 | -121.2169 | 0 | Close
13745 | 2 | 9 | CC DChg | 00:22:00 | 114:25:02 | -0.2372 | 4.227 | 0.08697 | 5.87 | 0 | 0 | 0.08697 | 5.87 | 0.00036976 | 24.94 | 0 | 0 | 0.00036976 | 24.94 | 2023-03-19 11:27:58 | -0.00100264 | -1.9767 | -133.3378 | 0 | Close
13746 | 2 | 9 | CC DChg | 00:22:30 | 114:25:32 | -0.2372 | 4.2259 | 0.08895 | 6 | 0 | 0 | 0.08895 | 6 | 0.00037812 | 25.51 | 0 | 0 | 0.00037812 | 25.51 | 2023-03-19 11:28:28 | -0.00100238 | -1.797 | -121.2162 | 0 | Close
13747 | 2 | 9 | CC DChg | 00:23:00 | 114:26:02 | -0.23721 | 4.2249 | 0.09093 | 6.13 | 0 | 0 | 0.09093 | 6.13 | 0.00038647 | 26.07 | 0 | 0 | 0.00038647 | 26.07 | 2023-03-19 11:28:58 | -0.00100219 | -1.9767 | -133.3367 | 0 | Close
13748 | 2 | 9 | CC DChg | 00:23:30 | 114:26:32 | -0.23719 | 4.2238 | 0.0929 | 6.27 | 0 | 0 | 0.0929 | 6.27 | 0.00039482 | 26.63 | 0 | 0 | 0.00039482 | 26.63 | 2023-03-19 11:29:28 | -0.00100184 | -1.797 | -121.2159 | 0 | Close
13749 | 2 | 9 | CC DChg | 00:24:00 | 114:27:02 | -0.23722 | 4.2227 | 0.09488 | 6.4 | 0 | 0 | 0.09488 | 6.4 | 0.00040317 | 27.2 | 0 | 0 | 0.00040317 | 27.2 | 2023-03-19 11:29:58 | -0.00100171 | -1.797 | -121.2142 | 0 | Close
13750 | 2 | 9 | CC DChg | 00:24:30 | 114:27:32 | -0.23719 | 4.2216 | 0.09686 | 6.53 | 0 | 0 | 0.09686 | 6.53 | 0.00041152 | 27.76 | 0 | 0 | 0.00041152 | 27.76 | 2023-03-19 11:30:28 | -0.00100132 | -1.797 | -121.2162 | 0 | Close
13751 | 2 | 9 | CC DChg | 00:25:00 | 114:28:02 | -0.2372 | 4.2206 | 0.09883 | 6.67 | 0 | 0 | 0.09883 | 6.67 | 0.00041986 | 28.32 | 0 | 0 | 0.00041986 | 28.32 | 2023-03-19 11:30:58 | -0.00100113 | -1.9767 | -133.3363 | 0 | Close
13752 | 2 | 9 | CC DChg | 00:25:30 | 114:28:32 | -0.2372 | 4.2195 | 0.10081 | 6.8 | 0 | 0 | 0.10081 | 6.8 | 0.0004282 | 28.88 | 0 | 0 | 0.0004282 | 28.88 | 2023-03-19 11:31:28 | -0.00100087 | -1.797 | -121.2148 | 0 | Close
13753 | 2 | 9 | CC DChg | 00:26:00 | 114:29:02 | -0.2372 | 4.2184 | 0.10279 | 6.93 | 0 | 0 | 0.10279 | 6.93 | 0.00043654 | 29.45 | 0 | 0 | 0.00043654 | 29.45 | 2023-03-19 11:31:58 | -0.0010006 | -1.797 | -121.2155 | 0 | Close
13754 | 2 | 9 | CC DChg | 00:26:30 | 114:29:32 | -0.23722 | 4.2175 | 0.10476 | 7.07 | 0 | 0 | 0.10476 | 7.07 | 0.00044488 | 30.01 | 0 | 0 | 0.00044488 | 30.01 | 2023-03-19 11:32:28 | -0.00100048 | -2.1963 | -148.1506 | 0 | Close
13755 | 2 | 9 | CC DChg | 00:27:00 | 114:30:02 | -0.2372 | 4.2164 | 0.10674 | 7.2 | 0 | 0 | 0.10674 | 7.2 | 0.00045321 | 30.57 | 0 | 0 | 0.00045321 | 30.57 | 2023-03-19 11:32:58 | -0.00100013 | -1.797 | -121.2148 | 0 | Close
13756 | 2 | 9 | CC DChg | 00:27:30 | 114:30:32 | -0.23722 | 4.2153 | 0.10872 | 7.33 | 0 | 0 | 0.10872 | 7.33 | 0.00046155 | 31.13 | 0 | 0 | 0.00046155 | 31.13 | 2023-03-19 11:33:28 | -0.00099995 | -1.797 | -121.2148 | 0 | Close
13757 | 2 | 9 | CC DChg | 00:28:00 | 114:31:02 | -0.2372 | 4.2142 | 0.1107 | 7.47 | 0 | 0 | 0.1107 | 7.47 | 0.00046988 | 31.7 | 0 | 0 | 0.00046988 | 31.7 | 2023-03-19 11:33:58 | -0.00099961 | -1.797 | -121.2162 | 0 | Close
13758 | 2 | 9 | CC DChg | 00:28:30 | 114:31:32 | -0.2372 | 4.2132 | 0.11267 | 7.6 | 0 | 0 | 0.11267 | 7.6 | 0.00047821 | 32.26 | 0 | 0 | 0.00047821 | 32.26 | 2023-03-19 11:34:28 | -0.00099937 | -1.9767 | -133.3386 | 0 | Close
13759 | 2 | 9 | CC DChg | 00:29:00 | 114:32:02 | -0.23721 | 4.2121 | 0.11465 | 7.73 | 0 | 0 | 0.11465 | 7.73 | 0.00048654 | 32.82 | 0 | 0 | 0.00048654 | 32.82 | 2023-03-19 11:34:58 | -0.00099915 | -1.7969 | -121.2108 | 0 | Close
13760 | 2 | 9 | CC DChg | 00:29:30 | 114:32:32 | -0.23718 | 4.211 | 0.11663 | 7.87 | 0 | 0 | 0.11663 | 7.87 | 0.00049486 | 33.38 | 0 | 0 | 0.00049486 | 33.38 | 2023-03-19 11:35:28 | -0.00099876 | -1.797 | -121.2121 | 0 | Close
13761 | 2 | 9 | CC DChg | 00:30:00 | 114:33:02 | -0.23719 | 4.2099 | 0.1186 | 8 | 0 | 0 | 0.1186 | 8 | 0.00050318 | 33.94 | 0 | 0 | 0.00050318 | 33.94 | 2023-03-19 11:35:58 | -0.00099855 | -1.7969 | -121.2108 | 0 | Close
13762 | 2 | 9 | CC DChg | 00:30:30 | 114:33:32 | -0.2372 | 4.209 | 0.12058 | 8.13 | 0 | 0 | 0.12058 | 8.13 | 0.0005115 | 34.5 | 0 | 0 | 0.0005115 | 34.5 | 2023-03-19 11:36:28 | -0.00099837 | -2.1963 | -148.1481 | 0 | Close
13763 | 2 | 9 | CC DChg | 00:31:00 | 114:34:02 | -0.2372 | 4.2079 | 0.12256 | 8.27 | 0 | 0 | 0.12256 | 8.27 | 0.00051982 | 35.06 | 0 | 0 | 0.00051982 | 35.06 | 2023-03-19 11:36:58 | -0.00099811 | -1.797 | -121.2128 | 0 | Close
13764 | 2 | 9 | CC DChg | 00:31:30 | 114:34:32 | -0.23719 | 4.2068 | 0.12453 | 8.4 | 0 | 0 | 0.12453 | 8.4 | 0.00052814 | 35.62 | 0 | 0 | 0.00052814 | 35.62 | 2023-03-19 11:37:28 | -0.00099781 | -1.797 | -121.2114 | 0 | Close
13765 | 2 | 9 | CC DChg | 00:32:00 | 114:35:02 | -0.2372 | 4.2059 | 0.12651 | 8.53 | 0 | 0 | 0.12651 | 8.53 | 0.00053645 | 36.19 | 0 | 0 | 0.00053645 | 36.19 | 2023-03-19 11:37:58 | -0.00099764 | -2.1963 | -148.1473 | 0 | Close
13766 | 2 | 9 | CC DChg | 00:32:30 | 114:35:32 | -0.23719 | 4.2048 | 0.12849 | 8.67 | 0 | 0 | 0.12849 | 8.67 | 0.00054477 | 36.75 | 0 | 0 | 0.00054477 | 36.75 | 2023-03-19 11:38:28 | -0.00099734 | -1.797 | -121.2142 | 0 | Close
13767 | 2 | 9 | CC DChg | 00:33:00 | 114:36:02 | -0.23721 | 4.2038 | 0.13046 | 8.8 | 0 | 0 | 0.13046 | 8.8 | 0.00055308 | 37.31 | 0 | 0 | 0.00055308 | 37.31 | 2023-03-19 11:38:58 | -0.00099718 | -1.9767 | -133.3341 | 0 | Close
13768 | 2 | 9 | CC DChg | 00:33:30 | 114:36:32 | -0.2372 | 4.2026 | 0.13244 | 8.93 | 0 | 0 | 0.13244 | 8.93 | 0.00056138 | 37.87 | 0 | 0 | 0.00056138 | 37.87 | 2023-03-19 11:39:28 | -0.00099686 | -1.6472 | -111.1117 | 0 | Close
13769 | 2 | 9 | CC DChg | 00:34:00 | 114:37:02 | -0.2372 | 4.2017 | 0.13442 | 9.07 | 0 | 0 | 0.13442 | 9.07 | 0.00056969 | 38.43 | 0 | 0 | 0.00056969 | 38.43 | 2023-03-19 11:39:58 | -0.00099664 | -2.1963 | -148.1473 | 0 | Close
13770 | 2 | 9 | CC DChg | 00:34:30 | 114:37:32 | -0.23721 | 4.2005 | 0.13639 | 9.2 | 0 | 0 | 0.13639 | 9.2 | 0.00057799 | 38.99 | 0 | 0 | 0.00057799 | 38.99 | 2023-03-19 11:40:28 | -0.0009964 | -1.6472 | -111.1111 | 0 | Close
13771 | 2 | 9 | CC DChg | 00:35:00 | 114:38:02 | -0.2372 | 4.1995 | 0.13837 | 9.33 | 0 | 0 | 0.13837 | 9.33 | 0.0005863 | 39.55 | 0 | 0 | 0.0005863 | 39.55 | 2023-03-19 11:40:58 | -0.00099612 | -1.9767 | -133.3356 | 0 | Close
13772 | 2 | 9 | CC DChg | 00:35:30 | 114:38:32 | -0.23721 | 4.1986 | 0.14035 | 9.47 | 0 | 0 | 0.14035 | 9.47 | 0.0005946 | 40.11 | 0 | 0 | 0.0005946 | 40.11 | 2023-03-19 11:41:28 | -0.00099595 | -2.1963 | -148.149 | 0 | Close
13773 | 2 | 9 | CC DChg | 00:36:00 | 114:39:02 | -0.23721 | 4.1974 | 0.14232 | 9.6 | 0 | 0 | 0.14232 | 9.6 | 0.00060289 | 40.67 | 0 | 0 | 0.00060289 | 40.67 | 2023-03-19 11:41:58 | -0.00099567 | -1.6472 | -111.1111 | 0 | Close
13774 | 2 | 9 | CC DChg | 00:36:30 | 114:39:32 | -0.2372 | 4.1964 | 0.1443 | 9.73 | 0 | 0 | 0.1443 | 9.73 | 0.00061119 | 41.23 | 0 | 0 | 0.00061119 | 41.23 | 2023-03-19 11:42:28 | -0.00099539 | -1.9767 | -133.3333 | 0 | Close
13775 | 2 | 9 | CC DChg | 00:37:00 | 114:40:02 | -0.2372 | 4.1954 | 0.14628 | 9.87 | 0 | 0 | 0.14628 | 9.87 | 0.00061949 | 41.79 | 0 | 0 | 0.00061949 | 41.79 | 2023-03-19 11:42:58 | -0.00099515 | -1.9767 | -133.3341 | 0 | Close
13776 | 2 | 9 | CC DChg | 00:37:30 | 114:40:32 | -0.23718 | 4.1944 | 0.14825 | 10 | 0 | 0 | 0.14825 | 10 | 0.00062778 | 42.35 | 0 | 0 | 0.00062778 | 42.35 | 2023-03-19 11:43:28 | -0.00099483 | -1.9767 | -133.3326 | 0 | Close
13777 | 2 | 9 | CC DChg | 00:38:00 | 114:41:02 | -0.23719 | 4.1934 | 0.15023 | 10.13 | 0 | 0 | 0.15023 | 10.13 | 0.00063607 | 42.91 | 0 | 0 | 0.00063607 | 42.91 | 2023-03-19 11:43:58 | -0.00099463 | -1.9767 | -133.3341 | 0 | Close
13778 | 2 | 9 | CC DChg | 00:38:30 | 114:41:32 | -0.2372 | 4.1923 | 0.15221 | 10.27 | 0 | 0 | 0.15221 | 10.27 | 0.00064435 | 43.46 | 0 | 0 | 0.00064435 | 43.46 | 2023-03-19 11:44:28 | -0.00099441 | -1.7969 | -121.2101 | 0 | Close
13779 | 2 | 9 | CC DChg | 00:39:00 | 114:42:02 | -0.2372 | 4.1913 | 0.15418 | 10.4 | 0 | 0 | 0.15418 | 10.4 | 0.00065264 | 44.02 | 0 | 0 | 0.00065264 | 44.02 | 2023-03-19 11:44:58 | -0.00099418 | -1.9767 | -133.3341 | 0 | Close
13780 | 2 | 9 | CC DChg | 00:39:30 | 114:42:32 | -0.2372 | 4.1903 | 0.15616 | 10.53 | 0 | 0 | 0.15616 | 10.53 | 0.00066092 | 44.58 | 0 | 0 | 0.00066092 | 44.58 | 2023-03-19 11:45:28 | -0.00099394 | -1.9767 | -133.3341 | 0 | Close
13781 | 2 | 9 | CC DChg | 00:40:00 | 114:43:02 | -0.23717 | 4.189 | 0.15814 | 10.67 | 0 | 0 | 0.15814 | 10.67 | 0.00066921 | 45.14 | 0 | 0 | 0.00066921 | 45.14 | 2023-03-19 11:45:58 | -0.00099351 | -1.5204 | -102.5572 | 0 | Close
13782 | 2 | 9 | CC DChg | 00:40:30 | 114:43:32 | -0.23717 | 4.188 | 0.16011 | 10.8 | 0 | 0 | 0.16011 | 10.8 | 0.00067748 | 45.7 | 0 | 0 | 0.00067748 | 45.7 | 2023-03-19 11:46:28 | -0.00099327 | -1.9764 | -133.3138 | 0 | Close
13783 | 2 | 9 | CC DChg | 00:41:00 | 114:44:02 | -0.23717 | 4.187 | 0.16209 | 10.93 | 0 | 0 | 0.16209 | 10.93 | 0.00068576 | 46.26 | 0 | 0 | 0.00068576 | 46.26 | 2023-03-19 11:46:58 | -0.00099303 | -1.9764 | -133.3131 | 0 | Close
13784 | 2 | 9 | CC DChg | 00:41:30 | 114:44:32 | -0.23717 | 4.186 | 0.16406 | 11.07 | 0 | 0 | 0.16406 | 11.07 | 0.00069403 | 46.82 | 0 | 0 | 0.00069403 | 46.82 | 2023-03-19 11:47:28 | -0.00099279 | -1.9763 | -133.3116 | 0 | Close
13785 | 2 | 9 | CC DChg | 00:42:00 | 114:45:02 | -0.23716 | 4.1849 | 0.16604 | 11.2 | 0 | 0 | 0.16604 | 11.2 | 0.00070231 | 47.37 | 0 | 0 | 0.00070231 | 47.37 | 2023-03-19 11:47:58 | -0.00099249 | -1.7967 | -121.1944 | 0 | Close
13786 | 2 | 9 | CC DChg | 00:42:30 | 114:45:32 | -0.23716 | 4.184 | 0.16802 | 11.33 | 0 | 0 | 0.16802 | 11.33 | 0.00071058 | 47.93 | 0 | 0 | 0.00071058 | 47.93 | 2023-03-19 11:48:28 | -0.00099228 | -2.1959 | -148.124 | 0 | Close
13787 | 2 | 9 | CC DChg | 00:43:00 | 114:46:02 | -0.23716 | 4.1829 | 0.16999 | 11.47 | 0 | 0 | 0.16999 | 11.47 | 0.00071884 | 48.49 | 0 | 0 | 0.00071884 | 48.49 | 2023-03-19 11:48:58 | -0.00099202 | -1.7967 | -121.1924 | 0 | Close
13788 | 2 | 9 | CC DChg | 00:43:30 | 114:46:32 | -0.23715 | 4.1819 | 0.17197 | 11.6 | 0 | 0 | 0.17197 | 11.6 | 0.00072711 | 49.05 | 0 | 0 | 0.00072711 | 49.05 | 2023-03-19 11:49:28 | -0.00099174 | -1.9764 | -133.3131 | 0 | Close
13789 | 2 | 9 | CC DChg | 00:44:00 | 114:47:02 | -0.23719 | 4.1809 | 0.17395 | 11.73 | 0 | 0 | 0.17395 | 11.73 | 0.00073537 | 49.6 | 0 | 0 | 0.00073537 | 49.6 | 2023-03-19 11:49:58 | -0.00099167 | -1.9764 | -133.3176 | 0 | Close
13790 | 2 | 9 | CC DChg | 00:44:30 | 114:47:32 | -0.23716 | 4.1799 | 0.17592 | 11.87 | 0 | 0 | 0.17592 | 11.87 | 0.00074364 | 50.16 | 0 | 0 | 0.00074364 | 50.16 | 2023-03-19 11:50:28 | -0.00099131 | -1.9764 | -133.3153 | 0 | Close
13791 | 2 | 9 | CC DChg | 00:45:00 | 114:48:02 | -0.23718 | 4.1789 | 0.1779 | 12 | 0 | 0 | 0.1779 | 12 | 0.0007519 | 50.72 | 0 | 0 | 0.0007519 | 50.72 | 2023-03-19 11:50:58 | -0.00099115 | -1.9764 | -133.3183 | 0 | Close
13792 | 2 | 9 | CC DChg | 00:45:30 | 114:48:32 | -0.23718 | 4.1779 | 0.17988 | 12.13 | 0 | 0 | 0.17988 | 12.13 | 0.00076015 | 51.28 | 0 | 0 | 0.00076015 | 51.28 | 2023-03-19 11:51:28 | -0.00099091 | -1.9764 | -133.3168 | 0 | Close
13793 | 2 | 9 | CC DChg | 00:46:00 | 114:49:02 | -0.23717 | 4.1768 | 0.18185 | 12.27 | 0 | 0 | 0.18185 | 12.27 | 0.00076841 | 51.83 | 0 | 0 | 0.00076841 | 51.83 | 2023-03-19 11:51:58 | -0.00099061 | -1.7968 | -121.1999 | 0 | Close
13794 | 2 | 9 | CC DChg | 00:46:30 | 114:49:32 | -0.23716 | 4.1758 | 0.18383 | 12.4 | 0 | 0 | 0.18383 | 12.4 | 0.00077666 | 52.39 | 0 | 0 | 0.00077666 | 52.39 | 2023-03-19 11:52:28 | -0.00099033 | -1.9763 | -133.3064 | 0 | Close
13795 | 2 | 9 | CC DChg | 00:47:00 | 114:50:02 | -0.23714 | 4.1747 | 0.1858 | 12.53 | 0 | 0 | 0.1858 | 12.53 | 0.00078492 | 52.95 | 0 | 0 | 0.00078492 | 52.95 | 2023-03-19 11:52:58 | -0.00098999 | -1.7966 | -121.189 | 0 | Close
13796 | 2 | 9 | CC DChg | 00:47:30 | 114:50:32 | -0.23716 | 4.1738 | 0.18778 | 12.67 | 0 | 0 | 0.18778 | 12.67 | 0.00079316 | 53.5 | 0 | 0 | 0.00079316 | 53.5 | 2023-03-19 11:53:28 | -0.00098986 | -2.1959 | -148.119 | 0 | Close
13797 | 2 | 9 | CC DChg | 00:48:00 | 114:51:02 | -0.23717 | 4.1727 | 0.18976 | 12.8 | 0 | 0 | 0.18976 | 12.8 | 0.00080141 | 54.06 | 0 | 0 | 0.00080141 | 54.06 | 2023-03-19 11:53:58 | -0.00098964 | -1.7966 | -121.189 | 0 | Close
13798 | 2 | 9 | CC DChg | 00:48:30 | 114:51:32 | -0.23715 | 4.1718 | 0.19173 | 12.93 | 0 | 0 | 0.19173 | 12.93 | 0.00080966 | 54.61 | 0 | 0 | 0.00080966 | 54.61 | 2023-03-19 11:54:28 | -0.00098934 | -2.1959 | -148.1215 | 0 | Close
13799 | 2 | 9 | CC DChg | 00:49:00 | 114:52:02 | -0.23717 | 4.1707 | 0.19371 | 13.07 | 0 | 0 | 0.19371 | 13.07 | 0.0008179 | 55.17 | 0 | 0 | 0.0008179 | 55.17 | 2023-03-19 11:54:58 | -0.00098916 | -1.7966 | -121.189 | 0 | Close
13800 | 2 | 9 | CC DChg | 00:49:30 | 114:52:32 | -0.23716 | 4.1697 | 0.19569 | 13.2 | 0 | 0 | 0.19569 | 13.2 | 0.00082614 | 55.73 | 0 | 0 | 0.00082614 | 55.73 | 2023-03-19 11:55:28 | -0.00098889 | -1.9763 | -133.3079 | 0 | Close
13801 | 2 | 9 | CC DChg | 00:50:00 | 114:53:02 | -0.23716 | 4.1687 | 0.19766 | 13.33 | 0 | 0 | 0.19766 | 13.33 | 0.00083438 | 56.28 | 0 | 0 | 0.00083438 | 56.28 | 2023-03-19 11:55:58 | -0.00098865 | -1.9763 | -133.3079 | 0 | Close
13802 | 2 | 9 | CC DChg | 00:50:30 | 114:53:32 | -0.23715 | 4.1677 | 0.19964 | 13.47 | 0 | 0 | 0.19964 | 13.47 | 0.00084262 | 56.84 | 0 | 0 | 0.00084262 | 56.84 | 2023-03-19 11:56:28 | -0.00098837 | -1.9763 | -133.3079 | 0 | Close
13803 | 2 | 9 | CC DChg | 00:51:00 | 114:54:02 | -0.23715 | 4.1666 | 0.20161 | 13.6 | 0 | 0 | 0.20161 | 13.6 | 0.00085086 | 57.39 | 0 | 0 | 0.00085086 | 57.39 | 2023-03-19 11:56:58 | -0.00098811 | -1.7966 | -121.189 | 0 | Close
13804 | 2 | 9 | CC DChg | 00:51:30 | 114:54:32 | -0.23715 | 4.1657 | 0.20359 | 13.73 | 0 | 0 | 0.20359 | 13.73 | 0.00085909 | 57.95 | 0 | 0 | 0.00085909 | 57.95 | 2023-03-19 11:57:28 | -0.0009879 | -2.1959 | -148.1198 | 0 | Close
13805 | 2 | 9 | CC DChg | 00:52:00 | 114:55:02 | -0.23716 | 4.1646 | 0.20557 | 13.87 | 0 | 0 | 0.20557 | 13.87 | 0.00086732 | 58.5 | 0 | 0 | 0.00086732 | 58.5 | 2023-03-19 11:57:58 | -0.00098768 | -1.7966 | -121.1876 | 0 | Close
13806 | 2 | 9 | CC DChg | 00:52:30 | 114:55:32 | -0.23714 | 4.1636 | 0.20754 | 14 | 0 | 0 | 0.20754 | 14 | 0.00087555 | 59.06 | 0 | 0 | 0.00087555 | 59.06 | 2023-03-19 11:58:28 | -0.00098736 | -1.9763 | -133.3079 | 0 | Close
13807 | 2 | 9 | CC DChg | 00:53:00 | 114:56:02 | -0.23714 | 4.1627 | 0.20952 | 14.13 | 0 | 0 | 0.20952 | 14.13 | 0.00088378 | 59.61 | 0 | 0 | 0.00088378 | 59.61 | 2023-03-19 11:58:58 | -0.00098714 | -2.1959 | -148.1182 | 0 | Close
13808 | 2 | 9 | CC DChg | 00:53:30 | 114:56:32 | -0.23715 | 4.1616 | 0.2115 | 14.27 | 0 | 0 | 0.2115 | 14.27 | 0.000892 | 60.17 | 0 | 0 | 0.000892 | 60.17 | 2023-03-19 11:59:28 | -0.00098692 | -1.7966 | -121.1862 | 0 | Close
13809 | 2 | 9 | CC DChg | 00:54:00 | 114:57:02 | -0.23716 | 4.1606 | 0.21347 | 14.4 | 0 | 0 | 0.21347 | 14.4 | 0.00090023 | 60.72 | 0 | 0 | 0.00090023 | 60.72 | 2023-03-19 11:59:58 | -0.00098673 | -1.9763 | -133.3064 | 0 | Close
13810 | 2 | 9 | CC DChg | 00:54:30 | 114:57:32 | -0.23715 | 4.1596 | 0.21545 | 14.53 | 0 | 0 | 0.21545 | 14.53 | 0.00090845 | 61.28 | 0 | 0 | 0.00090845 | 61.28 | 2023-03-19 12:00:28 | -0.00098645 | -1.9763 | -133.3079 | 0 | Close
13811 | 2 | 9 | CC DChg | 00:55:00 | 114:58:02 | -0.23719 | 4.1588 | 0.21742 | 14.67 | 0 | 0 | 0.21742 | 14.67 | 0.00091667 | 61.83 | 0 | 0 | 0.00091667 | 61.83 | 2023-03-19 12:00:58 | -0.00098643 | -2.4705 | -166.6442 | 0 | Close
13812 | 2 | 9 | CC DChg | 00:55:30 | 114:58:32 | -0.2372 | 4.1578 | 0.2194 | 14.8 | 0 | 0 | 0.2194 | 14.8 | 0.00092489 | 62.39 | 0 | 0 | 0.00092489 | 62.39 | 2023-03-19 12:01:28 | -0.00098623 | -1.9766 | -133.3288 | 0 | Close
13813 | 2 | 9 | CC DChg | 00:56:00 | 114:59:02 | -0.23719 | 4.1568 | 0.22138 | 14.93 | 0 | 0 | 0.22138 | 14.93 | 0.0009331 | 62.94 | 0 | 0 | 0.0009331 | 62.94 | 2023-03-19 12:01:58 | -0.00098595 | -1.9766 | -133.3303 | 0 | Close
13814 | 2 | 9 | CC DChg | 00:56:30 | 114:59:32 | -0.2372 | 4.1558 | 0.22335 | 15.07 | 0 | 0 | 0.22335 | 15.07 | 0.00094132 | 63.5 | 0 | 0 | 0.00094132 | 63.5 | 2023-03-19 12:02:28 | -0.00098576 | -1.9766 | -133.3303 | 0 | Close
13815 | 2 | 9 | CC DChg | 00:57:00 | 115:00:02 | -0.2372 | 4.1548 | 0.22533 | 15.2 | 0 | 0 | 0.22533 | 15.2 | 0.00094953 | 64.05 | 0 | 0 | 0.00094953 | 64.05 | 2023-03-19 12:02:58 | -0.00098552 | -1.9766 | -133.3318 | 0 | Close
13816 | 2 | 9 | CC DChg | 00:57:30 | 115:00:32 | -0.2372 | 4.1538 | 0.22731 | 15.33 | 0 | 0 | 0.22731 | 15.33 | 0.00095775 | 64.6 | 0 | 0 | 0.00095775 | 64.6 | 2023-03-19 12:03:28 | -0.00098528 | -1.9766 | -133.3318 | 0 | Close
13817 | 2 | 9 | CC DChg | 00:58:00 | 115:01:02 | -0.23721 | 4.1527 | 0.22928 | 15.47 | 0 | 0 | 0.22928 | 15.47 | 0.00096596 | 65.16 | 0 | 0 | 0.00096596 | 65.16 | 2023-03-19 12:03:58 | -0.00098506 | -1.7969 | -121.2108 | 0 | Close
13818 | 2 | 9 | CC DChg | 00:58:30 | 115:01:32 | -0.2372 | 4.1518 | 0.23126 | 15.6 | 0 | 0 | 0.23126 | 15.6 | 0.00097416 | 65.71 | 0 | 0 | 0.00097416 | 65.71 | 2023-03-19 12:04:28 | -0.00098481 | -2.1962 | -148.1432 | 0 | Close
13819 | 2 | 9 | CC DChg | 00:59:00 | 115:02:02 | -0.2372 | 4.1508 | 0.23324 | 15.73 | 0 | 0 | 0.23324 | 15.73 | 0.00098237 | 66.26 | 0 | 0 | 0.00098237 | 66.26 | 2023-03-19 12:04:58 | -0.00098457 | -1.9767 | -133.3333 | 0 | Close
13820 | 2 | 9 | CC DChg | 00:59:30 | 115:02:32 | -0.23721 | 4.1498 | 0.23521 | 15.87 | 0 | 0 | 0.23521 | 15.87 | 0.00099057 | 66.82 | 0 | 0 | 0.00099057 | 66.82 | 2023-03-19 12:05:28 | -0.00098437 | -1.9766 | -133.3303 | 0 | Close
13821 | 2 | 9 | CC DChg | 01:00:00 | 115:03:02 | -0.2372 | 4.1488 | 0.23719 | 16 | 0 | 0 | 0.23719 | 16 | 0.00099877 | 67.37 | 0 | 0 | 0.00099877 | 67.37 | 2023-03-19 12:05:58 | -0.0009841 | -1.9766 | -133.3303 | 0 | Close
13822 | 2 | 9 | CC DChg | 01:00:30 | 115:03:32 | -0.23718 | 4.1479 | 0.23917 | 16.13 | 0 | 0 | 0.23917 | 16.13 | 0.00100697 | 67.92 | 0 | 0 | 0.00100697 | 67.92 | 2023-03-19 12:06:28 | -0.0009838 | -2.1962 | -148.1432 | 0 | Close
13823 | 2 | 9 | CC DChg | 01:01:00 | 115:04:02 | -0.2372 | 4.1469 | 0.24114 | 16.27 | 0 | 0 | 0.24114 | 16.27 | 0.00101517 | 68.48 | 0 | 0 | 0.00101517 | 68.48 | 2023-03-19 12:06:58 | -0.00098364 | -1.9766 | -133.3303 | 0 | Close
13824 | 2 | 9 | CC DChg | 01:01:30 | 115:04:32 | -0.23721 | 4.1459 | 0.24312 | 16.4 | 0 | 0 | 0.24312 | 16.4 | 0.00102337 | 69.03 | 0 | 0 | 0.00102337 | 69.03 | 2023-03-19 12:07:28 | -0.00098345 | -1.9767 | -133.3363 | 0 | Close
13825 | 2 | 9 | CC DChg | 01:02:00 | 115:05:02 | -0.23721 | 4.1449 | 0.2451 | 16.53 | 0 | 0 | 0.2451 | 16.53 | 0.00103156 | 69.58 | 0 | 0 | 0.00103156 | 69.58 | 2023-03-19 12:07:58 | -0.00098321 | -1.9767 | -133.3348 | 0 | Close
13826 | 2 | 9 | CC DChg | 01:02:30 | 115:05:32 | -0.23721 | 4.144 | 0.24707 | 16.67 | 0 | 0 | 0.24707 | 16.67 | 0.00103975 | 70.14 | 0 | 0 | 0.00103975 | 70.14 | 2023-03-19 12:08:28 | -0.000983 | -2.1963 | -148.1498 | 0 | Close
13827 | 2 | 9 | CC DChg | 01:03:00 | 115:06:02 | -0.23721 | 4.1429 | 0.24905 | 16.8 | 0 | 0 | 0.24905 | 16.8 | 0.00104794 | 70.69 | 0 | 0 | 0.00104794 | 70.69 | 2023-03-19 12:08:58 | -0.00098274 | -1.797 | -121.2121 | 0 | Close
13828 | 2 | 9 | CC DChg | 01:03:30 | 115:06:32 | -0.2372 | 4.142 | 0.25103 | 16.93 | 0 | 0 | 0.25103 | 16.93 | 0.00105613 | 71.24 | 0 | 0 | 0.00105613 | 71.24 | 2023-03-19 12:09:28 | -0.00098248 | -2.1963 | -148.1515 | 0 | Close
13829 | 2 | 9 | CC DChg | 01:04:00 | 115:07:02 | -0.2372 | 4.141 | 0.253 | 17.07 | 0 | 0 | 0.253 | 17.07 | 0.00106432 | 71.79 | 0 | 0 | 0.00106432 | 71.79 | 2023-03-19 12:09:58 | -0.00098225 | -1.9767 | -133.3363 | 0 | Close
13830 | 2 | 9 | CC DChg | 01:04:30 | 115:07:32 | -0.23719 | 4.1399 | 0.25498 | 17.2 | 0 | 0 | 0.25498 | 17.2 | 0.0010725 | 72.34 | 0 | 0 | 0.0010725 | 72.34 | 2023-03-19 12:10:28 | -0.00098194 | -1.797 | -121.2135 | 0 | Close
13831 | 2 | 9 | CC DChg | 01:05:00 | 115:08:02 | -0.2372 | 4.139 | 0.25696 | 17.33 | 0 | 0 | 0.25696 | 17.33 | 0.00108069 | 72.9 | 0 | 0 | 0.00108069 | 72.9 | 2023-03-19 12:10:58 | -0.00098177 | -2.1963 | -148.1481 | 0 | Close
13832 | 2 | 9 | CC DChg | 01:05:30 | 115:08:32 | -0.23722 | 4.138 | 0.25893 | 17.47 | 0 | 0 | 0.25893 | 17.47 | 0.00108887 | 73.45 | 0 | 0 | 0.00108887 | 73.45 | 2023-03-19 12:11:28 | -0.00098162 | -1.9767 | -133.3348 | 0 | Close
13833 | 2 | 9 | CC DChg | 01:06:00 | 115:09:02 | -0.2372 | 4.1371 | 0.26091 | 17.6 | 0 | 0 | 0.26091 | 17.6 | 0.00109704 | 74 | 0 | 0 | 0.00109704 | 74 | 2023-03-19 12:11:58 | -0.00098132 | -2.1964 | -148.1548 | 0 | Close
13834 | 2 | 9 | CC DChg | 01:06:30 | 115:09:32 | -0.2372 | 4.1361 | 0.26289 | 17.73 | 0 | 0 | 0.26289 | 17.73 | 0.00110522 | 74.55 | 0 | 0 | 0.00110522 | 74.55 | 2023-03-19 12:12:28 | -0.00098108 | -1.9767 | -133.3363 | 0 | Close
13835 | 2 | 9 | CC DChg | 01:07:00 | 115:10:02 | -0.23721 | 4.1351 | 0.26486 | 17.87 | 0 | 0 | 0.26486 | 17.87 | 0.0011134 | 75.1 | 0 | 0 | 0.0011134 | 75.1 | 2023-03-19 12:12:58 | -0.00098089 | -1.9767 | -133.3363 | 0 | Close
13836 | 2 | 9 | CC DChg | 01:07:30 | 115:10:32 | -0.2372 | 4.1341 | 0.26684 | 18 | 0 | 0 | 0.26684 | 18 | 0.00112157 | 75.65 | 0 | 0 | 0.00112157 | 75.65 | 2023-03-19 12:13:28 | -0.00098061 | -1.9767 | -133.3348 | 0 | Close
13837 | 2 | 9 | CC DChg | 01:08:00 | 115:11:02 | -0.2372 | 4.1332 | 0.26882 | 18.13 | 0 | 0 | 0.26882 | 18.13 | 0.00112974 | 76.21 | 0 | 0 | 0.00112974 | 76.21 | 2023-03-19 12:13:58 | -0.0009804 | -2.1963 | -148.1515 | 0 | Close
13838 | 2 | 9 | CC DChg | 01:08:30 | 115:11:32 | -0.2372 | 4.1322 | 0.27079 | 18.27 | 0 | 0 | 0.27079 | 18.27 | 0.00113791 | 76.76 | 0 | 0 | 0.00113791 | 76.76 | 2023-03-19 12:14:28 | -0.00098016 | -1.9767 | -133.3378 | 0 | Close
13839 | 2 | 9 | CC DChg | 01:09:00 | 115:12:02 | -0.2372 | 4.1312 | 0.27277 | 18.4 | 0 | 0 | 0.27277 | 18.4 | 0.00114608 | 77.31 | 0 | 0 | 0.00114608 | 77.31 | 2023-03-19 12:14:58 | -0.00097992 | -1.9767 | -133.3348 | 0 | Close
13840 | 2 | 9 | CC DChg | 01:09:30 | 115:12:32 | -0.23719 | 4.1302 | 0.27475 | 18.53 | 0 | 0 | 0.27475 | 18.53 | 0.00115424 | 77.86 | 0 | 0 | 0.00115424 | 77.86 | 2023-03-19 12:15:28 | -0.00097964 | -1.9767 | -133.3363 | 0 | Close
13841 | 2 | 9 | CC DChg | 01:10:00 | 115:13:02 | -0.2372 | 4.1292 | 0.27673 | 18.67 | 0 | 0 | 0.27673 | 18.67 | 0.00116241 | 78.41 | 0 | 0 | 0.00116241 | 78.41 | 2023-03-19 12:15:58 | -0.00097945 | -1.9767 | -133.3363 | 0 | Close
13842 | 2 | 9 | CC DChg | 01:10:30 | 115:13:32 | -0.2372 | 4.1282 | 0.2787 | 18.8 | 0 | 0 | 0.2787 | 18.8 | 0.00117057 | 78.96 | 0 | 0 | 0.00117057 | 78.96 | 2023-03-19 12:16:28 | -0.00097921 | -1.9768 | -133.3393 | 0 | Close
13843 | 2 | 9 | CC DChg | 01:11:00 | 115:14:02 | -0.2372 | 4.1273 | 0.28068 | 18.93 | 0 | 0 | 0.28068 | 18.93 | 0.00117873 | 79.51 | 0 | 0 | 0.00117873 | 79.51 | 2023-03-19 12:16:58 | -0.000979 | -2.1963 | -148.1515 | 0 | Close
13844 | 2 | 9 | CC DChg | 01:11:30 | 115:14:32 | -0.23722 | 4.1263 | 0.28266 | 19.07 | 0 | 0 | 0.28266 | 19.07 | 0.00118688 | 80.06 | 0 | 0 | 0.00118688 | 80.06 | 2023-03-19 12:17:28 | -0.00097884 | -1.9767 | -133.3378 | 0 | Close
13845 | 2 | 9 | CC DChg | 01:12:00 | 115:15:02 | -0.2372 | 4.1254 | 0.28463 | 19.2 | 0 | 0 | 0.28463 | 19.2 | 0.00119504 | 80.61 | 0 | 0 | 0.00119504 | 80.61 | 2023-03-19 12:17:58 | -0.00097854 | -2.1964 | -148.1531 | 0 | Close
13846 | 2 | 9 | CC DChg | 01:12:30 | 115:15:32 | -0.2372 | 4.1244 | 0.28661 | 19.33 | 0 | 0 | 0.28661 | 19.33 | 0.00120319 | 81.16 | 0 | 0 | 0.00120319 | 81.16 | 2023-03-19 12:18:28 | -0.00097831 | -1.9767 | -133.3348 | 0 | Close
13847 | 2 | 9 | CC DChg | 01:13:00 | 115:16:02 | -0.23721 | 4.1235 | 0.28859 | 19.47 | 0 | 0 | 0.28859 | 19.47 | 0.00121134 | 81.71 | 0 | 0 | 0.00121134 | 81.71 | 2023-03-19 12:18:58 | -0.00097814 | -2.1963 | -148.1498 | 0 | Close
13848 | 2 | 9 | CC DChg | 01:13:30 | 115:16:32 | -0.2372 | 4.1224 | 0.29056 | 19.6 | 0 | 0 | 0.29056 | 19.6 | 0.00121949 | 82.26 | 0 | 0 | 0.00121949 | 82.26 | 2023-03-19 12:19:28 | -0.00097783 | -1.797 | -121.2135 | 0 | Close
13849 | 2 | 9 | CC DChg | 01:14:00 | 115:17:02 | -0.23719 | 4.1215 | 0.29254 | 19.73 | 0 | 0 | 0.29254 | 19.73 | 0.00122764 | 82.81 | 0 | 0 | 0.00122764 | 82.81 | 2023-03-19 12:19:58 | -0.00097758 | -2.1963 | -148.1498 | 0 | Close
13850 | 2 | 9 | CC DChg | 01:14:30 | 115:17:32 | -0.23722 | 4.1206 | 0.29452 | 19.87 | 0 | 0 | 0.29452 | 19.87 | 0.00123579 | 83.36 | 0 | 0 | 0.00123579 | 83.36 | 2023-03-19 12:20:28 | -0.00097749 | -2.1964 | -148.1581 | 0 | Close
13851 | 2 | 9 | CC DChg | 01:15:00 | 115:18:02 | -0.23721 | 4.1196 | 0.29649 | 20 | 0 | 0 | 0.29649 | 20 | 0.00124393 | 83.91 | 0 | 0 | 0.00124393 | 83.91 | 2023-03-19 12:20:58 | -0.00097721 | -1.9767 | -133.3363 | 0 | Close
13852 | 2 | 9 | CC DChg | 01:15:30 | 115:18:32 | -0.2372 | 4.1186 | 0.29847 | 20.13 | 0 | 0 | 0.29847 | 20.13 | 0.00125208 | 84.46 | 0 | 0 | 0.00125208 | 84.46 | 2023-03-19 12:21:28 | -0.00097693 | -1.9767 | -133.3363 | 0 | Close
13853 | 2 | 9 | CC DChg | 01:16:00 | 115:19:02 | -0.23721 | 4.1176 | 0.30045 | 20.27 | 0 | 0 | 0.30045 | 20.27 | 0.00126022 | 85.01 | 0 | 0 | 0.00126022 | 85.01 | 2023-03-19 12:21:58 | -0.00097674 | -1.9768 | -133.3393 | 0 | Close
13854 | 2 | 9 | CC DChg | 01:16:30 | 115:19:32 | -0.23721 | 4.1167 | 0.30242 | 20.4 | 0 | 0 | 0.30242 | 20.4 | 0.00126835 | 85.56 | 0 | 0 | 0.00126835 | 85.56 | 2023-03-19 12:22:28 | -0.00097652 | -2.1963 | -148.1498 | 0 | Close
13855 | 2 | 9 | CC DChg | 01:17:00 | 115:20:02 | -0.23721 | 4.1156 | 0.3044 | 20.53 | 0 | 0 | 0.3044 | 20.53 | 0.00127649 | 86.1 | 0 | 0 | 0.00127649 | 86.1 | 2023-03-19 12:22:58 | -0.00097626 | -1.797 | -121.2135 | 0 | Close
13856 | 2 | 9 | CC DChg | 01:17:30 | 115:20:32 | -0.23719 | 4.1147 | 0.30638 | 20.67 | 0 | 0 | 0.30638 | 20.67 | 0.00128463 | 86.65 | 0 | 0 | 0.00128463 | 86.65 | 2023-03-19 12:23:28 | -0.00097597 | -2.1963 | -148.1465 | 0 | Close
13857 | 2 | 9 | CC DChg | 01:18:00 | 115:21:02 | -0.23719 | 4.1138 | 0.30835 | 20.8 | 0 | 0 | 0.30835 | 20.8 | 0.00129276 | 87.2 | 0 | 0 | 0.00129276 | 87.2 | 2023-03-19 12:23:58 | -0.00097575 | -2.1963 | -148.1515 | 0 | Close
13858 | 2 | 9 | CC DChg | 01:18:30 | 115:21:32 | -0.23721 | 4.1128 | 0.31033 | 20.93 | 0 | 0 | 0.31033 | 20.93 | 0.00130089 | 87.75 | 0 | 0 | 0.00130089 | 87.75 | 2023-03-19 12:24:28 | -0.0009756 | -1.9766 | -133.3303 | 0 | Close
13859 | 2 | 9 | CC DChg | 01:19:00 | 115:22:02 | -0.23721 | 4.1119 | 0.31231 | 21.07 | 0 | 0 | 0.31231 | 21.07 | 0.00130902 | 88.3 | 0 | 0 | 0.00130902 | 88.3 | 2023-03-19 12:24:58 | -0.00097538 | -2.1963 | -148.1465 | 0 | Close
13860 | 2 | 9 | CC DChg | 01:19:30 | 115:22:32 | -0.2372 | 4.111 | 0.31428 | 21.2 | 0 | 0 | 0.31428 | 21.2 | 0.00131714 | 88.85 | 0 | 0 | 0.00131714 | 88.85 | 2023-03-19 12:25:28 | -0.00097513 | -2.1963 | -148.1498 | 0 | Close
13861 | 2 | 9 | CC DChg | 01:20:00 | 115:23:02 | -0.23721 | 4.11 | 0.31626 | 21.33 | 0 | 0 | 0.31626 | 21.33 | 0.00132527 | 89.39 | 0 | 0 | 0.00132527 | 89.39 | 2023-03-19 12:25:58 | -0.00097493 | -1.9767 | -133.3333 | 0 | Close
13862 | 2 | 9 | CC DChg | 01:20:30 | 115:23:32 | -0.2372 | 4.109 | 0.31824 | 21.47 | 0 | 0 | 0.31824 | 21.47 | 0.00133339 | 89.94 | 0 | 0 | 0.00133339 | 89.94 | 2023-03-19 12:26:28 | -0.00097465 | -1.9767 | -133.3348 | 0 | Close
13863 | 2 | 9 | CC DChg | 01:21:00 | 115:24:02 | -0.2372 | 4.108 | 0.32021 | 21.6 | 0 | 0 | 0.32021 | 21.6 | 0.00134151 | 90.49 | 0 | 0 | 0.00134151 | 90.49 | 2023-03-19 12:26:58 | -0.00097442 | -1.9766 | -133.3303 | 0 | Close
13864 | 2 | 9 | CC DChg | 01:21:30 | 115:24:32 | -0.23718 | 4.1071 | 0.32219 | 21.73 | 0 | 0 | 0.32219 | 21.73 | 0.00134963 | 91.04 | 0 | 0 | 0.00134963 | 91.04 | 2023-03-19 12:27:28 | -0.00097412 | -2.1963 | -148.1498 | 0 | Close
13865 | 2 | 9 | CC DChg | 01:22:00 | 115:25:02 | -0.2372 | 4.1062 | 0.32417 | 21.87 | 0 | 0 | 0.32417 | 21.87 | 0.00135775 | 91.59 | 0 | 0 | 0.00135775 | 91.59 | 2023-03-19 12:27:58 | -0.00097399 | -2.1963 | -148.1498 | 0 | Close
13866 | 2 | 9 | CC DChg | 01:22:30 | 115:25:32 | -0.2372 | 4.1053 | 0.32614 | 22 | 0 | 0 | 0.32614 | 22 | 0.00136587 | 92.13 | 0 | 0 | 0.00136587 | 92.13 | 2023-03-19 12:28:28 | -0.00097378 | -2.1963 | -148.1498 | 0 | Close
13867 | 2 | 9 | CC DChg | 01:23:00 | 115:26:02 | -0.23718 | 4.1043 | 0.32812 | 22.13 | 0 | 0 | 0.32812 | 22.13 | 0.00137398 | 92.68 | 0 | 0 | 0.00137398 | 92.68 | 2023-03-19 12:28:58 | -0.00097346 | -1.9767 | -133.3333 | 0 | Close
13868 | 2 | 9 | CC DChg | 01:23:30 | 115:26:32 | -0.2372 | 4.1033 | 0.3301 | 22.27 | 0 | 0 | 0.3301 | 22.27 | 0.00138209 | 93.23 | 0 | 0 | 0.00138209 | 93.23 | 2023-03-19 12:29:28 | -0.0009733 | -1.9767 | -133.3348 | 0 | Close
13869 | 2 | 9 | CC DChg | 01:24:00 | 115:27:02 | -0.23719 | 4.1025 | 0.33207 | 22.4 | 0 | 0 | 0.33207 | 22.4 | 0.0013902 | 93.77 | 0 | 0 | 0.0013902 | 93.77 | 2023-03-19 12:29:58 | -0.00097307 | -2.4709 | -166.6685 | 0 | Close
13870 | 2 | 9 | CC DChg | 01:24:30 | 115:27:32 | -0.23721 | 4.1015 | 0.33405 | 22.53 | 0 | 0 | 0.33405 | 22.53 | 0.00139831 | 94.32 | 0 | 0 | 0.00139831 | 94.32 | 2023-03-19 12:30:28 | -0.00097292 | -1.9767 | -133.3333 | 0 | Close
13871 | 2 | 9 | CC DChg | 01:25:00 | 115:28:02 | -0.23721 | 4.1005 | 0.33603 | 22.67 | 0 | 0 | 0.33603 | 22.67 | 0.00140642 | 94.87 | 0 | 0 | 0.00140642 | 94.87 | 2023-03-19 12:30:58 | -0.00097268 | -1.9766 | -133.3318 | 0 | Close
13872 | 2 | 9 | CC DChg | 01:25:30 | 115:28:32 | -0.23721 | 4.0996 | 0.338 | 22.8 | 0 | 0 | 0.338 | 22.8 | 0.00141452 | 95.41 | 0 | 0 | 0.00141452 | 95.41 | 2023-03-19 12:31:28 | -0.00097247 | -2.1963 | -148.1481 | 0 | Close
13873 | 2 | 9 | CC DChg | 01:26:00 | 115:29:02 | -0.23719 | 4.0986 | 0.33998 | 22.93 | 0 | 0 | 0.33998 | 22.93 | 0.00142262 | 95.96 | 0 | 0 | 0.00142262 | 95.96 | 2023-03-19 12:31:58 | -0.00097215 | -1.9767 | -133.3348 | 0 | Close
13874 | 2 | 9 | CC DChg | 01:26:30 | 115:29:32 | -0.2372 | 4.0978 | 0.34196 | 23.07 | 0 | 0 | 0.34196 | 23.07 | 0.00143072 | 96.51 | 0 | 0 | 0.00143072 | 96.51 | 2023-03-19 12:32:28 | -0.000972 | -2.4708 | -166.6667 | 0 | Close
13875 | 2 | 9 | CC DChg | 01:27:00 | 115:30:02 | -0.2372 | 4.0968 | 0.34393 | 23.2 | 0 | 0 | 0.34393 | 23.2 | 0.00143882 | 97.05 | 0 | 0 | 0.00143882 | 97.05 | 2023-03-19 12:32:58 | -0.00097176 | -1.9767 | -133.3348 | 0 | Close
13876 | 2 | 9 | CC DChg | 01:27:30 | 115:30:32 | -0.23721 | 4.0959 | 0.34591 | 23.33 | 0 | 0 | 0.34591 | 23.33 | 0.00144692 | 97.6 | 0 | 0 | 0.00144692 | 97.6 | 2023-03-19 12:33:28 | -0.00097159 | -2.1963 | -148.1465 | 0 | Close
13877 | 2 | 9 | CC DChg | 01:28:00 | 115:31:02 | -0.2372 | 4.0949 | 0.34789 | 23.47 | 0 | 0 | 0.34789 | 23.47 | 0.00145502 | 98.15 | 0 | 0 | 0.00145502 | 98.15 | 2023-03-19 12:33:58 | -0.00097131 | -1.9767 | -133.3333 | 0 | Close
13878 | 2 | 9 | CC DChg | 01:28:30 | 115:31:32 | -0.2372 | 4.094 | 0.34986 | 23.6 | 0 | 0 | 0.34986 | 23.6 | 0.00146311 | 98.69 | 0 | 0 | 0.00146311 | 98.69 | 2023-03-19 12:34:28 | -0.0009711 | -2.1964 | -148.1531 | 0 | Close
13879 | 2 | 9 | CC DChg | 01:29:00 | 115:32:02 | -0.2372 | 4.093 | 0.35184 | 23.73 | 0 | 0 | 0.35184 | 23.73 | 0.0014712 | 99.24 | 0 | 0 | 0.0014712 | 99.24 | 2023-03-19 12:34:58 | -0.00097086 | -1.9766 | -133.3303 | 0 | Close
13880 | 2 | 9 | CC DChg | 01:29:30 | 115:32:32 | -0.23719 | 4.0921 | 0.35382 | 23.87 | 0 | 0 | 0.35382 | 23.87 | 0.00147929 | 99.78 | 0 | 0 | 0.00147929 | 99.78 | 2023-03-19 12:35:28 | -0.00097061 | -2.1963 | -148.1465 | 0 | Close
13881 | 2 | 9 | CC DChg | 01:30:00 | 115:33:02 | -0.2372 | 4.0912 | 0.35579 | 24 | 0 | 0 | 0.35579 | 24 | 0.00148738 | 100.33 | 0 | 0 | 0.00148738 | 100.33 | 2023-03-19 12:35:58 | -0.00097043 | -2.1963 | -148.1481 | 0 | Close
13882 | 2 | 9 | CC DChg | 01:30:30 | 115:33:32 | -0.2372 | 4.0903 | 0.35777 | 24.13 | 0 | 0 | 0.35777 | 24.13 | 0.00149546 | 100.87 | 0 | 0 | 0.00149546 | 100.87 | 2023-03-19 12:36:28 | -0.00097022 | -2.1962 | -148.1448 | 0 | Close
13883 | 2 | 9 | CC DChg | 01:31:00 | 115:34:02 | -0.2372 | 4.0893 | 0.35975 | 24.27 | 0 | 0 | 0.35975 | 24.27 | 0.00150355 | 101.42 | 0 | 0 | 0.00150355 | 101.42 | 2023-03-19 12:36:58 | -0.00096998 | -1.9767 | -133.3348 | 0 | Close
13884 | 2 | 9 | CC DChg | 01:31:30 | 115:34:32 | -0.23721 | 4.0884 | 0.36172 | 24.4 | 0 | 0 | 0.36172 | 24.4 | 0.00151163 | 101.96 | 0 | 0 | 0.00151163 | 101.96 | 2023-03-19 12:37:28 | -0.00096981 | -2.1964 | -148.1531 | 0 | Close
13885 | 2 | 9 | CC DChg | 01:32:00 | 115:35:02 | -0.23721 | 4.0875 | 0.3637 | 24.53 | 0 | 0 | 0.3637 | 24.53 | 0.00151971 | 102.51 | 0 | 0 | 0.00151971 | 102.51 | 2023-03-19 12:37:58 | -0.0009696 | -2.1963 | -148.1515 | 0 | Close
13886 | 2 | 9 | CC DChg | 01:32:30 | 115:35:32 | -0.23721 | 4.0865 | 0.36568 | 24.67 | 0 | 0 | 0.36568 | 24.67 | 0.00152779 | 103.06 | 0 | 0 | 0.00152779 | 103.06 | 2023-03-19 12:38:28 | -0.00096936 | -1.9768 | -133.3423 | 0 | Close
13887 | 2 | 9 | CC DChg | 01:33:00 | 115:36:02 | -0.23721 | 4.0856 | 0.36765 | 24.8 | 0 | 0 | 0.36765 | 24.8 | 0.00153587 | 103.6 | 0 | 0 | 0.00153587 | 103.6 | 2023-03-19 12:38:58 | -0.00096915 | -2.1964 | -148.1531 | 0 | Close
13888 | 2 | 9 | CC DChg | 01:33:30 | 115:36:32 | -0.23721 | 4.0847 | 0.36963 | 24.93 | 0 | 0 | 0.36963 | 24.93 | 0.00154394 | 104.14 | 0 | 0 | 0.00154394 | 104.14 | 2023-03-19 12:39:28 | -0.00096893 | -2.1963 | -148.1515 | 0 | Close
13889 | 2 | 9 | CC DChg | 01:34:00 | 115:37:02 | -0.23722 | 4.0839 | 0.37161 | 25.07 | 0 | 0 | 0.37161 | 25.07 | 0.00155202 | 104.69 | 0 | 0 | 0.00155202 | 104.69 | 2023-03-19 12:39:58 | -0.00096878 | -2.4709 | -166.6742 | 0 | Close
13890 | 2 | 9 | CC DChg | 01:34:30 | 115:37:32 | -0.23721 | 4.083 | 0.37358 | 25.2 | 0 | 0 | 0.37358 | 25.2 | 0.00156009 | 105.23 | 0 | 0 | 0.00156009 | 105.23 | 2023-03-19 12:40:28 | -0.00096853 | -2.1964 | -148.1548 | 0 | Close
13891 | 2 | 9 | CC DChg | 01:35:00 | 115:38:02 | -0.23722 | 4.082 | 0.37556 | 25.33 | 0 | 0 | 0.37556 | 25.33 | 0.00156816 | 105.78 | 0 | 0 | 0.00156816 | 105.78 | 2023-03-19 12:40:58 | -0.00096833 | -1.9768 | -133.3423 | 0 | Close
13892 | 2 | 9 | CC DChg | 01:35:30 | 115:38:32 | -0.2372 | 4.081 | 0.37754 | 25.47 | 0 | 0 | 0.37754 | 25.47 | 0.00157623 | 106.32 | 0 | 0 | 0.00157623 | 106.32 | 2023-03-19 12:41:28 | -0.00096801 | -1.9767 | -133.3363 | 0 | Close
13893 | 2 | 9 | CC DChg | 01:36:00 | 115:39:02 | -0.23722 | 4.0801 | 0.37951 | 25.6 | 0 | 0 | 0.37951 | 25.6 | 0.00158429 | 106.87 | 0 | 0 | 0.00158429 | 106.87 | 2023-03-19 12:41:58 | -0.00096788 | -2.1964 | -148.1581 | 0 | Close
13894 | 2 | 9 | CC DChg | 01:36:30 | 115:39:32 | -0.2372 | 4.0793 | 0.38149 | 25.73 | 0 | 0 | 0.38149 | 25.73 | 0.00159236 | 107.41 | 0 | 0 | 0.00159236 | 107.41 | 2023-03-19 12:42:28 | -0.00096761 | -2.4709 | -166.6704 | 0 | Close
13895 | 2 | 9 | CC DChg | 01:37:00 | 115:40:02 | -0.2372 | 4.0782 | 0.38347 | 25.87 | 0 | 0 | 0.38347 | 25.87 | 0.00160042 | 107.95 | 0 | 0 | 0.00160042 | 107.95 | 2023-03-19 12:42:58 | -0.00096735 | -1.797 | -121.2148 | 0 | Close
13896 | 2 | 9 | CC DChg | 01:37:30 | 115:40:32 | -0.23721 | 4.0774 | 0.38544 | 26 | 0 | 0 | 0.38544 | 26 | 0.00160848 | 108.5 | 0 | 0 | 0.00160848 | 108.5 | 2023-03-19 12:43:28 | -0.0009672 | -2.4709 | -166.6704 | 0 | Close
13897 | 2 | 9 | CC DChg | 01:38:00 | 115:41:02 | -0.23719 | 4.0765 | 0.38742 | 26.13 | 0 | 0 | 0.38742 | 26.13 | 0.00161654 | 109.04 | 0 | 0 | 0.00161654 | 109.04 | 2023-03-19 12:43:58 | -0.00096691 | -2.1963 | -148.1515 | 0 | Close
13898 | 2 | 9 | CC DChg | 01:38:30 | 115:41:32 | -0.2372 | 4.0755 | 0.3894 | 26.27 | 0 | 0 | 0.3894 | 26.27 | 0.0016246 | 109.58 | 0 | 0 | 0.0016246 | 109.58 | 2023-03-19 12:44:28 | -0.00096671 | -1.9767 | -133.3363 | 0 | Close
13899 | 2 | 9 | CC DChg | 01:39:00 | 115:42:02 | -0.2372 | 4.0746 | 0.39137 | 26.4 | 0 | 0 | 0.39137 | 26.4 | 0.00163265 | 110.13 | 0 | 0 | 0.00163265 | 110.13 | 2023-03-19 12:44:58 | -0.0009665 | -2.1963 | -148.1515 | 0 | Close
13900 | 2 | 9 | CC DChg | 01:39:30 | 115:42:32 | -0.2372 | 4.0737 | 0.39335 | 26.53 | 0 | 0 | 0.39335 | 26.53 | 0.00164071 | 110.67 | 0 | 0 | 0.00164071 | 110.67 | 2023-03-19 12:45:28 | -0.00096628 | -2.1963 | -148.1515 | 0 | Close
13901 | 2 | 9 | CC DChg | 01:40:00 | 115:43:02 | -0.23721 | 4.0728 | 0.39533 | 26.67 | 0 | 0 | 0.39533 | 26.67 | 0.00164876 | 111.21 | 0 | 0 | 0.00164876 | 111.21 | 2023-03-19 12:45:58 | -0.00096611 | -2.1964 | -148.1548 | 0 | Close
13902 | 2 | 9 | CC DChg | 01:40:30 | 115:43:32 | -0.23721 | 4.0719 | 0.3973 | 26.8 | 0 | 0 | 0.3973 | 26.8 | 0.00165681 | 111.76 | 0 | 0 | 0.00165681 | 111.76 | 2023-03-19 12:46:28 | -0.0009659 | -2.1963 | -148.1515 | 0 | Close
13903 | 2 | 9 | CC DChg | 01:41:00 | 115:44:02 | -0.2372 | 4.071 | 0.39928 | 26.93 | 0 | 0 | 0.39928 | 26.93 | 0.00166486 | 112.3 | 0 | 0 | 0.00166486 | 112.3 | 2023-03-19 12:46:58 | -0.00096564 | -2.1964 | -148.1548 | 0 | Close
13904 | 2 | 9 | CC DChg | 01:41:30 | 115:44:32 | -0.23722 | 4.0701 | 0.40126 | 27.07 | 0 | 0 | 0.40126 | 27.07 | 0.0016729 | 112.84 | 0 | 0 | 0.0016729 | 112.84 | 2023-03-19 12:47:28 | -0.00096551 | -2.1963 | -148.1515 | 0 | Close
13905 | 2 | 9 | CC DChg | 01:42:00 | 115:45:02 | -0.2372 | 4.0692 | 0.40323 | 27.2 | 0 | 0 | 0.40323 | 27.2 | 0.00168095 | 113.39 | 0 | 0 | 0.00168095 | 113.39 | 2023-03-19 12:47:58 | -0.00096521 | -2.1964 | -148.1548 | 0 | Close
13906 | 2 | 9 | CC DChg | 01:42:30 | 115:45:32 | -0.2372 | 4.0683 | 0.40521 | 27.33 | 0 | 0 | 0.40521 | 27.33 | 0.00168899 | 113.93 | 0 | 0 | 0.00168899 | 113.93 | 2023-03-19 12:48:28 | -0.000965 | -2.1962 | -148.1448 | 0 | Close
13907 | 2 | 9 | CC DChg | 01:43:00 | 115:46:02 | -0.2372 | 4.0673 | 0.40719 | 27.47 | 0 | 0 | 0.40719 | 27.47 | 0.00169703 | 114.47 | 0 | 0 | 0.00169703 | 114.47 | 2023-03-19 12:48:58 | -0.00096476 | -1.9767 | -133.3363 | 0 | Close
13908 | 2 | 9 | CC DChg | 01:43:30 | 115:46:32 | -0.23721 | 4.0665 | 0.40916 | 27.6 | 0 | 0 | 0.40916 | 27.6 | 0.00170507 | 115.01 | 0 | 0 | 0.00170507 | 115.01 | 2023-03-19 12:49:28 | -0.00096461 | -2.4709 | -166.6742 | 0 | Close
13909 | 2 | 9 | CC DChg | 01:44:00 | 115:47:02 | -0.23721 | 4.0655 | 0.41114 | 27.73 | 0 | 0 | 0.41114 | 27.73 | 0.00171311 | 115.56 | 0 | 0 | 0.00171311 | 115.56 | 2023-03-19 12:49:58 | -0.00096438 | -1.9767 | -133.3363 | 0 | Close
13910 | 2 | 9 | CC DChg | 01:44:30 | 115:47:32 | -0.2372 | 4.0647 | 0.41312 | 27.87 | 0 | 0 | 0.41312 | 27.87 | 0.00172114 | 116.1 | 0 | 0 | 0.00172114 | 116.1 | 2023-03-19 12:50:28 | -0.00096415 | -2.4709 | -166.6742 | 0 | Close
13911 | 2 | 9 | CC DChg | 01:45:00 | 115:48:02 | -0.23721 | 4.0639 | 0.41509 | 28 | 0 | 0 | 0.41509 | 28 | 0.00172918 | 116.64 | 0 | 0 | 0.00172918 | 116.64 | 2023-03-19 12:50:58 | -0.000964 | -2.4709 | -166.6742 | 0 | Close
13912 | 2 | 9 | CC DChg | 01:45:30 | 115:48:32 | -0.23721 | 4.0628 | 0.41707 | 28.13 | 0 | 0 | 0.41707 | 28.13 | 0.00173721 | 117.18 | 0 | 0 | 0.00173721 | 117.18 | 2023-03-19 12:51:28 | -0.00096374 | -1.797 | -121.2121 | 0 | Close
13913 | 2 | 9 | CC DChg | 01:46:00 | 115:49:02 | -0.23721 | 4.062 | 0.41905 | 28.27 | 0 | 0 | 0.41905 | 28.27 | 0.00174524 | 117.72 | 0 | 0 | 0.00174524 | 117.72 | 2023-03-19 12:51:58 | -0.00096355 | -2.4709 | -166.6742 | 0 | Close
13914 | 2 | 9 | CC DChg | 01:46:30 | 115:49:32 | -0.2372 | 4.061 | 0.42102 | 28.4 | 0 | 0 | 0.42102 | 28.4 | 0.00175327 | 118.26 | 0 | 0 | 0.00175327 | 118.26 | 2023-03-19 12:52:28 | -0.00096327 | -1.9767 | -133.3333 | 0 | Close
13915 | 2 | 9 | CC DChg | 01:47:00 | 115:50:02 | -0.2372 | 4.0601 | 0.423 | 28.53 | 0 | 0 | 0.423 | 28.53 | 0.00176129 | 118.81 | 0 | 0 | 0.00176129 | 118.81 | 2023-03-19 12:52:58 | -0.00096306 | -2.1963 | -148.1481 | 0 | Close
13916 | 2 | 9 | CC DChg | 01:47:30 | 115:50:32 | -0.23719 | 4.0593 | 0.42498 | 28.67 | 0 | 0 | 0.42498 | 28.67 | 0.00176932 | 119.35 | 0 | 0 | 0.00176932 | 119.35 | 2023-03-19 12:53:28 | -0.00096283 | -2.4708 | -166.6629 | 0 | Close
13917 | 2 | 9 | CC DChg | 01:48:00 | 115:51:02 | -0.23719 | 4.0584 | 0.42695 | 28.8 | 0 | 0 | 0.42695 | 28.8 | 0.00177734 | 119.89 | 0 | 0 | 0.00177734 | 119.89 | 2023-03-19 12:53:58 | -0.00096261 | -2.1963 | -148.1481 | 0 | Close
13918 | 2 | 9 | CC DChg | 01:48:30 | 115:51:32 | -0.2372 | 4.0575 | 0.42893 | 28.93 | 0 | 0 | 0.42893 | 28.93 | 0.00178536 | 120.43 | 0 | 0 | 0.00178536 | 120.43 | 2023-03-19 12:54:28 | -0.00096244 | -2.1962 | -148.1448 | 0 | Close
13919 | 2 | 9 | CC DChg | 01:49:00 | 115:52:02 | -0.23721 | 4.0565 | 0.43091 | 29.07 | 0 | 0 | 0.43091 | 29.07 | 0.00179338 | 120.97 | 0 | 0 | 0.00179338 | 120.97 | 2023-03-19 12:54:58 | -0.00096224 | -1.9767 | -133.3333 | 0 | Close
13920 | 2 | 9 | CC DChg | 01:49:30 | 115:52:32 | -0.2372 | 4.0556 | 0.43288 | 29.2 | 0 | 0 | 0.43288 | 29.2 | 0.0018014 | 121.51 | 0 | 0 | 0.0018014 | 121.51 | 2023-03-19 12:55:28 | -0.00096199 | -2.1962 | -148.1448 | 0 | Close
13921 | 2 | 9 | CC DChg | 01:50:00 | 115:53:02 | -0.23719 | 4.0548 | 0.43486 | 29.33 | 0 | 0 | 0.43486 | 29.33 | 0.00180941 | 122.05 | 0 | 0 | 0.00180941 | 122.05 | 2023-03-19 12:55:58 | -0.00096176 | -2.4708 | -166.6667 | 0 | Close
13922 | 2 | 9 | CC DChg | 01:50:30 | 115:53:32 | -0.23721 | 4.0539 | 0.43684 | 29.47 | 0 | 0 | 0.43684 | 29.47 | 0.00181743 | 122.59 | 0 | 0 | 0.00181743 | 122.59 | 2023-03-19 12:56:28 | -0.00096163 | -2.1962 | -148.1448 | 0 | Close
13923 | 2 | 9 | CC DChg | 01:51:00 | 115:54:02 | -0.23719 | 4.053 | 0.43881 | 29.6 | 0 | 0 | 0.43881 | 29.6 | 0.00182544 | 123.13 | 0 | 0 | 0.00182544 | 123.13 | 2023-03-19 12:56:58 | -0.00096133 | -2.1963 | -148.1481 | 0 | Close
13924 | 2 | 9 | CC DChg | 01:51:30 | 115:54:32 | -0.23721 | 4.0521 | 0.44079 | 29.73 | 0 | 0 | 0.44079 | 29.73 | 0.00183345 | 123.67 | 0 | 0 | 0.00183345 | 123.67 | 2023-03-19 12:57:28 | -0.0009612 | -2.1963 | -148.1481 | 0 | Close
13925 | 2 | 9 | CC DChg | 01:52:00 | 115:55:02 | -0.23721 | 4.0512 | 0.44277 | 29.87 | 0 | 0 | 0.44277 | 29.87 | 0.00184146 | 124.21 | 0 | 0 | 0.00184146 | 124.21 | 2023-03-19 12:57:58 | -0.00096099 | -2.1962 | -148.1448 | 0 | Close
13926 | 2 | 9 | CC DChg | 01:52:30 | 115:55:32 | -0.2372 | 4.0504 | 0.44474 | 30 | 0 | 0 | 0.44474 | 30 | 0.00184947 | 124.75 | 0 | 0 | 0.00184947 | 124.75 | 2023-03-19 12:58:28 | -0.00096075 | -2.4708 | -166.6667 | 0 | Close
13927 | 2 | 9 | CC DChg | 01:53:00 | 115:56:02 | -0.2372 | 4.0495 | 0.44672 | 30.13 | 0 | 0 | 0.44672 | 30.13 | 0.00185747 | 125.29 | 0 | 0 | 0.00185747 | 125.29 | 2023-03-19 12:58:58 | -0.00096054 | -2.1962 | -148.1448 | 0 | Close
13928 | 2 | 9 | CC DChg | 01:53:30 | 115:56:32 | -0.23719 | 4.0486 | 0.4487 | 30.27 | 0 | 0 | 0.4487 | 30.27 | 0.00186548 | 125.83 | 0 | 0 | 0.00186548 | 125.83 | 2023-03-19 12:59:28 | -0.00096029 | -2.1963 | -148.1481 | 0 | Close
13929 | 2 | 9 | CC DChg | 01:54:00 | 115:57:02 | -0.2372 | 4.0477 | 0.45067 | 30.4 | 0 | 0 | 0.45067 | 30.4 | 0.00187348 | 126.37 | 0 | 0 | 0.00187348 | 126.37 | 2023-03-19 12:59:58 | -0.00096011 | -2.1963 | -148.1481 | 0 | Close
13930 | 2 | 9 | CC DChg | 01:54:30 | 115:57:32 | -0.23719 | 4.0469 | 0.45265 | 30.53 | 0 | 0 | 0.45265 | 30.53 | 0.00188148 | 126.91 | 0 | 0 | 0.00188148 | 126.91 | 2023-03-19 13:00:28 | -0.00095988 | -2.4708 | -166.6667 | 0 | Close
13931 | 2 | 9 | CC DChg | 01:55:00 | 115:58:02 | -0.2372 | 4.046 | 0.45463 | 30.67 | 0 | 0 | 0.45463 | 30.67 | 0.00188948 | 127.45 | 0 | 0 | 0.00188948 | 127.45 | 2023-03-19 13:00:58 | -0.00095971 | -2.1963 | -148.1481 | 0 | Close
13932 | 2 | 9 | CC DChg | 01:55:30 | 115:58:32 | -0.2372 | 4.0451 | 0.4566 | 30.8 | 0 | 0 | 0.4566 | 30.8 | 0.00189747 | 127.99 | 0 | 0 | 0.00189747 | 127.99 | 2023-03-19 13:01:28 | -0.0009595 | -2.1963 | -148.1481 | 0 | Close
13933 | 2 | 9 | CC DChg | 01:56:00 | 115:59:02 | -0.2372 | 4.0442 | 0.45858 | 30.93 | 0 | 0 | 0.45858 | 30.93 | 0.00190547 | 128.53 | 0 | 0 | 0.00190547 | 128.53 | 2023-03-19 13:01:58 | -0.00095928 | -2.1963 | -148.1481 | 0 | Close
13934 | 2 | 9 | CC DChg | 01:56:30 | 115:59:32 | -0.2372 | 4.0433 | 0.46056 | 31.07 | 0 | 0 | 0.46056 | 31.07 | 0.00191346 | 129.07 | 0 | 0 | 0.00191346 | 129.07 | 2023-03-19 13:02:28 | -0.00095907 | -2.1963 | -148.1481 | 0 | Close
13935 | 2 | 9 | CC DChg | 01:57:00 | 116:00:02 | -0.23721 | 4.0424 | 0.46253 | 31.2 | 0 | 0 | 0.46253 | 31.2 | 0.00192145 | 129.61 | 0 | 0 | 0.00192145 | 129.61 | 2023-03-19 13:02:58 | -0.0009589 | -2.1963 | -148.1515 | 0 | Close
13936 | 2 | 9 | CC DChg | 01:57:30 | 116:00:32 | -0.2372 | 4.0416 | 0.46451 | 31.33 | 0 | 0 | 0.46451 | 31.33 | 0.00192944 | 130.15 | 0 | 0 | 0.00192944 | 130.15 | 2023-03-19 13:03:28 | -0.00095867 | -2.4708 | -166.6667 | 0 | Close
13937 | 2 | 9 | CC DChg | 01:58:00 | 116:01:02 | -0.2372 | 4.0407 | 0.46649 | 31.47 | 0 | 0 | 0.46649 | 31.47 | 0.00193743 | 130.69 | 0 | 0 | 0.00193743 | 130.69 | 2023-03-19 13:03:58 | -0.00095845 | -2.1963 | -148.1481 | 0 | Close
13938 | 2 | 9 | CC DChg | 01:58:30 | 116:01:32 | -0.2372 | 4.0398 | 0.46846 | 31.6 | 0 | 0 | 0.46846 | 31.6 | 0.00194542 | 131.23 | 0 | 0 | 0.00194542 | 131.23 | 2023-03-19 13:04:28 | -0.00095824 | -2.1963 | -148.1481 | 0 | Close
13939 | 2 | 9 | CC DChg | 01:59:00 | 116:02:02 | -0.23721 | 4.0389 | 0.47044 | 31.73 | 0 | 0 | 0.47044 | 31.73 | 0.0019534 | 131.76 | 0 | 0 | 0.0019534 | 131.76 | 2023-03-19 13:04:58 | -0.00095807 | -2.1963 | -148.1481 | 0 | Close
13940 | 2 | 9 | CC DChg | 01:59:30 | 116:02:32 | -0.2372 | 4.0381 | 0.47242 | 31.87 | 0 | 0 | 0.47242 | 31.87 | 0.00196138 | 132.3 | 0 | 0 | 0.00196138 | 132.3 | 2023-03-19 13:05:28 | -0.00095784 | -2.4708 | -166.6667 | 0 | Close
13941 | 2 | 9 | CC DChg | 02:00:00 | 116:03:02 | -0.2372 | 4.0373 | 0.47439 | 32 | 0 | 0 | 0.47439 | 32 | 0.00196936 | 132.84 | 0 | 0 | 0.00196936 | 132.84 | 2023-03-19 13:05:58 | -0.00095765 | -2.4708 | -166.6667 | 0 | Close
13942 | 2 | 9 | CC DChg | 02:00:30 | 116:03:32 | -0.2372 | 4.0364 | 0.47637 | 32.13 | 0 | 0 | 0.47637 | 32.13 | 0.00197734 | 133.38 | 0 | 0 | 0.00197734 | 133.38 | 2023-03-19 13:06:28 | -0.00095743 | -2.1963 | -148.1515 | 0 | Close
13943 | 2 | 9 | CC DChg | 02:01:00 | 116:04:02 | -0.23719 | 4.0355 | 0.47835 | 32.27 | 0 | 0 | 0.47835 | 32.27 | 0.00198532 | 133.92 | 0 | 0 | 0.00198532 | 133.92 | 2023-03-19 13:06:58 | -0.00095718 | -2.1963 | -148.1481 | 0 | Close
13944 | 2 | 9 | CC DChg | 02:01:30 | 116:04:32 | -0.23722 | 4.0346 | 0.48032 | 32.4 | 0 | 0 | 0.48032 | 32.4 | 0.0019933 | 134.46 | 0 | 0 | 0.0019933 | 134.46 | 2023-03-19 13:07:28 | -0.00095709 | -2.1963 | -148.1515 | 0 | Close
13945 | 2 | 9 | CC DChg | 02:02:00 | 116:05:02 | -0.23722 | 4.0338 | 0.4823 | 32.53 | 0 | 0 | 0.4823 | 32.53 | 0.00200127 | 134.99 | 0 | 0 | 0.00200127 | 134.99 | 2023-03-19 13:07:58 | -0.0009569 | -2.4709 | -166.6742 | 0 | Close
13946 | 2 | 9 | CC DChg | 02:02:30 | 116:05:32 | -0.23721 | 4.0329 | 0.48428 | 32.67 | 0 | 0 | 0.48428 | 32.67 | 0.00200924 | 135.53 | 0 | 0 | 0.00200924 | 135.53 | 2023-03-19 13:08:28 | -0.00095664 | -2.1964 | -148.1548 | 0 | Close
13947 | 2 | 9 | CC DChg | 02:03:00 | 116:06:02 | -0.23721 | 4.032 | 0.48625 | 32.8 | 0 | 0 | 0.48625 | 32.8 | 0.00201722 | 136.07 | 0 | 0 | 0.00201722 | 136.07 | 2023-03-19 13:08:58 | -0.00095643 | -2.1963 | -148.1515 | 0 | Close
13948 | 2 | 9 | CC DChg | 02:03:30 | 116:06:32 | -0.23721 | 4.0312 | 0.48823 | 32.93 | 0 | 0 | 0.48823 | 32.93 | 0.00202519 | 136.61 | 0 | 0 | 0.00202519 | 136.61 | 2023-03-19 13:09:28 | -0.00095624 | -2.4709 | -166.6704 | 0 | Close
13949 | 2 | 9 | CC DChg | 02:04:00 | 116:07:02 | -0.23721 | 4.0302 | 0.49021 | 33.07 | 0 | 0 | 0.49021 | 33.07 | 0.00203315 | 137.14 | 0 | 0 | 0.00203315 | 137.14 | 2023-03-19 13:09:58 | -0.000956 | -1.9767 | -133.3363 | 0 | Close
13950 | 2 | 9 | CC DChg | 02:04:30 | 116:07:32 | -0.23721 | 4.0294 | 0.49218 | 33.2 | 0 | 0 | 0.49218 | 33.2 | 0.00204112 | 137.68 | 0 | 0 | 0.00204112 | 137.68 | 2023-03-19 13:10:28 | -0.00095581 | -2.4709 | -166.6742 | 0 | Close
13951 | 2 | 9 | CC DChg | 02:05:00 | 116:08:02 | -0.23721 | 4.0286 | 0.49416 | 33.33 | 0 | 0 | 0.49416 | 33.33 | 0.00204908 | 138.22 | 0 | 0 | 0.00204908 | 138.22 | 2023-03-19 13:10:58 | -0.00095562 | -2.4709 | -166.6704 | 0 | Close
13952 | 2 | 9 | CC DChg | 02:05:30 | 116:08:32 | -0.2372 | 4.0277 | 0.49614 | 33.47 | 0 | 0 | 0.49614 | 33.47 | 0.00205705 | 138.76 | 0 | 0 | 0.00205705 | 138.76 | 2023-03-19 13:11:28 | -0.00095537 | -2.1964 | -148.1548 | 0 | Close
13953 | 2 | 9 | CC DChg | 02:06:00 | 116:09:02 | -0.23721 | 4.0268 | 0.49811 | 33.6 | 0 | 0 | 0.49811 | 33.6 | 0.00206501 | 139.29 | 0 | 0 | 0.00206501 | 139.29 | 2023-03-19 13:11:58 | -0.0009552 | -2.1963 | -148.1481 | 0 | Close
13954 | 2 | 9 | CC DChg | 02:06:30 | 116:09:32 | -0.23721 | 4.026 | 0.50009 | 33.73 | 0 | 0 | 0.50009 | 33.73 | 0.00207297 | 139.83 | 0 | 0 | 0.00207297 | 139.83 | 2023-03-19 13:12:28 | -0.00095501 | -2.4709 | -166.6704 | 0 | Close
13955 | 2 | 9 | CC DChg | 02:07:00 | 116:10:02 | -0.23719 | 4.0251 | 0.50207 | 33.87 | 0 | 0 | 0.50207 | 33.87 | 0.00208092 | 140.37 | 0 | 0 | 0.00208092 | 140.37 | 2023-03-19 13:12:58 | -0.00095471 | -2.1964 | -148.1548 | 0 | Close
13956 | 2 | 9 | CC DChg | 02:07:30 | 116:10:32 | -0.2372 | 4.0241 | 0.50405 | 34 | 0 | 0 | 0.50405 | 34 | 0.00208888 | 140.9 | 0 | 0 | 0.00208888 | 140.9 | 2023-03-19 13:13:28 | -0.00095452 | -1.9768 | -133.3393 | 0 | Close
13957 | 2 | 9 | CC DChg | 02:08:00 | 116:11:02 | -0.23721 | 4.0234 | 0.50602 | 34.13 | 0 | 0 | 0.50602 | 34.13 | 0.00209683 | 141.44 | 0 | 0 | 0.00209683 | 141.44 | 2023-03-19 13:13:58 | -0.00095439 | -2.8238 | -190.4762 | 0 | Close
13958 | 2 | 9 | CC DChg | 02:08:30 | 116:11:32 | -0.23721 | 4.0226 | 0.508 | 34.27 | 0 | 0 | 0.508 | 34.27 | 0.00210478 | 141.98 | 0 | 0 | 0.00210478 | 141.98 | 2023-03-19 13:14:28 | -0.0009542 | -2.4709 | -166.6704 | 0 | Close
13959 | 2 | 9 | CC DChg | 02:09:00 | 116:12:02 | -0.2372 | 4.0217 | 0.50998 | 34.4 | 0 | 0 | 0.50998 | 34.4 | 0.00211274 | 142.51 | 0 | 0 | 0.00211274 | 142.51 | 2023-03-19 13:14:58 | -0.00095395 | -2.1963 | -148.1515 | 0 | Close
13960 | 2 | 9 | CC DChg | 02:09:30 | 116:12:32 | -0.23722 | 4.0209 | 0.51195 | 34.53 | 0 | 0 | 0.51195 | 34.53 | 0.00212068 | 143.05 | 0 | 0 | 0.00212068 | 143.05 | 2023-03-19 13:15:28 | -0.00095384 | -2.4709 | -166.6742 | 0 | Close
13961 | 2 | 9 | CC DChg | 02:10:00 | 116:13:02 | -0.23721 | 4.02 | 0.51393 | 34.67 | 0 | 0 | 0.51393 | 34.67 | 0.00212863 | 143.58 | 0 | 0 | 0.00212863 | 143.58 | 2023-03-19 13:15:58 | -0.00095358 | -2.1963 | -148.1515 | 0 | Close
13962 | 2 | 9 | CC DChg | 02:10:30 | 116:13:32 | -0.23721 | 4.0191 | 0.51591 | 34.8 | 0 | 0 | 0.51591 | 34.8 | 0.00213658 | 144.12 | 0 | 0 | 0.00213658 | 144.12 | 2023-03-19 13:16:28 | -0.00095337 | -2.1964 | -148.1548 | 0 | Close
13963 | 2 | 9 | CC DChg | 02:11:00 | 116:14:02 | -0.23722 | 4.0183 | 0.51788 | 34.93 | 0 | 0 | 0.51788 | 34.93 | 0.00214452 | 144.66 | 0 | 0 | 0.00214452 | 144.66 | 2023-03-19 13:16:58 | -0.00095322 | -2.4709 | -166.6704 | 0 | Close
13964 | 2 | 9 | CC DChg | 02:11:30 | 116:14:32 | -0.23721 | 4.0175 | 0.51986 | 35.07 | 0 | 0 | 0.51986 | 35.07 | 0.00215246 | 145.19 | 0 | 0 | 0.00215246 | 145.19 | 2023-03-19 13:17:28 | -0.00095299 | -2.4709 | -166.6742 | 0 | Close
13965 | 2 | 9 | CC DChg | 02:12:00 | 116:15:02 | -0.2372 | 4.0166 | 0.52184 | 35.2 | 0 | 0 | 0.52184 | 35.2 | 0.0021604 | 145.73 | 0 | 0 | 0.0021604 | 145.73 | 2023-03-19 13:17:58 | -0.00095274 | -2.1963 | -148.1515 | 0 | Close
13966 | 2 | 9 | CC DChg | 02:12:30 | 116:15:32 | -0.2372 | 4.0158 | 0.52381 | 35.33 | 0 | 0 | 0.52381 | 35.33 | 0.00216834 | 146.26 | 0 | 0 | 0.00216834 | 146.26 | 2023-03-19 13:18:28 | -0.00095255 | -2.4709 | -166.6742 | 0 | Close
13967 | 2 | 9 | CC DChg | 02:13:00 | 116:16:02 | -0.23722 | 4.0149 | 0.52579 | 35.47 | 0 | 0 | 0.52579 | 35.47 | 0.00217628 | 146.8 | 0 | 0 | 0.00217628 | 146.8 | 2023-03-19 13:18:58 | -0.00095241 | -2.1963 | -148.1515 | 0 | Close
13968 | 2 | 9 | CC DChg | 02:13:30 | 116:16:32 | -0.23722 | 4.0139 | 0.52777 | 35.6 | 0 | 0 | 0.52777 | 35.6 | 0.00218422 | 147.33 | 0 | 0 | 0.00218422 | 147.33 | 2023-03-19 13:19:28 | -0.00095218 | -1.9768 | -133.3423 | 0 | Close
13969 | 2 | 9 | CC DChg | 02:14:00 | 116:17:02 | -0.23722 | 4.0132 | 0.52974 | 35.73 | 0 | 0 | 0.52974 | 35.73 | 0.00219215 | 147.87 | 0 | 0 | 0.00219215 | 147.87 | 2023-03-19 13:19:58 | -0.00095201 | -2.8239 | -190.4805 | 0 | Close
13970 | 2 | 9 | CC DChg | 02:14:30 | 116:17:32 | -0.2372 | 4.0124 | 0.53172 | 35.87 | 0 | 0 | 0.53172 | 35.87 | 0.00220008 | 148.4 | 0 | 0 | 0.00220008 | 148.4 | 2023-03-19 13:20:28 | -0.00095174 | -2.4709 | -166.6742 | 0 | Close
13971 | 2 | 9 | CC DChg | 02:15:00 | 116:18:02 | -0.23721 | 4.0115 | 0.5337 | 36 | 0 | 0 | 0.5337 | 36 | 0.00220801 | 148.94 | 0 | 0 | 0.00220801 | 148.94 | 2023-03-19 13:20:58 | -0.00095157 | -2.1964 | -148.1548 | 0 | Close
13972 | 2 | 9 | CC DChg | 02:15:30 | 116:18:32 | -0.2372 | 4.0107 | 0.53567 | 36.13 | 0 | 0 | 0.53567 | 36.13 | 0.00221594 | 149.47 | 0 | 0 | 0.00221594 | 149.47 | 2023-03-19 13:21:28 | -0.00095134 | -2.4709 | -166.6742 | 0 | Close
13973 | 2 | 9 | CC DChg | 02:16:00 | 116:19:02 | -0.23721 | 4.0098 | 0.53765 | 36.27 | 0 | 0 | 0.53765 | 36.27 | 0.00222387 | 150.01 | 0 | 0 | 0.00222387 | 150.01 | 2023-03-19 13:21:58 | -0.00095116 | -2.1964 | -148.1548 | 0 | Close
13974 | 2 | 9 | CC DChg | 02:16:30 | 116:19:32 | -0.2372 | 4.0089 | 0.53963 | 36.4 | 0 | 0 | 0.53963 | 36.4 | 0.00223179 | 150.54 | 0 | 0 | 0.00223179 | 150.54 | 2023-03-19 13:22:28 | -0.00095091 | -2.1963 | -148.1481 | 0 | Close
13975 | 2 | 9 | CC DChg | 02:17:00 | 116:20:02 | -0.23719 | 4.0081 | 0.5416 | 36.53 | 0 | 0 | 0.5416 | 36.53 | 0.00223972 | 151.08 | 0 | 0 | 0.00223972 | 151.08 | 2023-03-19 13:22:58 | -0.00095068 | -2.4708 | -166.6667 | 0 | Close
13976 | 2 | 9 | CC DChg | 02:17:30 | 116:20:32 | -0.23721 | 4.0072 | 0.54358 | 36.67 | 0 | 0 | 0.54358 | 36.67 | 0.00224764 | 151.61 | 0 | 0 | 0.00224764 | 151.61 | 2023-03-19 13:23:28 | -0.00095055 | -2.1963 | -148.1481 | 0 | Close
13977 | 2 | 9 | CC DChg | 02:18:00 | 116:21:02 | -0.2372 | 4.0064 | 0.54556 | 36.8 | 0 | 0 | 0.54556 | 36.8 | 0.00225556 | 152.15 | 0 | 0 | 0.00225556 | 152.15 | 2023-03-19 13:23:58 | -0.00095032 | -2.4708 | -166.6667 | 0 | Close
13978 | 2 | 9 | CC DChg | 02:18:30 | 116:21:32 | -0.2372 | 4.0055 | 0.54753 | 36.93 | 0 | 0 | 0.54753 | 36.93 | 0.00226348 | 152.68 | 0 | 0 | 0.00226348 | 152.68 | 2023-03-19 13:24:28 | -0.0009501 | -2.1963 | -148.1481 | 0 | Close
13979 | 2 | 9 | CC DChg | 02:19:00 | 116:22:02 | -0.2372 | 4.0047 | 0.54951 | 37.07 | 0 | 0 | 0.54951 | 37.07 | 0.00227139 | 153.21 | 0 | 0 | 0.00227139 | 153.21 | 2023-03-19 13:24:58 | -0.00094991 | -2.4708 | -166.6667 | 0 | Close
13980 | 2 | 9 | CC DChg | 02:19:30 | 116:22:32 | -0.2372 | 4.0039 | 0.55149 | 37.2 | 0 | 0 | 0.55149 | 37.2 | 0.00227931 | 153.75 | 0 | 0 | 0.00227931 | 153.75 | 2023-03-19 13:25:28 | -0.00094973 | -2.4708 | -166.6629 | 0 | Close
13981 | 2 | 9 | CC DChg | 02:20:00 | 116:23:02 | -0.2372 | 4.0031 | 0.55346 | 37.33 | 0 | 0 | 0.55346 | 37.33 | 0.00228722 | 154.28 | 0 | 0 | 0.00228722 | 154.28 | 2023-03-19 13:25:58 | -0.00094954 | -2.4709 | -166.6742 | 0 | Close
13982 | 2 | 9 | CC DChg | 02:20:30 | 116:23:32 | -0.23721 | 4.0022 | 0.55544 | 37.47 | 0 | 0 | 0.55544 | 37.47 | 0.00229514 | 154.82 | 0 | 0 | 0.00229514 | 154.82 | 2023-03-19 13:26:28 | -0.00094936 | -2.1963 | -148.1481 | 0 | Close
13983 | 2 | 9 | CC DChg | 02:21:00 | 116:24:02 | -0.23718 | 4.0014 | 0.55742 | 37.6 | 0 | 0 | 0.55742 | 37.6 | 0.00230305 | 155.35 | 0 | 0 | 0.00230305 | 155.35 | 2023-03-19 13:26:58 | -0.00094905 | -2.4707 | -166.6592 | 0 | Close
13984 | 2 | 9 | CC DChg | 02:21:30 | 116:24:32 | -0.2372 | 4.0006 | 0.55939 | 37.73 | 0 | 0 | 0.55939 | 37.73 | 0.00231095 | 155.88 | 0 | 0 | 0.00231095 | 155.88 | 2023-03-19 13:27:28 | -0.00094894 | -2.4709 | -166.6704 | 0 | Close
13985 | 2 | 9 | CC DChg | 02:22:00 | 116:25:02 | -0.23721 | 3.9996 | 0.56137 | 37.87 | 0 | 0 | 0.56137 | 37.87 | 0.00231886 | 156.42 | 0 | 0 | 0.00231886 | 156.42 | 2023-03-19 13:27:58 | -0.00094875 | -1.9768 | -133.3393 | 0 | Close
13986 | 2 | 9 | CC DChg | 02:22:30 | 116:25:32 | -0.23719 | 3.9989 | 0.56335 | 38 | 0 | 0 | 0.56335 | 38 | 0.00232677 | 156.95 | 0 | 0 | 0.00232677 | 156.95 | 2023-03-19 13:28:28 | -0.0009485 | -2.8238 | -190.4762 | 0 | Close
13987 | 2 | 9 | CC DChg | 02:23:00 | 116:26:02 | -0.23719 | 3.998 | 0.56532 | 38.13 | 0 | 0 | 0.56532 | 38.13 | 0.00233467 | 157.48 | 0 | 0 | 0.00233467 | 157.48 | 2023-03-19 13:28:58 | -0.00094829 | -2.1962 | -148.1448 | 0 | Close
13988 | 2 | 9 | CC DChg | 02:23:30 | 116:26:32 | -0.23721 | 3.9973 | 0.5673 | 38.27 | 0 | 0 | 0.5673 | 38.27 | 0.00234257 | 158.01 | 0 | 0 | 0.00234257 | 158.01 | 2023-03-19 13:29:28 | -0.0009482 | -2.8238 | -190.4762 | 0 | Close
13989 | 2 | 9 | CC DChg | 02:24:00 | 116:27:02 | -0.2372 | 3.9964 | 0.56928 | 38.4 | 0 | 0 | 0.56928 | 38.4 | 0.00235047 | 158.55 | 0 | 0 | 0.00235047 | 158.55 | 2023-03-19 13:29:58 | -0.00094795 | -2.1962 | -148.1448 | 0 | Close
13990 | 2 | 9 | CC DChg | 02:24:30 | 116:27:32 | -0.23719 | 3.9956 | 0.57125 | 38.53 | 0 | 0 | 0.57125 | 38.53 | 0.00235837 | 159.08 | 0 | 0 | 0.00235837 | 159.08 | 2023-03-19 13:30:28 | -0.00094772 | -2.4709 | -166.6742 | 0 | Close
13991 | 2 | 9 | CC DChg | 02:25:00 | 116:28:02 | -0.23721 | 3.9947 | 0.57323 | 38.67 | 0 | 0 | 0.57323 | 38.67 | 0.00236627 | 159.61 | 0 | 0 | 0.00236627 | 159.61 | 2023-03-19 13:30:58 | -0.00094758 | -2.1962 | -148.1448 | 0 | Close
13992 | 2 | 9 | CC DChg | 02:25:30 | 116:28:32 | -0.2372 | 3.9939 | 0.57521 | 38.8 | 0 | 0 | 0.57521 | 38.8 | 0.00237416 | 160.15 | 0 | 0 | 0.00237416 | 160.15 | 2023-03-19 13:31:28 | -0.00094735 | -2.4708 | -166.6667 | 0 | Close
13993 | 2 | 9 | CC DChg | 02:26:00 | 116:29:02 | -0.2372 | 3.9931 | 0.57718 | 38.93 | 0 | 0 | 0.57718 | 38.93 | 0.00238206 | 160.68 | 0 | 0 | 0.00238206 | 160.68 | 2023-03-19 13:31:58 | -0.00094716 | -2.4707 | -166.6592 | 0 | Close
13994 | 2 | 9 | CC DChg | 02:26:30 | 116:29:32 | -0.2372 | 3.9922 | 0.57916 | 39.07 | 0 | 0 | 0.57916 | 39.07 | 0.00238995 | 161.21 | 0 | 0 | 0.00238995 | 161.21 | 2023-03-19 13:32:28 | -0.00094695 | -2.1964 | -148.1548 | 0 | Close
13995 | 2 | 9 | CC DChg | 02:27:00 | 116:30:02 | -0.23719 | 3.9914 | 0.58114 | 39.2 | 0 | 0 | 0.58114 | 39.2 | 0.00239784 | 161.74 | 0 | 0 | 0.00239784 | 161.74 | 2023-03-19 13:32:58 | -0.00094672 | -2.4708 | -166.6667 | 0 | Close
13996 | 2 | 9 | CC DChg | 02:27:30 | 116:30:32 | -0.23721 | 3.9906 | 0.58311 | 39.33 | 0 | 0 | 0.58311 | 39.33 | 0.00240573 | 162.28 | 0 | 0 | 0.00240573 | 162.28 | 2023-03-19 13:33:28 | -0.00094661 | -2.4709 | -166.6704 | 0 | Close
13997 | 2 | 9 | CC DChg | 02:28:00 | 116:31:02 | -0.2372 | 3.9898 | 0.58509 | 39.47 | 0 | 0 | 0.58509 | 39.47 | 0.00241362 | 162.81 | 0 | 0 | 0.00241362 | 162.81 | 2023-03-19 13:33:58 | -0.00094638 | -2.4707 | -166.6592 | 0 | Close
13998 | 2 | 9 | CC DChg | 02:28:30 | 116:31:32 | -0.2372 | 3.9889 | 0.58707 | 39.6 | 0 | 0 | 0.58707 | 39.6 | 0.0024215 | 163.34 | 0 | 0 | 0.0024215 | 163.34 | 2023-03-19 13:34:28 | -0.00094617 | -2.1963 | -148.1481 | 0 | Close
13999 | 2 | 9 | CC DChg | 02:29:00 | 116:32:02 | -0.23721 | 3.9881 | 0.58904 | 39.73 | 0 | 0 | 0.58904 | 39.73 | 0.00242939 | 163.87 | 0 | 0 | 0.00242939 | 163.87 | 2023-03-19 13:34:58 | -0.00094602 | -2.4708 | -166.6667 | 0 | Close
14000 | 2 | 9 | CC DChg | 02:29:30 | 116:32:32 | -0.23719 | 3.9872 | 0.59102 | 39.87 | 0 | 0 | 0.59102 | 39.87 | 0.00243727 | 164.4 | 0 | 0 | 0.00243727 | 164.4 | 2023-03-19 13:35:28 | -0.00094572 | -2.1963 | -148.1481 | 0 | Close
14001 | 2 | 9 | CC DChg | 02:30:00 | 116:33:02 | -0.23721 | 3.9865 | 0.593 | 40 | 0 | 0 | 0.593 | 40 | 0.00244515 | 164.93 | 0 | 0 | 0.00244515 | 164.93 | 2023-03-19 13:35:58 | -0.00094564 | -2.8237 | -190.4676 | 0 | Close
14002 | 2 | 9 | CC DChg | 02:30:30 | 116:33:32 | -0.23719 | 3.9856 | 0.59497 | 40.13 | 0 | 0 | 0.59497 | 40.13 | 0.00245303 | 165.47 | 0 | 0 | 0.00245303 | 165.47 | 2023-03-19 13:36:28 | -0.00094534 | -2.1962 | -148.1415 | 0 | Close
14003 | 2 | 9 | CC DChg | 02:31:00 | 116:34:02 | -0.23721 | 3.9848 | 0.59695 | 40.27 | 0 | 0 | 0.59695 | 40.27 | 0.0024609 | 166 | 0 | 0 | 0.0024609 | 166 | 2023-03-19 13:36:58 | -0.00094523 | -2.4708 | -166.6667 | 0 | Close
14004 | 2 | 9 | CC DChg | 02:31:30 | 116:34:32 | -0.2372 | 3.9841 | 0.59893 | 40.4 | 0 | 0 | 0.59893 | 40.4 | 0.00246878 | 166.53 | 0 | 0 | 0.00246878 | 166.53 | 2023-03-19 13:37:28 | -0.00094503 | -2.8238 | -190.4762 | 0 | Close
14005 | 2 | 9 | CC DChg | 02:32:00 | 116:35:02 | -0.23721 | 3.9832 | 0.6009 | 40.53 | 0 | 0 | 0.6009 | 40.53 | 0.00247665 | 167.06 | 0 | 0 | 0.00247665 | 167.06 | 2023-03-19 13:37:58 | -0.00094485 | -2.1963 | -148.1515 | 0 | Close
14006 | 2 | 9 | CC DChg | 02:32:30 | 116:35:32 | -0.23722 | 3.9824 | 0.60288 | 40.67 | 0 | 0 | 0.60288 | 40.67 | 0.00248453 | 167.59 | 0 | 0 | 0.00248453 | 167.59 | 2023-03-19 13:38:28 | -0.0009447 | -2.4708 | -166.6667 | 0 | Close
14007 | 2 | 9 | CC DChg | 02:33:00 | 116:36:02 | -0.23721 | 3.9816 | 0.60486 | 40.8 | 0 | 0 | 0.60486 | 40.8 | 0.0024924 | 168.12 | 0 | 0 | 0.0024924 | 168.12 | 2023-03-19 13:38:58 | -0.00094448 | -2.471 | -166.6779 | 0 | Close
14008 | 2 | 9 | CC DChg | 02:33:30 | 116:36:32 | -0.23721 | 3.9808 | 0.60683 | 40.93 | 0 | 0 | 0.60683 | 40.93 | 0.00250027 | 168.65 | 0 | 0 | 0.00250027 | 168.65 | 2023-03-19 13:39:28 | -0.00094429 | -2.4708 | -166.6629 | 0 | Close
14009 | 2 | 9 | CC DChg | 02:34:00 | 116:37:02 | -0.2372 | 3.9799 | 0.60881 | 41.07 | 0 | 0 | 0.60881 | 41.07 | 0.00250814 | 169.18 | 0 | 0 | 0.00250814 | 169.18 | 2023-03-19 13:39:58 | -0.00094403 | -2.1964 | -148.1548 | 0 | Close
14010 | 2 | 9 | CC DChg | 02:34:30 | 116:37:32 | -0.23722 | 3.9792 | 0.61079 | 41.2 | 0 | 0 | 0.61079 | 41.2 | 0.002516 | 169.71 | 0 | 0 | 0.002516 | 169.71 | 2023-03-19 13:40:28 | -0.00094395 | -2.8239 | -190.4805 | 0 | Close
14011 | 2 | 9 | CC DChg | 02:35:00 | 116:38:02 | -0.23721 | 3.9783 | 0.61276 | 41.33 | 0 | 0 | 0.61276 | 41.33 | 0.00252387 | 170.24 | 0 | 0 | 0.00252387 | 170.24 | 2023-03-19 13:40:58 | -0.00094369 | -2.1963 | -148.1481 | 0 | Close
14012 | 2 | 9 | CC DChg | 02:35:30 | 116:38:32 | -0.23721 | 3.9775 | 0.61474 | 41.47 | 0 | 0 | 0.61474 | 41.47 | 0.00253173 | 170.77 | 0 | 0 | 0.00253173 | 170.77 | 2023-03-19 13:41:28 | -0.0009435 | -2.4709 | -166.6704 | 0 | Close
14013 | 2 | 9 | CC DChg | 02:36:00 | 116:39:02 | -0.23721 | 3.9767 | 0.61672 | 41.6 | 0 | 0 | 0.61672 | 41.6 | 0.00253959 | 171.3 | 0 | 0 | 0.00253959 | 171.3 | 2023-03-19 13:41:58 | -0.00094331 | -2.471 | -166.6779 | 0 | Close
14014 | 2 | 9 | CC DChg | 02:36:30 | 116:39:32 | -0.2372 | 3.9759 | 0.61869 | 41.73 | 0 | 0 | 0.61869 | 41.73 | 0.00254745 | 171.83 | 0 | 0 | 0.00254745 | 171.83 | 2023-03-19 13:42:28 | -0.00094308 | -2.4708 | -166.6667 | 0 | Close
14015 | 2 | 9 | CC DChg | 02:37:00 | 116:40:02 | -0.2372 | 3.975 | 0.62067 | 41.87 | 0 | 0 | 0.62067 | 41.87 | 0.00255531 | 172.36 | 0 | 0 | 0.00255531 | 172.36 | 2023-03-19 13:42:58 | -0.00094287 | -2.1963 | -148.1481 | 0 | Close
14016 | 2 | 9 | CC DChg | 02:37:30 | 116:40:32 | -0.2372 | 3.9743 | 0.62265 | 42 | 0 | 0 | 0.62265 | 42 | 0.00256317 | 172.89 | 0 | 0 | 0.00256317 | 172.89 | 2023-03-19 13:43:28 | -0.0009427 | -2.8239 | -190.4848 | 0 | Close
14017 | 2 | 9 | CC DChg | 02:38:00 | 116:41:02 | -0.2372 | 3.9735 | 0.62462 | 42.13 | 0 | 0 | 0.62462 | 42.13 | 0.00257102 | 173.42 | 0 | 0 | 0.00257102 | 173.42 | 2023-03-19 13:43:58 | -0.00094251 | -2.4708 | -166.6667 | 0 | Close
14018 | 2 | 9 | CC DChg | 02:38:30 | 116:41:32 | -0.2372 | 3.9727 | 0.6266 | 42.27 | 0 | 0 | 0.6266 | 42.27 | 0.00257888 | 173.95 | 0 | 0 | 0.00257888 | 173.95 | 2023-03-19 13:44:28 | -0.00094232 | -2.4709 | -166.6742 | 0 | Close
14019 | 2 | 9 | CC DChg | 02:39:00 | 116:42:02 | -0.2372 | 3.9718 | 0.62858 | 42.4 | 0 | 0 | 0.62858 | 42.4 | 0.00258673 | 174.48 | 0 | 0 | 0.00258673 | 174.48 | 2023-03-19 13:44:58 | -0.00094211 | -2.1963 | -148.1515 | 0 | Close
14020 | 2 | 9 | CC DChg | 02:39:30 | 116:42:32 | -0.23721 | 3.971 | 0.63055 | 42.53 | 0 | 0 | 0.63055 | 42.53 | 0.00259458 | 175.01 | 0 | 0 | 0.00259458 | 175.01 | 2023-03-19 13:45:28 | -0.00094196 | -2.4709 | -166.6704 | 0 | Close
14021 | 2 | 9 | CC DChg | 02:40:00 | 116:43:02 | -0.2372 | 3.9702 | 0.63253 | 42.67 | 0 | 0 | 0.63253 | 42.67 | 0.00260243 | 175.54 | 0 | 0 | 0.00260243 | 175.54 | 2023-03-19 13:45:58 | -0.00094173 | -2.4708 | -166.6667 | 0 | Close
14022 | 2 | 9 | CC DChg | 02:40:30 | 116:43:32 | -0.23721 | 3.9694 | 0.63451 | 42.8 | 0 | 0 | 0.63451 | 42.8 | 0.00261027 | 176.07 | 0 | 0 | 0.00261027 | 176.07 | 2023-03-19 13:46:28 | -0.00094158 | -2.4709 | -166.6704 | 0 | Close
14023 | 2 | 9 | CC DChg | 02:41:00 | 116:44:02 | -0.23721 | 3.9686 | 0.63648 | 42.93 | 0 | 0 | 0.63648 | 42.93 | 0.00261812 | 176.6 | 0 | 0 | 0.00261812 | 176.6 | 2023-03-19 13:46:58 | -0.00094139 | -2.4709 | -166.6742 | 0 | Close
14024 | 2 | 9 | CC DChg | 02:41:30 | 116:44:32 | -0.23721 | 3.9678 | 0.63846 | 43.07 | 0 | 0 | 0.63846 | 43.07 | 0.00262596 | 177.13 | 0 | 0 | 0.00262596 | 177.13 | 2023-03-19 13:47:28 | -0.0009412 | -2.4709 | -166.6704 | 0 | Close
14025 | 2 | 9 | CC DChg | 02:42:00 | 116:45:02 | -0.2372 | 3.967 | 0.64044 | 43.2 | 0 | 0 | 0.64044 | 43.2 | 0.00263381 | 177.66 | 0 | 0 | 0.00263381 | 177.66 | 2023-03-19 13:47:58 | -0.00094097 | -2.4708 | -166.6667 | 0 | Close
14026 | 2 | 9 | CC DChg | 02:42:30 | 116:45:32 | -0.2372 | 3.9662 | 0.64241 | 43.33 | 0 | 0 | 0.64241 | 43.33 | 0.00264165 | 178.19 | 0 | 0 | 0.00264165 | 178.19 | 2023-03-19 13:48:28 | -0.00094078 | -2.4709 | -166.6704 | 0 | Close
14027 | 2 | 9 | CC DChg | 02:43:00 | 116:46:02 | -0.23721 | 3.9654 | 0.64439 | 43.47 | 0 | 0 | 0.64439 | 43.47 | 0.00264949 | 178.72 | 0 | 0 | 0.00264949 | 178.72 | 2023-03-19 13:48:58 | -0.00094063 | -2.4709 | -166.6704 | 0 | Close
14028 | 2 | 9 | CC DChg | 02:43:30 | 116:46:32 | -0.2372 | 3.9646 | 0.64637 | 43.6 | 0 | 0 | 0.64637 | 43.6 | 0.00265732 | 179.25 | 0 | 0 | 0.00265732 | 179.25 | 2023-03-19 13:49:28 | -0.0009404 | -2.4708 | -166.6667 | 0 | Close
14029 | 2 | 9 | CC DChg | 02:44:00 | 116:47:02 | -0.23722 | 3.9638 | 0.64834 | 43.73 | 0 | 0 | 0.64834 | 43.73 | 0.00266516 | 179.77 | 0 | 0 | 0.00266516 | 179.77 | 2023-03-19 13:49:58 | -0.00094029 | -2.471 | -166.6779 | 0 | Close
14030 | 2 | 9 | CC DChg | 02:44:30 | 116:47:32 | -0.2372 | 3.963 | 0.65032 | 43.87 | 0 | 0 | 0.65032 | 43.87 | 0.00267299 | 180.3 | 0 | 0 | 0.00267299 | 180.3 | 2023-03-19 13:50:28 | -0.00094002 | -2.4708 | -166.6667 | 0 | Close
14031 | 2 | 9 | CC DChg | 02:45:00 | 116:48:02 | -0.2372 | 3.9622 | 0.6523 | 44 | 0 | 0 | 0.6523 | 44 | 0.00268083 | 180.83 | 0 | 0 | 0.00268083 | 180.83 | 2023-03-19 13:50:58 | -0.00093983 | -2.4709 | -166.6704 | 0 | Close
14032 | 2 | 9 | CC DChg | 02:45:30 | 116:48:32 | -0.2372 | 3.9614 | 0.65427 | 44.13 | 0 | 0 | 0.65427 | 44.13 | 0.00268866 | 181.36 | 0 | 0 | 0.00268866 | 181.36 | 2023-03-19 13:51:28 | -0.00093964 | -2.4709 | -166.6704 | 0 | Close
14033 | 2 | 9 | CC DChg | 02:46:00 | 116:49:02 | -0.23721 | 3.9605 | 0.65625 | 44.27 | 0 | 0 | 0.65625 | 44.27 | 0.00269649 | 181.89 | 0 | 0 | 0.00269649 | 181.89 | 2023-03-19 13:51:58 | -0.00093947 | -2.1964 | -148.1581 | 0 | Close
14034 | 2 | 9 | CC DChg | 02:46:30 | 116:49:32 | -0.2372 | 3.9597 | 0.65823 | 44.4 | 0 | 0 | 0.65823 | 44.4 | 0.00270432 | 182.42 | 0 | 0 | 0.00270432 | 182.42 | 2023-03-19 13:52:28 | -0.00093924 | -2.4708 | -166.6667 | 0 | Close
14035 | 2 | 9 | CC DChg | 02:47:00 | 116:50:02 | -0.23719 | 3.9589 | 0.6602 | 44.53 | 0 | 0 | 0.6602 | 44.53 | 0.00271214 | 182.94 | 0 | 0 | 0.00271214 | 182.94 | 2023-03-19 13:52:58 | -0.00093901 | -2.4707 | -166.6592 | 0 | Close
14036 | 2 | 9 | CC DChg | 02:47:30 | 116:50:32 | -0.2372 | 3.9581 | 0.66218 | 44.67 | 0 | 0 | 0.66218 | 44.67 | 0.00271997 | 183.47 | 0 | 0 | 0.00271997 | 183.47 | 2023-03-19 13:53:28 | -0.00093886 | -2.4708 | -166.6667 | 0 | Close
14037 | 2 | 9 | CC DChg | 02:48:00 | 116:51:02 | -0.23721 | 3.9574 | 0.66416 | 44.8 | 0 | 0 | 0.66416 | 44.8 | 0.00272779 | 184 | 0 | 0 | 0.00272779 | 184 | 2023-03-19 13:53:58 | -0.00093873 | -2.8237 | -190.4676 | 0 | Close
14038 | 2 | 9 | CC DChg | 02:48:30 | 116:51:32 | -0.23721 | 3.9566 | 0.66613 | 44.93 | 0 | 0 | 0.66613 | 44.93 | 0.00273561 | 184.53 | 0 | 0 | 0.00273561 | 184.53 | 2023-03-19 13:54:28 | -0.00093855 | -2.4709 | -166.6742 | 0 | Close
14039 | 2 | 9 | CC DChg | 02:49:00 | 116:52:02 | -0.2372 | 3.9557 | 0.66811 | 45.07 | 0 | 0 | 0.66811 | 45.07 | 0.00274343 | 185.05 | 0 | 0 | 0.00274343 | 185.05 | 2023-03-19 13:54:58 | -0.00093829 | -2.1962 | -148.1448 | 0 | Close
14040 | 2 | 9 | CC DChg | 02:49:30 | 116:52:32 | -0.2372 | 3.955 | 0.67009 | 45.2 | 0 | 0 | 0.67009 | 45.2 | 0.00275125 | 185.58 | 0 | 0 | 0.00275125 | 185.58 | 2023-03-19 13:55:28 | -0.00093813 | -2.8238 | -190.4762 | 0 | Close
14041 | 2 | 9 | CC DChg | 02:50:00 | 116:53:02 | -0.23719 | 3.9543 | 0.67206 | 45.33 | 0 | 0 | 0.67206 | 45.33 | 0.00275907 | 186.11 | 0 | 0 | 0.00275907 | 186.11 | 2023-03-19 13:55:58 | -0.00093792 | -2.8238 | -190.4762 | 0 | Close
14042 | 2 | 9 | CC DChg | 02:50:30 | 116:53:32 | -0.23719 | 3.9534 | 0.67404 | 45.47 | 0 | 0 | 0.67404 | 45.47 | 0.00276688 | 186.64 | 0 | 0 | 0.00276688 | 186.64 | 2023-03-19 13:56:28 | -0.00093771 | -2.1963 | -148.1481 | 0 | Close
14043 | 2 | 9 | CC DChg | 02:51:00 | 116:54:02 | -0.23719 | 3.9525 | 0.67602 | 45.6 | 0 | 0 | 0.67602 | 45.6 | 0.0027747 | 187.16 | 0 | 0 | 0.0027747 | 187.16 | 2023-03-19 13:56:58 | -0.00093749 | -2.1963 | -148.1481 | 0 | Close
14044 | 2 | 9 | CC DChg | 02:51:30 | 116:54:32 | -0.23721 | 3.9519 | 0.67799 | 45.73 | 0 | 0 | 0.67799 | 45.73 | 0.00278251 | 187.69 | 0 | 0 | 0.00278251 | 187.69 | 2023-03-19 13:57:28 | -0.00093743 | -3.2945 | -222.2272 | 0 | Close
14045 | 2 | 9 | CC DChg | 02:52:00 | 116:55:02 | -0.23721 | 3.9509 | 0.67997 | 45.87 | 0 | 0 | 0.67997 | 45.87 | 0.00279032 | 188.22 | 0 | 0 | 0.00279032 | 188.22 | 2023-03-19 13:57:58 | -0.00093719 | -1.9766 | -133.3273 | 0 | Close
14046 | 2 | 9 | CC DChg | 02:52:30 | 116:55:32 | -0.2372 | 3.9502 | 0.68195 | 46 | 0 | 0 | 0.68195 | 46 | 0.00279813 | 188.74 | 0 | 0 | 0.00279813 | 188.74 | 2023-03-19 13:58:28 | -0.00093699 | -2.8239 | -190.4848 | 0 | Close
14047 | 2 | 9 | CC DChg | 02:53:00 | 116:56:02 | -0.2372 | 3.9495 | 0.68392 | 46.13 | 0 | 0 | 0.68392 | 46.13 | 0.00280593 | 189.27 | 0 | 0 | 0.00280593 | 189.27 | 2023-03-19 13:58:58 | -0.00093682 | -2.8237 | -190.4719 | 0 | Close
14048 | 2 | 9 | CC DChg | 02:53:30 | 116:56:32 | -0.2372 | 3.9486 | 0.6859 | 46.27 | 0 | 0 | 0.6859 | 46.27 | 0.00281374 | 189.8 | 0 | 0 | 0.00281374 | 189.8 | 2023-03-19 13:59:28 | -0.00093661 | -2.1964 | -148.1548 | 0 | Close
14049 | 2 | 9 | CC DChg | 02:54:00 | 116:57:02 | -0.2372 | 3.9478 | 0.68788 | 46.4 | 0 | 0 | 0.68788 | 46.4 | 0.00282154 | 190.32 | 0 | 0 | 0.00282154 | 190.32 | 2023-03-19 13:59:58 | -0.00093642 | -2.4708 | -166.6629 | 0 | Close
14050 | 2 | 9 | CC DChg | 02:54:30 | 116:57:32 | -0.2372 | 3.9472 | 0.68985 | 46.53 | 0 | 0 | 0.68985 | 46.53 | 0.00282935 | 190.85 | 0 | 0 | 0.00282935 | 190.85 | 2023-03-19 14:00:28 | -0.00093628 | -3.2944 | -222.2222 | 0 | Close
14051 | 2 | 9 | CC DChg | 02:55:00 | 116:58:02 | -0.23719 | 3.9463 | 0.69183 | 46.67 | 0 | 0 | 0.69183 | 46.67 | 0.00283715 | 191.38 | 0 | 0 | 0.00283715 | 191.38 | 2023-03-19 14:00:58 | -0.00093602 | -2.1963 | -148.1481 | 0 | Close
14052 | 2 | 9 | CC DChg | 02:55:30 | 116:58:32 | -0.23722 | 3.9456 | 0.69381 | 46.8 | 0 | 0 | 0.69381 | 46.8 | 0.00284495 | 191.9 | 0 | 0 | 0.00284495 | 191.9 | 2023-03-19 14:01:28 | -0.00093598 | -2.8238 | -190.4762 | 0 | Close
14053 | 2 | 9 | CC DChg | 02:56:00 | 116:59:02 | -0.2372 | 3.9448 | 0.69578 | 46.93 | 0 | 0 | 0.69578 | 46.93 | 0.00285275 | 192.43 | 0 | 0 | 0.00285275 | 192.43 | 2023-03-19 14:01:58 | -0.00093571 | -2.4709 | -166.6704 | 0 | Close
14054 | 2 | 9 | CC DChg | 02:56:30 | 116:59:32 | -0.2372 | 3.944 | 0.69776 | 47.07 | 0 | 0 | 0.69776 | 47.07 | 0.00286054 | 192.95 | 0 | 0 | 0.00286054 | 192.95 | 2023-03-19 14:02:28 | -0.00093552 | -2.4707 | -166.6592 | 0 | Close
14055 | 2 | 9 | CC DChg | 02:57:00 | 117:00:02 | -0.23721 | 3.9432 | 0.69974 | 47.2 | 0 | 0 | 0.69974 | 47.2 | 0.00286834 | 193.48 | 0 | 0 | 0.00286834 | 193.48 | 2023-03-19 14:02:58 | -0.00093537 | -2.4708 | -166.6667 | 0 | Close
14056 | 2 | 9 | CC DChg | 02:57:30 | 117:00:32 | -0.23719 | 3.9424 | 0.70171 | 47.33 | 0 | 0 | 0.70171 | 47.33 | 0.00287613 | 194.01 | 0 | 0 | 0.00287613 | 194.01 | 2023-03-19 14:03:28 | -0.0009351 | -2.4709 | -166.6742 | 0 | Close
14057 | 2 | 9 | CC DChg | 02:58:00 | 117:01:02 | -0.23721 | 3.9417 | 0.70369 | 47.47 | 0 | 0 | 0.70369 | 47.47 | 0.00288393 | 194.53 | 0 | 0 | 0.00288393 | 194.53 | 2023-03-19 14:03:58 | -0.00093501 | -2.8239 | -190.4805 | 0 | Close
14058 | 2 | 9 | CC DChg | 02:58:30 | 117:01:32 | -0.2372 | 3.9409 | 0.70567 | 47.6 | 0 | 0 | 0.70567 | 47.6 | 0.00289172 | 195.06 | 0 | 0 | 0.00289172 | 195.06 | 2023-03-19 14:04:28 | -0.00093478 | -2.4708 | -166.6667 | 0 | Close
14059 | 2 | 9 | CC DChg | 02:59:00 | 117:02:02 | -0.23721 | 3.9401 | 0.70764 | 47.73 | 0 | 0 | 0.70764 | 47.73 | 0.0028995 | 195.58 | 0 | 0 | 0.0028995 | 195.58 | 2023-03-19 14:04:58 | -0.00093463 | -2.4708 | -166.6629 | 0 | Close
14060 | 2 | 9 | CC DChg | 02:59:30 | 117:02:32 | -0.23721 | 3.9394 | 0.70962 | 47.87 | 0 | 0 | 0.70962 | 47.87 | 0.00290729 | 196.11 | 0 | 0 | 0.00290729 | 196.11 | 2023-03-19 14:05:28 | -0.00093447 | -2.8238 | -190.4762 | 0 | Close
14061 | 2 | 9 | CC DChg | 03:00:00 | 117:03:02 | -0.2372 | 3.9386 | 0.7116 | 48 | 0 | 0 | 0.7116 | 48 | 0.00291508 | 196.63 | 0 | 0 | 0.00291508 | 196.63 | 2023-03-19 14:05:58 | -0.00093424 | -2.4709 | -166.6742 | 0 | Close
14062 | 2 | 9 | CC DChg | 03:00:30 | 117:03:32 | -0.23721 | 3.9377 | 0.71357 | 48.13 | 0 | 0 | 0.71357 | 48.13 | 0.00292286 | 197.16 | 0 | 0 | 0.00292286 | 197.16 | 2023-03-19 14:06:28 | -0.00093406 | -2.1962 | -148.1415 | 0 | Close
14063 | 2 | 9 | CC DChg | 03:01:00 | 117:04:02 | -0.23719 | 3.937 | 0.71555 | 48.27 | 0 | 0 | 0.71555 | 48.27 | 0.00293065 | 197.68 | 0 | 0 | 0.00293065 | 197.68 | 2023-03-19 14:06:58 | -0.00093382 | -2.8239 | -190.4805 | 0 | Close
14064 | 2 | 9 | CC DChg | 03:01:30 | 117:04:32 | -0.23722 | 3.9363 | 0.71753 | 48.4 | 0 | 0 | 0.71753 | 48.4 | 0.00293843 | 198.21 | 0 | 0 | 0.00293843 | 198.21 | 2023-03-19 14:07:28 | -0.00093377 | -2.8238 | -190.4762 | 0 | Close
14065 | 2 | 9 | CC DChg | 03:02:00 | 117:05:02 | -0.2372 | 3.9355 | 0.7195 | 48.53 | 0 | 0 | 0.7195 | 48.53 | 0.00294621 | 198.73 | 0 | 0 | 0.00294621 | 198.73 | 2023-03-19 14:07:58 | -0.0009335 | -2.471 | -166.6779 | 0 | Close
14066 | 2 | 9 | CC DChg | 03:02:30 | 117:05:32 | -0.23721 | 3.9347 | 0.72148 | 48.67 | 0 | 0 | 0.72148 | 48.67 | 0.00295399 | 199.26 | 0 | 0 | 0.00295399 | 199.26 | 2023-03-19 14:08:28 | -0.00093335 | -2.4709 | -166.6704 | 0 | Close
14067 | 2 | 9 | CC DChg | 03:03:00 | 117:06:02 | -0.23721 | 3.934 | 0.72346 | 48.8 | 0 | 0 | 0.72346 | 48.8 | 0.00296176 | 199.78 | 0 | 0 | 0.00296176 | 199.78 | 2023-03-19 14:08:58 | -0.00093318 | -2.8238 | -190.4762 | 0 | Close
14068 | 2 | 9 | CC DChg | 03:03:30 | 117:06:32 | -0.23721 | 3.9332 | 0.72543 | 48.93 | 0 | 0 | 0.72543 | 48.93 | 0.00296954 | 200.31 | 0 | 0 | 0.00296954 | 200.31 | 2023-03-19 14:09:28 | -0.00093299 | -2.471 | -166.6779 | 0 | Close
14069 | 2 | 9 | CC DChg | 03:04:00 | 117:07:02 | -0.2372 | 3.9326 | 0.72741 | 49.07 | 0 | 0 | 0.72741 | 49.07 | 0.00297731 | 200.83 | 0 | 0 | 0.00297731 | 200.83 | 2023-03-19 14:09:58 | -0.00093281 | -3.2944 | -222.2222 | 0 | Close
14070 | 2 | 9 | CC DChg | 03:04:30 | 117:07:32 | -0.23721 | 3.9317 | 0.72939 | 49.2 | 0 | 0 | 0.72939 | 49.2 | 0.00298509 | 201.35 | 0 | 0 | 0.00298509 | 201.35 | 2023-03-19 14:10:28 | -0.00093264 | -2.1964 | -148.1548 | 0 | Close
14071 | 2 | 9 | CC DChg | 03:05:00 | 117:08:02 | -0.2372 | 3.9309 | 0.73136 | 49.33 | 0 | 0 | 0.73136 | 49.33 | 0.00299286 | 201.88 | 0 | 0 | 0.00299286 | 201.88 | 2023-03-19 14:10:58 | -0.00093241 | -2.4709 | -166.6742 | 0 | Close
14072 | 2 | 9 | CC DChg | 03:05:30 | 117:08:32 | -0.23721 | 3.9301 | 0.73334 | 49.47 | 0 | 0 | 0.73334 | 49.47 | 0.00300063 | 202.4 | 0 | 0 | 0.00300063 | 202.4 | 2023-03-19 14:11:28 | -0.00093226 | -2.4709 | -166.6704 | 0 | Close
14073 | 2 | 9 | CC DChg | 03:06:00 | 117:09:02 | -0.23721 | 3.9294 | 0.73532 | 49.6 | 0 | 0 | 0.73532 | 49.6 | 0.00300839 | 202.93 | 0 | 0 | 0.00300839 | 202.93 | 2023-03-19 14:11:58 | -0.00093209 | -2.8239 | -190.4805 | 0 | Close
14074 | 2 | 9 | CC DChg | 03:06:30 | 117:09:32 | -0.23721 | 3.9287 | 0.73729 | 49.73 | 0 | 0 | 0.73729 | 49.73 | 0.00301616 | 203.45 | 0 | 0 | 0.00301616 | 203.45 | 2023-03-19 14:12:28 | -0.00093193 | -2.824 | -190.489 | 0 | Close
14075 | 2 | 9 | CC DChg | 03:07:00 | 117:10:02 | -0.23721 | 3.9279 | 0.73927 | 49.87 | 0 | 0 | 0.73927 | 49.87 | 0.00302393 | 203.97 | 0 | 0 | 0.00302393 | 203.97 | 2023-03-19 14:12:58 | -0.00093174 | -2.4708 | -166.6667 | 0 | Close
14076 | 2 | 9 | CC DChg | 03:07:30 | 117:10:32 | -0.23721 | 3.9271 | 0.74125 | 50 | 0 | 0 | 0.74125 | 50 | 0.00303169 | 204.5 | 0 | 0 | 0.00303169 | 204.5 | 2023-03-19 14:13:28 | -0.00093155 | -2.4708 | -166.6667 | 0 | Close
14077 | 2 | 9 | CC DChg | 03:08:00 | 117:11:02 | -0.23722 | 3.9264 | 0.74322 | 50.13 | 0 | 0 | 0.74322 | 50.13 | 0.00303945 | 205.02 | 0 | 0 | 0.00303945 | 205.02 | 2023-03-19 14:13:58 | -0.00093142 | -2.824 | -190.489 | 0 | Close
14078 | 2 | 9 | CC DChg | 03:08:30 | 117:11:32 | -0.23722 | 3.9256 | 0.7452 | 50.27 | 0 | 0 | 0.7452 | 50.27 | 0.00304721 | 205.55 | 0 | 0 | 0.00304721 | 205.55 | 2023-03-19 14:14:28 | -0.00093123 | -2.4709 | -166.6704 | 0 | Close
14079 | 2 | 9 | CC DChg | 03:09:00 | 117:12:02 | -0.23721 | 3.9248 | 0.74718 | 50.4 | 0 | 0 | 0.74718 | 50.4 | 0.00305497 | 206.07 | 0 | 0 | 0.00305497 | 206.07 | 2023-03-19 14:14:58 | -0.000931 | -2.4709 | -166.6742 | 0 | Close
14080 | 2 | 9 | CC DChg | 03:09:30 | 117:12:32 | -0.2372 | 3.9242 | 0.74916 | 50.53 | 0 | 0 | 0.74916 | 50.53 | 0.00306273 | 206.59 | 0 | 0 | 0.00306273 | 206.59 | 2023-03-19 14:15:28 | -0.00093082 | -3.2947 | -222.2372 | 0 | Close
14081 | 2 | 9 | CC DChg | 03:10:00 | 117:13:02 | -0.2372 | 3.9233 | 0.75113 | 50.67 | 0 | 0 | 0.75113 | 50.67 | 0.00307049 | 207.12 | 0 | 0 | 0.00307049 | 207.12 | 2023-03-19 14:15:58 | -0.00093061 | -2.1963 | -148.1515 | 0 | Close
14082 | 2 | 9 | CC DChg | 03:10:30 | 117:13:32 | -0.23721 | 3.9227 | 0.75311 | 50.8 | 0 | 0 | 0.75311 | 50.8 | 0.00307824 | 207.64 | 0 | 0 | 0.00307824 | 207.64 | 2023-03-19 14:16:28 | -0.0009305 | -3.2945 | -222.2272 | 0 | Close
14083 | 2 | 9 | CC DChg | 03:11:00 | 117:14:02 | -0.23721 | 3.9219 | 0.75509 | 50.93 | 0 | 0 | 0.75509 | 50.93 | 0.00308599 | 208.16 | 0 | 0 | 0.00308599 | 208.16 | 2023-03-19 14:16:58 | -0.00093031 | -2.471 | -166.6779 | 0 | Close
14084 | 2 | 9 | CC DChg | 03:11:30 | 117:14:32 | -0.23721 | 3.9211 | 0.75706 | 51.07 | 0 | 0 | 0.75706 | 51.07 | 0.00309375 | 208.68 | 0 | 0 | 0.00309375 | 208.68 | 2023-03-19 14:17:28 | -0.00093012 | -2.4708 | -166.6629 | 0 | Close
14085 | 2 | 9 | CC DChg | 03:12:00 | 117:15:02 | -0.2372 | 3.9203 | 0.75904 | 51.2 | 0 | 0 | 0.75904 | 51.2 | 0.0031015 | 209.21 | 0 | 0 | 0.0031015 | 209.21 | 2023-03-19 14:17:58 | -0.0009299 | -2.4709 | -166.6704 | 0 | Close
14086 | 2 | 9 | CC DChg | 03:12:30 | 117:15:32 | -0.2372 | 3.9196 | 0.76102 | 51.33 | 0 | 0 | 0.76102 | 51.33 | 0.00310924 | 209.73 | 0 | 0 | 0.00310924 | 209.73 | 2023-03-19 14:18:28 | -0.00092973 | -2.824 | -190.489 | 0 | Close
14087 | 2 | 9 | CC DChg | 03:13:00 | 117:16:02 | -0.2372 | 3.9189 | 0.76299 | 51.47 | 0 | 0 | 0.76299 | 51.47 | 0.00311699 | 210.25 | 0 | 0 | 0.00311699 | 210.25 | 2023-03-19 14:18:58 | -0.00092956 | -2.8239 | -190.4805 | 0 | Close
14088 | 2 | 9 | CC DChg | 03:13:30 | 117:16:32 | -0.23721 | 3.9181 | 0.76497 | 51.6 | 0 | 0 | 0.76497 | 51.6 | 0.00312474 | 210.77 | 0 | 0 | 0.00312474 | 210.77 | 2023-03-19 14:19:28 | -0.00092941 | -2.471 | -166.6779 | 0 | Close
14089 | 2 | 9 | CC DChg | 03:14:00 | 117:17:02 | -0.23721 | 3.9174 | 0.76695 | 51.73 | 0 | 0 | 0.76695 | 51.73 | 0.00313248 | 211.3 | 0 | 0 | 0.00313248 | 211.3 | 2023-03-19 14:19:58 | -0.00092925 | -2.8239 | -190.4805 | 0 | Close
14090 | 2 | 9 | CC DChg | 03:14:30 | 117:17:32 | -0.23721 | 3.9167 | 0.76892 | 51.87 | 0 | 0 | 0.76892 | 51.87 | 0.00314022 | 211.82 | 0 | 0 | 0.00314022 | 211.82 | 2023-03-19 14:20:28 | -0.00092908 | -2.824 | -190.489 | 0 | Close
14091 | 2 | 9 | CC DChg | 03:15:00 | 117:18:02 | -0.23721 | 3.9159 | 0.7709 | 52 | 0 | 0 | 0.7709 | 52 | 0.00314797 | 212.34 | 0 | 0 | 0.00314797 | 212.34 | 2023-03-19 14:20:58 | -0.00092889 | -2.4709 | -166.6704 | 0 | Close
14092 | 2 | 9 | CC DChg | 03:15:30 | 117:18:32 | -0.23721 | 3.9153 | 0.77288 | 52.13 | 0 | 0 | 0.77288 | 52.13 | 0.00315571 | 212.86 | 0 | 0 | 0.00315571 | 212.86 | 2023-03-19 14:21:28 | -0.00092875 | -3.2947 | -222.2372 | 0 | Close
14093 | 2 | 9 | CC DChg | 03:16:00 | 117:19:02 | -0.23721 | 3.9145 | 0.77485 | 52.27 | 0 | 0 | 0.77485 | 52.27 | 0.00316345 | 213.39 | 0 | 0 | 0.00316345 | 213.39 | 2023-03-19 14:21:58 | -0.00092856 | -2.4709 | -166.6704 | 0 | Close
14094 | 2 | 9 | CC DChg | 03:16:30 | 117:19:32 | -0.23719 | 3.9138 | 0.77683 | 52.4 | 0 | 0 | 0.77683 | 52.4 | 0.00317118 | 213.91 | 0 | 0 | 0.00317118 | 213.91 | 2023-03-19 14:22:28 | -0.00092831 | -2.8239 | -190.4805 | 0 | Close
14095 | 2 | 9 | CC DChg | 03:17:00 | 117:20:02 | -0.2372 | 3.913 | 0.77881 | 52.53 | 0 | 0 | 0.77881 | 52.53 | 0.00317892 | 214.43 | 0 | 0 | 0.00317892 | 214.43 | 2023-03-19 14:22:58 | -0.00092816 | -2.4708 | -166.6629 | 0 | Close
14096 | 2 | 9 | CC DChg | 03:17:30 | 117:20:32 | -0.23719 | 3.9123 | 0.78078 | 52.67 | 0 | 0 | 0.78078 | 52.67 | 0.00318665 | 214.95 | 0 | 0 | 0.00318665 | 214.95 | 2023-03-19 14:23:28 | -0.00092796 | -2.8239 | -190.4805 | 0 | Close
14097 | 2 | 9 | CC DChg | 03:18:00 | 117:21:02 | -0.2372 | 3.9114 | 0.78276 | 52.8 | 0 | 0 | 0.78276 | 52.8 | 0.00319438 | 215.47 | 0 | 0 | 0.00319438 | 215.47 | 2023-03-19 14:23:58 | -0.00092778 | -2.1963 | -148.1515 | 0 | Close
14098 | 2 | 9 | CC DChg | 03:18:30 | 117:21:32 | -0.2372 | 3.9108 | 0.78474 | 52.93 | 0 | 0 | 0.78474 | 52.93 | 0.00320211 | 215.99 | 0 | 0 | 0.00320211 | 215.99 | 2023-03-19 14:24:28 | -0.00092764 | -3.2944 | -222.2172 | 0 | Close
14099 | 2 | 9 | CC DChg | 03:19:00 | 117:22:02 | -0.23719 | 3.91 | 0.78671 | 53.07 | 0 | 0 | 0.78671 | 53.07 | 0.00320984 | 216.52 | 0 | 0 | 0.00320984 | 216.52 | 2023-03-19 14:24:58 | -0.00092741 | -2.4709 | -166.6704 | 0 | Close
14100 | 2 | 9 | CC DChg | 03:19:30 | 117:22:32 | -0.2372 | 3.9093 | 0.78869 | 53.2 | 0 | 0 | 0.78869 | 53.2 | 0.00321757 | 217.04 | 0 | 0 | 0.00321757 | 217.04 | 2023-03-19 14:25:28 | -0.00092729 | -2.8236 | -190.4633 | 0 | Close
14101 | 2 | 9 | CC DChg | 03:20:00 | 117:23:02 | -0.23719 | 3.9085 | 0.79067 | 53.33 | 0 | 0 | 0.79067 | 53.33 | 0.0032253 | 217.56 | 0 | 0 | 0.0032253 | 217.56 | 2023-03-19 14:25:58 | -0.00092706 | -2.471 | -166.6779 | 0 | Close
14102 | 2 | 9 | CC DChg | 03:20:30 | 117:23:32 | -0.2372 | 3.9078 | 0.79264 | 53.47 | 0 | 0 | 0.79264 | 53.47 | 0.00323302 | 218.08 | 0 | 0 | 0.00323302 | 218.08 | 2023-03-19 14:26:28 | -0.00092693 | -2.8237 | -190.4719 | 0 | Close
14103 | 2 | 9 | CC DChg | 03:21:00 | 117:24:02 | -0.23718 | 3.9071 | 0.79462 | 53.6 | 0 | 0 | 0.79462 | 53.6 | 0.00324075 | 218.6 | 0 | 0 | 0.00324075 | 218.6 | 2023-03-19 14:26:58 | -0.00092669 | -2.8237 | -190.4719 | 0 | Close
14104 | 2 | 9 | CC DChg | 03:21:30 | 117:24:32 | -0.23721 | 3.9064 | 0.7966 | 53.73 | 0 | 0 | 0.7966 | 53.73 | 0.00324847 | 219.12 | 0 | 0 | 0.00324847 | 219.12 | 2023-03-19 14:27:28 | -0.00092664 | -2.8239 | -190.4805 | 0 | Close
14105 | 2 | 9 | CC DChg | 03:22:00 | 117:25:02 | -0.2372 | 3.9057 | 0.79857 | 53.87 | 0 | 0 | 0.79857 | 53.87 | 0.00325619 | 219.64 | 0 | 0 | 0.00325619 | 219.64 | 2023-03-19 14:27:58 | -0.00092643 | -2.8237 | -190.4719 | 0 | Close
14106 | 2 | 9 | CC DChg | 03:22:30 | 117:25:32 | -0.23718 | 3.9049 | 0.80055 | 54 | 0 | 0 | 0.80055 | 54 | 0.00326391 | 220.16 | 0 | 0 | 0.00326391 | 220.16 | 2023-03-19 14:28:28 | -0.00092616 | -2.4709 | -166.6704 | 0 | Close
14107 | 2 | 9 | CC DChg | 03:23:00 | 117:26:02 | -0.2372 | 3.9043 | 0.80253 | 54.13 | 0 | 0 | 0.80253 | 54.13 | 0.00327163 | 220.68 | 0 | 0 | 0.00327163 | 220.68 | 2023-03-19 14:28:58 | -0.0009261 | -3.2945 | -222.2272 | 0 | Close
14108 | 2 | 9 | CC DChg | 03:23:30 | 117:26:32 | -0.2372 | 3.9035 | 0.8045 | 54.27 | 0 | 0 | 0.8045 | 54.27 | 0.00327935 | 221.2 | 0 | 0 | 0.00327935 | 221.2 | 2023-03-19 14:29:28 | -0.00092591 | -2.4708 | -166.6629 | 0 | Close
14109 | 2 | 9 | CC DChg | 03:24:00 | 117:27:02 | -0.23721 | 3.9028 | 0.80648 | 54.4 | 0 | 0 | 0.80648 | 54.4 | 0.00328706 | 221.72 | 0 | 0 | 0.00328706 | 221.72 | 2023-03-19 14:29:58 | -0.00092578 | -2.8239 | -190.4805 | 0 | Close
14110 | 2 | 9 | CC DChg | 03:24:30 | 117:27:32 | -0.23721 | 3.9021 | 0.80846 | 54.53 | 0 | 0 | 0.80846 | 54.53 | 0.00329477 | 222.24 | 0 | 0 | 0.00329477 | 222.24 | 2023-03-19 14:30:28 | -0.00092562 | -2.8237 | -190.4719 | 0 | Close
14111 | 2 | 9 | CC DChg | 03:25:00 | 117:28:02 | -0.2372 | 3.9014 | 0.81043 | 54.67 | 0 | 0 | 0.81043 | 54.67 | 0.00330249 | 222.76 | 0 | 0 | 0.00330249 | 222.76 | 2023-03-19 14:30:58 | -0.00092541 | -2.8237 | -190.4719 | 0 | Close
14112 | 2 | 9 | CC DChg | 03:25:30 | 117:28:32 | -0.23719 | 3.9007 | 0.81241 | 54.8 | 0 | 0 | 0.81241 | 54.8 | 0.0033102 | 223.28 | 0 | 0 | 0.0033102 | 223.28 | 2023-03-19 14:31:28 | -0.00092521 | -2.8239 | -190.4805 | 0 | Close
14113 | 2 | 9 | CC DChg | 03:26:00 | 117:29:02 | -0.23719 | 3.8999 | 0.81439 | 54.93 | 0 | 0 | 0.81439 | 54.93 | 0.00331791 | 223.8 | 0 | 0 | 0.00331791 | 223.8 | 2023-03-19 14:31:58 | -0.00092502 | -2.4709 | -166.6704 | 0 | Close
14114 | 2 | 9 | CC DChg | 03:26:30 | 117:29:32 | -0.23719 | 3.8992 | 0.81636 | 55.07 | 0 | 0 | 0.81636 | 55.07 | 0.00332562 | 224.32 | 0 | 0 | 0.00332562 | 224.32 | 2023-03-19 14:32:28 | -0.00092485 | -2.8237 | -190.4719 | 0 | Close
14115 | 2 | 9 | CC DChg | 03:27:00 | 117:30:02 | -0.2372 | 3.8986 | 0.81834 | 55.2 | 0 | 0 | 0.81834 | 55.2 | 0.00333332 | 224.84 | 0 | 0 | 0.00333332 | 224.84 | 2023-03-19 14:32:58 | -0.00092475 | -3.2944 | -222.2172 | 0 | Close
14116 | 2 | 9 | CC DChg | 03:27:30 | 117:30:32 | -0.23722 | 3.8979 | 0.82032 | 55.33 | 0 | 0 | 0.82032 | 55.33 | 0.00334103 | 225.36 | 0 | 0 | 0.00334103 | 225.36 | 2023-03-19 14:33:28 | -0.00092466 | -2.8239 | -190.4805 | 0 | Close
14117 | 2 | 9 | CC DChg | 03:28:00 | 117:31:02 | -0.2372 | 3.8972 | 0.82229 | 55.47 | 0 | 0 | 0.82229 | 55.47 | 0.00334873 | 225.88 | 0 | 0 | 0.00334873 | 225.88 | 2023-03-19 14:33:58 | -0.00092442 | -2.8237 | -190.4719 | 0 | Close
14118 | 2 | 9 | CC DChg | 03:28:30 | 117:31:32 | -0.23721 | 3.8965 | 0.82427 | 55.6 | 0 | 0 | 0.82427 | 55.6 | 0.00335643 | 226.4 | 0 | 0 | 0.00335643 | 226.4 | 2023-03-19 14:34:28 | -0.00092429 | -2.824 | -190.489 | 0 | Close
14119 | 2 | 9 | CC DChg | 03:29:00 | 117:32:02 | -0.2372 | 3.8958 | 0.82625 | 55.73 | 0 | 0 | 0.82625 | 55.73 | 0.00336414 | 226.92 | 0 | 0 | 0.00336414 | 226.92 | 2023-03-19 14:34:58 | -0.00092408 | -2.8236 | -190.4633 | 0 | Close
14120 | 2 | 9 | CC DChg | 03:29:30 | 117:32:32 | -0.23721 | 3.895 | 0.82822 | 55.87 | 0 | 0 | 0.82822 | 55.87 | 0.00337184 | 227.44 | 0 | 0 | 0.00337184 | 227.44 | 2023-03-19 14:35:28 | -0.00092393 | -2.4709 | -166.6704 | 0 | Close
14121 | 2 | 9 | CC DChg | 03:30:00 | 117:33:02 | -0.2372 | 3.8943 | 0.8302 | 56 | 0 | 0 | 0.8302 | 56 | 0.00337953 | 227.96 | 0 | 0 | 0.00337953 | 227.96 | 2023-03-19 14:35:58 | -0.00092373 | -2.8239 | -190.4805 | 0 | Close
14122 | 2 | 9 | CC DChg | 03:30:30 | 117:33:32 | -0.2372 | 3.8936 | 0.83218 | 56.13 | 0 | 0 | 0.83218 | 56.13 | 0.00338723 | 228.48 | 0 | 0 | 0.00338723 | 228.48 | 2023-03-19 14:36:28 | -0.00092356 | -2.8237 | -190.4719 | 0 | Close
14123 | 2 | 9 | CC DChg | 03:31:00 | 117:34:02 | -0.2372 | 3.8929 | 0.83415 | 56.27 | 0 | 0 | 0.83415 | 56.27 | 0.00339493 | 229 | 0 | 0 | 0.00339493 | 229 | 2023-03-19 14:36:58 | -0.0009234 | -2.8239 | -190.4805 | 0 | Close
14124 | 2 | 9 | CC DChg | 03:31:30 | 117:34:32 | -0.2372 | 3.8922 | 0.83613 | 56.4 | 0 | 0 | 0.83613 | 56.4 | 0.00340262 | 229.52 | 0 | 0 | 0.00340262 | 229.52 | 2023-03-19 14:37:28 | -0.00092323 | -2.8237 | -190.4719 | 0 | Close
14125 | 2 | 9 | CC DChg | 03:32:00 | 117:35:02 | -0.23722 | 3.8916 | 0.83811 | 56.53 | 0 | 0 | 0.83811 | 56.53 | 0.00341032 | 230.04 | 0 | 0 | 0.00341032 | 230.04 | 2023-03-19 14:37:58 | -0.00092317 | -3.2945 | -222.2272 | 0 | Close
14126 | 2 | 9 | CC DChg | 03:32:30 | 117:35:32 | -0.23721 | 3.8909 | 0.84008 | 56.67 | 0 | 0 | 0.84008 | 56.67 | 0.00341801 | 230.56 | 0 | 0 | 0.00341801 | 230.56 | 2023-03-19 14:38:28 | -0.00092296 | -2.8239 | -190.4805 | 0 | Close
14127 | 2 | 9 | CC DChg | 03:33:00 | 117:36:02 | -0.23721 | 3.8902 | 0.84206 | 56.8 | 0 | 0 | 0.84206 | 56.8 | 0.0034257 | 231.08 | 0 | 0 | 0.0034257 | 231.08 | 2023-03-19 14:38:58 | -0.00092279 | -2.8239 | -190.4805 | 0 | Close
14128 | 2 | 9 | CC DChg | 03:33:30 | 117:36:32 | -0.23721 | 3.8895 | 0.84404 | 56.93 | 0 | 0 | 0.84404 | 56.93 | 0.00343339 | 231.59 | 0 | 0 | 0.00343339 | 231.59 | 2023-03-19 14:39:28 | -0.00092263 | -2.824 | -190.489 | 0 | Close
14129 | 2 | 9 | CC DChg | 03:34:00 | 117:37:02 | -0.23722 | 3.8888 | 0.84601 | 57.07 | 0 | 0 | 0.84601 | 57.07 | 0.00344108 | 232.11 | 0 | 0 | 0.00344108 | 232.11 | 2023-03-19 14:39:58 | -0.0009225 | -2.824 | -190.489 | 0 | Close
14130 | 2 | 9 | CC DChg | 03:34:30 | 117:37:32 | -0.23721 | 3.8881 | 0.84799 | 57.2 | 0 | 0 | 0.84799 | 57.2 | 0.00344876 | 232.63 | 0 | 0 | 0.00344876 | 232.63 | 2023-03-19 14:40:28 | -0.0009223 | -2.8237 | -190.4719 | 0 | Close
14131 | 2 | 9 | CC DChg | 03:35:00 | 117:38:02 | -0.23719 | 3.8874 | 0.84997 | 57.33 | 0 | 0 | 0.84997 | 57.33 | 0.00345645 | 233.15 | 0 | 0 | 0.00345645 | 233.15 | 2023-03-19 14:40:58 | -0.00092205 | -2.824 | -190.489 | 0 | Close
14132 | 2 | 9 | CC DChg | 03:35:30 | 117:38:32 | -0.2372 | 3.8867 | 0.85194 | 57.47 | 0 | 0 | 0.85194 | 57.47 | 0.00346413 | 233.67 | 0 | 0 | 0.00346413 | 233.67 | 2023-03-19 14:41:28 | -0.00092193 | -2.8239 | -190.4805 | 0 | Close
14133 | 2 | 9 | CC DChg | 03:36:00 | 117:39:02 | -0.23721 | 3.886 | 0.85392 | 57.6 | 0 | 0 | 0.85392 | 57.6 | 0.00347181 | 234.19 | 0 | 0 | 0.00347181 | 234.19 | 2023-03-19 14:41:58 | -0.0009218 | -2.8237 | -190.4719 | 0 | Close
14134 | 2 | 9 | CC DChg | 03:36:30 | 117:39:32 | -0.23721 | 3.8855 | 0.8559 | 57.73 | 0 | 0 | 0.8559 | 57.73 | 0.00347949 | 234.7 | 0 | 0 | 0.00347949 | 234.7 | 2023-03-19 14:42:28 | -0.00092168 | -3.9536 | -266.6847 | 0 | Close
14135 | 2 | 9 | CC DChg | 03:37:00 | 117:40:02 | -0.23722 | 3.8847 | 0.85787 | 57.87 | 0 | 0 | 0.85787 | 57.87 | 0.00348717 | 235.22 | 0 | 0 | 0.00348717 | 235.22 | 2023-03-19 14:42:58 | -0.00092153 | -2.471 | -166.6779 | 0 | Close
14136 | 2 | 9 | CC DChg | 03:37:30 | 117:40:32 | -0.2372 | 3.8841 | 0.85985 | 58 | 0 | 0 | 0.85985 | 58 | 0.00349485 | 235.74 | 0 | 0 | 0.00349485 | 235.74 | 2023-03-19 14:43:28 | -0.00092131 | -3.2945 | -222.2272 | 0 | Close
14137 | 2 | 9 | CC DChg | 03:38:00 | 117:41:02 | -0.23721 | 3.8833 | 0.86183 | 58.13 | 0 | 0 | 0.86183 | 58.13 | 0.00350253 | 236.26 | 0 | 0 | 0.00350253 | 236.26 | 2023-03-19 14:43:58 | -0.00092116 | -2.4709 | -166.6704 | 0 | Close
14138 | 2 | 9 | CC DChg | 03:38:30 | 117:41:32 | -0.23721 | 3.8827 | 0.8638 | 58.27 | 0 | 0 | 0.8638 | 58.27 | 0.0035102 | 236.78 | 0 | 0 | 0.0035102 | 236.78 | 2023-03-19 14:44:28 | -0.00092102 | -3.2945 | -222.2272 | 0 | Close
14139 | 2 | 9 | CC DChg | 03:39:00 | 117:42:02 | -0.23719 | 3.882 | 0.86578 | 58.4 | 0 | 0 | 0.86578 | 58.4 | 0.00351788 | 237.29 | 0 | 0 | 0.00351788 | 237.29 | 2023-03-19 14:44:58 | -0.00092077 | -2.8237 | -190.4719 | 0 | Close
14140 | 2 | 9 | CC DChg | 03:39:30 | 117:42:32 | -0.2372 | 3.8814 | 0.86776 | 58.53 | 0 | 0 | 0.86776 | 58.53 | 0.00352555 | 237.81 | 0 | 0 | 0.00352555 | 237.81 | 2023-03-19 14:45:28 | -0.00092067 | -3.2947 | -222.2372 | 0 | Close
14141 | 2 | 9 | CC DChg | 03:40:00 | 117:43:02 | -0.23719 | 3.8807 | 0.86973 | 58.67 | 0 | 0 | 0.86973 | 58.67 | 0.00353322 | 238.33 | 0 | 0 | 0.00353322 | 238.33 | 2023-03-19 14:45:58 | -0.00092046 | -2.8239 | -190.4805 | 0 | Close
14142 | 2 | 9 | CC DChg | 03:40:30 | 117:43:32 | -0.23721 | 3.8801 | 0.87171 | 58.8 | 0 | 0 | 0.87171 | 58.8 | 0.00354089 | 238.85 | 0 | 0 | 0.00354089 | 238.85 | 2023-03-19 14:46:28 | -0.0009204 | -3.2947 | -222.2372 | 0 | Close
14143 | 2 | 9 | CC DChg | 03:41:00 | 117:44:02 | -0.23721 | 3.8793 | 0.87369 | 58.93 | 0 | 0 | 0.87369 | 58.93 | 0.00354856 | 239.36 | 0 | 0 | 0.00354856 | 239.36 | 2023-03-19 14:46:58 | -0.00092021 | -2.4708 | -166.6629 | 0 | Close
14144 | 2 | 9 | CC DChg | 03:41:30 | 117:44:32 | -0.23721 | 3.8787 | 0.87566 | 59.07 | 0 | 0 | 0.87566 | 59.07 | 0.00355623 | 239.88 | 0 | 0 | 0.00355623 | 239.88 | 2023-03-19 14:47:28 | -0.00092007 | -3.2944 | -222.2172 | 0 | Close
14145 | 2 | 9 | CC DChg | 03:42:00 | 117:45:02 | -0.23721 | 3.8781 | 0.87764 | 59.2 | 0 | 0 | 0.87764 | 59.2 | 0.0035639 | 240.4 | 0 | 0 | 0.0035639 | 240.4 | 2023-03-19 14:47:58 | -0.00091992 | -3.2947 | -222.2372 | 0 | Close
14146 | 2 | 9 | CC DChg | 03:42:30 | 117:45:32 | -0.23722 | 3.8775 | 0.87962 | 59.33 | 0 | 0 | 0.87962 | 59.33 | 0.00357156 | 240.91 | 0 | 0 | 0.00357156 | 240.91 | 2023-03-19 14:48:28 | -0.00091982 | -3.2945 | -222.2272 | 0 | Close
14147 | 2 | 9 | CC DChg | 03:43:00 | 117:46:02 | -0.23721 | 3.8768 | 0.88159 | 59.47 | 0 | 0 | 0.88159 | 59.47 | 0.00357923 | 241.43 | 0 | 0 | 0.00357923 | 241.43 | 2023-03-19 14:48:58 | -0.00091962 | -2.824 | -190.489 | 0 | Close
14148 | 2 | 9 | CC DChg | 03:43:30 | 117:46:32 | -0.2372 | 3.8761 | 0.88357 | 59.6 | 0 | 0 | 0.88357 | 59.6 | 0.00358689 | 241.95 | 0 | 0 | 0.00358689 | 241.95 | 2023-03-19 14:49:28 | -0.00091941 | -2.8237 | -190.4719 | 0 | Close
14149 | 2 | 9 | CC DChg | 03:44:00 | 117:47:02 | -0.23722 | 3.8756 | 0.88555 | 59.73 | 0 | 0 | 0.88555 | 59.73 | 0.00359455 | 242.47 | 0 | 0 | 0.00359455 | 242.47 | 2023-03-19 14:49:58 | -0.00091937 | -3.9534 | -266.6727 | 0 | Close
14150 | 2 | 9 | CC DChg | 03:44:30 | 117:47:32 | -0.2372 | 3.8749 | 0.88752 | 59.87 | 0 | 0 | 0.88752 | 59.87 | 0.00360221 | 242.98 | 0 | 0 | 0.00360221 | 242.98 | 2023-03-19 14:50:28 | -0.00091913 | -2.824 | -190.489 | 0 | Close
14151 | 2 | 9 | CC DChg | 03:45:00 | 117:48:02 | -0.23722 | 3.8742 | 0.8895 | 60 | 0 | 0 | 0.8895 | 60 | 0.00360987 | 243.5 | 0 | 0 | 0.00360987 | 243.5 | 2023-03-19 14:50:58 | -0.00091904 | -2.824 | -190.489 | 0 | Close
14152 | 2 | 9 | CC DChg | 03:45:30 | 117:48:32 | -0.2372 | 3.8735 | 0.89148 | 60.13 | 0 | 0 | 0.89148 | 60.13 | 0.00361753 | 244.02 | 0 | 0 | 0.00361753 | 244.02 | 2023-03-19 14:51:28 | -0.00091879 | -2.8237 | -190.4719 | 0 | Close
14153 | 2 | 9 | CC DChg | 03:46:00 | 117:49:02 | -0.23721 | 3.8729 | 0.89345 | 60.27 | 0 | 0 | 0.89345 | 60.27 | 0.00362518 | 244.53 | 0 | 0 | 0.00362518 | 244.53 | 2023-03-19 14:51:58 | -0.00091869 | -3.2947 | -222.2372 | 0 | Close
14154 | 2 | 9 | CC DChg | 03:46:30 | 117:49:32 | -0.23721 | 3.8721 | 0.89543 | 60.4 | 0 | 0 | 0.89543 | 60.4 | 0.00363284 | 245.05 | 0 | 0 | 0.00363284 | 245.05 | 2023-03-19 14:52:28 | -0.0009185 | -2.4709 | -166.6704 | 0 | Close
14155 | 2 | 9 | CC DChg | 03:47:00 | 117:50:02 | -0.23719 | 3.8715 | 0.89741 | 60.53 | 0 | 0 | 0.89741 | 60.53 | 0.00364049 | 245.56 | 0 | 0 | 0.00364049 | 245.56 | 2023-03-19 14:52:58 | -0.00091828 | -3.2942 | -222.2072 | 0 | Close
14156 | 2 | 9 | CC DChg | 03:47:30 | 117:50:32 | -0.23721 | 3.8709 | 0.89938 | 60.67 | 0 | 0 | 0.89938 | 60.67 | 0.00364814 | 246.08 | 0 | 0 | 0.00364814 | 246.08 | 2023-03-19 14:53:28 | -0.00091822 | -3.2947 | -222.2372 | 0 | Close
14157 | 2 | 9 | CC DChg | 03:48:00 | 117:51:02 | -0.2372 | 3.8703 | 0.90136 | 60.8 | 0 | 0 | 0.90136 | 60.8 | 0.00365579 | 246.6 | 0 | 0 | 0.00365579 | 246.6 | 2023-03-19 14:53:58 | -0.00091804 | -3.2944 | -222.2172 | 0 | Close
14158 | 2 | 9 | CC DChg | 03:48:30 | 117:51:32 | -0.23719 | 3.8696 | 0.90334 | 60.93 | 0 | 0 | 0.90334 | 60.93 | 0.00366344 | 247.11 | 0 | 0 | 0.00366344 | 247.11 | 2023-03-19 14:54:28 | -0.00091783 | -2.8239 | -190.4805 | 0 | Close
14159 | 2 | 9 | CC DChg | 03:49:00 | 117:52:02 | -0.2372 | 3.869 | 0.90531 | 61.07 | 0 | 0 | 0.90531 | 61.07 | 0.00367109 | 247.63 | 0 | 0 | 0.00367109 | 247.63 | 2023-03-19 14:54:58 | -0.00091773 | -3.2945 | -222.2272 | 0 | Close
14160 | 2 | 9 | CC DChg | 03:49:30 | 117:52:32 | -0.2372 | 3.8684 | 0.90729 | 61.2 | 0 | 0 | 0.90729 | 61.2 | 0.00367874 | 248.14 | 0 | 0 | 0.00367874 | 248.14 | 2023-03-19 14:55:28 | -0.00091758 | -3.2944 | -222.2172 | 0 | Close
14161 | 2 | 9 | CC DChg | 03:50:00 | 117:53:02 | -0.23719 | 3.8677 | 0.90927 | 61.33 | 0 | 0 | 0.90927 | 61.33 | 0.00368639 | 248.66 | 0 | 0 | 0.00368639 | 248.66 | 2023-03-19 14:55:58 | -0.00091738 | -2.8237 | -190.4719 | 0 | Close
14162 | 2 | 9 | CC DChg | 03:50:30 | 117:53:32 | -0.2372 | 3.8671 | 0.91124 | 61.47 | 0 | 0 | 0.91124 | 61.47 | 0.00369403 | 249.18 | 0 | 0 | 0.00369403 | 249.18 | 2023-03-19 14:56:28 | -0.00091728 | -3.2945 | -222.2272 | 0 | Close
14163 | 2 | 9 | CC DChg | 03:51:00 | 117:54:02 | -0.23719 | 3.8665 | 0.91322 | 61.6 | 0 | 0 | 0.91322 | 61.6 | 0.00370167 | 249.69 | 0 | 0 | 0.00370167 | 249.69 | 2023-03-19 14:56:58 | -0.0009171 | -3.2944 | -222.2172 | 0 | Close
14164 | 2 | 9 | CC DChg | 03:51:30 | 117:54:32 | -0.23721 | 3.8658 | 0.9152 | 61.73 | 0 | 0 | 0.9152 | 61.73 | 0.00370932 | 250.21 | 0 | 0 | 0.00370932 | 250.21 | 2023-03-19 14:57:28 | -0.00091701 | -2.8239 | -190.4805 | 0 | Close
14165 | 2 | 9 | CC DChg | 03:52:00 | 117:55:02 | -0.23718 | 3.8652 | 0.91717 | 61.87 | 0 | 0 | 0.91717 | 61.87 | 0.00371696 | 250.72 | 0 | 0 | 0.00371696 | 250.72 | 2023-03-19 14:57:58 | -0.00091675 | -3.2944 | -222.2172 | 0 | Close
14166 | 2 | 9 | CC DChg | 03:52:30 | 117:55:32 | -0.23718 | 3.8645 | 0.91915 | 62 | 0 | 0 | 0.91915 | 62 | 0.0037246 | 251.24 | 0 | 0 | 0.0037246 | 251.24 | 2023-03-19 14:58:28 | -0.00091658 | -2.8237 | -190.4719 | 0 | Close
14167 | 2 | 9 | CC DChg | 03:53:00 | 117:56:02 | -0.23719 | 3.864 | 0.92113 | 62.13 | 0 | 0 | 0.92113 | 62.13 | 0.00373223 | 251.75 | 0 | 0 | 0.00373223 | 251.75 | 2023-03-19 14:58:58 | -0.0009165 | -3.9534 | -266.6727 | 0 | Close
14168 | 2 | 9 | CC DChg | 03:53:30 | 117:56:32 | -0.2372 | 3.8632 | 0.9231 | 62.27 | 0 | 0 | 0.9231 | 62.27 | 0.00373987 | 252.27 | 0 | 0 | 0.00373987 | 252.27 | 2023-03-19 14:59:28 | -0.00091635 | -2.4708 | -166.6629 | 0 | Close
14169 | 2 | 9 | CC DChg | 03:54:00 | 117:57:02 | -0.2372 | 3.8627 | 0.92508 | 62.4 | 0 | 0 | 0.92508 | 62.4 | 0.00374751 | 252.78 | 0 | 0 | 0.00374751 | 252.78 | 2023-03-19 14:59:58 | -0.00091623 | -3.9532 | -266.6607 | 0 | Close
14170 | 2 | 9 | CC DChg | 03:54:30 | 117:57:32 | -0.2372 | 3.8621 | 0.92706 | 62.53 | 0 | 0 | 0.92706 | 62.53 | 0.00375514 | 253.3 | 0 | 0 | 0.00375514 | 253.3 | 2023-03-19 15:00:28 | -0.00091609 | -3.2944 | -222.2172 | 0 | Close
14171 | 2 | 9 | CC DChg | 03:55:00 | 117:58:02 | -0.2372 | 3.8615 | 0.92903 | 62.67 | 0 | 0 | 0.92903 | 62.67 | 0.00376278 | 253.81 | 0 | 0 | 0.00376278 | 253.81 | 2023-03-19 15:00:58 | -0.00091595 | -3.2945 | -222.2272 | 0 | Close
14172 | 2 | 9 | CC DChg | 03:55:30 | 117:58:32 | -0.2372 | 3.8609 | 0.93101 | 62.8 | 0 | 0 | 0.93101 | 62.8 | 0.00377041 | 254.33 | 0 | 0 | 0.00377041 | 254.33 | 2023-03-19 15:01:28 | -0.00091581 | -3.2945 | -222.2272 | 0 | Close
14173 | 2 | 9 | CC DChg | 03:56:00 | 117:59:02 | -0.2372 | 3.8602 | 0.93299 | 62.93 | 0 | 0 | 0.93299 | 62.93 | 0.00377804 | 254.84 | 0 | 0 | 0.00377804 | 254.84 | 2023-03-19 15:01:58 | -0.00091564 | -2.8239 | -190.4805 | 0 | Close
14174 | 2 | 9 | CC DChg | 03:56:30 | 117:59:32 | -0.2372 | 3.8596 | 0.93496 | 63.07 | 0 | 0 | 0.93496 | 63.07 | 0.00378567 | 255.36 | 0 | 0 | 0.00378567 | 255.36 | 2023-03-19 15:02:28 | -0.0009155 | -3.2944 | -222.2172 | 0 | Close
14175 | 2 | 9 | CC DChg | 03:57:00 | 118:00:02 | -0.23719 | 3.859 | 0.93694 | 63.2 | 0 | 0 | 0.93694 | 63.2 | 0.0037933 | 255.87 | 0 | 0 | 0.0037933 | 255.87 | 2023-03-19 15:02:58 | -0.00091532 | -3.2945 | -222.2272 | 0 | Close
14176 | 2 | 9 | CC DChg | 03:57:30 | 118:00:32 | -0.2372 | 3.8584 | 0.93892 | 63.33 | 0 | 0 | 0.93892 | 63.33 | 0.00380092 | 256.39 | 0 | 0 | 0.00380092 | 256.39 | 2023-03-19 15:03:28 | -0.00091521 | -3.2942 | -222.2072 | 0 | Close
14177 | 2 | 9 | CC DChg | 03:58:00 | 118:01:02 | -0.23721 | 3.8579 | 0.94089 | 63.47 | 0 | 0 | 0.94089 | 63.47 | 0.00380855 | 256.9 | 0 | 0 | 0.00380855 | 256.9 | 2023-03-19 15:03:58 | -0.00091513 | -3.9534 | -266.6727 | 0 | Close
14178 | 2 | 9 | CC DChg | 03:58:30 | 118:01:32 | -0.23719 | 3.8572 | 0.94287 | 63.6 | 0 | 0 | 0.94287 | 63.6 | 0.00381618 | 257.41 | 0 | 0 | 0.00381618 | 257.41 | 2023-03-19 15:04:28 | -0.00091489 | -2.8239 | -190.4805 | 0 | Close
14179 | 2 | 9 | CC DChg | 03:59:00 | 118:02:02 | -0.2372 | 3.8567 | 0.94485 | 63.73 | 0 | 0 | 0.94485 | 63.73 | 0.0038238 | 257.93 | 0 | 0 | 0.0038238 | 257.93 | 2023-03-19 15:04:58 | -0.00091481 | -3.9534 | -266.6727 | 0 | Close
14180 | 2 | 9 | CC DChg | 03:59:30 | 118:02:32 | -0.23721 | 3.856 | 0.94682 | 63.87 | 0 | 0 | 0.94682 | 63.87 | 0.00383142 | 258.44 | 0 | 0 | 0.00383142 | 258.44 | 2023-03-19 15:05:28 | -0.00091468 | -2.8236 | -190.4633 | 0 | Close
14181 | 2 | 9 | CC DChg | 04:00:00 | 118:03:02 | -0.23719 | 3.8554 | 0.9488 | 64 | 0 | 0 | 0.9488 | 64 | 0.00383904 | 258.96 | 0 | 0 | 0.00383904 | 258.96 | 2023-03-19 15:05:58 | -0.00091446 | -3.2945 | -222.2272 | 0 | Close
14182 | 2 | 9 | CC DChg | 04:00:30 | 118:03:32 | -0.23721 | 3.8548 | 0.95078 | 64.13 | 0 | 0 | 0.95078 | 64.13 | 0.00384666 | 259.47 | 0 | 0 | 0.00384666 | 259.47 | 2023-03-19 15:06:28 | -0.0009144 | -3.2944 | -222.2172 | 0 | Close
14183 | 2 | 9 | CC DChg | 04:01:00 | 118:04:02 | -0.23719 | 3.8542 | 0.95275 | 64.27 | 0 | 0 | 0.95275 | 64.27 | 0.00385428 | 259.99 | 0 | 0 | 0.00385428 | 259.99 | 2023-03-19 15:06:58 | -0.00091418 | -3.2945 | -222.2272 | 0 | Close
14184 | 2 | 9 | CC DChg | 04:01:30 | 118:04:32 | -0.23722 | 3.8536 | 0.95473 | 64.4 | 0 | 0 | 0.95473 | 64.4 | 0.0038619 | 260.5 | 0 | 0 | 0.0038619 | 260.5 | 2023-03-19 15:07:28 | -0.00091415 | -3.2945 | -222.2272 | 0 | Close
14185 | 2 | 9 | CC DChg | 04:02:00 | 118:05:02 | -0.23722 | 3.8532 | 0.95671 | 64.53 | 0 | 0 | 0.95671 | 64.53 | 0.00386952 | 261.01 | 0 | 0 | 0.00386952 | 261.01 | 2023-03-19 15:07:58 | -0.00091406 | -4.9416 | -333.3258 | 0 | Close
14186 | 2 | 9 | CC DChg | 04:02:30 | 118:05:32 | -0.2372 | 3.8525 | 0.95868 | 64.67 | 0 | 0 | 0.95868 | 64.67 | 0.00387713 | 261.53 | 0 | 0 | 0.00387713 | 261.53 | 2023-03-19 15:08:28 | -0.00091381 | -2.824 | -190.489 | 0 | Close
14187 | 2 | 9 | CC DChg | 04:03:00 | 118:06:02 | -0.23722 | 3.852 | 0.96066 | 64.8 | 0 | 0 | 0.96066 | 64.8 | 0.00388475 | 262.04 | 0 | 0 | 0.00388475 | 262.04 | 2023-03-19 15:08:58 | -0.00091377 | -3.9534 | -266.6727 | 0 | Close
14188 | 2 | 9 | CC DChg | 04:03:30 | 118:06:32 | -0.2372 | 3.8514 | 0.96264 | 64.93 | 0 | 0 | 0.96264 | 64.93 | 0.00389236 | 262.55 | 0 | 0 | 0.00389236 | 262.55 | 2023-03-19 15:09:28 | -0.00091355 | -3.2947 | -222.2372 | 0 | Close
14189 | 2 | 9 | CC DChg | 04:04:00 | 118:07:02 | -0.23721 | 3.8508 | 0.96461 | 65.07 | 0 | 0 | 0.96461 | 65.07 | 0.00389998 | 263.07 | 0 | 0 | 0.00389998 | 263.07 | 2023-03-19 15:09:58 | -0.00091345 | -3.2945 | -222.2272 | 0 | Close
14190 | 2 | 9 | CC DChg | 04:04:30 | 118:07:32 | -0.23722 | 3.8502 | 0.96659 | 65.2 | 0 | 0 | 0.96659 | 65.2 | 0.00390759 | 263.58 | 0 | 0 | 0.00390759 | 263.58 | 2023-03-19 15:10:28 | -0.00091334 | -3.2947 | -222.2372 | 0 | Close
14191 | 2 | 9 | CC DChg | 04:05:00 | 118:08:02 | -0.23721 | 3.8497 | 0.96857 | 65.33 | 0 | 0 | 0.96857 | 65.33 | 0.0039152 | 264.09 | 0 | 0 | 0.0039152 | 264.09 | 2023-03-19 15:10:58 | -0.00091319 | -3.9534 | -266.6727 | 0 | Close
14192 | 2 | 9 | CC DChg | 04:05:30 | 118:08:32 | -0.23721 | 3.8491 | 0.97055 | 65.47 | 0 | 0 | 0.97055 | 65.47 | 0.00392281 | 264.61 | 0 | 0 | 0.00392281 | 264.61 | 2023-03-19 15:11:28 | -0.00091305 | -3.2947 | -222.2372 | 0 | Close
14193 | 2 | 9 | CC DChg | 04:06:00 | 118:09:02 | -0.23723 | 3.8484 | 0.97252 | 65.6 | 0 | 0 | 0.97252 | 65.6 | 0.00393041 | 265.12 | 0 | 0 | 0.00393041 | 265.12 | 2023-03-19 15:11:58 | -0.00091296 | -2.8237 | -190.4719 | 0 | Close
14194 | 2 | 9 | CC DChg | 04:06:30 | 118:09:32 | -0.23721 | 3.8478 | 0.9745 | 65.73 | 0 | 0 | 0.9745 | 65.73 | 0.00393802 | 265.63 | 0 | 0 | 0.00393802 | 265.63 | 2023-03-19 15:12:28 | -0.00091274 | -3.2945 | -222.2272 | 0 | Close
14195 | 2 | 9 | CC DChg | 04:07:00 | 118:10:02 | -0.2372 | 3.8472 | 0.97648 | 65.87 | 0 | 0 | 0.97648 | 65.87 | 0.00394563 | 266.15 | 0 | 0 | 0.00394563 | 266.15 | 2023-03-19 15:12:58 | -0.00091256 | -3.2947 | -222.2372 | 0 | Close
14196 | 2 | 9 | CC DChg | 04:07:30 | 118:10:32 | -0.23721 | 3.8468 | 0.97845 | 66 | 0 | 0 | 0.97845 | 66 | 0.00395323 | 266.66 | 0 | 0 | 0.00395323 | 266.66 | 2023-03-19 15:13:28 | -0.0009125 | -4.9418 | -333.3408 | 0 | Close
14197 | 2 | 9 | CC DChg | 04:08:00 | 118:11:02 | -0.23722 | 3.8462 | 0.98043 | 66.13 | 0 | 0 | 0.98043 | 66.13 | 0.00396083 | 267.17 | 0 | 0 | 0.00396083 | 267.17 | 2023-03-19 15:13:58 | -0.0009124 | -3.2947 | -222.2372 | 0 | Close
14198 | 2 | 9 | CC DChg | 04:08:30 | 118:11:32 | -0.23722 | 3.8456 | 0.98241 | 66.27 | 0 | 0 | 0.98241 | 66.27 | 0.00396844 | 267.69 | 0 | 0 | 0.00396844 | 267.69 | 2023-03-19 15:14:28 | -0.00091225 | -3.2945 | -222.2272 | 0 | Close
14199 | 2 | 9 | CC DChg | 04:09:00 | 118:12:02 | -0.23722 | 3.8451 | 0.98438 | 66.4 | 0 | 0 | 0.98438 | 66.4 | 0.00397604 | 268.2 | 0 | 0 | 0.00397604 | 268.2 | 2023-03-19 15:14:58 | -0.00091213 | -3.9534 | -266.6727 | 0 | Close
14200 | 2 | 9 | CC DChg | 04:09:30 | 118:12:32 | -0.23722 | 3.8445 | 0.98636 | 66.53 | 0 | 0 | 0.98636 | 66.53 | 0.00398364 | 268.71 | 0 | 0 | 0.00398364 | 268.71 | 2023-03-19 15:15:28 | -0.00091199 | -3.2945 | -222.2272 | 0 | Close
14201 | 2 | 9 | CC DChg | 04:10:00 | 118:13:02 | -0.23721 | 3.844 | 0.98834 | 66.67 | 0 | 0 | 0.98834 | 66.67 | 0.00399124 | 269.22 | 0 | 0 | 0.00399124 | 269.22 | 2023-03-19 15:15:58 | -0.00091184 | -3.9538 | -266.6966 | 0 | Close
14202 | 2 | 9 | CC DChg | 04:10:30 | 118:13:32 | -0.23721 | 3.8433 | 0.99031 | 66.8 | 0 | 0 | 0.99031 | 66.8 | 0.00399884 | 269.74 | 0 | 0 | 0.00399884 | 269.74 | 2023-03-19 15:16:28 | -0.00091167 | -2.8239 | -190.4805 | 0 | Close
14203 | 2 | 9 | CC DChg | 04:11:00 | 118:14:02 | -0.23719 | 3.8429 | 0.99229 | 66.93 | 0 | 0 | 0.99229 | 66.93 | 0.00400643 | 270.25 | 0 | 0 | 0.00400643 | 270.25 | 2023-03-19 15:16:58 | -0.0009115 | -4.9418 | -333.3408 | 0 | Close
14204 | 2 | 9 | CC DChg | 04:11:30 | 118:14:32 | -0.23721 | 3.8423 | 0.99427 | 67.07 | 0 | 0 | 0.99427 | 67.07 | 0.00401403 | 270.76 | 0 | 0 | 0.00401403 | 270.76 | 2023-03-19 15:17:28 | -0.00091143 | -3.2945 | -222.2272 | 0 | Close
14205 | 2 | 9 | CC DChg | 04:12:00 | 118:15:02 | -0.23722 | 3.8417 | 0.99624 | 67.2 | 0 | 0 | 0.99624 | 67.2 | 0.00402162 | 271.27 | 0 | 0 | 0.00402162 | 271.27 | 2023-03-19 15:17:58 | -0.00091133 | -3.2945 | -222.2272 | 0 | Close
14206 | 2 | 9 | CC DChg | 04:12:30 | 118:15:32 | -0.23721 | 3.8412 | 0.99822 | 67.33 | 0 | 0 | 0.99822 | 67.33 | 0.00402922 | 271.79 | 0 | 0 | 0.00402922 | 271.79 | 2023-03-19 15:18:28 | -0.00091117 | -3.9536 | -266.6847 | 0 | Close
14207 | 2 | 9 | CC DChg | 04:13:00 | 118:16:02 | -0.2372 | 3.8406 | 1.0002 | 67.47 | 0 | 0 | 1.0002 | 67.47 | 0.00403681 | 272.3 | 0 | 0 | 0.00403681 | 272.3 | 2023-03-19 15:18:58 | -0.00091099 | -3.2945 | -222.2272 | 0 | Close
14208 | 2 | 9 | CC DChg | 04:13:30 | 118:16:32 | -0.23721 | 3.8402 | 1.00217 | 67.6 | 0 | 0 | 1.00217 | 67.6 | 0.0040444 | 272.81 | 0 | 0 | 0.0040444 | 272.81 | 2023-03-19 15:19:28 | -0.00091093 | -4.942 | -333.3558 | 0 | Close
14209 | 2 | 9 | CC DChg | 04:14:00 | 118:17:02 | -0.23721 | 3.8396 | 1.00415 | 67.73 | 0 | 0 | 1.00415 | 67.73 | 0.00405199 | 273.32 | 0 | 0 | 0.00405199 | 273.32 | 2023-03-19 15:19:58 | -0.00091079 | -3.2947 | -222.2372 | 0 | Close
14210 | 2 | 9 | CC DChg | 04:14:30 | 118:17:32 | -0.23721 | 3.8389 | 1.00613 | 67.87 | 0 | 0 | 1.00613 | 67.87 | 0.00405958 | 273.83 | 0 | 0 | 0.00405958 | 273.83 | 2023-03-19 15:20:28 | -0.00091063 | -2.8239 | -190.4805 | 0 | Close
14211 | 2 | 9 | CC DChg | 04:15:00 | 118:18:02 | -0.23721 | 3.8385 | 1.0081 | 68 | 0 | 0 | 1.0081 | 68 | 0.00406717 | 274.35 | 0 | 0 | 0.00406717 | 274.35 | 2023-03-19 15:20:58 | -0.00091053 | -4.942 | -333.3558 | 0 | Close
14212 | 2 | 9 | CC DChg | 04:15:30 | 118:18:32 | -0.23722 | 3.8379 | 1.01008 | 68.13 | 0 | 0 | 1.01008 | 68.13 | 0.00407476 | 274.86 | 0 | 0 | 0.00407476 | 274.86 | 2023-03-19 15:21:28 | -0.00091043 | -3.2944 | -222.2172 | 0 | Close
14213 | 2 | 9 | CC DChg | 04:16:00 | 118:19:02 | -0.2372 | 3.8373 | 1.01206 | 68.27 | 0 | 0 | 1.01206 | 68.27 | 0.00408234 | 275.37 | 0 | 0 | 0.00408234 | 275.37 | 2023-03-19 15:21:58 | -0.00091021 | -3.2948 | -222.2472 | 0 | Close
14214 | 2 | 9 | CC DChg | 04:16:30 | 118:19:32 | -0.23721 | 3.8368 | 1.01403 | 68.4 | 0 | 0 | 1.01403 | 68.4 | 0.00408993 | 275.88 | 0 | 0 | 0.00408993 | 275.88 | 2023-03-19 15:22:28 | -0.00091013 | -3.9534 | -266.6727 | 0 | Close
14215 | 2 | 9 | CC DChg | 04:17:00 | 118:20:02 | -0.23721 | 3.8363 | 1.01601 | 68.53 | 0 | 0 | 1.01601 | 68.53 | 0.00409751 | 276.39 | 0 | 0 | 0.00409751 | 276.39 | 2023-03-19 15:22:58 | -0.00091001 | -3.9532 | -266.6607 | 0 | Close
14216 | 2 | 9 | CC DChg | 04:17:30 | 118:20:32 | -0.2372 | 3.8358 | 1.01799 | 68.67 | 0 | 0 | 1.01799 | 68.67 | 0.00410509 | 276.9 | 0 | 0 | 0.00410509 | 276.9 | 2023-03-19 15:23:28 | -0.00090985 | -3.9534 | -266.6727 | 0 | Close
14217 | 2 | 9 | CC DChg | 04:18:00 | 118:21:02 | -0.23721 | 3.8352 | 1.01996 | 68.8 | 0 | 0 | 1.01996 | 68.8 | 0.00411267 | 277.41 | 0 | 0 | 0.00411267 | 277.41 | 2023-03-19 15:23:58 | -0.00090975 | -3.2945 | -222.2272 | 0 | Close
14218 | 2 | 9 | CC DChg | 04:18:30 | 118:21:32 | -0.2372 | 3.8347 | 1.02194 | 68.93 | 0 | 0 | 1.02194 | 68.93 | 0.00412025 | 277.93 | 0 | 0 | 0.00412025 | 277.93 | 2023-03-19 15:24:28 | -0.00090959 | -3.9532 | -266.6607 | 0 | Close
14219 | 2 | 9 | CC DChg | 04:19:00 | 118:22:02 | -0.2372 | 3.8342 | 1.02392 | 69.07 | 0 | 0 | 1.02392 | 69.07 | 0.00412783 | 278.44 | 0 | 0 | 0.00412783 | 278.44 | 2023-03-19 15:24:58 | -0.00090947 | -3.9536 | -266.6847 | 0 | Close
14220 | 2 | 9 | CC DChg | 04:19:30 | 118:22:32 | -0.23719 | 3.8337 | 1.02589 | 69.2 | 0 | 0 | 1.02589 | 69.2 | 0.00413541 | 278.95 | 0 | 0 | 0.00413541 | 278.95 | 2023-03-19 15:25:28 | -0.00090932 | -3.9532 | -266.6607 | 0 | Close
14221 | 2 | 9 | CC DChg | 04:20:00 | 118:23:02 | -0.23721 | 3.8332 | 1.02787 | 69.33 | 0 | 0 | 1.02787 | 69.33 | 0.00414299 | 279.46 | 0 | 0 | 0.00414299 | 279.46 | 2023-03-19 15:25:58 | -0.00090927 | -3.9534 | -266.6727 | 0 | Close
14222 | 2 | 9 | CC DChg | 04:20:30 | 118:23:32 | -0.2372 | 3.8326 | 1.02985 | 69.47 | 0 | 0 | 1.02985 | 69.47 | 0.00415057 | 279.97 | 0 | 0 | 0.00415057 | 279.97 | 2023-03-19 15:26:28 | -0.00090909 | -3.2944 | -222.2172 | 0 | Close
14223 | 2 | 9 | CC DChg | 04:21:00 | 118:24:02 | -0.2372 | 3.8321 | 1.03182 | 69.6 | 0 | 0 | 1.03182 | 69.6 | 0.00415814 | 280.48 | 0 | 0 | 0.00415814 | 280.48 | 2023-03-19 15:26:58 | -0.00090897 | -3.9534 | -266.6727 | 0 | Close
14224 | 2 | 9 | CC DChg | 04:21:30 | 118:24:32 | -0.2372 | 3.8315 | 1.0338 | 69.73 | 0 | 0 | 1.0338 | 69.73 | 0.00416572 | 280.99 | 0 | 0 | 0.00416572 | 280.99 | 2023-03-19 15:27:28 | -0.00090883 | -3.2947 | -222.2372 | 0 | Close
14225 | 2 | 9 | CC DChg | 04:22:00 | 118:25:02 | -0.2372 | 3.8311 | 1.03578 | 69.87 | 0 | 0 | 1.03578 | 69.87 | 0.00417329 | 281.5 | 0 | 0 | 0.00417329 | 281.5 | 2023-03-19 15:27:58 | -0.00090874 | -4.9413 | -333.3108 | 0 | Close
14226 | 2 | 9 | CC DChg | 04:22:30 | 118:25:32 | -0.23721 | 3.8306 | 1.03775 | 70 | 0 | 0 | 1.03775 | 70 | 0.00418086 | 282.01 | 0 | 0 | 0.00418086 | 282.01 | 2023-03-19 15:28:28 | -0.00090866 | -3.9534 | -266.6727 | 0 | Close
14227 | 2 | 9 | CC DChg | 04:23:00 | 118:26:02 | -0.2372 | 3.8301 | 1.03973 | 70.13 | 0 | 0 | 1.03973 | 70.13 | 0.00418843 | 282.52 | 0 | 0 | 0.00418843 | 282.52 | 2023-03-19 15:28:58 | -0.0009085 | -3.9532 | -266.6607 | 0 | Close
14228 | 2 | 9 | CC DChg | 04:23:30 | 118:26:32 | -0.23719 | 3.8295 | 1.04171 | 70.27 | 0 | 0 | 1.04171 | 70.27 | 0.004196 | 283.04 | 0 | 0 | 0.004196 | 283.04 | 2023-03-19 15:29:28 | -0.00090832 | -3.2947 | -222.2372 | 0 | Close
14229 | 2 | 9 | CC DChg | 04:24:00 | 118:27:02 | -0.2372 | 3.829 | 1.04368 | 70.4 | 0 | 0 | 1.04368 | 70.4 | 0.00420357 | 283.55 | 0 | 0 | 0.00420357 | 283.55 | 2023-03-19 15:29:58 | -0.00090824 | -3.9532 | -266.6607 | 0 | Close
14230 | 2 | 9 | CC DChg | 04:24:30 | 118:27:32 | -0.23721 | 3.8285 | 1.04566 | 70.53 | 0 | 0 | 1.04566 | 70.53 | 0.00421114 | 284.06 | 0 | 0 | 0.00421114 | 284.06 | 2023-03-19 15:30:28 | -0.00090816 | -3.9536 | -266.6847 | 0 | Close
14231 | 2 | 9 | CC DChg | 04:25:00 | 118:28:02 | -0.2372 | 3.828 | 1.04764 | 70.67 | 0 | 0 | 1.04764 | 70.67 | 0.00421871 | 284.57 | 0 | 0 | 0.00421871 | 284.57 | 2023-03-19 15:30:58 | -0.000908 | -3.9529 | -266.6367 | 0 | Close
14232 | 2 | 9 | CC DChg | 04:25:30 | 118:28:32 | -0.23721 | 3.8276 | 1.04961 | 70.8 | 0 | 0 | 1.04961 | 70.8 | 0.00422627 | 285.08 | 0 | 0 | 0.00422627 | 285.08 | 2023-03-19 15:31:28 | -0.00090795 | -4.942 | -333.3558 | 0 | Close
14233 | 2 | 9 | CC DChg | 04:26:00 | 118:29:02 | -0.2372 | 3.827 | 1.05159 | 70.93 | 0 | 0 | 1.05159 | 70.93 | 0.00423384 | 285.59 | 0 | 0 | 0.00423384 | 285.59 | 2023-03-19 15:31:58 | -0.00090776 | -3.2944 | -222.2172 | 0 | Close
14234 | 2 | 9 | CC DChg | 04:26:30 | 118:29:32 | -0.23719 | 3.8265 | 1.05357 | 71.07 | 0 | 0 | 1.05357 | 71.07 | 0.0042414 | 286.1 | 0 | 0 | 0.0042414 | 286.1 | 2023-03-19 15:32:28 | -0.00090761 | -3.9536 | -266.6847 | 0 | Close
14235 | 2 | 9 | CC DChg | 04:27:00 | 118:30:02 | -0.2372 | 3.8261 | 1.05554 | 71.2 | 0 | 0 | 1.05554 | 71.2 | 0.00424897 | 286.61 | 0 | 0 | 0.00424897 | 286.61 | 2023-03-19 15:32:58 | -0.00090755 | -4.9413 | -333.3108 | 0 | Close
14236 | 2 | 9 | CC DChg | 04:27:30 | 118:30:32 | -0.23721 | 3.8255 | 1.05752 | 71.33 | 0 | 0 | 1.05752 | 71.33 | 0.00425653 | 287.12 | 0 | 0 | 0.00425653 | 287.12 | 2023-03-19 15:33:28 | -0.00090745 | -3.2945 | -222.2272 | 0 | Close
14237 | 2 | 9 | CC DChg | 04:28:00 | 118:31:02 | -0.23719 | 3.825 | 1.0595 | 71.47 | 0 | 0 | 1.0595 | 71.47 | 0.00426409 | 287.63 | 0 | 0 | 0.00426409 | 287.63 | 2023-03-19 15:33:58 | -0.00090725 | -3.9532 | -266.6607 | 0 | Close
14238 | 2 | 9 | CC DChg | 04:28:30 | 118:31:32 | -0.23719 | 3.8245 | 1.06147 | 71.6 | 0 | 0 | 1.06147 | 71.6 | 0.00427165 | 288.14 | 0 | 0 | 0.00427165 | 288.14 | 2023-03-19 15:34:28 | -0.00090713 | -3.9534 | -266.6727 | 0 | Close
14239 | 2 | 9 | CC DChg | 04:29:00 | 118:32:02 | -0.2372 | 3.824 | 1.06345 | 71.73 | 0 | 0 | 1.06345 | 71.73 | 0.00427921 | 288.65 | 0 | 0 | 0.00427921 | 288.65 | 2023-03-19 15:34:58 | -0.00090705 | -3.9534 | -266.6727 | 0 | Close
14240 | 2 | 9 | CC DChg | 04:29:30 | 118:32:32 | -0.23719 | 3.8236 | 1.06543 | 71.87 | 0 | 0 | 1.06543 | 71.87 | 0.00428677 | 289.16 | 0 | 0 | 0.00428677 | 289.16 | 2023-03-19 15:35:28 | -0.00090692 | -4.9416 | -333.3258 | 0 | Close
14241 | 2 | 9 | CC DChg | 04:30:00 | 118:33:02 | -0.2372 | 3.8231 | 1.0674 | 72 | 0 | 0 | 1.0674 | 72 | 0.00429433 | 289.67 | 0 | 0 | 0.00429433 | 289.67 | 2023-03-19 15:35:58 | -0.00090684 | -3.9534 | -266.6727 | 0 | Close
14242 | 2 | 9 | CC DChg | 04:30:30 | 118:33:32 | -0.2372 | 3.8226 | 1.06938 | 72.13 | 0 | 0 | 1.06938 | 72.13 | 0.00430188 | 290.18 | 0 | 0 | 0.00430188 | 290.18 | 2023-03-19 15:36:28 | -0.00090672 | -3.9531 | -266.6487 | 0 | Close
14243 | 2 | 9 | CC DChg | 04:31:00 | 118:34:02 | -0.23721 | 3.8221 | 1.07136 | 72.27 | 0 | 0 | 1.07136 | 72.27 | 0.00430944 | 290.69 | 0 | 0 | 0.00430944 | 290.69 | 2023-03-19 15:36:58 | -0.00090664 | -3.9534 | -266.6727 | 0 | Close
14244 | 2 | 9 | CC DChg | 04:31:30 | 118:34:32 | -0.23721 | 3.8217 | 1.07333 | 72.4 | 0 | 0 | 1.07333 | 72.4 | 0.00431699 | 291.2 | 0 | 0 | 0.00431699 | 291.2 | 2023-03-19 15:37:28 | -0.00090655 | -4.9418 | -333.3408 | 0 | Close
14245 | 2 | 9 | CC DChg | 04:32:00 | 118:35:02 | -0.23721 | 3.8213 | 1.07531 | 72.53 | 0 | 0 | 1.07531 | 72.53 | 0.00432455 | 291.71 | 0 | 0 | 0.00432455 | 291.71 | 2023-03-19 15:37:58 | -0.00090645 | -4.9418 | -333.3408 | 0 | Close
14246 | 2 | 9 | CC DChg | 04:32:30 | 118:35:32 | -0.2372 | 3.8208 | 1.07729 | 72.67 | 0 | 0 | 1.07729 | 72.67 | 0.0043321 | 292.22 | 0 | 0 | 0.0043321 | 292.22 | 2023-03-19 15:38:28 | -0.00090629 | -3.9534 | -266.6727 | 0 | Close
14247 | 2 | 9 | CC DChg | 04:33:00 | 118:36:02 | -0.23721 | 3.8203 | 1.07926 | 72.8 | 0 | 0 | 1.07926 | 72.8 | 0.00433965 | 292.73 | 0 | 0 | 0.00433965 | 292.73 | 2023-03-19 15:38:58 | -0.00090621 | -3.9536 | -266.6847 | 0 | Close
14248 | 2 | 9 | CC DChg | 04:33:30 | 118:36:32 | -0.23721 | 3.8198 | 1.08124 | 72.93 | 0 | 0 | 1.08124 | 72.93 | 0.0043472 | 293.23 | 0 | 0 | 0.0043472 | 293.23 | 2023-03-19 15:39:28 | -0.00090609 | -3.9532 | -266.6607 | 0 | Close
14249 | 2 | 9 | CC DChg | 04:34:00 | 118:37:02 | -0.23721 | 3.8193 | 1.08322 | 73.07 | 0 | 0 | 1.08322 | 73.07 | 0.00435475 | 293.74 | 0 | 0 | 0.00435475 | 293.74 | 2023-03-19 15:39:58 | -0.00090598 | -3.9536 | -266.6847 | 0 | Close
14250 | 2 | 9 | CC DChg | 04:34:30 | 118:37:32 | -0.23721 | 3.8188 | 1.08519 | 73.2 | 0 | 0 | 1.08519 | 73.2 | 0.0043623 | 294.25 | 0 | 0 | 0.0043623 | 294.25 | 2023-03-19 15:40:28 | -0.00090586 | -3.9536 | -266.6847 | 0 | Close
14251 | 2 | 9 | CC DChg | 04:35:00 | 118:38:02 | -0.23722 | 3.8183 | 1.08717 | 73.33 | 0 | 0 | 1.08717 | 73.33 | 0.00436985 | 294.76 | 0 | 0 | 0.00436985 | 294.76 | 2023-03-19 15:40:58 | -0.00090578 | -3.9532 | -266.6607 | 0 | Close
14252 | 2 | 9 | CC DChg | 04:35:30 | 118:38:32 | -0.2372 | 3.8179 | 1.08915 | 73.47 | 0 | 0 | 1.08915 | 73.47 | 0.0043774 | 295.27 | 0 | 0 | 0.0043774 | 295.27 | 2023-03-19 15:41:28 | -0.00090561 | -4.942 | -333.3558 | 0 | Close
14253 | 2 | 9 | CC DChg | 04:36:00 | 118:39:02 | -0.23719 | 3.8175 | 1.09112 | 73.6 | 0 | 0 | 1.09112 | 73.6 | 0.00438495 | 295.78 | 0 | 0 | 0.00438495 | 295.78 | 2023-03-19 15:41:58 | -0.00090547 | -4.9418 | -333.3408 | 0 | Close
14254 | 2 | 9 | CC DChg | 04:36:30 | 118:39:32 | -0.23722 | 3.817 | 1.0931 | 73.73 | 0 | 0 | 1.0931 | 73.73 | 0.00439249 | 296.29 | 0 | 0 | 0.00439249 | 296.29 | 2023-03-19 15:42:28 | -0.00090547 | -3.9534 | -266.6727 | 0 | Close
14255 | 2 | 9 | CC DChg | 04:37:00 | 118:40:02 | -0.2372 | 3.8165 | 1.09508 | 73.87 | 0 | 0 | 1.09508 | 73.87 | 0.00440004 | 296.8 | 0 | 0 | 0.00440004 | 296.8 | 2023-03-19 15:42:58 | -0.00090527 | -3.9534 | -266.6727 | 0 | Close
14256 | 2 | 9 | CC DChg | 04:37:30 | 118:40:32 | -0.23721 | 3.8162 | 1.09705 | 74 | 0 | 0 | 1.09705 | 74 | 0.00440758 | 297.31 | 0 | 0 | 0.00440758 | 297.31 | 2023-03-19 15:43:28 | -0.00090524 | -6.5893 | -444.4744 | 0 | Close
14257 | 2 | 9 | CC DChg | 04:38:00 | 118:41:02 | -0.2372 | 3.8157 | 1.09903 | 74.13 | 0 | 0 | 1.09903 | 74.13 | 0.00441512 | 297.82 | 0 | 0 | 0.00441512 | 297.82 | 2023-03-19 15:43:58 | -0.00090508 | -3.9534 | -266.6727 | 0 | Close
14258 | 2 | 9 | CC DChg | 04:38:30 | 118:41:32 | -0.23721 | 3.8152 | 1.10101 | 74.27 | 0 | 0 | 1.10101 | 74.27 | 0.00442266 | 298.32 | 0 | 0 | 0.00442266 | 298.32 | 2023-03-19 15:44:28 | -0.000905 | -3.9534 | -266.6727 | 0 | Close
14259 | 2 | 9 | CC DChg | 04:39:00 | 118:42:02 | -0.23721 | 3.8147 | 1.10298 | 74.4 | 0 | 0 | 1.10298 | 74.4 | 0.00443021 | 298.83 | 0 | 0 | 0.00443021 | 298.83 | 2023-03-19 15:44:58 | -0.00090489 | -3.9536 | -266.6847 | 0 | Close
14260 | 2 | 9 | CC DChg | 04:39:30 | 118:42:32 | -0.23721 | 3.8142 | 1.10496 | 74.53 | 0 | 0 | 1.10496 | 74.53 | 0.00443775 | 299.34 | 0 | 0 | 0.00443775 | 299.34 | 2023-03-19 15:45:28 | -0.00090477 | -3.9532 | -266.6607 | 0 | Close
14261 | 2 | 9 | CC DChg | 04:40:00 | 118:43:02 | -0.23722 | 3.8139 | 1.10694 | 74.67 | 0 | 0 | 1.10694 | 74.67 | 0.00444529 | 299.85 | 0 | 0 | 0.00444529 | 299.85 | 2023-03-19 15:45:58 | -0.00090473 | -6.5893 | -444.4744 | 0 | Close
14262 | 2 | 9 | CC DChg | 04:40:30 | 118:43:32 | -0.23722 | 3.8135 | 1.10891 | 74.8 | 0 | 0 | 1.10891 | 74.8 | 0.00445282 | 300.36 | 0 | 0 | 0.00445282 | 300.36 | 2023-03-19 15:46:28 | -0.00090464 | -4.942 | -333.3558 | 0 | Close
14263 | 2 | 9 | CC DChg | 04:41:00 | 118:44:02 | -0.23721 | 3.813 | 1.11089 | 74.93 | 0 | 0 | 1.11089 | 74.93 | 0.00446036 | 300.87 | 0 | 0 | 0.00446036 | 300.87 | 2023-03-19 15:46:58 | -0.00090448 | -3.9536 | -266.6847 | 0 | Close
14264 | 2 | 9 | CC DChg | 04:41:30 | 118:44:32 | -0.23721 | 3.8125 | 1.11287 | 75.07 | 0 | 0 | 1.11287 | 75.07 | 0.0044679 | 301.38 | 0 | 0 | 0.0044679 | 301.38 | 2023-03-19 15:47:28 | -0.00090436 | -3.9532 | -266.6607 | 0 | Close
14265 | 2 | 9 | CC DChg | 04:42:00 | 118:45:02 | -0.2372 | 3.8121 | 1.11485 | 75.2 | 0 | 0 | 1.11485 | 75.2 | 0.00447543 | 301.88 | 0 | 0 | 0.00447543 | 301.88 | 2023-03-19 15:47:58 | -0.00090423 | -4.942 | -333.3558 | 0 | Close
14266 | 2 | 9 | CC DChg | 04:42:30 | 118:45:32 | -0.23721 | 3.8117 | 1.11682 | 75.33 | 0 | 0 | 1.11682 | 75.33 | 0.00448297 | 302.39 | 0 | 0 | 0.00448297 | 302.39 | 2023-03-19 15:48:28 | -0.00090417 | -4.9418 | -333.3408 | 0 | Close
14267 | 2 | 9 | CC DChg | 04:43:00 | 118:46:02 | -0.23722 | 3.8113 | 1.1188 | 75.47 | 0 | 0 | 1.1188 | 75.47 | 0.0044905 | 302.9 | 0 | 0 | 0.0044905 | 302.9 | 2023-03-19 15:48:58 | -0.00090412 | -4.942 | -333.3558 | 0 | Close
14268 | 2 | 9 | CC DChg | 04:43:30 | 118:46:32 | -0.23722 | 3.8108 | 1.12078 | 75.6 | 0 | 0 | 1.12078 | 75.6 | 0.00449804 | 303.41 | 0 | 0 | 0.00449804 | 303.41 | 2023-03-19 15:49:28 | -0.000904 | -3.9534 | -266.6727 | 0 | Close
14269 | 2 | 9 | CC DChg | 04:44:00 | 118:47:02 | -0.23722 | 3.8104 | 1.12275 | 75.73 | 0 | 0 | 1.12275 | 75.73 | 0.00450557 | 303.92 | 0 | 0 | 0.00450557 | 303.92 | 2023-03-19 15:49:58 | -0.0009039 | -4.9416 | -333.3258 | 0 | Close
14270 | 2 | 9 | CC DChg | 04:44:30 | 118:47:32 | -0.23721 | 3.8099 | 1.12473 | 75.87 | 0 | 0 | 1.12473 | 75.87 | 0.0045131 | 304.43 | 0 | 0 | 0.0045131 | 304.43 | 2023-03-19 15:50:28 | -0.00090375 | -3.954 | -266.7086 | 0 | Close
14271 | 2 | 9 | CC DChg | 04:45:00 | 118:48:02 | -0.23722 | 3.8095 | 1.12671 | 76 | 0 | 0 | 1.12671 | 76 | 0.00452063 | 304.93 | 0 | 0 | 0.00452063 | 304.93 | 2023-03-19 15:50:58 | -0.00090369 | -4.9418 | -333.3408 | 0 | Close
14272 | 2 | 9 | CC DChg | 04:45:30 | 118:48:32 | -0.23721 | 3.8092 | 1.12868 | 76.13 | 0 | 0 | 1.12868 | 76.13 | 0.00452816 | 305.44 | 0 | 0 | 0.00452816 | 305.44 | 2023-03-19 15:51:28 | -0.00090358 | -6.5893 | -444.4744 | 0 | Close
14273 | 2 | 9 | CC DChg | 04:46:00 | 118:49:02 | -0.23721 | 3.8086 | 1.13066 | 76.27 | 0 | 0 | 1.13066 | 76.27 | 0.00453569 | 305.95 | 0 | 0 | 0.00453569 | 305.95 | 2023-03-19 15:51:58 | -0.00090344 | -3.2945 | -222.2272 | 0 | Close
14274 | 2 | 9 | CC DChg | 04:46:30 | 118:49:32 | -0.23719 | 3.8081 | 1.13264 | 76.4 | 0 | 0 | 1.13264 | 76.4 | 0.00454322 | 306.46 | 0 | 0 | 0.00454322 | 306.46 | 2023-03-19 15:52:28 | -0.00090324 | -3.9532 | -266.6607 | 0 | Close
14275 | 2 | 9 | CC DChg | 04:47:00 | 118:50:02 | -0.23719 | 3.8078 | 1.13461 | 76.53 | 0 | 0 | 1.13461 | 76.53 | 0.00455075 | 306.96 | 0 | 0 | 0.00455075 | 306.96 | 2023-03-19 15:52:58 | -0.00090317 | -6.589 | -444.4544 | 0 | Close
14276 | 2 | 9 | CC DChg | 04:47:30 | 118:50:32 | -0.23721 | 3.8072 | 1.13659 | 76.67 | 0 | 0 | 1.13659 | 76.67 | 0.00455827 | 307.47 | 0 | 0 | 0.00455827 | 307.47 | 2023-03-19 15:53:28 | -0.00090311 | -3.2944 | -222.2172 | 0 | Close
14277 | 2 | 9 | CC DChg | 04:48:00 | 118:51:02 | -0.23719 | 3.807 | 1.13857 | 76.8 | 0 | 0 | 1.13857 | 76.8 | 0.0045658 | 307.98 | 0 | 0 | 0.0045658 | 307.98 | 2023-03-19 15:53:58 | -0.00090298 | -9.8831 | -666.6517 | 0 | Close
14278 | 2 | 9 | CC DChg | 04:48:30 | 118:51:32 | -0.2372 | 3.8065 | 1.14054 | 76.93 | 0 | 0 | 1.14054 | 76.93 | 0.00457332 | 308.49 | 0 | 0 | 0.00457332 | 308.49 | 2023-03-19 15:54:28 | -0.0009029 | -3.9536 | -266.6847 | 0 | Close
14279 | 2 | 9 | CC DChg | 04:49:00 | 118:52:02 | -0.2372 | 3.8061 | 1.14252 | 77.07 | 0 | 0 | 1.14252 | 77.07 | 0.00458085 | 308.99 | 0 | 0 | 0.00458085 | 308.99 | 2023-03-19 15:54:58 | -0.00090281 | -4.9413 | -333.3108 | 0 | Close
14280 | 2 | 9 | CC DChg | 04:49:30 | 118:52:32 | -0.23721 | 3.8056 | 1.1445 | 77.2 | 0 | 0 | 1.1445 | 77.2 | 0.00458837 | 309.5 | 0 | 0 | 0.00458837 | 309.5 | 2023-03-19 15:55:28 | -0.00090273 | -3.9538 | -266.6966 | 0 | Close
14281 | 2 | 9 | CC DChg | 04:50:00 | 118:53:02 | -0.23721 | 3.8052 | 1.14647 | 77.33 | 0 | 0 | 1.14647 | 77.33 | 0.00459589 | 310.01 | 0 | 0 | 0.00459589 | 310.01 | 2023-03-19 15:55:58 | -0.00090263 | -4.9413 | -333.3108 | 0 | Close
14282 | 2 | 9 | CC DChg | 04:50:30 | 118:53:32 | -0.23721 | 3.8048 | 1.14845 | 77.47 | 0 | 0 | 1.14845 | 77.47 | 0.00460341 | 310.52 | 0 | 0 | 0.00460341 | 310.52 | 2023-03-19 15:56:28 | -0.00090254 | -4.942 | -333.3558 | 0 | Close
14283 | 2 | 9 | CC DChg | 04:51:00 | 118:54:02 | -0.2372 | 3.8043 | 1.15043 | 77.6 | 0 | 0 | 1.15043 | 77.6 | 0.00461093 | 311.02 | 0 | 0 | 0.00461093 | 311.02 | 2023-03-19 15:56:58 | -0.00090238 | -3.9531 | -266.6487 | 0 | Close
14284 | 2 | 9 | CC DChg | 04:51:30 | 118:54:32 | -0.23719 | 3.804 | 1.1524 | 77.73 | 0 | 0 | 1.1524 | 77.73 | 0.00461845 | 311.53 | 0 | 0 | 0.00461845 | 311.53 | 2023-03-19 15:57:28 | -0.00090227 | -6.5887 | -444.4345 | 0 | Close
14285 | 2 | 9 | CC DChg | 04:52:00 | 118:55:02 | -0.2372 | 3.8035 | 1.15438 | 77.87 | 0 | 0 | 1.15438 | 77.87 | 0.00462597 | 312.04 | 0 | 0 | 0.00462597 | 312.04 | 2023-03-19 15:57:58 | -0.00090219 | -3.9534 | -266.6727 | 0 | Close
14286 | 2 | 9 | CC DChg | 04:52:30 | 118:55:32 | -0.23719 | 3.8032 | 1.15636 | 78 | 0 | 0 | 1.15636 | 78 | 0.00463349 | 312.55 | 0 | 0 | 0.00463349 | 312.55 | 2023-03-19 15:58:28 | -0.00090208 | -6.5887 | -444.4345 | 0 | Close
14287 | 2 | 9 | CC DChg | 04:53:00 | 118:56:02 | -0.23721 | 3.8028 | 1.15833 | 78.13 | 0 | 0 | 1.15833 | 78.13 | 0.00464101 | 313.05 | 0 | 0 | 0.00464101 | 313.05 | 2023-03-19 15:58:58 | -0.00090206 | -4.9418 | -333.3408 | 0 | Close
14288 | 2 | 9 | CC DChg | 04:53:30 | 118:56:32 | -0.2372 | 3.8024 | 1.16031 | 78.27 | 0 | 0 | 1.16031 | 78.27 | 0.00464852 | 313.56 | 0 | 0 | 0.00464852 | 313.56 | 2023-03-19 15:59:28 | -0.00090193 | -4.9418 | -333.3408 | 0 | Close
14289 | 2 | 9 | CC DChg | 04:54:00 | 118:57:02 | -0.2372 | 3.8021 | 1.16229 | 78.4 | 0 | 0 | 1.16229 | 78.4 | 0.00465604 | 314.07 | 0 | 0 | 0.00465604 | 314.07 | 2023-03-19 15:59:58 | -0.00090186 | -6.589 | -444.4544 | 0 | Close
14290 | 2 | 9 | CC DChg | 04:54:30 | 118:57:32 | -0.23721 | 3.8017 | 1.16426 | 78.53 | 0 | 0 | 1.16426 | 78.53 | 0.00466355 | 314.57 | 0 | 0 | 0.00466355 | 314.57 | 2023-03-19 16:00:28 | -0.0009018 | -4.9416 | -333.3258 | 0 | Close
14291 | 2 | 9 | CC DChg | 04:55:00 | 118:58:02 | -0.2372 | 3.8012 | 1.16624 | 78.67 | 0 | 0 | 1.16624 | 78.67 | 0.00467107 | 315.08 | 0 | 0 | 0.00467107 | 315.08 | 2023-03-19 16:00:58 | -0.00090164 | -3.9534 | -266.6727 | 0 | Close
14292 | 2 | 9 | CC DChg | 04:55:30 | 118:58:32 | -0.23721 | 3.8007 | 1.16822 | 78.8 | 0 | 0 | 1.16822 | 78.8 | 0.00467858 | 315.59 | 0 | 0 | 0.00467858 | 315.59 | 2023-03-19 16:01:28 | -0.00090156 | -3.9532 | -266.6607 | 0 | Close
14293 | 2 | 9 | CC DChg | 04:56:00 | 118:59:02 | -0.23721 | 3.8003 | 1.17019 | 78.93 | 0 | 0 | 1.17019 | 78.93 | 0.00468609 | 316.09 | 0 | 0 | 0.00468609 | 316.09 | 2023-03-19 16:01:58 | -0.00090147 | -4.9418 | -333.3408 | 0 | Close
14294 | 2 | 9 | CC DChg | 04:56:30 | 118:59:32 | -0.2372 | 3.8 | 1.17217 | 79.07 | 0 | 0 | 1.17217 | 79.07 | 0.00469361 | 316.6 | 0 | 0 | 0.00469361 | 316.6 | 2023-03-19 16:02:28 | -0.00090136 | -6.5884 | -444.4145 | 0 | Close
14295 | 2 | 9 | CC DChg | 04:57:00 | 119:00:02 | -0.2372 | 3.7996 | 1.17415 | 79.2 | 0 | 0 | 1.17415 | 79.2 | 0.00470112 | 317.11 | 0 | 0 | 0.00470112 | 317.11 | 2023-03-19 16:02:58 | -0.00090127 | -4.942 | -333.3558 | 0 | Close
14296 | 2 | 9 | CC DChg | 04:57:30 | 119:00:32 | -0.23719 | 3.7992 | 1.17612 | 79.33 | 0 | 0 | 1.17612 | 79.33 | 0.00470863 | 317.61 | 0 | 0 | 0.00470863 | 317.61 | 2023-03-19 16:03:28 | -0.00090113 | -4.9418 | -333.3408 | 0 | Close
14297 | 2 | 9 | CC DChg | 04:58:00 | 119:01:02 | -0.2372 | 3.7988 | 1.1781 | 79.47 | 0 | 0 | 1.1781 | 79.47 | 0.00471614 | 318.12 | 0 | 0 | 0.00471614 | 318.12 | 2023-03-19 16:03:58 | -0.00090108 | -4.9418 | -333.3408 | 0 | Close
14298 | 2 | 9 | CC DChg | 04:58:30 | 119:01:32 | -0.2372 | 3.7985 | 1.18008 | 79.6 | 0 | 0 | 1.18008 | 79.6 | 0.00472365 | 318.63 | 0 | 0 | 0.00472365 | 318.63 | 2023-03-19 16:04:28 | -0.000901 | -6.589 | -444.4544 | 0 | Close
14299 | 2 | 9 | CC DChg | 04:59:00 | 119:02:02 | -0.23721 | 3.7981 | 1.18205 | 79.73 | 0 | 0 | 1.18205 | 79.73 | 0.00473115 | 319.13 | 0 | 0 | 0.00473115 | 319.13 | 2023-03-19 16:04:58 | -0.00090095 | -4.9416 | -333.3258 | 0 | Close
14300 | 2 | 9 | CC DChg | 04:59:30 | 119:02:32 | -0.23719 | 3.7977 | 1.18403 | 79.87 | 0 | 0 | 1.18403 | 79.87 | 0.00473866 | 319.64 | 0 | 0 | 0.00473866 | 319.64 | 2023-03-19 16:05:28 | -0.00090078 | -4.9418 | -333.3408 | 0 | Close
14301 | 2 | 9 | CC DChg | 05:00:00 | 119:03:02 | -0.2372 | 3.7973 | 1.18601 | 80 | 0 | 0 | 1.18601 | 80 | 0.00474617 | 320.15 | 0 | 0 | 0.00474617 | 320.15 | 2023-03-19 16:05:58 | -0.00090072 | -4.9418 | -333.3408 | 0 | Close
14302 | 2 | 9 | CC DChg | 05:00:30 | 119:03:32 | -0.23721 | 3.7969 | 1.18798 | 80.13 | 0 | 0 | 1.18798 | 80.13 | 0.00475367 | 320.65 | 0 | 0 | 0.00475367 | 320.65 | 2023-03-19 16:06:28 | -0.00090066 | -4.9416 | -333.3258 | 0 | Close
14303 | 2 | 9 | CC DChg | 05:01:00 | 119:04:02 | -0.2372 | 3.7965 | 1.18996 | 80.27 | 0 | 0 | 1.18996 | 80.27 | 0.00476118 | 321.16 | 0 | 0 | 0.00476118 | 321.16 | 2023-03-19 16:06:58 | -0.00090053 | -4.9413 | -333.3108 | 0 | Close
14304 | 2 | 9 | CC DChg | 05:01:30 | 119:04:32 | -0.2372 | 3.7962 | 1.19194 | 80.4 | 0 | 0 | 1.19194 | 80.4 | 0.00476868 | 321.66 | 0 | 0 | 0.00476868 | 321.66 | 2023-03-19 16:07:28 | -0.00090046 | -6.589 | -444.4544 | 0 | Close
14305 | 2 | 9 | CC DChg | 05:02:00 | 119:05:02 | -0.23721 | 3.7958 | 1.19391 | 80.53 | 0 | 0 | 1.19391 | 80.53 | 0.00477619 | 322.17 | 0 | 0 | 0.00477619 | 322.17 | 2023-03-19 16:07:58 | -0.0009004 | -4.942 | -333.3558 | 0 | Close
14306 | 2 | 9 | CC DChg | 05:02:30 | 119:05:32 | -0.23722 | 3.7954 | 1.19589 | 80.67 | 0 | 0 | 1.19589 | 80.67 | 0.00478369 | 322.68 | 0 | 0 | 0.00478369 | 322.68 | 2023-03-19 16:08:28 | -0.00090034 | -4.942 | -333.3558 | 0 | Close
14307 | 2 | 9 | CC DChg | 05:03:00 | 119:06:02 | -0.23721 | 3.7951 | 1.19787 | 80.8 | 0 | 0 | 1.19787 | 80.8 | 0.00479119 | 323.18 | 0 | 0 | 0.00479119 | 323.18 | 2023-03-19 16:08:58 | -0.00090024 | -6.589 | -444.4544 | 0 | Close
14308 | 2 | 9 | CC DChg | 05:03:30 | 119:06:32 | -0.23721 | 3.7947 | 1.19984 | 80.93 | 0 | 0 | 1.19984 | 80.93 | 0.00479869 | 323.69 | 0 | 0 | 0.00479869 | 323.69 | 2023-03-19 16:09:28 | -0.00090014 | -4.9416 | -333.3258 | 0 | Close
14309 | 2 | 9 | CC DChg | 05:04:00 | 119:07:02 | -0.2372 | 3.7943 | 1.20182 | 81.07 | 0 | 0 | 1.20182 | 81.07 | 0.00480619 | 324.2 | 0 | 0 | 0.00480619 | 324.2 | 2023-03-19 16:09:58 | -0.00090001 | -4.9418 | -333.3408 | 0 | Close
14310 | 2 | 9 | CC DChg | 05:04:30 | 119:07:32 | -0.2372 | 3.7939 | 1.2038 | 81.2 | 0 | 0 | 1.2038 | 81.2 | 0.00481369 | 324.7 | 0 | 0 | 0.00481369 | 324.7 | 2023-03-19 16:10:28 | -0.00089991 | -4.9422 | -333.3708 | 0 | Close
14311 | 2 | 9 | CC DChg | 05:05:00 | 119:08:02 | -0.23721 | 3.7936 | 1.20577 | 81.33 | 0 | 0 | 1.20577 | 81.33 | 0.00482119 | 325.21 | 0 | 0 | 0.00482119 | 325.21 | 2023-03-19 16:10:58 | -0.00089988 | -6.589 | -444.4544 | 0 | Close
14312 | 2 | 9 | CC DChg | 05:05:30 | 119:08:32 | -0.23721 | 3.7932 | 1.20775 | 81.47 | 0 | 0 | 1.20775 | 81.47 | 0.00482869 | 325.71 | 0 | 0 | 0.00482869 | 325.71 | 2023-03-19 16:11:28 | -0.00089978 | -4.9418 | -333.3408 | 0 | Close
14313 | 2 | 9 | CC DChg | 05:06:00 | 119:09:02 | -0.2372 | 3.7928 | 1.20973 | 81.6 | 0 | 0 | 1.20973 | 81.6 | 0.00483619 | 326.22 | 0 | 0 | 0.00483619 | 326.22 | 2023-03-19 16:11:58 | -0.00089965 | -4.9418 | -333.3408 | 0 | Close
14314 | 2 | 9 | CC DChg | 05:06:30 | 119:09:32 | -0.2372 | 3.7926 | 1.2117 | 81.73 | 0 | 0 | 1.2117 | 81.73 | 0.00484369 | 326.72 | 0 | 0 | 0.00484369 | 326.72 | 2023-03-19 16:12:28 | -0.0008996 | -9.8831 | -666.6517 | 0 | Close
14315 | 2 | 9 | CC DChg | 05:07:00 | 119:10:02 | -0.2372 | 3.7922 | 1.21368 | 81.87 | 0 | 0 | 1.21368 | 81.87 | 0.00485118 | 327.23 | 0 | 0 | 0.00485118 | 327.23 | 2023-03-19 16:12:58 | -0.00089951 | -4.9422 | -333.3708 | 0 | Close
14316 | 2 | 9 | CC DChg | 05:07:30 | 119:10:32 | -0.23721 | 3.7918 | 1.21566 | 82 | 0 | 0 | 1.21566 | 82 | 0.00485868 | 327.74 | 0 | 0 | 0.00485868 | 327.74 | 2023-03-19 16:13:28 | -0.00089945 | -4.9418 | -333.3408 | 0 | Close
14317 | 2 | 9 | CC DChg | 05:08:00 | 119:11:02 | -0.23721 | 3.7915 | 1.21763 | 82.13 | 0 | 0 | 1.21763 | 82.13 | 0.00486617 | 328.24 | 0 | 0 | 0.00486617 | 328.24 | 2023-03-19 16:13:58 | -0.00089938 | -6.589 | -444.4544 | 0 | Close
14318 | 2 | 9 | CC DChg | 05:08:30 | 119:11:32 | -0.23721 | 3.7911 | 1.21961 | 82.27 | 0 | 0 | 1.21961 | 82.27 | 0.00487367 | 328.75 | 0 | 0 | 0.00487367 | 328.75 | 2023-03-19 16:14:28 | -0.00089929 | -4.9418 | -333.3408 | 0 | Close
14319 | 2 | 9 | CC DChg | 05:09:00 | 119:12:02 | -0.2372 | 3.7907 | 1.22159 | 82.4 | 0 | 0 | 1.22159 | 82.4 | 0.00488116 | 329.25 | 0 | 0 | 0.00488116 | 329.25 | 2023-03-19 16:14:58 | -0.00089915 | -4.9422 | -333.3708 | 0 | Close
14320 | 2 | 9 | CC DChg | 05:09:30 | 119:12:32 | -0.23722 | 3.7903 | 1.22356 | 82.53 | 0 | 0 | 1.22356 | 82.53 | 0.00488865 | 329.76 | 0 | 0 | 0.00488865 | 329.76 | 2023-03-19 16:15:28 | -0.00089913 | -4.9418 | -333.3408 | 0 | Close
14321 | 2 | 9 | CC DChg | 05:10:00 | 119:13:02 | -0.2372 | 3.79 | 1.22554 | 82.67 | 0 | 0 | 1.22554 | 82.67 | 0.00489615 | 330.26 | 0 | 0 | 0.00489615 | 330.26 | 2023-03-19 16:15:58 | -0.00089899 | -6.589 | -444.4544 | 0 | Close
14322 | 2 | 9 | CC DChg | 05:10:30 | 119:13:32 | -0.23721 | 3.7897 | 1.22752 | 82.8 | 0 | 0 | 1.22752 | 82.8 | 0.00490364 | 330.77 | 0 | 0 | 0.00490364 | 330.77 | 2023-03-19 16:16:28 | -0.00089895 | -6.589 | -444.4544 | 0 | Close
14323 | 2 | 9 | CC DChg | 05:11:00 | 119:14:02 | -0.2372 | 3.7894 | 1.22949 | 82.93 | 0 | 0 | 1.22949 | 82.93 | 0.00491113 | 331.27 | 0 | 0 | 0.00491113 | 331.27 | 2023-03-19 16:16:58 | -0.00089885 | -6.589 | -444.4544 | 0 | Close
14324 | 2 | 9 | CC DChg | 05:11:30 | 119:14:32 | -0.2372 | 3.789 | 1.23147 | 83.07 | 0 | 0 | 1.23147 | 83.07 | 0.00491862 | 331.78 | 0 | 0 | 0.00491862 | 331.78 | 2023-03-19 16:17:28 | -0.00089875 | -4.9422 | -333.3708 | 0 | Close
14325 | 2 | 9 | CC DChg | 05:12:00 | 119:15:02 | -0.23722 | 3.7886 | 1.23345 | 83.2 | 0 | 0 | 1.23345 | 83.2 | 0.00492611 | 332.28 | 0 | 0 | 0.00492611 | 332.28 | 2023-03-19 16:17:58 | -0.00089873 | -4.9416 | -333.3258 | 0 | Close
14326 | 2 | 9 | CC DChg | 05:12:30 | 119:15:32 | -0.2372 | 3.7883 | 1.23542 | 83.33 | 0 | 0 | 1.23542 | 83.33 | 0.0049336 | 332.79 | 0 | 0 | 0.0049336 | 332.79 | 2023-03-19 16:18:28 | -0.00089858 | -6.589 | -444.4544 | 0 | Close
14327 | 2 | 9 | CC DChg | 05:13:00 | 119:16:02 | -0.23721 | 3.7879 | 1.2374 | 83.47 | 0 | 0 | 1.2374 | 83.47 | 0.00494109 | 333.29 | 0 | 0 | 0.00494109 | 333.29 | 2023-03-19 16:18:58 | -0.00089853 | -4.9418 | -333.3408 | 0 | Close
14328 | 2 | 9 | CC DChg | 05:13:30 | 119:16:32 | -0.23721 | 3.7876 | 1.23938 | 83.6 | 0 | 0 | 1.23938 | 83.6 | 0.00494857 | 333.8 | 0 | 0 | 0.00494857 | 333.8 | 2023-03-19 16:19:28 | -0.00089846 | -6.5899 | -444.5144 | 0 | Close
14329 | 2 | 9 | CC DChg | 05:14:00 | 119:17:02 | -0.23722 | 3.7873 | 1.24135 | 83.73 | 0 | 0 | 1.24135 | 83.73 | 0.00495606 | 334.3 | 0 | 0 | 0.00495606 | 334.3 | 2023-03-19 16:19:58 | -0.00089842 | -6.589 | -444.4544 | 0 | Close
14330 | 2 | 9 | CC DChg | 05:14:30 | 119:17:32 | -0.2372 | 3.7869 | 1.24333 | 83.87 | 0 | 0 | 1.24333 | 83.87 | 0.00496355 | 334.81 | 0 | 0 | 0.00496355 | 334.81 | 2023-03-19 16:20:28 | -0.00089825 | -4.9416 | -333.3258 | 0 | Close
14331 | 2 | 9 | CC DChg | 05:15:00 | 119:18:02 | -0.23723 | 3.7866 | 1.24531 | 84 | 0 | 0 | 1.24531 | 84 | 0.00497103 | 335.31 | 0 | 0 | 0.00497103 | 335.31 | 2023-03-19 16:20:58 | -0.0008983 | -6.5896 | -444.4944 | 0 | Close
14332 | 2 | 9 | CC DChg | 05:15:30 | 119:18:32 | -0.23722 | 3.7863 | 1.24728 | 84.13 | 0 | 0 | 1.24728 | 84.13 | 0.00497852 | 335.82 | 0 | 0 | 0.00497852 | 335.82 | 2023-03-19 16:21:28 | -0.00089819 | -6.589 | -444.4544 | 0 | Close
14333 | 2 | 9 | CC DChg | 05:16:00 | 119:19:02 | -0.23721 | 3.7859 | 1.24926 | 84.27 | 0 | 0 | 1.24926 | 84.27 | 0.004986 | 336.32 | 0 | 0 | 0.004986 | 336.32 | 2023-03-19 16:21:58 | -0.00089805 | -4.9424 | -333.3858 | 0 | Close
14334 | 2 | 9 | CC DChg | 05:16:30 | 119:19:32 | -0.2372 | 3.7856 | 1.25124 | 84.4 | 0 | 0 | 1.25124 | 84.4 | 0.00499348 | 336.83 | 0 | 0 | 0.00499348 | 336.83 | 2023-03-19 16:22:28 | -0.00089794 | -6.5887 | -444.4345 | 0 | Close
14335 | 2 | 9 | CC DChg | 05:17:00 | 119:20:02 | -0.23721 | 3.7852 | 1.25322 | 84.53 | 0 | 0 | 1.25322 | 84.53 | 0.00500097 | 337.33 | 0 | 0 | 0.00500097 | 337.33 | 2023-03-19 16:22:58 | -0.00089789 | -4.9413 | -333.3108 | 0 | Close
14336 | 2 | 9 | CC DChg | 05:17:30 | 119:20:32 | -0.23721 | 3.7849 | 1.25519 | 84.67 | 0 | 0 | 1.25519 | 84.67 | 0.00500845 | 337.84 | 0 | 0 | 0.00500845 | 337.84 | 2023-03-19 16:23:28 | -0.00089782 | -6.5893 | -444.4744 | 0 | Close
14337 | 2 | 9 | CC DChg | 05:18:00 | 119:21:02 | -0.23721 | 3.7846 | 1.25717 | 84.8 | 0 | 0 | 1.25717 | 84.8 | 0.00501593 | 338.34 | 0 | 0 | 0.00501593 | 338.34 | 2023-03-19 16:23:58 | -0.00089774 | -6.5893 | -444.4744 | 0 | Close
14338 | 2 | 9 | CC DChg | 05:18:30 | 119:21:32 | -0.2372 | 3.7842 | 1.25915 | 84.93 | 0 | 0 | 1.25915 | 84.93 | 0.00502341 | 338.85 | 0 | 0 | 0.00502341 | 338.85 | 2023-03-19 16:24:28 | -0.00089761 | -4.9416 | -333.3258 | 0 | Close
14339 | 2 | 9 | CC DChg | 05:19:00 | 119:22:02 | -0.2372 | 3.7839 | 1.26112 | 85.07 | 0 | 0 | 1.26112 | 85.07 | 0.00503089 | 339.35 | 0 | 0 | 0.00503089 | 339.35 | 2023-03-19 16:24:58 | -0.00089754 | -6.589 | -444.4544 | 0 | Close
14340 | 2 | 9 | CC DChg | 05:19:30 | 119:22:32 | -0.23721 | 3.7835 | 1.2631 | 85.2 | 0 | 0 | 1.2631 | 85.2 | 0.00503837 | 339.86 | 0 | 0 | 0.00503837 | 339.86 | 2023-03-19 16:25:28 | -0.00089748 | -4.9418 | -333.3408 | 0 | Close
14341 | 2 | 9 | CC DChg | 05:20:00 | 119:23:02 | -0.2372 | 3.7832 | 1.26508 | 85.33 | 0 | 0 | 1.26508 | 85.33 | 0.00504585 | 340.36 | 0 | 0 | 0.00504585 | 340.36 | 2023-03-19 16:25:58 | -0.00089738 | -6.5887 | -444.4345 | 0 | Close
14342 | 2 | 9 | CC DChg | 05:20:30 | 119:23:32 | -0.2372 | 3.7829 | 1.26705 | 85.47 | 0 | 0 | 1.26705 | 85.47 | 0.00505333 | 340.87 | 0 | 0 | 0.00505333 | 340.87 | 2023-03-19 16:26:28 | -0.0008973 | -6.589 | -444.4544 | 0 | Close
14343 | 2 | 9 | CC DChg | 05:21:00 | 119:24:02 | -0.23719 | 3.7826 | 1.26903 | 85.6 | 0 | 0 | 1.26903 | 85.6 | 0.0050608 | 341.37 | 0 | 0 | 0.0050608 | 341.37 | 2023-03-19 16:26:58 | -0.00089719 | -6.589 | -444.4544 | 0 | Close
14344 | 2 | 9 | CC DChg | 05:21:30 | 119:24:32 | -0.23721 | 3.7823 | 1.27101 | 85.73 | 0 | 0 | 1.27101 | 85.73 | 0.00506828 | 341.87 | 0 | 0 | 0.00506828 | 341.87 | 2023-03-19 16:27:28 | -0.0008972 | -6.5887 | -444.4345 | 0 | Close
14345 | 2 | 9 | CC DChg | 05:22:00 | 119:25:02 | -0.23721 | 3.7819 | 1.27298 | 85.87 | 0 | 0 | 1.27298 | 85.87 | 0.00507576 | 342.38 | 0 | 0 | 0.00507576 | 342.38 | 2023-03-19 16:27:58 | -0.0008971 | -4.9418 | -333.3408 | 0 | Close
14346 | 2 | 9 | CC DChg | 05:22:30 | 119:25:32 | -0.2372 | 3.7816 | 1.27496 | 86 | 0 | 0 | 1.27496 | 86 | 0.00508323 | 342.88 | 0 | 0 | 0.00508323 | 342.88 | 2023-03-19 16:28:28 | -0.000897 | -6.5896 | -444.4944 | 0 | Close
14347 | 2 | 9 | CC DChg | 05:23:00 | 119:26:02 | -0.23721 | 3.7812 | 1.27694 | 86.13 | 0 | 0 | 1.27694 | 86.13 | 0.00509071 | 343.39 | 0 | 0 | 0.00509071 | 343.39 | 2023-03-19 16:28:58 | -0.00089694 | -4.9413 | -333.3108 | 0 | Close
14348 | 2 | 9 | CC DChg | 05:23:30 | 119:26:32 | -0.23721 | 3.781 | 1.27891 | 86.27 | 0 | 0 | 1.27891 | 86.27 | 0.00509818 | 343.89 | 0 | 0 | 0.00509818 | 343.89 | 2023-03-19 16:29:28 | -0.00089689 | -9.8836 | -666.6817 | 0 | Close
14349 | 2 | 9 | CC DChg | 05:24:00 | 119:27:02 | -0.2372 | 3.7807 | 1.28089 | 86.4 | 0 | 0 | 1.28089 | 86.4 | 0.00510565 | 344.39 | 0 | 0 | 0.00510565 | 344.39 | 2023-03-19 16:29:58 | -0.00089678 | -6.5893 | -444.4744 | 0 | Close
14350 | 2 | 9 | CC DChg | 05:24:30 | 119:27:32 | -0.2372 | 3.7803 | 1.28287 | 86.53 | 0 | 0 | 1.28287 | 86.53 | 0.00511313 | 344.9 | 0 | 0 | 0.00511313 | 344.9 | 2023-03-19 16:30:28 | -0.00089669 | -4.9418 | -333.3408 | 0 | Close
14351 | 2 | 9 | CC DChg | 05:25:00 | 119:28:02 | -0.23721 | 3.78 | 1.28484 | 86.67 | 0 | 0 | 1.28484 | 86.67 | 0.0051206 | 345.4 | 0 | 0 | 0.0051206 | 345.4 | 2023-03-19 16:30:58 | -0.00089665 | -6.5884 | -444.4145 | 0 | Close
14352 | 2 | 9 | CC DChg | 05:25:30 | 119:28:32 | -0.2372 | 3.7796 | 1.28682 | 86.8 | 0 | 0 | 1.28682 | 86.8 | 0.00512807 | 345.91 | 0 | 0 | 0.00512807 | 345.91 | 2023-03-19 16:31:28 | -0.00089652 | -4.942 | -333.3558 | 0 | Close
14353 | 2 | 9 | CC DChg | 05:26:00 | 119:29:02 | -0.23719 | 3.7793 | 1.2888 | 86.93 | 0 | 0 | 1.2888 | 86.93 | 0.00513554 | 346.41 | 0 | 0 | 0.00513554 | 346.41 | 2023-03-19 16:31:58 | -0.00089641 | -6.589 | -444.4544 | 0 | Close
14354 | 2 | 9 | CC DChg | 05:26:30 | 119:29:32 | -0.2372 | 3.7791 | 1.29077 | 87.07 | 0 | 0 | 1.29077 | 87.07 | 0.00514301 | 346.91 | 0 | 0 | 0.00514301 | 346.91 | 2023-03-19 16:32:28 | -0.0008964 | -9.8827 | -666.6217 | 0 | Close
14355 | 2 | 9 | CC DChg | 05:27:00 | 119:30:02 | -0.23721 | 3.7788 | 1.29275 | 87.2 | 0 | 0 | 1.29275 | 87.2 | 0.00515048 | 347.42 | 0 | 0 | 0.00515048 | 347.42 | 2023-03-19 16:32:58 | -0.00089637 | -6.5896 | -444.4944 | 0 | Close
14356 | 2 | 9 | CC DChg | 05:27:30 | 119:30:32 | -0.2372 | 3.7785 | 1.29473 | 87.33 | 0 | 0 | 1.29473 | 87.33 | 0.00515795 | 347.92 | 0 | 0 | 0.00515795 | 347.92 | 2023-03-19 16:33:28 | -0.00089626 | -6.589 | -444.4544 | 0 | Close
14357 | 2 | 9 | CC DChg | 05:28:00 | 119:31:02 | -0.2372 | 3.7782 | 1.2967 | 87.47 | 0 | 0 | 1.2967 | 87.47 | 0.00516542 | 348.43 | 0 | 0 | 0.00516542 | 348.43 | 2023-03-19 16:33:58 | -0.00089619 | -6.5881 | -444.3945 | 0 | Close
14358 | 2 | 9 | CC DChg | 05:28:30 | 119:31:32 | -0.2372 | 3.7778 | 1.29868 | 87.6 | 0 | 0 | 1.29868 | 87.6 | 0.00517289 | 348.93 | 0 | 0 | 0.00517289 | 348.93 | 2023-03-19 16:34:28 | -0.00089609 | -4.9418 | -333.3408 | 0 | Close
14359 | 2 | 9 | CC DChg | 05:29:00 | 119:32:02 | -0.2372 | 3.7775 | 1.30066 | 87.73 | 0 | 0 | 1.30066 | 87.73 | 0.00518035 | 349.43 | 0 | 0 | 0.00518035 | 349.43 | 2023-03-19 16:34:58 | -0.00089602 | -6.5893 | -444.4744 | 0 | Close
14360 | 2 | 9 | CC DChg | 05:29:30 | 119:32:32 | -0.23722 | 3.7773 | 1.30263 | 87.87 | 0 | 0 | 1.30263 | 87.87 | 0.00518782 | 349.94 | 0 | 0 | 0.00518782 | 349.94 | 2023-03-19 16:35:28 | -0.00089605 | -9.8836 | -666.6817 | 0 | Close
14361 | 2 | 9 | CC DChg | 05:30:00 | 119:33:02 | -0.23719 | 3.7769 | 1.30461 | 88 | 0 | 0 | 1.30461 | 88 | 0.00519529 | 350.44 | 0 | 0 | 0.00519529 | 350.44 | 2023-03-19 16:35:58 | -0.00089584 | -4.9413 | -333.3108 | 0 | Close
14362 | 2 | 9 | CC DChg | 05:30:30 | 119:33:32 | -0.2372 | 3.7767 | 1.30659 | 88.13 | 0 | 0 | 1.30659 | 88.13 | 0.00520275 | 350.94 | 0 | 0 | 0.00520275 | 350.94 | 2023-03-19 16:36:28 | -0.00089583 | -9.8831 | -666.6517 | 0 | Close
14363 | 2 | 9 | CC DChg | 05:31:00 | 119:34:02 | -0.2372 | 3.7762 | 1.30856 | 88.27 | 0 | 0 | 1.30856 | 88.27 | 0.00521022 | 351.45 | 0 | 0 | 0.00521022 | 351.45 | 2023-03-19 16:36:58 | -0.00089571 | -3.9538 | -266.6966 | 0 | Close
14364 | 2 | 9 | CC DChg | 05:31:30 | 119:34:32 | -0.23722 | 3.776 | 1.31054 | 88.4 | 0 | 0 | 1.31054 | 88.4 | 0.00521768 | 351.95 | 0 | 0 | 0.00521768 | 351.95 | 2023-03-19 16:37:28 | -0.00089574 | -9.8836 | -666.6817 | 0 | Close
14365 | 2 | 9 | CC DChg | 05:32:00 | 119:35:02 | -0.23721 | 3.7758 | 1.31252 | 88.53 | 0 | 0 | 1.31252 | 88.53 | 0.00522515 | 352.46 | 0 | 0 | 0.00522515 | 352.46 | 2023-03-19 16:37:58 | -0.00089566 | -9.8831 | -666.6517 | 0 | Close
14366 | 2 | 9 | CC DChg | 05:32:30 | 119:35:32 | -0.23721 | 3.7756 | 1.31449 | 88.67 | 0 | 0 | 1.31449 | 88.67 | 0.00523261 | 352.96 | 0 | 0 | 0.00523261 | 352.96 | 2023-03-19 16:38:28 | -0.00089561 | -9.8836 | -666.6817 | 0 | Close
14367 | 2 | 9 | CC DChg | 05:33:00 | 119:36:02 | -0.2372 | 3.7752 | 1.31647 | 88.8 | 0 | 0 | 1.31647 | 88.8 | 0.00524007 | 353.46 | 0 | 0 | 0.00524007 | 353.46 | 2023-03-19 16:38:58 | -0.00089548 | -4.9418 | -333.3408 | 0 | Close
14368 | 2 | 9 | CC DChg | 05:33:30 | 119:36:32 | -0.23722 | 3.7749 | 1.31845 | 88.93 | 0 | 0 | 1.31845 | 88.93 | 0.00524754 | 353.97 | 0 | 0 | 0.00524754 | 353.97 | 2023-03-19 16:39:28 | -0.00089548 | -6.5899 | -444.5144 | 0 | Close
14369 | 2 | 9 | CC DChg | 05:34:00 | 119:37:02 | -0.2372 | 3.7746 | 1.32042 | 89.07 | 0 | 0 | 1.32042 | 89.07 | 0.005255 | 354.47 | 0 | 0 | 0.005255 | 354.47 | 2023-03-19 16:39:58 | -0.00089534 | -6.589 | -444.4544 | 0 | Close
14370 | 2 | 9 | CC DChg | 05:34:30 | 119:37:32 | -0.23722 | 3.7743 | 1.3224 | 89.2 | 0 | 0 | 1.3224 | 89.2 | 0.00526246 | 354.97 | 0 | 0 | 0.00526246 | 354.97 | 2023-03-19 16:40:28 | -0.00089534 | -6.5887 | -444.4345 | 0 | Close
14371 | 2 | 9 | CC DChg | 05:35:00 | 119:38:02 | -0.23722 | 3.7741 | 1.32438 | 89.33 | 0 | 0 | 1.32438 | 89.33 | 0.00526992 | 355.48 | 0 | 0 | 0.00526992 | 355.48 | 2023-03-19 16:40:58 | -0.00089529 | -9.8844 | -666.7416 | 0 | Close
14372 | 2 | 9 | CC DChg | 05:35:30 | 119:38:32 | -0.23721 | 3.7737 | 1.32635 | 89.47 | 0 | 0 | 1.32635 | 89.47 | 0.00527738 | 355.98 | 0 | 0 | 0.00527738 | 355.98 | 2023-03-19 16:41:28 | -0.00089516 | -4.942 | -333.3558 | 0 | Close
14373 | 2 | 9 | CC DChg | 05:36:00 | 119:39:02 | -0.23721 | 3.7734 | 1.32833 | 89.6 | 0 | 0 | 1.32833 | 89.6 | 0.00528484 | 356.48 | 0 | 0 | 0.00528484 | 356.48 | 2023-03-19 16:41:58 | -0.00089509 | -6.589 | -444.4544 | 0 | Close
14374 | 2 | 9 | CC DChg | 05:36:30 | 119:39:32 | -0.23722 | 3.7731 | 1.33031 | 89.73 | 0 | 0 | 1.33031 | 89.73 | 0.0052923 | 356.98 | 0 | 0 | 0.0052923 | 356.98 | 2023-03-19 16:42:28 | -0.00089505 | -6.5893 | -444.4744 | 0 | Close
14375 | 2 | 9 | CC DChg | 05:37:00 | 119:40:02 | -0.23721 | 3.7728 | 1.33228 | 89.87 | 0 | 0 | 1.33228 | 89.87 | 0.00529976 | 357.49 | 0 | 0 | 0.00529976 | 357.49 | 2023-03-19 16:42:58 | -0.00089495 | -6.589 | -444.4544 | 0 | Close
14376 | 2 | 9 | CC DChg | 05:37:30 | 119:40:32 | -0.23721 | 3.7725 | 1.33426 | 90 | 0 | 0 | 1.33426 | 90 | 0.00530721 | 357.99 | 0 | 0 | 0.00530721 | 357.99 | 2023-03-19 16:43:28 | -0.00089487 | -6.589 | -444.4544 | 0 | Close
14377 | 2 | 9 | CC DChg | 05:38:00 | 119:41:02 | -0.23721 | 3.7722 | 1.33624 | 90.13 | 0 | 0 | 1.33624 | 90.13 | 0.00531467 | 358.49 | 0 | 0 | 0.00531467 | 358.49 | 2023-03-19 16:43:58 | -0.0008948 | -6.5896 | -444.4944 | 0 | Close
14378 | 2 | 9 | CC DChg | 05:38:30 | 119:41:32 | -0.23721 | 3.772 | 1.33821 | 90.27 | 0 | 0 | 1.33821 | 90.27 | 0.00532213 | 359 | 0 | 0 | 0.00532213 | 359 | 2023-03-19 16:44:28 | -0.00089476 | -9.8836 | -666.6817 | 0 | Close
14379 | 2 | 9 | CC DChg | 05:39:00 | 119:42:02 | -0.2372 | 3.7716 | 1.34019 | 90.4 | 0 | 0 | 1.34019 | 90.4 | 0.00532958 | 359.5 | 0 | 0 | 0.00532958 | 359.5 | 2023-03-19 16:44:58 | -0.00089462 | -4.9418 | -333.3408 | 0 | Close
14380 | 2 | 9 | CC DChg | 05:39:30 | 119:42:32 | -0.23722 | 3.7714 | 1.34217 | 90.53 | 0 | 0 | 1.34217 | 90.53 | 0.00533704 | 360 | 0 | 0 | 0.00533704 | 360 | 2023-03-19 16:45:28 | -0.00089465 | -9.8836 | -666.6817 | 0 | Close
14381 | 2 | 9 | CC DChg | 05:40:00 | 119:43:02 | -0.2372 | 3.7711 | 1.34414 | 90.67 | 0 | 0 | 1.34414 | 90.67 | 0.00534449 | 360.51 | 0 | 0 | 0.00534449 | 360.51 | 2023-03-19 16:45:58 | -0.0008945 | -6.589 | -444.4544 | 0 | Close
14382 | 2 | 9 | CC DChg | 05:40:30 | 119:43:32 | -0.23721 | 3.7708 | 1.34612 | 90.8 | 0 | 0 | 1.34612 | 90.8 | 0.00535195 | 361.01 | 0 | 0 | 0.00535195 | 361.01 | 2023-03-19 16:46:28 | -0.00089447 | -6.5896 | -444.4944 | 0 | Close
14383 | 2 | 9 | CC DChg | 05:41:00 | 119:44:02 | -0.23721 | 3.7705 | 1.3481 | 90.93 | 0 | 0 | 1.3481 | 90.93 | 0.0053594 | 361.51 | 0 | 0 | 0.0053594 | 361.51 | 2023-03-19 16:46:58 | -0.0008944 | -6.589 | -444.4544 | 0 | Close
14384 | 2 | 9 | CC DChg | 05:41:30 | 119:44:32 | -0.23722 | 3.7703 | 1.35007 | 91.07 | 0 | 0 | 1.35007 | 91.07 | 0.00536685 | 362.01 | 0 | 0 | 0.00536685 | 362.01 | 2023-03-19 16:47:28 | -0.00089439 | -9.8844 | -666.7416 | 0 | Close
14385 | 2 | 9 | CC DChg | 05:42:00 | 119:45:02 | -0.2372 | 3.7699 | 1.35205 | 91.2 | 0 | 0 | 1.35205 | 91.2 | 0.00537431 | 362.52 | 0 | 0 | 0.00537431 | 362.52 | 2023-03-19 16:47:58 | -0.00089422 | -4.9413 | -333.3108 | 0 | Close
14386 | 2 | 9 | CC DChg | 05:42:30 | 119:45:32 | -0.23721 | 3.7697 | 1.35403 | 91.33 | 0 | 0 | 1.35403 | 91.33 | 0.00538176 | 363.02 | 0 | 0 | 0.00538176 | 363.02 | 2023-03-19 16:48:28 | -0.00089421 | -9.8844 | -666.7416 | 0 | Close
14387 | 2 | 9 | CC DChg | 05:43:00 | 119:46:02 | -0.23721 | 3.7693 | 1.356 | 91.47 | 0 | 0 | 1.356 | 91.47 | 0.00538921 | 363.52 | 0 | 0 | 0.00538921 | 363.52 | 2023-03-19 16:48:58 | -0.00089412 | -4.9418 | -333.3408 | 0 | Close
14388 | 2 | 9 | CC DChg | 05:43:30 | 119:46:32 | -0.23721 | 3.7691 | 1.35798 | 91.6 | 0 | 0 | 1.35798 | 91.6 | 0.00539666 | 364.02 | 0 | 0 | 0.00539666 | 364.02 | 2023-03-19 16:49:28 | -0.00089407 | -9.8844 | -666.7416 | 0 | Close
14389 | 2 | 9 | CC DChg | 05:44:00 | 119:47:02 | -0.23721 | 3.7689 | 1.35996 | 91.73 | 0 | 0 | 1.35996 | 91.73 | 0.00540411 | 364.53 | 0 | 0 | 0.00540411 | 364.53 | 2023-03-19 16:49:58 | -0.00089402 | -9.8836 | -666.6817 | 0 | Close
14390 | 2 | 9 | CC DChg | 05:44:30 | 119:47:32 | -0.23722 | 3.7686 | 1.36193 | 91.87 | 0 | 0 | 1.36193 | 91.87 | 0.00541156 | 365.03 | 0 | 0 | 0.00541156 | 365.03 | 2023-03-19 16:50:28 | -0.00089399 | -6.5887 | -444.4345 | 0 | Close
14391 | 2 | 9 | CC DChg | 05:45:00 | 119:48:02 | -0.23721 | 3.7683 | 1.36391 | 92 | 0 | 0 | 1.36391 | 92 | 0.00541901 | 365.53 | 0 | 0 | 0.00541901 | 365.53 | 2023-03-19 16:50:58 | -0.00089388 | -6.5893 | -444.4744 | 0 | Close
14392 | 2 | 9 | CC DChg | 05:45:30 | 119:48:32 | -0.23722 | 3.768 | 1.36589 | 92.13 | 0 | 0 | 1.36589 | 92.13 | 0.00542646 | 366.03 | 0 | 0 | 0.00542646 | 366.03 | 2023-03-19 16:51:28 | -0.00089384 | -6.5896 | -444.4944 | 0 | Close
14393 | 2 | 9 | CC DChg | 05:46:00 | 119:49:02 | -0.23721 | 3.7677 | 1.36787 | 92.27 | 0 | 0 | 1.36787 | 92.27 | 0.00543391 | 366.54 | 0 | 0 | 0.00543391 | 366.54 | 2023-03-19 16:51:58 | -0.00089374 | -6.589 | -444.4544 | 0 | Close
14394 | 2 | 9 | CC DChg | 05:46:30 | 119:49:32 | -0.2372 | 3.7674 | 1.36984 | 92.4 | 0 | 0 | 1.36984 | 92.4 | 0.00544136 | 367.04 | 0 | 0 | 0.00544136 | 367.04 | 2023-03-19 16:52:28 | -0.00089363 | -6.589 | -444.4544 | 0 | Close
14395 | 2 | 9 | CC DChg | 05:47:00 | 119:50:02 | -0.2372 | 3.7673 | 1.37182 | 92.53 | 0 | 0 | 1.37182 | 92.53 | 0.0054488 | 367.54 | 0 | 0 | 0.0054488 | 367.54 | 2023-03-19 16:52:58 | -0.0008936 | -19.768 | -1333.4233 | 0 | Close
14396 | 2 | 9 | CC DChg | 05:47:30 | 119:50:32 | -0.23721 | 3.7669 | 1.3738 | 92.67 | 0 | 0 | 1.3738 | 92.67 | 0.00545625 | 368.04 | 0 | 0 | 0.00545625 | 368.04 | 2023-03-19 16:53:28 | -0.00089355 | -4.9418 | -333.3408 | 0 | Close
14397 | 2 | 9 | CC DChg | 05:48:00 | 119:51:02 | -0.2372 | 3.7666 | 1.37577 | 92.8 | 0 | 0 | 1.37577 | 92.8 | 0.00546369 | 368.55 | 0 | 0 | 0.00546369 | 368.55 | 2023-03-19 16:53:58 | -0.00089344 | -6.589 | -444.4544 | 0 | Close
14398 | 2 | 9 | CC DChg | 05:48:30 | 119:51:32 | -0.2372 | 3.7663 | 1.37775 | 92.93 | 0 | 0 | 1.37775 | 92.93 | 0.00547114 | 369.05 | 0 | 0 | 0.00547114 | 369.05 | 2023-03-19 16:54:28 | -0.00089337 | -6.589 | -444.4544 | 0 | Close
14399 | 2 | 9 | CC DChg | 05:49:00 | 119:52:02 | -0.23722 | 3.766 | 1.37973 | 93.07 | 0 | 0 | 1.37973 | 93.07 | 0.00547858 | 369.55 | 0 | 0 | 0.00547858 | 369.55 | 2023-03-19 16:54:58 | -0.00089337 | -6.5887 | -444.4345 | 0 | Close
14400 | 2 | 9 | CC DChg | 05:49:30 | 119:52:32 | -0.23721 | 3.7659 | 1.3817 | 93.2 | 0 | 0 | 1.3817 | 93.2 | 0.00548603 | 370.05 | 0 | 0 | 0.00548603 | 370.05 | 2023-03-19 16:55:28 | -0.00089331 | -19.7698 | -1333.5432 | 0 | Close
14401 | 2 | 9 | CC DChg | 05:50:00 | 119:53:02 | -0.23721 | 3.7655 | 1.38368 | 93.33 | 0 | 0 | 1.38368 | 93.33 | 0.00549347 | 370.55 | 0 | 0 | 0.00549347 | 370.55 | 2023-03-19 16:55:58 | -0.00089321 | -4.9413 | -333.3108 | 0 | Close
14402 | 2 | 9 | CC DChg | 05:50:30 | 119:53:32 | -0.23721 | 3.7654 | 1.38566 | 93.47 | 0 | 0 | 1.38566 | 93.47 | 0.00550092 | 371.06 | 0 | 0 | 0.00550092 | 371.06 | 2023-03-19 16:56:28 | -0.00089319 | -19.7662 | -1333.3034 | 0 | Close
14403 | 2 | 9 | CC DChg | 05:51:00 | 119:54:02 | -0.2372 | 3.765 | 1.38763 | 93.6 | 0 | 0 | 1.38763 | 93.6 | 0.00550836 | 371.56 | 0 | 0 | 0.00550836 | 371.56 | 2023-03-19 16:56:58 | -0.00089306 | -4.9418 | -333.3408 | 0 | Close
14404 | 2 | 9 | CC DChg | 05:51:30 | 119:54:32 | -0.23721 | 3.7648 | 1.38961 | 93.73 | 0 | 0 | 1.38961 | 93.73 | 0.0055158 | 372.06 | 0 | 0 | 0.0055158 | 372.06 | 2023-03-19 16:57:28 | -0.00089305 | -9.8844 | -666.7416 | 0 | Close
14405 | 2 | 9 | CC DChg | 05:52:00 | 119:55:02 | -0.2372 | 3.7645 | 1.39159 | 93.87 | 0 | 0 | 1.39159 | 93.87 | 0.00552324 | 372.56 | 0 | 0 | 0.00552324 | 372.56 | 2023-03-19 16:57:58 | -0.00089294 | -6.589 | -444.4544 | 0 | Close
14406 | 2 | 9 | CC DChg | 05:52:30 | 119:55:32 | -0.23721 | 3.7642 | 1.39356 | 94 | 0 | 0 | 1.39356 | 94 | 0.00553068 | 373.06 | 0 | 0 | 0.00553068 | 373.06 | 2023-03-19 16:58:28 | -0.00089291 | -6.589 | -444.4544 | 0 | Close
14407 | 2 | 9 | CC DChg | 05:53:00 | 119:56:02 | -0.23721 | 3.764 | 1.39554 | 94.13 | 0 | 0 | 1.39554 | 94.13 | 0.00553812 | 373.57 | 0 | 0 | 0.00553812 | 373.57 | 2023-03-19 16:58:58 | -0.00089286 | -9.8836 | -666.6817 | 0 | Close
14408 | 2 | 9 | CC DChg | 05:53:30 | 119:56:32 | -0.23721 | 3.7637 | 1.39752 | 94.27 | 0 | 0 | 1.39752 | 94.27 | 0.00554556 | 374.07 | 0 | 0 | 0.00554556 | 374.07 | 2023-03-19 16:59:28 | -0.00089279 | -6.5887 | -444.4345 | 0 | Close
14409 | 2 | 9 | CC DChg | 05:54:00 | 119:57:02 | -0.2372 | 3.7635 | 1.39949 | 94.4 | 0 | 0 | 1.39949 | 94.4 | 0.005553 | 374.57 | 0 | 0 | 0.005553 | 374.57 | 2023-03-19 16:59:58 | -0.0008927 | -9.8844 | -666.7416 | 0 | Close
14410 | 2 | 9 | CC DChg | 05:54:30 | 119:57:32 | -0.2372 | 3.7631 | 1.40147 | 94.53 | 0 | 0 | 1.40147 | 94.53 | 0.00556044 | 375.07 | 0 | 0 | 0.00556044 | 375.07 | 2023-03-19 17:00:28 | -0.00089261 | -4.9418 | -333.3408 | 0 | Close
14411 | 2 | 9 | CC DChg | 05:55:00 | 119:58:02 | -0.23721 | 3.7629 | 1.40345 | 94.67 | 0 | 0 | 1.40345 | 94.67 | 0.00556788 | 375.57 | 0 | 0 | 0.00556788 | 375.57 | 2023-03-19 17:00:58 | -0.0008926 | -9.8836 | -666.6817 | 0 | Close
14412 | 2 | 9 | CC DChg | 05:55:30 | 119:58:32 | -0.2372 | 3.7627 | 1.40542 | 94.8 | 0 | 0 | 1.40542 | 94.8 | 0.00557532 | 376.08 | 0 | 0 | 0.00557532 | 376.08 | 2023-03-19 17:01:28 | -0.00089251 | -9.8836 | -666.6817 | 0 | Close
14413 | 2 | 9 | CC DChg | 05:56:00 | 119:59:02 | -0.23722 | 3.7623 | 1.4074 | 94.93 | 0 | 0 | 1.4074 | 94.93 | 0.00558276 | 376.58 | 0 | 0 | 0.00558276 | 376.58 | 2023-03-19 17:01:58 | -0.00089249 | -4.9418 | -333.3408 | 0 | Close
14414 | 2 | 9 | CC DChg | 05:56:30 | 119:59:32 | -0.2372 | 3.7621 | 1.40938 | 95.07 | 0 | 0 | 1.40938 | 95.07 | 0.00559019 | 377.08 | 0 | 0 | 0.00559019 | 377.08 | 2023-03-19 17:02:28 | -0.00089237 | -9.8831 | -666.6517 | 0 | Close
14415 | 2 | 9 | CC DChg | 05:57:00 | 120:00:02 | -0.2372 | 3.7618 | 1.41135 | 95.2 | 0 | 0 | 1.41135 | 95.2 | 0.00559763 | 377.58 | 0 | 0 | 0.00559763 | 377.58 | 2023-03-19 17:02:58 | -0.0008923 | -6.589 | -444.4544 | 0 | Close
14416 | 2 | 9 | CC DChg | 05:57:30 | 120:00:32 | -0.2372 | 3.7617 | 1.41333 | 95.33 | 0 | 0 | 1.41333 | 95.33 | 0.00560507 | 378.08 | 0 | 0 | 0.00560507 | 378.08 | 2023-03-19 17:03:28 | -0.00089228 | -19.7671 | -1333.3633 | 0 | Close
14417 | 2 | 9 | CC DChg | 05:58:00 | 120:01:02 | -0.23722 | 3.7613 | 1.41531 | 95.47 | 0 | 0 | 1.41531 | 95.47 | 0.0056125 | 378.58 | 0 | 0 | 0.0056125 | 378.58 | 2023-03-19 17:03:58 | -0.00089226 | -4.9418 | -333.3408 | 0 | Close
14418 | 2 | 9 | CC DChg | 05:58:30 | 120:01:32 | -0.23722 | 3.7611 | 1.41728 | 95.6 | 0 | 0 | 1.41728 | 95.6 | 0.00561994 | 379.09 | 0 | 0 | 0.00561994 | 379.09 | 2023-03-19 17:04:28 | -0.00089221 | -9.8844 | -666.7416 | 0 | Close
14419 | 2 | 9 | CC DChg | 05:59:00 | 120:02:02 | -0.23721 | 3.7608 | 1.41926 | 95.73 | 0 | 0 | 1.41926 | 95.73 | 0.00562737 | 379.59 | 0 | 0 | 0.00562737 | 379.59 | 2023-03-19 17:04:58 | -0.0008921 | -6.589 | -444.4544 | 0 | Close
14420 | 2 | 9 | CC DChg | 05:59:30 | 120:02:32 | -0.2372 | 3.7606 | 1.42124 | 95.87 | 0 | 0 | 1.42124 | 95.87 | 0.0056348 | 380.09 | 0 | 0 | 0.0056348 | 380.09 | 2023-03-19 17:05:28 | -0.00089201 | -9.8831 | -666.6517 | 0 | Close
14421 | 2 | 9 | CC DChg | 06:00:00 | 120:03:02 | -0.2372 | 3.7602 | 1.42321 | 96 | 0 | 0 | 1.42321 | 96 | 0.00564224 | 380.59 | 0 | 0 | 0.00564224 | 380.59 | 2023-03-19 17:05:58 | -0.00089192 | -4.9416 | -333.3258 | 0 | Close
14422 | 2 | 9 | CC DChg | 06:00:30 | 120:03:32 | -0.23721 | 3.76 | 1.42519 | 96.13 | 0 | 0 | 1.42519 | 96.13 | 0.00564967 | 381.09 | 0 | 0 | 0.00564967 | 381.09 | 2023-03-19 17:06:28 | -0.00089191 | -9.884 | -666.7116 | 0 | Close
14423 | 2 | 9 | CC DChg | 06:01:00 | 120:04:02 | -0.23722 | 3.7598 | 1.42717 | 96.27 | 0 | 0 | 1.42717 | 96.27 | 0.0056571 | 381.59 | 0 | 0 | 0.0056571 | 381.59 | 2023-03-19 17:06:58 | -0.0008919 | -9.8836 | -666.6817 | 0 | Close
14424 | 2 | 9 | CC DChg | 06:01:30 | 120:04:32 | -0.23721 | 3.7596 | 1.42914 | 96.4 | 0 | 0 | 1.42914 | 96.4 | 0.00566453 | 382.09 | 0 | 0 | 0.00566453 | 382.09 | 2023-03-19 17:07:28 | -0.00089181 | -9.884 | -666.7116 | 0 | Close
14425 | 2 | 9 | CC DChg | 06:02:00 | 120:05:02 | -0.23723 | 3.7594 | 1.43112 | 96.53 | 0 | 0 | 1.43112 | 96.53 | 0.00567197 | 382.59 | 0 | 0 | 0.00567197 | 382.59 | 2023-03-19 17:07:58 | -0.00089184 | -9.884 | -666.7116 | 0 | Close
14426 | 2 | 9 | CC DChg | 06:02:30 | 120:05:32 | -0.23722 | 3.7591 | 1.4331 | 96.67 | 0 | 0 | 1.4331 | 96.67 | 0.0056794 | 383.1 | 0 | 0 | 0.0056794 | 383.1 | 2023-03-19 17:08:28 | -0.00089173 | -6.5887 | -444.4345 | 0 | Close
14427 | 2 | 9 | CC DChg | 06:03:00 | 120:06:02 | -0.23722 | 3.7589 | 1.43507 | 96.8 | 0 | 0 | 1.43507 | 96.8 | 0.00568683 | 383.6 | 0 | 0 | 0.00568683 | 383.6 | 2023-03-19 17:08:58 | -0.00089169 | -9.8849 | -666.7716 | 0 | Close
14428 | 2 | 9 | CC DChg | 06:03:30 | 120:06:32 | -0.23722 | 3.7585 | 1.43705 | 96.93 | 0 | 0 | 1.43705 | 96.93 | 0.00569426 | 384.1 | 0 | 0 | 0.00569426 | 384.1 | 2023-03-19 17:09:28 | -0.00089159 | -4.9418 | -333.3408 | 0 | Close
14429 | 2 | 9 | CC DChg | 06:04:00 | 120:07:02 | -0.23723 | 3.7584 | 1.43903 | 97.07 | 0 | 0 | 1.43903 | 97.07 | 0.00570169 | 384.6 | 0 | 0 | 0.00570169 | 384.6 | 2023-03-19 17:09:58 | -0.00089161 | -19.7689 | -1333.4832 | 0 | Close
14430 | 2 | 9 | CC DChg | 06:04:30 | 120:07:32 | -0.23722 | 3.7581 | 1.441 | 97.2 | 0 | 0 | 1.441 | 97.2 | 0.00570912 | 385.1 | 0 | 0 | 0.00570912 | 385.1 | 2023-03-19 17:10:28 | -0.0008915 | -6.5887 | -444.4345 | 0 | Close
14431 | 2 | 9 | CC DChg | 06:05:00 | 120:08:02 | -0.23722 | 3.7578 | 1.44298 | 97.33 | 0 | 0 | 1.44298 | 97.33 | 0.00571655 | 385.6 | 0 | 0 | 0.00571655 | 385.6 | 2023-03-19 17:10:58 | -0.00089143 | -6.5899 | -444.5144 | 0 | Close
14432 | 2 | 9 | CC DChg | 06:05:30 | 120:08:32 | -0.23722 | 3.7576 | 1.44496 | 97.47 | 0 | 0 | 1.44496 | 97.47 | 0.00572397 | 386.1 | 0 | 0 | 0.00572397 | 386.1 | 2023-03-19 17:11:28 | -0.00089138 | -9.8836 | -666.6817 | 0 | Close
14433 | 2 | 9 | CC DChg | 06:06:00 | 120:09:02 | -0.23722 | 3.7573 | 1.44693 | 97.6 | 0 | 0 | 1.44693 | 97.6 | 0.0057314 | 386.6 | 0 | 0 | 0.0057314 | 386.6 | 2023-03-19 17:11:58 | -0.00089131 | -6.5896 | -444.4944 | 0 | Close
14434 | 2 | 9 | CC DChg | 06:06:30 | 120:09:32 | -0.2372 | 3.7572 | 1.44891 | 97.73 | 0 | 0 | 1.44891 | 97.73 | 0.00573883 | 387.1 | 0 | 0 | 0.00573883 | 387.1 | 2023-03-19 17:12:28 | -0.00089121 | -19.7671 | -1333.3633 | 0 | Close
14435 | 2 | 9 | CC DChg | 06:07:00 | 120:10:02 | -0.23722 | 3.7569 | 1.45089 | 97.87 | 0 | 0 | 1.45089 | 97.87 | 0.00574626 | 387.61 | 0 | 0 | 0.00574626 | 387.61 | 2023-03-19 17:12:58 | -0.00089121 | -6.589 | -444.4544 | 0 | Close
14436 | 2 | 9 | CC DChg | 06:07:30 | 120:10:32 | -0.23722 | 3.7567 | 1.45287 | 98 | 0 | 0 | 1.45287 | 98 | 0.00575368 | 388.11 | 0 | 0 | 0.00575368 | 388.11 | 2023-03-19 17:13:28 | -0.00089116 | -9.8844 | -666.7416 | 0 | Close
14437 | 2 | 9 | CC DChg | 06:08:00 | 120:11:02 | -0.23722 | 3.7564 | 1.45484 | 98.13 | 0 | 0 | 1.45484 | 98.13 | 0.00576111 | 388.61 | 0 | 0 | 0.00576111 | 388.61 | 2023-03-19 17:13:58 | -0.00089109 | -6.5893 | -444.4744 | 0 | Close
14438 | 2 | 9 | CC DChg | 06:08:30 | 120:11:32 | -0.23722 | 3.7561 | 1.45682 | 98.27 | 0 | 0 | 1.45682 | 98.27 | 0.00576853 | 389.11 | 0 | 0 | 0.00576853 | 389.11 | 2023-03-19 17:14:28 | -0.00089102 | -6.5893 | -444.4744 | 0 | Close
14439 | 2 | 9 | CC DChg | 06:09:00 | 120:12:02 | -0.23723 | 3.7559 | 1.4588 | 98.4 | 0 | 0 | 1.4588 | 98.4 | 0.00577596 | 389.61 | 0 | 0 | 0.00577596 | 389.61 | 2023-03-19 17:14:58 | -0.00089101 | -9.8836 | -666.6817 | 0 | Close
14440 | 2 | 9 | CC DChg | 06:09:30 | 120:12:32 | -0.23722 | 3.7557 | 1.46077 | 98.53 | 0 | 0 | 1.46077 | 98.53 | 0.00578338 | 390.11 | 0 | 0 | 0.00578338 | 390.11 | 2023-03-19 17:15:28 | -0.00089093 | -9.884 | -666.7116 | 0 | Close
14441 | 2 | 9 | CC DChg | 06:10:00 | 120:13:02 | -0.23721 | 3.7554 | 1.46275 | 98.67 | 0 | 0 | 1.46275 | 98.67 | 0.00579081 | 390.61 | 0 | 0 | 0.00579081 | 390.61 | 2023-03-19 17:15:58 | -0.00089082 | -6.5896 | -444.4944 | 0 | Close
14442 | 2 | 9 | CC DChg | 06:10:30 | 120:13:32 | -0.2372 | 3.7551 | 1.46473 | 98.8 | 0 | 0 | 1.46473 | 98.8 | 0.00579823 | 391.11 | 0 | 0 | 0.00579823 | 391.11 | 2023-03-19 17:16:28 | -0.00089071 | -6.5896 | -444.4944 | 0 | Close
14443 | 2 | 9 | CC DChg | 06:11:00 | 120:14:02 | -0.23721 | 3.755 | 1.4667 | 98.93 | 0 | 0 | 1.4667 | 98.93 | 0.00580565 | 391.61 | 0 | 0 | 0.00580565 | 391.61 | 2023-03-19 17:16:58 | -0.00089072 | -19.7653 | -1333.2434 | 0 | Close
14444 | 2 | 9 | CC DChg | 06:11:30 | 120:14:32 | -0.23722 | 3.7547 | 1.46868 | 99.07 | 0 | 0 | 1.46868 | 99.07 | 0.00581308 | 392.11 | 0 | 0 | 0.00581308 | 392.11 | 2023-03-19 17:17:28 | -0.00089069 | -6.5896 | -444.4944 | 0 | Close
14445 | 2 | 9 | CC DChg | 06:12:00 | 120:15:02 | -0.23722 | 3.7545 | 1.47066 | 99.2 | 0 | 0 | 1.47066 | 99.2 | 0.0058205 | 392.61 | 0 | 0 | 0.0058205 | 392.61 | 2023-03-19 17:17:58 | -0.00089064 | -9.8836 | -666.6817 | 0 | Close
14446 | 2 | 9 | CC DChg | 06:12:30 | 120:15:32 | -0.23723 | 3.7543 | 1.47263 | 99.33 | 0 | 0 | 1.47263 | 99.33 | 0.00582792 | 393.11 | 0 | 0 | 0.00582792 | 393.11 | 2023-03-19 17:18:28 | -0.00089063 | -9.8849 | -666.7716 | 0 | Close
14447 | 2 | 9 | CC DChg | 06:13:00 | 120:16:02 | -0.23721 | 3.7539 | 1.47461 | 99.47 | 0 | 0 | 1.47461 | 99.47 | 0.00583534 | 393.61 | 0 | 0 | 0.00583534 | 393.61 | 2023-03-19 17:18:58 | -0.00089046 | -4.942 | -333.3558 | 0 | Close
14448 | 2 | 9 | CC DChg | 06:13:30 | 120:16:32 | -0.23722 | 3.7537 | 1.47659 | 99.6 | 0 | 0 | 1.47659 | 99.6 | 0.00584276 | 394.12 | 0 | 0 | 0.00584276 | 394.12 | 2023-03-19 17:19:28 | -0.00089045 | -9.8836 | -666.6817 | 0 | Close
14449 | 2 | 9 | CC DChg | 06:14:00 | 120:17:02 | -0.23721 | 3.7535 | 1.47856 | 99.73 | 0 | 0 | 1.47856 | 99.73 | 0.00585018 | 394.62 | 0 | 0 | 0.00585018 | 394.62 | 2023-03-19 17:19:58 | -0.00089037 | -9.884 | -666.7116 | 0 | Close
14450 | 2 | 9 | CC DChg | 06:14:30 | 120:17:32 | -0.23722 | 3.7533 | 1.48054 | 99.87 | 0 | 0 | 1.48054 | 99.87 | 0.0058576 | 395.12 | 0 | 0 | 0.0058576 | 395.12 | 2023-03-19 17:20:28 | -0.00089036 | -9.8844 | -666.7416 | 0 | Close
14451 | 2 | 9 | CC DChg | 06:15:00 | 120:18:02 | -0.23722 | 3.753 | 1.48252 | 100 | 0 | 0 | 1.48252 | 100 | 0.00586502 | 395.62 | 0 | 0 | 0.00586502 | 395.62 | 2023-03-19 17:20:58 | -0.00089029 | -6.589 | -444.4544 | 0 | Close
14452 | 2 | 9 | CC DChg | 06:15:30 | 120:18:32 | -0.23721 | 3.7528 | 1.48449 | 100.13 | 0 | 0 | 1.48449 | 100.13 | 0.00587244 | 396.12 | 0 | 0 | 0.00587244 | 396.12 | 2023-03-19 17:21:28 | -0.0008902 | -9.8844 | -666.7416 | 0 | Close
14453 | 2 | 9 | CC DChg | 06:16:00 | 120:19:02 | -0.23722 | 3.7525 | 1.48647 | 100.27 | 0 | 0 | 1.48647 | 100.27 | 0.00587986 | 396.62 | 0 | 0 | 0.00587986 | 396.62 | 2023-03-19 17:21:58 | -0.00089017 | -6.5896 | -444.4944 | 0 | Close
14454 | 2 | 9 | CC DChg | 06:16:30 | 120:19:32 | -0.23722 | 3.7522 | 1.48845 | 100.4 | 0 | 0 | 1.48845 | 100.4 | 0.00588727 | 397.12 | 0 | 0 | 0.00588727 | 397.12 | 2023-03-19 17:22:28 | -0.0008901 | -6.589 | -444.4544 | 0 | Close
14455 | 2 | 9 | CC DChg | 06:17:00 | 120:20:02 | -0.23721 | 3.7519 | 1.49042 | 100.53 | 0 | 0 | 1.49042 | 100.53 | 0.00589469 | 397.62 | 0 | 0 | 0.00589469 | 397.62 | 2023-03-19 17:22:58 | -0.00088999 | -6.589 | -444.4544 | 0 | Close
14456 | 2 | 9 | CC DChg | 06:17:30 | 120:20:32 | -0.2372 | 3.7518 | 1.4924 | 100.67 | 0 | 0 | 1.4924 | 100.67 | 0.00590211 | 398.12 | 0 | 0 | 0.00590211 | 398.12 | 2023-03-19 17:23:28 | -0.00088993 | -19.7662 | -1333.3034 | 0 | Close
14457 | 2 | 9 | CC DChg | 06:18:00 | 120:21:02 | -0.23722 | 3.7515 | 1.49438 | 100.8 | 0 | 0 | 1.49438 | 100.8 | 0.00590952 | 398.62 | 0 | 0 | 0.00590952 | 398.62 | 2023-03-19 17:23:58 | -0.00088993 | -6.5896 | -444.4944 | 0 | Close
14458 | 2 | 9 | CC DChg | 06:18:30 | 120:21:32 | -0.23721 | 3.7513 | 1.49635 | 100.93 | 0 | 0 | 1.49635 | 100.93 | 0.00591694 | 399.12 | 0 | 0 | 0.00591694 | 399.12 | 2023-03-19 17:24:28 | -0.00088985 | -9.8836 | -666.6817 | 0 | Close
14459 | 2 | 9 | CC DChg | 06:19:00 | 120:22:02 | -0.23722 | 3.7511 | 1.49833 | 101.07 | 0 | 0 | 1.49833 | 101.07 | 0.00592435 | 399.62 | 0 | 0 | 0.00592435 | 399.62 | 2023-03-19 17:24:58 | -0.00088984 | -9.8836 | -666.6817 | 0 | Close
14460 | 2 | 9 | CC DChg | 06:19:30 | 120:22:32 | -0.23721 | 3.7508 | 1.50031 | 101.2 | 0 | 0 | 1.50031 | 101.2 | 0.00593177 | 400.12 | 0 | 0 | 0.00593177 | 400.12 | 2023-03-19 17:25:28 | -0.00088973 | -6.5896 | -444.4944 | 0 | Close
14461 | 2 | 9 | CC DChg | 06:20:00 | 120:23:02 | -0.23722 | 3.7505 | 1.50228 | 101.33 | 0 | 0 | 1.50228 | 101.33 | 0.00593918 | 400.62 | 0 | 0 | 0.00593918 | 400.62 | 2023-03-19 17:25:58 | -0.00088969 | -6.5884 | -444.4145 | 0 | Close
14462 | 2 | 9 | CC DChg | 06:20:30 | 120:23:32 | -0.23722 | 3.7503 | 1.50426 | 101.47 | 0 | 0 | 1.50426 | 101.47 | 0.0059466 | 401.12 | 0 | 0 | 0.0059466 | 401.12 | 2023-03-19 17:26:28 | -0.00088965 | -9.8836 | -666.6817 | 0 | Close
14463 | 2 | 9 | CC DChg | 06:21:00 | 120:24:02 | -0.23721 | 3.75 | 1.50624 | 101.6 | 0 | 0 | 1.50624 | 101.6 | 0.00595401 | 401.62 | 0 | 0 | 0.00595401 | 401.62 | 2023-03-19 17:26:58 | -0.00088954 | -6.589 | -444.4544 | 0 | Close
14464 | 2 | 9 | CC DChg | 06:21:30 | 120:24:32 | -0.2372 | 3.7499 | 1.50821 | 101.73 | 0 | 0 | 1.50821 | 101.73 | 0.00596142 | 402.12 | 0 | 0 | 0.00596142 | 402.12 | 2023-03-19 17:27:28 | -0.00088948 | -19.7689 | -1333.4832 | 0 | Close
14465 | 2 | 9 | CC DChg | 06:22:00 | 120:25:02 | -0.2372 | 3.7497 | 1.51019 | 101.87 | 0 | 0 | 1.51019 | 101.87 | 0.00596883 | 402.62 | 0 | 0 | 0.00596883 | 402.62 | 2023-03-19 17:27:58 | -0.00088943 | -9.8836 | -666.6817 | 0 | Close
14466 | 2 | 9 | CC DChg | 06:22:30 | 120:25:32 | -0.2372 | 3.7495 | 1.51217 | 102 | 0 | 0 | 1.51217 | 102 | 0.00597625 | 403.12 | 0 | 0 | 0.00597625 | 403.12 | 2023-03-19 17:28:28 | -0.00088938 | -9.8836 | -666.6817 | 0 | Close
14467 | 2 | 9 | CC DChg | 06:23:00 | 120:26:02 | -0.23722 | 3.7492 | 1.51414 | 102.13 | 0 | 0 | 1.51414 | 102.13 | 0.00598366 | 403.62 | 0 | 0 | 0.00598366 | 403.62 | 2023-03-19 17:28:58 | -0.00088939 | -6.5884 | -444.4145 | 0 | Close
14468 | 2 | 9 | CC DChg | 06:23:30 | 120:26:32 | -0.23721 | 3.7489 | 1.51612 | 102.27 | 0 | 0 | 1.51612 | 102.27 | 0.00599107 | 404.12 | 0 | 0 | 0.00599107 | 404.12 | 2023-03-19 17:29:28 | -0.00088928 | -6.5896 | -444.4944 | 0 | Close
14469 | 2 | 9 | CC DChg | 06:24:00 | 120:27:02 | -0.2372 | 3.7487 | 1.5181 | 102.4 | 0 | 0 | 1.5181 | 102.4 | 0.00599848 | 404.62 | 0 | 0 | 0.00599848 | 404.62 | 2023-03-19 17:29:58 | -0.00088919 | -9.8844 | -666.7416 | 0 | Close
14470 | 2 | 9 | CC DChg | 06:24:30 | 120:27:32 | -0.2372 | 3.7485 | 1.52008 | 102.53 | 0 | 0 | 1.52008 | 102.53 | 0.00600589 | 405.12 | 0 | 0 | 0.00600589 | 405.12 | 2023-03-19 17:30:28 | -0.00088914 | -9.8836 | -666.6817 | 0 | Close
14471 | 2 | 9 | CC DChg | 06:25:00 | 120:28:02 | -0.2372 | 3.7482 | 1.52205 | 102.67 | 0 | 0 | 1.52205 | 102.67 | 0.0060133 | 405.62 | 0 | 0 | 0.0060133 | 405.62 | 2023-03-19 17:30:58 | -0.00088907 | -6.589 | -444.4544 | 0 | Close
14472 | 2 | 9 | CC DChg | 06:25:30 | 120:28:32 | -0.23721 | 3.748 | 1.52403 | 102.8 | 0 | 0 | 1.52403 | 102.8 | 0.00602071 | 406.12 | 0 | 0 | 0.00602071 | 406.12 | 2023-03-19 17:31:28 | -0.00088906 | -9.8836 | -666.6817 | 0 | Close
14473 | 2 | 9 | CC DChg | 06:26:00 | 120:29:02 | -0.23721 | 3.7478 | 1.52601 | 102.93 | 0 | 0 | 1.52601 | 102.93 | 0.00602812 | 406.62 | 0 | 0 | 0.00602812 | 406.62 | 2023-03-19 17:31:58 | -0.00088902 | -9.8836 | -666.6817 | 0 | Close
14474 | 2 | 9 | CC DChg | 06:26:30 | 120:29:32 | -0.23721 | 3.7475 | 1.52798 | 103.07 | 0 | 0 | 1.52798 | 103.07 | 0.00603552 | 407.12 | 0 | 0 | 0.00603552 | 407.12 | 2023-03-19 17:32:28 | -0.00088894 | -6.589 | -444.4544 | 0 | Close
14475 | 2 | 9 | CC DChg | 06:27:00 | 120:30:02 | -0.23721 | 3.7473 | 1.52996 | 103.2 | 0 | 0 | 1.52996 | 103.2 | 0.00604293 | 407.62 | 0 | 0 | 0.00604293 | 407.62 | 2023-03-19 17:32:58 | -0.0008889 | -9.8844 | -666.7416 | 0 | Close
14476 | 2 | 9 | CC DChg | 06:27:30 | 120:30:32 | -0.23719 | 3.7471 | 1.53194 | 103.33 | 0 | 0 | 1.53194 | 103.33 | 0.00605034 | 408.12 | 0 | 0 | 0.00605034 | 408.12 | 2023-03-19 17:33:28 | -0.00088877 | -9.8836 | -666.6817 | 0 | Close
14477 | 2 | 9 | CC DChg | 06:28:00 | 120:31:02 | -0.2372 | 3.7469 | 1.53391 | 103.47 | 0 | 0 | 1.53391 | 103.47 | 0.00605775 | 408.62 | 0 | 0 | 0.00605775 | 408.62 | 2023-03-19 17:33:58 | -0.00088876 | -9.8836 | -666.6817 | 0 | Close
14478 | 2 | 9 | CC DChg | 06:28:30 | 120:31:32 | -0.23721 | 3.7466 | 1.53589 | 103.6 | 0 | 0 | 1.53589 | 103.6 | 0.00606515 | 409.12 | 0 | 0 | 0.00606515 | 409.12 | 2023-03-19 17:34:28 | -0.00088873 | -6.589 | -444.4544 | 0 | Close
14479 | 2 | 9 | CC DChg | 06:29:00 | 120:32:02 | -0.23719 | 3.7464 | 1.53787 | 103.73 | 0 | 0 | 1.53787 | 103.73 | 0.00607256 | 409.62 | 0 | 0 | 0.00607256 | 409.62 | 2023-03-19 17:34:58 | -0.00088861 | -9.8836 | -666.6817 | 0 | Close
14480 | 2 | 9 | CC DChg | 06:29:30 | 120:32:32 | -0.23719 | 3.7462 | 1.53984 | 103.87 | 0 | 0 | 1.53984 | 103.87 | 0.00607996 | 410.12 | 0 | 0 | 0.00607996 | 410.12 | 2023-03-19 17:35:28 | -0.00088856 | -9.8836 | -666.6817 | 0 | Close
14481 | 2 | 9 | CC DChg | 06:30:00 | 120:33:02 | -0.23721 | 3.7459 | 1.54182 | 104 | 0 | 0 | 1.54182 | 104 | 0.00608737 | 410.62 | 0 | 0 | 0.00608737 | 410.62 | 2023-03-19 17:35:58 | -0.00088856 | -6.5884 | -444.4145 | 0 | Close
14482 | 2 | 9 | CC DChg | 06:30:30 | 120:33:32 | -0.23721 | 3.7457 | 1.5438 | 104.13 | 0 | 0 | 1.5438 | 104.13 | 0.00609477 | 411.11 | 0 | 0 | 0.00609477 | 411.11 | 2023-03-19 17:36:28 | -0.00088852 | -9.8844 | -666.7416 | 0 | Close
14483 | 2 | 9 | CC DChg | 06:31:00 | 120:34:02 | -0.23721 | 3.7454 | 1.54577 | 104.27 | 0 | 0 | 1.54577 | 104.27 | 0.00610218 | 411.61 | 0 | 0 | 0.00610218 | 411.61 | 2023-03-19 17:36:58 | -0.00088845 | -6.589 | -444.4544 | 0 | Close
14484 | 2 | 9 | CC DChg | 06:31:30 | 120:34:32 | -0.23722 | 3.7453 | 1.54775 | 104.4 | 0 | 0 | 1.54775 | 104.4 | 0.00610958 | 412.11 | 0 | 0 | 0.00610958 | 412.11 | 2023-03-19 17:37:28 | -0.00088846 | -19.7671 | -1333.3633 | 0 | Close
14485 | 2 | 9 | CC DChg | 06:32:00 | 120:35:02 | -0.23721 | 3.7451 | 1.54973 | 104.53 | 0 | 0 | 1.54973 | 104.53 | 0.00611698 | 412.61 | 0 | 0 | 0.00611698 | 412.61 | 2023-03-19 17:37:58 | -0.00088838 | -9.8836 | -666.6817 | 0 | Close
14486 | 2 | 9 | CC DChg | 06:32:30 | 120:35:32 | -0.23721 | 3.7448 | 1.5517 | 104.67 | 0 | 0 | 1.5517 | 104.67 | 0.00612439 | 413.11 | 0 | 0 | 0.00612439 | 413.11 | 2023-03-19 17:38:28 | -0.0008883 | -6.589 | -444.4544 | 0 | Close
14487 | 2 | 9 | CC DChg | 06:33:00 | 120:36:02 | -0.23722 | 3.7447 | 1.55368 | 104.8 | 0 | 0 | 1.55368 | 104.8 | 0.00613179 | 413.61 | 0 | 0 | 0.00613179 | 413.61 | 2023-03-19 17:38:58 | -0.00088832 | -19.7689 | -1333.4832 | 0 | Close
14488 | 2 | 9 | CC DChg | 06:33:30 | 120:36:32 | -0.23721 | 3.7443 | 1.55566 | 104.93 | 0 | 0 | 1.55566 | 104.93 | 0.00613919 | 414.11 | 0 | 0 | 0.00613919 | 414.11 | 2023-03-19 17:39:28 | -0.00088819 | -4.9422 | -333.3708 | 0 | Close
14489 | 2 | 9 | CC DChg | 06:34:00 | 120:37:02 | -0.23722 | 3.7442 | 1.55763 | 105.07 | 0 | 0 | 1.55763 | 105.07 | 0.00614659 | 414.61 | 0 | 0 | 0.00614659 | 414.61 | 2023-03-19 17:39:58 | -0.0008882 | -19.7653 | -1333.2434 | 0 | Close
14490 | 2 | 9 | CC DChg | 06:34:30 | 120:37:32 | -0.23722 | 3.7439 | 1.55961 | 105.2 | 0 | 0 | 1.55961 | 105.2 | 0.00615399 | 415.11 | 0 | 0 | 0.00615399 | 415.11 | 2023-03-19 17:40:28 | -0.00088813 | -6.5896 | -444.4944 | 0 | Close
14491 | 2 | 9 | CC DChg | 06:35:00 | 120:38:02 | -0.23722 | 3.7437 | 1.56159 | 105.33 | 0 | 0 | 1.56159 | 105.33 | 0.00616139 | 415.61 | 0 | 0 | 0.00616139 | 415.61 | 2023-03-19 17:40:58 | -0.00088808 | -9.8844 | -666.7416 | 0 | Close
14492 | 2 | 9 | CC DChg | 06:35:30 | 120:38:32 | -0.23722 | 3.7435 | 1.56356 | 105.47 | 0 | 0 | 1.56356 | 105.47 | 0.00616879 | 416.11 | 0 | 0 | 0.00616879 | 416.11 | 2023-03-19 17:41:28 | -0.00088803 | -9.8844 | -666.7416 | 0 | Close
14493 | 2 | 9 | CC DChg | 06:36:00 | 120:39:02 | -0.2372 | 3.7432 | 1.56554 | 105.6 | 0 | 0 | 1.56554 | 105.6 | 0.00617619 | 416.61 | 0 | 0 | 0.00617619 | 416.61 | 2023-03-19 17:41:58 | -0.00088789 | -6.5884 | -444.4145 | 0 | Close
14494 | 2 | 9 | CC DChg | 06:36:30 | 120:39:32 | -0.23721 | 3.743 | 1.56752 | 105.73 | 0 | 0 | 1.56752 | 105.73 | 0.00618359 | 417.11 | 0 | 0 | 0.00618359 | 417.11 | 2023-03-19 17:42:28 | -0.00088788 | -9.8844 | -666.7416 | 0 | Close
14495 | 2 | 9 | CC DChg | 06:37:00 | 120:40:02 | -0.2372 | 3.7428 | 1.56949 | 105.87 | 0 | 0 | 1.56949 | 105.87 | 0.00619099 | 417.6 | 0 | 0 | 0.00619099 | 417.6 | 2023-03-19 17:42:58 | -0.00088779 | -9.8836 | -666.6817 | 0 | Close
14496 | 2 | 9 | CC DChg | 06:37:30 | 120:40:32 | -0.23721 | 3.7426 | 1.57147 | 106 | 0 | 0 | 1.57147 | 106 | 0.00619839 | 418.1 | 0 | 0 | 0.00619839 | 418.1 | 2023-03-19 17:43:28 | -0.00088778 | -9.8853 | -666.8016 | 0 | Close
14497 | 2 | 9 | CC DChg | 06:38:00 | 120:41:02 | -0.2372 | 3.7424 | 1.57345 | 106.13 | 0 | 0 | 1.57345 | 106.13 | 0.00620579 | 418.6 | 0 | 0 | 0.00620579 | 418.6 | 2023-03-19 17:43:58 | -0.0008877 | -9.8836 | -666.6817 | 0 | Close
14498 | 2 | 9 | CC DChg | 06:38:30 | 120:41:32 | -0.23722 | 3.7421 | 1.57542 | 106.27 | 0 | 0 | 1.57542 | 106.27 | 0.00621319 | 419.1 | 0 | 0 | 0.00621319 | 419.1 | 2023-03-19 17:44:28 | -0.0008877 | -6.5884 | -444.4145 | 0 | Close
14499 | 2 | 9 | CC DChg | 06:39:00 | 120:42:02 | -0.23721 | 3.7418 | 1.5774 | 106.4 | 0 | 0 | 1.5774 | 106.4 | 0.00622058 | 419.6 | 0 | 0 | 0.00622058 | 419.6 | 2023-03-19 17:44:58 | -0.00088759 | -6.5896 | -444.4944 | 0 | Close
14500 | 2 | 9 | CC DChg | 06:39:30 | 120:42:32 | -0.23721 | 3.7417 | 1.57938 | 106.53 | 0 | 0 | 1.57938 | 106.53 | 0.00622798 | 420.1 | 0 | 0 | 0.00622798 | 420.1 | 2023-03-19 17:45:28 | -0.00088757 | -19.7671 | -1333.3633 | 0 | Close
14501 | 2 | 9 | CC DChg | 06:40:00 | 120:43:02 | -0.2372 | 3.7414 | 1.58135 | 106.67 | 0 | 0 | 1.58135 | 106.67 | 0.00623538 | 420.6 | 0 | 0 | 0.00623538 | 420.6 | 2023-03-19 17:45:58 | -0.00088746 | -6.5896 | -444.4944 | 0 | Close
14502 | 2 | 9 | CC DChg | 06:40:30 | 120:43:32 | -0.23721 | 3.7413 | 1.58333 | 106.8 | 0 | 0 | 1.58333 | 106.8 | 0.00624277 | 421.1 | 0 | 0 | 0.00624277 | 421.1 | 2023-03-19 17:46:28 | -0.00088747 | -19.7671 | -1333.3633 | 0 | Close
14503 | 2 | 9 | CC DChg | 06:41:00 | 120:44:02 | -0.23722 | 3.7409 | 1.58531 | 106.93 | 0 | 0 | 1.58531 | 106.93 | 0.00625017 | 421.6 | 0 | 0 | 0.00625017 | 421.6 | 2023-03-19 17:46:58 | -0.00088742 | -4.9418 | -333.3408 | 0 | Close
14504 | 2 | 9 | CC DChg | 06:41:30 | 120:44:32 | -0.23721 | 3.7408 | 1.58729 | 107.07 | 0 | 0 | 1.58729 | 107.07 | 0.00625756 | 422.1 | 0 | 0 | 0.00625756 | 422.1 | 2023-03-19 17:47:28 | -0.00088736 | -19.7689 | -1333.4832 | 0 | Close
14505 | 2 | 9 | CC DChg | 06:42:00 | 120:45:02 | -0.23721 | 3.7406 | 1.58926 | 107.2 | 0 | 0 | 1.58926 | 107.2 | 0.00626496 | 422.59 | 0 | 0 | 0.00626496 | 422.59 | 2023-03-19 17:47:58 | -0.00088731 | -9.8844 | -666.7416 | 0 | Close
14506 | 2 | 9 | CC DChg | 06:42:30 | 120:45:32 | -0.23721 | 3.7403 | 1.59124 | 107.33 | 0 | 0 | 1.59124 | 107.33 | 0.00627235 | 423.09 | 0 | 0 | 0.00627235 | 423.09 | 2023-03-19 17:48:28 | -0.00088724 | -6.589 | -444.4544 | 0 | Close
14507 | 2 | 9 | CC DChg | 06:43:00 | 120:46:02 | -0.23721 | 3.7401 | 1.59322 | 107.47 | 0 | 0 | 1.59322 | 107.47 | 0.00627974 | 423.59 | 0 | 0 | 0.00627974 | 423.59 | 2023-03-19 17:48:58 | -0.00088719 | -9.8836 | -666.6817 | 0 | Close
14508 | 2 | 9 | CC DChg | 06:43:30 | 120:46:32 | -0.2372 | 3.7398 | 1.59519 | 107.6 | 0 | 0 | 1.59519 | 107.6 | 0.00628714 | 424.09 | 0 | 0 | 0.00628714 | 424.09 | 2023-03-19 17:49:28 | -0.00088708 | -6.589 | -444.4544 | 0 | Close
14509 | 2 | 9 | CC DChg | 06:44:00 | 120:47:02 | -0.23723 | 3.7397 | 1.59717 | 107.73 | 0 | 0 | 1.59717 | 107.73 | 0.00629453 | 424.59 | 0 | 0 | 0.00629453 | 424.59 | 2023-03-19 17:49:58 | -0.00088717 | -19.7689 | -1333.4832 | 0 | Close
14510 | 2 | 9 | CC DChg | 06:44:30 | 120:47:32 | -0.23721 | 3.7394 | 1.59915 | 107.87 | 0 | 0 | 1.59915 | 107.87 | 0.00630192 | 425.09 | 0 | 0 | 0.00630192 | 425.09 | 2023-03-19 17:50:28 | -0.00088702 | -6.5902 | -444.5344 | 0 | Close
14511 | 2 | 9 | CC DChg | 06:45:00 | 120:48:02 | -0.23722 | 3.7391 | 1.60112 | 108 | 0 | 0 | 1.60112 | 108 | 0.00630931 | 425.59 | 0 | 0 | 0.00630931 | 425.59 | 2023-03-19 17:50:58 | -0.00088699 | -6.5884 | -444.4145 | 0 | Close
14512 | 2 | 9 | CC DChg | 06:45:30 | 120:48:32 | -0.23721 | 3.739 | 1.6031 | 108.13 | 0 | 0 | 1.6031 | 108.13 | 0.00631671 | 426.08 | 0 | 0 | 0.00631671 | 426.08 | 2023-03-19 17:51:28 | -0.00088693 | -19.7689 | -1333.4832 | 0 | Close
14513 | 2 | 9 | CC DChg | 06:46:00 | 120:49:02 | -0.23723 | 3.7388 | 1.60508 | 108.27 | 0 | 0 | 1.60508 | 108.27 | 0.0063241 | 426.58 | 0 | 0 | 0.0063241 | 426.58 | 2023-03-19 17:51:58 | -0.00088696 | -9.8836 | -666.6817 | 0 | Close
14514 | 2 | 9 | CC DChg | 06:46:30 | 120:49:32 | -0.23722 | 3.7384 | 1.60705 | 108.4 | 0 | 0 | 1.60705 | 108.4 | 0.00633149 | 427.08 | 0 | 0 | 0.00633149 | 427.08 | 2023-03-19 17:52:28 | -0.00088682 | -4.9418 | -333.3408 | 0 | Close
14515 | 2 | 9 | CC DChg | 06:47:00 | 120:50:02 | -0.23721 | 3.7382 | 1.60903 | 108.53 | 0 | 0 | 1.60903 | 108.53 | 0.00633888 | 427.58 | 0 | 0 | 0.00633888 | 427.58 | 2023-03-19 17:52:58 | -0.00088674 | -9.8844 | -666.7416 | 0 | Close
14516 | 2 | 9 | CC DChg | 06:47:30 | 120:50:32 | -0.2372 | 3.7381 | 1.61101 | 108.67 | 0 | 0 | 1.61101 | 108.67 | 0.00634627 | 428.08 | 0 | 0 | 0.00634627 | 428.08 | 2023-03-19 17:53:28 | -0.00088668 | -19.7653 | -1333.2434 | 0 | Close
14517 | 2 | 9 | CC DChg | 06:48:00 | 120:51:02 | -0.2372 | 3.7378 | 1.61298 | 108.8 | 0 | 0 | 1.61298 | 108.8 | 0.00635365 | 428.58 | 0 | 0 | 0.00635365 | 428.58 | 2023-03-19 17:53:58 | -0.00088661 | -6.589 | -444.4544 | 0 | Close
14518 | 2 | 9 | CC DChg | 06:48:30 | 120:51:32 | -0.2372 | 3.7376 | 1.61496 | 108.93 | 0 | 0 | 1.61496 | 108.93 | 0.00636104 | 429.08 | 0 | 0 | 0.00636104 | 429.08 | 2023-03-19 17:54:28 | -0.00088656 | -9.8836 | -666.6817 | 0 | Close
14519 | 2 | 9 | CC DChg | 06:49:00 | 120:52:02 | -0.23721 | 3.7374 | 1.61694 | 109.07 | 0 | 0 | 1.61694 | 109.07 | 0.00636843 | 429.57 | 0 | 0 | 0.00636843 | 429.57 | 2023-03-19 17:54:58 | -0.00088655 | -9.8844 | -666.7416 | 0 | Close
14520 | 2 | 9 | CC DChg | 06:49:30 | 120:52:32 | -0.2372 | 3.7372 | 1.61891 | 109.2 | 0 | 0 | 1.61891 | 109.2 | 0.00637582 | 430.07 | 0 | 0 | 0.00637582 | 430.07 | 2023-03-19 17:55:28 | -0.00088646 | -9.8836 | -666.6817 | 0 | Close
14521 | 2 | 9 | CC DChg | 06:50:00 | 120:53:02 | -0.2372 | 3.7369 | 1.62089 | 109.33 | 0 | 0 | 1.62089 | 109.33 | 0.0063832 | 430.57 | 0 | 0 | 0.0063832 | 430.57 | 2023-03-19 17:55:58 | -0.00088639 | -6.589 | -444.4544 | 0 | Close
14522 | 2 | 9 | CC DChg | 06:50:30 | 120:53:32 | -0.2372 | 3.7367 | 1.62287 | 109.47 | 0 | 0 | 1.62287 | 109.47 | 0.00639059 | 431.07 | 0 | 0 | 0.00639059 | 431.07 | 2023-03-19 17:56:28 | -0.00088635 | -9.8827 | -666.6217 | 0 | Close
14523 | 2 | 9 | CC DChg | 06:51:00 | 120:54:02 | -0.2372 | 3.7365 | 1.62484 | 109.6 | 0 | 0 | 1.62484 | 109.6 | 0.00639798 | 431.57 | 0 | 0 | 0.00639798 | 431.57 | 2023-03-19 17:56:58 | -0.0008863 | -9.8844 | -666.7416 | 0 | Close
14524 | 2 | 9 | CC DChg | 06:51:30 | 120:54:32 | -0.2372 | 3.7363 | 1.62682 | 109.73 | 0 | 0 | 1.62682 | 109.73 | 0.00640536 | 432.07 | 0 | 0 | 0.00640536 | 432.07 | 2023-03-19 17:57:28 | -0.00088625 | -9.8836 | -666.6817 | 0 | Close
14525 | 2 | 9 | CC DChg | 06:52:00 | 120:55:02 | -0.23721 | 3.7359 | 1.6288 | 109.87 | 0 | 0 | 1.6288 | 109.87 | 0.00641275 | 432.56 | 0 | 0 | 0.00641275 | 432.56 | 2023-03-19 17:57:58 | -0.00088619 | -4.9418 | -333.3408 | 0 | Close
14526 | 2 | 9 | CC DChg | 06:52:30 | 120:55:32 | -0.23723 | 3.7359 | 1.63077 | 110 | 0 | 0 | 1.63077 | 110 | 0.00642013 | 433.06 | 0 | 0 | 0.00642013 | 433.06 | 2023-03-19 17:58:28 | -0.00088627 | 0 | 0 | 0 | Close
14527 | 2 | 9 | CC DChg | 06:53:00 | 120:56:02 | -0.2372 | 3.7356 | 1.63275 | 110.13 | 0 | 0 | 1.63275 | 110.13 | 0.00642752 | 433.56 | 0 | 0 | 0.00642752 | 433.56 | 2023-03-19 17:58:58 | -0.00088608 | -6.589 | -444.4544 | 0 | Close
14528 | 2 | 9 | CC DChg | 06:53:30 | 120:56:32 | -0.2372 | 3.7354 | 1.63473 | 110.27 | 0 | 0 | 1.63473 | 110.27 | 0.0064349 | 434.06 | 0 | 0 | 0.0064349 | 434.06 | 2023-03-19 17:59:28 | -0.00088604 | -9.8836 | -666.6817 | 0 | Close
14529 | 2 | 9 | CC DChg | 06:54:00 | 120:57:02 | -0.23721 | 3.7352 | 1.6367 | 110.4 | 0 | 0 | 1.6367 | 110.4 | 0.00644229 | 434.56 | 0 | 0 | 0.00644229 | 434.56 | 2023-03-19 17:59:58 | -0.00088603 | -9.8836 | -666.6817 | 0 | Close
14530 | 2 | 9 | CC DChg | 06:54:30 | 120:57:32 | -0.2372 | 3.7349 | 1.63868 | 110.53 | 0 | 0 | 1.63868 | 110.53 | 0.00644967 | 435.05 | 0 | 0 | 0.00644967 | 435.05 | 2023-03-19 18:00:26 | -0.00088592 | -6.5884 | -444.4145 | 0 | Close
14531 | 2 | 9 | CC DChg | 06:55:00 | 120:58:02 | -0.23721 | 3.7348 | 1.64066 | 110.67 | 0 | 0 | 1.64066 | 110.67 | 0.00645705 | 435.55 | 0 | 0 | 0.00645705 | 435.55 | 2023-03-19 18:00:56 | -0.00088593 | -19.7671 | -1333.3633 | 0 | Close
14532 | 2 | 9 | CC DChg | 06:55:30 | 120:58:32 | -0.2372 | 3.7345 | 1.64263 | 110.8 | 0 | 0 | 1.64263 | 110.8 | 0.00646443 | 436.05 | 0 | 0 | 0.00646443 | 436.05 | 2023-03-19 18:01:26 | -0.00088582 | -6.5896 | -444.4944 | 0 | Close
14533 | 2 | 9 | CC DChg | 06:56:00 | 120:59:02 | -0.2372 | 3.7343 | 1.64461 | 110.93 | 0 | 0 | 1.64461 | 110.93 | 0.00647182 | 436.55 | 0 | 0 | 0.00647182 | 436.55 | 2023-03-19 18:01:56 | -0.00088578 | -9.8836 | -666.6817 | 0 | Close
14534 | 2 | 9 | CC DChg | 06:56:30 | 120:59:32 | -0.2372 | 3.7341 | 1.64659 | 111.07 | 0 | 0 | 1.64659 | 111.07 | 0.0064792 | 437.05 | 0 | 0 | 0.0064792 | 437.05 | 2023-03-19 18:02:26 | -0.00088573 | -9.8836 | -666.6817 | 0 | Close
14535 | 2 | 9 | CC DChg | 06:57:00 | 121:00:02 | -0.23722 | 3.7339 | 1.64856 | 111.2 | 0 | 0 | 1.64856 | 111.2 | 0.00648658 | 437.54 | 0 | 0 | 0.00648658 | 437.54 | 2023-03-19 18:02:56 | -0.00088576 | -9.8836 | -666.6817 | 0 | Close
14536 | 2 | 9 | CC DChg | 06:57:30 | 121:00:32 | -0.2372 | 3.7336 | 1.65054 | 111.33 | 0 | 0 | 1.65054 | 111.33 | 0.00649396 | 438.04 | 0 | 0 | 0.00649396 | 438.04 | 2023-03-19 18:03:26 | -0.00088561 | -6.589 | -444.4544 | 0 | Close
14537 | 2 | 9 | CC DChg | 06:58:00 | 121:01:02 | -0.2372 | 3.7334 | 1.65252 | 111.47 | 0 | 0 | 1.65252 | 111.47 | 0.00650134 | 438.54 | 0 | 0 | 0.00650134 | 438.54 | 2023-03-19 18:03:56 | -0.00088556 | -9.8844 | -666.7416 | 0 | Close
14538 | 2 | 9 | CC DChg | 06:58:30 | 121:01:32 | -0.23722 | 3.7331 | 1.65449 | 111.6 | 0 | 0 | 1.65449 | 111.6 | 0.00650872 | 439.04 | 0 | 0 | 0.00650872 | 439.04 | 2023-03-19 18:04:26 | -0.00088557 | -6.589 | -444.4544 | 0 | Close
14539 | 2 | 9 | CC DChg | 06:59:00 | 121:02:02 | -0.23721 | 3.733 | 1.65647 | 111.73 | 0 | 0 | 1.65647 | 111.73 | 0.0065161 | 439.53 | 0 | 0 | 0.0065161 | 439.53 | 2023-03-19 18:04:56 | -0.0008855 | -19.7653 | -1333.2434 | 0 | Close
14540 | 2 | 9 | CC DChg | 06:59:30 | 121:02:32 | -0.2372 | 3.7327 | 1.65845 | 111.87 | 0 | 0 | 1.65845 | 111.87 | 0.00652348 | 440.03 | 0 | 0 | 0.00652348 | 440.03 | 2023-03-19 18:05:26 | -0.0008854 | -6.589 | -444.4544 | 0 | Close
14541 | 2 | 9 | CC DChg | 07:00:00 | 121:03:02 | -0.23719 | 3.7325 | 1.66042 | 112 | 0 | 0 | 1.66042 | 112 | 0.00653086 | 440.53 | 0 | 0 | 0.00653086 | 440.53 | 2023-03-19 18:05:56 | -0.00088531 | -9.8836 | -666.6817 | 0 | Close
14542 | 2 | 9 | CC DChg | 07:00:30 | 121:03:32 | -0.2372 | 3.7323 | 1.6624 | 112.13 | 0 | 0 | 1.6624 | 112.13 | 0.00653823 | 441.03 | 0 | 0 | 0.00653823 | 441.03 | 2023-03-19 18:06:26 | -0.0008853 | -9.8836 | -666.6817 | 0 | Close
14543 | 2 | 9 | CC DChg | 07:01:00 | 121:04:02 | -0.23721 | 3.732 | 1.66438 | 112.27 | 0 | 0 | 1.66438 | 112.27 | 0.00654561 | 441.53 | 0 | 0 | 0.00654561 | 441.53 | 2023-03-19 18:06:56 | -0.00088527 | -6.5884 | -444.4145 | 0 | Close
14544 | 2 | 9 | CC DChg | 07:01:30 | 121:04:32 | -0.23722 | 3.732 | 1.66635 | 112.4 | 0 | 0 | 1.66635 | 112.4 | 0.00655299 | 442.02 | 0 | 0 | 0.00655299 | 442.02 | 2023-03-19 18:07:26 | -0.00088531 | 0 | 0 | 0 | Close
14545 | 2 | 9 | CC DChg | 07:02:00 | 121:05:02 | -0.23722 | 3.7317 | 1.66833 | 112.53 | 0 | 0 | 1.66833 | 112.53 | 0.00656036 | 442.52 | 0 | 0 | 0.00656036 | 442.52 | 2023-03-19 18:07:56 | -0.00088523 | -6.589 | -444.4544 | 0 | Close
14546 | 2 | 9 | CC DChg | 07:02:30 | 121:05:32 | -0.23721 | 3.7315 | 1.67031 | 112.67 | 0 | 0 | 1.67031 | 112.67 | 0.00656774 | 443.02 | 0 | 0 | 0.00656774 | 443.02 | 2023-03-19 18:08:26 | -0.00088515 | -9.8844 | -666.7416 | 0 | Close
14547 | 2 | 9 | CC DChg | 07:03:00 | 121:06:02 | -0.23721 | 3.7312 | 1.67228 | 112.8 | 0 | 0 | 1.67228 | 112.8 | 0.00657512 | 443.52 | 0 | 0 | 0.00657512 | 443.52 | 2023-03-19 18:08:56 | -0.00088508 | -6.589 | -444.4544 | 0 | Close
14548 | 2 | 9 | CC DChg | 07:03:30 | 121:06:32 | -0.2372 | 3.7309 | 1.67426 | 112.93 | 0 | 0 | 1.67426 | 112.93 | 0.00658249 | 444.01 | 0 | 0 | 0.00658249 | 444.01 | 2023-03-19 18:09:26 | -0.00088497 | -6.5884 | -444.4145 | 0 | Close
14549 | 2 | 9 | CC DChg | 07:04:00 | 121:07:02 | -0.23722 | 3.7307 | 1.67624 | 113.07 | 0 | 0 | 1.67624 | 113.07 | 0.00658987 | 444.51 | 0 | 0 | 0.00658987 | 444.51 | 2023-03-19 18:09:56 | -0.000885 | -9.8844 | -666.7416 | 0 | Close
14550 | 2 | 9 | CC DChg | 07:04:30 | 121:07:32 | -0.23721 | 3.7305 | 1.67822 | 113.2 | 0 | 0 | 1.67822 | 113.2 | 0.00659724 | 445.01 | 0 | 0 | 0.00659724 | 445.01 | 2023-03-19 18:10:26 | -0.00088491 | -9.8844 | -666.7416 | 0 | Close
14551 | 2 | 9 | CC DChg | 07:05:00 | 121:08:02 | -0.23721 | 3.7303 | 1.68019 | 113.34 | 0 | 0 | 1.68019 | 113.34 | 0.00660462 | 445.51 | 0 | 0 | 0.00660462 | 445.51 | 2023-03-19 18:10:56 | -0.00088486 | -9.8836 | -666.6817 | 0 | Close
14552 | 2 | 9 | CC DChg | 07:05:30 | 121:08:32 | -0.23722 | 3.7301 | 1.68217 | 113.47 | 0 | 0 | 1.68217 | 113.47 | 0.00661199 | 446 | 0 | 0 | 0.00661199 | 446 | 2023-03-19 18:11:26 | -0.00088485 | -9.8836 | -666.6817 | 0 | Close
14553 | 2 | 9 | CC DChg | 07:06:00 | 121:09:02 | -0.23721 | 3.7299 | 1.68415 | 113.6 | 0 | 0 | 1.68415 | 113.6 | 0.00661936 | 446.5 | 0 | 0 | 0.00661936 | 446.5 | 2023-03-19 18:11:56 | -0.00088477 | -9.8836 | -666.6817 | 0 | Close
14554 | 2 | 9 | CC DChg | 07:06:30 | 121:09:32 | -0.23721 | 3.7297 | 1.68612 | 113.74 | 0 | 0 | 1.68612 | 113.74 | 0.00662673 | 447 | 0 | 0 | 0.00662673 | 447 | 2023-03-19 18:12:26 | -0.00088472 | -9.8836 | -666.6817 | 0 | Close
14555 | 2 | 9 | CC DChg | 07:07:00 | 121:10:02 | -0.23722 | 3.7294 | 1.6881 | 113.87 | 0 | 0 | 1.6881 | 113.87 | 0.00663411 | 447.49 | 0 | 0 | 0.00663411 | 447.49 | 2023-03-19 18:12:56 | -0.00088469 | -6.5896 | -444.4944 | 0 | Close
14556 | 2 | 9 | CC DChg | 07:07:30 | 121:10:32 | -0.23721 | 3.7291 | 1.69008 | 114 | 0 | 0 | 1.69008 | 114 | 0.00664148 | 447.99 | 0 | 0 | 0.00664148 | 447.99 | 2023-03-19 18:13:26 | -0.00088458 | -6.589 | -444.4544 | 0 | Close
14557 | 2 | 9 | CC DChg | 07:08:00 | 121:11:02 | -0.23722 | 3.729 | 1.69205 | 114.14 | 0 | 0 | 1.69205 | 114.14 | 0.00664885 | 448.49 | 0 | 0 | 0.00664885 | 448.49 | 2023-03-19 18:13:56 | -0.00088459 | -19.7671 | -1333.3633 | 0 | Close
14558 | 2 | 9 | CC DChg | 07:08:30 | 121:11:32 | -0.23721 | 3.7287 | 1.69403 | 114.27 | 0 | 0 | 1.69403 | 114.27 | 0.00665622 | 448.99 | 0 | 0 | 0.00665622 | 448.99 | 2023-03-19 18:14:26 | -0.00088448 | -6.5884 | -444.4145 | 0 | Close
14559 | 2 | 9 | CC DChg | 07:09:00 | 121:12:02 | -0.2372 | 3.7286 | 1.69601 | 114.4 | 0 | 0 | 1.69601 | 114.4 | 0.00666359 | 449.48 | 0 | 0 | 0.00666359 | 449.48 | 2023-03-19 18:14:56 | -0.00088442 | -19.7671 | -1333.3633 | 0 | Close
14560 | 2 | 9 | CC DChg | 07:09:30 | 121:12:32 | -0.23721 | 3.7283 | 1.69798 | 114.54 | 0 | 0 | 1.69798 | 114.54 | 0.00667096 | 449.98 | 0 | 0 | 0.00667096 | 449.98 | 2023-03-19 18:15:26 | -0.00088439 | -6.5896 | -444.4944 | 0 | Close
14561 | 2 | 9 | CC DChg | 07:10:00 | 121:13:02 | -0.2372 | 3.7281 | 1.69996 | 114.67 | 0 | 0 | 1.69996 | 114.67 | 0.00667833 | 450.48 | 0 | 0 | 0.00667833 | 450.48 | 2023-03-19 18:15:56 | -0.00088431 | -9.8836 | -666.6817 | 0 | Close
14562 | 2 | 9 | CC DChg | 07:10:30 | 121:13:32 | -0.23721 | 3.7278 | 1.70194 | 114.8 | 0 | 0 | 1.70194 | 114.8 | 0.0066857 | 450.97 | 0 | 0 | 0.0066857 | 450.97 | 2023-03-19 18:16:26 | -0.00088427 | -6.589 | -444.4544 | 0 | Close
14563 | 2 | 9 | CC DChg | 07:11:00 | 121:14:02 | -0.2372 | 3.7276 | 1.70391 | 114.94 | 0 | 0 | 1.70391 | 114.94 | 0.00669307 | 451.47 | 0 | 0 | 0.00669307 | 451.47 | 2023-03-19 18:16:56 | -0.00088419 | -9.8836 | -666.6817 | 0 | Close
14564 | 2 | 9 | CC DChg | 07:11:30 | 121:14:32 | -0.23721 | 3.7274 | 1.70589 | 115.07 | 0 | 0 | 1.70589 | 115.07 | 0.00670044 | 451.97 | 0 | 0 | 0.00670044 | 451.97 | 2023-03-19 18:17:26 | -0.00088418 | -9.8844 | -666.7416 | 0 | Close
14565 | 2 | 9 | CC DChg | 07:12:00 | 121:15:02 | -0.23721 | 3.7272 | 1.70787 | 115.2 | 0 | 0 | 1.70787 | 115.2 | 0.00670781 | 452.47 | 0 | 0 | 0.00670781 | 452.47 | 2023-03-19 18:17:56 | -0.00088413 | -9.8827 | -666.6217 | 0 | Close
14566 | 2 | 9 | CC DChg | 07:12:30 | 121:15:32 | -0.2372 | 3.727 | 1.70984 | 115.34 | 0 | 0 | 1.70984 | 115.34 | 0.00671517 | 452.96 | 0 | 0 | 0.00671517 | 452.96 | 2023-03-19 18:18:26 | -0.00088404 | -9.8836 | -666.6817 | 0 | Close
14567 | 2 | 9 | CC DChg | 07:13:00 | 121:16:02 | -0.23721 | 3.7268 | 1.71182 | 115.47 | 0 | 0 | 1.71182 | 115.47 | 0.00672254 | 453.46 | 0 | 0 | 0.00672254 | 453.46 | 2023-03-19 18:18:56 | -0.00088403 | -9.8836 | -666.6817 | 0 | Close
14568 | 2 | 9 | CC DChg | 07:13:30 | 121:16:32 | -0.2372 | 3.7265 | 1.7138 | 115.6 | 0 | 0 | 1.7138 | 115.6 | 0.00672991 | 453.96 | 0 | 0 | 0.00672991 | 453.96 | 2023-03-19 18:19:26 | -0.00088393 | -6.5896 | -444.4944 | 0 | Close
14569 | 2 | 9 | CC DChg | 07:14:00 | 121:17:02 | -0.2372 | 3.7263 | 1.71577 | 115.74 | 0 | 0 | 1.71577 | 115.74 | 0.00673727 | 454.45 | 0 | 0 | 0.00673727 | 454.45 | 2023-03-19 18:19:56 | -0.00088388 | -9.8836 | -666.6817 | 0 | Close
14570 | 2 | 9 | CC DChg | 07:14:30 | 121:17:32 | -0.23722 | 3.7262 | 1.71775 | 115.87 | 0 | 0 | 1.71775 | 115.87 | 0.00674464 | 454.95 | 0 | 0 | 0.00674464 | 454.95 | 2023-03-19 18:20:26 | -0.00088393 | -19.7653 | -1333.2434 | 0 | Close
14571 | 2 | 9 | CC DChg | 07:15:00 | 121:18:02 | -0.2372 | 3.7258 | 1.71973 | 116 | 0 | 0 | 1.71973 | 116 | 0.006752 | 455.45 | 0 | 0 | 0.006752 | 455.45 | 2023-03-19 18:20:56 | -0.00088376 | -4.9422 | -333.3708 | 0 | Close
14572 | 2 | 9 | CC DChg | 07:15:30 | 121:18:32 | -0.2372 | 3.7257 | 1.7217 | 116.14 | 0 | 0 | 1.7217 | 116.14 | 0.00675937 | 455.94 | 0 | 0 | 0.00675937 | 455.94 | 2023-03-19 18:21:26 | -0.00088374 | -19.7653 | -1333.2434 | 0 | Close
14573 | 2 | 9 | CC DChg | 07:16:00 | 121:19:02 | -0.23722 | 3.7255 | 1.72368 | 116.27 | 0 | 0 | 1.72368 | 116.27 | 0.00676673 | 456.44 | 0 | 0 | 0.00676673 | 456.44 | 2023-03-19 18:21:56 | -0.00088376 | -9.8853 | -666.8016 | 0 | Close
14574 | 2 | 9 | CC DChg | 07:16:30 | 121:19:32 | -0.23719 | 3.7252 | 1.72566 | 116.4 | 0 | 0 | 1.72566 | 116.4 | 0.0067741 | 456.94 | 0 | 0 | 0.0067741 | 456.94 | 2023-03-19 18:22:26 | -0.00088358 | -6.589 | -444.4544 | 0 | Close
14575 | 2 | 9 | CC DChg | 07:17:00 | 121:20:02 | -0.23721 | 3.7249 | 1.72763 | 116.54 | 0 | 0 | 1.72763 | 116.54 | 0.00678146 | 457.43 | 0 | 0 | 0.00678146 | 457.43 | 2023-03-19 18:22:56 | -0.00088358 | -6.5884 | -444.4145 | 0 | Close
14576 | 2 | 9 | CC DChg | 07:17:30 | 121:20:32 | -0.23721 | 3.7248 | 1.72961 | 116.67 | 0 | 0 | 1.72961 | 116.67 | 0.00678882 | 457.93 | 0 | 0 | 0.00678882 | 457.93 | 2023-03-19 18:23:26 | -0.00088356 | -19.7671 | -1333.3633 | 0 | Close
14577 | 2 | 9 | CC DChg | 07:18:00 | 121:21:02 | -0.2372 | 3.7245 | 1.73159 | 116.8 | 0 | 0 | 1.73159 | 116.8 | 0.00679619 | 458.43 | 0 | 0 | 0.00679619 | 458.43 | 2023-03-19 18:23:56 | -0.00088345 | -6.589 | -444.4544 | 0 | Close
14578 | 2 | 9 | CC DChg | 07:18:30 | 121:21:32 | -0.2372 | 3.7243 | 1.73356 | 116.94 | 0 | 0 | 1.73356 | 116.94 | 0.00680355 | 458.92 | 0 | 0 | 0.00680355 | 458.92 | 2023-03-19 18:24:26 | -0.0008834 | -9.8836 | -666.6817 | 0 | Close
14579 | 2 | 9 | CC DChg | 07:19:00 | 121:22:02 | -0.23721 | 3.724 | 1.73554 | 117.07 | 0 | 0 | 1.73554 | 117.07 | 0.00681091 | 459.42 | 0 | 0 | 0.00681091 | 459.42 | 2023-03-19 18:24:56 | -0.00088337 | -6.5884 | -444.4145 | 0 | Close
14580 | 2 | 9 | CC DChg | 07:19:30 | 121:22:32 | -0.2372 | 3.7238 | 1.73752 | 117.2 | 0 | 0 | 1.73752 | 117.2 | 0.00681827 | 459.92 | 0 | 0 | 0.00681827 | 459.92 | 2023-03-19 18:25:26 | -0.00088329 | -9.8836 | -666.6817 | 0 | Close
14581 | 2 | 9 | CC DChg | 07:20:00 | 121:23:02 | -0.2372 | 3.7235 | 1.73949 | 117.34 | 0 | 0 | 1.73949 | 117.34 | 0.00682563 | 460.41 | 0 | 0 | 0.00682563 | 460.41 | 2023-03-19 18:25:56 | -0.00088321 | -6.589 | -444.4544 | 0 | Close
14582 | 2 | 9 | CC DChg | 07:20:30 | 121:23:32 | -0.23719 | 3.7233 | 1.74147 | 117.47 | 0 | 0 | 1.74147 | 117.47 | 0.00683299 | 460.91 | 0 | 0 | 0.00683299 | 460.91 | 2023-03-19 18:26:26 | -0.00088313 | -9.8844 | -666.7416 | 0 | Close
14583 | 2 | 9 | CC DChg | 07:21:00 | 121:24:02 | -0.23721 | 3.7232 | 1.74345 | 117.6 | 0 | 0 | 1.74345 | 117.6 | 0.00684035 | 461.41 | 0 | 0 | 0.00684035 | 461.41 | 2023-03-19 18:26:56 | -0.00088318 | -19.7653 | -1333.2434 | 0 | Close
14584 | 2 | 9 | CC DChg | 07:21:30 | 121:24:32 | -0.23719 | 3.7229 | 1.74542 | 117.74 | 0 | 0 | 1.74542 | 117.74 | 0.00684771 | 461.9 | 0 | 0 | 0.00684771 | 461.9 | 2023-03-19 18:27:26 | -0.00088303 | -6.589 | -444.4544 | 0 | Close
14585 | 2 | 9 | CC DChg | 07:22:00 | 121:25:02 | -0.23721 | 3.7228 | 1.7474 | 117.87 | 0 | 0 | 1.7474 | 117.87 | 0.00685507 | 462.4 | 0 | 0 | 0.00685507 | 462.4 | 2023-03-19 18:27:56 | -0.00088309 | -19.7653 | -1333.2434 | 0 | Close
14586 | 2 | 9 | CC DChg | 07:22:30 | 121:25:32 | -0.2372 | 3.7224 | 1.74938 | 118 | 0 | 0 | 1.74938 | 118 | 0.00686243 | 462.9 | 0 | 0 | 0.00686243 | 462.9 | 2023-03-19 18:28:26 | -0.00088295 | -4.9418 | -333.3408 | 0 | Close
14587 | 2 | 9 | CC DChg | 07:23:00 | 121:26:02 | -0.23721 | 3.7222 | 1.75135 | 118.14 | 0 | 0 | 1.75135 | 118.14 | 0.00686978 | 463.39 | 0 | 0 | 0.00686978 | 463.39 | 2023-03-19 18:28:56 | -0.00088294 | -9.8836 | -666.6817 | 0 | Close
14588 | 2 | 9 | CC DChg | 07:23:30 | 121:26:32 | -0.2372 | 3.722 | 1.75333 | 118.27 | 0 | 0 | 1.75333 | 118.27 | 0.00687714 | 463.89 | 0 | 0 | 0.00687714 | 463.89 | 2023-03-19 18:29:26 | -0.00088286 | -9.8836 | -666.6817 | 0 | Close
14589 | 2 | 9 | CC DChg | 07:24:00 | 121:27:02 | -0.23722 | 3.7217 | 1.75531 | 118.4 | 0 | 0 | 1.75531 | 118.4 | 0.0068845 | 464.38 | 0 | 0 | 0.0068845 | 464.38 | 2023-03-19 18:29:56 | -0.00088286 | -6.589 | -444.4544 | 0 | Close
14590 | 2 | 9 | CC DChg | 07:24:30 | 121:27:32 | -0.23721 | 3.7215 | 1.75728 | 118.54 | 0 | 0 | 1.75728 | 118.54 | 0.00689185 | 464.88 | 0 | 0 | 0.00689185 | 464.88 | 2023-03-19 18:30:26 | -0.00088278 | -9.8836 | -666.6817 | 0 | Close
14591 | 2 | 9 | CC DChg | 07:25:00 | 121:28:02 | -0.23719 | 3.7214 | 1.75926 | 118.67 | 0 | 0 | 1.75926 | 118.67 | 0.00689921 | 465.38 | 0 | 0 | 0.00689921 | 465.38 | 2023-03-19 18:30:56 | -0.00088268 | -19.7671 | -1333.3633 | 0 | Close
14592 | 2 | 9 | CC DChg | 07:25:30 | 121:28:32 | -0.23722 | 3.7211 | 1.76124 | 118.8 | 0 | 0 | 1.76124 | 118.8 | 0.00690657 | 465.87 | 0 | 0 | 0.00690657 | 465.87 | 2023-03-19 18:31:26 | -0.00088272 | -6.589 | -444.4544 | 0 | Close
14593 | 2 | 9 | CC DChg | 07:26:00 | 121:29:02 | -0.2372 | 3.7208 | 1.76321 | 118.94 | 0 | 0 | 1.76321 | 118.94 | 0.00691392 | 466.37 | 0 | 0 | 0.00691392 | 466.37 | 2023-03-19 18:31:56 | -0.00088257 | -6.5884 | -444.4145 | 0 | Close
14594 | 2 | 9 | CC DChg | 07:26:30 | 121:29:32 | -0.2372 | 3.7206 | 1.76519 | 119.07 | 0 | 0 | 1.76519 | 119.07 | 0.00692128 | 466.87 | 0 | 0 | 0.00692128 | 466.87 | 2023-03-19 18:32:26 | -0.00088253 | -9.8836 | -666.6817 | 0 | Close
14595 | 2 | 9 | CC DChg | 07:27:00 | 121:30:02 | -0.23721 | 3.7205 | 1.76717 | 119.2 | 0 | 0 | 1.76717 | 119.2 | 0.00692863 | 467.36 | 0 | 0 | 0.00692863 | 467.36 | 2023-03-19 18:32:56 | -0.00088254 | -19.7671 | -1333.3633 | 0 | Close
14596 | 2 | 9 | CC DChg | 07:27:30 | 121:30:32 | -0.23721 | 3.7203 | 1.76914 | 119.34 | 0 | 0 | 1.76914 | 119.34 | 0.00693599 | 467.86 | 0 | 0 | 0.00693599 | 467.86 | 2023-03-19 18:33:26 | -0.00088249 | -9.8836 | -666.6817 | 0 | Close
14597 | 2 | 9 | CC DChg | 07:28:00 | 121:31:02 | -0.23722 | 3.72 | 1.77112 | 119.47 | 0 | 0 | 1.77112 | 119.47 | 0.00694334 | 468.35 | 0 | 0 | 0.00694334 | 468.35 | 2023-03-19 18:33:56 | -0.00088246 | -6.589 | -444.4544 | 0 | Close
14598 | 2 | 9 | CC DChg | 07:28:30 | 121:31:32 | -0.23721 | 3.7198 | 1.7731 | 119.6 | 0 | 0 | 1.7731 | 119.6 | 0.00695069 | 468.85 | 0 | 0 | 0.00695069 | 468.85 | 2023-03-19 18:34:26 | -0.00088237 | -9.8836 | -666.6817 | 0 | Close
14599 | 2 | 9 | CC DChg | 07:29:00 | 121:32:02 | -0.2372 | 3.7195 | 1.77507 | 119.74 | 0 | 0 | 1.77507 | 119.74 | 0.00695804 | 469.35 | 0 | 0 | 0.00695804 | 469.35 | 2023-03-19 18:34:56 | -0.00088227 | -6.589 | -444.4544 | 0 | Close
14600 | 2 | 9 | CC DChg | 07:29:30 | 121:32:32 | -0.2372 | 3.7194 | 1.77705 | 119.87 | 0 | 0 | 1.77705 | 119.87 | 0.0069654 | 469.84 | 0 | 0 | 0.0069654 | 469.84 | 2023-03-19 18:35:26 | -0.00088224 | -19.7671 | -1333.3633 | 0 | Close
14601 | 2 | 9 | CC DChg | 07:30:00 | 121:33:02 | -0.23719 | 3.7191 | 1.77903 | 120 | 0 | 0 | 1.77903 | 120 | 0.00697275 | 470.34 | 0 | 0 | 0.00697275 | 470.34 | 2023-03-19 18:35:56 | -0.00088213 | -6.5884 | -444.4145 | 0 | Close
14602 | 2 | 9 | CC DChg | 07:30:30 | 121:33:32 | -0.2372 | 3.7188 | 1.781 | 120.14 | 0 | 0 | 1.781 | 120.14 | 0.0069801 | 470.83 | 0 | 0 | 0.0069801 | 470.83 | 2023-03-19 18:36:26 | -0.0008821 | -6.589 | -444.4544 | 0 | Close
14603 | 2 | 9 | CC DChg | 07:31:00 | 121:34:02 | -0.23721 | 3.7186 | 1.78298 | 120.27 | 0 | 0 | 1.78298 | 120.27 | 0.00698745 | 471.33 | 0 | 0 | 0.00698745 | 471.33 | 2023-03-19 18:36:56 | -0.00088209 | -9.8844 | -666.7416 | 0 | Close
14604 | 2 | 9 | CC DChg | 07:31:30 | 121:34:32 | -0.2372 | 3.7184 | 1.78496 | 120.4 | 0 | 0 | 1.78496 | 120.4 | 0.0069948 | 471.82 | 0 | 0 | 0.0069948 | 471.82 | 2023-03-19 18:37:26 | -0.000882 | -9.8836 | -666.6817 | 0 | Close
14605 | 2 | 9 | CC DChg | 07:32:00 | 121:35:02 | -0.23722 | 3.7182 | 1.78693 | 120.54 | 0 | 0 | 1.78693 | 120.54 | 0.00700215 | 472.32 | 0 | 0 | 0.00700215 | 472.32 | 2023-03-19 18:37:56 | -0.00088203 | -9.8836 | -666.6817 | 0 | Close
14606 | 2 | 9 | CC DChg | 07:32:30 | 121:35:32 | -0.2372 | 3.718 | 1.78891 | 120.67 | 0 | 0 | 1.78891 | 120.67 | 0.0070095 | 472.82 | 0 | 0 | 0.0070095 | 472.82 | 2023-03-19 18:38:26 | -0.00088191 | -9.8836 | -666.6817 | 0 | Close
14607 | 2 | 9 | CC DChg | 07:33:00 | 121:36:02 | -0.2372 | 3.7177 | 1.79089 | 120.8 | 0 | 0 | 1.79089 | 120.8 | 0.00701685 | 473.31 | 0 | 0 | 0.00701685 | 473.31 | 2023-03-19 18:38:56 | -0.00088184 | -6.589 | -444.4544 | 0 | Close
14608 | 2 | 9 | CC DChg | 07:33:30 | 121:36:32 | -0.23722 | 3.7175 | 1.79286 | 120.94 | 0 | 0 | 1.79286 | 120.94 | 0.0070242 | 473.81 | 0 | 0 | 0.0070242 | 473.81 | 2023-03-19 18:39:26 | -0.00088187 | -9.8844 | -666.7416 | 0 | Close
14609 | 2 | 9 | CC DChg | 07:34:00 | 121:37:02 | -0.23721 | 3.7173 | 1.79484 | 121.07 | 0 | 0 | 1.79484 | 121.07 | 0.00703155 | 474.3 | 0 | 0 | 0.00703155 | 474.3 | 2023-03-19 18:39:56 | -0.00088178 | -9.8836 | -666.6817 | 0 | Close
14610 | 2 | 9 | CC DChg | 07:34:30 | 121:37:32 | -0.23722 | 3.7171 | 1.79682 | 121.2 | 0 | 0 | 1.79682 | 121.2 | 0.0070389 | 474.8 | 0 | 0 | 0.0070389 | 474.8 | 2023-03-19 18:40:26 | -0.00088177 | -9.8844 | -666.7416 | 0 | Close
14611 | 2 | 9 | CC DChg | 07:35:00 | 121:38:02 | -0.23721 | 3.7168 | 1.79879 | 121.34 | 0 | 0 | 1.79879 | 121.34 | 0.00704624 | 475.29 | 0 | 0 | 0.00704624 | 475.29 | 2023-03-19 18:40:56 | -0.00088166 | -6.589 | -444.4544 | 0 | Close
14612 | 2 | 9 | CC DChg | 07:35:30 | 121:38:32 | -0.23721 | 3.7166 | 1.80077 | 121.47 | 0 | 0 | 1.80077 | 121.47 | 0.00705359 | 475.79 | 0 | 0 | 0.00705359 | 475.79 | 2023-03-19 18:41:26 | -0.00088161 | -9.8836 | -666.6817 | 0 | Close
14613 | 2 | 9 | CC DChg | 07:36:00 | 121:39:02 | -0.2372 | 3.7163 | 1.80275 | 121.6 | 0 | 0 | 1.80275 | 121.6 | 0.00706094 | 476.29 | 0 | 0 | 0.00706094 | 476.29 | 2023-03-19 18:41:56 | -0.00088151 | -6.589 | -444.4544 | 0 | Close
14614 | 2 | 9 | CC DChg | 07:36:30 | 121:39:32 | -0.2372 | 3.7161 | 1.80472 | 121.74 | 0 | 0 | 1.80472 | 121.74 | 0.00706828 | 476.78 | 0 | 0 | 0.00706828 | 476.78 | 2023-03-19 18:42:26 | -0.00088146 | -9.8836 | -666.6817 | 0 | Close
14615 | 2 | 9 | CC DChg | 07:37:00 | 121:40:02 | -0.2372 | 3.7159 | 1.8067 | 121.87 | 0 | 0 | 1.8067 | 121.87 | 0.00707563 | 477.28 | 0 | 0 | 0.00707563 | 477.28 | 2023-03-19 18:42:56 | -0.00088141 | -9.8836 | -666.6817 | 0 | Close
14616 | 2 | 9 | CC DChg | 07:37:30 | 121:40:32 | -0.23722 | 3.7157 | 1.80868 | 122 | 0 | 0 | 1.80868 | 122 | 0.00708297 | 477.77 | 0 | 0 | 0.00708297 | 477.77 | 2023-03-19 18:43:26 | -0.00088144 | -9.8836 | -666.6817 | 0 | Close
14617 | 2 | 9 | CC DChg | 07:38:00 | 121:41:02 | -0.23721 | 3.7155 | 1.81066 | 122.14 | 0 | 0 | 1.81066 | 122.14 | 0.00709032 | 478.27 | 0 | 0 | 0.00709032 | 478.27 | 2023-03-19 18:43:56 | -0.00088135 | -9.8844 | -666.7416 | 0 | Close
14618 | 2 | 9 | CC DChg | 07:38:30 | 121:41:32 | -0.23722 | 3.7151 | 1.81263 | 122.27 | 0 | 0 | 1.81263 | 122.27 | 0.00709766 | 478.76 | 0 | 0 | 0.00709766 | 478.76 | 2023-03-19 18:44:26 | -0.0008813 | -4.9418 | -333.3408 | 0 | Close
14619 | 2 | 9 | CC DChg | 07:39:00 | 121:42:02 | -0.23721 | 3.715 | 1.81461 | 122.4 | 0 | 0 | 1.81461 | 122.4 | 0.00710501 | 479.26 | 0 | 0 | 0.00710501 | 479.26 | 2023-03-19 18:44:56 | -0.00088124 | -19.7671 | -1333.3633 | 0 | Close
14620 | 2 | 9 | CC DChg | 07:39:30 | 121:42:32 | -0.23721 | 3.7147 | 1.81659 | 122.54 | 0 | 0 | 1.81659 | 122.54 | 0.00711235 | 479.75 | 0 | 0 | 0.00711235 | 479.75 | 2023-03-19 18:45:26 | -0.00088116 | -6.589 | -444.4544 | 0 | Close
14621 | 2 | 9 | CC DChg | 07:40:00 | 121:43:02 | -0.23721 | 3.7145 | 1.81856 | 122.67 | 0 | 0 | 1.81856 | 122.67 | 0.00711969 | 480.25 | 0 | 0 | 0.00711969 | 480.25 | 2023-03-19 18:45:56 | -0.00088112 | -9.8844 | -666.7416 | 0 | Close
14622 | 2 | 9 | CC DChg | 07:40:30 | 121:43:32 | -0.23721 | 3.7142 | 1.82054 | 122.8 | 0 | 0 | 1.82054 | 122.8 | 0.00712703 | 480.74 | 0 | 0 | 0.00712703 | 480.74 | 2023-03-19 18:46:26 | -0.00088105 | -6.589 | -444.4544 | 0 | Close
14623 | 2 | 9 | CC DChg | 07:41:00 | 121:44:02 | -0.23721 | 3.714 | 1.82252 | 122.94 | 0 | 0 | 1.82252 | 122.94 | 0.00713438 | 481.24 | 0 | 0 | 0.00713438 | 481.24 | 2023-03-19 18:46:56 | -0.000881 | -9.8827 | -666.6217 | 0 | Close
14624 | 2 | 9 | CC DChg | 07:41:30 | 121:44:32 | -0.23721 | 3.7139 | 1.82449 | 123.07 | 0 | 0 | 1.82449 | 123.07 | 0.00714172 | 481.73 | 0 | 0 | 0.00714172 | 481.73 | 2023-03-19 18:47:26 | -0.00088097 | -19.7689 | -1333.4832 | 0 | Close
14625 | 2 | 9 | CC DChg | 07:42:00 | 121:45:02 | -0.23721 | 3.7136 | 1.82647 | 123.2 | 0 | 0 | 1.82647 | 123.2 | 0.00714906 | 482.23 | 0 | 0 | 0.00714906 | 482.23 | 2023-03-19 18:47:56 | -0.0008809 | -6.589 | -444.4544 | 0 | Close
14626 | 2 | 9 | CC DChg | 07:42:30 | 121:45:32 | -0.23721 | 3.7133 | 1.82845 | 123.34 | 0 | 0 | 1.82845 | 123.34 | 0.0071564 | 482.73 | 0 | 0 | 0.0071564 | 482.73 | 2023-03-19 18:48:26 | -0.00088083 | -6.589 | -444.4544 | 0 | Close
14627 | 2 | 9 | CC DChg | 07:43:00 | 121:46:02 | -0.2372 | 3.7131 | 1.83042 | 123.47 | 0 | 0 | 1.83042 | 123.47 | 0.00716374 | 483.22 | 0 | 0 | 0.00716374 | 483.22 | 2023-03-19 18:48:56 | -0.00088075 | -9.8844 | -666.7416 | 0 | Close
14628 | 2 | 9 | CC DChg | 07:43:30 | 121:46:32 | -0.2372 | 3.7129 | 1.8324 | 123.6 | 0 | 0 | 1.8324 | 123.6 | 0.00717108 | 483.72 | 0 | 0 | 0.00717108 | 483.72 | 2023-03-19 18:49:26 | -0.0008807 | -9.8827 | -666.6217 | 0 | Close
14629 | 2 | 9 | CC DChg | 07:44:00 | 121:47:02 | -0.23722 | 3.7127 | 1.83438 | 123.74 | 0 | 0 | 1.83438 | 123.74 | 0.00717842 | 484.21 | 0 | 0 | 0.00717842 | 484.21 | 2023-03-19 18:49:56 | -0.00088073 | -9.8836 | -666.6817 | 0 | Close
14630 | 2 | 9 | CC DChg | 07:44:30 | 121:47:32 | -0.23721 | 3.7124 | 1.83635 | 123.87 | 0 | 0 | 1.83635 | 123.87 | 0.00718576 | 484.71 | 0 | 0 | 0.00718576 | 484.71 | 2023-03-19 18:50:26 | -0.00088062 | -6.5896 | -444.4944 | 0 | Close
14631 | 2 | 9 | CC DChg | 07:45:00 | 121:48:02 | -0.2372 | 3.7122 | 1.83833 | 124 | 0 | 0 | 1.83833 | 124 | 0.0071931 | 485.2 | 0 | 0 | 0.0071931 | 485.2 | 2023-03-19 18:50:56 | -0.00088053 | -9.8836 | -666.6817 | 0 | Close
14632 | 2 | 9 | CC DChg | 07:45:30 | 121:48:32 | -0.23721 | 3.712 | 1.84031 | 124.14 | 0 | 0 | 1.84031 | 124.14 | 0.00720043 | 485.7 | 0 | 0 | 0.00720043 | 485.7 | 2023-03-19 18:51:26 | -0.00088052 | -9.8836 | -666.6817 | 0 | Close
14633 | 2 | 9 | CC DChg | 07:46:00 | 121:49:02 | -0.23721 | 3.7117 | 1.84228 | 124.27 | 0 | 0 | 1.84228 | 124.27 | 0.00720777 | 486.19 | 0 | 0 | 0.00720777 | 486.19 | 2023-03-19 18:51:56 | -0.00088045 | -6.589 | -444.4544 | 0 | Close
14634 | 2 | 9 | CC DChg | 07:46:30 | 121:49:32 | -0.23719 | 3.7115 | 1.84426 | 124.4 | 0 | 0 | 1.84426 | 124.4 | 0.00721511 | 486.69 | 0 | 0 | 0.00721511 | 486.69 | 2023-03-19 18:52:26 | -0.00088033 | -9.8827 | -666.6217 | 0 | Close
14635 | 2 | 9 | CC DChg | 07:47:00 | 121:50:02 | -0.2372 | 3.7113 | 1.84624 | 124.54 | 0 | 0 | 1.84624 | 124.54 | 0.00722244 | 487.18 | 0 | 0 | 0.00722244 | 487.18 | 2023-03-19 18:52:56 | -0.00088032 | -9.8836 | -666.6817 | 0 | Close
14636 | 2 | 9 | CC DChg | 07:47:30 | 121:50:32 | -0.2372 | 3.711 | 1.84821 | 124.67 | 0 | 0 | 1.84821 | 124.67 | 0.00722978 | 487.67 | 0 | 0 | 0.00722978 | 487.67 | 2023-03-19 18:53:26 | -0.00088025 | -6.589 | -444.4544 | 0 | Close
14637 | 2 | 9 | CC DChg | 07:48:00 | 121:51:02 | -0.23719 | 3.7108 | 1.85019 | 124.8 | 0 | 0 | 1.85019 | 124.8 | 0.00723711 | 488.17 | 0 | 0 | 0.00723711 | 488.17 | 2023-03-19 18:53:56 | -0.00088016 | -9.8836 | -666.6817 | 0 | Close
14638 | 2 | 9 | CC DChg | 07:48:30 | 121:51:32 | -0.2372 | 3.7106 | 1.85217 | 124.94 | 0 | 0 | 1.85217 | 124.94 | 0.00724445 | 488.66 | 0 | 0 | 0.00724445 | 488.66 | 2023-03-19 18:54:26 | -0.00088015 | -9.8827 | -666.6217 | 0 | Close
14639 | 2 | 9 | CC DChg | 07:49:00 | 121:52:02 | -0.2372 | 3.7102 | 1.85414 | 125.07 | 0 | 0 | 1.85414 | 125.07 | 0.00725178 | 489.16 | 0 | 0 | 0.00725178 | 489.16 | 2023-03-19 18:54:56 | -0.00088006 | -4.9418 | -333.3408 | 0 | Close
14640 | 2 | 9 | CC DChg | 07:49:30 | 121:52:32 | -0.23721 | 3.71 | 1.85612 | 125.2 | 0 | 0 | 1.85612 | 125.2 | 0.00725912 | 489.65 | 0 | 0 | 0.00725912 | 489.65 | 2023-03-19 18:55:26 | -0.00088005 | -9.8836 | -666.6817 | 0 | Close
14641 | 2 | 9 | CC DChg | 07:50:00 | 121:53:02 | -0.23721 | 3.7098 | 1.8581 | 125.34 | 0 | 0 | 1.8581 | 125.34 | 0.00726645 | 490.15 | 0 | 0 | 0.00726645 | 490.15 | 2023-03-19 18:55:56 | -0.00088 | -9.8836 | -666.6817 | 0 | Close
14642 | 2 | 9 | CC DChg | 07:50:30 | 121:53:32 | -0.23721 | 3.7096 | 1.86007 | 125.47 | 0 | 0 | 1.86007 | 125.47 | 0.00727378 | 490.64 | 0 | 0 | 0.00727378 | 490.64 | 2023-03-19 18:56:26 | -0.00087995 | -9.8836 | -666.6817 | 0 | Close
14643 | 2 | 9 | CC DChg | 07:51:00 | 121:54:02 | -0.2372 | 3.7093 | 1.86205 | 125.6 | 0 | 0 | 1.86205 | 125.6 | 0.00728111 | 491.14 | 0 | 0 | 0.00728111 | 491.14 | 2023-03-19 18:56:56 | -0.00087985 | -6.589 | -444.4544 | 0 | Close
14644 | 2 | 9 | CC DChg | 07:51:30 | 121:54:32 | -0.2372 | 3.709 | 1.86403 | 125.74 | 0 | 0 | 1.86403 | 125.74 | 0.00728845 | 491.63 | 0 | 0 | 0.00728845 | 491.63 | 2023-03-19 18:57:26 | -0.00087977 | -6.5884 | -444.4145 | 0 | Close
14645 | 2 | 9 | CC DChg | 07:52:00 | 121:55:02 | -0.23721 | 3.7088 | 1.866 | 125.87 | 0 | 0 | 1.866 | 125.87 | 0.00729578 | 492.13 | 0 | 0 | 0.00729578 | 492.13 | 2023-03-19 18:57:56 | -0.00087976 | -9.8827 | -666.6217 | 0 | Close
14646 | 2 | 9 | CC DChg | 07:52:30 | 121:55:32 | -0.2372 | 3.7087 | 1.86798 | 126 | 0 | 0 | 1.86798 | 126 | 0.00730311 | 492.62 | 0 | 0 | 0.00730311 | 492.62 | 2023-03-19 18:58:26 | -0.0008797 | -19.7671 | -1333.3633 | 0 | Close
14647 | 2 | 9 | CC DChg | 07:53:00 | 121:56:02 | -0.23722 | 3.7084 | 1.86996 | 126.14 | 0 | 0 | 1.86996 | 126.14 | 0.00731044 | 493.12 | 0 | 0 | 0.00731044 | 493.12 | 2023-03-19 18:58:56 | -0.00087971 | -6.589 | -444.4544 | 0 | Close
14648 | 2 | 9 | CC DChg | 07:53:30 | 121:56:32 | -0.23721 | 3.7081 | 1.87193 | 126.27 | 0 | 0 | 1.87193 | 126.27 | 0.00731777 | 493.61 | 0 | 0 | 0.00731777 | 493.61 | 2023-03-19 18:59:26 | -0.0008796 | -6.5896 | -444.4944 | 0 | Close
14649 | 2 | 9 | CC DChg | 07:54:00 | 121:57:02 | -0.23718 | 3.7079 | 1.87391 | 126.4 | 0 | 0 | 1.87391 | 126.4 | 0.0073251 | 494.1 | 0 | 0 | 0.0073251 | 494.1 | 2023-03-19 18:59:56 | -0.00087944 | -9.8827 | -666.6217 | 0 | Close
14650 | 2 | 9 | CC DChg | 07:54:30 | 121:57:32 | -0.2372 | 3.7076 | 1.87589 | 126.54 | 0 | 0 | 1.87589 | 126.54 | 0.00733243 | 494.6 | 0 | 0 | 0.00733243 | 494.6 | 2023-03-19 19:00:26 | -0.00087944 | -6.589 | -444.4544 | 0 | Close
14651 | 2 | 9 | CC DChg | 07:55:00 | 121:58:02 | -0.23721 | 3.7074 | 1.87786 | 126.67 | 0 | 0 | 1.87786 | 126.67 | 0.00733976 | 495.09 | 0 | 0 | 0.00733976 | 495.09 | 2023-03-19 19:00:56 | -0.00087943 | -9.8827 | -666.6217 | 0 | Close
14652 | 2 | 9 | CC DChg | 07:55:30 | 121:58:32 | -0.23722 | 3.7071 | 1.87984 | 126.8 | 0 | 0 | 1.87984 | 126.8 | 0.00734708 | 495.59 | 0 | 0 | 0.00734708 | 495.59 | 2023-03-19 19:01:26 | -0.0008794 | -6.5896 | -444.4944 | 0 | Close
14653 | 2 | 9 | CC DChg | 07:56:00 | 121:59:02 | -0.2372 | 3.7069 | 1.88182 | 126.94 | 0 | 0 | 1.88182 | 126.94 | 0.00735441 | 496.08 | 0 | 0 | 0.00735441 | 496.08 | 2023-03-19 19:01:56 | -0.00087928 | -9.8836 | -666.6817 | 0 | Close
14654 | 2 | 9 | CC DChg | 07:56:30 | 121:59:32 | -0.23719 | 3.7067 | 1.88379 | 127.07 | 0 | 0 | 1.88379 | 127.07 | 0.00736174 | 496.58 | 0 | 0 | 0.00736174 | 496.58 | 2023-03-19 19:02:26 | -0.00087919 | -9.8827 | -666.6217 | 0 | Close
14655 | 2 | 9 | CC DChg | 07:57:00 | 122:00:02 | -0.23721 | 3.7064 | 1.88577 | 127.2 | 0 | 0 | 1.88577 | 127.2 | 0.00736907 | 497.07 | 0 | 0 | 0.00736907 | 497.07 | 2023-03-19 19:02:56 | -0.0008792 | -6.5884 | -444.4145 | 0 | Close
14656 | 2 | 9 | CC DChg | 07:57:30 | 122:00:32 | -0.2372 | 3.7062 | 1.88775 | 127.34 | 0 | 0 | 1.88775 | 127.34 | 0.00737639 | 497.56 | 0 | 0 | 0.00737639 | 497.56 | 2023-03-19 19:03:26 | -0.00087911 | -9.8844 | -666.7416 | 0 | Close
14657 | 2 | 9 | CC DChg | 07:58:00 | 122:01:02 | -0.23719 | 3.7059 | 1.88972 | 127.47 | 0 | 0 | 1.88972 | 127.47 | 0.00738372 | 498.06 | 0 | 0 | 0.00738372 | 498.06 | 2023-03-19 19:03:56 | -0.000879 | -6.5884 | -444.4145 | 0 | Close
14658 | 2 | 9 | CC DChg | 07:58:30 | 122:01:32 | -0.2372 | 3.7057 | 1.8917 | 127.6 | 0 | 0 | 1.8917 | 127.6 | 0.00739104 | 498.55 | 0 | 0 | 0.00739104 | 498.55 | 2023-03-19 19:04:26 | -0.00087899 | -9.8836 | -666.6817 | 0 | Close
14659 | 2 | 9 | CC DChg | 07:59:00 | 122:02:02 | -0.2372 | 3.7055 | 1.89368 | 127.74 | 0 | 0 | 1.89368 | 127.74 | 0.00739837 | 499.05 | 0 | 0 | 0.00739837 | 499.05 | 2023-03-19 19:04:56 | -0.00087894 | -9.8836 | -666.6817 | 0 | Close
14660 | 2 | 9 | CC DChg | 07:59:30 | 122:02:32 | -0.23721 | 3.7052 | 1.89565 | 127.87 | 0 | 0 | 1.89565 | 127.87 | 0.00740569 | 499.54 | 0 | 0 | 0.00740569 | 499.54 | 2023-03-19 19:05:26 | -0.00087891 | -6.589 | -444.4544 | 0 | Close
14661 | 2 | 9 | CC DChg | 08:00:00 | 122:03:02 | -0.23719 | 3.7049 | 1.89763 | 128 | 0 | 0 | 1.89763 | 128 | 0.00741301 | 500.03 | 0 | 0 | 0.00741301 | 500.03 | 2023-03-19 19:05:56 | -0.00087877 | -6.5884 | -444.4145 | 0 | Close
14662 | 2 | 9 | CC DChg | 08:00:30 | 122:03:32 | -0.23719 | 3.7047 | 1.89961 | 128.14 | 0 | 0 | 1.89961 | 128.14 | 0.00742034 | 500.53 | 0 | 0 | 0.00742034 | 500.53 | 2023-03-19 19:06:26 | -0.00087872 | -9.8827 | -666.6217 | 0 | Close
14663 | 2 | 9 | CC DChg | 08:01:00 | 122:04:02 | -0.2372 | 3.7044 | 1.90158 | 128.27 | 0 | 0 | 1.90158 | 128.27 | 0.00742766 | 501.02 | 0 | 0 | 0.00742766 | 501.02 | 2023-03-19 19:06:56 | -0.00087868 | -6.5896 | -444.4944 | 0 | Close
14664 | 2 | 9 | CC DChg | 08:01:30 | 122:04:32 | -0.2372 | 3.7043 | 1.90356 | 128.4 | 0 | 0 | 1.90356 | 128.4 | 0.00743498 | 501.52 | 0 | 0 | 0.00743498 | 501.52 | 2023-03-19 19:07:26 | -0.00087866 | -19.7636 | -1333.1235 | 0 | Close
14665 | 2 | 9 | CC DChg | 08:02:00 | 122:05:02 | -0.2372 | 3.704 | 1.90554 | 128.54 | 0 | 0 | 1.90554 | 128.54 | 0.0074423 | 502.01 | 0 | 0 | 0.0074423 | 502.01 | 2023-03-19 19:07:56 | -0.00087859 | -6.5896 | -444.4944 | 0 | Close
14666 | 2 | 9 | CC DChg | 08:02:30 | 122:05:32 | -0.2372 | 3.7038 | 1.90751 | 128.67 | 0 | 0 | 1.90751 | 128.67 | 0.00744963 | 502.5 | 0 | 0 | 0.00744963 | 502.5 | 2023-03-19 19:08:26 | -0.00087854 | -9.8836 | -666.6817 | 0 | Close
14667 | 2 | 9 | CC DChg | 08:03:00 | 122:06:02 | -0.2372 | 3.7037 | 1.90949 | 128.8 | 0 | 0 | 1.90949 | 128.8 | 0.00745695 | 503 | 0 | 0 | 0.00745695 | 503 | 2023-03-19 19:08:56 | -0.00087852 | -19.7671 | -1333.3633 | 0 | Close
14668 | 2 | 9 | CC DChg | 08:03:30 | 122:06:32 | -0.23721 | 3.7033 | 1.91147 | 128.94 | 0 | 0 | 1.91147 | 128.94 | 0.00746427 | 503.49 | 0 | 0 | 0.00746427 | 503.49 | 2023-03-19 19:09:26 | -0.00087846 | -4.9418 | -333.3408 | 0 | Close
14669 | 2 | 9 | CC DChg | 08:04:00 | 122:07:02 | -0.2372 | 3.703 | 1.91344 | 129.07 | 0 | 0 | 1.91344 | 129.07 | 0.00747159 | 503.99 | 0 | 0 | 0.00747159 | 503.99 | 2023-03-19 19:09:56 | -0.00087835 | -6.5896 | -444.4944 | 0 | Close
14670 | 2 | 9 | CC DChg | 08:04:30 | 122:07:32 | -0.23723 | 3.7029 | 1.91542 | 129.2 | 0 | 0 | 1.91542 | 129.2 | 0.00747891 | 504.48 | 0 | 0 | 0.00747891 | 504.48 | 2023-03-19 19:10:26 | -0.00087844 | -19.7671 | -1333.3633 | 0 | Close
14671 | 2 | 9 | CC DChg | 08:05:00 | 122:08:02 | -0.23723 | 3.7026 | 1.9174 | 129.34 | 0 | 0 | 1.9174 | 129.34 | 0.00748623 | 504.97 | 0 | 0 | 0.00748623 | 504.97 | 2023-03-19 19:10:56 | -0.00087837 | -6.5896 | -444.4944 | 0 | Close
14672 | 2 | 9 | CC DChg | 08:05:30 | 122:08:32 | -0.23723 | 3.7024 | 1.91937 | 129.47 | 0 | 0 | 1.91937 | 129.47 | 0.00749355 | 505.47 | 0 | 0 | 0.00749355 | 505.47 | 2023-03-19 19:11:26 | -0.00087832 | -9.8844 | -666.7416 | 0 | Close
14673 | 2 | 9 | CC DChg | 08:06:00 | 122:09:02 | -0.23724 | 3.7022 | 1.92135 | 129.6 | 0 | 0 | 1.92135 | 129.6 | 0.00750087 | 505.96 | 0 | 0 | 0.00750087 | 505.96 | 2023-03-19 19:11:56 | -0.00087831 | -9.8836 | -666.6817 | 0 | Close
14674 | 2 | 9 | CC DChg | 08:06:30 | 122:09:32 | -0.23723 | 3.702 | 1.92333 | 129.74 | 0 | 0 | 1.92333 | 129.74 | 0.00750818 | 506.45 | 0 | 0 | 0.00750818 | 506.45 | 2023-03-19 19:12:26 | -0.00087823 | -9.8853 | -666.8016 | 0 | Close
14675 | 2 | 9 | CC DChg | 08:07:00 | 122:10:02 | -0.23723 | 3.7017 | 1.9253 | 129.87 | 0 | 0 | 1.9253 | 129.87 | 0.0075155 | 506.95 | 0 | 0 | 0.0075155 | 506.95 | 2023-03-19 19:12:56 | -0.00087815 | -6.5902 | -444.5344 | 0 | Close
14676 | 2 | 9 | CC DChg | 08:07:30 | 122:10:32 | -0.23722 | 3.7015 | 1.92728 | 130 | 0 | 0 | 1.92728 | 130 | 0.00752282 | 507.44 | 0 | 0 | 0.00752282 | 507.44 | 2023-03-19 19:13:26 | -0.00087807 | -9.8844 | -666.7416 | 0 | Close
14677 | 2 | 9 | CC DChg | 08:08:00 | 122:11:02 | -0.23723 | 3.7012 | 1.92926 | 130.14 | 0 | 0 | 1.92926 | 130.14 | 0.00753014 | 507.94 | 0 | 0 | 0.00753014 | 507.94 | 2023-03-19 19:13:56 | -0.00087804 | -6.589 | -444.4544 | 0 | Close
14678 | 2 | 9 | CC DChg | 08:08:30 | 122:11:32 | -0.23723 | 3.701 | 1.93124 | 130.27 | 0 | 0 | 1.93124 | 130.27 | 0.00753746 | 508.43 | 0 | 0 | 0.00753746 | 508.43 | 2023-03-19 19:14:26 | -0.00087799 | -9.8853 | -666.8016 | 0 | Close
14679 | 2 | 9 | CC DChg | 08:09:00 | 122:12:02 | -0.23723 | 3.7007 | 1.93321 | 130.4 | 0 | 0 | 1.93321 | 130.4 | 0.00754477 | 508.92 | 0 | 0 | 0.00754477 | 508.92 | 2023-03-19 19:14:56 | -0.00087792 | -6.5902 | -444.5344 | 0 | Close
14680 | 2 | 9 | CC DChg | 08:09:30 | 122:12:32 | -0.23723 | 3.7004 | 1.93519 | 130.54 | 0 | 0 | 1.93519 | 130.54 | 0.00755209 | 509.42 | 0 | 0 | 0.00755209 | 509.42 | 2023-03-19 19:15:26 | -0.00087785 | -6.5896 | -444.4944 | 0 | Close
14681 | 2 | 9 | CC DChg | 08:10:00 | 122:13:02 | -0.23724 | 3.7002 | 1.93717 | 130.67 | 0 | 0 | 1.93717 | 130.67 | 0.0075594 | 509.91 | 0 | 0 | 0.0075594 | 509.91 | 2023-03-19 19:15:56 | -0.00087784 | -9.8844 | -666.7416 | 0 | Close
14682 | 2 | 9 | CC DChg | 08:10:30 | 122:13:32 | -0.23723 | 3.6999 | 1.93914 | 130.8 | 0 | 0 | 1.93914 | 130.8 | 0.00756672 | 510.4 | 0 | 0 | 0.00756672 | 510.4 | 2023-03-19 19:16:26 | -0.00087773 | -6.5896 | -444.4944 | 0 | Close
14683 | 2 | 9 | CC DChg | 08:11:00 | 122:14:02 | -0.23723 | 3.6997 | 1.94112 | 130.94 | 0 | 0 | 1.94112 | 130.94 | 0.00757403 | 510.9 | 0 | 0 | 0.00757403 | 510.9 | 2023-03-19 19:16:56 | -0.00087768 | -9.8853 | -666.8016 | 0 | Close
14684 | 2 | 9 | CC DChg | 08:11:30 | 122:14:32 | -0.23722 | 3.6994 | 1.9431 | 131.07 | 0 | 0 | 1.9431 | 131.07 | 0.00758135 | 511.39 | 0 | 0 | 0.00758135 | 511.39 | 2023-03-19 19:17:26 | -0.00087757 | -6.589 | -444.4544 | 0 | Close
14685 | 2 | 9 | CC DChg | 08:12:00 | 122:15:02 | -0.23724 | 3.6991 | 1.94507 | 131.2 | 0 | 0 | 1.94507 | 131.2 | 0.00758866 | 511.88 | 0 | 0 | 0.00758866 | 511.88 | 2023-03-19 19:17:56 | -0.00087757 | -6.5902 | -444.5344 | 0 | Close
14686 | 2 | 9 | CC DChg | 08:12:30 | 122:15:32 | -0.23723 | 3.6989 | 1.94705 | 131.34 | 0 | 0 | 1.94705 | 131.34 | 0.00759597 | 512.38 | 0 | 0 | 0.00759597 | 512.38 | 2023-03-19 19:18:26 | -0.00087749 | -9.8844 | -666.7416 | 0 | Close
14687 | 2 | 9 | CC DChg | 08:13:00 | 122:16:02 | -0.23724 | 3.6986 | 1.94903 | 131.47 | 0 | 0 | 1.94903 | 131.47 | 0.00760328 | 512.87 | 0 | 0 | 0.00760328 | 512.87 | 2023-03-19 19:18:56 | -0.00087746 | -6.5896 | -444.4944 | 0 | Close
14688 | 2 | 9 | CC DChg | 08:13:30 | 122:16:32 | -0.23722 | 3.6984 | 1.951 | 131.6 | 0 | 0 | 1.951 | 131.6 | 0.00761059 | 513.36 | 0 | 0 | 0.00761059 | 513.36 | 2023-03-19 19:19:26 | -0.00087733 | -9.8844 | -666.7416 | 0 | Close
14689 | 2 | 9 | CC DChg | 08:14:00 | 122:17:02 | -0.23723 | 3.6981 | 1.95298 | 131.74 | 0 | 0 | 1.95298 | 131.74 | 0.00761791 | 513.86 | 0 | 0 | 0.00761791 | 513.86 | 2023-03-19 19:19:56 | -0.0008773 | -6.5896 | -444.4944 | 0 | Close
14690 | 2 | 9 | CC DChg | 08:14:30 | 122:17:32 | -0.23722 | 3.6978 | 1.95496 | 131.87 | 0 | 0 | 1.95496 | 131.87 | 0.00762522 | 514.35 | 0 | 0 | 0.00762522 | 514.35 | 2023-03-19 19:20:26 | -0.00087719 | -6.5902 | -444.5344 | 0 | Close
14691 | 2 | 9 | CC DChg | 08:15:00 | 122:18:02 | -0.23724 | 3.6976 | 1.95694 | 132 | 0 | 0 | 1.95694 | 132 | 0.00763253 | 514.84 | 0 | 0 | 0.00763253 | 514.84 | 2023-03-19 19:20:56 | -0.00087722 | -9.8844 | -666.7416 | 0 | Close
14692 | 2 | 9 | CC DChg | 08:15:30 | 122:18:32 | -0.23722 | 3.6974 | 1.95891 | 132.14 | 0 | 0 | 1.95891 | 132.14 | 0.00763984 | 515.33 | 0 | 0 | 0.00763984 | 515.33 | 2023-03-19 19:21:26 | -0.0008771 | -9.8844 | -666.7416 | 0 | Close
14693 | 2 | 9 | CC DChg | 08:16:00 | 122:19:02 | -0.23723 | 3.6971 | 1.96089 | 132.27 | 0 | 0 | 1.96089 | 132.27 | 0.00764715 | 515.83 | 0 | 0 | 0.00764715 | 515.83 | 2023-03-19 19:21:56 | -0.00087706 | -6.5902 | -444.5344 | 0 | Close
14694 | 2 | 9 | CC DChg | 08:16:30 | 122:19:32 | -0.23721 | 3.6968 | 1.96287 | 132.4 | 0 | 0 | 1.96287 | 132.4 | 0.00765445 | 516.32 | 0 | 0 | 0.00765445 | 516.32 | 2023-03-19 19:22:26 | -0.00087692 | -6.5896 | -444.4944 | 0 | Close
14695 | 2 | 9 | CC DChg | 08:17:00 | 122:20:02 | -0.23724 | 3.6966 | 1.96484 | 132.54 | 0 | 0 | 1.96484 | 132.54 | 0.00766176 | 516.81 | 0 | 0 | 0.00766176 | 516.81 | 2023-03-19 19:22:56 | -0.00087698 | -9.8844 | -666.7416 | 0 | Close
14696 | 2 | 9 | CC DChg | 08:17:30 | 122:20:32 | -0.23722 | 3.6962 | 1.96682 | 132.67 | 0 | 0 | 1.96682 | 132.67 | 0.00766907 | 517.31 | 0 | 0 | 0.00766907 | 517.31 | 2023-03-19 19:23:26 | -0.00087681 | -4.9422 | -333.3708 | 0 | Close
14697 | 2 | 9 | CC DChg | 08:18:00 | 122:21:02 | -0.23722 | 3.696 | 1.9688 | 132.8 | 0 | 0 | 1.9688 | 132.8 | 0.00767638 | 517.8 | 0 | 0 | 0.00767638 | 517.8 | 2023-03-19 19:23:56 | -0.00087677 | -9.8844 | -666.7416 | 0 | Close
14698 | 2 | 9 | CC DChg | 08:18:30 | 122:21:32 | -0.23722 | 3.6957 | 1.97077 | 132.94 | 0 | 0 | 1.97077 | 132.94 | 0.00768368 | 518.29 | 0 | 0 | 0.00768368 | 518.29 | 2023-03-19 19:24:26 | -0.00087669 | -6.589 | -444.4544 | 0 | Close
14699 | 2 | 9 | CC DChg | 08:19:00 | 122:22:02 | -0.23723 | 3.6954 | 1.97275 | 133.07 | 0 | 0 | 1.97275 | 133.07 | 0.00769099 | 518.79 | 0 | 0 | 0.00769099 | 518.79 | 2023-03-19 19:24:56 | -0.00087666 | -6.5902 | -444.5344 | 0 | Close
14700 | 2 | 9 | CC DChg | 08:19:30 | 122:22:32 | -0.23724 | 3.6953 | 1.97473 | 133.2 | 0 | 0 | 1.97473 | 133.2 | 0.00769829 | 519.28 | 0 | 0 | 0.00769829 | 519.28 | 2023-03-19 19:25:26 | -0.00087667 | -19.7671 | -1333.3633 | 0 | Close
14701 | 2 | 9 | CC DChg | 08:20:00 | 122:23:02 | -0.23722 | 3.695 | 1.9767 | 133.34 | 0 | 0 | 1.9767 | 133.34 | 0.0077056 | 519.77 | 0 | 0 | 0.0077056 | 519.77 | 2023-03-19 19:25:56 | -0.00087653 | -6.5896 | -444.4944 | 0 | Close
14702 | 2 | 9 | CC DChg | 08:20:30 | 122:23:32 | -0.23724 | 3.6947 | 1.97868 | 133.47 | 0 | 0 | 1.97868 | 133.47 | 0.0077129 | 520.26 | 0 | 0 | 0.0077129 | 520.26 | 2023-03-19 19:26:26 | -0.00087653 | -6.5902 | -444.5344 | 0 | Close
14703 | 2 | 9 | CC DChg | 08:21:00 | 122:24:02 | -0.23723 | 3.6943 | 1.98066 | 133.6 | 0 | 0 | 1.98066 | 133.6 | 0.00772021 | 520.76 | 0 | 0 | 0.00772021 | 520.76 | 2023-03-19 19:26:56 | -0.0008764 | -4.9418 | -333.3408 | 0 | Close
14704 | 2 | 9 | CC DChg | 08:21:30 | 122:24:32 | -0.23723 | 3.6941 | 1.98263 | 133.74 | 0 | 0 | 1.98263 | 133.74 | 0.00772751 | 521.25 | 0 | 0 | 0.00772751 | 521.25 | 2023-03-19 19:27:26 | -0.00087635 | -9.8844 | -666.7416 | 0 | Close
14705 | 2 | 9 | CC DChg | 08:22:00 | 122:25:02 | -0.23722 | 3.6938 | 1.98461 | 133.87 | 0 | 0 | 1.98461 | 133.87 | 0.00773481 | 521.74 | 0 | 0 | 0.00773481 | 521.74 | 2023-03-19 19:27:56 | -0.00087624 | -6.5896 | -444.4944 | 0 | Close
14706 | 2 | 9 | CC DChg | 08:22:30 | 122:25:32 | -0.23722 | 3.6936 | 1.98659 | 134 | 0 | 0 | 1.98659 | 134 | 0.00774211 | 522.23 | 0 | 0 | 0.00774211 | 522.23 | 2023-03-19 19:28:26 | -0.0008762 | -9.8844 | -666.7416 | 0 | Close
14707 | 2 | 9 | CC DChg | 08:23:00 | 122:26:02 | -0.23723 | 3.6934 | 1.98857 | 134.14 | 0 | 0 | 1.98857 | 134.14 | 0.00774942 | 522.73 | 0 | 0 | 0.00774942 | 522.73 | 2023-03-19 19:28:56 | -0.00087619 | -9.8844 | -666.7416 | 0 | Close
14708 | 2 | 9 | CC DChg | 08:23:30 | 122:26:32 | -0.23722 | 3.6929 | 1.99054 | 134.27 | 0 | 0 | 1.99054 | 134.27 | 0.00775672 | 523.22 | 0 | 0 | 0.00775672 | 523.22 | 2023-03-19 19:29:26 | -0.00087603 | -3.9534 | -266.6727 | 0 | Close
14709 | 2 | 9 | CC DChg | 08:24:00 | 122:27:02 | -0.23723 | 3.6928 | 1.99252 | 134.4 | 0 | 0 | 1.99252 | 134.4 | 0.00776402 | 523.71 | 0 | 0 | 0.00776402 | 523.71 | 2023-03-19 19:29:56 | -0.00087604 | -19.7707 | -1333.6031 | 0 | Close
14710 | 2 | 9 | CC DChg | 08:24:30 | 122:27:32 | -0.23722 | 3.6925 | 1.9945 | 134.54 | 0 | 0 | 1.9945 | 134.54 | 0.00777132 | 524.2 | 0 | 0 | 0.00777132 | 524.2 | 2023-03-19 19:30:26 | -0.00087593 | -6.589 | -444.4544 | 0 | Close
14711 | 2 | 9 | CC DChg | 08:25:00 | 122:28:02 | -0.23724 | 3.6923 | 1.99647 | 134.67 | 0 | 0 | 1.99647 | 134.67 | 0.00777862 | 524.7 | 0 | 0 | 0.00777862 | 524.7 | 2023-03-19 19:30:56 | -0.00087596 | -9.8853 | -666.8016 | 0 | Close
14712 | 2 | 9 | CC DChg | 08:25:30 | 122:28:32 | -0.23722 | 3.6919 | 1.99845 | 134.8 | 0 | 0 | 1.99845 | 134.8 | 0.00778592 | 525.19 | 0 | 0 | 0.00778592 | 525.19 | 2023-03-19 19:31:26 | -0.00087579 | -4.9418 | -333.3408 | 0 | Close
14713 | 2 | 9 | CC DChg | 08:26:00 | 122:29:02 | -0.23723 | 3.6917 | 2.00043 | 134.94 | 0 | 0 | 2.00043 | 134.94 | 0.00779321 | 525.68 | 0 | 0 | 0.00779321 | 525.68 | 2023-03-19 19:31:56 | -0.00087578 | -9.8836 | -666.6817 | 0 | Close
14714 | 2 | 9 | CC DChg | 08:26:30 | 122:29:32 | -0.23721 | 3.6914 | 2.0024 | 135.07 | 0 | 0 | 2.0024 | 135.07 | 0.00780051 | 526.17 | 0 | 0 | 0.00780051 | 526.17 | 2023-03-19 19:32:26 | -0.00087564 | -6.5902 | -444.5344 | 0 | Close
14715 | 2 | 9 | CC DChg | 08:27:00 | 122:30:02 | -0.23723 | 3.6911 | 2.00438 | 135.2 | 0 | 0 | 2.00438 | 135.2 | 0.00780781 | 526.67 | 0 | 0 | 0.00780781 | 526.67 | 2023-03-19 19:32:56 | -0.00087564 | -6.5896 | -444.4944 | 0 | Close
14716 | 2 | 9 | CC DChg | 08:27:30 | 122:30:32 | -0.23723 | 3.6909 | 2.00636 | 135.34 | 0 | 0 | 2.00636 | 135.34 | 0.00781511 | 527.16 | 0 | 0 | 0.00781511 | 527.16 | 2023-03-19 19:33:26 | -0.00087559 | -9.8844 | -666.7416 | 0 | Close
14717 | 2 | 9 | CC DChg | 08:28:00 | 122:31:02 | -0.23723 | 3.6905 | 2.00833 | 135.47 | 0 | 0 | 2.00833 | 135.47 | 0.0078224 | 527.65 | 0 | 0 | 0.0078224 | 527.65 | 2023-03-19 19:33:56 | -0.0008755 | -4.9418 | -333.3408 | 0 | Close
14718 | 2 | 9 | CC DChg | 08:28:30 | 122:31:32 | -0.2372 | 3.6903 | 2.01031 | 135.6 | 0 | 0 | 2.01031 | 135.6 | 0.0078297 | 528.14 | 0 | 0 | 0.0078297 | 528.14 | 2023-03-19 19:34:26 | -0.00087534 | -9.8844 | -666.7416 | 0 | Close
14719 | 2 | 9 | CC DChg | 08:29:00 | 122:32:02 | -0.23722 | 3.6901 | 2.01229 | 135.74 | 0 | 0 | 2.01229 | 135.74 | 0.00783699 | 528.63 | 0 | 0 | 0.00783699 | 528.63 | 2023-03-19 19:34:56 | -0.00087537 | -9.8836 | -666.6817 | 0 | Close
14720 | 2 | 9 | CC DChg | 08:29:30 | 122:32:32 | -0.23722 | 3.6898 | 2.01426 | 135.87 | 0 | 0 | 2.01426 | 135.87 | 0.00784429 | 529.13 | 0 | 0 | 0.00784429 | 529.13 | 2023-03-19 19:35:26 | -0.00087529 | -6.5902 | -444.5344 | 0 | Close
14721 | 2 | 9 | CC DChg | 08:30:00 | 122:33:02 | -0.23721 | 3.6895 | 2.01624 | 136 | 0 | 0 | 2.01624 | 136 | 0.00785158 | 529.62 | 0 | 0 | 0.00785158 | 529.62 | 2023-03-19 19:35:56 | -0.00087519 | -6.589 | -444.4544 | 0 | Close
14722 | 2 | 9 | CC DChg | 08:30:30 | 122:33:32 | -0.23722 | 3.6892 | 2.01822 | 136.14 | 0 | 0 | 2.01822 | 136.14 | 0.00785887 | 530.11 | 0 | 0 | 0.00785887 | 530.11 | 2023-03-19 19:36:26 | -0.00087515 | -6.589 | -444.4544 | 0 | Close
14723 | 2 | 9 | CC DChg | 08:31:00 | 122:34:02 | -0.23723 | 3.6889 | 2.0202 | 136.27 | 0 | 0 | 2.0202 | 136.27 | 0.00786617 | 530.6 | 0 | 0 | 0.00786617 | 530.6 | 2023-03-19 19:36:56 | -0.00087512 | -6.5896 | -444.4944 | 0 | Close
14724 | 2 | 9 | CC DChg | 08:31:30 | 122:34:32 | -0.23722 | 3.6888 | 2.02217 | 136.4 | 0 | 0 | 2.02217 | 136.4 | 0.00787346 | 531.09 | 0 | 0 | 0.00787346 | 531.09 | 2023-03-19 19:37:26 | -0.00087506 | -19.7671 | -1333.3633 | 0 | Close
14725 | 2 | 9 | CC DChg | 08:32:00 | 122:35:02 | -0.23723 | 3.6884 | 2.02415 | 136.54 | 0 | 0 | 2.02415 | 136.54 | 0.00788075 | 531.59 | 0 | 0 | 0.00788075 | 531.59 | 2023-03-19 19:37:56 | -0.000875 | -4.9431 | -333.4308 | 0 | Close
14726 | 2 | 9 | CC DChg | 08:32:30 | 122:35:32 | -0.23723 | 3.6882 | 2.02613 | 136.67 | 0 | 0 | 2.02613 | 136.67 | 0.00788804 | 532.08 | 0 | 0 | 0.00788804 | 532.08 | 2023-03-19 19:38:26 | -0.00087495 | -9.8836 | -666.6817 | 0 | Close
14727 | 2 | 9 | CC DChg | 08:33:00 | 122:36:02 | -0.23722 | 3.6878 | 2.0281 | 136.8 | 0 | 0 | 2.0281 | 136.8 | 0.00789533 | 532.57 | 0 | 0 | 0.00789533 | 532.57 | 2023-03-19 19:38:56 | -0.00087482 | -4.9418 | -333.3408 | 0 | Close
14728 | 2 | 9 | CC DChg | 08:33:30 | 122:36:32 | -0.23722 | 3.6875 | 2.03008 | 136.94 | 0 | 0 | 2.03008 | 136.94 | 0.00790262 | 533.06 | 0 | 0 | 0.00790262 | 533.06 | 2023-03-19 19:39:26 | -0.00087475 | -6.5902 | -444.5344 | 0 | Close
14729 | 2 | 9 | CC DChg | 08:34:00 | 122:37:02 | -0.23723 | 3.6873 | 2.03206 | 137.07 | 0 | 0 | 2.03206 | 137.07 | 0.00790991 | 533.55 | 0 | 0 | 0.00790991 | 533.55 | 2023-03-19 19:39:56 | -0.00087474 | -9.8836 | -666.6817 | 0 | Close
14730 | 2 | 9 | CC DChg | 08:34:30 | 122:37:32 | -0.2372 | 3.6868 | 2.03403 | 137.2 | 0 | 0 | 2.03403 | 137.2 | 0.0079172 | 534.04 | 0 | 0 | 0.0079172 | 534.04 | 2023-03-19 19:40:26 | -0.00087451 | -3.9538 | -266.6966 | 0 | Close
14731 | 2 | 9 | CC DChg | 08:35:00 | 122:38:02 | -0.23721 | 3.6866 | 2.03601 | 137.34 | 0 | 0 | 2.03601 | 137.34 | 0.00792449 | 534.54 | 0 | 0 | 0.00792449 | 534.54 | 2023-03-19 19:40:56 | -0.0008745 | -9.8827 | -666.6217 | 0 | Close
14732 | 2 | 9 | CC DChg | 08:35:30 | 122:38:32 | -0.2372 | 3.6863 | 2.03799 | 137.47 | 0 | 0 | 2.03799 | 137.47 | 0.00793177 | 535.03 | 0 | 0 | 0.00793177 | 535.03 | 2023-03-19 19:41:26 | -0.00087439 | -6.589 | -444.4544 | 0 | Close
14733 | 2 | 9 | CC DChg | 08:36:00 | 122:39:02 | -0.23721 | 3.686 | 2.03996 | 137.6 | 0 | 0 | 2.03996 | 137.6 | 0.00793906 | 535.52 | 0 | 0 | 0.00793906 | 535.52 | 2023-03-19 19:41:56 | -0.00087436 | -6.589 | -444.4544 | 0 | Close
14734 | 2 | 9 | CC DChg | 08:36:30 | 122:39:32 | -0.2372 | 3.6857 | 2.04194 | 137.74 | 0 | 0 | 2.04194 | 137.74 | 0.00794635 | 536.01 | 0 | 0 | 0.00794635 | 536.01 | 2023-03-19 19:42:26 | -0.00087425 | -6.5896 | -444.4944 | 0 | Close
14735 | 2 | 9 | CC DChg | 08:37:00 | 122:40:02 | -0.23722 | 3.6855 | 2.04392 | 137.87 | 0 | 0 | 2.04392 | 137.87 | 0.00795363 | 536.5 | 0 | 0 | 0.00795363 | 536.5 | 2023-03-19 19:42:56 | -0.00087427 | -9.8836 | -666.6817 | 0 | Close
14736 | 2 | 9 | CC DChg | 08:37:30 | 122:40:32 | -0.2372 | 3.6852 | 2.04589 | 138 | 0 | 0 | 2.04589 | 138 | 0.00796092 | 536.99 | 0 | 0 | 0.00796092 | 536.99 | 2023-03-19 19:43:26 | -0.00087413 | -6.589 | -444.4544 | 0 | Close
14737 | 2 | 9 | CC DChg | 08:38:00 | 122:41:02 | -0.23721 | 3.6849 | 2.04787 | 138.14 | 0 | 0 | 2.04787 | 138.14 | 0.0079682 | 537.48 | 0 | 0 | 0.0079682 | 537.48 | 2023-03-19 19:43:56 | -0.0008741 | -6.589 | -444.4544 | 0 | Close
14738 | 2 | 9 | CC DChg | 08:38:30 | 122:41:32 | -0.23721 | 3.6846 | 2.04985 | 138.27 | 0 | 0 | 2.04985 | 138.27 | 0.00797548 | 537.98 | 0 | 0 | 0.00797548 | 537.98 | 2023-03-19 19:44:26 | -0.00087402 | -6.5879 | -444.3745 | 0 | Close
14739 | 2 | 9 | CC DChg | 08:39:00 | 122:42:02 | -0.23721 | 3.6843 | 2.05182 | 138.4 | 0 | 0 | 2.05182 | 138.4 | 0.00798277 | 538.47 | 0 | 0 | 0.00798277 | 538.47 | 2023-03-19 19:44:56 | -0.00087395 | -6.5896 | -444.4944 | 0 | Close
14740 | 2 | 9 | CC DChg | 08:39:30 | 122:42:32 | -0.23721 | 3.6841 | 2.0538 | 138.54 | 0 | 0 | 2.0538 | 138.54 | 0.00799005 | 538.96 | 0 | 0 | 0.00799005 | 538.96 | 2023-03-19 19:45:26 | -0.00087391 | -9.8836 | -666.6817 | 0 | Close
14741 | 2 | 9 | CC DChg | 08:40:00 | 122:43:02 | -0.23722 | 3.6837 | 2.05578 | 138.67 | 0 | 0 | 2.05578 | 138.67 | 0.00799733 | 539.45 | 0 | 0 | 0.00799733 | 539.45 | 2023-03-19 19:45:56 | -0.00087385 | -4.9418 | -333.3408 | 0 | Close
14742 | 2 | 9 | CC DChg | 08:40:30 | 122:43:32 | -0.23721 | 3.6834 | 2.05775 | 138.8 | 0 | 0 | 2.05775 | 138.8 | 0.00800461 | 539.94 | 0 | 0 | 0.00800461 | 539.94 | 2023-03-19 19:46:26 | -0.00087374 | -6.589 | -444.4544 | 0 | Close
14743 | 2 | 9 | CC DChg | 08:41:00 | 122:44:02 | -0.2372 | 3.6831 | 2.05973 | 138.94 | 0 | 0 | 2.05973 | 138.94 | 0.00801189 | 540.43 | 0 | 0 | 0.00801189 | 540.43 | 2023-03-19 19:46:56 | -0.00087363 | -6.5896 | -444.4944 | 0 | Close
14744 | 2 | 9 | CC DChg | 08:41:30 | 122:44:32 | -0.23721 | 3.6828 | 2.06171 | 139.07 | 0 | 0 | 2.06171 | 139.07 | 0.00801917 | 540.92 | 0 | 0 | 0.00801917 | 540.92 | 2023-03-19 19:47:26 | -0.0008736 | -6.589 | -444.4544 | 0 | Close
14745 | 2 | 9 | CC DChg | 08:42:00 | 122:45:02 | -0.2372 | 3.6826 | 2.06368 | 139.2 | 0 | 0 | 2.06368 | 139.2 | 0.00802645 | 541.41 | 0 | 0 | 0.00802645 | 541.41 | 2023-03-19 19:47:56 | -0.00087351 | -9.8836 | -666.6817 | 0 | Close
14746 | 2 | 9 | CC DChg | 08:42:30 | 122:45:32 | -0.23721 | 3.6823 | 2.06566 | 139.34 | 0 | 0 | 2.06566 | 139.34 | 0.00803373 | 541.9 | 0 | 0 | 0.00803373 | 541.9 | 2023-03-19 19:48:26 | -0.00087348 | -6.589 | -444.4544 | 0 | Close
14747 | 2 | 9 | CC DChg | 08:43:00 | 122:46:02 | -0.23721 | 3.6819 | 2.06764 | 139.47 | 0 | 0 | 2.06764 | 139.47 | 0.00804101 | 542.4 | 0 | 0 | 0.00804101 | 542.4 | 2023-03-19 19:48:56 | -0.00087338 | -4.9418 | -333.3408 | 0 | Close
14748 | 2 | 9 | CC DChg | 08:43:30 | 122:46:32 | -0.23719 | 3.6816 | 2.06961 | 139.6 | 0 | 0 | 2.06961 | 139.6 | 0.00804829 | 542.89 | 0 | 0 | 0.00804829 | 542.89 | 2023-03-19 19:49:26 | -0.00087324 | -6.5896 | -444.4944 | 0 | Close
14749 | 2 | 9 | CC DChg | 08:44:00 | 122:47:02 | -0.23721 | 3.6814 | 2.07159 | 139.74 | 0 | 0 | 2.07159 | 139.74 | 0.00805557 | 543.38 | 0 | 0 | 0.00805557 | 543.38 | 2023-03-19 19:49:56 | -0.00087326 | -9.8818 | -666.5617 | 0 | Close
14750 | 2 | 9 | CC DChg | 08:44:30 | 122:47:32 | -0.23719 | 3.6811 | 2.07357 | 139.87 | 0 | 0 | 2.07357 | 139.87 | 0.00806284 | 543.87 | 0 | 0 | 0.00806284 | 543.87 | 2023-03-19 19:50:26 | -0.00087312 | -6.589 | -444.4544 | 0 | Close
14751 | 2 | 9 | CC DChg | 08:45:00 | 122:48:02 | -0.23722 | 3.6808 | 2.07554 | 140 | 0 | 0 | 2.07554 | 140 | 0.00807012 | 544.36 | 0 | 0 | 0.00807012 | 544.36 | 2023-03-19 19:50:56 | -0.00087316 | -6.589 | -444.4544 | 0 | Close
14752 | 2 | 9 | CC DChg | 08:45:30 | 122:48:32 | -0.23721 | 3.6805 | 2.07752 | 140.14 | 0 | 0 | 2.07752 | 140.14 | 0.0080774 | 544.85 | 0 | 0 | 0.0080774 | 544.85 | 2023-03-19 19:51:26 | -0.00087305 | -6.589 | -444.4544 | 0 | Close
14753 | 2 | 9 | CC DChg | 08:46:00 | 122:49:02 | -0.23721 | 3.6802 | 2.0795 | 140.27 | 0 | 0 | 2.0795 | 140.27 | 0.00808467 | 545.34 | 0 | 0 | 0.00808467 | 545.34 | 2023-03-19 19:51:56 | -0.00087298 | -6.5896 | -444.4944 | 0 | Close
14754 | 2 | 9 | CC DChg | 08:46:30 | 122:49:32 | -0.2372 | 3.6798 | 2.08147 | 140.4 | 0 | 0 | 2.08147 | 140.4 | 0.00809194 | 545.83 | 0 | 0 | 0.00809194 | 545.83 | 2023-03-19 19:52:26 | -0.00087285 | -4.9418 | -333.3408 | 0 | Close
14755 | 2 | 9 | CC DChg | 08:47:00 | 122:50:02 | -0.23719 | 3.6795 | 2.08345 | 140.54 | 0 | 0 | 2.08345 | 140.54 | 0.00809922 | 546.32 | 0 | 0 | 0.00809922 | 546.32 | 2023-03-19 19:52:56 | -0.00087274 | -6.589 | -444.4544 | 0 | Close
14756 | 2 | 9 | CC DChg | 08:47:30 | 122:50:32 | -0.23719 | 3.6792 | 2.08543 | 140.67 | 0 | 0 | 2.08543 | 140.67 | 0.00810649 | 546.81 | 0 | 0 | 0.00810649 | 546.81 | 2023-03-19 19:53:26 | -0.00087267 | -6.5879 | -444.3745 | 0 | Close
14757 | 2 | 9 | CC DChg | 08:48:00 | 122:51:02 | -0.23721 | 3.6789 | 2.0874 | 140.8 | 0 | 0 | 2.0874 | 140.8 | 0.00811376 | 547.3 | 0 | 0 | 0.00811376 | 547.3 | 2023-03-19 19:53:56 | -0.00087267 | -6.5896 | -444.4944 | 0 | Close
14758 | 2 | 9 | CC DChg | 08:48:30 | 122:51:32 | -0.2372 | 3.6786 | 2.08938 | 140.94 | 0 | 0 | 2.08938 | 140.94 | 0.00812103 | 547.79 | 0 | 0 | 0.00812103 | 547.79 | 2023-03-19 19:54:26 | -0.00087256 | -6.5884 | -444.4145 | 0 | Close
14759 | 2 | 9 | CC DChg | 08:49:00 | 122:52:02 | -0.2372 | 3.6783 | 2.09136 | 141.07 | 0 | 0 | 2.09136 | 141.07 | 0.00812831 | 548.28 | 0 | 0 | 0.00812831 | 548.28 | 2023-03-19 19:54:56 | -0.00087249 | -6.589 | -444.4544 | 0 | Close
14760 | 2 | 9 | CC DChg | 08:49:30 | 122:52:32 | -0.23719 | 3.678 | 2.09333 | 141.2 | 0 | 0 | 2.09333 | 141.2 | 0.00813557 | 548.77 | 0 | 0 | 0.00813557 | 548.77 | 2023-03-19 19:55:26 | -0.00087238 | -6.5884 | -444.4145 | 0 | Close
14761 | 2 | 9 | CC DChg | 08:50:00 | 122:53:02 | -0.2372 | 3.6777 | 2.09531 | 141.34 | 0 | 0 | 2.09531 | 141.34 | 0.00814285 | 549.26 | 0 | 0 | 0.00814285 | 549.26 | 2023-03-19 19:55:56 | -0.00087235 | -6.5896 | -444.4944 | 0 | Close
14762 | 2 | 9 | CC DChg | 08:50:30 | 122:53:32 | -0.23719 | 3.6774 | 2.09729 | 141.47 | 0 | 0 | 2.09729 | 141.47 | 0.00815011 | 549.75 | 0 | 0 | 0.00815011 | 549.75 | 2023-03-19 19:56:26 | -0.00087224 | -6.5879 | -444.3745 | 0 | Close
14763 | 2 | 9 | CC DChg | 08:51:00 | 122:54:02 | -0.2372 | 3.677 | 2.09926 | 141.6 | 0 | 0 | 2.09926 | 141.6 | 0.00815738 | 550.25 | 0 | 0 | 0.00815738 | 550.25 | 2023-03-19 19:56:56 | -0.00087218 | -4.9422 | -333.3708 | 0 | Close
14764 | 2 | 9 | CC DChg | 08:51:30 | 122:54:32 | -0.23719 | 3.6768 | 2.10124 | 141.74 | 0 | 0 | 2.10124 | 141.74 | 0.00816465 | 550.74 | 0 | 0 | 0.00816465 | 550.74 | 2023-03-19 19:57:26 | -0.0008721 | -9.8836 | -666.6817 | 0 | Close
14765 | 2 | 9 | CC DChg | 08:52:00 | 122:55:02 | -0.2372 | 3.6764 | 2.10322 | 141.87 | 0 | 0 | 2.10322 | 141.87 | 0.00817192 | 551.23 | 0 | 0 | 0.00817192 | 551.23 | 2023-03-19 19:57:56 | -0.00087204 | -4.9413 | -333.3108 | 0 | Close
14766 | 2 | 9 | CC DChg | 08:52:30 | 122:55:32 | -0.2372 | 3.6761 | 2.10519 | 142 | 0 | 0 | 2.10519 | 142 | 0.00817919 | 551.72 | 0 | 0 | 0.00817919 | 551.72 | 2023-03-19 19:58:26 | -0.00087197 | -6.589 | -444.4544 | 0 | Close
14767 | 2 | 9 | CC DChg | 08:53:00 | 122:56:02 | -0.2372 | 3.6758 | 2.10717 | 142.14 | 0 | 0 | 2.10717 | 142.14 | 0.00818645 | 552.21 | 0 | 0 | 0.00818645 | 552.21 | 2023-03-19 19:58:56 | -0.0008719 | -6.589 | -444.4544 | 0 | Close
14768 | 2 | 9 | CC DChg | 08:53:30 | 122:56:32 | -0.23719 | 3.6755 | 2.10915 | 142.27 | 0 | 0 | 2.10915 | 142.27 | 0.00819372 | 552.7 | 0 | 0 | 0.00819372 | 552.7 | 2023-03-19 19:59:26 | -0.00087179 | -6.5884 | -444.4145 | 0 | Close
14769 | 2 | 9 | CC DChg | 08:54:00 | 122:57:02 | -0.23721 | 3.6752 | 2.11112 | 142.4 | 0 | 0 | 2.11112 | 142.4 | 0.00820098 | 553.19 | 0 | 0 | 0.00820098 | 553.19 | 2023-03-19 19:59:56 | -0.00087179 | -6.589 | -444.4544 | 0 | Close
14770 | 2 | 9 | CC DChg | 08:54:30 | 122:57:32 | -0.23719 | 3.6749 | 2.1131 | 142.54 | 0 | 0 | 2.1131 | 142.54 | 0.00820825 | 553.68 | 0 | 0 | 0.00820825 | 553.68 | 2023-03-19 20:00:26 | -0.00087165 | -6.589 | -444.4544 | 0 | Close
14771 | 2 | 9 | CC DChg | 08:55:00 | 122:58:02 | -0.23721 | 3.6745 | 2.11508 | 142.67 | 0 | 0 | 2.11508 | 142.67 | 0.00821551 | 554.17 | 0 | 0 | 0.00821551 | 554.17 | 2023-03-19 20:00:56 | -0.00087163 | -4.9409 | -333.2809 | 0 | Close
14772 | 2 | 9 | CC DChg | 08:55:30 | 122:58:32 | -0.2372 | 3.6743 | 2.11705 | 142.8 | 0 | 0 | 2.11705 | 142.8 | 0.00822277 | 554.66 | 0 | 0 | 0.00822277 | 554.66 | 2023-03-19 20:01:26 | -0.00087154 | -9.8836 | -666.6817 | 0 | Close
14773 | 2 | 9 | CC DChg | 08:56:00 | 122:59:02 | -0.23719 | 3.6739 | 2.11903 | 142.94 | 0 | 0 | 2.11903 | 142.94 | 0.00823003 | 555.15 | 0 | 0 | 0.00823003 | 555.15 | 2023-03-19 20:01:56 | -0.00087141 | -4.9422 | -333.3708 | 0 | Close
14774 | 2 | 9 | CC DChg | 08:56:30 | 122:59:32 | -0.23719 | 3.6736 | 2.12101 | 143.07 | 0 | 0 | 2.12101 | 143.07 | 0.0082373 | 555.64 | 0 | 0 | 0.0082373 | 555.64 | 2023-03-19 20:02:26 | -0.00087134 | -6.5884 | -444.4145 | 0 | Close
14775 | 2 | 9 | CC DChg | 08:57:00 | 123:00:02 | -0.23719 | 3.6733 | 2.12298 | 143.2 | 0 | 0 | 2.12298 | 143.2 | 0.00824456 | 556.13 | 0 | 0 | 0.00824456 | 556.13 | 2023-03-19 20:02:56 | -0.00087127 | -6.589 | -444.4544 | 0 | Close
14776 | 2 | 9 | CC DChg | 08:57:30 | 123:00:32 | -0.2372 | 3.673 | 2.12496 | 143.34 | 0 | 0 | 2.12496 | 143.34 | 0.00825182 | 556.61 | 0 | 0 | 0.00825182 | 556.61 | 2023-03-19 20:03:26 | -0.00087124 | -6.5879 | -444.3745 | 0 | Close
14777 | 2 | 9 | CC DChg | 08:58:00 | 123:01:02 | -0.23719 | 3.6726 | 2.12694 | 143.47 | 0 | 0 | 2.12694 | 143.47 | 0.00825908 | 557.1 | 0 | 0 | 0.00825908 | 557.1 | 2023-03-19 20:03:56 | -0.0008711 | -4.9422 | -333.3708 | 0 | Close
14778 | 2 | 9 | CC DChg | 08:58:30 | 123:01:32 | -0.2372 | 3.6723 | 2.12891 | 143.6 | 0 | 0 | 2.12891 | 143.6 | 0.00826634 | 557.59 | 0 | 0 | 0.00826634 | 557.59 | 2023-03-19 20:04:26 | -0.00087107 | -6.5884 | -444.4145 | 0 | Close
14779 | 2 | 9 | CC DChg | 08:59:00 | 123:02:02 | -0.2372 | 3.6719 | 2.13089 | 143.74 | 0 | 0 | 2.13089 | 143.74 | 0.0082736 | 558.08 | 0 | 0 | 0.0082736 | 558.08 | 2023-03-19 20:04:56 | -0.00087097 | -4.9418 | -333.3408 | 0 | Close
14780 | 2 | 9 | CC DChg | 08:59:30 | 123:02:32 | -0.23719 | 3.6717 | 2.13287 | 143.87 | 0 | 0 | 2.13287 | 143.87 | 0.00828085 | 558.57 | 0 | 0 | 0.00828085 | 558.57 | 2023-03-19 20:05:26 | -0.00087089 | -9.8836 | -666.6817 | 0 | Close
14781 | 2 | 9 | CC DChg | 09:00:00 | 123:03:02 | -0.23719 | 3.6713 | 2.13484 | 144 | 0 | 0 | 2.13484 | 144 | 0.00828811 | 559.06 | 0 | 0 | 0.00828811 | 559.06 | 2023-03-19 20:05:56 | -0.0008708 | -4.9413 | -333.3108 | 0 | Close
14782 | 2 | 9 | CC DChg | 09:00:30 | 123:03:32 | -0.23719 | 3.671 | 2.13682 | 144.14 | 0 | 0 | 2.13682 | 144.14 | 0.00829537 | 559.55 | 0 | 0 | 0.00829537 | 559.55 | 2023-03-19 20:06:26 | -0.00087072 | -6.589 | -444.4544 | 0 | Close
14783 | 2 | 9 | CC DChg | 09:01:00 | 123:04:02 | -0.23718 | 3.6707 | 2.1388 | 144.27 | 0 | 0 | 2.1388 | 144.27 | 0.00830262 | 560.04 | 0 | 0 | 0.00830262 | 560.04 | 2023-03-19 20:06:56 | -0.00087062 | -6.5884 | -444.4145 | 0 | Close
14784 | 2 | 9 | CC DChg | 09:01:30 | 123:04:32 | -0.23721 | 3.6703 | 2.14077 | 144.4 | 0 | 0 | 2.14077 | 144.4 | 0.00830988 | 560.53 | 0 | 0 | 0.00830988 | 560.53 | 2023-03-19 20:07:26 | -0.00087063 | -4.9413 | -333.3108 | 0 | Close
14785 | 2 | 9 | CC DChg | 09:02:00 | 123:05:02 | -0.23721 | 3.6701 | 2.14275 | 144.54 | 0 | 0 | 2.14275 | 144.54 | 0.00831713 | 561.02 | 0 | 0 | 0.00831713 | 561.02 | 2023-03-19 20:07:56 | -0.00087058 | -9.8836 | -666.6817 | 0 | Close
14786 | 2 | 9 | CC DChg | 09:02:30 | 123:05:32 | -0.23721 | 3.6697 | 2.14473 | 144.67 | 0 | 0 | 2.14473 | 144.67 | 0.00832439 | 561.51 | 0 | 0 | 0.00832439 | 561.51 | 2023-03-19 20:08:26 | -0.00087049 | -4.9422 | -333.3708 | 0 | Close
14787 | 2 | 9 | CC DChg | 09:03:00 | 123:06:02 | -0.23719 | 3.6695 | 2.1467 | 144.8 | 0 | 0 | 2.1467 | 144.8 | 0.00833164 | 562 | 0 | 0 | 0.00833164 | 562 | 2023-03-19 20:08:56 | -0.00087037 | -9.8836 | -666.6817 | 0 | Close
14788 | 2 | 9 | CC DChg | 09:03:30 | 123:06:32 | -0.2372 | 3.6691 | 2.14868 | 144.94 | 0 | 0 | 2.14868 | 144.94 | 0.00833889 | 562.49 | 0 | 0 | 0.00833889 | 562.49 | 2023-03-19 20:09:26 | -0.00087031 | -4.9418 | -333.3408 | 0 | Close
14789 | 2 | 9 | CC DChg | 09:04:00 | 123:07:02 | -0.2372 | 3.6686 | 2.15066 | 145.07 | 0 | 0 | 2.15066 | 145.07 | 0.00834615 | 562.98 | 0 | 0 | 0.00834615 | 562.98 | 2023-03-19 20:09:56 | -0.00087019 | -3.9531 | -266.6487 | 0 | Close
14790 | 2 | 9 | CC DChg | 09:04:30 | 123:07:32 | -0.23721 | 3.6684 | 2.15263 | 145.2 | 0 | 0 | 2.15263 | 145.2 | 0.0083534 | 563.47 | 0 | 0 | 0.0083534 | 563.47 | 2023-03-19 20:10:26 | -0.00087018 | -9.8844 | -666.7416 | 0 | Close
14791 | 2 | 9 | CC DChg | 09:05:00 | 123:08:02 | -0.23721 | 3.668 | 2.15461 | 145.34 | 0 | 0 | 2.15461 | 145.34 | 0.00836065 | 563.96 | 0 | 0 | 0.00836065 | 563.96 | 2023-03-19 20:10:56 | -0.00087009 | -4.9413 | -333.3108 | 0 | Close
14792 | 2 | 9 | CC DChg | 09:05:30 | 123:08:32 | -0.23722 | 3.6677 | 2.15659 | 145.47 | 0 | 0 | 2.15659 | 145.47 | 0.0083679 | 564.45 | 0 | 0 | 0.0083679 | 564.45 | 2023-03-19 20:11:26 | -0.00087005 | -6.589 | -444.4544 | 0 | Close
14793 | 2 | 9 | CC DChg | 09:06:00 | 123:09:02 | -0.2372 | 3.6674 | 2.15856 | 145.6 | 0 | 0 | 2.15856 | 145.6 | 0.00837515 | 564.93 | 0 | 0 | 0.00837515 | 564.93 | 2023-03-19 20:11:56 | -0.00086991 | -6.589 | -444.4544 | 0 | Close
14794 | 2 | 9 | CC DChg | 09:06:30 | 123:09:32 | -0.2372 | 3.6669 | 2.16054 | 145.74 | 0 | 0 | 2.16054 | 145.74 | 0.0083824 | 565.42 | 0 | 0 | 0.0083824 | 565.42 | 2023-03-19 20:12:26 | -0.00086979 | -3.9534 | -266.6727 | 0 | Close
14795 | 2 | 9 | CC DChg | 09:07:00 | 123:10:02 | -0.23721 | 3.6667 | 2.16252 | 145.87 | 0 | 0 | 2.16252 | 145.87 | 0.00838965 | 565.91 | 0 | 0 | 0.00838965 | 565.91 | 2023-03-19 20:12:56 | -0.00086978 | -9.8844 | -666.7416 | 0 | Close
14796 | 2 | 9 | CC DChg | 09:07:30 | 123:10:32 | -0.2372 | 3.6664 | 2.16449 | 146 | 0 | 0 | 2.16449 | 146 | 0.00839689 | 566.4 | 0 | 0 | 0.00839689 | 566.4 | 2023-03-19 20:13:26 | -0.00086967 | -6.589 | -444.4544 | 0 | Close
14797 | 2 | 9 | CC DChg | 09:08:00 | 123:11:02 | -0.2372 | 3.666 | 2.16647 | 146.14 | 0 | 0 | 2.16647 | 146.14 | 0.00840414 | 566.89 | 0 | 0 | 0.00840414 | 566.89 | 2023-03-19 20:13:56 | -0.00086958 | -4.9418 | -333.3408 | 0 | Close
14798 | 2 | 9 | CC DChg | 09:08:30 | 123:11:32 | -0.23721 | 3.6657 | 2.16845 | 146.27 | 0 | 0 | 2.16845 | 146.27 | 0.00841139 | 567.38 | 0 | 0 | 0.00841139 | 567.38 | 2023-03-19 20:14:26 | -0.00086954 | -6.589 | -444.4544 | 0 | Close
14799 | 2 | 9 | CC DChg | 09:09:00 | 123:12:02 | -0.2372 | 3.6652 | 2.17042 | 146.4 | 0 | 0 | 2.17042 | 146.4 | 0.00841863 | 567.87 | 0 | 0 | 0.00841863 | 567.87 | 2023-03-19 20:14:56 | -0.00086939 | -3.9534 | -266.6727 | 0 | Close
14800 | 2 | 9 | CC DChg | 09:09:30 | 123:12:32 | -0.2372 | 3.665 | 2.1724 | 146.54 | 0 | 0 | 2.1724 | 146.54 | 0.00842588 | 568.36 | 0 | 0 | 0.00842588 | 568.36 | 2023-03-19 20:15:26 | -0.00086934 | -9.8844 | -666.7416 | 0 | Close
14801 | 2 | 9 | CC DChg | 09:10:00 | 123:13:02 | -0.2372 | 3.6646 | 2.17438 | 146.67 | 0 | 0 | 2.17438 | 146.67 | 0.00843312 | 568.84 | 0 | 0 | 0.00843312 | 568.84 | 2023-03-19 20:15:56 | -0.00086924 | -4.9409 | -333.2809 | 0 | Close
14802 | 2 | 9 | CC DChg | 09:10:30 | 123:13:32 | -0.23721 | 3.6642 | 2.17635 | 146.8 | 0 | 0 | 2.17635 | 146.8 | 0.00844036 | 569.33 | 0 | 0 | 0.00844036 | 569.33 | 2023-03-19 20:16:26 | -0.00086918 | -4.9418 | -333.3408 | 0 | Close
14803 | 2 | 9 | CC DChg | 09:11:00 | 123:14:02 | -0.2372 | 3.6638 | 2.17833 | 146.94 | 0 | 0 | 2.17833 | 146.94 | 0.00844761 | 569.82 | 0 | 0 | 0.00844761 | 569.82 | 2023-03-19 20:16:56 | -0.00086905 | -4.9418 | -333.3408 | 0 | Close
14804 | 2 | 9 | CC DChg | 09:11:30 | 123:14:32 | -0.23721 | 3.6634 | 2.18031 | 147.07 | 0 | 0 | 2.18031 | 147.07 | 0.00845485 | 570.31 | 0 | 0 | 0.00845485 | 570.31 | 2023-03-19 20:17:26 | -0.000869 | -4.9418 | -333.3408 | 0 | Close
14805 | 2 | 9 | CC DChg | 09:12:00 | 123:15:02 | -0.23721 | 3.6631 | 2.18228 | 147.2 | 0 | 0 | 2.18228 | 147.2 | 0.00846209 | 570.8 | 0 | 0 | 0.00846209 | 570.8 | 2023-03-19 20:17:56 | -0.00086892 | -6.589 | -444.4544 | 0 | Close
14806 | 2 | 9 | CC DChg | 09:12:30 | 123:15:32 | -0.2372 | 3.6628 | 2.18426 | 147.34 | 0 | 0 | 2.18426 | 147.34 | 0.00846933 | 571.29 | 0 | 0 | 0.00846933 | 571.29 | 2023-03-19 20:18:26 | -0.00086882 | -6.5896 | -444.4944 | 0 | Close
14807 | 2 | 9 | CC DChg | 09:13:00 | 123:16:02 | -0.2372 | 3.6625 | 2.18624 | 147.47 | 0 | 0 | 2.18624 | 147.47 | 0.00847657 | 571.78 | 0 | 0 | 0.00847657 | 571.78 | 2023-03-19 20:18:56 | -0.00086875 | -6.589 | -444.4544 | 0 | Close
14808 | 2 | 9 | CC DChg | 09:13:30 | 123:16:32 | -0.2372 | 3.662 | 2.18821 | 147.6 | 0 | 0 | 2.18821 | 147.6 | 0.00848381 | 572.26 | 0 | 0 | 0.00848381 | 572.26 | 2023-03-19 20:19:26 | -0.00086863 | -3.9534 | -266.6727 | 0 | Close
14809 | 2 | 9 | CC DChg | 09:14:00 | 123:17:02 | -0.23721 | 3.6617 | 2.19019 | 147.74 | 0 | 0 | 2.19019 | 147.74 | 0.00849105 | 572.75 | 0 | 0 | 0.00849105 | 572.75 | 2023-03-19 20:19:56 | -0.00086859 | -6.5896 | -444.4944 | 0 | Close
14810 | 2 | 9 | CC DChg | 09:14:30 | 123:17:32 | -0.23721 | 3.6613 | 2.19217 | 147.87 | 0 | 0 | 2.19217 | 147.87 | 0.00849829 | 573.24 | 0 | 0 | 0.00849829 | 573.24 | 2023-03-19 20:20:26 | -0.0008685 | -4.9413 | -333.3108 | 0 | Close
14811 | 2 | 9 | CC DChg | 09:15:00 | 123:18:02 | -0.2372 | 3.661 | 2.19414 | 148 | 0 | 0 | 2.19414 | 148 | 0.00850552 | 573.73 | 0 | 0 | 0.00850552 | 573.73 | 2023-03-19 20:20:56 | -0.00086839 | -6.589 | -444.4544 | 0 | Close
14812 | 2 | 9 | CC DChg | 09:15:30 | 123:18:32 | -0.23721 | 3.6606 | 2.19612 | 148.14 | 0 | 0 | 2.19612 | 148.14 | 0.00851276 | 574.22 | 0 | 0 | 0.00851276 | 574.22 | 2023-03-19 20:21:26 | -0.00086833 | -4.9418 | -333.3408 | 0 | Close
14813 | 2 | 9 | CC DChg | 09:16:00 | 123:19:02 | -0.2372 | 3.6602 | 2.1981 | 148.27 | 0 | 0 | 2.1981 | 148.27 | 0.00852 | 574.7 | 0 | 0 | 0.00852 | 574.7 | 2023-03-19 20:21:56 | -0.0008682 | -4.9422 | -333.3708 | 0 | Close
14814 | 2 | 9 | CC DChg | 09:16:30 | 123:19:32 | -0.23719 | 3.6598 | 2.20007 | 148.4 | 0 | 0 | 2.20007 | 148.4 | 0.00852723 | 575.19 | 0 | 0 | 0.00852723 | 575.19 | 2023-03-19 20:22:26 | -0.00086807 | -4.9409 | -333.2809 | 0 | Close
14815 | 2 | 9 | CC DChg | 09:17:00 | 123:20:02 | -0.2372 | 3.6594 | 2.20205 | 148.54 | 0 | 0 | 2.20205 | 148.54 | 0.00853446 | 575.68 | 0 | 0 | 0.00853446 | 575.68 | 2023-03-19 20:22:56 | -0.00086801 | -4.9418 | -333.3408 | 0 | Close
14816 | 2 | 9 | CC DChg | 09:17:30 | 123:20:32 | -0.23719 | 3.659 | 2.20403 | 148.67 | 0 | 0 | 2.20403 | 148.67 | 0.0085417 | 576.17 | 0 | 0 | 0.0085417 | 576.17 | 2023-03-19 20:23:26 | -0.00086788 | -4.9422 | -333.3708 | 0 | Close
14817 | 2 | 9 | CC DChg | 09:18:00 | 123:21:02 | -0.23721 | 3.6586 | 2.206 | 148.8 | 0 | 0 | 2.206 | 148.8 | 0.00854893 | 576.66 | 0 | 0 | 0.00854893 | 576.66 | 2023-03-19 20:23:56 | -0.00086786 | -4.9413 | -333.3108 | 0 | Close
14818 | 2 | 9 | CC DChg | 09:18:30 | 123:21:32 | -0.2372 | 3.6584 | 2.20798 | 148.94 | 0 | 0 | 2.20798 | 148.94 | 0.00855616 | 577.14 | 0 | 0 | 0.00855616 | 577.14 | 2023-03-19 20:24:26 | -0.00086777 | -9.8836 | -666.6817 | 0 | Close
14819 | 2 | 9 | CC DChg | 09:19:00 | 123:22:02 | -0.2372 | 3.6579 | 2.20996 | 149.07 | 0 | 0 | 2.20996 | 149.07 | 0.00856339 | 577.63 | 0 | 0 | 0.00856339 | 577.63 | 2023-03-19 20:24:56 | -0.00086765 | -3.9531 | -266.6487 | 0 | Close
14820 | 2 | 9 | CC DChg | 09:19:30 | 123:22:32 | -0.23722 | 3.6575 | 2.21193 | 149.2 | 0 | 0 | 2.21193 | 149.2 | 0.00857062 | 578.12 | 0 | 0 | 0.00857062 | 578.12 | 2023-03-19 20:25:26 | -0.00086763 | -4.9413 | -333.3108 | 0 | Close
14821 | 2 | 9 | CC DChg | 09:20:00 | 123:23:02 | -0.2372 | 3.6572 | 2.21391 | 149.34 | 0 | 0 | 2.21391 | 149.34 | 0.00857785 | 578.61 | 0 | 0 | 0.00857785 | 578.61 | 2023-03-19 20:25:56 | -0.00086749 | -6.5896 | -444.4944 | 0 | Close
14822 | 2 | 9 | CC DChg | 09:20:30 | 123:23:32 | -0.2372 | 3.6567 | 2.21589 | 149.47 | 0 | 0 | 2.21589 | 149.47 | 0.00858508 | 579.09 | 0 | 0 | 0.00858508 | 579.09 | 2023-03-19 20:26:26 | -0.00086737 | -3.9534 | -266.6727 | 0 | Close
14823 | 2 | 9 | CC DChg | 09:21:00 | 123:24:02 | -0.2372 | 3.6564 | 2.21786 | 149.6 | 0 | 0 | 2.21786 | 149.6 | 0.00859231 | 579.58 | 0 | 0 | 0.00859231 | 579.58 | 2023-03-19 20:26:56 | -0.0008673 | -6.5879 | -444.3745 | 0 | Close
14824 | 2 | 9 | CC DChg | 09:21:30 | 123:24:32 | -0.23721 | 3.6559 | 2.21984 | 149.74 | 0 | 0 | 2.21984 | 149.74 | 0.00859953 | 580.07 | 0 | 0 | 0.00859953 | 580.07 | 2023-03-19 20:27:26 | -0.00086722 | -3.9534 | -266.6727 | 0 | Close
14825 | 2 | 9 | CC DChg | 09:22:00 | 123:25:02 | -0.2372 | 3.6555 | 2.22182 | 149.87 | 0 | 0 | 2.22182 | 149.87 | 0.00860676 | 580.56 | 0 | 0 | 0.00860676 | 580.56 | 2023-03-19 20:27:56 | -0.00086708 | -4.9422 | -333.3708 | 0 | Close
14826 | 2 | 9 | CC DChg | 09:22:30 | 123:25:32 | -0.2372 | 3.655 | 2.22379 | 150 | 0 | 0 | 2.22379 | 150 | 0.00861398 | 581.04 | 0 | 0 | 0.00861398 | 581.04 | 2023-03-19 20:28:26 | -0.00086697 | -3.9527 | -266.6247 | 0 | Close
14827 | 2 | 9 | CC DChg | 09:23:00 | 123:26:02 | -0.23719 | 3.6547 | 2.22577 | 150.14 | 0 | 0 | 2.22577 | 150.14 | 0.00862121 | 581.53 | 0 | 0 | 0.00862121 | 581.53 | 2023-03-19 20:28:56 | -0.00086686 | -6.589 | -444.4544 | 0 | Close
14828 | 2 | 9 | CC DChg | 09:23:30 | 123:26:32 | -0.23723 | 3.6545 | 2.22775 | 150.27 | 0 | 0 | 2.22775 | 150.27 | 0.00862843 | 582.02 | 0 | 0 | 0.00862843 | 582.02 | 2023-03-19 20:29:26 | -0.00086696 | -9.8827 | -666.6217 | 0 | Close
14829 | 2 | 9 | CC DChg | 09:24:00 | 123:27:02 | -0.23721 | 3.6541 | 2.22972 | 150.4 | 0 | 0 | 2.22972 | 150.4 | 0.00863566 | 582.51 | 0 | 0 | 0.00863566 | 582.51 | 2023-03-19 20:29:56 | -0.00086679 | -4.9422 | -333.3708 | 0 | Close
14830 | 2 | 9 | CC DChg | 09:24:30 | 123:27:32 | -0.23722 | 3.6537 | 2.2317 | 150.54 | 0 | 0 | 2.2317 | 150.54 | 0.00864288 | 582.99 | 0 | 0 | 0.00864288 | 582.99 | 2023-03-19 20:30:26 | -0.00086673 | -4.9422 | -333.3708 | 0 | Close
14831 | 2 | 9 | CC DChg | 09:25:00 | 123:28:02 | -0.23722 | 3.6532 | 2.23368 | 150.67 | 0 | 0 | 2.23368 | 150.67 | 0.0086501 | 583.48 | 0 | 0 | 0.0086501 | 583.48 | 2023-03-19 20:30:56 | -0.00086661 | -3.9534 | -266.6727 | 0 | Close
14832 | 2 | 9 | CC DChg | 09:25:30 | 123:28:32 | -0.23722 | 3.6528 | 2.23565 | 150.8 | 0 | 0 | 2.23565 | 150.8 | 0.00865732 | 583.97 | 0 | 0 | 0.00865732 | 583.97 | 2023-03-19 20:31:26 | -0.00086652 | -4.9418 | -333.3408 | 0 | Close
14833 | 2 | 9 | CC DChg | 09:26:00 | 123:29:02 | -0.23721 | 3.6525 | 2.23763 | 150.94 | 0 | 0 | 2.23763 | 150.94 | 0.00866454 | 584.45 | 0 | 0 | 0.00866454 | 584.45 | 2023-03-19 20:31:56 | -0.00086641 | -6.589 | -444.4544 | 0 | Close
14834 | 2 | 9 | CC DChg | 09:26:30 | 123:29:32 | -0.2372 | 3.652 | 2.23961 | 151.07 | 0 | 0 | 2.23961 | 151.07 | 0.00867176 | 584.94 | 0 | 0 | 0.00867176 | 584.94 | 2023-03-19 20:32:26 | -0.00086625 | -3.9538 | -266.6966 | 0 | Close
14835 | 2 | 9 | CC DChg | 09:27:00 | 123:30:02 | -0.2372 | 3.6515 | 2.24159 | 151.2 | 0 | 0 | 2.24159 | 151.2 | 0.00867898 | 585.43 | 0 | 0 | 0.00867898 | 585.43 | 2023-03-19 20:32:56 | -0.00086614 | -3.9541 | -266.7206 | 0 | Close
14836 | 2 | 9 | CC DChg | 09:27:30 | 123:30:32 | -0.23722 | 3.6511 | 2.24356 | 151.34 | 0 | 0 | 2.24356 | 151.34 | 0.0086862 | 585.92 | 0 | 0 | 0.0086862 | 585.92 | 2023-03-19 20:33:26 | -0.00086611 | -4.9409 | -333.2809 | 0 | Close
14837 | 2 | 9 | CC DChg | 09:28:00 | 123:31:02 | -0.23721 | 3.6506 | 2.24554 | 151.47 | 0 | 0 | 2.24554 | 151.47 | 0.00869342 | 586.4 | 0 | 0 | 0.00869342 | 586.4 | 2023-03-19 20:33:56 | -0.00086596 | -3.9534 | -266.6727 | 0 | Close
14838 | 2 | 9 | CC DChg | 09:28:30 | 123:31:32 | -0.23722 | 3.6502 | 2.24752 | 151.6 | 0 | 0 | 2.24752 | 151.6 | 0.00870063 | 586.89 | 0 | 0 | 0.00870063 | 586.89 | 2023-03-19 20:34:26 | -0.0008659 | -4.9418 | -333.3408 | 0 | Close
14839 | 2 | 9 | CC DChg | 09:29:00 | 123:32:02 | -0.23721 | 3.6499 | 2.24949 | 151.74 | 0 | 0 | 2.24949 | 151.74 | 0.00870785 | 587.38 | 0 | 0 | 0.00870785 | 587.38 | 2023-03-19 20:34:56 | -0.00086579 | -6.5908 | -444.5744 | 0 | Close
14840 | 2 | 9 | CC DChg | 09:29:30 | 123:32:32 | -0.23722 | 3.6494 | 2.25147 | 151.87 | 0 | 0 | 2.25147 | 151.87 | 0.00871506 | 587.86 | 0 | 0 | 0.00871506 | 587.86 | 2023-03-19 20:35:26 | -0.00086571 | -3.9534 | -266.6727 | 0 | Close
14841 | 2 | 9 | CC DChg | 09:30:00 | 123:33:02 | -0.23722 | 3.649 | 2.25345 | 152 | 0 | 0 | 2.25345 | 152 | 0.00872228 | 588.35 | 0 | 0 | 0.00872228 | 588.35 | 2023-03-19 20:35:56 | -0.00086562 | -4.9418 | -333.3408 | 0 | Close
14842 | 2 | 9 | CC DChg | 09:30:30 | 123:33:32 | -0.23721 | 3.6486 | 2.25542 | 152.14 | 0 | 0 | 2.25542 | 152.14 | 0.00872949 | 588.84 | 0 | 0 | 0.00872949 | 588.84 | 2023-03-19 20:36:26 | -0.00086548 | -4.9418 | -333.3408 | 0 | Close
14843 | 2 | 9 | CC DChg | 09:31:00 | 123:34:02 | -0.23722 | 3.6482 | 2.2574 | 152.27 | 0 | 0 | 2.2574 | 152.27 | 0.0087367 | 589.32 | 0 | 0 | 0.0087367 | 589.32 | 2023-03-19 20:36:56 | -0.00086543 | -4.9418 | -333.3408 | 0 | Close
14844 | 2 | 9 | CC DChg | 09:31:30 | 123:34:32 | -0.23721 | 3.6476 | 2.25938 | 152.4 | 0 | 0 | 2.25938 | 152.4 | 0.00874391 | 589.81 | 0 | 0 | 0.00874391 | 589.81 | 2023-03-19 20:37:26 | -0.00086525 | -3.2954 | -222.2872 | 0 | Close
14845 | 2 | 9 | CC DChg | 09:32:00 | 123:35:02 | -0.23719 | 3.6471 | 2.26135 | 152.54 | 0 | 0 | 2.26135 | 152.54 | 0.00875112 | 590.29 | 0 | 0 | 0.00875112 | 590.29 | 2023-03-19 20:37:56 | -0.00086506 | -3.9527 | -266.6247 | 0 | Close
14846 | 2 | 9 | CC DChg | 09:32:30 | 123:35:32 | -0.23718 | 3.6466 | 2.26333 | 152.67 | 0 | 0 | 2.26333 | 152.67 | 0.00875833 | 590.78 | 0 | 0 | 0.00875833 | 590.78 | 2023-03-19 20:38:26 | -0.0008649 | -3.9531 | -266.6487 | 0 | Close
14847 | 2 | 9 | CC DChg | 09:33:00 | 123:36:02 | -0.23719 | 3.6462 | 2.26531 | 152.8 | 0 | 0 | 2.26531 | 152.8 | 0.00876554 | 591.27 | 0 | 0 | 0.00876554 | 591.27 | 2023-03-19 20:38:56 | -0.00086484 | -4.9418 | -333.3408 | 0 | Close
14848 | 2 | 9 | CC DChg | 09:33:30 | 123:36:32 | -0.23719 | 3.6457 | 2.26728 | 152.94 | 0 | 0 | 2.26728 | 152.94 | 0.00877274 | 591.75 | 0 | 0 | 0.00877274 | 591.75 | 2023-03-19 20:39:26 | -0.00086472 | -3.9531 | -266.6487 | 0 | Close
14849 | 2 | 9 | CC DChg | 09:34:00 | 123:37:02 | -0.23717 | 3.6453 | 2.26926 | 153.07 | 0 | 0 | 2.26926 | 153.07 | 0.00877995 | 592.24 | 0 | 0 | 0.00877995 | 592.24 | 2023-03-19 20:39:56 | -0.00086456 | -4.9413 | -333.3108 | 0 | Close
14850 | 2 | 9 | CC DChg | 09:34:30 | 123:37:32 | -0.23719 | 3.6448 | 2.27124 | 153.2 | 0 | 0 | 2.27124 | 153.2 | 0.00878715 | 592.73 | 0 | 0 | 0.00878715 | 592.73 | 2023-03-19 20:40:26 | -0.00086451 | -3.9527 | -266.6247 | 0 | Close
14851 | 2 | 9 | CC DChg | 09:35:00 | 123:38:02 | -0.23719 | 3.6444 | 2.27321 | 153.34 | 0 | 0 | 2.27321 | 153.34 | 0.00879436 | 593.21 | 0 | 0 | 0.00879436 | 593.21 | 2023-03-19 20:40:56 | -0.00086442 | -4.9418 | -333.3408 | 0 | Close
14852 | 2 | 9 | CC DChg | 09:35:30 | 123:38:32 | -0.23718 | 3.6439 | 2.27519 | 153.47 | 0 | 0 | 2.27519 | 153.47 | 0.00880156 | 593.7 | 0 | 0 | 0.00880156 | 593.7 | 2023-03-19 20:41:26 | -0.00086426 | -3.9534 | -266.6727 | 0 | Close
14853 | 2 | 9 | CC DChg | 09:36:00 | 123:39:02 | -0.23718 | 3.6435 | 2.27717 | 153.6 | 0 | 0 | 2.27717 | 153.6 | 0.00880876 | 594.18 | 0 | 0 | 0.00880876 | 594.18 | 2023-03-19 20:41:56 | -0.00086417 | -4.9409 | -333.2809 | 0 | Close
14854 | 2 | 9 | CC DChg | 09:36:30 | 123:39:32 | -0.23719 | 3.643 | 2.27914 | 153.74 | 0 | 0 | 2.27914 | 153.74 | 0.00881596 | 594.67 | 0 | 0 | 0.00881596 | 594.67 | 2023-03-19 20:42:26 | -0.00086408 | -3.9534 | -266.6727 | 0 | Close
14855 | 2 | 9 | CC DChg | 09:37:00 | 123:40:02 | -0.23719 | 3.6426 | 2.28112 | 153.87 | 0 | 0 | 2.28112 | 153.87 | 0.00882316 | 595.15 | 0 | 0 | 0.00882316 | 595.15 | 2023-03-19 20:42:56 | -0.00086399 | -4.9413 | -333.3108 | 0 | Close
14856 | 2 | 9 | CC DChg | 09:37:30 | 123:40:32 | -0.23719 | 3.6421 | 2.2831 | 154 | 0 | 0 | 2.2831 | 154 | 0.00883036 | 595.64 | 0 | 0 | 0.00883036 | 595.64 | 2023-03-19 20:43:26 | -0.00086387 | -3.9527 | -266.6247 | 0 | Close
14857 | 2 | 9 | CC DChg | 09:38:00 | 123:41:02 | -0.2372 | 3.6415 | 2.28507 | 154.14 | 0 | 0 | 2.28507 | 154.14 | 0.00883756 | 596.13 | 0 | 0 | 0.00883756 | 596.13 | 2023-03-19 20:43:56 | -0.00086376 | -3.2945 | -222.2272 | 0 | Close
14858 | 2 | 9 | CC DChg | 09:38:30 | 123:41:32 | -0.2372 | 3.6409 | 2.28705 | 154.27 | 0 | 0 | 2.28705 | 154.27 | 0.00884476 | 596.61 | 0 | 0 | 0.00884476 | 596.61 | 2023-03-19 20:44:26 | -0.00086362 | -3.2945 | -222.2272 | 0 | Close
14859 | 2 | 9 | CC DChg | 09:39:00 | 123:42:02 | -0.23717 | 3.6403 | 2.28903 | 154.4 | 0 | 0 | 2.28903 | 154.4 | 0.00885195 | 597.1 | 0 | 0 | 0.00885195 | 597.1 | 2023-03-19 20:44:56 | -0.00086337 | -3.2942 | -222.2072 | 0 | Close
14860 | 2 | 9 | CC DChg | 09:39:30 | 123:42:32 | -0.23717 | 3.6398 | 2.291 | 154.54 | 0 | 0 | 2.291 | 154.54 | 0.00885915 | 597.58 | 0 | 0 | 0.00885915 | 597.58 | 2023-03-19 20:45:26 | -0.00086325 | -3.9531 | -266.6487 | 0 | Close
14861 | 2 | 9 | CC DChg | 09:40:00 | 123:43:02 | -0.23718 | 3.6392 | 2.29298 | 154.67 | 0 | 0 | 2.29298 | 154.67 | 0.00886634 | 598.07 | 0 | 0 | 0.00886634 | 598.07 | 2023-03-19 20:45:56 | -0.00086315 | -3.2936 | -222.1673 | 0 | Close
14862 | 2 | 9 | CC DChg | 09:40:30 | 123:43:32 | -0.23717 | 3.6387 | 2.29495 | 154.8 | 0 | 0 | 2.29495 | 154.8 | 0.00887353 | 598.55 | 0 | 0 | 0.00887353 | 598.55 | 2023-03-19 20:46:26 | -0.00086299 | -3.9527 | -266.6247 | 0 | Close
14863 | 2 | 9 | CC DChg | 09:41:00 | 123:44:02 | -0.23717 | 3.6383 | 2.29693 | 154.94 | 0 | 0 | 2.29693 | 154.94 | 0.00888073 | 599.04 | 0 | 0 | 0.00888073 | 599.04 | 2023-03-19 20:46:56 | -0.0008629 | -4.9413 | -333.3108 | 0 | Close
14864 | 2 | 9 | CC DChg | 09:41:30 | 123:44:32 | -0.23717 | 3.6378 | 2.29891 | 155.07 | 0 | 0 | 2.29891 | 155.07 | 0.00888792 | 599.52 | 0 | 0 | 0.00888792 | 599.52 | 2023-03-19 20:47:26 | -0.00086278 | -3.9524 | -266.6007 | 0 | Close
14865 | 2 | 9 | CC DChg | 09:42:00 | 123:45:02 | -0.23718 | 3.6373 | 2.30088 | 155.2 | 0 | 0 | 2.30088 | 155.2 | 0.00889511 | 600.01 | 0 | 0 | 0.00889511 | 600.01 | 2023-03-19 20:47:56 | -0.00086269 | -3.9534 | -266.6727 | 0 | Close
14866 | 2 | 9 | CC DChg | 09:42:30 | 123:45:32 | -0.23716 | 3.6368 | 2.30286 | 155.34 | 0 | 0 | 2.30286 | 155.34 | 0.00890229 | 600.49 | 0 | 0 | 0.00890229 | 600.49 | 2023-03-19 20:48:26 | -0.0008625 | -3.9527 | -266.6247 | 0 | Close
14867 | 2 | 9 | CC DChg | 09:43:00 | 123:46:02 | -0.23718 | 3.6362 | 2.30484 | 155.47 | 0 | 0 | 2.30484 | 155.47 | 0.00890948 | 600.98 | 0 | 0 | 0.00890948 | 600.98 | 2023-03-19 20:48:56 | -0.00086243 | -3.2942 | -222.2072 | 0 | Close
14868 | 2 | 9 | CC DChg | 09:43:30 | 123:46:32 | -0.23718 | 3.6357 | 2.30681 | 155.6 | 0 | 0 | 2.30681 | 155.6 | 0.00891667 | 601.46 | 0 | 0 | 0.00891667 | 601.46 | 2023-03-19 20:49:26 | -0.00086232 | -3.9524 | -266.6007 | 0 | Close
14869 | 2 | 9 | CC DChg | 09:44:00 | 123:47:02 | -0.23717 | 3.635 | 2.30879 | 155.74 | 0 | 0 | 2.30879 | 155.74 | 0.00892385 | 601.95 | 0 | 0 | 0.00892385 | 601.95 | 2023-03-19 20:49:56 | -0.00086211 | -2.8234 | -190.4462 | 0 | Close
14870 | 2 | 9 | CC DChg | 09:44:30 | 123:47:32 | -0.23717 | 3.6345 | 2.31077 | 155.87 | 0 | 0 | 2.31077 | 155.87 | 0.00893104 | 602.43 | 0 | 0 | 0.00893104 | 602.43 | 2023-03-19 20:50:26 | -0.00086199 | -3.9531 | -266.6487 | 0 | Close
14871 | 2 | 9 | CC DChg | 09:45:00 | 123:48:02 | -0.23717 | 3.6338 | 2.31274 | 156 | 0 | 0 | 2.31274 | 156 | 0.00893822 | 602.92 | 0 | 0 | 0.00893822 | 602.92 | 2023-03-19 20:50:56 | -0.00086183 | -2.8236 | -190.4633 | 0 | Close
14872 | 2 | 9 | CC DChg | 09:45:30 | 123:48:32 | -0.23718 | 3.6333 | 2.31472 | 156.14 | 0 | 0 | 2.31472 | 156.14 | 0.0089454 | 603.4 | 0 | 0 | 0.0089454 | 603.4 | 2023-03-19 20:51:26 | -0.00086175 | -3.9534 | -266.6727 | 0 | Close
14873 | 2 | 9 | CC DChg | 09:46:00 | 123:49:02 | -0.23718 | 3.6327 | 2.3167 | 156.27 | 0 | 0 | 2.3167 | 156.27 | 0.00895258 | 603.88 | 0 | 0 | 0.00895258 | 603.88 | 2023-03-19 20:51:56 | -0.0008616 | -3.2939 | -222.1872 | 0 | Close
14874 | 2 | 9 | CC DChg | 09:46:30 | 123:49:32 | -0.23717 | 3.6322 | 2.31867 | 156.4 | 0 | 0 | 2.31867 | 156.4 | 0.00895976 | 604.37 | 0 | 0 | 0.00895976 | 604.37 | 2023-03-19 20:52:26 | -0.00086145 | -3.9531 | -266.6487 | 0 | Close
14875 | 2 | 9 | CC DChg | 09:47:00 | 123:50:02 | -0.23719 | 3.6317 | 2.32065 | 156.54 | 0 | 0 | 2.32065 | 156.54 | 0.00896694 | 604.85 | 0 | 0 | 0.00896694 | 604.85 | 2023-03-19 20:52:56 | -0.0008614 | -3.9527 | -266.6247 | 0 | Close
14876 | 2 | 9 | CC DChg | 09:47:30 | 123:50:32 | -0.23718 | 3.6311 | 2.32262 | 156.67 | 0 | 0 | 2.32262 | 156.67 | 0.00897412 | 605.34 | 0 | 0 | 0.00897412 | 605.34 | 2023-03-19 20:53:26 | -0.00086122 | -3.2945 | -222.2272 | 0 | Close
14877 | 2 | 9 | CC DChg | 09:48:00 | 123:51:02 | -0.23719 | 3.6306 | 2.3246 | 156.8 | 0 | 0 | 2.3246 | 156.8 | 0.00898129 | 605.82 | 0 | 0 | 0.00898129 | 605.82 | 2023-03-19 20:53:56 | -0.00086114 | -3.9531 | -266.6487 | 0 | Close
14878 | 2 | 9 | CC DChg | 09:48:30 | 123:51:32 | -0.23718 | 3.6299 | 2.32658 | 156.94 | 0 | 0 | 2.32658 | 156.94 | 0.00898847 | 606.3 | 0 | 0 | 0.00898847 | 606.3 | 2023-03-19 20:54:26 | -0.00086094 | -2.8239 | -190.4805 | 0 | Close
14879 | 2 | 9 | CC DChg | 09:49:00 | 123:52:02 | -0.2372 | 3.6294 | 2.32855 | 157.07 | 0 | 0 | 2.32855 | 157.07 | 0.00899564 | 606.79 | 0 | 0 | 0.00899564 | 606.79 | 2023-03-19 20:54:56 | -0.00086089 | -3.9531 | -266.6487 | 0 | Close
14880 | 2 | 9 | CC DChg | 09:49:30 | 123:52:32 | -0.2372 | 3.6285 | 2.33053 | 157.2 | 0 | 0 | 2.33053 | 157.2 | 0.00900282 | 607.27 | 0 | 0 | 0.00900282 | 607.27 | 2023-03-19 20:55:26 | -0.00086068 | -2.1963 | -148.1515 | 0 | Close
14881 | 2 | 9 | CC DChg | 09:50:00 | 123:53:02 | -0.23718 | 3.6279 | 2.33251 | 157.34 | 0 | 0 | 2.33251 | 157.34 | 0.00900999 | 607.76 | 0 | 0 | 0.00900999 | 607.76 | 2023-03-19 20:55:56 | -0.00086047 | -3.2939 | -222.1872 | 0 | Close
14882 | 2 | 9 | CC DChg | 09:50:30 | 123:53:32 | -0.23719 | 3.6271 | 2.33448 | 157.47 | 0 | 0 | 2.33448 | 157.47 | 0.00901716 | 608.24 | 0 | 0 | 0.00901716 | 608.24 | 2023-03-19 20:56:26 | -0.00086031 | -2.4709 | -166.6704 | 0 | Close
14883 | 2 | 9 | CC DChg | 09:51:00 | 123:54:02 | -0.23719 | 3.6265 | 2.33646 | 157.6 | 0 | 0 | 2.33646 | 157.6 | 0.00902433 | 608.72 | 0 | 0 | 0.00902433 | 608.72 | 2023-03-19 20:56:56 | -0.00086017 | -3.2942 | -222.2072 | 0 | Close
14884 | 2 | 9 | CC DChg | 09:51:30 | 123:54:32 | -0.2372 | 3.6258 | 2.33844 | 157.74 | 0 | 0 | 2.33844 | 157.74 | 0.0090315 | 609.21 | 0 | 0 | 0.0090315 | 609.21 | 2023-03-19 20:57:26 | -0.00086004 | -2.8234 | -190.4462 | 0 | Close
14885 | 2 | 9 | CC DChg | 09:52:00 | 123:55:02 | -0.23718 | 3.6252 | 2.34041 | 157.87 | 0 | 0 | 2.34041 | 157.87 | 0.00903866 | 609.69 | 0 | 0 | 0.00903866 | 609.69 | 2023-03-19 20:57:56 | -0.00085982 | -3.2945 | -222.2272 | 0 | Close
14886 | 2 | 9 | CC DChg | 09:52:30 | 123:55:32 | -0.2372 | 3.6245 | 2.34239 | 158 | 0 | 0 | 2.34239 | 158 | 0.00904583 | 610.17 | 0 | 0 | 0.00904583 | 610.17 | 2023-03-19 20:58:26 | -0.00085973 | -2.8236 | -190.4633 | 0 | Close
14887 | 2 | 9 | CC DChg | 09:53:00 | 123:56:02 | -0.2372 | 3.624 | 2.34437 | 158.14 | 0 | 0 | 2.34437 | 158.14 | 0.00905299 | 610.66 | 0 | 0 | 0.00905299 | 610.66 | 2023-03-19 20:58:56 | -0.00085961 | -3.9534 | -266.6727 | 0 | Close
14888 | 2 | 9 | CC DChg | 09:53:30 | 123:56:32 | -0.23719 | 3.6233 | 2.34634 | 158.27 | 0 | 0 | 2.34634 | 158.27 | 0.00906015 | 611.14 | 0 | 0 | 0.00906015 | 611.14 | 2023-03-19 20:59:26 | -0.00085941 | -2.8239 | -190.4805 | 0 | Close
14889 | 2 | 9 | CC DChg | 09:54:00 | 123:57:02 | -0.23717 | 3.6225 | 2.34832 | 158.4 | 0 | 0 | 2.34832 | 158.4 | 0.00906731 | 611.62 | 0 | 0 | 0.00906731 | 611.62 | 2023-03-19 20:59:56 | -0.00085915 | -2.4707 | -166.6554 | 0 | Close
14890 | 2 | 9 | CC DChg | 09:54:30 | 123:57:32 | -0.2372 | 3.6218 | 2.3503 | 158.54 | 0 | 0 | 2.3503 | 158.54 | 0.00907447 | 612.11 | 0 | 0 | 0.00907447 | 612.11 | 2023-03-19 21:00:26 | -0.00085909 | -2.8239 | -190.4805 | 0 | Close
14891 | 2 | 9 | CC DChg | 09:55:00 | 123:58:02 | -0.23719 | 3.621 | 2.35227 | 158.67 | 0 | 0 | 2.35227 | 158.67 | 0.00908163 | 612.59 | 0 | 0 | 0.00908163 | 612.59 | 2023-03-19 21:00:56 | -0.00085886 | -2.4704 | -166.6404 | 0 | Close
14892 | 2 | 9 | CC DChg | 09:55:30 | 123:58:32 | -0.23719 | 3.6202 | 2.35425 | 158.8 | 0 | 0 | 2.35425 | 158.8 | 0.00908879 | 613.07 | 0 | 0 | 0.00908879 | 613.07 | 2023-03-19 21:01:26 | -0.00085868 | -2.4709 | -166.6704 | 0 | Close
14893 | 2 | 9 | CC DChg | 09:56:00 | 123:59:02 | -0.23719 | 3.6194 | 2.35623 | 158.94 | 0 | 0 | 2.35623 | 158.94 | 0.00909594 | 613.55 | 0 | 0 | 0.00909594 | 613.55 | 2023-03-19 21:01:56 | -0.00085849 | -2.4707 | -166.6554 | 0 | Close
14894 | 2 | 9 | CC DChg | 09:56:30 | 123:59:32 | -0.23719 | 3.6185 | 2.3582 | 159.07 | 0 | 0 | 2.3582 | 159.07 | 0.0091031 | 614.04 | 0 | 0 | 0.0091031 | 614.04 | 2023-03-19 21:02:26 | -0.00085827 | -2.1961 | -148.1382 | 0 | Close
14895 | 2 | 9 | CC DChg | 09:57:00 | 124:00:02 | -0.23719 | 3.6178 | 2.36018 | 159.2 | 0 | 0 | 2.36018 | 159.2 | 0.00911025 | 614.52 | 0 | 0 | 0.00911025 | 614.52 | 2023-03-19 21:02:56 | -0.00085811 | -2.8239 | -190.4805 | 0 | Close
14896 | 2 | 9 | CC DChg | 09:57:30 | 124:00:32 | -0.23719 | 3.6169 | 2.36216 | 159.34 | 0 | 0 | 2.36216 | 159.34 | 0.0091174 | 615 | 0 | 0 | 0.0091174 | 615 | 2023-03-19 21:03:26 | -0.00085789 | -2.1963 | -148.1515 | 0 | Close
14897 | 2 | 9 | CC DChg | 09:58:00 | 124:01:02 | -0.2372 | 3.6163 | 2.36413 | 159.47 | 0 | 0 | 2.36413 | 159.47 | 0.00912455 | 615.48 | 0 | 0 | 0.00912455 | 615.48 | 2023-03-19 21:03:56 | -0.00085779 | -3.2945 | -222.2272 | 0 | Close
14898 | 2 | 9 | CC DChg | 09:58:30 | 124:01:32 | -0.2372 | 3.6156 | 2.36611 | 159.6 | 0 | 0 | 2.36611 | 159.6 | 0.00913169 | 615.97 | 0 | 0 | 0.00913169 | 615.97 | 2023-03-19 21:04:26 | -0.00085762 | -2.8234 | -190.4462 | 0 | Close
14899 | 2 | 9 | CC DChg | 09:59:00 | 124:02:02 | -0.2372 | 3.6147 | 2.36809 | 159.74 | 0 | 0 | 2.36809 | 159.74 | 0.00913884 | 616.45 | 0 | 0 | 0.00913884 | 616.45 | 2023-03-19 21:04:56 | -0.00085741 | -2.1963 | -148.1515 | 0 | Close
14900 | 2 | 9 | CC DChg | 09:59:30 | 124:02:32 | -0.23718 | 3.6137 | 2.37006 | 159.87 | 0 | 0 | 2.37006 | 159.87 | 0.00914598 | 616.93 | 0 | 0 | 0.00914598 | 616.93 | 2023-03-19 21:05:26 | -0.0008571 | -1.9765 | -133.3243 | 0 | Close
14901 | 2 | 9 | CC DChg | 10:00:00 | 124:03:02 | -0.23719 | 3.6128 | 2.37204 | 160 | 0 | 0 | 2.37204 | 160 | 0.00915312 | 617.41 | 0 | 0 | 0.00915312 | 617.41 | 2023-03-19 21:05:56 | -0.00085692 | -2.1961 | -148.1382 | 0 | Close
14902 | 2 | 9 | CC DChg | 10:00:30 | 124:03:32 | -0.23718 | 3.6119 | 2.37402 | 160.14 | 0 | 0 | 2.37402 | 160.14 | 0.00916026 | 617.89 | 0 | 0 | 0.00916026 | 617.89 | 2023-03-19 21:06:26 | -0.00085667 | -2.196 | -148.1248 | 0 | Close
14903 | 2 | 9 | CC DChg | 10:01:00 | 124:04:02 | -0.23719 | 3.6108 | 2.37599 | 160.27 | 0 | 0 | 2.37599 | 160.27 | 0.0091674 | 618.37 | 0 | 0 | 0.0091674 | 618.37 | 2023-03-19 21:06:56 | -0.00085645 | -1.797 | -121.2148 | 0 | Close
14904 | 2 | 9 | CC DChg | 10:01:30 | 124:04:32 | -0.23721 | 3.6098 | 2.37797 | 160.4 | 0 | 0 | 2.37797 | 160.4 | 0.00917454 | 618.86 | 0 | 0 | 0.00917454 | 618.86 | 2023-03-19 21:07:26 | -0.00085628 | -1.9767 | -133.3363 | 0 | Close
14905 | 2 | 9 | CC DChg | 10:02:00 | 124:05:02 | -0.2372 | 3.6087 | 2.37995 | 160.54 | 0 | 0 | 2.37995 | 160.54 | 0.00918167 | 619.34 | 0 | 0 | 0.00918167 | 619.34 | 2023-03-19 21:07:56 | -0.00085598 | -1.797 | -121.2148 | 0 | Close
14906 | 2 | 9 | CC DChg | 10:02:30 | 124:05:32 | -0.23722 | 3.6078 | 2.38192 | 160.67 | 0 | 0 | 2.38192 | 160.67 | 0.0091888 | 619.82 | 0 | 0 | 0.0091888 | 619.82 | 2023-03-19 21:08:26 | -0.00085584 | -2.1963 | -148.1515 | 0 | Close
14907 | 2 | 9 | CC DChg | 10:03:00 | 124:06:02 | -0.2372 | 3.6068 | 2.3839 | 160.8 | 0 | 0 | 2.3839 | 160.8 | 0.00919594 | 620.3 | 0 | 0 | 0.00919594 | 620.3 | 2023-03-19 21:08:56 | -0.00085553 | -1.9769 | -133.3483 | 0 | Close
14908 | 2 | 9 | CC DChg | 10:03:30 | 124:06:32 | -0.2372 | 3.6058 | 2.38588 | 160.94 | 0 | 0 | 2.38588 | 160.94 | 0.00920306 | 620.78 | 0 | 0 | 0.00920306 | 620.78 | 2023-03-19 21:09:26 | -0.0008553 | -1.9764 | -133.3123 | 0 | Close
14909 | 2 | 9 | CC DChg | 10:04:00 | 124:07:02 | -0.2372 | 3.6048 | 2.38785 | 161.07 | 0 | 0 | 2.38785 | 161.07 | 0.00921019 | 621.26 | 0 | 0 | 0.00921019 | 621.26 | 2023-03-19 21:09:56 | -0.00085506 | -1.9767 | -133.3363 | 0 | Close
14910 | 2 | 9 | CC DChg | 10:04:30 | 124:07:32 | -0.23722 | 3.6038 | 2.38983 | 161.2 | 0 | 0 | 2.38983 | 161.2 | 0.00921732 | 621.74 | 0 | 0 | 0.00921732 | 621.74 | 2023-03-19 21:10:26 | -0.00085489 | -1.9767 | -133.3363 | 0 | Close
14911 | 2 | 9 | CC DChg | 10:05:00 | 124:08:02 | -0.23721 | 3.6026 | 2.39181 | 161.34 | 0 | 0 | 2.39181 | 161.34 | 0.00922444 | 622.22 | 0 | 0 | 0.00922444 | 622.22 | 2023-03-19 21:10:56 | -0.00085457 | -1.6473 | -111.1136 | 0 | Close
14912 | 2 | 9 | CC DChg | 10:05:30 | 124:08:32 | -0.23719 | 3.6014 | 2.39378 | 161.47 | 0 | 0 | 2.39378 | 161.47 | 0.00923156 | 622.7 | 0 | 0 | 0.00923156 | 622.7 | 2023-03-19 21:11:26 | -0.00085422 | -1.6473 | -111.1136 | 0 | Close
14913 | 2 | 9 | CC DChg | 10:06:00 | 124:09:02 | -0.2372 | 3.6 | 2.39576 | 161.6 | 0 | 0 | 2.39576 | 161.6 | 0.00923868 | 623.18 | 0 | 0 | 0.00923868 | 623.18 | 2023-03-19 21:11:56 | -0.00085392 | -1.4119 | -95.2402 | 0 | Close
14914 | 2 | 9 | CC DChg | 10:06:30 | 124:09:32 | -0.23718 | 3.5986 | 2.39774 | 161.74 | 0 | 0 | 2.39774 | 161.74 | 0.00924579 | 623.66 | 0 | 0 | 0.00924579 | 623.66 | 2023-03-19 21:12:26 | -0.00085352 | -1.4121 | -95.2488 | 0 | Close
14915 | 2 | 9 | CC DChg | 10:07:00 | 124:10:02 | -0.2372 | 3.5971 | 2.39971 | 161.87 | 0 | 0 | 2.39971 | 161.87 | 0.0092529 | 624.14 | 0 | 0 | 0.0092529 | 624.14 | 2023-03-19 21:12:56 | -0.00085323 | -1.3176 | -88.8749 | 0 | Close
14916 | 2 | 9 | CC DChg | 10:07:30 | 124:10:32 | -0.23719 | 3.5956 | 2.40169 | 162 | 0 | 0 | 2.40169 | 162 | 0.00926001 | 624.62 | 0 | 0 | 0.00926001 | 624.62 | 2023-03-19 21:13:26 | -0.00085284 | -1.3178 | -88.8909 | 0 | Close
14917 | 2 | 9 | CC DChg | 10:08:00 | 124:11:02 | -0.2372 | 3.5942 | 2.40367 | 162.14 | 0 | 0 | 2.40367 | 162.14 | 0.00926712 | 625.1 | 0 | 0 | 0.00926712 | 625.1 | 2023-03-19 21:13:56 | -0.00085254 | -1.4118 | -95.2317 | 0 | Close
14918 | 2 | 9 | CC DChg | 10:08:30 | 124:11:32 | -0.2372 | 3.5928 | 2.40564 | 162.27 | 0 | 0 | 2.40564 | 162.27 | 0.00927422 | 625.58 | 0 | 0 | 0.00927422 | 625.58 | 2023-03-19 21:14:26 | -0.00085221 | -1.4119 | -95.2402 | 0 | Close
14919 | 2 | 9 | CC DChg | 10:09:00 | 124:12:02 | -0.2372 | 3.5915 | 2.40762 | 162.4 | 0 | 0 | 2.40762 | 162.4 | 0.00928132 | 626.06 | 0 | 0 | 0.00928132 | 626.06 | 2023-03-19 21:14:56 | -0.0008519 | -1.5203 | -102.548 | 0 | Close
14920 | 2 | 9 | CC DChg | 10:09:30 | 124:12:32 | -0.23719 | 3.59 | 2.4096 | 162.54 | 0 | 0 | 2.4096 | 162.54 | 0.00928842 | 626.54 | 0 | 0 | 0.00928842 | 626.54 | 2023-03-19 21:15:26 | -0.00085151 | -1.3178 | -88.8909 | 0 | Close
14921 | 2 | 9 | CC DChg | 10:10:00 | 124:13:02 | -0.2372 | 3.5885 | 2.41157 | 162.67 | 0 | 0 | 2.41157 | 162.67 | 0.00929551 | 627.02 | 0 | 0 | 0.00929551 | 627.02 | 2023-03-19 21:15:56 | -0.00085119 | -1.3179 | -88.8989 | 0 | Close
14922 | 2 | 9 | CC DChg | 10:10:30 | 124:13:32 | -0.23719 | 3.5869 | 2.41355 | 162.8 | 0 | 0 | 2.41355 | 162.8 | 0.0093026 | 627.49 | 0 | 0 | 0.0093026 | 627.49 | 2023-03-19 21:16:26 | -0.00085078 | -1.2356 | -83.3427 | 0 | Close
14923 | 2 | 9 | CC DChg | 10:11:00 | 124:14:02 | -0.2372 | 3.585 | 2.41553 | 162.94 | 0 | 0 | 2.41553 | 162.94 | 0.00930969 | 627.97 | 0 | 0 | 0.00930969 | 627.97 | 2023-03-19 21:16:56 | -0.00085036 | -1.0403 | -70.1707 | 0 | Close
14924 | 2 | 9 | CC DChg | 10:11:30 | 124:14:32 | -0.2372 | 3.5831 | 2.4175 | 163.07 | 0 | 0 | 2.4175 | 163.07 | 0.00931678 | 628.45 | 0 | 0 | 0.00931678 | 628.45 | 2023-03-19 21:17:26 | -0.00084991 | -1.0404 | -70.177 | 0 | Close
14925 | 2 | 9 | CC DChg | 10:12:00 | 124:15:02 | -0.2372 | 3.5808 | 2.41948 | 163.2 | 0 | 0 | 2.41948 | 163.2 | 0.00932386 | 628.93 | 0 | 0 | 0.00932386 | 628.93 | 2023-03-19 21:17:56 | -0.00084937 | -0.8594 | -57.9723 | 0 | Close
14926 | 2 | 9 | CC DChg | 10:12:30 | 124:15:32 | -0.2372 | 3.5785 | 2.42146 | 163.34 | 0 | 0 | 2.42146 | 163.34 | 0.00933093 | 629.41 | 0 | 0 | 0.00933093 | 629.41 | 2023-03-19 21:18:26 | -0.00084882 | -0.8594 | -57.9723 | 0 | Close
14927 | 2 | 9 | CC DChg | 10:13:00 | 124:16:02 | -0.23722 | 3.5762 | 2.42343 | 163.47 | 0 | 0 | 2.42343 | 163.47 | 0.009338 | 629.88 | 0 | 0 | 0.009338 | 629.88 | 2023-03-19 21:18:56 | -0.00084835 | -0.8593 | -57.9619 | 0 | Close
14928 | 2 | 9 | CC DChg | 10:13:30 | 124:16:32 | -0.2372 | 3.5736 | 2.42541 | 163.6 | 0 | 0 | 2.42541 | 163.6 | 0.00934507 | 630.36 | 0 | 0 | 0.00934507 | 630.36 | 2023-03-19 21:19:26 | -0.00084766 | -0.7603 | -51.2878 | 0 | Close
14929 | 2 | 9 | CC DChg | 10:14:00 | 124:17:02 | -0.2372 | 3.5711 | 2.42739 | 163.74 | 0 | 0 | 2.42739 | 163.74 | 0.00935213 | 630.84 | 0 | 0 | 0.00935213 | 630.84 | 2023-03-19 21:19:56 | -0.00084706 | -0.7907 | -53.3345 | 0 | Close
14930 | 2 | 9 | CC DChg | 10:14:30 | 124:17:32 | -0.2372 | 3.5687 | 2.42936 | 163.87 | 0 | 0 | 2.42936 | 163.87 | 0.00935919 | 631.31 | 0 | 0 | 0.00935919 | 631.31 | 2023-03-19 21:20:26 | -0.0008465 | -0.8237 | -55.5618 | 0 | Close
14931 | 2 | 9 | CC DChg | 10:15:00 | 124:18:02 | -0.23721 | 3.5663 | 2.43134 | 164 | 0 | 0 | 2.43134 | 164 | 0.00936624 | 631.79 | 0 | 0 | 0.00936624 | 631.79 | 2023-03-19 21:20:56 | -0.00084596 | -0.8236 | -55.5568 | 0 | Close
14932 | 2 | 9 | CC DChg | 10:15:30 | 124:18:32 | -0.23722 | 3.5636 | 2.43332 | 164.14 | 0 | 0 | 2.43332 | 164.14 | 0.00937329 | 632.26 | 0 | 0 | 0.00937329 | 632.26 | 2023-03-19 21:21:26 | -0.00084536 | -0.7321 | -49.3838 | 0 | Close
14933 | 2 | 9 | CC DChg | 10:16:00 | 124:19:02 | -0.23721 | 3.5606 | 2.43529 | 164.27 | 0 | 0 | 2.43529 | 164.27 | 0.00938033 | 632.74 | 0 | 0 | 0.00938033 | 632.74 | 2023-03-19 21:21:56 | -0.00084461 | -0.6588 | -44.4414 | 0 | Close
14934 | 2 | 9 | CC DChg | 10:16:30 | 124:19:32 | -0.23718 | 3.5571 | 2.43727 | 164.4 | 0 | 0 | 2.43727 | 164.4 | 0.00938736 | 633.21 | 0 | 0 | 0.00938736 | 633.21 | 2023-03-19 21:22:26 | -0.00084367 | -0.5648 | -38.0961 | 0 | Close
14935 | 2 | 9 | CC DChg | 10:17:00 | 124:20:02 | -0.23718 | 3.5533 | 2.43925 | 164.54 | 0 | 0 | 2.43925 | 164.54 | 0.00939439 | 633.69 | 0 | 0 | 0.00939439 | 633.69 | 2023-03-19 21:22:56 | -0.00084277 | -0.5201 | -35.0854 | 0 | Close
14936 | 2 | 9 | CC DChg | 10:17:30 | 124:20:32 | -0.2372 | 3.5489 | 2.44122 | 164.67 | 0 | 0 | 2.44122 | 164.67 | 0.00940141 | 634.16 | 0 | 0 | 0.00940141 | 634.16 | 2023-03-19 21:23:26 | -0.0008418 | -0.4493 | -30.3037 | 0 | Close
14937 | 2 | 9 | CC DChg | 10:18:00 | 124:21:02 | -0.23721 | 3.5439 | 2.4432 | 164.8 | 0 | 0 | 2.4432 | 164.8 | 0.00940842 | 634.63 | 0 | 0 | 0.00940842 | 634.63 | 2023-03-19 21:23:56 | -0.00084065 | -0.3953 | -26.6625 | 0 | Close
14938 | 2 | 9 | CC DChg | 10:18:30 | 124:21:32 | -0.2372 | 3.5385 | 2.44518 | 164.94 | 0 | 0 | 2.44518 | 164.94 | 0.00941542 | 635.1 | 0 | 0 | 0.00941542 | 635.1 | 2023-03-19 21:24:26 | -0.00083933 | -0.3661 | -24.6919 | 0 | Close
14939 | 2 | 9 | CC DChg | 10:19:00 | 124:22:02 | -0.23718 | 3.5323 | 2.44715 | 165.07 | 0 | 0 | 2.44715 | 165.07 | 0.00942241 | 635.58 | 0 | 0 | 0.00942241 | 635.58 | 2023-03-19 21:24:56 | -0.00083779 | -0.3188 | -21.5059 | 0 | Close
14940 | 2 | 9 | CC DChg | 10:19:30 | 124:22:32 | -0.2372 | 3.526 | 2.44913 | 165.2 | 0 | 0 | 2.44913 | 165.2 | 0.00942938 | 636.05 | 0 | 0 | 0.00942938 | 636.05 | 2023-03-19 21:25:26 | -0.00083637 | -0.3138 | -21.1645 | 0 | Close
14941 | 2 | 9 | CC DChg | 10:20:00 | 124:23:02 | -0.23719 | 3.5194 | 2.45111 | 165.34 | 0 | 0 | 2.45111 | 165.34 | 0.00943635 | 636.52 | 0 | 0 | 0.00943635 | 636.52 | 2023-03-19 21:25:56 | -0.00083477 | -0.2995 | -20.2007 | 0 | Close
14942 | 2 | 9 | CC DChg | 10:20:30 | 124:23:32 | -0.23718 | 3.5127 | 2.45308 | 165.47 | 0 | 0 | 2.45308 | 165.47 | 0.0094433 | 636.98 | 0 | 0 | 0.0094433 | 636.98 | 2023-03-19 21:26:26 | -0.00083314 | -0.295 | -19.9009 | 0 | Close
14943 | 2 | 9 | CC DChg | 10:21:00 | 124:24:02 | -0.23719 | 3.5053 | 2.45506 | 165.6 | 0 | 0 | 2.45506 | 165.6 | 0.00945023 | 637.45 | 0 | 0 | 0.00945023 | 637.45 | 2023-03-19 21:26:56 | -0.00083142 | -0.2671 | -18.0168 | 0 | Close
14944 | 2 | 9 | CC DChg | 10:21:30 | 124:24:32 | -0.23719 | 3.497 | 2.45704 | 165.74 | 0 | 0 | 2.45704 | 165.74 | 0.00945715 | 637.92 | 0 | 0 | 0.00945715 | 637.92 | 2023-03-19 21:27:26 | -0.00082945 | -0.2382 | -16.0646 | 0 | Close
14945 | 2 | 9 | CC DChg | 10:22:00 | 124:25:02 | -0.23719 | 3.4873 | 2.45901 | 165.87 | 0 | 0 | 2.45901 | 165.87 | 0.00946406 | 638.38 | 0 | 0 | 0.00946406 | 638.38 | 2023-03-19 21:27:56 | -0.00082715 | -0.2037 | -13.7435 | 0 | Close
14946 | 2 | 9 | CC DChg | 10:22:30 | 124:25:32 | -0.23719 | 3.476 | 2.46099 | 166 | 0 | 0 | 2.46099 | 166 | 0.00947094 | 638.85 | 0 | 0 | 0.00947094 | 638.85 | 2023-03-19 21:28:26 | -0.00082447 | -0.1749 | -11.7997 | 0 | Close
14947 | 2 | 9 | CC DChg | 10:23:00 | 124:26:02 | -0.2372 | 3.4628 | 2.46297 | 166.14 | 0 | 0 | 2.46297 | 166.14 | 0.0094778 | 639.31 | 0 | 0 | 0.0094778 | 639.31 | 2023-03-19 21:28:56 | -0.00082138 | -0.1498 | -10.1012 | 0 | Close
14948 | 2 | 9 | CC DChg | 10:23:30 | 124:26:32 | -0.23719 | 3.4477 | 2.46494 | 166.27 | 0 | 0 | 2.46494 | 166.27 | 0.00948463 | 639.77 | 0 | 0 | 0.00948463 | 639.77 | 2023-03-19 21:29:26 | -0.00081776 | -0.1309 | -8.831 | 0 | Close
14949 | 2 | 9 | CC DChg | 10:24:00 | 124:27:02 | -0.23719 | 3.4305 | 2.46692 | 166.4 | 0 | 0 | 2.46692 | 166.4 | 0.00949142 | 640.23 | 0 | 0 | 0.00949142 | 640.23 | 2023-03-19 21:29:56 | -0.00081368 | -0.1149 | -7.7507 | 0 | Close
14950 | 2 | 9 | CC DChg | 10:24:30 | 124:27:32 | -0.2372 | 3.4112 | 2.4689 | 166.54 | 0 | 0 | 2.4689 | 166.54 | 0.00949819 | 640.69 | 0 | 0 | 0.00949819 | 640.69 | 2023-03-19 21:30:26 | -0.00080914 | -0.1024 | -6.9086 | 0 | Close
14951 | 2 | 9 | CC DChg | 10:25:00 | 124:28:02 | -0.23719 | 3.3902 | 2.47087 | 166.67 | 0 | 0 | 2.47087 | 166.67 | 0.00950491 | 641.14 | 0 | 0 | 0.00950491 | 641.14 | 2023-03-19 21:30:56 | -0.00080412 | -0.0941 | -6.3488 | 0 | Close
14952 | 2 | 9 | CC DChg | 10:25:30 | 124:28:32 | -0.2372 | 3.368 | 2.47285 | 166.8 | 0 | 0 | 2.47285 | 166.8 | 0.00951159 | 641.59 | 0 | 0 | 0.00951159 | 641.59 | 2023-03-19 21:31:26 | -0.00079889 | -0.089 | -6.0061 | 0 | Close
14953 | 2 | 9 | CC DChg | 10:26:00 | 124:29:02 | -0.2372 | 3.3449 | 2.47483 | 166.94 | 0 | 0 | 2.47483 | 166.94 | 0.00951822 | 642.04 | 0 | 0 | 0.00951822 | 642.04 | 2023-03-19 21:31:56 | -0.00079341 | -0.0856 | -5.7711 | 0 | Close
14954 | 2 | 9 | CC DChg | 10:26:30 | 124:29:32 | -0.2372 | 3.3209 | 2.4768 | 167.07 | 0 | 0 | 2.4768 | 167.07 | 0.00952481 | 642.48 | 0 | 0 | 0.00952481 | 642.48 | 2023-03-19 21:32:26 | -0.00078772 | -0.0824 | -5.5557 | 0 | Close
14955 | 2 | 9 | CC DChg | 10:27:00 | 124:30:02 | -0.2372 | 3.2948 | 2.47878 | 167.2 | 0 | 0 | 2.47878 | 167.2 | 0.00953135 | 642.92 | 0 | 0 | 0.00953135 | 642.92 | 2023-03-19 21:32:56 | -0.00078153 | -0.0757 | -5.1087 | 0 | Close
14956 | 2 | 9 | CC DChg | 10:27:30 | 124:30:32 | -0.23719 | 3.2662 | 2.48076 | 167.34 | 0 | 0 | 2.48076 | 167.34 | 0.00953783 | 643.36 | 0 | 0 | 0.00953783 | 643.36 | 2023-03-19 21:33:26 | -0.00077471 | -0.0691 | -4.6625 | 0 | Close
14957 | 2 | 9 | CC DChg | 10:28:00 | 124:31:02 | -0.23719 | 3.2344 | 2.48273 | 167.47 | 0 | 0 | 2.48273 | 167.47 | 0.00954426 | 643.79 | 0 | 0 | 0.00954426 | 643.79 | 2023-03-19 21:33:56 | -0.00076717 | -0.0622 | -4.193 | 0 | Close
14958 | 2 | 9 | CC DChg | 10:28:29 | 124:31:31 | -0.23719 | 3.2 | 2.48467 | 167.6 | 0 | 0 | 2.48467 | 167.6 | 0.00955049 | 644.22 | 0 | 0 | 0.00955049 | 644.22 | 2023-03-19 21:34:26 | -0.00075901 | -0.0563 | -3.7973 | 0 | Close
14959 | 2 | 10 | Rest | 00:00:00 | 00:00:00 | 0 | 3.2076 | 0 | 0 | 0 | 0 | 0 | 0 | 0 | 0 | 0 | 0 | 0 | 0 | 2023-03-19 21:34:26 | 0 | 0 | 0 | 0 | Close
14960 | 2 | 10 | Rest | 00:00:30 | 124:32:01 | 0 | 3.4748 | 0 | 0 | 0 | 0 | 0 | 0 | 0 | 0 | 0 | 0 | 0 | 0 | 2023-03-19 21:34:56 | 0 | 0 | 0 | 0 | Close
14961 | 2 | 10 | Rest | 00:01:00 | 124:32:31 | 0 | 3.55 | 0 | 0 | 0 | 0 | 0 | 0 | 0 | 0 | 0 | 0 | 0 | 0 | 2023-03-19 21:35:26 | 0 | 0 | 0 | 0 | Close
14962 | 2 | 10 | Rest | 00:01:30 | 124:33:01 | 0 | 3.5738 | 0 | 0 | 0 | 0 | 0 | 0 | 0 | 0 | 0 | 0 | 0 | 0 | 2023-03-19 21:35:56 | 0 | 0 | 0 | 0 | Close
14963 | 2 | 10 | Rest | 00:02:00 | 124:33:31 | 0 | 3.5846 | 0 | 0 | 0 | 0 | 0 | 0 | 0 | 0 | 0 | 0 | 0 | 0 | 2023-03-19 21:36:26 | 0 | 0 | 0 | 0 | Close
14964 | 2 | 10 | Rest | 00:02:30 | 124:34:01 | 0 | 3.591 | 0 | 0 | 0 | 0 | 0 | 0 | 0 | 0 | 0 | 0 | 0 | 0 | 2023-03-19 21:36:56 | 0 | 0 | 0 | 0 | Close
14965 | 2 | 10 | Rest | 00:03:00 | 124:34:31 | 0 | 3.5954 | 0 | 0 | 0 | 0 | 0 | 0 | 0 | 0 | 0 | 0 | 0 | 0 | 2023-03-19 21:37:26 | 0 | 0 | 0 | 0 | Close
14966 | 2 | 10 | Rest | 00:03:30 | 124:35:01 | 0 | 3.5987 | 0 | 0 | 0 | 0 | 0 | 0 | 0 | 0 | 0 | 0 | 0 | 0 | 2023-03-19 21:37:56 | 0 | 0 | 0 | 0 | Close
14967 | 2 | 10 | Rest | 00:04:00 | 124:35:31 | 0 | 3.6012 | 0 | 0 | 0 | 0 | 0 | 0 | 0 | 0 | 0 | 0 | 0 | 0 | 2023-03-19 21:38:26 | 0 | 0 | 0 | 0 | Close
14968 | 2 | 10 | Rest | 00:04:30 | 124:36:01 | 0 | 3.6033 | 0 | 0 | 0 | 0 | 0 | 0 | 0 | 0 | 0 | 0 | 0 | 0 | 2023-03-19 21:38:56 | 0 | 0 | 0 | 0 | Close
14969 | 2 | 10 | Rest | 00:05:00 | 124:36:31 | 0 | 3.6049 | 0 | 0 | 0 | 0 | 0 | 0 | 0 | 0 | 0 | 0 | 0 | 0 | 2023-03-19 21:39:26 | 0 | 0 | 0 | 0 | Close
14970 | 2 | 10 | Rest | 00:05:30 | 124:37:01 | 0 | 3.6064 | 0 | 0 | 0 | 0 | 0 | 0 | 0 | 0 | 0 | 0 | 0 | 0 | 2023-03-19 21:39:56 | 0 | 0 | 0 | 0 | Close
14971 | 2 | 10 | Rest | 00:06:00 | 124:37:31 | 0 | 3.6077 | 0 | 0 | 0 | 0 | 0 | 0 | 0 | 0 | 0 | 0 | 0 | 0 | 2023-03-19 21:40:26 | 0 | 0 | 0 | 0 | Close
14972 | 2 | 10 | Rest | 00:06:30 | 124:38:01 | 0 | 3.6088 | 0 | 0 | 0 | 0 | 0 | 0 | 0 | 0 | 0 | 0 | 0 | 0 | 2023-03-19 21:40:56 | 0 | 0 | 0 | 0 | Close
14973 | 2 | 10 | Rest | 00:07:00 | 124:38:31 | 0 | 3.6097 | 0 | 0 | 0 | 0 | 0 | 0 | 0 | 0 | 0 | 0 | 0 | 0 | 2023-03-19 21:41:26 | 0 | 0 | 0 | 0 | Close
14974 | 2 | 10 | Rest | 00:07:30 | 124:39:01 | 0 | 3.6105 | 0 | 0 | 0 | 0 | 0 | 0 | 0 | 0 | 0 | 0 | 0 | 0 | 2023-03-19 21:41:56 | 0 | 0 | 0 | 0 | Close
14975 | 2 | 10 | Rest | 00:08:00 | 124:39:31 | 0 | 3.6113 | 0 | 0 | 0 | 0 | 0 | 0 | 0 | 0 | 0 | 0 | 0 | 0 | 2023-03-19 21:42:26 | 0 | 0 | 0 | 0 | Close
14976 | 2 | 10 | Rest | 00:08:30 | 124:40:01 | 0 | 3.612 | 0 | 0 | 0 | 0 | 0 | 0 | 0 | 0 | 0 | 0 | 0 | 0 | 2023-03-19 21:42:56 | 0 | 0 | 0 | 0 | Close
14977 | 2 | 10 | Rest | 00:09:00 | 124:40:31 | 0 | 3.6126 | 0 | 0 | 0 | 0 | 0 | 0 | 0 | 0 | 0 | 0 | 0 | 0 | 2023-03-19 21:43:26 | 0 | 0 | 0 | 0 | Close
14978 | 2 | 10 | Rest | 00:09:30 | 124:41:01 | 0 | 3.6132 | 0 | 0 | 0 | 0 | 0 | 0 | 0 | 0 | 0 | 0 | 0 | 0 | 2023-03-19 21:43:56 | 0 | 0 | 0 | 0 | Close
14979 | 2 | 10 | Rest | 00:10:00 | 124:41:31 | 0 | 3.6137 | 0 | 0 | 0 | 0 | 0 | 0 | 0 | 0 | 0 | 0 | 0 | 0 | 2023-03-19 21:44:26 | 0 | 0 | 0 | 0 | Close
14980 | 2 | 10 | Rest | 00:10:30 | 124:42:01 | 0 | 3.6142 | 0 | 0 | 0 | 0 | 0 | 0 | 0 | 0 | 0 | 0 | 0 | 0 | 2023-03-19 21:44:56 | 0 | 0 | 0 | 0 | Close
14981 | 2 | 10 | Rest | 00:11:00 | 124:42:31 | 0 | 3.6147 | 0 | 0 | 0 | 0 | 0 | 0 | 0 | 0 | 0 | 0 | 0 | 0 | 2023-03-19 21:45:26 | 0 | 0 | 0 | 0 | Close
14982 | 2 | 10 | Rest | 00:11:30 | 124:43:01 | 0 | 3.6151 | 0 | 0 | 0 | 0 | 0 | 0 | 0 | 0 | 0 | 0 | 0 | 0 | 2023-03-19 21:45:56 | 0 | 0 | 0 | 0 | Close
14983 | 2 | 10 | Rest | 00:12:00 | 124:43:31 | 0 | 3.6155 | 0 | 0 | 0 | 0 | 0 | 0 | 0 | 0 | 0 | 0 | 0 | 0 | 2023-03-19 21:46:26 | 0 | 0 | 0 | 0 | Close
14984 | 2 | 10 | Rest | 00:12:30 | 124:44:01 | 0 | 3.6159 | 0 | 0 | 0 | 0 | 0 | 0 | 0 | 0 | 0 | 0 | 0 | 0 | 2023-03-19 21:46:56 | 0 | 0 | 0 | 0 | Close
14985 | 2 | 10 | Rest | 00:13:00 | 124:44:31 | 0 | 3.6163 | 0 | 0 | 0 | 0 | 0 | 0 | 0 | 0 | 0 | 0 | 0 | 0 | 2023-03-19 21:47:26 | 0 | 0 | 0 | 0 | Close
14986 | 2 | 10 | Rest | 00:13:30 | 124:45:01 | 0 | 3.6166 | 0 | 0 | 0 | 0 | 0 | 0 | 0 | 0 | 0 | 0 | 0 | 0 | 2023-03-19 21:47:56 | 0 | 0 | 0 | 0 | Close
14987 | 2 | 10 | Rest | 00:14:00 | 124:45:31 | 0 | 3.617 | 0 | 0 | 0 | 0 | 0 | 0 | 0 | 0 | 0 | 0 | 0 | 0 | 2023-03-19 21:48:26 | 0 | 0 | 0 | 0 | Close
14988 | 2 | 10 | Rest | 00:14:30 | 124:46:01 | 0 | 3.6173 | 0 | 0 | 0 | 0 | 0 | 0 | 0 | 0 | 0 | 0 | 0 | 0 | 2023-03-19 21:48:56 | 0 | 0 | 0 | 0 | Close
14989 | 2 | 10 | Rest | 00:15:00 | 124:46:31 | 0 | 3.6175 | 0 | 0 | 0 | 0 | 0 | 0 | 0 | 0 | 0 | 0 | 0 | 0 | 2023-03-19 21:49:26 | 0 | 0 | 0 | 0 | Close
14990 | 3 | 7 | CC Chg | 00:00:00 | 00:00:00 | 0.23717 | 3.6233 | 0 | 0 | 0 | 0 | 0 | 0 | 0 | 0 | 0 | 0 | 0 | 0 | 2023-03-19 21:49:26 | 0.00085934 | 0 | 0 | 0 | Close
14991 | 3 | 7 | CC Chg | 00:00:30 | 124:47:01 | 0.2372 | 3.6519 | 0.00198 | 0.13 | 0.00198 | 0.13 | 0 | 0 | 7.21e-06 | 0.49 | 7.21e-06 | 0.49 | 0 | 0 | 2023-03-19 21:49:56 | 0.00086623 | 0.0691 | 4.6621 | 0 | Close
14992 | 3 | 7 | CC Chg | 00:01:00 | 124:47:31 | 0.23721 | 3.6555 | 0.00395 | 0.27 | 0.00395 | 0.27 | 0 | 0 | 1.443e-05 | 0.97 | 1.443e-05 | 0.97 | 0 | 0 | 2023-03-19 21:50:26 | 0.00086712 | 0.5491 | 37.039 | 0 | Close
14993 | 3 | 7 | CC Chg | 00:01:30 | 124:48:01 | 0.23722 | 3.6577 | 0.00593 | 0.4 | 0.00593 | 0.4 | 0 | 0 | 2.166e-05 | 1.46 | 2.166e-05 | 1.46 | 0 | 0 | 2023-03-19 21:50:56 | 0.00086768 | 0.8985 | 60.6098 | 0 | Close
14994 | 3 | 7 | CC Chg | 00:02:00 | 124:48:31 | 0.23721 | 3.6592 | 0.00791 | 0.53 | 0.00791 | 0.53 | 0 | 0 | 2.889e-05 | 1.95 | 2.889e-05 | 1.95 | 0 | 0 | 2023-03-19 21:51:26 | 0.000868 | 1.3178 | 88.893 | 0 | Close
14995 | 3 | 7 | CC Chg | 00:02:30 | 124:49:01 | 0.2372 | 3.6607 | 0.00988 | 0.67 | 0.00988 | 0.67 | 0 | 0 | 3.613e-05 | 2.44 | 3.613e-05 | 2.44 | 0 | 0 | 2023-03-19 21:51:56 | 0.00086832 | 1.3179 | 88.8943 | 0 | Close
14996 | 3 | 7 | CC Chg | 00:03:00 | 124:49:31 | 0.2372 | 3.6616 | 0.01186 | 0.8 | 0.01186 | 0.8 | 0 | 0 | 4.336e-05 | 2.93 | 4.336e-05 | 2.93 | 0 | 0 | 2023-03-19 21:52:26 | 0.00086853 | 2.1964 | 148.1544 | 0 | Close
14997 | 3 | 7 | CC Chg | 00:03:30 | 124:50:01 | 0.2372 | 3.6626 | 0.01384 | 0.93 | 0.01384 | 0.93 | 0 | 0 | 5.06e-05 | 3.41 | 5.06e-05 | 3.41 | 0 | 0 | 2023-03-19 21:52:56 | 0.00086877 | 1.9767 | 133.333 | 0 | Close
14998 | 3 | 7 | CC Chg | 00:04:00 | 124:50:31 | 0.23719 | 3.6634 | 0.01581 | 1.07 | 0.01581 | 1.07 | 0 | 0 | 5.784e-05 | 3.9 | 5.784e-05 | 3.9 | 0 | 0 | 2023-03-19 21:53:26 | 0.00086892 | 2.4708 | 166.6674 | 0 | Close
14999 | 3 | 7 | CC Chg | 00:04:30 | 124:51:01 | 0.23721 | 3.6642 | 0.01779 | 1.2 | 0.01779 | 1.2 | 0 | 0 | 6.508e-05 | 4.39 | 6.508e-05 | 4.39 | 0 | 0 | 2023-03-19 21:53:56 | 0.00086918 | 2.4708 | 166.6648 | 0 | Close
15000 | 3 | 7 | CC Chg | 00:05:00 | 124:51:31 | 0.2372 | 3.6648 | 0.01977 | 1.33 | 0.01977 | 1.33 | 0 | 0 | 7.233e-05 | 4.88 | 7.233e-05 | 4.88 | 0 | 0 | 2023-03-19 21:54:26 | 0.00086929 | 3.2945 | 222.2228 | 0 | Close
15001 | 3 | 7 | CC Chg | 00:05:30 | 124:52:01 | 0.23719 | 3.6652 | 0.02174 | 1.47 | 0.02174 | 1.47 | 0 | 0 | 7.957e-05 | 5.37 | 7.957e-05 | 5.37 | 0 | 0 | 2023-03-19 21:54:56 | 0.00086935 | 4.9417 | 333.3347 | 0 | Close
15002 | 3 | 7 | CC Chg | 00:06:00 | 124:52:31 | 0.23721 | 3.6656 | 0.02372 | 1.6 | 0.02372 | 1.6 | 0 | 0 | 8.682e-05 | 5.86 | 8.682e-05 | 5.86 | 0 | 0 | 2023-03-19 21:55:26 | 0.00086952 | 4.9417 | 333.3329 | 0 | Close
15003 | 3 | 7 | CC Chg | 00:06:30 | 124:53:01 | 0.2372 | 3.6661 | 0.0257 | 1.73 | 0.0257 | 1.73 | 0 | 0 | 9.406e-05 | 6.34 | 9.406e-05 | 6.34 | 0 | 0 | 2023-03-19 21:55:56 | 0.0008696 | 3.9533 | 266.664 | 0 | Close
15004 | 3 | 7 | CC Chg | 00:07:00 | 124:53:31 | 0.2372 | 3.6666 | 0.02767 | 1.87 | 0.02767 | 1.87 | 0 | 0 | 0.00010131 | 6.83 | 0.00010131 | 6.83 | 0 | 0 | 2023-03-19 21:56:26 | 0.00086972 | 3.9533 | 266.6659 | 0 | Close
15005 | 3 | 7 | CC Chg | 00:07:30 | 124:54:01 | 0.23719 | 3.6671 | 0.02965 | 2 | 0.02965 | 2 | 0 | 0 | 0.00010856 | 7.32 | 0.00010856 | 7.32 | 0 | 0 | 2023-03-19 21:56:56 | 0.0008698 | 3.9533 | 266.6625 | 0 | Close
15006 | 3 | 7 | CC Chg | 00:08:00 | 124:54:31 | 0.23719 | 3.6677 | 0.03163 | 2.13 | 0.03163 | 2.13 | 0 | 0 | 0.00011581 | 7.81 | 0.00011581 | 7.81 | 0 | 0 | 2023-03-19 21:57:26 | 0.00086994 | 3.2944 | 222.2222 | 0 | Close
15007 | 3 | 7 | CC Chg | 00:08:30 | 124:55:01 | 0.23718 | 3.6681 | 0.0336 | 2.27 | 0.0336 | 2.27 | 0 | 0 | 0.00012306 | 8.3 | 0.00012306 | 8.3 | 0 | 0 | 2023-03-19 21:57:56 | 0.00087 | 4.9416 | 333.3296 | 0 | Close
15008 | 3 | 7 | CC Chg | 00:09:00 | 124:55:31 | 0.23719 | 3.6687 | 0.03558 | 2.4 | 0.03558 | 2.4 | 0 | 0 | 0.00013031 | 8.79 | 0.00013031 | 8.79 | 0 | 0 | 2023-03-19 21:58:26 | 0.00087018 | 3.2944 | 222.2194 | 0 | Close
15009 | 3 | 7 | CC Chg | 00:09:30 | 124:56:01 | 0.2372 | 3.6692 | 0.03756 | 2.53 | 0.03756 | 2.53 | 0 | 0 | 0.00013756 | 9.28 | 0.00013756 | 9.28 | 0 | 0 | 2023-03-19 21:58:56 | 0.00087033 | 3.9533 | 266.6629 | 0 | Close
15010 | 3 | 7 | CC Chg | 00:10:00 | 124:56:31 | 0.23719 | 3.6697 | 0.03953 | 2.67 | 0.03953 | 2.67 | 0 | 0 | 0.00014481 | 9.77 | 0.00014481 | 9.77 | 0 | 0 | 2023-03-19 21:59:26 | 0.00087042 | 3.9533 | 266.6663 | 0 | Close
15011 | 3 | 7 | CC Chg | 00:10:30 | 124:57:01 | 0.2372 | 3.6699 | 0.04151 | 2.8 | 0.04151 | 2.8 | 0 | 0 | 0.00015207 | 10.26 | 0.00015207 | 10.26 | 0 | 0 | 2023-03-19 21:59:56 | 0.0008705 | 9.8833 | 666.6629 | 0 | Close
15012 | 3 | 7 | CC Chg | 00:11:00 | 124:57:31 | 0.23719 | 3.6702 | 0.04349 | 2.93 | 0.04349 | 2.93 | 0 | 0 | 0.00015932 | 10.75 | 0.00015932 | 10.75 | 0 | 0 | 2023-03-19 22:00:26 | 0.00087053 | 6.5888 | 444.4394 | 0 | Close
15013 | 3 | 7 | CC Chg | 00:11:30 | 124:58:01 | 0.23719 | 3.6706 | 0.04546 | 3.07 | 0.04546 | 3.07 | 0 | 0 | 0.00016658 | 11.24 | 0.00016658 | 11.24 | 0 | 0 | 2023-03-19 22:00:56 | 0.00087063 | 4.9416 | 333.3291 | 0 | Close
15014 | 3 | 7 | CC Chg | 00:12:00 | 124:58:31 | 0.2372 | 3.6709 | 0.04744 | 3.2 | 0.04744 | 3.2 | 0 | 0 | 0.00017383 | 11.73 | 0.00017383 | 11.73 | 0 | 0 | 2023-03-19 22:01:26 | 0.00087074 | 6.5888 | 444.4388 | 0 | Close
15015 | 3 | 7 | CC Chg | 00:12:30 | 124:59:01 | 0.23721 | 3.6713 | 0.04942 | 3.33 | 0.04942 | 3.33 | 0 | 0 | 0.00018109 | 12.22 | 0.00018109 | 12.22 | 0 | 0 | 2023-03-19 22:01:56 | 0.00087087 | 4.9417 | 333.3343 | 0 | Close
15016 | 3 | 7 | CC Chg | 00:13:00 | 124:59:31 | 0.23719 | 3.6717 | 0.05139 | 3.47 | 0.05139 | 3.47 | 0 | 0 | 0.00018835 | 12.7 | 0.00018835 | 12.7 | 0 | 0 | 2023-03-19 22:02:26 | 0.00087089 | 4.9417 | 333.3324 | 0 | Close
15017 | 3 | 7 | CC Chg | 00:13:30 | 125:00:01 | 0.2372 | 3.6721 | 0.05337 | 3.6 | 0.05337 | 3.6 | 0 | 0 | 0.00019561 | 13.19 | 0.00019561 | 13.19 | 0 | 0 | 2023-03-19 22:02:56 | 0.00087102 | 4.9417 | 333.3343 | 0 | Close
15018 | 3 | 7 | CC Chg | 00:14:00 | 125:00:31 | 0.2372 | 3.6724 | 0.05535 | 3.73 | 0.05535 | 3.73 | 0 | 0 | 0.00020287 | 13.68 | 0.00020287 | 13.68 | 0 | 0 | 2023-03-19 22:03:26 | 0.00087109 | 6.5888 | 444.4407 | 0 | Close
15019 | 3 | 7 | CC Chg | 00:14:30 | 125:01:01 | 0.2372 | 3.6729 | 0.05732 | 3.87 | 0.05732 | 3.87 | 0 | 0 | 0.00021012 | 14.17 | 0.00021012 | 14.17 | 0 | 0 | 2023-03-19 22:03:56 | 0.00087121 | 3.9533 | 266.6622 | 0 | Close
15020 | 3 | 7 | CC Chg | 00:15:00 | 125:01:31 | 0.2372 | 3.6734 | 0.0593 | 4 | 0.0593 | 4 | 0 | 0 | 0.00021739 | 14.66 | 0.00021739 | 14.66 | 0 | 0 | 2023-03-19 22:04:26 | 0.00087133 | 3.9533 | 266.6652 | 0 | Close
15021 | 3 | 7 | CC Chg | 00:15:30 | 125:02:01 | 0.23719 | 3.6737 | 0.06128 | 4.13 | 0.06128 | 4.13 | 0 | 0 | 0.00022465 | 15.15 | 0.00022465 | 15.15 | 0 | 0 | 2023-03-19 22:04:56 | 0.00087136 | 6.5888 | 444.4382 | 0 | Close
15022 | 3 | 7 | CC Chg | 00:16:00 | 125:02:31 | 0.23719 | 3.674 | 0.06325 | 4.27 | 0.06325 | 4.27 | 0 | 0 | 0.00023191 | 15.64 | 0.00023191 | 15.64 | 0 | 0 | 2023-03-19 22:05:26 | 0.00087144 | 6.5888 | 444.4369 | 0 | Close
15023 | 3 | 7 | CC Chg | 00:16:30 | 125:03:01 | 0.2372 | 3.6742 | 0.06523 | 4.4 | 0.06523 | 4.4 | 0 | 0 | 0.00023917 | 16.13 | 0.00023917 | 16.13 | 0 | 0 | 2023-03-19 22:05:56 | 0.00087152 | 9.8832 | 666.6554 | 0 | Close
15024 | 3 | 7 | CC Chg | 00:17:00 | 125:03:31 | 0.23718 | 3.6745 | 0.06721 | 4.53 | 0.06721 | 4.53 | 0 | 0 | 0.00024643 | 16.62 | 0.00024643 | 16.62 | 0 | 0 | 2023-03-19 22:06:26 | 0.00087152 | 6.5887 | 444.4332 | 0 | Close
15025 | 3 | 7 | CC Chg | 00:17:30 | 125:04:01 | 0.23719 | 3.6747 | 0.06918 | 4.67 | 0.06918 | 4.67 | 0 | 0 | 0.0002537 | 17.11 | 0.0002537 | 17.11 | 0 | 0 | 2023-03-19 22:06:56 | 0.0008716 | 9.8831 | 666.6517 | 0 | Close
15026 | 3 | 7 | CC Chg | 00:18:00 | 125:04:31 | 0.23721 | 3.6751 | 0.07116 | 4.8 | 0.07116 | 4.8 | 0 | 0 | 0.00026096 | 17.6 | 0.00026096 | 17.6 | 0 | 0 | 2023-03-19 22:07:26 | 0.00087177 | 4.9416 | 333.3315 | 0 | Close
15027 | 3 | 7 | CC Chg | 00:18:30 | 125:05:01 | 0.2372 | 3.6754 | 0.07314 | 4.93 | 0.07314 | 4.93 | 0 | 0 | 0.00026823 | 18.09 | 0.00026823 | 18.09 | 0 | 0 | 2023-03-19 22:07:56 | 0.0008718 | 6.5891 | 444.4594 | 0 | Close
15028 | 3 | 7 | CC Chg | 00:19:00 | 125:05:31 | 0.2372 | 3.6757 | 0.07511 | 5.07 | 0.07511 | 5.07 | 0 | 0 | 0.00027549 | 18.58 | 0.00027549 | 18.58 | 0 | 0 | 2023-03-19 22:08:26 | 0.00087188 | 6.5891 | 444.4582 | 0 | Close
15029 | 3 | 7 | CC Chg | 00:19:30 | 125:06:01 | 0.23721 | 3.6761 | 0.07709 | 5.2 | 0.07709 | 5.2 | 0 | 0 | 0.00028276 | 19.07 | 0.00028276 | 19.07 | 0 | 0 | 2023-03-19 22:08:56 | 0.00087201 | 4.9418 | 333.3399 | 0 | Close
15030 | 3 | 7 | CC Chg | 00:20:00 | 125:06:31 | 0.2372 | 3.6765 | 0.07907 | 5.33 | 0.07907 | 5.33 | 0 | 0 | 0.00029002 | 19.56 | 0.00029002 | 19.56 | 0 | 0 | 2023-03-19 22:09:26 | 0.00087207 | 4.9418 | 333.3446 | 0 | Close
15031 | 3 | 7 | CC Chg | 00:20:30 | 125:07:01 | 0.23721 | 3.6768 | 0.08104 | 5.47 | 0.08104 | 5.47 | 0 | 0 | 0.00029729 | 20.05 | 0.00029729 | 20.05 | 0 | 0 | 2023-03-19 22:09:56 | 0.00087217 | 6.5891 | 444.4594 | 0 | Close
15032 | 3 | 7 | CC Chg | 00:21:00 | 125:07:31 | 0.23721 | 3.6772 | 0.08302 | 5.6 | 0.08302 | 5.6 | 0 | 0 | 0.00030456 | 20.54 | 0.00030456 | 20.54 | 0 | 0 | 2023-03-19 22:10:26 | 0.00087227 | 4.9418 | 333.339 | 0 | Close
15033 | 3 | 7 | CC Chg | 00:21:30 | 125:08:01 | 0.2372 | 3.6775 | 0.085 | 5.73 | 0.085 | 5.73 | 0 | 0 | 0.00031183 | 21.03 | 0.00031183 | 21.03 | 0 | 0 | 2023-03-19 22:10:56 | 0.0008723 | 6.5891 | 444.4582 | 0 | Close
15034 | 3 | 7 | CC Chg | 00:22:00 | 125:08:31 | 0.2372 | 3.6778 | 0.08697 | 5.87 | 0.08697 | 5.87 | 0 | 0 | 0.0003191 | 21.52 | 0.0003191 | 21.52 | 0 | 0 | 2023-03-19 22:11:26 | 0.00087237 | 6.589 | 444.4519 | 0 | Close
15035 | 3 | 7 | CC Chg | 00:22:30 | 125:09:01 | 0.2372 | 3.678 | 0.08895 | 6 | 0.08895 | 6 | 0 | 0 | 0.00032637 | 22.01 | 0.00032637 | 22.01 | 0 | 0 | 2023-03-19 22:11:56 | 0.00087242 | 9.8834 | 666.6742 | 0 | Close
15036 | 3 | 7 | CC Chg | 00:23:00 | 125:09:31 | 0.23721 | 3.6782 | 0.09093 | 6.13 | 0.09093 | 6.13 | 0 | 0 | 0.00033364 | 22.51 | 0.00033364 | 22.51 | 0 | 0 | 2023-03-19 22:12:26 | 0.00087251 | 9.8835 | 666.6779 | 0 | Close
15037 | 3 | 7 | CC Chg | 00:23:30 | 125:10:01 | 0.2372 | 3.6785 | 0.0929 | 6.27 | 0.0929 | 6.27 | 0 | 0 | 0.00034091 | 23 | 0.00034091 | 23 | 0 | 0 | 2023-03-19 22:12:56 | 0.00087254 | 6.589 | 444.4519 | 0 | Close
15038 | 3 | 7 | CC Chg | 00:24:00 | 125:10:31 | 0.23721 | 3.6787 | 0.09488 | 6.4 | 0.09488 | 6.4 | 0 | 0 | 0.00034818 | 23.49 | 0.00034818 | 23.49 | 0 | 0 | 2023-03-19 22:13:26 | 0.00087262 | 9.8835 | 666.6798 | 0 | Close
15039 | 3 | 7 | CC Chg | 00:24:30 | 125:11:01 | 0.23721 | 3.679 | 0.09686 | 6.53 | 0.09686 | 6.53 | 0 | 0 | 0.00035545 | 23.98 | 0.00035545 | 23.98 | 0 | 0 | 2023-03-19 22:13:56 | 0.0008727 | 6.5891 | 444.4569 | 0 | Close
15040 | 3 | 7 | CC Chg | 00:25:00 | 125:11:31 | 0.2372 | 3.6793 | 0.09883 | 6.67 | 0.09883 | 6.67 | 0 | 0 | 0.00036273 | 24.47 | 0.00036273 | 24.47 | 0 | 0 | 2023-03-19 22:14:26 | 0.00087273 | 6.5891 | 444.4594 | 0 | Close
15041 | 3 | 7 | CC Chg | 00:25:30 | 125:12:01 | 0.23722 | 3.6796 | 0.10081 | 6.8 | 0.10081 | 6.8 | 0 | 0 | 0.00037 | 24.96 | 0.00037 | 24.96 | 0 | 0 | 2023-03-19 22:14:56 | 0.00087287 | 6.5891 | 444.4594 | 0 | Close
15042 | 3 | 7 | CC Chg | 00:26:00 | 125:12:31 | 0.23721 | 3.6799 | 0.10279 | 6.93 | 0.10279 | 6.93 | 0 | 0 | 0.00037727 | 25.45 | 0.00037727 | 25.45 | 0 | 0 | 2023-03-19 22:15:26 | 0.00087291 | 6.5891 | 444.4594 | 0 | Close
15043 | 3 | 7 | CC Chg | 00:26:30 | 125:13:01 | 0.2372 | 3.6803 | 0.10476 | 7.07 | 0.10476 | 7.07 | 0 | 0 | 0.00038455 | 25.94 | 0.00038455 | 25.94 | 0 | 0 | 2023-03-19 22:15:56 | 0.00087297 | 4.9417 | 333.3352 | 0 | Close
15044 | 3 | 7 | CC Chg | 00:27:00 | 125:13:31 | 0.23721 | 3.6806 | 0.10674 | 7.2 | 0.10674 | 7.2 | 0 | 0 | 0.00039182 | 26.43 | 0.00039182 | 26.43 | 0 | 0 | 2023-03-19 22:16:26 | 0.00087308 | 6.589 | 444.4519 | 0 | Close
15045 | 3 | 7 | CC Chg | 00:27:30 | 125:14:01 | 0.2372 | 3.6809 | 0.10872 | 7.33 | 0.10872 | 7.33 | 0 | 0 | 0.0003991 | 26.92 | 0.0003991 | 26.92 | 0 | 0 | 2023-03-19 22:16:56 | 0.00087311 | 6.589 | 444.4519 | 0 | Close
15046 | 3 | 7 | CC Chg | 00:28:00 | 125:14:31 | 0.23722 | 3.6811 | 0.11069 | 7.47 | 0.11069 | 7.47 | 0 | 0 | 0.00040638 | 27.41 | 0.00040638 | 27.41 | 0 | 0 | 2023-03-19 22:17:26 | 0.00087323 | 9.8835 | 666.6779 | 0 | Close
15047 | 3 | 7 | CC Chg | 00:28:30 | 125:15:01 | 0.2372 | 3.6813 | 0.11267 | 7.6 | 0.11267 | 7.6 | 0 | 0 | 0.00041365 | 27.9 | 0.00041365 | 27.9 | 0 | 0 | 2023-03-19 22:17:56 | 0.0008732 | 9.8835 | 666.6779 | 0 | Close
15048 | 3 | 7 | CC Chg | 00:29:00 | 125:15:31 | 0.23719 | 3.6816 | 0.11465 | 7.73 | 0.11465 | 7.73 | 0 | 0 | 0.00042093 | 28.39 | 0.00042093 | 28.39 | 0 | 0 | 2023-03-19 22:18:26 | 0.00087324 | 6.589 | 444.4544 | 0 | Close
15049 | 3 | 7 | CC Chg | 00:29:30 | 125:16:01 | 0.2372 | 3.6818 | 0.11662 | 7.87 | 0.11662 | 7.87 | 0 | 0 | 0.00042821 | 28.88 | 0.00042821 | 28.88 | 0 | 0 | 2023-03-19 22:18:56 | 0.00087332 | 9.8837 | 666.6892 | 0 | Close
15050 | 3 | 7 | CC Chg | 00:30:00 | 125:16:31 | 0.2372 | 3.682 | 0.1186 | 8 | 0.1186 | 8 | 0 | 0 | 0.00043549 | 29.38 | 0.00043549 | 29.38 | 0 | 0 | 2023-03-19 22:19:26 | 0.00087337 | 9.8836 | 666.6854 | 0 | Close
15051 | 3 | 7 | CC Chg | 00:30:30 | 125:17:01 | 0.23721 | 3.6824 | 0.12058 | 8.13 | 0.12058 | 8.13 | 0 | 0 | 0.00044276 | 29.87 | 0.00044276 | 29.87 | 0 | 0 | 2023-03-19 22:19:56 | 0.0008735 | 4.9418 | 333.339 | 0 | Close
15052 | 3 | 7 | CC Chg | 00:31:00 | 125:17:31 | 0.23722 | 3.6827 | 0.12255 | 8.27 | 0.12255 | 8.27 | 0 | 0 | 0.00045004 | 30.36 | 0.00045004 | 30.36 | 0 | 0 | 2023-03-19 22:20:26 | 0.00087361 | 6.5892 | 444.4644 | 0 | Close
15053 | 3 | 7 | CC Chg | 00:31:30 | 125:18:01 | 0.23722 | 3.683 | 0.12453 | 8.4 | 0.12453 | 8.4 | 0 | 0 | 0.00045732 | 30.85 | 0.00045732 | 30.85 | 0 | 0 | 2023-03-19 22:20:56 | 0.00087368 | 6.5892 | 444.4644 | 0 | Close
15054 | 3 | 7 | CC Chg | 00:32:00 | 125:18:31 | 0.23723 | 3.6833 | 0.12651 | 8.53 | 0.12651 | 8.53 | 0 | 0 | 0.0004646 | 31.34 | 0.0004646 | 31.34 | 0 | 0 | 2023-03-19 22:21:26 | 0.00087379 | 6.5893 | 444.4719 | 0 | Close
15055 | 3 | 7 | CC Chg | 00:32:30 | 125:19:01 | 0.23722 | 3.6837 | 0.12848 | 8.67 | 0.12848 | 8.67 | 0 | 0 | 0.00047189 | 31.83 | 0.00047189 | 31.83 | 0 | 0 | 2023-03-19 22:21:56 | 0.00087385 | 4.9419 | 333.3502 | 0 | Close
15056 | 3 | 7 | CC Chg | 00:33:00 | 125:19:31 | 0.23719 | 3.6839 | 0.13046 | 8.8 | 0.13046 | 8.8 | 0 | 0 | 0.00047917 | 32.32 | 0.00047917 | 32.32 | 0 | 0 | 2023-03-19 22:22:26 | 0.00087378 | 9.8836 | 666.6817 | 0 | Close
15057 | 3 | 7 | CC Chg | 00:33:30 | 125:20:01 | 0.2372 | 3.684 | 0.13244 | 8.93 | 0.13244 | 8.93 | 0 | 0 | 0.00048645 | 32.81 | 0.00048645 | 32.81 | 0 | 0 | 2023-03-19 22:22:56 | 0.00087384 | 19.7661 | 1333.2959 | 0 | Close
15058 | 3 | 7 | CC Chg | 00:34:00 | 125:20:31 | 0.23719 | 3.6843 | 0.13441 | 9.07 | 0.13441 | 9.07 | 0 | 0 | 0.00049373 | 33.3 | 0.00049373 | 33.3 | 0 | 0 | 2023-03-19 22:23:26 | 0.00087388 | 6.5887 | 444.432 | 0 | Close
15059 | 3 | 7 | CC Chg | 00:34:30 | 125:21:01 | 0.2372 | 3.6844 | 0.13639 | 9.2 | 0.13639 | 9.2 | 0 | 0 | 0.00050101 | 33.8 | 0.00050101 | 33.8 | 0 | 0 | 2023-03-19 22:23:56 | 0.00087394 | 19.7661 | 1333.2959 | 0 | Close
15060 | 3 | 7 | CC Chg | 00:35:00 | 125:21:31 | 0.2372 | 3.6846 | 0.13837 | 9.33 | 0.13837 | 9.33 | 0 | 0 | 0.0005083 | 34.29 | 0.0005083 | 34.29 | 0 | 0 | 2023-03-19 22:24:26 | 0.00087399 | 9.8831 | 666.6517 | 0 | Close
15061 | 3 | 7 | CC Chg | 00:35:30 | 125:22:01 | 0.2372 | 3.6849 | 0.14034 | 9.47 | 0.14034 | 9.47 | 0 | 0 | 0.00051558 | 34.78 | 0.00051558 | 34.78 | 0 | 0 | 2023-03-19 22:24:56 | 0.00087406 | 6.5887 | 444.4345 | 0 | Close
15062 | 3 | 7 | CC Chg | 00:36:00 | 125:22:31 | 0.23719 | 3.6852 | 0.14232 | 9.6 | 0.14232 | 9.6 | 0 | 0 | 0.00052286 | 35.27 | 0.00052286 | 35.27 | 0 | 0 | 2023-03-19 22:25:26 | 0.00087409 | 6.5887 | 444.4345 | 0 | Close
15063 | 3 | 7 | CC Chg | 00:36:30 | 125:23:01 | 0.23719 | 3.6855 | 0.1443 | 9.73 | 0.1443 | 9.73 | 0 | 0 | 0.00053015 | 35.76 | 0.00053015 | 35.76 | 0 | 0 | 2023-03-19 22:25:56 | 0.00087416 | 6.5887 | 444.432 | 0 | Close
15064 | 3 | 7 | CC Chg | 00:37:00 | 125:23:31 | 0.23719 | 3.6858 | 0.14627 | 9.87 | 0.14627 | 9.87 | 0 | 0 | 0.00053743 | 36.25 | 0.00053743 | 36.25 | 0 | 0 | 2023-03-19 22:26:26 | 0.00087423 | 6.5887 | 444.4345 | 0 | Close
15065 | 3 | 7 | CC Chg | 00:37:30 | 125:24:01 | 0.23717 | 3.6861 | 0.14825 | 10 | 0.14825 | 10 | 0 | 0 | 0.00054472 | 36.74 | 0.00054472 | 36.74 | 0 | 0 | 2023-03-19 22:26:56 | 0.00087423 | 6.5888 | 444.4394 | 0 | Close
15066 | 3 | 7 | CC Chg | 00:38:00 | 125:24:31 | 0.23719 | 3.6864 | 0.15023 | 10.13 | 0.15023 | 10.13 | 0 | 0 | 0.00055201 | 37.23 | 0.00055201 | 37.23 | 0 | 0 | 2023-03-19 22:27:26 | 0.00087438 | 6.5887 | 444.4345 | 0 | Close
15067 | 3 | 7 | CC Chg | 00:38:30 | 125:25:01 | 0.2372 | 3.6866 | 0.1522 | 10.27 | 0.1522 | 10.27 | 0 | 0 | 0.00055929 | 37.73 | 0.00055929 | 37.73 | 0 | 0 | 2023-03-19 22:27:56 | 0.00087446 | 9.8831 | 666.6517 | 0 | Close
15068 | 3 | 7 | CC Chg | 00:39:00 | 125:25:31 | 0.2372 | 3.6869 | 0.15418 | 10.4 | 0.15418 | 10.4 | 0 | 0 | 0.00056658 | 38.22 | 0.00056658 | 38.22 | 0 | 0 | 2023-03-19 22:28:26 | 0.00087453 | 6.5887 | 444.432 | 0 | Close
15069 | 3 | 7 | CC Chg | 00:39:30 | 125:26:01 | 0.2372 | 3.6871 | 0.15616 | 10.53 | 0.15616 | 10.53 | 0 | 0 | 0.00057387 | 38.71 | 0.00057387 | 38.71 | 0 | 0 | 2023-03-19 22:28:56 | 0.00087458 | 9.8833 | 666.6629 | 0 | Close
15070 | 3 | 7 | CC Chg | 00:40:00 | 125:26:31 | 0.23721 | 3.6873 | 0.15813 | 10.67 | 0.15813 | 10.67 | 0 | 0 | 0.00058116 | 39.2 | 0.00058116 | 39.2 | 0 | 0 | 2023-03-19 22:29:26 | 0.00087466 | 9.8831 | 666.6517 | 0 | Close
15071 | 3 | 7 | CC Chg | 00:40:30 | 125:27:01 | 0.2372 | 3.6874 | 0.16011 | 10.8 | 0.16011 | 10.8 | 0 | 0 | 0.00058844 | 39.69 | 0.00058844 | 39.69 | 0 | 0 | 2023-03-19 22:29:56 | 0.00087465 | 19.766 | 1333.2884 | 0 | Close
15072 | 3 | 7 | CC Chg | 00:41:00 | 125:27:31 | 0.2372 | 3.6877 | 0.16209 | 10.93 | 0.16209 | 10.93 | 0 | 0 | 0.00059573 | 40.18 | 0.00059573 | 40.18 | 0 | 0 | 2023-03-19 22:30:26 | 0.00087472 | 6.5889 | 444.4444 | 0 | Close
15073 | 3 | 7 | CC Chg | 00:41:30 | 125:28:01 | 0.2372 | 3.6879 | 0.16406 | 11.07 | 0.16406 | 11.07 | 0 | 0 | 0.00060302 | 40.68 | 0.00060302 | 40.68 | 0 | 0 | 2023-03-19 22:30:56 | 0.00087477 | 9.8833 | 666.6629 | 0 | Close
15074 | 3 | 7 | CC Chg | 00:42:00 | 125:28:31 | 0.23719 | 3.6883 | 0.16604 | 11.2 | 0.16604 | 11.2 | 0 | 0 | 0.00061031 | 41.17 | 0.00061031 | 41.17 | 0 | 0 | 2023-03-19 22:31:26 | 0.00087483 | 4.9416 | 333.3277 | 0 | Close
15075 | 3 | 7 | CC Chg | 00:42:30 | 125:29:01 | 0.2372 | 3.6885 | 0.16802 | 11.33 | 0.16802 | 11.33 | 0 | 0 | 0.0006176 | 41.66 | 0.0006176 | 41.66 | 0 | 0 | 2023-03-19 22:31:56 | 0.00087491 | 9.8832 | 666.6592 | 0 | Close
15076 | 3 | 7 | CC Chg | 00:43:00 | 125:29:31 | 0.2372 | 3.6887 | 0.16999 | 11.47 | 0.16999 | 11.47 | 0 | 0 | 0.00062489 | 42.15 | 0.00062489 | 42.15 | 0 | 0 | 2023-03-19 22:32:26 | 0.00087496 | 9.8832 | 666.6592 | 0 | Close
15077 | 3 | 7 | CC Chg | 00:43:30 | 125:30:01 | 0.2372 | 3.6891 | 0.17197 | 11.6 | 0.17197 | 11.6 | 0 | 0 | 0.00063219 | 42.64 | 0.00063219 | 42.64 | 0 | 0 | 2023-03-19 22:32:56 | 0.00087505 | 4.9416 | 333.3315 | 0 | Close
15078 | 3 | 7 | CC Chg | 00:44:00 | 125:30:31 | 0.2372 | 3.6894 | 0.17395 | 11.73 | 0.17395 | 11.73 | 0 | 0 | 0.00063948 | 43.14 | 0.00063948 | 43.14 | 0 | 0 | 2023-03-19 22:33:26 | 0.00087513 | 6.5888 | 444.4369 | 0 | Close
15079 | 3 | 7 | CC Chg | 00:44:30 | 125:31:01 | 0.2372 | 3.6896 | 0.17592 | 11.87 | 0.17592 | 11.87 | 0 | 0 | 0.00064677 | 43.63 | 0.00064677 | 43.63 | 0 | 0 | 2023-03-19 22:33:56 | 0.00087517 | 9.8832 | 666.6554 | 0 | Close
15080 | 3 | 7 | CC Chg | 00:45:00 | 125:31:31 | 0.23719 | 3.6898 | 0.1779 | 12 | 0.1779 | 12 | 0 | 0 | 0.00065406 | 44.12 | 0.00065406 | 44.12 | 0 | 0 | 2023-03-19 22:34:26 | 0.00087518 | 9.8833 | 666.6629 | 0 | Close
15081 | 3 | 7 | CC Chg | 00:45:30 | 125:32:01 | 0.23719 | 3.69 | 0.17988 | 12.13 | 0.17988 | 12.13 | 0 | 0 | 0.00066136 | 44.61 | 0.00066136 | 44.61 | 0 | 0 | 2023-03-19 22:34:56 | 0.00087523 | 9.8833 | 666.6629 | 0 | Close
15082 | 3 | 7 | CC Chg | 00:46:00 | 125:32:31 | 0.23719 | 3.6902 | 0.18185 | 12.27 | 0.18185 | 12.27 | 0 | 0 | 0.00066865 | 45.1 | 0.00066865 | 45.1 | 0 | 0 | 2023-03-19 22:35:26 | 0.00087528 | 9.8831 | 666.6479 | 0 | Close
15083 | 3 | 7 | CC Chg | 00:46:30 | 125:33:01 | 0.23719 | 3.6903 | 0.18383 | 12.4 | 0.18383 | 12.4 | 0 | 0 | 0.00067595 | 45.6 | 0.00067595 | 45.6 | 0 | 0 | 2023-03-19 22:35:56 | 0.0008753 | 19.7657 | 1333.2659 | 0 | Close
15084 | 3 | 7 | CC Chg | 00:47:00 | 125:33:31 | 0.2372 | 3.6906 | 0.18581 | 12.53 | 0.18581 | 12.53 | 0 | 0 | 0.00068324 | 46.09 | 0.00068324 | 46.09 | 0 | 0 | 2023-03-19 22:36:26 | 0.00087541 | 6.5885 | 444.4195 | 0 | Close
15085 | 3 | 7 | CC Chg | 00:47:30 | 125:34:01 | 0.23719 | 3.6909 | 0.18778 | 12.67 | 0.18778 | 12.67 | 0 | 0 | 0.00069054 | 46.58 | 0.00069054 | 46.58 | 0 | 0 | 2023-03-19 22:36:56 | 0.00087544 | 6.5886 | 444.427 | 0 | Close
15086 | 3 | 7 | CC Chg | 00:48:00 | 125:34:31 | 0.23721 | 3.6912 | 0.18976 | 12.8 | 0.18976 | 12.8 | 0 | 0 | 0.00069783 | 47.07 | 0.00069783 | 47.07 | 0 | 0 | 2023-03-19 22:37:26 | 0.00087559 | 6.5888 | 444.4394 | 0 | Close
15087 | 3 | 7 | CC Chg | 00:48:30 | 125:35:01 | 0.2372 | 3.6915 | 0.19174 | 12.93 | 0.19174 | 12.93 | 0 | 0 | 0.00070513 | 47.56 | 0.00070513 | 47.56 | 0 | 0 | 2023-03-19 22:37:56 | 0.00087562 | 6.5891 | 444.4594 | 0 | Close
15088 | 3 | 7 | CC Chg | 00:49:00 | 125:35:31 | 0.23721 | 3.6918 | 0.19371 | 13.07 | 0.19371 | 13.07 | 0 | 0 | 0.00071243 | 48.06 | 0.00071243 | 48.06 | 0 | 0 | 2023-03-19 22:38:26 | 0.00087573 | 6.589 | 444.4494 | 0 | Close
15089 | 3 | 7 | CC Chg | 00:49:30 | 125:36:01 | 0.23719 | 3.6921 | 0.19569 | 13.2 | 0.19569 | 13.2 | 0 | 0 | 0.00071972 | 48.55 | 0.00071972 | 48.55 | 0 | 0 | 2023-03-19 22:38:56 | 0.00087573 | 6.5889 | 444.4444 | 0 | Close
15090 | 3 | 7 | CC Chg | 00:50:00 | 125:36:31 | 0.2372 | 3.6923 | 0.19767 | 13.33 | 0.19767 | 13.33 | 0 | 0 | 0.00072702 | 49.04 | 0.00072702 | 49.04 | 0 | 0 | 2023-03-19 22:39:26 | 0.00087581 | 9.8836 | 666.6817 | 0 | Close
15091 | 3 | 7 | CC Chg | 00:50:30 | 125:37:01 | 0.2372 | 3.6925 | 0.19964 | 13.47 | 0.19964 | 13.47 | 0 | 0 | 0.00073432 | 49.53 | 0.00073432 | 49.53 | 0 | 0 | 2023-03-19 22:39:56 | 0.00087586 | 9.8834 | 666.6742 | 0 | Close
15092 | 3 | 7 | CC Chg | 00:51:00 | 125:37:31 | 0.23722 | 3.6928 | 0.20162 | 13.6 | 0.20162 | 13.6 | 0 | 0 | 0.00074162 | 50.02 | 0.00074162 | 50.02 | 0 | 0 | 2023-03-19 22:40:26 | 0.00087601 | 6.589 | 444.4544 | 0 | Close
15093 | 3 | 7 | CC Chg | 00:51:30 | 125:38:01 | 0.23721 | 3.693 | 0.2036 | 13.73 | 0.2036 | 13.73 | 0 | 0 | 0.00074892 | 50.52 | 0.00074892 | 50.52 | 0 | 0 | 2023-03-19 22:40:56 | 0.00087602 | 9.8836 | 666.6817 | 0 | Close
15094 | 3 | 7 | CC Chg | 00:52:00 | 125:38:31 | 0.23722 | 3.6932 | 0.20557 | 13.87 | 0.20557 | 13.87 | 0 | 0 | 0.00075622 | 51.01 | 0.00075622 | 51.01 | 0 | 0 | 2023-03-19 22:41:26 | 0.0008761 | 9.8837 | 666.6892 | 0 | Close
15095 | 3 | 7 | CC Chg | 00:52:30 | 125:39:01 | 0.23721 | 3.6933 | 0.20755 | 14 | 0.20755 | 14 | 0 | 0 | 0.00076352 | 51.5 | 0.00076352 | 51.5 | 0 | 0 | 2023-03-19 22:41:56 | 0.00087609 | 19.7676 | 1333.3933 | 0 | Close
15096 | 3 | 7 | CC Chg | 00:53:00 | 125:39:31 | 0.23721 | 3.6936 | 0.20953 | 14.13 | 0.20953 | 14.13 | 0 | 0 | 0.00077082 | 51.99 | 0.00077082 | 51.99 | 0 | 0 | 2023-03-19 22:42:26 | 0.00087616 | 6.589 | 444.4544 | 0 | Close
15097 | 3 | 7 | CC Chg | 00:53:30 | 125:40:01 | 0.2372 | 3.6939 | 0.2115 | 14.27 | 0.2115 | 14.27 | 0 | 0 | 0.00077812 | 52.49 | 0.00077812 | 52.49 | 0 | 0 | 2023-03-19 22:42:56 | 0.00087619 | 6.5891 | 444.4594 | 0 | Close
15098 | 3 | 7 | CC Chg | 00:54:00 | 125:40:31 | 0.2372 | 3.6941 | 0.21348 | 14.4 | 0.21348 | 14.4 | 0 | 0 | 0.00078542 | 52.98 | 0.00078542 | 52.98 | 0 | 0 | 2023-03-19 22:43:26 | 0.00087624 | 9.8836 | 666.6817 | 0 | Close
15099 | 3 | 7 | CC Chg | 00:54:30 | 125:41:01 | 0.23721 | 3.6944 | 0.21546 | 14.53 | 0.21546 | 14.53 | 0 | 0 | 0.00079273 | 53.47 | 0.00079273 | 53.47 | 0 | 0 | 2023-03-19 22:43:56 | 0.00087635 | 6.5891 | 444.4594 | 0 | Close
15100 | 3 | 7 | CC Chg | 00:55:00 | 125:41:31 | 0.2372 | 3.6947 | 0.21743 | 14.67 | 0.21743 | 14.67 | 0 | 0 | 0.00080003 | 53.96 | 0.00080003 | 53.96 | 0 | 0 | 2023-03-19 22:44:26 | 0.00087638 | 6.589 | 444.4544 | 0 | Close
15101 | 3 | 7 | CC Chg | 00:55:30 | 125:42:01 | 0.23721 | 3.6949 | 0.21941 | 14.8 | 0.21941 | 14.8 | 0 | 0 | 0.00080733 | 54.46 | 0.00080733 | 54.46 | 0 | 0 | 2023-03-19 22:44:56 | 0.00087647 | 9.8836 | 666.6817 | 0 | Close
15102 | 3 | 7 | CC Chg | 00:56:00 | 125:42:31 | 0.23721 | 3.6953 | 0.22139 | 14.93 | 0.22139 | 14.93 | 0 | 0 | 0.00081464 | 54.95 | 0.00081464 | 54.95 | 0 | 0 | 2023-03-19 22:45:26 | 0.00087656 | 4.9418 | 333.3408 | 0 | Close
15103 | 3 | 7 | CC Chg | 00:56:30 | 125:43:01 | 0.23721 | 3.6953 | 0.22336 | 15.07 | 0.22336 | 15.07 | 0 | 0 | 0.00082194 | 55.44 | 0.00082194 | 55.44 | 0 | 0 | 2023-03-19 22:45:56 | 0.00087656 | 0 | 0 | 0 | Close
15104 | 3 | 7 | CC Chg | 00:57:00 | 125:43:31 | 0.2372 | 3.6956 | 0.22534 | 15.2 | 0.22534 | 15.2 | 0 | 0 | 0.00082925 | 55.94 | 0.00082925 | 55.94 | 0 | 0 | 2023-03-19 22:46:26 | 0.0008766 | 6.589 | 444.4544 | 0 | Close
15105 | 3 | 7 | CC Chg | 00:57:30 | 125:44:01 | 0.23721 | 3.6958 | 0.22732 | 15.33 | 0.22732 | 15.33 | 0 | 0 | 0.00083655 | 56.43 | 0.00083655 | 56.43 | 0 | 0 | 2023-03-19 22:46:56 | 0.00087668 | 9.8836 | 666.6817 | 0 | Close
15106 | 3 | 7 | CC Chg | 00:58:00 | 125:44:31 | 0.23721 | 3.6959 | 0.22929 | 15.47 | 0.22929 | 15.47 | 0 | 0 | 0.00084386 | 56.92 | 0.00084386 | 56.92 | 0 | 0 | 2023-03-19 22:47:26 | 0.0008767 | 19.7671 | 1333.3633 | 0 | Close
15107 | 3 | 7 | CC Chg | 00:58:30 | 125:45:01 | 0.23721 | 3.6962 | 0.23127 | 15.6 | 0.23127 | 15.6 | 0 | 0 | 0.00085116 | 57.41 | 0.00085116 | 57.41 | 0 | 0 | 2023-03-19 22:47:56 | 0.00087678 | 6.5889 | 444.4444 | 0 | Close
15108 | 3 | 7 | CC Chg | 00:59:00 | 125:45:31 | 0.2372 | 3.6965 | 0.23325 | 15.73 | 0.23325 | 15.73 | 0 | 0 | 0.00085847 | 57.91 | 0.00085847 | 57.91 | 0 | 0 | 2023-03-19 22:48:26 | 0.00087681 | 6.589 | 444.4544 | 0 | Close
15109 | 3 | 7 | CC Chg | 00:59:30 | 125:46:01 | 0.23721 | 3.6967 | 0.23522 | 15.87 | 0.23522 | 15.87 | 0 | 0 | 0.00086578 | 58.4 | 0.00086578 | 58.4 | 0 | 0 | 2023-03-19 22:48:56 | 0.00087689 | 9.8836 | 666.6817 | 0 | Close
15110 | 3 | 7 | CC Chg | 01:00:00 | 125:46:31 | 0.23721 | 3.697 | 0.2372 | 16 | 0.2372 | 16 | 0 | 0 | 0.00087309 | 58.89 | 0.00087309 | 58.89 | 0 | 0 | 2023-03-19 22:49:26 | 0.00087697 | 6.589 | 444.4494 | 0 | Close
15111 | 3 | 7 | CC Chg | 01:00:30 | 125:47:01 | 0.23721 | 3.6973 | 0.23918 | 16.13 | 0.23918 | 16.13 | 0 | 0 | 0.00088039 | 59.39 | 0.00088039 | 59.39 | 0 | 0 | 2023-03-19 22:49:56 | 0.00087704 | 6.589 | 444.4494 | 0 | Close
15112 | 3 | 7 | CC Chg | 01:01:00 | 125:47:31 | 0.2372 | 3.6976 | 0.24115 | 16.27 | 0.24115 | 16.27 | 0 | 0 | 0.0008877 | 59.88 | 0.0008877 | 59.88 | 0 | 0 | 2023-03-19 22:50:26 | 0.00087707 | 6.5891 | 444.4594 | 0 | Close
15113 | 3 | 7 | CC Chg | 01:01:30 | 125:48:01 | 0.23721 | 3.6978 | 0.24313 | 16.4 | 0.24313 | 16.4 | 0 | 0 | 0.00089501 | 60.37 | 0.00089501 | 60.37 | 0 | 0 | 2023-03-19 22:50:56 | 0.00087716 | 9.8836 | 666.6817 | 0 | Close
15114 | 3 | 7 | CC Chg | 01:02:00 | 125:48:31 | 0.23721 | 3.698 | 0.24511 | 16.53 | 0.24511 | 16.53 | 0 | 0 | 0.00090232 | 60.86 | 0.00090232 | 60.86 | 0 | 0 | 2023-03-19 22:51:26 | 0.0008772 | 9.8836 | 666.6817 | 0 | Close
15115 | 3 | 7 | CC Chg | 01:02:30 | 125:49:01 | 0.2372 | 3.6982 | 0.24709 | 16.67 | 0.24709 | 16.67 | 0 | 0 | 0.00090963 | 61.36 | 0.00090963 | 61.36 | 0 | 0 | 2023-03-19 22:51:56 | 0.00087721 | 9.8838 | 666.6966 | 0 | Close
15116 | 3 | 7 | CC Chg | 01:03:00 | 125:49:31 | 0.23718 | 3.6983 | 0.24906 | 16.8 | 0.24906 | 16.8 | 0 | 0 | 0.00091694 | 61.85 | 0.00091694 | 61.85 | 0 | 0 | 2023-03-19 22:52:26 | 0.00087716 | 19.7667 | 1333.3333 | 0 | Close
15117 | 3 | 7 | CC Chg | 01:03:30 | 125:50:01 | 0.23719 | 3.6984 | 0.25104 | 16.93 | 0.25104 | 16.93 | 0 | 0 | 0.00092425 | 62.34 | 0.00092425 | 62.34 | 0 | 0 | 2023-03-19 22:52:56 | 0.00087722 | 19.7662 | 1333.3034 | 0 | Close
15118 | 3 | 7 | CC Chg | 01:04:00 | 125:50:31 | 0.23719 | 3.6988 | 0.25301 | 17.07 | 0.25301 | 17.07 | 0 | 0 | 0.00093156 | 62.84 | 0.00093156 | 62.84 | 0 | 0 | 2023-03-19 22:53:26 | 0.00087732 | 4.9416 | 333.3258 | 0 | Close
15119 | 3 | 7 | CC Chg | 01:04:30 | 125:51:01 | 0.23719 | 3.699 | 0.25499 | 17.2 | 0.25499 | 17.2 | 0 | 0 | 0.00093887 | 63.33 | 0.00093887 | 63.33 | 0 | 0 | 2023-03-19 22:53:56 | 0.00087737 | 9.8831 | 666.6517 | 0 | Close
15120 | 3 | 7 | CC Chg | 01:05:00 | 125:51:31 | 0.23721 | 3.6993 | 0.25697 | 17.33 | 0.25697 | 17.33 | 0 | 0 | 0.00094619 | 63.82 | 0.00094619 | 63.82 | 0 | 0 | 2023-03-19 22:54:26 | 0.00087751 | 6.5887 | 444.4295 | 0 | Close
15121 | 3 | 7 | CC Chg | 01:05:30 | 125:52:01 | 0.2372 | 3.6995 | 0.25894 | 17.47 | 0.25894 | 17.47 | 0 | 0 | 0.0009535 | 64.32 | 0.0009535 | 64.32 | 0 | 0 | 2023-03-19 22:54:56 | 0.00087752 | 9.8831 | 666.6517 | 0 | Close
15122 | 3 | 7 | CC Chg | 01:06:00 | 125:52:31 | 0.2372 | 3.6998 | 0.26092 | 17.6 | 0.26092 | 17.6 | 0 | 0 | 0.00096081 | 64.81 | 0.00096081 | 64.81 | 0 | 0 | 2023-03-19 22:55:26 | 0.00087759 | 6.5887 | 444.4345 | 0 | Close
15123 | 3 | 7 | CC Chg | 01:06:30 | 125:53:01 | 0.2372 | 3.7 | 0.2629 | 17.73 | 0.2629 | 17.73 | 0 | 0 | 0.00096812 | 65.3 | 0.00096812 | 65.3 | 0 | 0 | 2023-03-19 22:55:56 | 0.00087764 | 9.8833 | 666.6667 | 0 | Close
15124 | 3 | 7 | CC Chg | 01:07:00 | 125:53:31 | 0.2372 | 3.7003 | 0.26487 | 17.87 | 0.26487 | 17.87 | 0 | 0 | 0.00097544 | 65.8 | 0.00097544 | 65.8 | 0 | 0 | 2023-03-19 22:56:26 | 0.00087771 | 6.5887 | 444.4345 | 0 | Close
15125 | 3 | 7 | CC Chg | 01:07:30 | 125:54:01 | 0.23721 | 3.7005 | 0.26685 | 18 | 0.26685 | 18 | 0 | 0 | 0.00098275 | 66.29 | 0.00098275 | 66.29 | 0 | 0 | 2023-03-19 22:56:56 | 0.0008778 | 9.8831 | 666.6517 | 0 | Close
15126 | 3 | 7 | CC Chg | 01:08:00 | 125:54:31 | 0.2372 | 3.7007 | 0.26883 | 18.13 | 0.26883 | 18.13 | 0 | 0 | 0.00099007 | 66.78 | 0.00099007 | 66.78 | 0 | 0 | 2023-03-19 22:57:26 | 0.00087781 | 9.8832 | 666.6592 | 0 | Close
15127 | 3 | 7 | CC Chg | 01:08:30 | 125:55:01 | 0.23719 | 3.7008 | 0.2708 | 18.27 | 0.2708 | 18.27 | 0 | 0 | 0.00099738 | 67.28 | 0.00099738 | 67.28 | 0 | 0 | 2023-03-19 22:57:56 | 0.00087779 | 19.7664 | 1333.3183 | 0 | Close
15128 | 3 | 7 | CC Chg | 01:09:00 | 125:55:31 | 0.23719 | 3.7012 | 0.27278 | 18.4 | 0.27278 | 18.4 | 0 | 0 | 0.0010047 | 67.77 | 0.0010047 | 67.77 | 0 | 0 | 2023-03-19 22:58:26 | 0.00087789 | 4.9416 | 333.3258 | 0 | Close
15129 | 3 | 7 | CC Chg | 01:09:30 | 125:56:01 | 0.2372 | 3.7013 | 0.27476 | 18.53 | 0.27476 | 18.53 | 0 | 0 | 0.00101201 | 68.26 | 0.00101201 | 68.26 | 0 | 0 | 2023-03-19 22:58:56 | 0.00087795 | 19.7664 | 1333.3183 | 0 | Close
15130 | 3 | 7 | CC Chg | 01:10:00 | 125:56:31 | 0.2372 | 3.7016 | 0.27673 | 18.67 | 0.27673 | 18.67 | 0 | 0 | 0.00101933 | 68.76 | 0.00101933 | 68.76 | 0 | 0 | 2023-03-19 22:59:26 | 0.00087802 | 6.5887 | 444.4345 | 0 | Close
15131 | 3 | 7 | CC Chg | 01:10:30 | 125:57:01 | 0.2372 | 3.7018 | 0.27871 | 18.8 | 0.27871 | 18.8 | 0 | 0 | 0.00102665 | 69.25 | 0.00102665 | 69.25 | 0 | 0 | 2023-03-19 22:59:56 | 0.00087807 | 9.8833 | 666.6667 | 0 | Close
15132 | 3 | 7 | CC Chg | 01:11:00 | 125:57:31 | 0.2372 | 3.702 | 0.28069 | 18.93 | 0.28069 | 18.93 | 0 | 0 | 0.00103396 | 69.74 | 0.00103396 | 69.74 | 0 | 0 | 2023-03-19 23:00:26 | 0.00087811 | 9.8832 | 666.6592 | 0 | Close
15133 | 3 | 7 | CC Chg | 01:11:30 | 125:58:01 | 0.2372 | 3.7024 | 0.28266 | 19.07 | 0.28266 | 19.07 | 0 | 0 | 0.00104128 | 70.24 | 0.00104128 | 70.24 | 0 | 0 | 2023-03-19 23:00:56 | 0.00087821 | 4.9416 | 333.3296 | 0 | Close
15134 | 3 | 7 | CC Chg | 01:12:00 | 125:58:31 | 0.23721 | 3.7025 | 0.28464 | 19.2 | 0.28464 | 19.2 | 0 | 0 | 0.0010486 | 70.73 | 0.0010486 | 70.73 | 0 | 0 | 2023-03-19 23:01:26 | 0.00087827 | 19.7667 | 1333.3333 | 0 | Close
15135 | 3 | 7 | CC Chg | 01:12:30 | 125:59:01 | 0.2372 | 3.7028 | 0.28662 | 19.33 | 0.28662 | 19.33 | 0 | 0 | 0.00105592 | 71.23 | 0.00105592 | 71.23 | 0 | 0 | 2023-03-19 23:01:56 | 0.0008783 | 6.5888 | 444.4394 | 0 | Close
15136 | 3 | 7 | CC Chg | 01:13:00 | 125:59:31 | 0.2372 | 3.7031 | 0.28859 | 19.47 | 0.28859 | 19.47 | 0 | 0 | 0.00106324 | 71.72 | 0.00106324 | 71.72 | 0 | 0 | 2023-03-19 23:02:26 | 0.00087838 | 6.5889 | 444.4444 | 0 | Close
15137 | 3 | 7 | CC Chg | 01:13:30 | 126:00:01 | 0.2372 | 3.7032 | 0.29057 | 19.6 | 0.29057 | 19.6 | 0 | 0 | 0.00107056 | 72.21 | 0.00107056 | 72.21 | 0 | 0 | 2023-03-19 23:02:56 | 0.0008784 | 19.7662 | 1333.3034 | 0 | Close
15138 | 3 | 7 | CC Chg | 01:14:00 | 126:00:31 | 0.23719 | 3.7034 | 0.29255 | 19.73 | 0.29255 | 19.73 | 0 | 0 | 0.00107788 | 72.71 | 0.00107788 | 72.71 | 0 | 0 | 2023-03-19 23:03:26 | 0.00087841 | 9.8829 | 666.6367 | 0 | Close
15139 | 3 | 7 | CC Chg | 01:14:30 | 126:01:01 | 0.23719 | 3.7036 | 0.29452 | 19.87 | 0.29452 | 19.87 | 0 | 0 | 0.0010852 | 73.2 | 0.0010852 | 73.2 | 0 | 0 | 2023-03-19 23:03:56 | 0.00087846 | 9.8831 | 666.6517 | 0 | Close
15140 | 3 | 7 | CC Chg | 01:15:00 | 126:01:31 | 0.23718 | 3.7039 | 0.2965 | 20 | 0.2965 | 20 | 0 | 0 | 0.00109252 | 73.69 | 0.00109252 | 73.69 | 0 | 0 | 2023-03-19 23:04:26 | 0.00087849 | 6.5888 | 444.4394 | 0 | Close
15141 | 3 | 7 | CC Chg | 01:15:30 | 126:02:01 | 0.2372 | 3.7042 | 0.29848 | 20.13 | 0.29848 | 20.13 | 0 | 0 | 0.00109984 | 74.19 | 0.00109984 | 74.19 | 0 | 0 | 2023-03-19 23:04:56 | 0.00087864 | 6.5888 | 444.4394 | 0 | Close
15142 | 3 | 7 | CC Chg | 01:16:00 | 126:02:31 | 0.23719 | 3.7043 | 0.30045 | 20.27 | 0.30045 | 20.27 | 0 | 0 | 0.00110716 | 74.68 | 0.00110716 | 74.68 | 0 | 0 | 2023-03-19 23:05:26 | 0.00087862 | 19.766 | 1333.2884 | 0 | Close
15143 | 3 | 7 | CC Chg | 01:16:30 | 126:03:01 | 0.2372 | 3.7046 | 0.30243 | 20.4 | 0.30243 | 20.4 | 0 | 0 | 0.00111449 | 75.18 | 0.00111449 | 75.18 | 0 | 0 | 2023-03-19 23:05:56 | 0.00087873 | 6.5885 | 444.4195 | 0 | Close
15144 | 3 | 7 | CC Chg | 01:17:00 | 126:03:31 | 0.23719 | 3.7049 | 0.30441 | 20.53 | 0.30441 | 20.53 | 0 | 0 | 0.00112181 | 75.67 | 0.00112181 | 75.67 | 0 | 0 | 2023-03-19 23:06:26 | 0.00087877 | 6.5886 | 444.4245 | 0 | Close
15145 | 3 | 7 | CC Chg | 01:17:30 | 126:04:01 | 0.23719 | 3.7052 | 0.30638 | 20.67 | 0.30638 | 20.67 | 0 | 0 | 0.00112913 | 76.16 | 0.00112913 | 76.16 | 0 | 0 | 2023-03-19 23:06:56 | 0.00087884 | 6.5887 | 444.4295 | 0 | Close
15146 | 3 | 7 | CC Chg | 01:18:00 | 126:04:31 | 0.23722 | 3.7054 | 0.30836 | 20.8 | 0.30836 | 20.8 | 0 | 0 | 0.00113646 | 76.66 | 0.00113646 | 76.66 | 0 | 0 | 2023-03-19 23:07:26 | 0.000879 | 9.8831 | 666.6517 | 0 | Close
15147 | 3 | 7 | CC Chg | 01:18:30 | 126:05:01 | 0.2372 | 3.7057 | 0.31034 | 20.93 | 0.31034 | 20.93 | 0 | 0 | 0.00114378 | 77.15 | 0.00114378 | 77.15 | 0 | 0 | 2023-03-19 23:07:56 | 0.00087899 | 6.589 | 444.4544 | 0 | Close
15148 | 3 | 7 | CC Chg | 01:19:00 | 126:05:31 | 0.23719 | 3.7058 | 0.31231 | 21.07 | 0.31231 | 21.07 | 0 | 0 | 0.00115111 | 77.65 | 0.00115111 | 77.65 | 0 | 0 | 2023-03-19 23:08:26 | 0.00087898 | 19.7673 | 1333.3783 | 0 | Close
15149 | 3 | 7 | CC Chg | 01:19:30 | 126:06:01 | 0.23722 | 3.706 | 0.31429 | 21.2 | 0.31429 | 21.2 | 0 | 0 | 0.00115843 | 78.14 | 0.00115843 | 78.14 | 0 | 0 | 2023-03-19 23:08:56 | 0.00087914 | 9.8837 | 666.6892 | 0 | Close
15150 | 3 | 7 | CC Chg | 01:20:00 | 126:06:31 | 0.2372 | 3.7063 | 0.31627 | 21.33 | 0.31627 | 21.33 | 0 | 0 | 0.00116576 | 78.63 | 0.00116576 | 78.63 | 0 | 0 | 2023-03-19 23:09:26 | 0.00087913 | 6.589 | 444.4494 | 0 | Close
15151 | 3 | 7 | CC Chg | 01:20:30 | 126:07:01 | 0.23721 | 3.7065 | 0.31824 | 21.47 | 0.31824 | 21.47 | 0 | 0 | 0.00117308 | 79.13 | 0.00117308 | 79.13 | 0 | 0 | 2023-03-19 23:09:56 | 0.00087922 | 9.8834 | 666.6742 | 0 | Close
15152 | 3 | 7 | CC Chg | 01:21:00 | 126:07:31 | 0.2372 | 3.7068 | 0.32022 | 21.6 | 0.32022 | 21.6 | 0 | 0 | 0.00118041 | 79.62 | 0.00118041 | 79.62 | 0 | 0 | 2023-03-19 23:10:26 | 0.00087925 | 6.589 | 444.4494 | 0 | Close
15153 | 3 | 7 | CC Chg | 01:21:30 | 126:08:01 | 0.2372 | 3.7071 | 0.3222 | 21.73 | 0.3222 | 21.73 | 0 | 0 | 0.00118774 | 80.12 | 0.00118774 | 80.12 | 0 | 0 | 2023-03-19 23:10:56 | 0.00087932 | 6.5893 | 444.4744 | 0 | Close
15154 | 3 | 7 | CC Chg | 01:22:00 | 126:08:31 | 0.23721 | 3.7072 | 0.32417 | 21.87 | 0.32417 | 21.87 | 0 | 0 | 0.00119507 | 80.61 | 0.00119507 | 80.61 | 0 | 0 | 2023-03-19 23:11:26 | 0.00087938 | 19.7669 | 1333.3483 | 0 | Close
15155 | 3 | 7 | CC Chg | 01:22:30 | 126:09:01 | 0.23721 | 3.7075 | 0.32615 | 22 | 0.32615 | 22 | 0 | 0 | 0.00120239 | 81.11 | 0.00120239 | 81.11 | 0 | 0 | 2023-03-19 23:11:56 | 0.00087946 | 6.589 | 444.4544 | 0 | Close
15156 | 3 | 7 | CC Chg | 01:23:00 | 126:09:31 | 0.23721 | 3.7078 | 0.32813 | 22.13 | 0.32813 | 22.13 | 0 | 0 | 0.00120972 | 81.6 | 0.00120972 | 81.6 | 0 | 0 | 2023-03-19 23:12:26 | 0.00087953 | 6.5893 | 444.4694 | 0 | Close
15157 | 3 | 7 | CC Chg | 01:23:30 | 126:10:01 | 0.23721 | 3.708 | 0.3301 | 22.27 | 0.3301 | 22.27 | 0 | 0 | 0.00121705 | 82.09 | 0.00121705 | 82.09 | 0 | 0 | 2023-03-19 23:12:56 | 0.00087957 | 9.8836 | 666.6817 | 0 | Close
15158 | 3 | 7 | CC Chg | 01:24:00 | 126:10:31 | 0.2372 | 3.7083 | 0.33208 | 22.4 | 0.33208 | 22.4 | 0 | 0 | 0.00122438 | 82.59 | 0.00122438 | 82.59 | 0 | 0 | 2023-03-19 23:13:26 | 0.00087961 | 6.589 | 444.4494 | 0 | Close
15159 | 3 | 7 | CC Chg | 01:24:30 | 126:11:01 | 0.2372 | 3.7084 | 0.33406 | 22.53 | 0.33406 | 22.53 | 0 | 0 | 0.00123171 | 83.08 | 0.00123171 | 83.08 | 0 | 0 | 2023-03-19 23:13:56 | 0.00087963 | 19.7678 | 1333.4083 | 0 | Close
15160 | 3 | 7 | CC Chg | 01:25:00 | 126:11:31 | 0.2372 | 3.7086 | 0.33603 | 22.67 | 0.33603 | 22.67 | 0 | 0 | 0.00123904 | 83.58 | 0.00123904 | 83.58 | 0 | 0 | 2023-03-19 23:14:26 | 0.00087968 | 9.8832 | 666.6592 | 0 | Close
15161 | 3 | 7 | CC Chg | 01:25:30 | 126:12:01 | 0.23721 | 3.7089 | 0.33801 | 22.8 | 0.33801 | 22.8 | 0 | 0 | 0.00124638 | 84.07 | 0.00124638 | 84.07 | 0 | 0 | 2023-03-19 23:14:56 | 0.00087979 | 6.5891 | 444.4594 | 0 | Close
15162 | 3 | 7 | CC Chg | 01:26:00 | 126:12:31 | 0.2372 | 3.7091 | 0.33999 | 22.93 | 0.33999 | 22.93 | 0 | 0 | 0.00125371 | 84.57 | 0.00125371 | 84.57 | 0 | 0 | 2023-03-19 23:15:26 | 0.0008798 | 9.8836 | 666.6817 | 0 | Close
15163 | 3 | 7 | CC Chg | 01:26:30 | 126:13:01 | 0.23719 | 3.7093 | 0.34196 | 23.07 | 0.34196 | 23.07 | 0 | 0 | 0.00126104 | 85.06 | 0.00126104 | 85.06 | 0 | 0 | 2023-03-19 23:15:54 | 0.00087981 | 9.8837 | 666.6892 | 0 | Close
15164 | 3 | 7 | CC Chg | 01:27:00 | 126:13:31 | 0.23721 | 3.7096 | 0.34394 | 23.2 | 0.34394 | 23.2 | 0 | 0 | 0.00126837 | 85.56 | 0.00126837 | 85.56 | 0 | 0 | 2023-03-19 23:16:24 | 0.00087995 | 6.5892 | 444.4644 | 0 | Close
15165 | 3 | 7 | CC Chg | 01:27:30 | 126:14:01 | 0.2372 | 3.7097 | 0.34592 | 23.33 | 0.34592 | 23.33 | 0 | 0 | 0.0012757 | 86.05 | 0.0012757 | 86.05 | 0 | 0 | 2023-03-19 23:16:54 | 0.00087994 | 19.7669 | 1333.3483 | 0 | Close
15166 | 3 | 7 | CC Chg | 01:28:00 | 126:14:31 | 0.23722 | 3.71 | 0.34789 | 23.47 | 0.34789 | 23.47 | 0 | 0 | 0.00128304 | 86.55 | 0.00128304 | 86.55 | 0 | 0 | 2023-03-19 23:17:24 | 0.00088009 | 6.5891 | 444.4594 | 0 | Close
15167 | 3 | 7 | CC Chg | 01:28:30 | 126:15:01 | 0.2372 | 3.7103 | 0.34987 | 23.6 | 0.34987 | 23.6 | 0 | 0 | 0.00129037 | 87.04 | 0.00129037 | 87.04 | 0 | 0 | 2023-03-19 23:17:54 | 0.00088008 | 6.5892 | 444.4644 | 0 | Close
15168 | 3 | 7 | CC Chg | 01:29:00 | 126:15:31 | 0.23721 | 3.7106 | 0.35185 | 23.73 | 0.35185 | 23.73 | 0 | 0 | 0.00129771 | 87.54 | 0.00129771 | 87.54 | 0 | 0 | 2023-03-19 23:18:24 | 0.00088019 | 6.5892 | 444.4644 | 0 | Close
15169 | 3 | 7 | CC Chg | 01:29:30 | 126:16:01 | 0.23721 | 3.7108 | 0.35383 | 23.87 | 0.35383 | 23.87 | 0 | 0 | 0.00130504 | 88.03 | 0.00130504 | 88.03 | 0 | 0 | 2023-03-19 23:18:54 | 0.00088024 | 9.8837 | 666.6892 | 0 | Close
15170 | 3 | 7 | CC Chg | 01:30:00 | 126:16:31 | 0.2372 | 3.7111 | 0.3558 | 24 | 0.3558 | 24 | 0 | 0 | 0.00131238 | 88.52 | 0.00131238 | 88.52 | 0 | 0 | 2023-03-19 23:19:24 | 0.00088027 | 6.589 | 444.4494 | 0 | Close
15171 | 3 | 7 | CC Chg | 01:30:30 | 126:17:01 | 0.23722 | 3.7113 | 0.35778 | 24.13 | 0.35778 | 24.13 | 0 | 0 | 0.00131971 | 89.02 | 0.00131971 | 89.02 | 0 | 0 | 2023-03-19 23:19:54 | 0.00088039 | 9.8838 | 666.6966 | 0 | Close
15172 | 3 | 7 | CC Chg | 01:31:00 | 126:17:31 | 0.23722 | 3.7115 | 0.35976 | 24.27 | 0.35976 | 24.27 | 0 | 0 | 0.00132705 | 89.51 | 0.00132705 | 89.51 | 0 | 0 | 2023-03-19 23:20:24 | 0.00088044 | 9.8837 | 666.6892 | 0 | Close
15173 | 3 | 7 | CC Chg | 01:31:30 | 126:18:01 | 0.23721 | 3.7117 | 0.36173 | 24.4 | 0.36173 | 24.4 | 0 | 0 | 0.00133439 | 90.01 | 0.00133439 | 90.01 | 0 | 0 | 2023-03-19 23:20:54 | 0.00088045 | 9.8838 | 666.6966 | 0 | Close
15174 | 3 | 7 | CC Chg | 01:32:00 | 126:18:31 | 0.23721 | 3.7119 | 0.36371 | 24.53 | 0.36371 | 24.53 | 0 | 0 | 0.00134172 | 90.5 | 0.00134172 | 90.5 | 0 | 0 | 2023-03-19 23:21:24 | 0.0008805 | 9.8838 | 666.6966 | 0 | Close
15175 | 3 | 7 | CC Chg | 01:32:30 | 126:19:01 | 0.23722 | 3.7121 | 0.36569 | 24.67 | 0.36569 | 24.67 | 0 | 0 | 0.00134906 | 91 | 0.00134906 | 91 | 0 | 0 | 2023-03-19 23:21:54 | 0.00088058 | 9.884 | 666.7116 | 0 | Close
15176 | 3 | 7 | CC Chg | 01:33:00 | 126:19:31 | 0.2372 | 3.7124 | 0.36766 | 24.8 | 0.36766 | 24.8 | 0 | 0 | 0.0013564 | 91.49 | 0.0013564 | 91.49 | 0 | 0 | 2023-03-19 23:22:24 | 0.00088058 | 6.589 | 444.4544 | 0 | Close
15177 | 3 | 7 | CC Chg | 01:33:30 | 126:20:01 | 0.23721 | 3.7126 | 0.36964 | 24.93 | 0.36964 | 24.93 | 0 | 0 | 0.00136374 | 91.99 | 0.00136374 | 91.99 | 0 | 0 | 2023-03-19 23:22:54 | 0.00088067 | 9.8831 | 666.6517 | 0 | Close
15178 | 3 | 7 | CC Chg | 01:34:00 | 126:20:31 | 0.23719 | 3.7128 | 0.37162 | 25.07 | 0.37162 | 25.07 | 0 | 0 | 0.00137108 | 92.48 | 0.00137108 | 92.48 | 0 | 0 | 2023-03-19 23:23:24 | 0.00088064 | 9.8832 | 666.6592 | 0 | Close
15179 | 3 | 7 | CC Chg | 01:34:30 | 126:21:01 | 0.2372 | 3.7131 | 0.37359 | 25.2 | 0.37359 | 25.2 | 0 | 0 | 0.00137842 | 92.98 | 0.00137842 | 92.98 | 0 | 0 | 2023-03-19 23:23:54 | 0.00088075 | 6.5887 | 444.4345 | 0 | Close
15180 | 3 | 7 | CC Chg | 01:35:00 | 126:21:31 | 0.2372 | 3.7133 | 0.37557 | 25.33 | 0.37557 | 25.33 | 0 | 0 | 0.00138576 | 93.47 | 0.00138576 | 93.47 | 0 | 0 | 2023-03-19 23:24:24 | 0.00088079 | 9.8833 | 666.6667 | 0 | Close
15181 | 3 | 7 | CC Chg | 01:35:30 | 126:22:01 | 0.23719 | 3.7136 | 0.37755 | 25.47 | 0.37755 | 25.47 | 0 | 0 | 0.0013931 | 93.97 | 0.0013931 | 93.97 | 0 | 0 | 2023-03-19 23:24:54 | 0.00088083 | 6.5887 | 444.4345 | 0 | Close
15182 | 3 | 7 | CC Chg | 01:36:00 | 126:22:31 | 0.23722 | 3.7138 | 0.37952 | 25.6 | 0.37952 | 25.6 | 0 | 0 | 0.00140044 | 94.46 | 0.00140044 | 94.46 | 0 | 0 | 2023-03-19 23:25:24 | 0.00088099 | 9.8831 | 666.6517 | 0 | Close
15183 | 3 | 7 | CC Chg | 01:36:30 | 126:23:01 | 0.23718 | 3.714 | 0.3815 | 25.73 | 0.3815 | 25.73 | 0 | 0 | 0.00140778 | 94.96 | 0.00140778 | 94.96 | 0 | 0 | 2023-03-19 23:25:54 | 0.00088089 | 9.8833 | 666.6667 | 0 | Close
15184 | 3 | 7 | CC Chg | 01:37:00 | 126:23:31 | 0.2372 | 3.7143 | 0.38348 | 25.87 | 0.38348 | 25.87 | 0 | 0 | 0.00141512 | 95.45 | 0.00141512 | 95.45 | 0 | 0 | 2023-03-19 23:26:24 | 0.00088103 | 6.5887 | 444.4345 | 0 | Close
15185 | 3 | 7 | CC Chg | 01:37:30 | 126:24:01 | 0.2372 | 3.7144 | 0.38545 | 26 | 0.38545 | 26 | 0 | 0 | 0.00142246 | 95.95 | 0.00142246 | 95.95 | 0 | 0 | 2023-03-19 23:26:54 | 0.00088106 | 19.7662 | 1333.3034 | 0 | Close
15186 | 3 | 7 | CC Chg | 01:38:00 | 126:24:31 | 0.23721 | 3.7147 | 0.38743 | 26.13 | 0.38743 | 26.13 | 0 | 0 | 0.0014298 | 96.45 | 0.0014298 | 96.45 | 0 | 0 | 2023-03-19 23:27:24 | 0.00088116 | 6.5887 | 444.4345 | 0 | Close
15187 | 3 | 7 | CC Chg | 01:38:30 | 126:25:01 | 0.23719 | 3.715 | 0.38941 | 26.27 | 0.38941 | 26.27 | 0 | 0 | 0.00143715 | 96.94 | 0.00143715 | 96.94 | 0 | 0 | 2023-03-19 23:27:54 | 0.00088116 | 6.589 | 444.4544 | 0 | Close
15188 | 3 | 7 | CC Chg | 01:39:00 | 126:25:31 | 0.23721 | 3.7151 | 0.39138 | 26.4 | 0.39138 | 26.4 | 0 | 0 | 0.00144449 | 97.44 | 0.00144449 | 97.44 | 0 | 0 | 2023-03-19 23:28:24 | 0.00088126 | 19.7662 | 1333.3034 | 0 | Close
15189 | 3 | 7 | CC Chg | 01:39:30 | 126:26:01 | 0.23719 | 3.7154 | 0.39336 | 26.53 | 0.39336 | 26.53 | 0 | 0 | 0.00145183 | 97.93 | 0.00145183 | 97.93 | 0 | 0 | 2023-03-19 23:28:54 | 0.00088126 | 6.5889 | 444.4444 | 0 | Close
15190 | 3 | 7 | CC Chg | 01:40:00 | 126:26:31 | 0.2372 | 3.7157 | 0.39534 | 26.67 | 0.39534 | 26.67 | 0 | 0 | 0.00145918 | 98.43 | 0.00145918 | 98.43 | 0 | 0 | 2023-03-19 23:29:24 | 0.00088136 | 6.5887 | 444.4345 | 0 | Close
15191 | 3 | 7 | CC Chg | 01:40:30 | 126:27:01 | 0.2372 | 3.7159 | 0.39731 | 26.8 | 0.39731 | 26.8 | 0 | 0 | 0.00146652 | 98.92 | 0.00146652 | 98.92 | 0 | 0 | 2023-03-19 23:29:54 | 0.00088141 | 9.8831 | 666.6517 | 0 | Close
15192 | 3 | 7 | CC Chg | 01:41:00 | 126:27:31 | 0.23718 | 3.7162 | 0.39929 | 26.93 | 0.39929 | 26.93 | 0 | 0 | 0.00147387 | 99.42 | 0.00147387 | 99.42 | 0 | 0 | 2023-03-19 23:30:24 | 0.00088141 | 6.5889 | 444.4444 | 0 | Close
15193 | 3 | 7 | CC Chg | 01:41:30 | 126:28:01 | 0.2372 | 3.7164 | 0.40127 | 27.07 | 0.40127 | 27.07 | 0 | 0 | 0.00148121 | 99.91 | 0.00148121 | 99.91 | 0 | 0 | 2023-03-19 23:30:54 | 0.00088153 | 9.8831 | 666.6517 | 0 | Close
15194 | 3 | 7 | CC Chg | 01:42:00 | 126:28:31 | 0.23719 | 3.7166 | 0.40324 | 27.2 | 0.40324 | 27.2 | 0 | 0 | 0.00148856 | 100.41 | 0.00148856 | 100.41 | 0 | 0 | 2023-03-19 23:31:24 | 0.00088154 | 9.8831 | 666.6517 | 0 | Close
15195 | 3 | 7 | CC Chg | 01:42:30 | 126:29:01 | 0.2372 | 3.7168 | 0.40522 | 27.33 | 0.40522 | 27.33 | 0 | 0 | 0.00149591 | 100.9 | 0.00149591 | 100.9 | 0 | 0 | 2023-03-19 23:31:54 | 0.00088162 | 9.8836 | 666.6817 | 0 | Close
15196 | 3 | 7 | CC Chg | 01:43:00 | 126:29:31 | 0.23719 | 3.717 | 0.4072 | 27.47 | 0.4072 | 27.47 | 0 | 0 | 0.00150325 | 101.4 | 0.00150325 | 101.4 | 0 | 0 | 2023-03-19 23:32:24 | 0.00088164 | 9.8833 | 666.6667 | 0 | Close
15197 | 3 | 7 | CC Chg | 01:43:30 | 126:30:01 | 0.2372 | 3.7172 | 0.40917 | 27.6 | 0.40917 | 27.6 | 0 | 0 | 0.0015106 | 101.9 | 0.0015106 | 101.9 | 0 | 0 | 2023-03-19 23:32:54 | 0.00088172 | 9.8831 | 666.6517 | 0 | Close
15198 | 3 | 7 | CC Chg | 01:44:00 | 126:30:31 | 0.2372 | 3.7174 | 0.41115 | 27.73 | 0.41115 | 27.73 | 0 | 0 | 0.00151795 | 102.39 | 0.00151795 | 102.39 | 0 | 0 | 2023-03-19 23:33:24 | 0.00088177 | 9.8833 | 666.6667 | 0 | Close
15199 | 3 | 7 | CC Chg | 01:44:30 | 126:31:01 | 0.23721 | 3.7177 | 0.41313 | 27.87 | 0.41313 | 27.87 | 0 | 0 | 0.0015253 | 102.89 | 0.0015253 | 102.89 | 0 | 0 | 2023-03-19 23:33:54 | 0.00088188 | 6.5889 | 444.4444 | 0 | Close
15200 | 3 | 7 | CC Chg | 01:45:00 | 126:31:31 | 0.2372 | 3.718 | 0.4151 | 28 | 0.4151 | 28 | 0 | 0 | 0.00153265 | 103.38 | 0.00153265 | 103.38 | 0 | 0 | 2023-03-19 23:34:24 | 0.00088191 | 6.5887 | 444.4345 | 0 | Close
15201 | 3 | 7 | CC Chg | 01:45:30 | 126:32:01 | 0.2372 | 3.7182 | 0.41708 | 28.13 | 0.41708 | 28.13 | 0 | 0 | 0.00154 | 103.88 | 0.00154 | 103.88 | 0 | 0 | 2023-03-19 23:34:54 | 0.00088196 | 9.8833 | 666.6667 | 0 | Close
15202 | 3 | 7 | CC Chg | 01:46:00 | 126:32:31 | 0.23719 | 3.7185 | 0.41906 | 28.27 | 0.41906 | 28.27 | 0 | 0 | 0.00154735 | 104.37 | 0.00154735 | 104.37 | 0 | 0 | 2023-03-19 23:35:24 | 0.00088199 | 6.5887 | 444.4345 | 0 | Close
15203 | 3 | 7 | CC Chg | 01:46:30 | 126:33:01 | 0.23719 | 3.7186 | 0.42103 | 28.4 | 0.42103 | 28.4 | 0 | 0 | 0.0015547 | 104.87 | 0.0015547 | 104.87 | 0 | 0 | 2023-03-19 23:35:54 | 0.00088201 | 19.7658 | 1333.2734 | 0 | Close
15204 | 3 | 7 | CC Chg | 01:47:00 | 126:33:31 | 0.23718 | 3.7189 | 0.42301 | 28.53 | 0.42301 | 28.53 | 0 | 0 | 0.00156205 | 105.37 | 0.00156205 | 105.37 | 0 | 0 | 2023-03-19 23:36:24 | 0.00088205 | 6.5886 | 444.4245 | 0 | Close
15205 | 3 | 7 | CC Chg | 01:47:30 | 126:34:01 | 0.23718 | 3.7192 | 0.42498 | 28.67 | 0.42498 | 28.67 | 0 | 0 | 0.0015694 | 105.86 | 0.0015694 | 105.86 | 0 | 0 | 2023-03-19 23:36:54 | 0.00088212 | 6.5887 | 444.4345 | 0 | Close
15206 | 3 | 7 | CC Chg | 01:48:00 | 126:34:31 | 0.23721 | 3.7195 | 0.42696 | 28.8 | 0.42696 | 28.8 | 0 | 0 | 0.00157675 | 106.36 | 0.00157675 | 106.36 | 0 | 0 | 2023-03-19 23:37:24 | 0.0008823 | 6.5889 | 444.4444 | 0 | Close
15207 | 3 | 7 | CC Chg | 01:48:30 | 126:35:01 | 0.23721 | 3.7196 | 0.42894 | 28.93 | 0.42894 | 28.93 | 0 | 0 | 0.0015841 | 106.85 | 0.0015841 | 106.85 | 0 | 0 | 2023-03-19 23:37:54 | 0.00088233 | 19.7676 | 1333.3933 | 0 | Close
15208 | 3 | 7 | CC Chg | 01:49:00 | 126:35:31 | 0.2372 | 3.7199 | 0.43092 | 29.07 | 0.43092 | 29.07 | 0 | 0 | 0.00159145 | 107.35 | 0.00159145 | 107.35 | 0 | 0 | 2023-03-19 23:38:24 | 0.00088236 | 6.589 | 444.4544 | 0 | Close
15209 | 3 | 7 | CC Chg | 01:49:30 | 126:36:01 | 0.23721 | 3.7201 | 0.43289 | 29.2 | 0.43289 | 29.2 | 0 | 0 | 0.00159881 | 107.85 | 0.00159881 | 107.85 | 0 | 0 | 2023-03-19 23:38:54 | 0.00088244 | 9.8836 | 666.6817 | 0 | Close
15210 | 3 | 7 | CC Chg | 01:50:00 | 126:36:31 | 0.23721 | 3.7203 | 0.43487 | 29.33 | 0.43487 | 29.33 | 0 | 0 | 0.00160616 | 108.34 | 0.00160616 | 108.34 | 0 | 0 | 2023-03-19 23:39:24 | 0.00088249 | 9.8838 | 666.6966 | 0 | Close
15211 | 3 | 7 | CC Chg | 01:50:30 | 126:37:01 | 0.23722 | 3.7206 | 0.43685 | 29.47 | 0.43685 | 29.47 | 0 | 0 | 0.00161352 | 108.84 | 0.00161352 | 108.84 | 0 | 0 | 2023-03-19 23:39:54 | 0.0008826 | 6.589 | 444.4544 | 0 | Close
15212 | 3 | 7 | CC Chg | 01:51:00 | 126:37:31 | 0.2372 | 3.7209 | 0.43882 | 29.6 | 0.43882 | 29.6 | 0 | 0 | 0.00162087 | 109.33 | 0.00162087 | 109.33 | 0 | 0 | 2023-03-19 23:40:24 | 0.0008826 | 6.589 | 444.4544 | 0 | Close
15213 | 3 | 7 | CC Chg | 01:51:30 | 126:38:01 | 0.23721 | 3.7211 | 0.4408 | 29.73 | 0.4408 | 29.73 | 0 | 0 | 0.00162823 | 109.83 | 0.00162823 | 109.83 | 0 | 0 | 2023-03-19 23:40:54 | 0.00088268 | 9.8836 | 666.6817 | 0 | Close
15214 | 3 | 7 | CC Chg | 01:52:00 | 126:38:31 | 0.2372 | 3.7213 | 0.44278 | 29.87 | 0.44278 | 29.87 | 0 | 0 | 0.00163558 | 110.33 | 0.00163558 | 110.33 | 0 | 0 | 2023-03-19 23:41:24 | 0.00088269 | 9.8836 | 666.6817 | 0 | Close
15215 | 3 | 7 | CC Chg | 01:52:30 | 126:39:01 | 0.23721 | 3.7216 | 0.44475 | 30 | 0.44475 | 30 | 0 | 0 | 0.00164294 | 110.82 | 0.00164294 | 110.82 | 0 | 0 | 2023-03-19 23:41:54 | 0.0008828 | 6.589 | 444.4544 | 0 | Close
15216 | 3 | 7 | CC Chg | 01:53:00 | 126:39:31 | 0.23721 | 3.7218 | 0.44673 | 30.13 | 0.44673 | 30.13 | 0 | 0 | 0.00165029 | 111.32 | 0.00165029 | 111.32 | 0 | 0 | 2023-03-19 23:42:24 | 0.00088285 | 9.8831 | 666.6517 | 0 | Close
15217 | 3 | 7 | CC Chg | 01:53:30 | 126:40:01 | 0.2372 | 3.722 | 0.44871 | 30.27 | 0.44871 | 30.27 | 0 | 0 | 0.00165765 | 111.81 | 0.00165765 | 111.81 | 0 | 0 | 2023-03-19 23:42:54 | 0.00088286 | 9.8836 | 666.6817 | 0 | Close
15218 | 3 | 7 | CC Chg | 01:54:00 | 126:40:31 | 0.23721 | 3.7223 | 0.45068 | 30.4 | 0.45068 | 30.4 | 0 | 0 | 0.00166501 | 112.31 | 0.00166501 | 112.31 | 0 | 0 | 2023-03-19 23:43:24 | 0.00088297 | 6.5892 | 444.4644 | 0 | Close
15219 | 3 | 7 | CC Chg | 01:54:30 | 126:41:01 | 0.23721 | 3.7225 | 0.45266 | 30.53 | 0.45266 | 30.53 | 0 | 0 | 0.00167237 | 112.81 | 0.00167237 | 112.81 | 0 | 0 | 2023-03-19 23:43:54 | 0.00088301 | 9.884 | 666.7116 | 0 | Close
15220 | 3 | 7 | CC Chg | 01:55:00 | 126:41:31 | 0.23721 | 3.7227 | 0.45464 | 30.67 | 0.45464 | 30.67 | 0 | 0 | 0.00167973 | 113.3 | 0.00167973 | 113.3 | 0 | 0 | 2023-03-19 23:44:24 | 0.00088306 | 9.884 | 666.7116 | 0 | Close
15221 | 3 | 7 | CC Chg | 01:55:30 | 126:42:01 | 0.23721 | 3.723 | 0.45661 | 30.8 | 0.45661 | 30.8 | 0 | 0 | 0.00168709 | 113.8 | 0.00168709 | 113.8 | 0 | 0 | 2023-03-19 23:44:54 | 0.00088313 | 6.5893 | 444.4744 | 0 | Close
15222 | 3 | 7 | CC Chg | 01:56:00 | 126:42:31 | 0.23721 | 3.7232 | 0.45859 | 30.93 | 0.45859 | 30.93 | 0 | 0 | 0.00169445 | 114.3 | 0.00169445 | 114.3 | 0 | 0 | 2023-03-19 23:45:24 | 0.00088318 | 9.884 | 666.7116 | 0 | Close
15223 | 3 | 7 | CC Chg | 01:56:30 | 126:43:01 | 0.23721 | 3.7235 | 0.46057 | 31.07 | 0.46057 | 31.07 | 0 | 0 | 0.00170181 | 114.79 | 0.00170181 | 114.79 | 0 | 0 | 2023-03-19 23:45:54 | 0.00088325 | 6.5892 | 444.4644 | 0 | Close
15224 | 3 | 7 | CC Chg | 01:57:00 | 126:43:31 | 0.23721 | 3.7237 | 0.46254 | 31.2 | 0.46254 | 31.2 | 0 | 0 | 0.00170917 | 115.29 | 0.00170917 | 115.29 | 0 | 0 | 2023-03-19 23:46:24 | 0.0008833 | 9.8838 | 666.6966 | 0 | Close
15225 | 3 | 7 | CC Chg | 01:57:30 | 126:44:01 | 0.23721 | 3.724 | 0.46452 | 31.33 | 0.46452 | 31.33 | 0 | 0 | 0.00171653 | 115.79 | 0.00171653 | 115.79 | 0 | 0 | 2023-03-19 23:46:54 | 0.00088337 | 6.5893 | 444.4744 | 0 | Close
15226 | 3 | 7 | CC Chg | 01:58:00 | 126:44:31 | 0.23722 | 3.7242 | 0.4665 | 31.47 | 0.4665 | 31.47 | 0 | 0 | 0.00172389 | 116.28 | 0.00172389 | 116.28 | 0 | 0 | 2023-03-19 23:47:24 | 0.00088345 | 9.884 | 666.7116 | 0 | Close
15227 | 3 | 7 | CC Chg | 01:58:30 | 126:45:01 | 0.23721 | 3.7244 | 0.46847 | 31.6 | 0.46847 | 31.6 | 0 | 0 | 0.00173125 | 116.78 | 0.00173125 | 116.78 | 0 | 0 | 2023-03-19 23:47:54 | 0.00088346 | 9.8842 | 666.7266 | 0 | Close
15228 | 3 | 7 | CC Chg | 01:59:00 | 126:45:31 | 0.23722 | 3.7247 | 0.47045 | 31.73 | 0.47045 | 31.73 | 0 | 0 | 0.00173861 | 117.28 | 0.00173861 | 117.28 | 0 | 0 | 2023-03-19 23:48:24 | 0.00088357 | 6.5893 | 444.4744 | 0 | Close
15229 | 3 | 7 | CC Chg | 01:59:30 | 126:46:01 | 0.23722 | 3.7249 | 0.47243 | 31.87 | 0.47243 | 31.87 | 0 | 0 | 0.00174598 | 117.77 | 0.00174598 | 117.77 | 0 | 0 | 2023-03-19 23:48:54 | 0.00088362 | 9.8842 | 666.7266 | 0 | Close
15230 | 3 | 7 | CC Chg | 02:00:00 | 126:46:31 | 0.23721 | 3.7251 | 0.4744 | 32 | 0.4744 | 32 | 0 | 0 | 0.00175334 | 118.27 | 0.00175334 | 118.27 | 0 | 0 | 2023-03-19 23:49:24 | 0.00088363 | 9.8838 | 666.6966 | 0 | Close
15231 | 3 | 7 | CC Chg | 02:00:30 | 126:47:01 | 0.23723 | 3.7253 | 0.47638 | 32.13 | 0.47638 | 32.13 | 0 | 0 | 0.0017607 | 118.77 | 0.0017607 | 118.77 | 0 | 0 | 2023-03-19 23:49:54 | 0.00088375 | 9.8842 | 666.7266 | 0 | Close
15232 | 3 | 7 | CC Chg | 02:01:00 | 126:47:31 | 0.23722 | 3.7254 | 0.47836 | 32.27 | 0.47836 | 32.27 | 0 | 0 | 0.00176807 | 119.26 | 0.00176807 | 119.26 | 0 | 0 | 2023-03-19 23:50:24 | 0.00088374 | 19.7676 | 1333.3933 | 0 | Close
15233 | 3 | 7 | CC Chg | 02:01:30 | 126:48:01 | 0.23722 | 3.7258 | 0.48033 | 32.4 | 0.48033 | 32.4 | 0 | 0 | 0.00177543 | 119.76 | 0.00177543 | 119.76 | 0 | 0 | 2023-03-19 23:50:54 | 0.00088383 | 4.9421 | 333.3633 | 0 | Close
15234 | 3 | 7 | CC Chg | 02:02:00 | 126:48:31 | 0.23722 | 3.726 | 0.48231 | 32.53 | 0.48231 | 32.53 | 0 | 0 | 0.0017828 | 120.26 | 0.0017828 | 120.26 | 0 | 0 | 2023-03-19 23:51:24 | 0.00088388 | 9.8842 | 666.7266 | 0 | Close
15235 | 3 | 7 | CC Chg | 02:02:30 | 126:49:01 | 0.23722 | 3.7263 | 0.48429 | 32.67 | 0.48429 | 32.67 | 0 | 0 | 0.00179017 | 120.75 | 0.00179017 | 120.75 | 0 | 0 | 2023-03-19 23:51:54 | 0.00088395 | 6.5895 | 444.4844 | 0 | Close
15236 | 3 | 7 | CC Chg | 02:03:00 | 126:49:31 | 0.2372 | 3.7265 | 0.48626 | 32.8 | 0.48626 | 32.8 | 0 | 0 | 0.00179753 | 121.25 | 0.00179753 | 121.25 | 0 | 0 | 2023-03-19 23:52:24 | 0.00088393 | 9.884 | 666.7116 | 0 | Close
15237 | 3 | 7 | CC Chg | 02:03:30 | 126:50:01 | 0.23721 | 3.7267 | 0.48824 | 32.93 | 0.48824 | 32.93 | 0 | 0 | 0.0018049 | 121.75 | 0.0018049 | 121.75 | 0 | 0 | 2023-03-19 23:52:54 | 0.00088401 | 9.8833 | 666.6667 | 0 | Close
15238 | 3 | 7 | CC Chg | 02:04:00 | 126:50:31 | 0.23722 | 3.727 | 0.49022 | 33.07 | 0.49022 | 33.07 | 0 | 0 | 0.00181227 | 122.24 | 0.00181227 | 122.24 | 0 | 0 | 2023-03-19 23:53:24 | 0.00088412 | 6.5892 | 444.4644 | 0 | Close
15239 | 3 | 7 | CC Chg | 02:04:30 | 126:51:01 | 0.23721 | 3.7271 | 0.49219 | 33.2 | 0.49219 | 33.2 | 0 | 0 | 0.00181963 | 122.74 | 0.00181963 | 122.74 | 0 | 0 | 2023-03-19 23:53:54 | 0.00088411 | 19.7676 | 1333.3933 | 0 | Close
15240 | 3 | 7 | CC Chg | 02:05:00 | 126:51:31 | 0.23721 | 3.7273 | 0.49417 | 33.33 | 0.49417 | 33.33 | 0 | 0 | 0.001827 | 123.24 | 0.001827 | 123.24 | 0 | 0 | 2023-03-19 23:54:24 | 0.00088415 | 9.8833 | 666.6667 | 0 | Close
15241 | 3 | 7 | CC Chg | 02:05:30 | 126:52:01 | 0.2372 | 3.7275 | 0.49615 | 33.47 | 0.49615 | 33.47 | 0 | 0 | 0.00183437 | 123.73 | 0.00183437 | 123.73 | 0 | 0 | 2023-03-19 23:54:54 | 0.00088416 | 9.8838 | 666.6966 | 0 | Close
15242 | 3 | 7 | CC Chg | 02:06:00 | 126:52:31 | 0.23719 | 3.7277 | 0.49812 | 33.6 | 0.49812 | 33.6 | 0 | 0 | 0.00184174 | 124.23 | 0.00184174 | 124.23 | 0 | 0 | 2023-03-19 23:55:24 | 0.00088417 | 9.8836 | 666.6817 | 0 | Close
15243 | 3 | 7 | CC Chg | 02:06:30 | 126:53:01 | 0.2372 | 3.728 | 0.5001 | 33.73 | 0.5001 | 33.73 | 0 | 0 | 0.00184911 | 124.73 | 0.00184911 | 124.73 | 0 | 0 | 2023-03-19 23:55:54 | 0.00088428 | 6.589 | 444.4544 | 0 | Close
15244 | 3 | 7 | CC Chg | 02:07:00 | 126:53:31 | 0.2372 | 3.7282 | 0.50208 | 33.87 | 0.50208 | 33.87 | 0 | 0 | 0.00185648 | 125.23 | 0.00185648 | 125.23 | 0 | 0 | 2023-03-19 23:56:24 | 0.00088433 | 9.8838 | 666.6966 | 0 | Close
15245 | 3 | 7 | CC Chg | 02:07:30 | 126:54:01 | 0.2372 | 3.7285 | 0.50406 | 34 | 0.50406 | 34 | 0 | 0 | 0.00186385 | 125.72 | 0.00186385 | 125.72 | 0 | 0 | 2023-03-19 23:56:54 | 0.0008844 | 6.589 | 444.4544 | 0 | Close
15246 | 3 | 7 | CC Chg | 02:08:00 | 126:54:31 | 0.2372 | 3.7287 | 0.50603 | 34.13 | 0.50603 | 34.13 | 0 | 0 | 0.00187122 | 126.22 | 0.00187122 | 126.22 | 0 | 0 | 2023-03-19 23:57:24 | 0.00088445 | 9.8836 | 666.6817 | 0 | Close
15247 | 3 | 7 | CC Chg | 02:08:30 | 126:55:01 | 0.23722 | 3.729 | 0.50801 | 34.27 | 0.50801 | 34.27 | 0 | 0 | 0.00187859 | 126.72 | 0.00187859 | 126.72 | 0 | 0 | 2023-03-19 23:57:54 | 0.00088459 | 6.5892 | 444.4644 | 0 | Close
15248 | 3 | 7 | CC Chg | 02:09:00 | 126:55:31 | 0.23719 | 3.7292 | 0.50999 | 34.4 | 0.50999 | 34.4 | 0 | 0 | 0.00188596 | 127.21 | 0.00188596 | 127.21 | 0 | 0 | 2023-03-19 23:58:24 | 0.00088453 | 9.8833 | 666.6667 | 0 | Close
15249 | 3 | 7 | CC Chg | 02:09:30 | 126:56:01 | 0.23719 | 3.7294 | 0.51196 | 34.53 | 0.51196 | 34.53 | 0 | 0 | 0.00189333 | 127.71 | 0.00189333 | 127.71 | 0 | 0 | 2023-03-19 23:58:54 | 0.00088458 | 9.8831 | 666.6517 | 0 | Close
15250 | 3 | 7 | CC Chg | 02:10:00 | 126:56:31 | 0.2372 | 3.7296 | 0.51394 | 34.67 | 0.51394 | 34.67 | 0 | 0 | 0.0019007 | 128.21 | 0.0019007 | 128.21 | 0 | 0 | 2023-03-19 23:59:24 | 0.00088466 | 9.8831 | 666.6517 | 0 | Close
15251 | 3 | 7 | CC Chg | 02:10:30 | 126:57:01 | 0.23719 | 3.7298 | 0.51592 | 34.8 | 0.51592 | 34.8 | 0 | 0 | 0.00190807 | 128.71 | 0.00190807 | 128.71 | 0 | 0 | 2023-03-19 23:59:54 | 0.00088467 | 9.8833 | 666.6667 | 0 | Close
15252 | 3 | 7 | CC Chg | 02:11:00 | 126:57:31 | 0.23719 | 3.7299 | 0.51789 | 34.93 | 0.51789 | 34.93 | 0 | 0 | 0.00191545 | 129.2 | 0.00191545 | 129.2 | 0 | 0 | 2023-03-20 00:00:24 | 0.00088469 | 19.7662 | 1333.3034 | 0 | Close
15253 | 3 | 7 | CC Chg | 02:11:30 | 126:58:01 | 0.2372 | 3.7302 | 0.51987 | 35.07 | 0.51987 | 35.07 | 0 | 0 | 0.00192282 | 129.7 | 0.00192282 | 129.7 | 0 | 0 | 2023-03-20 00:00:54 | 0.0008848 | 6.589 | 444.4544 | 0 | Close
15254 | 3 | 7 | CC Chg | 02:12:00 | 126:58:31 | 0.2372 | 3.7304 | 0.52185 | 35.2 | 0.52185 | 35.2 | 0 | 0 | 0.00193019 | 130.2 | 0.00193019 | 130.2 | 0 | 0 | 2023-03-20 00:01:24 | 0.00088485 | 9.8829 | 666.6367 | 0 | Close
15255 | 3 | 7 | CC Chg | 02:12:30 | 126:59:01 | 0.23719 | 3.7307 | 0.52382 | 35.33 | 0.52382 | 35.33 | 0 | 0 | 0.00193757 | 130.7 | 0.00193757 | 130.7 | 0 | 0 | 2023-03-20 00:01:54 | 0.00088488 | 6.5889 | 444.4444 | 0 | Close
15256 | 3 | 7 | CC Chg | 02:13:00 | 126:59:31 | 0.23719 | 3.7309 | 0.5258 | 35.47 | 0.5258 | 35.47 | 0 | 0 | 0.00194494 | 131.19 | 0.00194494 | 131.19 | 0 | 0 | 2023-03-20 00:02:24 | 0.00088493 | 9.8831 | 666.6517 | 0 | Close
15257 | 3 | 7 | CC Chg | 02:13:30 | 127:00:01 | 0.2372 | 3.7311 | 0.52778 | 35.6 | 0.52778 | 35.6 | 0 | 0 | 0.00195232 | 131.69 | 0.00195232 | 131.69 | 0 | 0 | 2023-03-20 00:02:54 | 0.00088502 | 9.8833 | 666.6667 | 0 | Close
15258 | 3 | 7 | CC Chg | 02:14:00 | 127:00:31 | 0.2372 | 3.7313 | 0.52975 | 35.73 | 0.52975 | 35.73 | 0 | 0 | 0.00195969 | 132.19 | 0.00195969 | 132.19 | 0 | 0 | 2023-03-20 00:03:24 | 0.00088506 | 9.8831 | 666.6517 | 0 | Close
15259 | 3 | 7 | CC Chg | 02:14:30 | 127:01:01 | 0.23719 | 3.7317 | 0.53173 | 35.87 | 0.53173 | 35.87 | 0 | 0 | 0.00196707 | 132.69 | 0.00196707 | 132.69 | 0 | 0 | 2023-03-20 00:03:54 | 0.00088512 | 4.9416 | 333.3258 | 0 | Close
15260 | 3 | 7 | CC Chg | 02:15:00 | 127:01:31 | 0.2372 | 3.7318 | 0.5337 | 36 | 0.5337 | 36 | 0 | 0 | 0.00197444 | 133.18 | 0.00197444 | 133.18 | 0 | 0 | 2023-03-20 00:04:24 | 0.00088518 | 19.7667 | 1333.3333 | 0 | Close
15261 | 3 | 7 | CC Chg | 02:15:30 | 127:02:01 | 0.2372 | 3.732 | 0.53568 | 36.13 | 0.53568 | 36.13 | 0 | 0 | 0.00198182 | 133.68 | 0.00198182 | 133.68 | 0 | 0 | 2023-03-20 00:04:54 | 0.00088523 | 9.8831 | 666.6517 | 0 | Close
15262 | 3 | 7 | CC Chg | 02:16:00 | 127:02:31 | 0.2372 | 3.7322 | 0.53766 | 36.27 | 0.53766 | 36.27 | 0 | 0 | 0.0019892 | 134.18 | 0.0019892 | 134.18 | 0 | 0 | 2023-03-20 00:05:24 | 0.00088528 | 9.8836 | 666.6817 | 0 | Close
15263 | 3 | 7 | CC Chg | 02:16:30 | 127:03:01 | 0.23719 | 3.7325 | 0.53963 | 36.4 | 0.53963 | 36.4 | 0 | 0 | 0.00199657 | 134.68 | 0.00199657 | 134.68 | 0 | 0 | 2023-03-20 00:05:54 | 0.00088531 | 6.5884 | 444.4145 | 0 | Close
15264 | 3 | 7 | CC Chg | 02:17:00 | 127:03:31 | 0.23719 | 3.7327 | 0.54161 | 36.53 | 0.54161 | 36.53 | 0 | 0 | 0.00200395 | 135.17 | 0.00200395 | 135.17 | 0 | 0 | 2023-03-20 00:06:24 | 0.00088536 | 9.8831 | 666.6517 | 0 | Close
15265 | 3 | 7 | CC Chg | 02:17:30 | 127:04:01 | 0.23719 | 3.7329 | 0.54359 | 36.67 | 0.54359 | 36.67 | 0 | 0 | 0.00201133 | 135.67 | 0.00201133 | 135.67 | 0 | 0 | 2023-03-20 00:06:54 | 0.00088541 | 9.8829 | 666.6367 | 0 | Close
15266 | 3 | 7 | CC Chg | 02:18:00 | 127:04:31 | 0.23721 | 3.7331 | 0.54556 | 36.8 | 0.54556 | 36.8 | 0 | 0 | 0.00201871 | 136.17 | 0.00201871 | 136.17 | 0 | 0 | 2023-03-20 00:07:24 | 0.00088553 | 9.8833 | 666.6667 | 0 | Close
15267 | 3 | 7 | CC Chg | 02:18:30 | 127:05:01 | 0.2372 | 3.7334 | 0.54754 | 36.93 | 0.54754 | 36.93 | 0 | 0 | 0.00202609 | 136.67 | 0.00202609 | 136.67 | 0 | 0 | 2023-03-20 00:07:54 | 0.00088556 | 6.5892 | 444.4644 | 0 | Close
15268 | 3 | 7 | CC Chg | 02:19:00 | 127:05:31 | 0.23719 | 3.7336 | 0.54952 | 37.07 | 0.54952 | 37.07 | 0 | 0 | 0.00203347 | 137.16 | 0.00203347 | 137.16 | 0 | 0 | 2023-03-20 00:08:24 | 0.00088557 | 9.8833 | 666.6667 | 0 | Close
15269 | 3 | 7 | CC Chg | 02:19:30 | 127:06:01 | 0.23721 | 3.7338 | 0.55149 | 37.2 | 0.55149 | 37.2 | 0 | 0 | 0.00204085 | 137.66 | 0.00204085 | 137.66 | 0 | 0 | 2023-03-20 00:08:54 | 0.00088569 | 9.8836 | 666.6817 | 0 | Close
15270 | 3 | 7 | CC Chg | 02:20:00 | 127:06:31 | 0.23722 | 3.7341 | 0.55347 | 37.33 | 0.55347 | 37.33 | 0 | 0 | 0.00204823 | 138.16 | 0.00204823 | 138.16 | 0 | 0 | 2023-03-20 00:09:24 | 0.0008858 | 6.589 | 444.4544 | 0 | Close
15271 | 3 | 7 | CC Chg | 02:20:30 | 127:07:01 | 0.23721 | 3.7344 | 0.55545 | 37.47 | 0.55545 | 37.47 | 0 | 0 | 0.00205561 | 138.66 | 0.00205561 | 138.66 | 0 | 0 | 2023-03-20 00:09:54 | 0.00088584 | 6.589 | 444.4544 | 0 | Close
15272 | 3 | 7 | CC Chg | 02:21:00 | 127:07:31 | 0.23721 | 3.7346 | 0.55742 | 37.6 | 0.55742 | 37.6 | 0 | 0 | 0.00206299 | 139.16 | 0.00206299 | 139.16 | 0 | 0 | 2023-03-20 00:10:24 | 0.00088588 | 9.8833 | 666.6667 | 0 | Close
15273 | 3 | 7 | CC Chg | 02:21:30 | 127:08:01 | 0.23721 | 3.7348 | 0.5594 | 37.73 | 0.5594 | 37.73 | 0 | 0 | 0.00207038 | 139.65 | 0.00207038 | 139.65 | 0 | 0 | 2023-03-20 00:10:54 | 0.00088593 | 9.8838 | 666.6966 | 0 | Close
15274 | 3 | 7 | CC Chg | 02:22:00 | 127:08:31 | 0.2372 | 3.735 | 0.56138 | 37.87 | 0.56138 | 37.87 | 0 | 0 | 0.00207776 | 140.15 | 0.00207776 | 140.15 | 0 | 0 | 2023-03-20 00:11:24 | 0.00088594 | 9.8836 | 666.6817 | 0 | Close
15275 | 3 | 7 | CC Chg | 02:22:30 | 127:09:01 | 0.23721 | 3.7351 | 0.56336 | 38 | 0.56336 | 38 | 0 | 0 | 0.00208514 | 140.65 | 0.00208514 | 140.65 | 0 | 0 | 2023-03-20 00:11:54 | 0.000886 | 19.7667 | 1333.3333 | 0 | Close
15276 | 3 | 7 | CC Chg | 02:23:00 | 127:09:31 | 0.23719 | 3.7354 | 0.56533 | 38.13 | 0.56533 | 38.13 | 0 | 0 | 0.00209253 | 141.15 | 0.00209253 | 141.15 | 0 | 0 | 2023-03-20 00:12:24 | 0.000886 | 6.5892 | 444.4644 | 0 | Close
15277 | 3 | 7 | CC Chg | 02:23:30 | 127:10:01 | 0.2372 | 3.7357 | 0.56731 | 38.27 | 0.56731 | 38.27 | 0 | 0 | 0.00209991 | 141.65 | 0.00209991 | 141.65 | 0 | 0 | 2023-03-20 00:12:54 | 0.00088611 | 6.5889 | 444.4444 | 0 | Close
15278 | 3 | 7 | CC Chg | 02:24:00 | 127:10:31 | 0.23721 | 3.7358 | 0.56929 | 38.4 | 0.56929 | 38.4 | 0 | 0 | 0.00210729 | 142.14 | 0.00210729 | 142.14 | 0 | 0 | 2023-03-20 00:13:24 | 0.00088617 | 19.7671 | 1333.3633 | 0 | Close
15279 | 3 | 7 | CC Chg | 02:24:30 | 127:11:01 | 0.2372 | 3.736 | 0.57126 | 38.53 | 0.57126 | 38.53 | 0 | 0 | 0.00211468 | 142.64 | 0.00211468 | 142.64 | 0 | 0 | 2023-03-20 00:13:54 | 0.00088618 | 9.884 | 666.7116 | 0 | Close
15280 | 3 | 7 | CC Chg | 02:25:00 | 127:11:31 | 0.23721 | 3.7363 | 0.57324 | 38.67 | 0.57324 | 38.67 | 0 | 0 | 0.00212206 | 143.14 | 0.00212206 | 143.14 | 0 | 0 | 2023-03-20 00:14:24 | 0.00088629 | 6.5887 | 444.4345 | 0 | Close
15281 | 3 | 7 | CC Chg | 02:25:30 | 127:12:01 | 0.23721 | 3.7365 | 0.57522 | 38.8 | 0.57522 | 38.8 | 0 | 0 | 0.00212945 | 143.64 | 0.00212945 | 143.64 | 0 | 0 | 2023-03-20 00:14:54 | 0.00088634 | 9.884 | 666.7116 | 0 | Close
15282 | 3 | 7 | CC Chg | 02:26:00 | 127:12:31 | 0.2372 | 3.7367 | 0.57719 | 38.93 | 0.57719 | 38.93 | 0 | 0 | 0.00213684 | 144.14 | 0.00213684 | 144.14 | 0 | 0 | 2023-03-20 00:15:24 | 0.00088635 | 9.8833 | 666.6667 | 0 | Close
15283 | 3 | 7 | CC Chg | 02:26:30 | 127:13:01 | 0.2372 | 3.737 | 0.57917 | 39.07 | 0.57917 | 39.07 | 0 | 0 | 0.00214422 | 144.64 | 0.00214422 | 144.64 | 0 | 0 | 2023-03-20 00:15:54 | 0.00088642 | 6.5889 | 444.4444 | 0 | Close
15284 | 3 | 7 | CC Chg | 02:27:00 | 127:13:31 | 0.23721 | 3.7373 | 0.58115 | 39.2 | 0.58115 | 39.2 | 0 | 0 | 0.00215161 | 145.13 | 0.00215161 | 145.13 | 0 | 0 | 2023-03-20 00:16:24 | 0.00088652 | 6.5893 | 444.4744 | 0 | Close
15285 | 3 | 7 | CC Chg | 02:27:30 | 127:14:01 | 0.23721 | 3.7374 | 0.58312 | 39.33 | 0.58312 | 39.33 | 0 | 0 | 0.002159 | 145.63 | 0.002159 | 145.63 | 0 | 0 | 2023-03-20 00:16:54 | 0.00088655 | 19.7658 | 1333.2734 | 0 | Close
15286 | 3 | 7 | CC Chg | 02:28:00 | 127:14:31 | 0.23721 | 3.7377 | 0.5851 | 39.47 | 0.5851 | 39.47 | 0 | 0 | 0.00216639 | 146.13 | 0.00216639 | 146.13 | 0 | 0 | 2023-03-20 00:17:24 | 0.00088662 | 6.5893 | 444.4744 | 0 | Close
15287 | 3 | 7 | CC Chg | 02:28:30 | 127:15:01 | 0.23721 | 3.7378 | 0.58708 | 39.6 | 0.58708 | 39.6 | 0 | 0 | 0.00217377 | 146.63 | 0.00217377 | 146.63 | 0 | 0 | 2023-03-20 00:17:54 | 0.00088664 | 19.7671 | 1333.3633 | 0 | Close
15288 | 3 | 7 | CC Chg | 02:29:00 | 127:15:31 | 0.2372 | 3.738 | 0.58905 | 39.73 | 0.58905 | 39.73 | 0 | 0 | 0.00218116 | 147.13 | 0.00218116 | 147.13 | 0 | 0 | 2023-03-20 00:18:24 | 0.00088665 | 9.8836 | 666.6817 | 0 | Close
15289 | 3 | 7 | CC Chg | 02:29:30 | 127:16:01 | 0.23721 | 3.7382 | 0.59103 | 39.87 | 0.59103 | 39.87 | 0 | 0 | 0.00218855 | 147.63 | 0.00218855 | 147.63 | 0 | 0 | 2023-03-20 00:18:54 | 0.00088674 | 9.8838 | 666.6966 | 0 | Close
15290 | 3 | 7 | CC Chg | 02:30:00 | 127:16:31 | 0.2372 | 3.7384 | 0.59301 | 40 | 0.59301 | 40 | 0 | 0 | 0.00219594 | 148.12 | 0.00219594 | 148.12 | 0 | 0 | 2023-03-20 00:19:24 | 0.00088675 | 9.884 | 666.7116 | 0 | Close
15291 | 3 | 7 | CC Chg | 02:30:30 | 127:17:01 | 0.23722 | 3.7387 | 0.59498 | 40.13 | 0.59498 | 40.13 | 0 | 0 | 0.00220333 | 148.62 | 0.00220333 | 148.62 | 0 | 0 | 2023-03-20 00:19:54 | 0.00088689 | 6.5886 | 444.4245 | 0 | Close
15292 | 3 | 7 | CC Chg | 02:31:00 | 127:17:31 | 0.23721 | 3.739 | 0.59696 | 40.27 | 0.59696 | 40.27 | 0 | 0 | 0.00221072 | 149.12 | 0.00221072 | 149.12 | 0 | 0 | 2023-03-20 00:20:24 | 0.00088693 | 6.589 | 444.4544 | 0 | Close
15293 | 3 | 7 | CC Chg | 02:31:30 | 127:18:01 | 0.23722 | 3.7392 | 0.59894 | 40.4 | 0.59894 | 40.4 | 0 | 0 | 0.00221811 | 149.62 | 0.00221811 | 149.62 | 0 | 0 | 2023-03-20 00:20:54 | 0.00088701 | 9.8842 | 666.7266 | 0 | Close
15294 | 3 | 7 | CC Chg | 02:32:00 | 127:18:31 | 0.23721 | 3.7394 | 0.60091 | 40.53 | 0.60091 | 40.53 | 0 | 0 | 0.0022255 | 150.12 | 0.0022255 | 150.12 | 0 | 0 | 2023-03-20 00:21:24 | 0.00088702 | 9.8833 | 666.6667 | 0 | Close
15295 | 3 | 7 | CC Chg | 02:32:30 | 127:19:01 | 0.23721 | 3.7397 | 0.60289 | 40.67 | 0.60289 | 40.67 | 0 | 0 | 0.0022329 | 150.62 | 0.0022329 | 150.62 | 0 | 0 | 2023-03-20 00:21:54 | 0.00088709 | 6.5896 | 444.4944 | 0 | Close
15296 | 3 | 7 | CC Chg | 02:33:00 | 127:19:31 | 0.23721 | 3.7397 | 0.60487 | 40.8 | 0.60487 | 40.8 | 0 | 0 | 0.00224029 | 151.12 | 0.00224029 | 151.12 | 0 | 0 | 2023-03-20 00:22:24 | 0.00088709 | 0 | 0 | 0 | Close
15297 | 3 | 7 | CC Chg | 02:33:30 | 127:20:01 | 0.23719 | 3.74 | 0.60684 | 40.93 | 0.60684 | 40.93 | 0 | 0 | 0.00224768 | 151.61 | 0.00224768 | 151.61 | 0 | 0 | 2023-03-20 00:22:54 | 0.00088709 | 6.5889 | 444.4444 | 0 | Close
15298 | 3 | 7 | CC Chg | 02:34:00 | 127:20:31 | 0.23719 | 3.7402 | 0.60882 | 41.07 | 0.60882 | 41.07 | 0 | 0 | 0.00225508 | 152.11 | 0.00225508 | 152.11 | 0 | 0 | 2023-03-20 00:23:24 | 0.00088714 | 9.8829 | 666.6367 | 0 | Close
15299 | 3 | 7 | CC Chg | 02:34:30 | 127:21:01 | 0.2372 | 3.7404 | 0.6108 | 41.2 | 0.6108 | 41.2 | 0 | 0 | 0.00226247 | 152.61 | 0.00226247 | 152.61 | 0 | 0 | 2023-03-20 00:23:54 | 0.00088722 | 9.884 | 666.7116 | 0 | Close
15300 | 3 | 7 | CC Chg | 02:35:00 | 127:21:31 | 0.2372 | 3.7406 | 0.61277 | 41.33 | 0.61277 | 41.33 | 0 | 0 | 0.00226986 | 153.11 | 0.00226986 | 153.11 | 0 | 0 | 2023-03-20 00:24:24 | 0.00088727 | 9.8833 | 666.6667 | 0 | Close
15301 | 3 | 7 | CC Chg | 02:35:30 | 127:22:01 | 0.2372 | 3.7408 | 0.61475 | 41.47 | 0.61475 | 41.47 | 0 | 0 | 0.00227726 | 153.61 | 0.00227726 | 153.61 | 0 | 0 | 2023-03-20 00:24:54 | 0.00088732 | 9.8831 | 666.6517 | 0 | Close
15302 | 3 | 7 | CC Chg | 02:36:00 | 127:22:31 | 0.23721 | 3.7411 | 0.61673 | 41.6 | 0.61673 | 41.6 | 0 | 0 | 0.00228465 | 154.11 | 0.00228465 | 154.11 | 0 | 0 | 2023-03-20 00:25:24 | 0.00088743 | 6.5889 | 444.4444 | 0 | Close
15303 | 3 | 7 | CC Chg | 02:36:30 | 127:23:01 | 0.23719 | 3.7412 | 0.6187 | 41.73 | 0.6187 | 41.73 | 0 | 0 | 0.00229205 | 154.61 | 0.00229205 | 154.61 | 0 | 0 | 2023-03-20 00:25:54 | 0.00088738 | 19.7667 | 1333.3333 | 0 | Close
15304 | 3 | 7 | CC Chg | 02:37:00 | 127:23:31 | 0.23721 | 3.7415 | 0.62068 | 41.87 | 0.62068 | 41.87 | 0 | 0 | 0.00229944 | 155.11 | 0.00229944 | 155.11 | 0 | 0 | 2023-03-20 00:26:24 | 0.00088752 | 6.589 | 444.4544 | 0 | Close
15305 | 3 | 7 | CC Chg | 02:37:30 | 127:24:01 | 0.2372 | 3.7418 | 0.62266 | 42 | 0.62266 | 42 | 0 | 0 | 0.00230684 | 155.6 | 0.00230684 | 155.6 | 0 | 0 | 2023-03-20 00:26:54 | 0.00088755 | 6.5889 | 444.4444 | 0 | Close
15306 | 3 | 7 | CC Chg | 02:38:00 | 127:24:31 | 0.23721 | 3.7419 | 0.62463 | 42.13 | 0.62463 | 42.13 | 0 | 0 | 0.00231423 | 156.1 | 0.00231423 | 156.1 | 0 | 0 | 2023-03-20 00:27:24 | 0.00088762 | 19.7671 | 1333.3633 | 0 | Close
15307 | 3 | 7 | CC Chg | 02:38:30 | 127:25:01 | 0.2372 | 3.7422 | 0.62661 | 42.27 | 0.62661 | 42.27 | 0 | 0 | 0.00232163 | 156.6 | 0.00232163 | 156.6 | 0 | 0 | 2023-03-20 00:27:54 | 0.00088765 | 6.5889 | 444.4444 | 0 | Close
15308 | 3 | 7 | CC Chg | 02:39:00 | 127:25:31 | 0.2372 | 3.7424 | 0.62859 | 42.4 | 0.62859 | 42.4 | 0 | 0 | 0.00232903 | 157.1 | 0.00232903 | 157.1 | 0 | 0 | 2023-03-20 00:28:24 | 0.0008877 | 9.8838 | 666.6966 | 0 | Close
15309 | 3 | 7 | CC Chg | 02:39:30 | 127:26:01 | 0.23723 | 3.7426 | 0.63056 | 42.53 | 0.63056 | 42.53 | 0 | 0 | 0.00233643 | 157.6 | 0.00233643 | 157.6 | 0 | 0 | 2023-03-20 00:28:54 | 0.00088786 | 9.8829 | 666.6367 | 0 | Close
15310 | 3 | 7 | CC Chg | 02:40:00 | 127:26:31 | 0.23721 | 3.7428 | 0.63254 | 42.67 | 0.63254 | 42.67 | 0 | 0 | 0.00234382 | 158.1 | 0.00234382 | 158.1 | 0 | 0 | 2023-03-20 00:29:24 | 0.00088783 | 9.884 | 666.7116 | 0 | Close
15311 | 3 | 7 | CC Chg | 02:40:30 | 127:27:01 | 0.2372 | 3.743 | 0.63452 | 42.8 | 0.63452 | 42.8 | 0 | 0 | 0.00235122 | 158.6 | 0.00235122 | 158.6 | 0 | 0 | 2023-03-20 00:29:54 | 0.00088784 | 9.8831 | 666.6517 | 0 | Close
15312 | 3 | 7 | CC Chg | 02:41:00 | 127:27:31 | 0.2372 | 3.7432 | 0.63649 | 42.93 | 0.63649 | 42.93 | 0 | 0 | 0.00235862 | 159.1 | 0.00235862 | 159.1 | 0 | 0 | 2023-03-20 00:30:24 | 0.00088789 | 9.8838 | 666.6966 | 0 | Close
15313 | 3 | 7 | CC Chg | 02:41:30 | 127:28:01 | 0.2372 | 3.7433 | 0.63847 | 43.07 | 0.63847 | 43.07 | 0 | 0 | 0.00236602 | 159.6 | 0.00236602 | 159.6 | 0 | 0 | 2023-03-20 00:30:54 | 0.00088791 | 19.7658 | 1333.2734 | 0 | Close
15314 | 3 | 7 | CC Chg | 02:42:00 | 127:28:31 | 0.2372 | 3.7436 | 0.64045 | 43.2 | 0.64045 | 43.2 | 0 | 0 | 0.00237342 | 160.1 | 0.00237342 | 160.1 | 0 | 0 | 2023-03-20 00:31:24 | 0.00088798 | 6.589 | 444.4544 | 0 | Close
15315 | 3 | 7 | CC Chg | 02:42:30 | 127:29:01 | 0.23719 | 3.7438 | 0.64242 | 43.33 | 0.64242 | 43.33 | 0 | 0 | 0.00238082 | 160.59 | 0.00238082 | 160.59 | 0 | 0 | 2023-03-20 00:31:54 | 0.00088799 | 9.8833 | 666.6667 | 0 | Close
15316 | 3 | 7 | CC Chg | 02:43:00 | 127:29:31 | 0.2372 | 3.7441 | 0.6444 | 43.47 | 0.6444 | 43.47 | 0 | 0 | 0.00238822 | 161.09 | 0.00238822 | 161.09 | 0 | 0 | 2023-03-20 00:32:24 | 0.0008881 | 6.5889 | 444.4444 | 0 | Close
15317 | 3 | 7 | CC Chg | 02:43:30 | 127:30:01 | 0.23719 | 3.7443 | 0.64638 | 43.6 | 0.64638 | 43.6 | 0 | 0 | 0.00239562 | 161.59 | 0.00239562 | 161.59 | 0 | 0 | 2023-03-20 00:32:54 | 0.00088811 | 9.8836 | 666.6817 | 0 | Close
15318 | 3 | 7 | CC Chg | 02:44:00 | 127:30:31 | 0.2372 | 3.7445 | 0.64835 | 43.73 | 0.64835 | 43.73 | 0 | 0 | 0.00240302 | 162.09 | 0.00240302 | 162.09 | 0 | 0 | 2023-03-20 00:33:24 | 0.0008882 | 9.8831 | 666.6517 | 0 | Close
15319 | 3 | 7 | CC Chg | 02:44:30 | 127:31:01 | 0.23719 | 3.7447 | 0.65033 | 43.87 | 0.65033 | 43.87 | 0 | 0 | 0.00241043 | 162.59 | 0.00241043 | 162.59 | 0 | 0 | 2023-03-20 00:33:54 | 0.00088821 | 9.8836 | 666.6817 | 0 | Close
15320 | 3 | 7 | CC Chg | 02:45:00 | 127:31:31 | 0.23721 | 3.7449 | 0.65231 | 44 | 0.65231 | 44 | 0 | 0 | 0.00241783 | 163.09 | 0.00241783 | 163.09 | 0 | 0 | 2023-03-20 00:34:24 | 0.00088833 | 9.8836 | 666.6817 | 0 | Close
15321 | 3 | 7 | CC Chg | 02:45:30 | 127:32:01 | 0.2372 | 3.7451 | 0.65428 | 44.13 | 0.65428 | 44.13 | 0 | 0 | 0.00242523 | 163.59 | 0.00242523 | 163.59 | 0 | 0 | 2023-03-20 00:34:54 | 0.00088834 | 9.8838 | 666.6966 | 0 | Close
15322 | 3 | 7 | CC Chg | 02:46:00 | 127:32:31 | 0.23719 | 3.7453 | 0.65626 | 44.27 | 0.65626 | 44.27 | 0 | 0 | 0.00243263 | 164.09 | 0.00243263 | 164.09 | 0 | 0 | 2023-03-20 00:35:24 | 0.00088835 | 9.8829 | 666.6367 | 0 | Close
15323 | 3 | 7 | CC Chg | 02:46:30 | 127:33:01 | 0.23721 | 3.7455 | 0.65824 | 44.4 | 0.65824 | 44.4 | 0 | 0 | 0.00244004 | 164.59 | 0.00244004 | 164.59 | 0 | 0 | 2023-03-20 00:35:54 | 0.00088847 | 9.8836 | 666.6817 | 0 | Close
15324 | 3 | 7 | CC Chg | 02:47:00 | 127:33:31 | 0.23719 | 3.7457 | 0.66021 | 44.53 | 0.66021 | 44.53 | 0 | 0 | 0.00244744 | 165.09 | 0.00244744 | 165.09 | 0 | 0 | 2023-03-20 00:36:24 | 0.00088844 | 9.8833 | 666.6667 | 0 | Close
15325 | 3 | 7 | CC Chg | 02:47:30 | 127:34:01 | 0.23719 | 3.7459 | 0.66219 | 44.67 | 0.66219 | 44.67 | 0 | 0 | 0.00245485 | 165.59 | 0.00245485 | 165.59 | 0 | 0 | 2023-03-20 00:36:54 | 0.00088849 | 9.8833 | 666.6667 | 0 | Close
15326 | 3 | 7 | CC Chg | 02:48:00 | 127:34:31 | 0.2372 | 3.7463 | 0.66417 | 44.8 | 0.66417 | 44.8 | 0 | 0 | 0.00246225 | 166.09 | 0.00246225 | 166.09 | 0 | 0 | 2023-03-20 00:37:24 | 0.00088862 | 4.9416 | 333.3258 | 0 | Close
15327 | 3 | 7 | CC Chg | 02:48:30 | 127:35:01 | 0.23721 | 3.7464 | 0.66614 | 44.93 | 0.66614 | 44.93 | 0 | 0 | 0.00246966 | 166.59 | 0.00246966 | 166.59 | 0 | 0 | 2023-03-20 00:37:54 | 0.00088868 | 19.768 | 1333.4233 | 0 | Close
15328 | 3 | 7 | CC Chg | 02:49:00 | 127:35:31 | 0.2372 | 3.7467 | 0.66812 | 45.07 | 0.66812 | 45.07 | 0 | 0 | 0.00247706 | 167.09 | 0.00247706 | 167.09 | 0 | 0 | 2023-03-20 00:38:24 | 0.00088872 | 6.5892 | 444.4644 | 0 | Close
15329 | 3 | 7 | CC Chg | 02:49:30 | 127:36:01 | 0.23721 | 3.7468 | 0.6701 | 45.2 | 0.6701 | 45.2 | 0 | 0 | 0.00248447 | 167.59 | 0.00248447 | 167.59 | 0 | 0 | 2023-03-20 00:38:54 | 0.00088878 | 19.7662 | 1333.3034 | 0 | Close
15330 | 3 | 7 | CC Chg | 02:50:00 | 127:36:31 | 0.23722 | 3.7471 | 0.67207 | 45.33 | 0.67207 | 45.33 | 0 | 0 | 0.00249188 | 168.09 | 0.00249188 | 168.09 | 0 | 0 | 2023-03-20 00:39:24 | 0.00088889 | 6.5896 | 444.4944 | 0 | Close
15331 | 3 | 7 | CC Chg | 02:50:30 | 127:37:01 | 0.2372 | 3.7473 | 0.67405 | 45.47 | 0.67405 | 45.47 | 0 | 0 | 0.00249928 | 168.59 | 0.00249928 | 168.59 | 0 | 0 | 2023-03-20 00:39:54 | 0.00088886 | 9.8836 | 666.6817 | 0 | Close
15332 | 3 | 7 | CC Chg | 02:51:00 | 127:37:31 | 0.23721 | 3.7475 | 0.67603 | 45.6 | 0.67603 | 45.6 | 0 | 0 | 0.00250669 | 169.09 | 0.00250669 | 169.09 | 0 | 0 | 2023-03-20 00:40:24 | 0.00088894 | 9.884 | 666.7116 | 0 | Close
15333 | 3 | 7 | CC Chg | 02:51:30 | 127:38:01 | 0.23721 | 3.7477 | 0.678 | 45.73 | 0.678 | 45.73 | 0 | 0 | 0.0025141 | 169.59 | 0.0025141 | 169.59 | 0 | 0 | 2023-03-20 00:40:54 | 0.00088899 | 9.8836 | 666.6817 | 0 | Close
15334 | 3 | 7 | CC Chg | 02:52:00 | 127:38:31 | 0.23721 | 3.7479 | 0.67998 | 45.87 | 0.67998 | 45.87 | 0 | 0 | 0.00252151 | 170.08 | 0.00252151 | 170.08 | 0 | 0 | 2023-03-20 00:41:24 | 0.00088904 | 9.884 | 666.7116 | 0 | Close
15335 | 3 | 7 | CC Chg | 02:52:30 | 127:39:01 | 0.23722 | 3.7481 | 0.68196 | 46 | 0.68196 | 46 | 0 | 0 | 0.00252892 | 170.58 | 0.00252892 | 170.58 | 0 | 0 | 2023-03-20 00:41:54 | 0.00088912 | 9.8836 | 666.6817 | 0 | Close
15336 | 3 | 7 | CC Chg | 02:53:00 | 127:39:31 | 0.23722 | 3.7482 | 0.68393 | 46.13 | 0.68393 | 46.13 | 0 | 0 | 0.00253632 | 171.08 | 0.00253632 | 171.08 | 0 | 0 | 2023-03-20 00:42:24 | 0.00088915 | 19.7689 | 1333.4832 | 0 | Close
15337 | 3 | 7 | CC Chg | 02:53:30 | 127:40:01 | 0.23722 | 3.7485 | 0.68591 | 46.27 | 0.68591 | 46.27 | 0 | 0 | 0.00254373 | 171.58 | 0.00254373 | 171.58 | 0 | 0 | 2023-03-20 00:42:54 | 0.00088922 | 6.5889 | 444.4444 | 0 | Close
15338 | 3 | 7 | CC Chg | 02:54:00 | 127:40:31 | 0.23721 | 3.7487 | 0.68789 | 46.4 | 0.68789 | 46.4 | 0 | 0 | 0.00255114 | 172.08 | 0.00255114 | 172.08 | 0 | 0 | 2023-03-20 00:43:24 | 0.00088923 | 9.8838 | 666.6966 | 0 | Close
15339 | 3 | 7 | CC Chg | 02:54:30 | 127:41:01 | 0.23721 | 3.7489 | 0.68986 | 46.53 | 0.68986 | 46.53 | 0 | 0 | 0.00255855 | 172.58 | 0.00255855 | 172.58 | 0 | 0 | 2023-03-20 00:43:54 | 0.00088928 | 9.8838 | 666.6966 | 0 | Close
15340 | 3 | 7 | CC Chg | 02:55:00 | 127:41:31 | 0.23721 | 3.7492 | 0.69184 | 46.67 | 0.69184 | 46.67 | 0 | 0 | 0.00256597 | 173.08 | 0.00256597 | 173.08 | 0 | 0 | 2023-03-20 00:44:24 | 0.00088935 | 6.5893 | 444.4744 | 0 | Close
15341 | 3 | 7 | CC Chg | 02:55:30 | 127:42:01 | 0.23722 | 3.7494 | 0.69382 | 46.8 | 0.69382 | 46.8 | 0 | 0 | 0.00257338 | 173.58 | 0.00257338 | 173.58 | 0 | 0 | 2023-03-20 00:44:54 | 0.00088943 | 9.8838 | 666.6966 | 0 | Close
15342 | 3 | 7 | CC Chg | 02:56:00 | 127:42:31 | 0.23721 | 3.7496 | 0.69579 | 46.93 | 0.69579 | 46.93 | 0 | 0 | 0.00258079 | 174.08 | 0.00258079 | 174.08 | 0 | 0 | 2023-03-20 00:45:24 | 0.00088944 | 9.8838 | 666.6966 | 0 | Close
15343 | 3 | 7 | CC Chg | 02:56:30 | 127:43:01 | 0.23722 | 3.7498 | 0.69777 | 47.07 | 0.69777 | 47.07 | 0 | 0 | 0.0025882 | 174.58 | 0.0025882 | 174.58 | 0 | 0 | 2023-03-20 00:45:54 | 0.00088953 | 9.884 | 666.7116 | 0 | Close
15344 | 3 | 7 | CC Chg | 02:57:00 | 127:43:31 | 0.2372 | 3.7499 | 0.69975 | 47.2 | 0.69975 | 47.2 | 0 | 0 | 0.00259561 | 175.08 | 0.00259561 | 175.08 | 0 | 0 | 2023-03-20 00:46:24 | 0.00088948 | 19.7662 | 1333.3034 | 0 | Close
15345 | 3 | 7 | CC Chg | 02:57:30 | 127:44:01 | 0.2372 | 3.7501 | 0.70172 | 47.33 | 0.70172 | 47.33 | 0 | 0 | 0.00260303 | 175.58 | 0.00260303 | 175.58 | 0 | 0 | 2023-03-20 00:46:54 | 0.00088952 | 9.8838 | 666.6966 | 0 | Close
15346 | 3 | 7 | CC Chg | 02:58:00 | 127:44:31 | 0.2372 | 3.7503 | 0.7037 | 47.47 | 0.7037 | 47.47 | 0 | 0 | 0.00261044 | 176.08 | 0.00261044 | 176.08 | 0 | 0 | 2023-03-20 00:47:24 | 0.00088957 | 9.8842 | 666.7266 | 0 | Close
15347 | 3 | 7 | CC Chg | 02:58:30 | 127:45:01 | 0.23721 | 3.7505 | 0.70568 | 47.6 | 0.70568 | 47.6 | 0 | 0 | 0.00261785 | 176.58 | 0.00261785 | 176.58 | 0 | 0 | 2023-03-20 00:47:54 | 0.00088966 | 9.8833 | 666.6667 | 0 | Close
15348 | 3 | 7 | CC Chg | 02:59:00 | 127:45:31 | 0.23721 | 3.7507 | 0.70766 | 47.73 | 0.70766 | 47.73 | 0 | 0 | 0.00262527 | 177.08 | 0.00262527 | 177.08 | 0 | 0 | 2023-03-20 00:48:24 | 0.0008897 | 9.884 | 666.7116 | 0 | Close
15349 | 3 | 7 | CC Chg | 02:59:30 | 127:46:01 | 0.23722 | 3.751 | 0.70963 | 47.87 | 0.70963 | 47.87 | 0 | 0 | 0.00263268 | 177.58 | 0.00263268 | 177.58 | 0 | 0 | 2023-03-20 00:48:54 | 0.00088981 | 6.589 | 444.4544 | 0 | Close
15350 | 3 | 7 | CC Chg | 03:00:00 | 127:46:31 | 0.23721 | 3.7511 | 0.71161 | 48 | 0.71161 | 48 | 0 | 0 | 0.0026401 | 178.08 | 0.0026401 | 178.08 | 0 | 0 | 2023-03-20 00:49:24 | 0.0008898 | 19.768 | 1333.4233 | 0 | Close
15351 | 3 | 7 | CC Chg | 03:00:30 | 127:47:01 | 0.23719 | 3.7514 | 0.71359 | 48.13 | 0.71359 | 48.13 | 0 | 0 | 0.00264751 | 178.58 | 0.00264751 | 178.58 | 0 | 0 | 2023-03-20 00:49:54 | 0.00088979 | 6.5889 | 444.4444 | 0 | Close
15352 | 3 | 7 | CC Chg | 03:01:00 | 127:47:31 | 0.2372 | 3.7516 | 0.71556 | 48.27 | 0.71556 | 48.27 | 0 | 0 | 0.00265493 | 179.08 | 0.00265493 | 179.08 | 0 | 0 | 2023-03-20 00:50:24 | 0.00088988 | 9.8836 | 666.6817 | 0 | Close
15353 | 3 | 7 | CC Chg | 03:01:30 | 127:48:01 | 0.2372 | 3.7518 | 0.71754 | 48.4 | 0.71754 | 48.4 | 0 | 0 | 0.00266234 | 179.58 | 0.00266234 | 179.58 | 0 | 0 | 2023-03-20 00:50:54 | 0.00088993 | 9.8833 | 666.6667 | 0 | Close
15354 | 3 | 7 | CC Chg | 03:02:00 | 127:48:31 | 0.23721 | 3.752 | 0.71952 | 48.53 | 0.71952 | 48.53 | 0 | 0 | 0.00266976 | 180.09 | 0.00266976 | 180.09 | 0 | 0 | 2023-03-20 00:51:24 | 0.00089001 | 9.8836 | 666.6817 | 0 | Close
15355 | 3 | 7 | CC Chg | 03:02:30 | 127:49:01 | 0.23721 | 3.7522 | 0.72149 | 48.67 | 0.72149 | 48.67 | 0 | 0 | 0.00267718 | 180.59 | 0.00267718 | 180.59 | 0 | 0 | 2023-03-20 00:51:54 | 0.00089006 | 9.884 | 666.7116 | 0 | Close
15356 | 3 | 7 | CC Chg | 03:03:00 | 127:49:31 | 0.23719 | 3.7524 | 0.72347 | 48.8 | 0.72347 | 48.8 | 0 | 0 | 0.00268459 | 181.09 | 0.00268459 | 181.09 | 0 | 0 | 2023-03-20 00:52:24 | 0.00089003 | 9.8829 | 666.6367 | 0 | Close
15357 | 3 | 7 | CC Chg | 03:03:30 | 127:50:01 | 0.23719 | 3.7525 | 0.72545 | 48.93 | 0.72545 | 48.93 | 0 | 0 | 0.00269201 | 181.59 | 0.00269201 | 181.59 | 0 | 0 | 2023-03-20 00:52:54 | 0.00089006 | 19.7676 | 1333.3933 | 0 | Close
15358 | 3 | 7 | CC Chg | 03:04:00 | 127:50:31 | 0.23719 | 3.7527 | 0.72742 | 49.07 | 0.72742 | 49.07 | 0 | 0 | 0.00269943 | 182.09 | 0.00269943 | 182.09 | 0 | 0 | 2023-03-20 00:53:24 | 0.0008901 | 9.8829 | 666.6367 | 0 | Close
15359 | 3 | 7 | CC Chg | 03:04:30 | 127:51:01 | 0.2372 | 3.753 | 0.7294 | 49.2 | 0.7294 | 49.2 | 0 | 0 | 0.00270685 | 182.59 | 0.00270685 | 182.59 | 0 | 0 | 2023-03-20 00:53:54 | 0.00089021 | 6.5889 | 444.4444 | 0 | Close
15360 | 3 | 7 | CC Chg | 03:05:00 | 127:51:31 | 0.2372 | 3.7531 | 0.73138 | 49.33 | 0.73138 | 49.33 | 0 | 0 | 0.00271427 | 183.09 | 0.00271427 | 183.09 | 0 | 0 | 2023-03-20 00:54:24 | 0.00089024 | 19.7658 | 1333.2734 | 0 | Close
15361 | 3 | 7 | CC Chg | 03:05:30 | 127:52:01 | 0.23719 | 3.7534 | 0.73335 | 49.47 | 0.73335 | 49.47 | 0 | 0 | 0.00272169 | 183.59 | 0.00272169 | 183.59 | 0 | 0 | 2023-03-20 00:54:54 | 0.00089027 | 6.5889 | 444.4444 | 0 | Close
15362 | 3 | 7 | CC Chg | 03:06:00 | 127:52:31 | 0.2372 | 3.7536 | 0.73533 | 49.6 | 0.73533 | 49.6 | 0 | 0 | 0.0027291 | 184.09 | 0.0027291 | 184.09 | 0 | 0 | 2023-03-20 00:55:24 | 0.00089035 | 9.8831 | 666.6517 | 0 | Close
15363 | 3 | 7 | CC Chg | 03:06:30 | 127:53:01 | 0.23717 | 3.7538 | 0.73731 | 49.73 | 0.73731 | 49.73 | 0 | 0 | 0.00273652 | 184.59 | 0.00273652 | 184.59 | 0 | 0 | 2023-03-20 00:55:54 | 0.00089029 | 9.8831 | 666.6517 | 0 | Close
15364 | 3 | 7 | CC Chg | 03:07:00 | 127:53:31 | 0.23719 | 3.754 | 0.73928 | 49.87 | 0.73928 | 49.87 | 0 | 0 | 0.00274394 | 185.09 | 0.00274394 | 185.09 | 0 | 0 | 2023-03-20 00:56:24 | 0.00089041 | 9.8829 | 666.6367 | 0 | Close
15365 | 3 | 7 | CC Chg | 03:07:30 | 127:54:01 | 0.2372 | 3.7543 | 0.74126 | 50 | 0.74126 | 50 | 0 | 0 | 0.00275136 | 185.59 | 0.00275136 | 185.59 | 0 | 0 | 2023-03-20 00:56:54 | 0.00089052 | 6.5889 | 444.4444 | 0 | Close
15366 | 3 | 7 | CC Chg | 03:08:00 | 127:54:31 | 0.23718 | 3.7544 | 0.74324 | 50.13 | 0.74324 | 50.13 | 0 | 0 | 0.00275879 | 186.09 | 0.00275879 | 186.09 | 0 | 0 | 2023-03-20 00:57:24 | 0.00089047 | 19.7658 | 1333.2734 | 0 | Close
15367 | 3 | 7 | CC Chg | 03:08:30 | 127:55:01 | 0.23719 | 3.7546 | 0.74521 | 50.27 | 0.74521 | 50.27 | 0 | 0 | 0.00276621 | 186.59 | 0.00276621 | 186.59 | 0 | 0 | 2023-03-20 00:57:54 | 0.00089055 | 9.8833 | 666.6667 | 0 | Close
15368 | 3 | 7 | CC Chg | 03:09:00 | 127:55:31 | 0.23718 | 3.7547 | 0.74719 | 50.4 | 0.74719 | 50.4 | 0 | 0 | 0.00277363 | 187.09 | 0.00277363 | 187.09 | 0 | 0 | 2023-03-20 00:58:24 | 0.00089054 | 19.7667 | 1333.3333 | 0 | Close
15369 | 3 | 7 | CC Chg | 03:09:30 | 127:56:01 | 0.2372 | 3.7549 | 0.74917 | 50.53 | 0.74917 | 50.53 | 0 | 0 | 0.00278105 | 187.59 | 0.00278105 | 187.59 | 0 | 0 | 2023-03-20 00:58:54 | 0.00089066 | 9.8831 | 666.6517 | 0 | Close
15370 | 3 | 7 | CC Chg | 03:10:00 | 127:56:31 | 0.2372 | 3.7551 | 0.75114 | 50.67 | 0.75114 | 50.67 | 0 | 0 | 0.00278847 | 188.09 | 0.00278847 | 188.09 | 0 | 0 | 2023-03-20 00:59:24 | 0.00089071 | 9.8831 | 666.6517 | 0 | Close
15371 | 3 | 7 | CC Chg | 03:10:30 | 127:57:01 | 0.2372 | 3.7554 | 0.75312 | 50.8 | 0.75312 | 50.8 | 0 | 0 | 0.0027959 | 188.59 | 0.0027959 | 188.59 | 0 | 0 | 2023-03-20 00:59:54 | 0.00089078 | 6.5887 | 444.4345 | 0 | Close
15372 | 3 | 7 | CC Chg | 03:11:00 | 127:57:31 | 0.2372 | 3.7556 | 0.75509 | 50.93 | 0.75509 | 50.93 | 0 | 0 | 0.00280332 | 189.09 | 0.00280332 | 189.09 | 0 | 0 | 2023-03-20 01:00:24 | 0.00089083 | 9.8827 | 666.6217 | 0 | Close
15373 | 3 | 7 | CC Chg | 03:11:30 | 127:58:01 | 0.23718 | 3.7558 | 0.75707 | 51.07 | 0.75707 | 51.07 | 0 | 0 | 0.00281074 | 189.59 | 0.00281074 | 189.59 | 0 | 0 | 2023-03-20 01:00:54 | 0.0008908 | 9.8836 | 666.6817 | 0 | Close
15374 | 3 | 7 | CC Chg | 03:12:00 | 127:58:31 | 0.2372 | 3.756 | 0.75905 | 51.2 | 0.75905 | 51.2 | 0 | 0 | 0.00281817 | 190.1 | 0.00281817 | 190.1 | 0 | 0 | 2023-03-20 01:01:24 | 0.00089092 | 9.8822 | 666.5917 | 0 | Close
15375 | 3 | 7 | CC Chg | 03:12:30 | 127:59:01 | 0.23719 | 3.7563 | 0.76102 | 51.33 | 0.76102 | 51.33 | 0 | 0 | 0.00282559 | 190.6 | 0.00282559 | 190.6 | 0 | 0 | 2023-03-20 01:01:54 | 0.00089096 | 6.589 | 444.4544 | 0 | Close
15376 | 3 | 7 | CC Chg | 03:13:00 | 127:59:31 | 0.2372 | 3.7565 | 0.763 | 51.47 | 0.763 | 51.47 | 0 | 0 | 0.00283302 | 191.1 | 0.00283302 | 191.1 | 0 | 0 | 2023-03-20 01:02:24 | 0.00089104 | 9.8827 | 666.6217 | 0 | Close
15377 | 3 | 7 | CC Chg | 03:13:30 | 128:00:01 | 0.23718 | 3.7567 | 0.76498 | 51.6 | 0.76498 | 51.6 | 0 | 0 | 0.00284044 | 191.6 | 0.00284044 | 191.6 | 0 | 0 | 2023-03-20 01:02:54 | 0.00089101 | 9.8836 | 666.6817 | 0 | Close
15378 | 3 | 7 | CC Chg | 03:14:00 | 128:00:31 | 0.23719 | 3.7568 | 0.76695 | 51.73 | 0.76695 | 51.73 | 0 | 0 | 0.00284787 | 192.1 | 0.00284787 | 192.1 | 0 | 0 | 2023-03-20 01:03:24 | 0.00089108 | 19.7653 | 1333.2434 | 0 | Close
15379 | 3 | 7 | CC Chg | 03:14:30 | 128:01:01 | 0.2372 | 3.7571 | 0.76893 | 51.87 | 0.76893 | 51.87 | 0 | 0 | 0.00285529 | 192.6 | 0.00285529 | 192.6 | 0 | 0 | 2023-03-20 01:03:54 | 0.00089118 | 6.589 | 444.4544 | 0 | Close
15380 | 3 | 7 | CC Chg | 03:15:00 | 128:01:31 | 0.2372 | 3.7572 | 0.77091 | 52 | 0.77091 | 52 | 0 | 0 | 0.00286272 | 193.1 | 0.00286272 | 193.1 | 0 | 0 | 2023-03-20 01:04:24 | 0.00089121 | 19.7653 | 1333.2434 | 0 | Close
15381 | 3 | 7 | CC Chg | 03:15:30 | 128:02:01 | 0.2372 | 3.7574 | 0.77288 | 52.13 | 0.77288 | 52.13 | 0 | 0 | 0.00287015 | 193.6 | 0.00287015 | 193.6 | 0 | 0 | 2023-03-20 01:04:54 | 0.00089126 | 9.8836 | 666.6817 | 0 | Close
15382 | 3 | 7 | CC Chg | 03:16:00 | 128:02:31 | 0.2372 | 3.7575 | 0.77486 | 52.27 | 0.77486 | 52.27 | 0 | 0 | 0.00287757 | 194.1 | 0.00287757 | 194.1 | 0 | 0 | 2023-03-20 01:05:24 | 0.00089128 | 19.7662 | 1333.3034 | 0 | Close
15383 | 3 | 7 | CC Chg | 03:16:30 | 128:03:01 | 0.23717 | 3.7578 | 0.77684 | 52.4 | 0.77684 | 52.4 | 0 | 0 | 0.002885 | 194.6 | 0.002885 | 194.6 | 0 | 0 | 2023-03-20 01:05:54 | 0.00089124 | 6.5881 | 444.3945 | 0 | Close
15384 | 3 | 7 | CC Chg | 03:17:00 | 128:03:31 | 0.23718 | 3.758 | 0.77881 | 52.53 | 0.77881 | 52.53 | 0 | 0 | 0.00289243 | 195.1 | 0.00289243 | 195.1 | 0 | 0 | 2023-03-20 01:06:24 | 0.00089132 | 9.8822 | 666.5917 | 0 | Close
15385 | 3 | 7 | CC Chg | 03:17:30 | 128:04:01 | 0.23719 | 3.7582 | 0.78079 | 52.67 | 0.78079 | 52.67 | 0 | 0 | 0.00289986 | 195.61 | 0.00289986 | 195.61 | 0 | 0 | 2023-03-20 01:06:54 | 0.00089141 | 9.8831 | 666.6517 | 0 | Close
15386 | 3 | 7 | CC Chg | 03:18:00 | 128:04:31 | 0.23719 | 3.7586 | 0.78277 | 52.8 | 0.78277 | 52.8 | 0 | 0 | 0.00290728 | 196.11 | 0.00290728 | 196.11 | 0 | 0 | 2023-03-20 01:07:24 | 0.0008915 | 4.9413 | 333.3108 | 0 | Close
15387 | 3 | 7 | CC Chg | 03:18:30 | 128:05:01 | 0.2372 | 3.7588 | 0.78474 | 52.93 | 0.78474 | 52.93 | 0 | 0 | 0.00291471 | 196.61 | 0.00291471 | 196.61 | 0 | 0 | 2023-03-20 01:07:54 | 0.00089159 | 9.8831 | 666.6517 | 0 | Close
15388 | 3 | 7 | CC Chg | 03:19:00 | 128:05:31 | 0.2372 | 3.7591 | 0.78672 | 53.07 | 0.78672 | 53.07 | 0 | 0 | 0.00292214 | 197.11 | 0.00292214 | 197.11 | 0 | 0 | 2023-03-20 01:08:24 | 0.00089166 | 6.589 | 444.4544 | 0 | Close
15389 | 3 | 7 | CC Chg | 03:19:30 | 128:06:01 | 0.2372 | 3.7592 | 0.7887 | 53.2 | 0.7887 | 53.2 | 0 | 0 | 0.00292957 | 197.61 | 0.00292957 | 197.61 | 0 | 0 | 2023-03-20 01:08:54 | 0.00089168 | 19.7653 | 1333.2434 | 0 | Close
15390 | 3 | 7 | CC Chg | 03:20:00 | 128:06:31 | 0.23719 | 3.7594 | 0.79067 | 53.33 | 0.79067 | 53.33 | 0 | 0 | 0.00293701 | 198.11 | 0.00293701 | 198.11 | 0 | 0 | 2023-03-20 01:09:24 | 0.00089169 | 9.8836 | 666.6817 | 0 | Close
15391 | 3 | 7 | CC Chg | 03:20:30 | 128:07:01 | 0.2372 | 3.7596 | 0.79265 | 53.47 | 0.79265 | 53.47 | 0 | 0 | 0.00294444 | 198.61 | 0.00294444 | 198.61 | 0 | 0 | 2023-03-20 01:09:54 | 0.00089178 | 9.8827 | 666.6217 | 0 | Close
15392 | 3 | 7 | CC Chg | 03:21:00 | 128:07:31 | 0.2372 | 3.7597 | 0.79463 | 53.6 | 0.79463 | 53.6 | 0 | 0 | 0.00295187 | 199.11 | 0.00295187 | 199.11 | 0 | 0 | 2023-03-20 01:10:24 | 0.0008918 | 19.7671 | 1333.3633 | 0 | Close
15393 | 3 | 7 | CC Chg | 03:21:30 | 128:08:01 | 0.23719 | 3.7598 | 0.7966 | 53.73 | 0.7966 | 53.73 | 0 | 0 | 0.0029593 | 199.62 | 0.0029593 | 199.62 | 0 | 0 | 2023-03-20 01:10:54 | 0.00089179 | 19.7662 | 1333.3034 | 0 | Close
15394 | 3 | 7 | CC Chg | 03:22:00 | 128:08:31 | 0.23721 | 3.7601 | 0.79858 | 53.87 | 0.79858 | 53.87 | 0 | 0 | 0.00296673 | 200.12 | 0.00296673 | 200.12 | 0 | 0 | 2023-03-20 01:11:24 | 0.00089193 | 6.589 | 444.4544 | 0 | Close
15395 | 3 | 7 | CC Chg | 03:22:30 | 128:09:01 | 0.23719 | 3.7603 | 0.80056 | 54 | 0.80056 | 54 | 0 | 0 | 0.00297416 | 200.62 | 0.00297416 | 200.62 | 0 | 0 | 2023-03-20 01:11:54 | 0.00089191 | 9.8827 | 666.6217 | 0 | Close
15396 | 3 | 7 | CC Chg | 03:23:00 | 128:09:31 | 0.23719 | 3.7605 | 0.80253 | 54.13 | 0.80253 | 54.13 | 0 | 0 | 0.0029816 | 201.12 | 0.0029816 | 201.12 | 0 | 0 | 2023-03-20 01:12:24 | 0.00089195 | 9.8836 | 666.6817 | 0 | Close
15397 | 3 | 7 | CC Chg | 03:23:30 | 128:10:01 | 0.23721 | 3.7608 | 0.80451 | 54.27 | 0.80451 | 54.27 | 0 | 0 | 0.00298903 | 201.62 | 0.00298903 | 201.62 | 0 | 0 | 2023-03-20 01:12:54 | 0.0008921 | 6.5884 | 444.4145 | 0 | Close
15398 | 3 | 7 | CC Chg | 03:24:00 | 128:10:31 | 0.2372 | 3.761 | 0.80649 | 54.4 | 0.80649 | 54.4 | 0 | 0 | 0.00299646 | 202.12 | 0.00299646 | 202.12 | 0 | 0 | 2023-03-20 01:13:24 | 0.00089211 | 9.8836 | 666.6817 | 0 | Close
15399 | 3 | 7 | CC Chg | 03:24:30 | 128:11:01 | 0.23719 | 3.7612 | 0.80846 | 54.53 | 0.80846 | 54.53 | 0 | 0 | 0.0030039 | 202.62 | 0.0030039 | 202.62 | 0 | 0 | 2023-03-20 01:13:54 | 0.00089212 | 9.8831 | 666.6517 | 0 | Close
15400 | 3 | 7 | CC Chg | 03:25:00 | 128:11:31 | 0.2372 | 3.7614 | 0.81044 | 54.67 | 0.81044 | 54.67 | 0 | 0 | 0.00301133 | 203.13 | 0.00301133 | 203.13 | 0 | 0 | 2023-03-20 01:14:24 | 0.0008922 | 9.8831 | 666.6517 | 0 | Close
15401 | 3 | 7 | CC Chg | 03:25:30 | 128:12:01 | 0.23719 | 3.7615 | 0.81242 | 54.8 | 0.81242 | 54.8 | 0 | 0 | 0.00301877 | 203.63 | 0.00301877 | 203.63 | 0 | 0 | 2023-03-20 01:14:54 | 0.00089219 | 19.7662 | 1333.3034 | 0 | Close
15402 | 3 | 7 | CC Chg | 03:26:00 | 128:12:31 | 0.23719 | 3.7618 | 0.81439 | 54.93 | 0.81439 | 54.93 | 0 | 0 | 0.0030262 | 204.13 | 0.0030262 | 204.13 | 0 | 0 | 2023-03-20 01:15:24 | 0.00089226 | 6.589 | 444.4544 | 0 | Close
15403 | 3 | 7 | CC Chg | 03:26:30 | 128:13:01 | 0.23719 | 3.7619 | 0.81637 | 55.07 | 0.81637 | 55.07 | 0 | 0 | 0.00303364 | 204.63 | 0.00303364 | 204.63 | 0 | 0 | 2023-03-20 01:15:54 | 0.00089229 | 19.7653 | 1333.2434 | 0 | Close
15404 | 3 | 7 | CC Chg | 03:27:00 | 128:13:31 | 0.2372 | 3.7621 | 0.81835 | 55.2 | 0.81835 | 55.2 | 0 | 0 | 0.00304108 | 205.13 | 0.00304108 | 205.13 | 0 | 0 | 2023-03-20 01:16:24 | 0.00089237 | 9.8831 | 666.6517 | 0 | Close
15405 | 3 | 7 | CC Chg | 03:27:30 | 128:14:01 | 0.23721 | 3.7624 | 0.82032 | 55.33 | 0.82032 | 55.33 | 0 | 0 | 0.00304851 | 205.63 | 0.00304851 | 205.63 | 0 | 0 | 2023-03-20 01:16:54 | 0.00089248 | 6.5884 | 444.4145 | 0 | Close
15406 | 3 | 7 | CC Chg | 03:28:00 | 128:14:31 | 0.2372 | 3.7625 | 0.8223 | 55.47 | 0.8223 | 55.47 | 0 | 0 | 0.00305595 | 206.13 | 0.00305595 | 206.13 | 0 | 0 | 2023-03-20 01:17:24 | 0.00089247 | 19.7671 | 1333.3633 | 0 | Close
15407 | 3 | 7 | CC Chg | 03:28:30 | 128:15:01 | 0.23719 | 3.7628 | 0.82428 | 55.6 | 0.82428 | 55.6 | 0 | 0 | 0.00306339 | 206.64 | 0.00306339 | 206.64 | 0 | 0 | 2023-03-20 01:17:54 | 0.0008925 | 6.5887 | 444.4345 | 0 | Close
15408 | 3 | 7 | CC Chg | 03:29:00 | 128:15:31 | 0.23721 | 3.763 | 0.82625 | 55.73 | 0.82625 | 55.73 | 0 | 0 | 0.00307082 | 207.14 | 0.00307082 | 207.14 | 0 | 0 | 2023-03-20 01:18:24 | 0.00089262 | 9.8836 | 666.6817 | 0 | Close
15409 | 3 | 7 | CC Chg | 03:29:30 | 128:16:01 | 0.23719 | 3.7632 | 0.82823 | 55.87 | 0.82823 | 55.87 | 0 | 0 | 0.00307826 | 207.64 | 0.00307826 | 207.64 | 0 | 0 | 2023-03-20 01:18:54 | 0.00089259 | 9.8831 | 666.6517 | 0 | Close
15410 | 3 | 7 | CC Chg | 03:30:00 | 128:16:31 | 0.23719 | 3.7633 | 0.83021 | 56 | 0.83021 | 56 | 0 | 0 | 0.0030857 | 208.14 | 0.0030857 | 208.14 | 0 | 0 | 2023-03-20 01:19:24 | 0.00089262 | 19.7662 | 1333.3034 | 0 | Close
15411 | 3 | 7 | CC Chg | 03:30:30 | 128:17:01 | 0.2372 | 3.7636 | 0.83218 | 56.13 | 0.83218 | 56.13 | 0 | 0 | 0.00309314 | 208.64 | 0.00309314 | 208.64 | 0 | 0 | 2023-03-20 01:19:54 | 0.00089273 | 6.5884 | 444.4145 | 0 | Close
15412 | 3 | 7 | CC Chg | 03:31:00 | 128:17:31 | 0.2372 | 3.7639 | 0.83416 | 56.27 | 0.83416 | 56.27 | 0 | 0 | 0.00310058 | 209.15 | 0.00310058 | 209.15 | 0 | 0 | 2023-03-20 01:20:24 | 0.0008928 | 6.589 | 444.4544 | 0 | Close
15413 | 3 | 7 | CC Chg | 03:31:30 | 128:18:01 | 0.23719 | 3.7641 | 0.83614 | 56.4 | 0.83614 | 56.4 | 0 | 0 | 0.00310802 | 209.65 | 0.00310802 | 209.65 | 0 | 0 | 2023-03-20 01:20:54 | 0.00089281 | 9.8831 | 666.6517 | 0 | Close
15414 | 3 | 7 | CC Chg | 03:32:00 | 128:18:31 | 0.2372 | 3.7642 | 0.83811 | 56.53 | 0.83811 | 56.53 | 0 | 0 | 0.00311546 | 210.15 | 0.00311546 | 210.15 | 0 | 0 | 2023-03-20 01:21:24 | 0.00089287 | 19.7671 | 1333.3633 | 0 | Close
15415 | 3 | 7 | CC Chg | 03:32:30 | 128:19:01 | 0.23719 | 3.7645 | 0.84009 | 56.67 | 0.84009 | 56.67 | 0 | 0 | 0.0031229 | 210.65 | 0.0031229 | 210.65 | 0 | 0 | 2023-03-20 01:21:54 | 0.0008929 | 6.589 | 444.4544 | 0 | Close
15416 | 3 | 7 | CC Chg | 03:33:00 | 128:19:31 | 0.2372 | 3.7646 | 0.84207 | 56.8 | 0.84207 | 56.8 | 0 | 0 | 0.00313034 | 211.15 | 0.00313034 | 211.15 | 0 | 0 | 2023-03-20 01:22:24 | 0.00089296 | 19.7653 | 1333.2434 | 0 | Close
15417 | 3 | 7 | CC Chg | 03:33:30 | 128:20:01 | 0.23718 | 3.7647 | 0.84404 | 56.93 | 0.84404 | 56.93 | 0 | 0 | 0.00313778 | 211.65 | 0.00313778 | 211.65 | 0 | 0 | 2023-03-20 01:22:54 | 0.00089291 | 19.7671 | 1333.3633 | 0 | Close
15418 | 3 | 7 | CC Chg | 03:34:00 | 128:20:31 | 0.23718 | 3.7649 | 0.84602 | 57.07 | 0.84602 | 57.07 | 0 | 0 | 0.00314523 | 212.16 | 0.00314523 | 212.16 | 0 | 0 | 2023-03-20 01:23:24 | 0.00089296 | 9.8827 | 666.6217 | 0 | Close
15419 | 3 | 7 | CC Chg | 03:34:30 | 128:21:01 | 0.2372 | 3.7652 | 0.848 | 57.2 | 0.848 | 57.2 | 0 | 0 | 0.00315267 | 212.66 | 0.00315267 | 212.66 | 0 | 0 | 2023-03-20 01:23:54 | 0.00089311 | 6.5884 | 444.4145 | 0 | Close
15420 | 3 | 7 | CC Chg | 03:35:00 | 128:21:31 | 0.23718 | 3.7654 | 0.84997 | 57.33 | 0.84997 | 57.33 | 0 | 0 | 0.00316011 | 213.16 | 0.00316011 | 213.16 | 0 | 0 | 2023-03-20 01:24:24 | 0.00089308 | 9.8827 | 666.6217 | 0 | Close
15421 | 3 | 7 | CC Chg | 03:35:30 | 128:22:01 | 0.23719 | 3.7656 | 0.85195 | 57.47 | 0.85195 | 57.47 | 0 | 0 | 0.00316755 | 213.66 | 0.00316755 | 213.66 | 0 | 0 | 2023-03-20 01:24:54 | 0.00089316 | 9.8831 | 666.6517 | 0 | Close
15422 | 3 | 7 | CC Chg | 03:36:00 | 128:22:31 | 0.23719 | 3.7657 | 0.85393 | 57.6 | 0.85393 | 57.6 | 0 | 0 | 0.003175 | 214.16 | 0.003175 | 214.16 | 0 | 0 | 2023-03-20 01:25:24 | 0.00089319 | 19.7653 | 1333.2434 | 0 | Close
15423 | 3 | 7 | CC Chg | 03:36:30 | 128:23:01 | 0.23719 | 3.7661 | 0.8559 | 57.73 | 0.8559 | 57.73 | 0 | 0 | 0.00318244 | 214.67 | 0.00318244 | 214.67 | 0 | 0 | 2023-03-20 01:25:54 | 0.00089328 | 4.9416 | 333.3258 | 0 | Close
15424 | 3 | 7 | CC Chg | 03:37:00 | 128:23:31 | 0.23719 | 3.7662 | 0.85788 | 57.87 | 0.85788 | 57.87 | 0 | 0 | 0.00318988 | 215.17 | 0.00318988 | 215.17 | 0 | 0 | 2023-03-20 01:26:24 | 0.0008933 | 19.7653 | 1333.2434 | 0 | Close
15425 | 3 | 7 | CC Chg | 03:37:30 | 128:24:01 | 0.2372 | 3.7664 | 0.85986 | 58 | 0.85986 | 58 | 0 | 0 | 0.00319733 | 215.67 | 0.00319733 | 215.67 | 0 | 0 | 2023-03-20 01:26:54 | 0.00089339 | 9.8827 | 666.6217 | 0 | Close
15426 | 3 | 7 | CC Chg | 03:38:00 | 128:24:31 | 0.23718 | 3.7666 | 0.86183 | 58.13 | 0.86183 | 58.13 | 0 | 0 | 0.00320477 | 216.17 | 0.00320477 | 216.17 | 0 | 0 | 2023-03-20 01:27:24 | 0.00089336 | 9.8831 | 666.6517 | 0 | Close
15427 | 3 | 7 | CC Chg | 03:38:30 | 128:25:01 | 0.23719 | 3.7668 | 0.86381 | 58.27 | 0.86381 | 58.27 | 0 | 0 | 0.00321222 | 216.68 | 0.00321222 | 216.68 | 0 | 0 | 2023-03-20 01:27:54 | 0.00089345 | 9.8831 | 666.6517 | 0 | Close
15428 | 3 | 7 | CC Chg | 03:39:00 | 128:25:31 | 0.23719 | 3.7671 | 0.86579 | 58.4 | 0.86579 | 58.4 | 0 | 0 | 0.00321966 | 217.18 | 0.00321966 | 217.18 | 0 | 0 | 2023-03-20 01:28:24 | 0.00089352 | 6.5884 | 444.4145 | 0 | Close
15429 | 3 | 7 | CC Chg | 03:39:30 | 128:26:01 | 0.23719 | 3.7672 | 0.86776 | 58.53 | 0.86776 | 58.53 | 0 | 0 | 0.00322711 | 217.68 | 0.00322711 | 217.68 | 0 | 0 | 2023-03-20 01:28:54 | 0.00089354 | 19.7662 | 1333.3034 | 0 | Close
15430 | 3 | 7 | CC Chg | 03:40:00 | 128:26:31 | 0.23719 | 3.7674 | 0.86974 | 58.67 | 0.86974 | 58.67 | 0 | 0 | 0.00323456 | 218.18 | 0.00323456 | 218.18 | 0 | 0 | 2023-03-20 01:29:24 | 0.00089359 | 9.8827 | 666.6217 | 0 | Close
15431 | 3 | 7 | CC Chg | 03:40:30 | 128:27:01 | 0.23719 | 3.7676 | 0.87171 | 58.8 | 0.87171 | 58.8 | 0 | 0 | 0.003242 | 218.68 | 0.003242 | 218.68 | 0 | 0 | 2023-03-20 01:29:54 | 0.00089364 | 9.8827 | 666.6217 | 0 | Close
15432 | 3 | 7 | CC Chg | 03:41:00 | 128:27:31 | 0.23718 | 3.7679 | 0.87369 | 58.93 | 0.87369 | 58.93 | 0 | 0 | 0.00324945 | 219.19 | 0.00324945 | 219.19 | 0 | 0 | 2023-03-20 01:30:24 | 0.00089367 | 6.5884 | 444.4145 | 0 | Close
15433 | 3 | 7 | CC Chg | 03:41:30 | 128:28:01 | 0.23719 | 3.7681 | 0.87567 | 59.07 | 0.87567 | 59.07 | 0 | 0 | 0.0032569 | 219.69 | 0.0032569 | 219.69 | 0 | 0 | 2023-03-20 01:30:54 | 0.00089376 | 9.8836 | 666.6817 | 0 | Close
15434 | 3 | 7 | CC Chg | 03:42:00 | 128:28:31 | 0.23719 | 3.7683 | 0.87764 | 59.2 | 0.87764 | 59.2 | 0 | 0 | 0.00326435 | 220.19 | 0.00326435 | 220.19 | 0 | 0 | 2023-03-20 01:31:24 | 0.0008938 | 9.8827 | 666.6217 | 0 | Close
15435 | 3 | 7 | CC Chg | 03:42:30 | 128:29:01 | 0.23719 | 3.7685 | 0.87962 | 59.33 | 0.87962 | 59.33 | 0 | 0 | 0.00327179 | 220.69 | 0.00327179 | 220.69 | 0 | 0 | 2023-03-20 01:31:54 | 0.00089385 | 9.8827 | 666.6217 | 0 | Close
15436 | 3 | 7 | CC Chg | 03:43:00 | 128:29:31 | 0.23719 | 3.7687 | 0.8816 | 59.47 | 0.8816 | 59.47 | 0 | 0 | 0.00327924 | 221.2 | 0.00327924 | 221.2 | 0 | 0 | 2023-03-20 01:32:24 | 0.0008939 | 9.8831 | 666.6517 | 0 | Close
15437 | 3 | 7 | CC Chg | 03:43:30 | 128:30:01 | 0.23719 | 3.7689 | 0.88357 | 59.6 | 0.88357 | 59.6 | 0 | 0 | 0.00328669 | 221.7 | 0.00328669 | 221.7 | 0 | 0 | 2023-03-20 01:32:54 | 0.00089395 | 9.8827 | 666.6217 | 0 | Close
15438 | 3 | 7 | CC Chg | 03:44:00 | 128:30:31 | 0.23718 | 3.7691 | 0.88555 | 59.73 | 0.88555 | 59.73 | 0 | 0 | 0.00329414 | 222.2 | 0.00329414 | 222.2 | 0 | 0 | 2023-03-20 01:33:24 | 0.00089396 | 9.8831 | 666.6517 | 0 | Close
15439 | 3 | 7 | CC Chg | 03:44:30 | 128:31:01 | 0.23719 | 3.7692 | 0.88753 | 59.87 | 0.88753 | 59.87 | 0 | 0 | 0.00330159 | 222.7 | 0.00330159 | 222.7 | 0 | 0 | 2023-03-20 01:33:54 | 0.00089402 | 19.7662 | 1333.3034 | 0 | Close
15440 | 3 | 7 | CC Chg | 03:45:00 | 128:31:31 | 0.23719 | 3.7695 | 0.8895 | 60 | 0.8895 | 60 | 0 | 0 | 0.00330904 | 223.21 | 0.00330904 | 223.21 | 0 | 0 | 2023-03-20 01:34:24 | 0.00089409 | 6.5884 | 444.4145 | 0 | Close
15441 | 3 | 7 | CC Chg | 03:45:30 | 128:32:01 | 0.23719 | 3.7697 | 0.89148 | 60.13 | 0.89148 | 60.13 | 0 | 0 | 0.00331649 | 223.71 | 0.00331649 | 223.71 | 0 | 0 | 2023-03-20 01:34:54 | 0.00089414 | 9.8827 | 666.6217 | 0 | Close
15442 | 3 | 7 | CC Chg | 03:46:00 | 128:32:31 | 0.23719 | 3.7699 | 0.89346 | 60.27 | 0.89346 | 60.27 | 0 | 0 | 0.00332394 | 224.21 | 0.00332394 | 224.21 | 0 | 0 | 2023-03-20 01:35:24 | 0.00089418 | 9.8827 | 666.6217 | 0 | Close
15443 | 3 | 7 | CC Chg | 03:46:30 | 128:33:01 | 0.23715 | 3.7699 | 0.89543 | 60.4 | 0.89543 | 60.4 | 0 | 0 | 0.00333139 | 224.71 | 0.00333139 | 224.71 | 0 | 0 | 2023-03-20 01:35:54 | 0.00089403 | 0 | 0 | 0 | Close
15444 | 3 | 7 | CC Chg | 03:47:00 | 128:33:31 | 0.23715 | 3.7702 | 0.89741 | 60.53 | 0.89741 | 60.53 | 0 | 0 | 0.00333884 | 225.22 | 0.00333884 | 225.22 | 0 | 0 | 2023-03-20 01:36:24 | 0.0008941 | 6.5876 | 444.3545 | 0 | Close
15445 | 3 | 7 | CC Chg | 03:47:30 | 128:34:01 | 0.23716 | 3.7704 | 0.89939 | 60.67 | 0.89939 | 60.67 | 0 | 0 | 0.0033463 | 225.72 | 0.0033463 | 225.72 | 0 | 0 | 2023-03-20 01:36:54 | 0.00089419 | 9.8809 | 666.5018 | 0 | Close
15446 | 3 | 7 | CC Chg | 03:48:00 | 128:34:31 | 0.23717 | 3.7707 | 0.90136 | 60.8 | 0.90136 | 60.8 | 0 | 0 | 0.00335375 | 226.22 | 0.00335375 | 226.22 | 0 | 0 | 2023-03-20 01:37:24 | 0.0008943 | 6.5876 | 444.3545 | 0 | Close
15447 | 3 | 7 | CC Chg | 03:48:30 | 128:35:01 | 0.23715 | 3.7708 | 0.90334 | 60.93 | 0.90334 | 60.93 | 0 | 0 | 0.0033612 | 226.73 | 0.0033612 | 226.73 | 0 | 0 | 2023-03-20 01:37:54 | 0.00089425 | 19.7636 | 1333.1235 | 0 | Close
15448 | 3 | 7 | CC Chg | 03:49:00 | 128:35:31 | 0.23716 | 3.771 | 0.90531 | 61.07 | 0.90531 | 61.07 | 0 | 0 | 0.00336865 | 227.23 | 0.00336865 | 227.23 | 0 | 0 | 2023-03-20 01:38:24 | 0.00089433 | 9.8813 | 666.5318 | 0 | Close
15449 | 3 | 7 | CC Chg | 03:49:30 | 128:36:01 | 0.23717 | 3.7712 | 0.90729 | 61.2 | 0.90729 | 61.2 | 0 | 0 | 0.00337611 | 227.73 | 0.00337611 | 227.73 | 0 | 0 | 2023-03-20 01:38:54 | 0.00089442 | 9.8818 | 666.5617 | 0 | Close
15450 | 3 | 7 | CC Chg | 03:50:00 | 128:36:31 | 0.23715 | 3.7714 | 0.90927 | 61.33 | 0.90927 | 61.33 | 0 | 0 | 0.00338356 | 228.23 | 0.00338356 | 228.23 | 0 | 0 | 2023-03-20 01:39:24 | 0.00089439 | 9.8813 | 666.5318 | 0 | Close
15451 | 3 | 7 | CC Chg | 03:50:30 | 128:37:01 | 0.23714 | 3.7716 | 0.91124 | 61.47 | 0.91124 | 61.47 | 0 | 0 | 0.00339101 | 228.74 | 0.00339101 | 228.74 | 0 | 0 | 2023-03-20 01:39:54 | 0.0008944 | 9.8818 | 666.5617 | 0 | Close
15452 | 3 | 7 | CC Chg | 03:51:00 | 128:37:31 | 0.23715 | 3.7718 | 0.91322 | 61.6 | 0.91322 | 61.6 | 0 | 0 | 0.00339847 | 229.24 | 0.00339847 | 229.24 | 0 | 0 | 2023-03-20 01:40:24 | 0.00089448 | 9.8818 | 666.5617 | 0 | Close
15453 | 3 | 7 | CC Chg | 03:51:30 | 128:38:01 | 0.23715 | 3.7721 | 0.9152 | 61.73 | 0.9152 | 61.73 | 0 | 0 | 0.00340592 | 229.74 | 0.00340592 | 229.74 | 0 | 0 | 2023-03-20 01:40:54 | 0.00089455 | 6.5876 | 444.3545 | 0 | Close
15454 | 3 | 7 | CC Chg | 03:52:00 | 128:38:31 | 0.23718 | 3.7723 | 0.91717 | 61.87 | 0.91717 | 61.87 | 0 | 0 | 0.00341338 | 230.24 | 0.00341338 | 230.24 | 0 | 0 | 2023-03-20 01:41:24 | 0.00089471 | 9.8818 | 666.5617 | 0 | Close
15455 | 3 | 7 | CC Chg | 03:52:30 | 128:39:01 | 0.23715 | 3.7725 | 0.91915 | 62 | 0.91915 | 62 | 0 | 0 | 0.00342083 | 230.75 | 0.00342083 | 230.75 | 0 | 0 | 2023-03-20 01:41:54 | 0.00089465 | 9.8813 | 666.5318 | 0 | Close
15456 | 3 | 7 | CC Chg | 03:53:00 | 128:39:31 | 0.23717 | 3.7727 | 0.92113 | 62.13 | 0.92113 | 62.13 | 0 | 0 | 0.00342829 | 231.25 | 0.00342829 | 231.25 | 0 | 0 | 2023-03-20 01:42:24 | 0.00089477 | 9.8822 | 666.5917 | 0 | Close
15457 | 3 | 7 | CC Chg | 03:53:30 | 128:40:01 | 0.23716 | 3.7729 | 0.9231 | 62.27 | 0.9231 | 62.27 | 0 | 0 | 0.00343574 | 231.75 | 0.00343574 | 231.75 | 0 | 0 | 2023-03-20 01:42:54 | 0.00089478 | 9.8813 | 666.5318 | 0 | Close
15458 | 3 | 7 | CC Chg | 03:54:00 | 128:40:31 | 0.23716 | 3.7732 | 0.92508 | 62.4 | 0.92508 | 62.4 | 0 | 0 | 0.0034432 | 232.26 | 0.0034432 | 232.26 | 0 | 0 | 2023-03-20 01:43:24 | 0.00089485 | 6.5879 | 444.3745 | 0 | Close
15459 | 3 | 7 | CC Chg | 03:54:30 | 128:41:01 | 0.23717 | 3.7734 | 0.92705 | 62.53 | 0.92705 | 62.53 | 0 | 0 | 0.00345066 | 232.76 | 0.00345066 | 232.76 | 0 | 0 | 2023-03-20 01:43:54 | 0.00089494 | 9.8813 | 666.5318 | 0 | Close
15460 | 3 | 7 | CC Chg | 03:55:00 | 128:41:31 | 0.23716 | 3.7735 | 0.92903 | 62.67 | 0.92903 | 62.67 | 0 | 0 | 0.00345812 | 233.26 | 0.00345812 | 233.26 | 0 | 0 | 2023-03-20 01:44:24 | 0.00089492 | 19.7636 | 1333.1235 | 0 | Close
15461 | 3 | 7 | CC Chg | 03:55:30 | 128:42:01 | 0.23717 | 3.7737 | 0.93101 | 62.8 | 0.93101 | 62.8 | 0 | 0 | 0.00346557 | 233.77 | 0.00346557 | 233.77 | 0 | 0 | 2023-03-20 01:44:54 | 0.00089501 | 9.8818 | 666.5617 | 0 | Close
15462 | 3 | 7 | CC Chg | 03:56:00 | 128:42:31 | 0.23715 | 3.7739 | 0.93298 | 62.93 | 0.93298 | 62.93 | 0 | 0 | 0.00347303 | 234.27 | 0.00347303 | 234.27 | 0 | 0 | 2023-03-20 01:45:24 | 0.00089498 | 9.8813 | 666.5318 | 0 | Close
15463 | 3 | 7 | CC Chg | 03:56:30 | 128:43:01 | 0.23717 | 3.7742 | 0.93496 | 63.07 | 0.93496 | 63.07 | 0 | 0 | 0.00348049 | 234.77 | 0.00348049 | 234.77 | 0 | 0 | 2023-03-20 01:45:54 | 0.00089513 | 6.5879 | 444.3745 | 0 | Close
15464 | 3 | 7 | CC Chg | 03:57:00 | 128:43:31 | 0.23716 | 3.7744 | 0.93694 | 63.2 | 0.93694 | 63.2 | 0 | 0 | 0.00348795 | 235.27 | 0.00348795 | 235.27 | 0 | 0 | 2023-03-20 01:46:24 | 0.00089514 | 9.8818 | 666.5617 | 0 | Close
15465 | 3 | 7 | CC Chg | 03:57:30 | 128:44:01 | 0.23716 | 3.7745 | 0.93891 | 63.33 | 0.93891 | 63.33 | 0 | 0 | 0.00349541 | 235.78 | 0.00349541 | 235.78 | 0 | 0 | 2023-03-20 01:46:54 | 0.00089516 | 19.7627 | 1333.0635 | 0 | Close
15466 | 3 | 7 | CC Chg | 03:58:00 | 128:44:31 | 0.23715 | 3.7749 | 0.94089 | 63.47 | 0.94089 | 63.47 | 0 | 0 | 0.00350287 | 236.28 | 0.00350287 | 236.28 | 0 | 0 | 2023-03-20 01:47:24 | 0.00089522 | 4.9409 | 333.2809 | 0 | Close
15467 | 3 | 7 | CC Chg | 03:58:30 | 128:45:01 | 0.23716 | 3.775 | 0.94286 | 63.6 | 0.94286 | 63.6 | 0 | 0 | 0.00351033 | 236.78 | 0.00351033 | 236.78 | 0 | 0 | 2023-03-20 01:47:54 | 0.00089528 | 19.7627 | 1333.0635 | 0 | Close
15468 | 3 | 7 | CC Chg | 03:59:00 | 128:45:31 | 0.23715 | 3.7753 | 0.94484 | 63.73 | 0.94484 | 63.73 | 0 | 0 | 0.00351779 | 237.29 | 0.00351779 | 237.29 | 0 | 0 | 2023-03-20 01:48:24 | 0.00089531 | 6.5879 | 444.3745 | 0 | Close
15469 | 3 | 7 | CC Chg | 03:59:30 | 128:46:01 | 0.23716 | 3.7755 | 0.94682 | 63.87 | 0.94682 | 63.87 | 0 | 0 | 0.00352525 | 237.79 | 0.00352525 | 237.79 | 0 | 0 | 2023-03-20 01:48:54 | 0.0008954 | 9.8818 | 666.5617 | 0 | Close
15470 | 3 | 7 | CC Chg | 04:00:00 | 128:46:31 | 0.23716 | 3.7756 | 0.94879 | 64 | 0.94879 | 64 | 0 | 0 | 0.00353271 | 238.29 | 0.00353271 | 238.29 | 0 | 0 | 2023-03-20 01:49:24 | 0.00089542 | 19.7636 | 1333.1235 | 0 | Close
15471 | 3 | 7 | CC Chg | 04:00:30 | 128:47:01 | 0.23714 | 3.7759 | 0.95077 | 64.13 | 0.95077 | 64.13 | 0 | 0 | 0.00354018 | 238.8 | 0.00354018 | 238.8 | 0 | 0 | 2023-03-20 01:49:54 | 0.00089542 | 6.5876 | 444.3545 | 0 | Close
15472 | 3 | 7 | CC Chg | 04:01:00 | 128:47:31 | 0.23717 | 3.7762 | 0.95275 | 64.27 | 0.95275 | 64.27 | 0 | 0 | 0.00354764 | 239.3 | 0.00354764 | 239.3 | 0 | 0 | 2023-03-20 01:50:24 | 0.0008956 | 6.5879 | 444.3745 | 0 | Close
15473 | 3 | 7 | CC Chg | 04:01:30 | 128:48:01 | 0.23719 | 3.7765 | 0.95472 | 64.4 | 0.95472 | 64.4 | 0 | 0 | 0.0035551 | 239.8 | 0.0035551 | 239.8 | 0 | 0 | 2023-03-20 01:50:54 | 0.00089575 | 6.5887 | 444.4345 | 0 | Close
15474 | 3 | 7 | CC Chg | 04:02:00 | 128:48:31 | 0.23721 | 3.7767 | 0.9567 | 64.53 | 0.9567 | 64.53 | 0 | 0 | 0.00356257 | 240.31 | 0.00356257 | 240.31 | 0 | 0 | 2023-03-20 01:51:24 | 0.00089587 | 9.8836 | 666.6817 | 0 | Close
15475 | 3 | 7 | CC Chg | 04:02:30 | 128:49:01 | 0.2372 | 3.7768 | 0.95868 | 64.67 | 0.95868 | 64.67 | 0 | 0 | 0.00357003 | 240.81 | 0.00357003 | 240.81 | 0 | 0 | 2023-03-20 01:51:54 | 0.00089586 | 19.7662 | 1333.3034 | 0 | Close
15476 | 3 | 7 | CC Chg | 04:03:00 | 128:49:31 | 0.23719 | 3.777 | 0.96065 | 64.8 | 0.96065 | 64.8 | 0 | 0 | 0.0035775 | 241.32 | 0.0035775 | 241.32 | 0 | 0 | 2023-03-20 01:52:24 | 0.00089587 | 9.8831 | 666.6517 | 0 | Close
15477 | 3 | 7 | CC Chg | 04:03:30 | 128:50:01 | 0.23719 | 3.7772 | 0.96263 | 64.93 | 0.96263 | 64.93 | 0 | 0 | 0.00358496 | 241.82 | 0.00358496 | 241.82 | 0 | 0 | 2023-03-20 01:52:54 | 0.00089591 | 9.8827 | 666.6217 | 0 | Close
15478 | 3 | 7 | CC Chg | 04:04:00 | 128:50:31 | 0.23719 | 3.7776 | 0.96461 | 65.07 | 0.96461 | 65.07 | 0 | 0 | 0.00359243 | 242.32 | 0.00359243 | 242.32 | 0 | 0 | 2023-03-20 01:53:24 | 0.00089601 | 4.9413 | 333.3108 | 0 | Close
15479 | 3 | 7 | CC Chg | 04:04:30 | 128:51:01 | 0.23718 | 3.7777 | 0.96658 | 65.2 | 0.96658 | 65.2 | 0 | 0 | 0.0035999 | 242.83 | 0.0035999 | 242.83 | 0 | 0 | 2023-03-20 01:53:54 | 0.00089599 | 19.7671 | 1333.3633 | 0 | Close
15480 | 3 | 7 | CC Chg | 04:05:00 | 128:51:31 | 0.23719 | 3.7779 | 0.96856 | 65.33 | 0.96856 | 65.33 | 0 | 0 | 0.00360736 | 243.33 | 0.00360736 | 243.33 | 0 | 0 | 2023-03-20 01:54:24 | 0.00089608 | 9.8822 | 666.5917 | 0 | Close
15481 | 3 | 7 | CC Chg | 04:05:30 | 128:52:01 | 0.23719 | 3.7781 | 0.97054 | 65.47 | 0.97054 | 65.47 | 0 | 0 | 0.00361483 | 243.83 | 0.00361483 | 243.83 | 0 | 0 | 2023-03-20 01:54:54 | 0.00089613 | 9.8831 | 666.6517 | 0 | Close
15482 | 3 | 7 | CC Chg | 04:06:00 | 128:52:31 | 0.23719 | 3.7784 | 0.97251 | 65.6 | 0.97251 | 65.6 | 0 | 0 | 0.0036223 | 244.34 | 0.0036223 | 244.34 | 0 | 0 | 2023-03-20 01:55:24 | 0.0008962 | 6.5884 | 444.4145 | 0 | Close
15483 | 3 | 7 | CC Chg | 04:06:30 | 128:53:01 | 0.23719 | 3.7785 | 0.97449 | 65.73 | 0.97449 | 65.73 | 0 | 0 | 0.00362977 | 244.84 | 0.00362977 | 244.84 | 0 | 0 | 2023-03-20 01:55:54 | 0.00089622 | 19.7662 | 1333.3034 | 0 | Close
15484 | 3 | 7 | CC Chg | 04:07:00 | 128:53:31 | 0.23719 | 3.7788 | 0.97647 | 65.87 | 0.97647 | 65.87 | 0 | 0 | 0.00363724 | 245.34 | 0.00363724 | 245.34 | 0 | 0 | 2023-03-20 01:56:24 | 0.00089629 | 6.5884 | 444.4145 | 0 | Close
15485 | 3 | 7 | CC Chg | 04:07:30 | 128:54:01 | 0.23719 | 3.779 | 0.97844 | 66 | 0.97844 | 66 | 0 | 0 | 0.00364471 | 245.85 | 0.00364471 | 245.85 | 0 | 0 | 2023-03-20 01:56:54 | 0.00089634 | 9.8831 | 666.6517 | 0 | Close
15486 | 3 | 7 | CC Chg | 04:08:00 | 128:54:31 | 0.23719 | 3.7792 | 0.98042 | 66.13 | 0.98042 | 66.13 | 0 | 0 | 0.00365218 | 246.35 | 0.00365218 | 246.35 | 0 | 0 | 2023-03-20 01:57:24 | 0.00089639 | 9.8827 | 666.6217 | 0 | Close
15487 | 3 | 7 | CC Chg | 04:08:30 | 128:55:01 | 0.2372 | 3.7794 | 0.9824 | 66.27 | 0.9824 | 66.27 | 0 | 0 | 0.00365965 | 246.86 | 0.00365965 | 246.86 | 0 | 0 | 2023-03-20 01:57:54 | 0.00089647 | 9.8827 | 666.6217 | 0 | Close
15488 | 3 | 7 | CC Chg | 04:09:00 | 128:55:31 | 0.23719 | 3.7797 | 0.98437 | 66.4 | 0.98437 | 66.4 | 0 | 0 | 0.00366712 | 247.36 | 0.00366712 | 247.36 | 0 | 0 | 2023-03-20 01:58:24 | 0.00089651 | 6.5887 | 444.4345 | 0 | Close
15489 | 3 | 7 | CC Chg | 04:09:30 | 128:56:01 | 0.23718 | 3.78 | 0.98635 | 66.53 | 0.98635 | 66.53 | 0 | 0 | 0.00367459 | 247.86 | 0.00367459 | 247.86 | 0 | 0 | 2023-03-20 01:58:54 | 0.00089654 | 6.5887 | 444.4345 | 0 | Close
15490 | 3 | 7 | CC Chg | 04:10:00 | 128:56:31 | 0.2372 | 3.78 | 0.98833 | 66.67 | 0.98833 | 66.67 | 0 | 0 | 0.00368206 | 248.37 | 0.00368206 | 248.37 | 0 | 0 | 2023-03-20 01:59:24 | 0.00089662 | 0 | 0 | 0 | Close
15491 | 3 | 7 | CC Chg | 04:10:30 | 128:57:01 | 0.23719 | 3.7804 | 0.9903 | 66.8 | 0.9903 | 66.8 | 0 | 0 | 0.00368953 | 248.87 | 0.00368953 | 248.87 | 0 | 0 | 2023-03-20 01:59:54 | 0.00089667 | 4.9418 | 333.3408 | 0 | Close
15492 | 3 | 7 | CC Chg | 04:11:00 | 128:57:31 | 0.23721 | 3.7806 | 0.99228 | 66.93 | 0.99228 | 66.93 | 0 | 0 | 0.003697 | 249.38 | 0.003697 | 249.38 | 0 | 0 | 2023-03-20 02:00:24 | 0.0008968 | 9.8827 | 666.6217 | 0 | Close
15493 | 3 | 7 | CC Chg | 04:11:30 | 128:58:01 | 0.23718 | 3.7807 | 0.99426 | 67.07 | 0.99426 | 67.07 | 0 | 0 | 0.00370448 | 249.88 | 0.00370448 | 249.88 | 0 | 0 | 2023-03-20 02:00:54 | 0.00089671 | 19.7671 | 1333.3633 | 0 | Close
15494 | 3 | 7 | CC Chg | 04:12:00 | 128:58:31 | 0.23718 | 3.781 | 0.99623 | 67.2 | 0.99623 | 67.2 | 0 | 0 | 0.00371195 | 250.38 | 0.00371195 | 250.38 | 0 | 0 | 2023-03-20 02:01:24 | 0.00089678 | 6.5881 | 444.3945 | 0 | Close
15495 | 3 | 7 | CC Chg | 04:12:30 | 128:59:01 | 0.23718 | 3.7811 | 0.99821 | 67.33 | 0.99821 | 67.33 | 0 | 0 | 0.00371942 | 250.89 | 0.00371942 | 250.89 | 0 | 0 | 2023-03-20 02:01:54 | 0.0008968 | 19.7662 | 1333.3034 | 0 | Close
15496 | 3 | 7 | CC Chg | 04:13:00 | 128:59:31 | 0.23719 | 3.7813 | 1.00018 | 67.47 | 1.00018 | 67.47 | 0 | 0 | 0.0037269 | 251.39 | 0.0037269 | 251.39 | 0 | 0 | 2023-03-20 02:02:24 | 0.00089689 | 9.8822 | 666.5917 | 0 | Close
15497 | 3 | 7 | CC Chg | 04:13:30 | 129:00:01 | 0.23718 | 3.7816 | 1.00216 | 67.6 | 1.00216 | 67.6 | 0 | 0 | 0.00373437 | 251.9 | 0.00373437 | 251.9 | 0 | 0 | 2023-03-20 02:02:54 | 0.00089692 | 6.589 | 444.4544 | 0 | Close
15498 | 3 | 7 | CC Chg | 04:14:00 | 129:00:31 | 0.23719 | 3.7818 | 1.00414 | 67.73 | 1.00414 | 67.73 | 0 | 0 | 0.00374185 | 252.4 | 0.00374185 | 252.4 | 0 | 0 | 2023-03-20 02:03:24 | 0.00089701 | 9.8822 | 666.5917 | 0 | Close
15499 | 3 | 7 | CC Chg | 04:14:30 | 129:01:01 | 0.23718 | 3.7821 | 1.00611 | 67.87 | 1.00611 | 67.87 | 0 | 0 | 0.00374932 | 252.91 | 0.00374932 | 252.91 | 0 | 0 | 2023-03-20 02:03:54 | 0.00089704 | 6.5887 | 444.4345 | 0 | Close
15500 | 3 | 7 | CC Chg | 04:15:00 | 129:01:31 | 0.2372 | 3.7822 | 1.00809 | 68 | 1.00809 | 68 | 0 | 0 | 0.0037568 | 253.41 | 0.0037568 | 253.41 | 0 | 0 | 2023-03-20 02:04:24 | 0.00089714 | 19.7644 | 1333.1834 | 0 | Close
15501 | 3 | 7 | CC Chg | 04:15:30 | 129:02:01 | 0.23718 | 3.7825 | 1.01007 | 68.13 | 1.01007 | 68.13 | 0 | 0 | 0.00376427 | 253.91 | 0.00376427 | 253.91 | 0 | 0 | 2023-03-20 02:04:54 | 0.00089713 | 6.589 | 444.4544 | 0 | Close
15502 | 3 | 7 | CC Chg | 04:16:00 | 129:02:31 | 0.23719 | 3.7827 | 1.01204 | 68.27 | 1.01204 | 68.27 | 0 | 0 | 0.00377175 | 254.42 | 0.00377175 | 254.42 | 0 | 0 | 2023-03-20 02:05:24 | 0.00089722 | 9.8822 | 666.5917 | 0 | Close
15503 | 3 | 7 | CC Chg | 04:16:30 | 129:03:01 | 0.23718 | 3.783 | 1.01402 | 68.4 | 1.01402 | 68.4 | 0 | 0 | 0.00377923 | 254.92 | 0.00377923 | 254.92 | 0 | 0 | 2023-03-20 02:05:54 | 0.00089725 | 6.5887 | 444.4345 | 0 | Close
15504 | 3 | 7 | CC Chg | 04:17:00 | 129:03:31 | 0.23719 | 3.7832 | 1.016 | 68.53 | 1.016 | 68.53 | 0 | 0 | 0.0037867 | 255.43 | 0.0037867 | 255.43 | 0 | 0 | 2023-03-20 02:06:24 | 0.00089734 | 9.8822 | 666.5917 | 0 | Close
15505 | 3 | 7 | CC Chg | 04:17:30 | 129:04:01 | 0.23718 | 3.7834 | 1.01797 | 68.67 | 1.01797 | 68.67 | 0 | 0 | 0.00379418 | 255.93 | 0.00379418 | 255.93 | 0 | 0 | 2023-03-20 02:06:54 | 0.00089735 | 9.8827 | 666.6217 | 0 | Close
15506 | 3 | 7 | CC Chg | 04:18:00 | 129:04:31 | 0.23719 | 3.7837 | 1.01995 | 68.8 | 1.01995 | 68.8 | 0 | 0 | 0.00380166 | 256.44 | 0.00380166 | 256.44 | 0 | 0 | 2023-03-20 02:07:24 | 0.00089746 | 6.5881 | 444.3945 | 0 | Close
15507 | 3 | 7 | CC Chg | 04:18:30 | 129:05:01 | 0.23718 | 3.7837 | 1.02193 | 68.93 | 1.02193 | 68.93 | 0 | 0 | 0.00380914 | 256.94 | 0.00380914 | 256.94 | 0 | 0 | 2023-03-20 02:07:54 | 0.00089742 | 0 | 0 | 0 | Close
15508 | 3 | 7 | CC Chg | 04:19:00 | 129:05:31 | 0.23718 | 3.7841 | 1.0239 | 69.07 | 1.0239 | 69.07 | 0 | 0 | 0.00381662 | 257.44 | 0.00381662 | 257.44 | 0 | 0 | 2023-03-20 02:08:24 | 0.00089751 | 4.9411 | 333.2959 | 0 | Close
15509 | 3 | 7 | CC Chg | 04:19:30 | 129:06:01 | 0.2372 | 3.7844 | 1.02588 | 69.2 | 1.02588 | 69.2 | 0 | 0 | 0.0038241 | 257.95 | 0.0038241 | 257.95 | 0 | 0 | 2023-03-20 02:08:54 | 0.00089766 | 6.5887 | 444.4345 | 0 | Close
15510 | 3 | 7 | CC Chg | 04:20:00 | 129:06:31 | 0.2372 | 3.7846 | 1.02786 | 69.33 | 1.02786 | 69.33 | 0 | 0 | 0.00383158 | 258.45 | 0.00383158 | 258.45 | 0 | 0 | 2023-03-20 02:09:24 | 0.00089771 | 9.8831 | 666.6517 | 0 | Close
15511 | 3 | 7 | CC Chg | 04:20:30 | 129:07:01 | 0.23719 | 3.7848 | 1.02983 | 69.47 | 1.02983 | 69.47 | 0 | 0 | 0.00383906 | 258.96 | 0.00383906 | 258.96 | 0 | 0 | 2023-03-20 02:09:54 | 0.00089772 | 9.8831 | 666.6517 | 0 | Close
15512 | 3 | 7 | CC Chg | 04:21:00 | 129:07:31 | 0.2372 | 3.785 | 1.03181 | 69.6 | 1.03181 | 69.6 | 0 | 0 | 0.00384654 | 259.46 | 0.00384654 | 259.46 | 0 | 0 | 2023-03-20 02:10:24 | 0.0008978 | 9.8831 | 666.6517 | 0 | Close
15513 | 3 | 7 | CC Chg | 04:21:30 | 129:08:01 | 0.23719 | 3.7853 | 1.03379 | 69.73 | 1.03379 | 69.73 | 0 | 0 | 0.00385402 | 259.97 | 0.00385402 | 259.97 | 0 | 0 | 2023-03-20 02:10:54 | 0.00089784 | 6.5887 | 444.4345 | 0 | Close
15514 | 3 | 7 | CC Chg | 04:22:00 | 129:08:31 | 0.2372 | 3.7855 | 1.03576 | 69.87 | 1.03576 | 69.87 | 0 | 0 | 0.0038615 | 260.47 | 0.0038615 | 260.47 | 0 | 0 | 2023-03-20 02:11:24 | 0.00089792 | 9.8831 | 666.6517 | 0 | Close
15515 | 3 | 7 | CC Chg | 04:22:30 | 129:09:01 | 0.2372 | 3.7858 | 1.03774 | 70 | 1.03774 | 70 | 0 | 0 | 0.00386899 | 260.98 | 0.00386899 | 260.98 | 0 | 0 | 2023-03-20 02:11:54 | 0.00089799 | 6.5884 | 444.4145 | 0 | Close
15516 | 3 | 7 | CC Chg | 04:23:00 | 129:09:31 | 0.2372 | 3.7859 | 1.03972 | 70.13 | 1.03972 | 70.13 | 0 | 0 | 0.00387647 | 261.48 | 0.00387647 | 261.48 | 0 | 0 | 2023-03-20 02:12:24 | 0.00089802 | 19.7662 | 1333.3034 | 0 | Close
15517 | 3 | 7 | CC Chg | 04:23:30 | 129:10:01 | 0.2372 | 3.7862 | 1.04169 | 70.27 | 1.04169 | 70.27 | 0 | 0 | 0.00388395 | 261.99 | 0.00388395 | 261.99 | 0 | 0 | 2023-03-20 02:12:54 | 0.00089809 | 6.5887 | 444.4345 | 0 | Close
15518 | 3 | 7 | CC Chg | 04:24:00 | 129:10:31 | 0.2372 | 3.7864 | 1.04367 | 70.4 | 1.04367 | 70.4 | 0 | 0 | 0.00389144 | 262.49 | 0.00389144 | 262.49 | 0 | 0 | 2023-03-20 02:13:24 | 0.00089813 | 9.8831 | 666.6517 | 0 | Close
15519 | 3 | 7 | CC Chg | 04:24:30 | 129:11:01 | 0.23719 | 3.7866 | 1.04565 | 70.53 | 1.04565 | 70.53 | 0 | 0 | 0.00389892 | 263 | 0.00389892 | 263 | 0 | 0 | 2023-03-20 02:13:54 | 0.00089814 | 9.8831 | 666.6517 | 0 | Close
15520 | 3 | 7 | CC Chg | 04:25:00 | 129:11:31 | 0.23719 | 3.7868 | 1.04762 | 70.67 | 1.04762 | 70.67 | 0 | 0 | 0.00390641 | 263.5 | 0.00390641 | 263.5 | 0 | 0 | 2023-03-20 02:14:24 | 0.00089819 | 9.8831 | 666.6517 | 0 | Close
15521 | 3 | 7 | CC Chg | 04:25:30 | 129:12:01 | 0.2372 | 3.7871 | 1.0496 | 70.8 | 1.0496 | 70.8 | 0 | 0 | 0.00391389 | 264.01 | 0.00391389 | 264.01 | 0 | 0 | 2023-03-20 02:14:54 | 0.0008983 | 6.5884 | 444.4145 | 0 | Close
15522 | 3 | 7 | CC Chg | 04:26:00 | 129:12:31 | 0.23719 | 3.7874 | 1.05158 | 70.93 | 1.05158 | 70.93 | 0 | 0 | 0.00392138 | 264.51 | 0.00392138 | 264.51 | 0 | 0 | 2023-03-20 02:15:24 | 0.00089833 | 6.5884 | 444.4145 | 0 | Close
15523 | 3 | 7 | CC Chg | 04:26:30 | 129:13:01 | 0.23718 | 3.7876 | 1.05355 | 71.07 | 1.05355 | 71.07 | 0 | 0 | 0.00392886 | 265.02 | 0.00392886 | 265.02 | 0 | 0 | 2023-03-20 02:15:54 | 0.00089834 | 9.8831 | 666.6517 | 0 | Close
15524 | 3 | 7 | CC Chg | 04:27:00 | 129:13:31 | 0.23719 | 3.7878 | 1.05553 | 71.2 | 1.05553 | 71.2 | 0 | 0 | 0.00393635 | 265.52 | 0.00393635 | 265.52 | 0 | 0 | 2023-03-20 02:16:24 | 0.00089843 | 9.8827 | 666.6217 | 0 | Close
15525 | 3 | 7 | CC Chg | 04:27:30 | 129:14:01 | 0.23719 | 3.7881 | 1.05751 | 71.33 | 1.05751 | 71.33 | 0 | 0 | 0.00394384 | 266.03 | 0.00394384 | 266.03 | 0 | 0 | 2023-03-20 02:16:54 | 0.0008985 | 6.589 | 444.4544 | 0 | Close
15526 | 3 | 7 | CC Chg | 04:28:00 | 129:14:31 | 0.23719 | 3.7884 | 1.05948 | 71.47 | 1.05948 | 71.47 | 0 | 0 | 0.00395133 | 266.53 | 0.00395133 | 266.53 | 0 | 0 | 2023-03-20 02:17:24 | 0.00089857 | 6.5884 | 444.4145 | 0 | Close
15527 | 3 | 7 | CC Chg | 04:28:30 | 129:15:01 | 0.23719 | 3.7886 | 1.06146 | 71.6 | 1.06146 | 71.6 | 0 | 0 | 0.00395881 | 267.04 | 0.00395881 | 267.04 | 0 | 0 | 2023-03-20 02:17:54 | 0.00089862 | 9.8836 | 666.6817 | 0 | Close
15528 | 3 | 7 | CC Chg | 04:29:00 | 129:15:31 | 0.2372 | 3.7889 | 1.06344 | 71.73 | 1.06344 | 71.73 | 0 | 0 | 0.0039663 | 267.54 | 0.0039663 | 267.54 | 0 | 0 | 2023-03-20 02:18:24 | 0.00089873 | 6.5884 | 444.4145 | 0 | Close
15529 | 3 | 7 | CC Chg | 04:29:30 | 129:16:01 | 0.23718 | 3.789 | 1.06541 | 71.87 | 1.06541 | 71.87 | 0 | 0 | 0.00397379 | 268.05 | 0.00397379 | 268.05 | 0 | 0 | 2023-03-20 02:18:54 | 0.00089867 | 19.7671 | 1333.3633 | 0 | Close
15530 | 3 | 7 | CC Chg | 04:30:00 | 129:16:31 | 0.2372 | 3.7892 | 1.06739 | 72 | 1.06739 | 72 | 0 | 0 | 0.00398128 | 268.55 | 0.00398128 | 268.55 | 0 | 0 | 2023-03-20 02:19:24 | 0.0008988 | 9.8827 | 666.6217 | 0 | Close
15531 | 3 | 7 | CC Chg | 04:30:30 | 129:17:01 | 0.2372 | 3.7895 | 1.06937 | 72.13 | 1.06937 | 72.13 | 0 | 0 | 0.00398877 | 269.06 | 0.00398877 | 269.06 | 0 | 0 | 2023-03-20 02:19:54 | 0.00089887 | 6.589 | 444.4544 | 0 | Close
15532 | 3 | 7 | CC Chg | 04:31:00 | 129:17:31 | 0.23721 | 3.7898 | 1.07134 | 72.27 | 1.07134 | 72.27 | 0 | 0 | 0.00399626 | 269.56 | 0.00399626 | 269.56 | 0 | 0 | 2023-03-20 02:20:24 | 0.00089898 | 6.5887 | 444.4345 | 0 | Close
15533 | 3 | 7 | CC Chg | 04:31:30 | 129:18:01 | 0.23721 | 3.79 | 1.07332 | 72.4 | 1.07332 | 72.4 | 0 | 0 | 0.00400375 | 270.07 | 0.00400375 | 270.07 | 0 | 0 | 2023-03-20 02:20:54 | 0.00089903 | 9.8827 | 666.6217 | 0 | Close
15534 | 3 | 7 | CC Chg | 04:32:00 | 129:18:31 | 0.2372 | 3.7903 | 1.0753 | 72.53 | 1.0753 | 72.53 | 0 | 0 | 0.00401125 | 270.57 | 0.00401125 | 270.57 | 0 | 0 | 2023-03-20 02:21:24 | 0.00089906 | 6.589 | 444.4544 | 0 | Close
15535 | 3 | 7 | CC Chg | 04:32:30 | 129:19:01 | 0.23721 | 3.7905 | 1.07727 | 72.67 | 1.07727 | 72.67 | 0 | 0 | 0.00401874 | 271.08 | 0.00401874 | 271.08 | 0 | 0 | 2023-03-20 02:21:54 | 0.00089914 | 9.884 | 666.7116 | 0 | Close
15536 | 3 | 7 | CC Chg | 04:33:00 | 129:19:31 | 0.2372 | 3.7907 | 1.07925 | 72.8 | 1.07925 | 72.8 | 0 | 0 | 0.00402623 | 271.58 | 0.00402623 | 271.58 | 0 | 0 | 2023-03-20 02:22:24 | 0.00089915 | 9.8831 | 666.6517 | 0 | Close
15537 | 3 | 7 | CC Chg | 04:33:30 | 129:20:01 | 0.23719 | 3.791 | 1.08123 | 72.93 | 1.08123 | 72.93 | 0 | 0 | 0.00403372 | 272.09 | 0.00403372 | 272.09 | 0 | 0 | 2023-03-20 02:22:54 | 0.00089919 | 6.5887 | 444.4345 | 0 | Close
15538 | 3 | 7 | CC Chg | 04:34:00 | 129:20:31 | 0.23719 | 3.7912 | 1.0832 | 73.07 | 1.0832 | 73.07 | 0 | 0 | 0.00404122 | 272.59 | 0.00404122 | 272.59 | 0 | 0 | 2023-03-20 02:23:24 | 0.00089923 | 9.8827 | 666.6217 | 0 | Close
15539 | 3 | 7 | CC Chg | 04:34:30 | 129:21:01 | 0.2372 | 3.7915 | 1.08518 | 73.2 | 1.08518 | 73.2 | 0 | 0 | 0.00404871 | 273.1 | 0.00404871 | 273.1 | 0 | 0 | 2023-03-20 02:23:54 | 0.00089934 | 6.5887 | 444.4345 | 0 | Close
15540 | 3 | 7 | CC Chg | 04:35:00 | 129:21:31 | 0.2372 | 3.7917 | 1.08715 | 73.33 | 1.08715 | 73.33 | 0 | 0 | 0.00405621 | 273.61 | 0.00405621 | 273.61 | 0 | 0 | 2023-03-20 02:24:24 | 0.00089939 | 9.8831 | 666.6517 | 0 | Close
15541 | 3 | 7 | CC Chg | 04:35:30 | 129:22:01 | 0.23721 | 3.7919 | 1.08913 | 73.47 | 1.08913 | 73.47 | 0 | 0 | 0.0040637 | 274.11 | 0.0040637 | 274.11 | 0 | 0 | 2023-03-20 02:24:54 | 0.00089948 | 9.8831 | 666.6517 | 0 | Close
15542 | 3 | 7 | CC Chg | 04:36:00 | 129:22:31 | 0.23719 | 3.7921 | 1.09111 | 73.6 | 1.09111 | 73.6 | 0 | 0 | 0.0040712 | 274.62 | 0.0040712 | 274.62 | 0 | 0 | 2023-03-20 02:25:24 | 0.00089945 | 9.8831 | 666.6517 | 0 | Close
15543 | 3 | 7 | CC Chg | 04:36:30 | 129:23:01 | 0.23719 | 3.7925 | 1.09308 | 73.73 | 1.09308 | 73.73 | 0 | 0 | 0.00407869 | 275.12 | 0.00407869 | 275.12 | 0 | 0 | 2023-03-20 02:25:54 | 0.00089954 | 4.9411 | 333.2959 | 0 | Close
15544 | 3 | 7 | CC Chg | 04:37:00 | 129:23:31 | 0.2372 | 3.7926 | 1.09506 | 73.87 | 1.09506 | 73.87 | 0 | 0 | 0.00408619 | 275.63 | 0.00408619 | 275.63 | 0 | 0 | 2023-03-20 02:26:24 | 0.0008996 | 19.7671 | 1333.3633 | 0 | Close
15545 | 3 | 7 | CC Chg | 04:37:30 | 129:24:01 | 0.23719 | 3.7929 | 1.09704 | 74 | 1.09704 | 74 | 0 | 0 | 0.00409368 | 276.13 | 0.00409368 | 276.13 | 0 | 0 | 2023-03-20 02:26:54 | 0.00089964 | 6.5884 | 444.4145 | 0 | Close
15546 | 3 | 7 | CC Chg | 04:38:00 | 129:24:31 | 0.23719 | 3.7932 | 1.09901 | 74.13 | 1.09901 | 74.13 | 0 | 0 | 0.00410118 | 276.64 | 0.00410118 | 276.64 | 0 | 0 | 2023-03-20 02:27:24 | 0.00089971 | 6.589 | 444.4544 | 0 | Close
15547 | 3 | 7 | CC Chg | 04:38:30 | 129:25:01 | 0.23721 | 3.7935 | 1.10099 | 74.27 | 1.10099 | 74.27 | 0 | 0 | 0.00410868 | 277.15 | 0.00410868 | 277.15 | 0 | 0 | 2023-03-20 02:27:54 | 0.00089986 | 6.5884 | 444.4145 | 0 | Close
15548 | 3 | 7 | CC Chg | 04:39:00 | 129:25:31 | 0.2372 | 3.7937 | 1.10297 | 74.4 | 1.10297 | 74.4 | 0 | 0 | 0.00411618 | 277.65 | 0.00411618 | 277.65 | 0 | 0 | 2023-03-20 02:28:24 | 0.00089987 | 9.8836 | 666.6817 | 0 | Close
15549 | 3 | 7 | CC Chg | 04:39:30 | 129:26:01 | 0.2372 | 3.794 | 1.10494 | 74.53 | 1.10494 | 74.53 | 0 | 0 | 0.00412368 | 278.16 | 0.00412368 | 278.16 | 0 | 0 | 2023-03-20 02:28:54 | 0.00089994 | 6.5884 | 444.4145 | 0 | Close
15550 | 3 | 7 | CC Chg | 04:40:00 | 129:26:31 | 0.2372 | 3.7941 | 1.10692 | 74.67 | 1.10692 | 74.67 | 0 | 0 | 0.00413118 | 278.66 | 0.00413118 | 278.66 | 0 | 0 | 2023-03-20 02:29:24 | 0.00089996 | 19.7662 | 1333.3034 | 0 | Close
15551 | 3 | 7 | CC Chg | 04:40:30 | 129:27:01 | 0.23719 | 3.7944 | 1.1089 | 74.8 | 1.1089 | 74.8 | 0 | 0 | 0.00413868 | 279.17 | 0.00413868 | 279.17 | 0 | 0 | 2023-03-20 02:29:54 | 0.00089999 | 6.5887 | 444.4345 | 0 | Close
15552 | 3 | 7 | CC Chg | 04:41:00 | 129:27:31 | 0.23719 | 3.7948 | 1.11087 | 74.93 | 1.11087 | 74.93 | 0 | 0 | 0.00414618 | 279.67 | 0.00414618 | 279.67 | 0 | 0 | 2023-03-20 02:30:24 | 0.00090009 | 4.9416 | 333.3258 | 0 | Close
15553 | 3 | 7 | CC Chg | 04:41:30 | 129:28:01 | 0.23717 | 3.795 | 1.11285 | 75.07 | 1.11285 | 75.07 | 0 | 0 | 0.00415368 | 280.18 | 0.00415368 | 280.18 | 0 | 0 | 2023-03-20 02:30:54 | 0.00090006 | 9.8831 | 666.6517 | 0 | Close
15554 | 3 | 7 | CC Chg | 04:42:00 | 129:28:31 | 0.23719 | 3.7952 | 1.11483 | 75.2 | 1.11483 | 75.2 | 0 | 0 | 0.00416118 | 280.69 | 0.00416118 | 280.69 | 0 | 0 | 2023-03-20 02:31:24 | 0.00090018 | 9.8836 | 666.6817 | 0 | Close
15555 | 3 | 7 | CC Chg | 04:42:30 | 129:29:01 | 0.23718 | 3.7954 | 1.1168 | 75.33 | 1.1168 | 75.33 | 0 | 0 | 0.00416868 | 281.19 | 0.00416868 | 281.19 | 0 | 0 | 2023-03-20 02:31:54 | 0.00090019 | 9.8822 | 666.5917 | 0 | Close
15556 | 3 | 7 | CC Chg | 04:43:00 | 129:29:31 | 0.2372 | 3.7957 | 1.11878 | 75.47 | 1.11878 | 75.47 | 0 | 0 | 0.00417618 | 281.7 | 0.00417618 | 281.7 | 0 | 0 | 2023-03-20 02:32:24 | 0.00090034 | 6.5887 | 444.4345 | 0 | Close
15557 | 3 | 7 | CC Chg | 04:43:30 | 129:30:01 | 0.2372 | 3.7959 | 1.12076 | 75.6 | 1.12076 | 75.6 | 0 | 0 | 0.00418369 | 282.2 | 0.00418369 | 282.2 | 0 | 0 | 2023-03-20 02:32:54 | 0.00090039 | 9.8831 | 666.6517 | 0 | Close
15558 | 3 | 7 | CC Chg | 04:44:00 | 129:30:31 | 0.2372 | 3.7962 | 1.12273 | 75.73 | 1.12273 | 75.73 | 0 | 0 | 0.00419119 | 282.71 | 0.00419119 | 282.71 | 0 | 0 | 2023-03-20 02:33:24 | 0.00090046 | 6.5887 | 444.4345 | 0 | Close
15559 | 3 | 7 | CC Chg | 04:44:30 | 129:31:01 | 0.23718 | 3.7964 | 1.12471 | 75.87 | 1.12471 | 75.87 | 0 | 0 | 0.00419869 | 283.22 | 0.00419869 | 283.22 | 0 | 0 | 2023-03-20 02:33:54 | 0.00090043 | 9.8831 | 666.6517 | 0 | Close
15560 | 3 | 7 | CC Chg | 04:45:00 | 129:31:31 | 0.23719 | 3.7968 | 1.12669 | 76 | 1.12669 | 76 | 0 | 0 | 0.0042062 | 283.72 | 0.0042062 | 283.72 | 0 | 0 | 2023-03-20 02:34:24 | 0.00090056 | 4.9416 | 333.3258 | 0 | Close
15561 | 3 | 7 | CC Chg | 04:45:30 | 129:32:01 | 0.23719 | 3.7971 | 1.12866 | 76.13 | 1.12866 | 76.13 | 0 | 0 | 0.0042137 | 284.23 | 0.0042137 | 284.23 | 0 | 0 | 2023-03-20 02:34:54 | 0.00090063 | 6.5887 | 444.4345 | 0 | Close
15562 | 3 | 7 | CC Chg | 04:46:00 | 129:32:31 | 0.23719 | 3.7972 | 1.13064 | 76.27 | 1.13064 | 76.27 | 0 | 0 | 0.00422121 | 284.74 | 0.00422121 | 284.74 | 0 | 0 | 2023-03-20 02:35:24 | 0.00090066 | 19.7662 | 1333.3034 | 0 | Close
15563 | 3 | 7 | CC Chg | 04:46:30 | 129:33:01 | 0.23718 | 3.7975 | 1.13262 | 76.4 | 1.13262 | 76.4 | 0 | 0 | 0.00422871 | 285.24 | 0.00422871 | 285.24 | 0 | 0 | 2023-03-20 02:35:54 | 0.00090069 | 6.5884 | 444.4145 | 0 | Close
15564 | 3 | 7 | CC Chg | 04:47:00 | 129:33:31 | 0.23718 | 3.7977 | 1.13459 | 76.53 | 1.13459 | 76.53 | 0 | 0 | 0.00423622 | 285.75 | 0.00423622 | 285.75 | 0 | 0 | 2023-03-20 02:36:24 | 0.00090074 | 9.8831 | 666.6517 | 0 | Close
15565 | 3 | 7 | CC Chg | 04:47:30 | 129:34:01 | 0.23718 | 3.7979 | 1.13657 | 76.67 | 1.13657 | 76.67 | 0 | 0 | 0.00424373 | 286.25 | 0.00424373 | 286.25 | 0 | 0 | 2023-03-20 02:36:54 | 0.00090079 | 9.8822 | 666.5917 | 0 | Close
15566 | 3 | 7 | CC Chg | 04:48:00 | 129:34:31 | 0.23719 | 3.7983 | 1.13855 | 76.8 | 1.13855 | 76.8 | 0 | 0 | 0.00425123 | 286.76 | 0.00425123 | 286.76 | 0 | 0 | 2023-03-20 02:37:24 | 0.00090092 | 4.9416 | 333.3258 | 0 | Close
15567 | 3 | 7 | CC Chg | 04:48:30 | 129:35:01 | 0.23719 | 3.7986 | 1.14052 | 76.93 | 1.14052 | 76.93 | 0 | 0 | 0.00425874 | 287.27 | 0.00425874 | 287.27 | 0 | 0 | 2023-03-20 02:37:54 | 0.00090099 | 6.589 | 444.4544 | 0 | Close
15568 | 3 | 7 | CC Chg | 04:49:00 | 129:35:31 | 0.2372 | 3.7988 | 1.1425 | 77.07 | 1.1425 | 77.07 | 0 | 0 | 0.00426625 | 287.77 | 0.00426625 | 287.77 | 0 | 0 | 2023-03-20 02:38:24 | 0.00090108 | 9.8827 | 666.6217 | 0 | Close
15569 | 3 | 7 | CC Chg | 04:49:30 | 129:36:01 | 0.23719 | 3.7991 | 1.14448 | 77.2 | 1.14448 | 77.2 | 0 | 0 | 0.00427376 | 288.28 | 0.00427376 | 288.28 | 0 | 0 | 2023-03-20 02:38:54 | 0.00090111 | 6.5887 | 444.4345 | 0 | Close
15570 | 3 | 7 | CC Chg | 04:50:00 | 129:36:31 | 0.2372 | 3.7995 | 1.14645 | 77.33 | 1.14645 | 77.33 | 0 | 0 | 0.00428127 | 288.79 | 0.00428127 | 288.79 | 0 | 0 | 2023-03-20 02:39:24 | 0.00090124 | 4.9416 | 333.3258 | 0 | Close
15571 | 3 | 7 | CC Chg | 04:50:30 | 129:37:01 | 0.2372 | 3.7997 | 1.14843 | 77.47 | 1.14843 | 77.47 | 0 | 0 | 0.00428878 | 289.29 | 0.00428878 | 289.29 | 0 | 0 | 2023-03-20 02:39:54 | 0.00090129 | 9.884 | 666.7116 | 0 | Close
15572 | 3 | 7 | CC Chg | 04:51:00 | 129:37:31 | 0.23719 | 3.8 | 1.15041 | 77.6 | 1.15041 | 77.6 | 0 | 0 | 0.00429629 | 289.8 | 0.00429629 | 289.8 | 0 | 0 | 2023-03-20 02:40:24 | 0.00090132 | 6.5887 | 444.4345 | 0 | Close
15573 | 3 | 7 | CC Chg | 04:51:30 | 129:38:01 | 0.23721 | 3.8001 | 1.15238 | 77.73 | 1.15238 | 77.73 | 0 | 0 | 0.0043038 | 290.31 | 0.0043038 | 290.31 | 0 | 0 | 2023-03-20 02:40:54 | 0.00090142 | 19.7662 | 1333.3034 | 0 | Close
15574 | 3 | 7 | CC Chg | 04:52:00 | 129:38:31 | 0.2372 | 3.8004 | 1.15436 | 77.87 | 1.15436 | 77.87 | 0 | 0 | 0.00431131 | 290.81 | 0.00431131 | 290.81 | 0 | 0 | 2023-03-20 02:41:24 | 0.00090145 | 6.589 | 444.4544 | 0 | Close
15575 | 3 | 7 | CC Chg | 04:52:30 | 129:39:01 | 0.2372 | 3.8007 | 1.15634 | 78 | 1.15634 | 78 | 0 | 0 | 0.00431883 | 291.32 | 0.00431883 | 291.32 | 0 | 0 | 2023-03-20 02:41:54 | 0.00090153 | 6.5884 | 444.4145 | 0 | Close
15576 | 3 | 7 | CC Chg | 04:53:00 | 129:39:31 | 0.23719 | 3.801 | 1.15831 | 78.13 | 1.15831 | 78.13 | 0 | 0 | 0.00432634 | 291.83 | 0.00432634 | 291.83 | 0 | 0 | 2023-03-20 02:42:24 | 0.00090156 | 6.5893 | 444.4744 | 0 | Close
15577 | 3 | 7 | CC Chg | 04:53:30 | 129:40:01 | 0.2372 | 3.8013 | 1.16029 | 78.27 | 1.16029 | 78.27 | 0 | 0 | 0.00433385 | 292.33 | 0.00433385 | 292.33 | 0 | 0 | 2023-03-20 02:42:54 | 0.00090167 | 6.5884 | 444.4145 | 0 | Close
15578 | 3 | 7 | CC Chg | 04:54:00 | 129:40:31 | 0.2372 | 3.8015 | 1.16227 | 78.4 | 1.16227 | 78.4 | 0 | 0 | 0.00434137 | 292.84 | 0.00434137 | 292.84 | 0 | 0 | 2023-03-20 02:43:24 | 0.00090172 | 9.8831 | 666.6517 | 0 | Close
15579 | 3 | 7 | CC Chg | 04:54:30 | 129:41:01 | 0.2372 | 3.8018 | 1.16424 | 78.53 | 1.16424 | 78.53 | 0 | 0 | 0.00434888 | 293.35 | 0.00434888 | 293.35 | 0 | 0 | 2023-03-20 02:43:54 | 0.00090179 | 6.5887 | 444.4345 | 0 | Close
15580 | 3 | 7 | CC Chg | 04:55:00 | 129:41:31 | 0.2372 | 3.8021 | 1.16622 | 78.67 | 1.16622 | 78.67 | 0 | 0 | 0.0043564 | 293.85 | 0.0043564 | 293.85 | 0 | 0 | 2023-03-20 02:44:24 | 0.00090186 | 6.5893 | 444.4744 | 0 | Close
15581 | 3 | 7 | CC Chg | 04:55:30 | 129:42:01 | 0.2372 | 3.8025 | 1.1682 | 78.8 | 1.1682 | 78.8 | 0 | 0 | 0.00436391 | 294.36 | 0.00436391 | 294.36 | 0 | 0 | 2023-03-20 02:44:54 | 0.00090195 | 4.9416 | 333.3258 | 0 | Close
15582 | 3 | 7 | CC Chg | 04:56:00 | 129:42:31 | 0.2372 | 3.8026 | 1.17017 | 78.93 | 1.17017 | 78.93 | 0 | 0 | 0.00437143 | 294.87 | 0.00437143 | 294.87 | 0 | 0 | 2023-03-20 02:45:24 | 0.00090198 | 19.7671 | 1333.3633 | 0 | Close
15583 | 3 | 7 | CC Chg | 04:56:30 | 129:43:01 | 0.23719 | 3.8029 | 1.17215 | 79.07 | 1.17215 | 79.07 | 0 | 0 | 0.00437895 | 295.38 | 0.00437895 | 295.38 | 0 | 0 | 2023-03-20 02:45:54 | 0.00090201 | 6.5887 | 444.4345 | 0 | Close
15584 | 3 | 7 | CC Chg | 04:57:00 | 129:43:31 | 0.23718 | 3.8033 | 1.17413 | 79.2 | 1.17413 | 79.2 | 0 | 0 | 0.00438646 | 295.88 | 0.00438646 | 295.88 | 0 | 0 | 2023-03-20 02:46:24 | 0.00090207 | 4.9418 | 333.3408 | 0 | Close
15585 | 3 | 7 | CC Chg | 04:57:30 | 129:44:01 | 0.23718 | 3.8035 | 1.1761 | 79.33 | 1.1761 | 79.33 | 0 | 0 | 0.00439398 | 296.39 | 0.00439398 | 296.39 | 0 | 0 | 2023-03-20 02:46:54 | 0.00090211 | 9.8827 | 666.6217 | 0 | Close
15586 | 3 | 7 | CC Chg | 04:58:00 | 129:44:31 | 0.23719 | 3.8038 | 1.17808 | 79.47 | 1.17808 | 79.47 | 0 | 0 | 0.0044015 | 296.9 | 0.0044015 | 296.9 | 0 | 0 | 2023-03-20 02:47:24 | 0.00090222 | 6.5887 | 444.4345 | 0 | Close
15587 | 3 | 7 | CC Chg | 04:58:30 | 129:45:01 | 0.2372 | 3.804 | 1.18006 | 79.6 | 1.18006 | 79.6 | 0 | 0 | 0.00440902 | 297.4 | 0.00440902 | 297.4 | 0 | 0 | 2023-03-20 02:47:54 | 0.00090231 | 9.8831 | 666.6517 | 0 | Close
15588 | 3 | 7 | CC Chg | 04:59:00 | 129:45:31 | 0.23719 | 3.8043 | 1.18203 | 79.73 | 1.18203 | 79.73 | 0 | 0 | 0.00441654 | 297.91 | 0.00441654 | 297.91 | 0 | 0 | 2023-03-20 02:48:24 | 0.00090234 | 6.589 | 444.4544 | 0 | Close
15589 | 3 | 7 | CC Chg | 04:59:30 | 129:46:01 | 0.23721 | 3.8046 | 1.18401 | 79.87 | 1.18401 | 79.87 | 0 | 0 | 0.00442406 | 298.42 | 0.00442406 | 298.42 | 0 | 0 | 2023-03-20 02:48:54 | 0.00090249 | 6.5887 | 444.4345 | 0 | Close
15590 | 3 | 7 | CC Chg | 05:00:00 | 129:46:31 | 0.23719 | 3.8049 | 1.18599 | 80 | 1.18599 | 80 | 0 | 0 | 0.00443158 | 298.93 | 0.00443158 | 298.93 | 0 | 0 | 2023-03-20 02:49:24 | 0.00090248 | 6.5884 | 444.4145 | 0 | Close
15591 | 3 | 7 | CC Chg | 05:00:30 | 129:47:01 | 0.23721 | 3.8052 | 1.18796 | 80.13 | 1.18796 | 80.13 | 0 | 0 | 0.0044391 | 299.43 | 0.0044391 | 299.43 | 0 | 0 | 2023-03-20 02:49:54 | 0.00090263 | 6.5887 | 444.4345 | 0 | Close
15592 | 3 | 7 | CC Chg | 05:01:00 | 129:47:31 | 0.23719 | 3.8055 | 1.18994 | 80.27 | 1.18994 | 80.27 | 0 | 0 | 0.00444662 | 299.94 | 0.00444662 | 299.94 | 0 | 0 | 2023-03-20 02:50:24 | 0.00090263 | 6.589 | 444.4544 | 0 | Close
15593 | 3 | 7 | CC Chg | 05:01:30 | 129:48:01 | 0.23719 | 3.8058 | 1.19192 | 80.4 | 1.19192 | 80.4 | 0 | 0 | 0.00445414 | 300.45 | 0.00445414 | 300.45 | 0 | 0 | 2023-03-20 02:50:54 | 0.0009027 | 6.589 | 444.4544 | 0 | Close
15594 | 3 | 7 | CC Chg | 05:02:00 | 129:48:31 | 0.2372 | 3.8061 | 1.19389 | 80.53 | 1.19389 | 80.53 | 0 | 0 | 0.00446167 | 300.96 | 0.00446167 | 300.96 | 0 | 0 | 2023-03-20 02:51:24 | 0.00090281 | 6.589 | 444.4544 | 0 | Close
15595 | 3 | 7 | CC Chg | 05:02:30 | 129:49:01 | 0.2372 | 3.8064 | 1.19587 | 80.67 | 1.19587 | 80.67 | 0 | 0 | 0.00446919 | 301.46 | 0.00446919 | 301.46 | 0 | 0 | 2023-03-20 02:51:54 | 0.00090288 | 6.5887 | 444.4345 | 0 | Close
15596 | 3 | 7 | CC Chg | 05:03:00 | 129:49:31 | 0.23718 | 3.8067 | 1.19785 | 80.8 | 1.19785 | 80.8 | 0 | 0 | 0.00447672 | 301.97 | 0.00447672 | 301.97 | 0 | 0 | 2023-03-20 02:52:24 | 0.00090287 | 6.589 | 444.4544 | 0 | Close
15597 | 3 | 7 | CC Chg | 05:03:30 | 129:50:01 | 0.23719 | 3.807 | 1.19982 | 80.93 | 1.19982 | 80.93 | 0 | 0 | 0.00448424 | 302.48 | 0.00448424 | 302.48 | 0 | 0 | 2023-03-20 02:52:54 | 0.00090298 | 6.5887 | 444.4345 | 0 | Close
15598 | 3 | 7 | CC Chg | 05:04:00 | 129:50:31 | 0.23719 | 3.8072 | 1.2018 | 81.07 | 1.2018 | 81.07 | 0 | 0 | 0.00449176 | 302.99 | 0.00449176 | 302.99 | 0 | 0 | 2023-03-20 02:53:24 | 0.00090303 | 9.8827 | 666.6217 | 0 | Close
15599 | 3 | 7 | CC Chg | 05:04:30 | 129:51:01 | 0.23719 | 3.8076 | 1.20378 | 81.2 | 1.20378 | 81.2 | 0 | 0 | 0.00449929 | 303.49 | 0.00449929 | 303.49 | 0 | 0 | 2023-03-20 02:53:54 | 0.00090312 | 4.9416 | 333.3258 | 0 | Close
15600 | 3 | 7 | CC Chg | 05:05:00 | 129:51:31 | 0.2372 | 3.8078 | 1.20575 | 81.33 | 1.20575 | 81.33 | 0 | 0 | 0.00450682 | 304 | 0.00450682 | 304 | 0 | 0 | 2023-03-20 02:54:24 | 0.00090321 | 9.8831 | 666.6517 | 0 | Close
15601 | 3 | 7 | CC Chg | 05:05:30 | 129:52:01 | 0.23719 | 3.8081 | 1.20773 | 81.47 | 1.20773 | 81.47 | 0 | 0 | 0.00451434 | 304.51 | 0.00451434 | 304.51 | 0 | 0 | 2023-03-20 02:54:54 | 0.00090324 | 6.589 | 444.4544 | 0 | Close
15602 | 3 | 7 | CC Chg | 05:06:00 | 129:52:31 | 0.23719 | 3.8084 | 1.20971 | 81.6 | 1.20971 | 81.6 | 0 | 0 | 0.00452187 | 305.02 | 0.00452187 | 305.02 | 0 | 0 | 2023-03-20 02:55:24 | 0.00090331 | 6.5884 | 444.4145 | 0 | Close
15603 | 3 | 7 | CC Chg | 05:06:30 | 129:53:01 | 0.23719 | 3.8087 | 1.21168 | 81.73 | 1.21168 | 81.73 | 0 | 0 | 0.0045294 | 305.52 | 0.0045294 | 305.52 | 0 | 0 | 2023-03-20 02:55:54 | 0.00090339 | 6.5887 | 444.4345 | 0 | Close
15604 | 3 | 7 | CC Chg | 05:07:00 | 129:53:31 | 0.23719 | 3.809 | 1.21366 | 81.87 | 1.21366 | 81.87 | 0 | 0 | 0.00453693 | 306.03 | 0.00453693 | 306.03 | 0 | 0 | 2023-03-20 02:56:24 | 0.00090346 | 6.5887 | 444.4345 | 0 | Close
15605 | 3 | 7 | CC Chg | 05:07:30 | 129:54:01 | 0.23719 | 3.8094 | 1.21564 | 82 | 1.21564 | 82 | 0 | 0 | 0.00454446 | 306.54 | 0.00454446 | 306.54 | 0 | 0 | 2023-03-20 02:56:54 | 0.00090355 | 4.9418 | 333.3408 | 0 | Close
15606 | 3 | 7 | CC Chg | 05:08:00 | 129:54:31 | 0.23717 | 3.8096 | 1.21761 | 82.13 | 1.21761 | 82.13 | 0 | 0 | 0.00455199 | 307.05 | 0.00455199 | 307.05 | 0 | 0 | 2023-03-20 02:57:24 | 0.00090352 | 9.8827 | 666.6217 | 0 | Close
15607 | 3 | 7 | CC Chg | 05:08:30 | 129:55:01 | 0.2372 | 3.81 | 1.21959 | 82.27 | 1.21959 | 82.27 | 0 | 0 | 0.00455952 | 307.56 | 0.00455952 | 307.56 | 0 | 0 | 2023-03-20 02:57:54 | 0.00090373 | 4.9416 | 333.3258 | 0 | Close
15608 | 3 | 7 | CC Chg | 05:09:00 | 129:55:31 | 0.23721 | 3.8103 | 1.22157 | 82.4 | 1.22157 | 82.4 | 0 | 0 | 0.00456705 | 308.06 | 0.00456705 | 308.06 | 0 | 0 | 2023-03-20 02:58:24 | 0.00090384 | 6.5887 | 444.4345 | 0 | Close
15609 | 3 | 7 | CC Chg | 05:09:30 | 129:56:01 | 0.2372 | 3.8107 | 1.22354 | 82.53 | 1.22354 | 82.53 | 0 | 0 | 0.00457458 | 308.57 | 0.00457458 | 308.57 | 0 | 0 | 2023-03-20 02:58:54 | 0.0009039 | 4.942 | 333.3558 | 0 | Close
15610 | 3 | 7 | CC Chg | 05:10:00 | 129:56:31 | 0.23719 | 3.8109 | 1.22552 | 82.67 | 1.22552 | 82.67 | 0 | 0 | 0.00458211 | 309.08 | 0.00458211 | 309.08 | 0 | 0 | 2023-03-20 02:59:24 | 0.00090391 | 9.8831 | 666.6517 | 0 | Close
15611 | 3 | 7 | CC Chg | 05:10:30 | 129:57:01 | 0.23721 | 3.8112 | 1.2275 | 82.8 | 1.2275 | 82.8 | 0 | 0 | 0.00458965 | 309.59 | 0.00458965 | 309.59 | 0 | 0 | 2023-03-20 02:59:54 | 0.00090405 | 6.5887 | 444.4345 | 0 | Close
15612 | 3 | 7 | CC Chg | 05:11:00 | 129:57:31 | 0.2372 | 3.8114 | 1.22947 | 82.93 | 1.22947 | 82.93 | 0 | 0 | 0.00459718 | 310.1 | 0.00459718 | 310.1 | 0 | 0 | 2023-03-20 03:00:24 | 0.00090406 | 9.8827 | 666.6217 | 0 | Close
15613 | 3 | 7 | CC Chg | 05:11:30 | 129:58:01 | 0.23721 | 3.8117 | 1.23145 | 83.07 | 1.23145 | 83.07 | 0 | 0 | 0.00460471 | 310.6 | 0.00460471 | 310.6 | 0 | 0 | 2023-03-20 03:00:54 | 0.00090417 | 6.589 | 444.4544 | 0 | Close
15614 | 3 | 7 | CC Chg | 05:12:00 | 129:58:31 | 0.2372 | 3.8121 | 1.23343 | 83.2 | 1.23343 | 83.2 | 0 | 0 | 0.00461225 | 311.11 | 0.00461225 | 311.11 | 0 | 0 | 2023-03-20 03:01:24 | 0.00090423 | 4.9416 | 333.3258 | 0 | Close
15615 | 3 | 7 | CC Chg | 05:12:30 | 129:59:01 | 0.23721 | 3.8124 | 1.2354 | 83.33 | 1.2354 | 83.33 | 0 | 0 | 0.00461979 | 311.62 | 0.00461979 | 311.62 | 0 | 0 | 2023-03-20 03:01:54 | 0.00090434 | 6.5887 | 444.4345 | 0 | Close
15616 | 3 | 7 | CC Chg | 05:13:00 | 129:59:31 | 0.23719 | 3.8127 | 1.23738 | 83.47 | 1.23738 | 83.47 | 0 | 0 | 0.00462732 | 312.13 | 0.00462732 | 312.13 | 0 | 0 | 2023-03-20 03:02:24 | 0.00090433 | 6.589 | 444.4544 | 0 | Close
15617 | 3 | 7 | CC Chg | 05:13:30 | 130:00:01 | 0.23721 | 3.8131 | 1.23936 | 83.6 | 1.23936 | 83.6 | 0 | 0 | 0.00463486 | 312.64 | 0.00463486 | 312.64 | 0 | 0 | 2023-03-20 03:02:54 | 0.00090451 | 4.9418 | 333.3408 | 0 | Close
15618 | 3 | 7 | CC Chg | 05:14:00 | 130:00:31 | 0.23719 | 3.8135 | 1.24133 | 83.73 | 1.24133 | 83.73 | 0 | 0 | 0.0046424 | 313.15 | 0.0046424 | 313.15 | 0 | 0 | 2023-03-20 03:03:24 | 0.00090452 | 4.9418 | 333.3408 | 0 | Close
15619 | 3 | 7 | CC Chg | 05:14:30 | 130:01:01 | 0.23719 | 3.8138 | 1.24331 | 83.87 | 1.24331 | 83.87 | 0 | 0 | 0.00464993 | 313.65 | 0.00464993 | 313.65 | 0 | 0 | 2023-03-20 03:03:54 | 0.0009046 | 6.5887 | 444.4345 | 0 | Close
15620 | 3 | 7 | CC Chg | 05:15:00 | 130:01:31 | 0.2372 | 3.814 | 1.24529 | 84 | 1.24529 | 84 | 0 | 0 | 0.00465747 | 314.16 | 0.00465747 | 314.16 | 0 | 0 | 2023-03-20 03:04:24 | 0.00090468 | 9.8827 | 666.6217 | 0 | Close
15621 | 3 | 7 | CC Chg | 05:15:30 | 130:02:01 | 0.2372 | 3.8143 | 1.24726 | 84.13 | 1.24726 | 84.13 | 0 | 0 | 0.00466501 | 314.67 | 0.00466501 | 314.67 | 0 | 0 | 2023-03-20 03:04:54 | 0.00090475 | 6.5893 | 444.4744 | 0 | Close
15622 | 3 | 7 | CC Chg | 05:16:00 | 130:02:31 | 0.2372 | 3.8146 | 1.24924 | 84.27 | 1.24924 | 84.27 | 0 | 0 | 0.00467255 | 315.18 | 0.00467255 | 315.18 | 0 | 0 | 2023-03-20 03:05:24 | 0.00090482 | 6.589 | 444.4544 | 0 | Close
15623 | 3 | 7 | CC Chg | 05:16:30 | 130:03:01 | 0.23719 | 3.8149 | 1.25122 | 84.4 | 1.25122 | 84.4 | 0 | 0 | 0.00468009 | 315.69 | 0.00468009 | 315.69 | 0 | 0 | 2023-03-20 03:05:54 | 0.00090486 | 6.5884 | 444.4145 | 0 | Close
15624 | 3 | 7 | CC Chg | 05:17:00 | 130:03:31 | 0.23719 | 3.8152 | 1.25319 | 84.53 | 1.25319 | 84.53 | 0 | 0 | 0.00468763 | 316.2 | 0.00468763 | 316.2 | 0 | 0 | 2023-03-20 03:06:24 | 0.00090493 | 6.5887 | 444.4345 | 0 | Close
15625 | 3 | 7 | CC Chg | 05:17:30 | 130:04:01 | 0.23719 | 3.8156 | 1.25517 | 84.67 | 1.25517 | 84.67 | 0 | 0 | 0.00469517 | 316.71 | 0.00469517 | 316.71 | 0 | 0 | 2023-03-20 03:06:54 | 0.00090502 | 4.9411 | 333.2959 | 0 | Close
15626 | 3 | 7 | CC Chg | 05:18:00 | 130:04:31 | 0.23721 | 3.8159 | 1.25715 | 84.8 | 1.25715 | 84.8 | 0 | 0 | 0.00470272 | 317.22 | 0.00470272 | 317.22 | 0 | 0 | 2023-03-20 03:07:24 | 0.00090517 | 6.589 | 444.4544 | 0 | Close
15627 | 3 | 7 | CC Chg | 05:18:30 | 130:05:01 | 0.2372 | 3.8163 | 1.25912 | 84.93 | 1.25912 | 84.93 | 0 | 0 | 0.00471026 | 317.72 | 0.00471026 | 317.72 | 0 | 0 | 2023-03-20 03:07:54 | 0.00090523 | 4.9416 | 333.3258 | 0 | Close
15628 | 3 | 7 | CC Chg | 05:19:00 | 130:05:31 | 0.2372 | 3.8166 | 1.2611 | 85.07 | 1.2611 | 85.07 | 0 | 0 | 0.0047178 | 318.23 | 0.0047178 | 318.23 | 0 | 0 | 2023-03-20 03:08:24 | 0.0009053 | 6.589 | 444.4544 | 0 | Close
15629 | 3 | 7 | CC Chg | 05:19:30 | 130:06:01 | 0.2372 | 3.8169 | 1.26308 | 85.2 | 1.26308 | 85.2 | 0 | 0 | 0.00472535 | 318.74 | 0.00472535 | 318.74 | 0 | 0 | 2023-03-20 03:08:54 | 0.00090537 | 6.5887 | 444.4345 | 0 | Close
15630 | 3 | 7 | CC Chg | 05:20:00 | 130:06:31 | 0.2372 | 3.8173 | 1.26505 | 85.33 | 1.26505 | 85.33 | 0 | 0 | 0.00473289 | 319.25 | 0.00473289 | 319.25 | 0 | 0 | 2023-03-20 03:09:24 | 0.00090546 | 4.9418 | 333.3408 | 0 | Close
15631 | 3 | 7 | CC Chg | 05:20:30 | 130:07:01 | 0.23721 | 3.8176 | 1.26703 | 85.47 | 1.26703 | 85.47 | 0 | 0 | 0.00474044 | 319.76 | 0.00474044 | 319.76 | 0 | 0 | 2023-03-20 03:09:54 | 0.00090557 | 6.589 | 444.4544 | 0 | Close
15632 | 3 | 7 | CC Chg | 05:21:00 | 130:07:31 | 0.23719 | 3.818 | 1.26901 | 85.6 | 1.26901 | 85.6 | 0 | 0 | 0.00474799 | 320.27 | 0.00474799 | 320.27 | 0 | 0 | 2023-03-20 03:10:24 | 0.00090559 | 4.9416 | 333.3258 | 0 | Close
15633 | 3 | 7 | CC Chg | 05:21:30 | 130:08:01 | 0.2372 | 3.8183 | 1.27098 | 85.73 | 1.27098 | 85.73 | 0 | 0 | 0.00475553 | 320.78 | 0.00475553 | 320.78 | 0 | 0 | 2023-03-20 03:10:54 | 0.0009057 | 6.589 | 444.4544 | 0 | Close
15634 | 3 | 7 | CC Chg | 05:22:00 | 130:08:31 | 0.23719 | 3.8186 | 1.27296 | 85.87 | 1.27296 | 85.87 | 0 | 0 | 0.00476308 | 321.29 | 0.00476308 | 321.29 | 0 | 0 | 2023-03-20 03:11:24 | 0.00090573 | 6.589 | 444.4544 | 0 | Close
15635 | 3 | 7 | CC Chg | 05:22:30 | 130:09:01 | 0.23721 | 3.819 | 1.27494 | 86 | 1.27494 | 86 | 0 | 0 | 0.00477063 | 321.8 | 0.00477063 | 321.8 | 0 | 0 | 2023-03-20 03:11:54 | 0.00090591 | 4.9416 | 333.3258 | 0 | Close
15636 | 3 | 7 | CC Chg | 05:23:00 | 130:09:31 | 0.23719 | 3.8192 | 1.27691 | 86.13 | 1.27691 | 86.13 | 0 | 0 | 0.00477818 | 322.31 | 0.00477818 | 322.31 | 0 | 0 | 2023-03-20 03:12:24 | 0.00090588 | 9.8827 | 666.6217 | 0 | Close
15637 | 3 | 7 | CC Chg | 05:23:30 | 130:10:01 | 0.2372 | 3.8196 | 1.27889 | 86.27 | 1.27889 | 86.27 | 0 | 0 | 0.00478573 | 322.81 | 0.00478573 | 322.81 | 0 | 0 | 2023-03-20 03:12:54 | 0.00090601 | 4.9416 | 333.3258 | 0 | Close
15638 | 3 | 7 | CC Chg | 05:24:00 | 130:10:31 | 0.23721 | 3.8199 | 1.28087 | 86.4 | 1.28087 | 86.4 | 0 | 0 | 0.00479328 | 323.32 | 0.00479328 | 323.32 | 0 | 0 | 2023-03-20 03:13:24 | 0.00090612 | 6.589 | 444.4544 | 0 | Close
15639 | 3 | 7 | CC Chg | 05:24:30 | 130:11:01 | 0.23721 | 3.8204 | 1.28284 | 86.53 | 1.28284 | 86.53 | 0 | 0 | 0.00480083 | 323.83 | 0.00480083 | 323.83 | 0 | 0 | 2023-03-20 03:13:54 | 0.00090624 | 3.9534 | 266.6727 | 0 | Close
15640 | 3 | 7 | CC Chg | 05:25:00 | 130:11:31 | 0.23722 | 3.8207 | 1.28482 | 86.67 | 1.28482 | 86.67 | 0 | 0 | 0.00480838 | 324.34 | 0.00480838 | 324.34 | 0 | 0 | 2023-03-20 03:14:24 | 0.00090635 | 6.589 | 444.4544 | 0 | Close
15641 | 3 | 7 | CC Chg | 05:25:30 | 130:12:01 | 0.23721 | 3.8211 | 1.2868 | 86.8 | 1.2868 | 86.8 | 0 | 0 | 0.00481593 | 324.85 | 0.00481593 | 324.85 | 0 | 0 | 2023-03-20 03:14:54 | 0.0009064 | 4.9416 | 333.3258 | 0 | Close
15642 | 3 | 7 | CC Chg | 05:26:00 | 130:12:31 | 0.23721 | 3.8215 | 1.28877 | 86.93 | 1.28877 | 86.93 | 0 | 0 | 0.00482349 | 325.36 | 0.00482349 | 325.36 | 0 | 0 | 2023-03-20 03:15:24 | 0.0009065 | 4.9418 | 333.3408 | 0 | Close
15643 | 3 | 7 | CC Chg | 05:26:30 | 130:13:01 | 0.23721 | 3.8218 | 1.29075 | 87.07 | 1.29075 | 87.07 | 0 | 0 | 0.00483104 | 325.87 | 0.00483104 | 325.87 | 0 | 0 | 2023-03-20 03:15:54 | 0.00090657 | 6.589 | 444.4544 | 0 | Close
15644 | 3 | 7 | CC Chg | 05:27:00 | 130:13:31 | 0.23719 | 3.8221 | 1.29273 | 87.2 | 1.29273 | 87.2 | 0 | 0 | 0.0048386 | 326.38 | 0.0048386 | 326.38 | 0 | 0 | 2023-03-20 03:16:24 | 0.00090656 | 6.589 | 444.4544 | 0 | Close
15645 | 3 | 7 | CC Chg | 05:27:30 | 130:14:01 | 0.2372 | 3.8224 | 1.2947 | 87.33 | 1.2947 | 87.33 | 0 | 0 | 0.00484615 | 326.89 | 0.00484615 | 326.89 | 0 | 0 | 2023-03-20 03:16:54 | 0.00090667 | 6.5887 | 444.4345 | 0 | Close
15646 | 3 | 7 | CC Chg | 05:28:00 | 130:14:31 | 0.23719 | 3.8228 | 1.29668 | 87.47 | 1.29668 | 87.47 | 0 | 0 | 0.00485371 | 327.4 | 0.00485371 | 327.4 | 0 | 0 | 2023-03-20 03:17:24 | 0.00090673 | 4.9418 | 333.3408 | 0 | Close
15647 | 3 | 7 | CC Chg | 05:28:30 | 130:15:01 | 0.2372 | 3.8231 | 1.29866 | 87.6 | 1.29866 | 87.6 | 0 | 0 | 0.00486126 | 327.91 | 0.00486126 | 327.91 | 0 | 0 | 2023-03-20 03:17:54 | 0.00090684 | 6.589 | 444.4544 | 0 | Close
15648 | 3 | 7 | CC Chg | 05:29:00 | 130:15:31 | 0.23721 | 3.8234 | 1.30063 | 87.73 | 1.30063 | 87.73 | 0 | 0 | 0.00486882 | 328.42 | 0.00486882 | 328.42 | 0 | 0 | 2023-03-20 03:18:24 | 0.00090695 | 6.5893 | 444.4744 | 0 | Close
15649 | 3 | 7 | CC Chg | 05:29:30 | 130:16:01 | 0.2372 | 3.8239 | 1.30261 | 87.87 | 1.30261 | 87.87 | 0 | 0 | 0.00487638 | 328.93 | 0.00487638 | 328.93 | 0 | 0 | 2023-03-20 03:18:54 | 0.00090703 | 3.9534 | 266.6727 | 0 | Close
15650 | 3 | 7 | CC Chg | 05:30:00 | 130:16:31 | 0.23721 | 3.8242 | 1.30459 | 88 | 1.30459 | 88 | 0 | 0 | 0.00488394 | 329.44 | 0.00488394 | 329.44 | 0 | 0 | 2023-03-20 03:19:24 | 0.00090714 | 6.589 | 444.4544 | 0 | Close
15651 | 3 | 7 | CC Chg | 05:30:30 | 130:17:01 | 0.2372 | 3.8246 | 1.30656 | 88.13 | 1.30656 | 88.13 | 0 | 0 | 0.0048915 | 329.95 | 0.0048915 | 329.95 | 0 | 0 | 2023-03-20 03:19:54 | 0.0009072 | 4.9416 | 333.3258 | 0 | Close
15652 | 3 | 7 | CC Chg | 05:31:00 | 130:17:31 | 0.23719 | 3.8249 | 1.30854 | 88.27 | 1.30854 | 88.27 | 0 | 0 | 0.00489906 | 330.46 | 0.00489906 | 330.46 | 0 | 0 | 2023-03-20 03:20:24 | 0.00090723 | 6.589 | 444.4544 | 0 | Close
15653 | 3 | 7 | CC Chg | 05:31:30 | 130:18:01 | 0.23722 | 3.8254 | 1.31052 | 88.4 | 1.31052 | 88.4 | 0 | 0 | 0.00490662 | 330.97 | 0.00490662 | 330.97 | 0 | 0 | 2023-03-20 03:20:54 | 0.00090746 | 3.9534 | 266.6727 | 0 | Close
15654 | 3 | 7 | CC Chg | 05:32:00 | 130:18:31 | 0.23721 | 3.8258 | 1.31249 | 88.53 | 1.31249 | 88.53 | 0 | 0 | 0.00491418 | 331.48 | 0.00491418 | 331.48 | 0 | 0 | 2023-03-20 03:21:24 | 0.00090752 | 4.9418 | 333.3408 | 0 | Close
15655 | 3 | 7 | CC Chg | 05:32:30 | 130:19:01 | 0.23721 | 3.8261 | 1.31447 | 88.67 | 1.31447 | 88.67 | 0 | 0 | 0.00492175 | 331.99 | 0.00492175 | 331.99 | 0 | 0 | 2023-03-20 03:21:54 | 0.00090759 | 6.589 | 444.4544 | 0 | Close
15656 | 3 | 7 | CC Chg | 05:33:00 | 130:19:31 | 0.2372 | 3.8264 | 1.31645 | 88.8 | 1.31645 | 88.8 | 0 | 0 | 0.00492931 | 332.5 | 0.00492931 | 332.5 | 0 | 0 | 2023-03-20 03:22:24 | 0.00090762 | 6.5896 | 444.4944 | 0 | Close
15657 | 3 | 7 | CC Chg | 05:33:30 | 130:20:01 | 0.23721 | 3.8268 | 1.31842 | 88.93 | 1.31842 | 88.93 | 0 | 0 | 0.00493687 | 333.01 | 0.00493687 | 333.01 | 0 | 0 | 2023-03-20 03:22:54 | 0.00090776 | 4.9418 | 333.3408 | 0 | Close
15658 | 3 | 7 | CC Chg | 05:34:00 | 130:20:31 | 0.2372 | 3.8271 | 1.3204 | 89.07 | 1.3204 | 89.07 | 0 | 0 | 0.00494444 | 333.52 | 0.00494444 | 333.52 | 0 | 0 | 2023-03-20 03:23:24 | 0.00090779 | 6.5887 | 444.4345 | 0 | Close
15659 | 3 | 7 | CC Chg | 05:34:30 | 130:21:01 | 0.2372 | 3.8275 | 1.32238 | 89.2 | 1.32238 | 89.2 | 0 | 0 | 0.004952 | 334.03 | 0.004952 | 334.03 | 0 | 0 | 2023-03-20 03:23:54 | 0.00090788 | 4.9413 | 333.3108 | 0 | Close
15660 | 3 | 7 | CC Chg | 05:35:00 | 130:21:31 | 0.23721 | 3.8278 | 1.32435 | 89.33 | 1.32435 | 89.33 | 0 | 0 | 0.00495957 | 334.54 | 0.00495957 | 334.54 | 0 | 0 | 2023-03-20 03:24:24 | 0.00090799 | 6.5896 | 444.4944 | 0 | Close
15661 | 3 | 7 | CC Chg | 05:35:30 | 130:22:01 | 0.23719 | 3.8283 | 1.32633 | 89.47 | 1.32633 | 89.47 | 0 | 0 | 0.00496714 | 335.05 | 0.00496714 | 335.05 | 0 | 0 | 2023-03-20 03:24:54 | 0.00090803 | 3.9532 | 266.6607 | 0 | Close
15662 | 3 | 7 | CC Chg | 05:36:00 | 130:22:31 | 0.2372 | 3.8286 | 1.32831 | 89.6 | 1.32831 | 89.6 | 0 | 0 | 0.0049747 | 335.56 | 0.0049747 | 335.56 | 0 | 0 | 2023-03-20 03:25:24 | 0.00090814 | 6.589 | 444.4544 | 0 | Close
15663 | 3 | 7 | CC Chg | 05:36:30 | 130:23:01 | 0.23719 | 3.8291 | 1.33028 | 89.73 | 1.33028 | 89.73 | 0 | 0 | 0.00498227 | 336.07 | 0.00498227 | 336.07 | 0 | 0 | 2023-03-20 03:25:54 | 0.00090822 | 3.9531 | 266.6487 | 0 | Close
15664 | 3 | 7 | CC Chg | 05:37:00 | 130:23:31 | 0.2372 | 3.8294 | 1.33226 | 89.87 | 1.33226 | 89.87 | 0 | 0 | 0.00498984 | 336.58 | 0.00498984 | 336.58 | 0 | 0 | 2023-03-20 03:26:24 | 0.00090833 | 6.5893 | 444.4744 | 0 | Close
15665 | 3 | 7 | CC Chg | 05:37:30 | 130:24:01 | 0.2372 | 3.8298 | 1.33424 | 90 | 1.33424 | 90 | 0 | 0 | 0.00499741 | 337.09 | 0.00499741 | 337.09 | 0 | 0 | 2023-03-20 03:26:54 | 0.00090843 | 4.9418 | 333.3408 | 0 | Close
15666 | 3 | 7 | CC Chg | 05:38:00 | 130:24:31 | 0.2372 | 3.8302 | 1.33621 | 90.13 | 1.33621 | 90.13 | 0 | 0 | 0.00500498 | 337.6 | 0.00500498 | 337.6 | 0 | 0 | 2023-03-20 03:27:24 | 0.00090852 | 4.9413 | 333.3108 | 0 | Close
15667 | 3 | 7 | CC Chg | 05:38:30 | 130:25:01 | 0.23721 | 3.8306 | 1.33819 | 90.27 | 1.33819 | 90.27 | 0 | 0 | 0.00501255 | 338.11 | 0.00501255 | 338.11 | 0 | 0 | 2023-03-20 03:27:54 | 0.00090866 | 4.9416 | 333.3258 | 0 | Close
15668 | 3 | 7 | CC Chg | 05:39:00 | 130:25:31 | 0.2372 | 3.8308 | 1.34017 | 90.4 | 1.34017 | 90.4 | 0 | 0 | 0.00502012 | 338.63 | 0.00502012 | 338.63 | 0 | 0 | 2023-03-20 03:28:24 | 0.00090867 | 9.8831 | 666.6517 | 0 | Close
15669 | 3 | 7 | CC Chg | 05:39:30 | 130:26:01 | 0.23721 | 3.8312 | 1.34214 | 90.53 | 1.34214 | 90.53 | 0 | 0 | 0.0050277 | 339.14 | 0.0050277 | 339.14 | 0 | 0 | 2023-03-20 03:28:54 | 0.0009088 | 4.942 | 333.3558 | 0 | Close
15670 | 3 | 7 | CC Chg | 05:40:00 | 130:26:31 | 0.23718 | 3.8317 | 1.34412 | 90.67 | 1.34412 | 90.67 | 0 | 0 | 0.00503527 | 339.65 | 0.00503527 | 339.65 | 0 | 0 | 2023-03-20 03:29:24 | 0.0009088 | 3.9532 | 266.6607 | 0 | Close
15671 | 3 | 7 | CC Chg | 05:40:30 | 130:27:01 | 0.2372 | 3.832 | 1.3461 | 90.8 | 1.3461 | 90.8 | 0 | 0 | 0.00504285 | 340.16 | 0.00504285 | 340.16 | 0 | 0 | 2023-03-20 03:29:54 | 0.00090895 | 6.5887 | 444.4345 | 0 | Close
15672 | 3 | 7 | CC Chg | 05:41:00 | 130:27:31 | 0.2372 | 3.8323 | 1.34807 | 90.93 | 1.34807 | 90.93 | 0 | 0 | 0.00505042 | 340.67 | 0.00505042 | 340.67 | 0 | 0 | 2023-03-20 03:30:24 | 0.00090902 | 6.589 | 444.4544 | 0 | Close
15673 | 3 | 7 | CC Chg | 05:41:30 | 130:28:01 | 0.23721 | 3.8329 | 1.35005 | 91.07 | 1.35005 | 91.07 | 0 | 0 | 0.005058 | 341.18 | 0.005058 | 341.18 | 0 | 0 | 2023-03-20 03:30:54 | 0.0009092 | 3.2945 | 222.2272 | 0 | Close
15674 | 3 | 7 | CC Chg | 05:42:00 | 130:28:31 | 0.2372 | 3.8333 | 1.35203 | 91.2 | 1.35203 | 91.2 | 0 | 0 | 0.00506557 | 341.69 | 0.00506557 | 341.69 | 0 | 0 | 2023-03-20 03:31:24 | 0.00090926 | 4.9418 | 333.3408 | 0 | Close
15675 | 3 | 7 | CC Chg | 05:42:30 | 130:29:01 | 0.23719 | 3.8336 | 1.354 | 91.33 | 1.354 | 91.33 | 0 | 0 | 0.00507315 | 342.2 | 0.00507315 | 342.2 | 0 | 0 | 2023-03-20 03:31:54 | 0.00090929 | 6.589 | 444.4544 | 0 | Close
15676 | 3 | 7 | CC Chg | 05:43:00 | 130:29:31 | 0.2372 | 3.834 | 1.35598 | 91.47 | 1.35598 | 91.47 | 0 | 0 | 0.00508073 | 342.71 | 0.00508073 | 342.71 | 0 | 0 | 2023-03-20 03:32:24 | 0.00090942 | 4.9411 | 333.2959 | 0 | Close
15677 | 3 | 7 | CC Chg | 05:43:30 | 130:30:01 | 0.2372 | 3.8345 | 1.35796 | 91.6 | 1.35796 | 91.6 | 0 | 0 | 0.00508831 | 343.22 | 0.00508831 | 343.22 | 0 | 0 | 2023-03-20 03:32:54 | 0.00090954 | 3.9538 | 266.6966 | 0 | Close
15678 | 3 | 7 | CC Chg | 05:44:00 | 130:30:31 | 0.2372 | 3.8348 | 1.35993 | 91.73 | 1.35993 | 91.73 | 0 | 0 | 0.00509589 | 343.74 | 0.00509589 | 343.74 | 0 | 0 | 2023-03-20 03:33:24 | 0.00090961 | 6.5887 | 444.4345 | 0 | Close
15679 | 3 | 7 | CC Chg | 05:44:30 | 130:31:01 | 0.23722 | 3.8354 | 1.36191 | 91.87 | 1.36191 | 91.87 | 0 | 0 | 0.00510347 | 344.25 | 0.00510347 | 344.25 | 0 | 0 | 2023-03-20 03:33:54 | 0.00090983 | 3.2945 | 222.2272 | 0 | Close
15680 | 3 | 7 | CC Chg | 05:45:00 | 130:31:31 | 0.23721 | 3.8357 | 1.36389 | 92 | 1.36389 | 92 | 0 | 0 | 0.00511105 | 344.76 | 0.00511105 | 344.76 | 0 | 0 | 2023-03-20 03:34:24 | 0.00090987 | 6.589 | 444.4544 | 0 | Close
15681 | 3 | 7 | CC Chg | 05:45:30 | 130:32:01 | 0.2372 | 3.8361 | 1.36586 | 92.13 | 1.36586 | 92.13 | 0 | 0 | 0.00511863 | 345.27 | 0.00511863 | 345.27 | 0 | 0 | 2023-03-20 03:34:54 | 0.00090992 | 4.9416 | 333.3258 | 0 | Close
15682 | 3 | 7 | CC Chg | 05:46:00 | 130:32:31 | 0.2372 | 3.8364 | 1.36784 | 92.27 | 1.36784 | 92.27 | 0 | 0 | 0.00512622 | 345.78 | 0.00512622 | 345.78 | 0 | 0 | 2023-03-20 03:35:24 | 0.00090999 | 6.5893 | 444.4744 | 0 | Close
15683 | 3 | 7 | CC Chg | 05:46:30 | 130:33:01 | 0.23719 | 3.8368 | 1.36982 | 92.4 | 1.36982 | 92.4 | 0 | 0 | 0.0051338 | 346.29 | 0.0051338 | 346.29 | 0 | 0 | 2023-03-20 03:35:54 | 0.00091005 | 4.9416 | 333.3258 | 0 | Close
15684 | 3 | 7 | CC Chg | 05:47:00 | 130:33:31 | 0.2372 | 3.8373 | 1.37179 | 92.53 | 1.37179 | 92.53 | 0 | 0 | 0.00514138 | 346.8 | 0.00514138 | 346.8 | 0 | 0 | 2023-03-20 03:36:24 | 0.00091021 | 3.9532 | 266.6607 | 0 | Close
15685 | 3 | 7 | CC Chg | 05:47:30 | 130:34:01 | 0.23721 | 3.8376 | 1.37377 | 92.67 | 1.37377 | 92.67 | 0 | 0 | 0.00514897 | 347.32 | 0.00514897 | 347.32 | 0 | 0 | 2023-03-20 03:36:54 | 0.00091032 | 6.5884 | 444.4145 | 0 | Close
15686 | 3 | 7 | CC Chg | 05:48:00 | 130:34:31 | 0.2372 | 3.8382 | 1.37575 | 92.8 | 1.37575 | 92.8 | 0 | 0 | 0.00515656 | 347.83 | 0.00515656 | 347.83 | 0 | 0 | 2023-03-20 03:37:24 | 0.00091042 | 3.2945 | 222.2272 | 0 | Close
15687 | 3 | 7 | CC Chg | 05:48:30 | 130:35:01 | 0.23721 | 3.8386 | 1.37772 | 92.93 | 1.37772 | 92.93 | 0 | 0 | 0.00516414 | 348.34 | 0.00516414 | 348.34 | 0 | 0 | 2023-03-20 03:37:54 | 0.00091055 | 4.9418 | 333.3408 | 0 | Close
15688 | 3 | 7 | CC Chg | 05:49:00 | 130:35:31 | 0.23722 | 3.839 | 1.3797 | 93.07 | 1.3797 | 93.07 | 0 | 0 | 0.00517173 | 348.85 | 0.00517173 | 348.85 | 0 | 0 | 2023-03-20 03:38:24 | 0.00091069 | 4.9416 | 333.3258 | 0 | Close
15689 | 3 | 7 | CC Chg | 05:49:30 | 130:36:01 | 0.23721 | 3.8395 | 1.38168 | 93.2 | 1.38168 | 93.2 | 0 | 0 | 0.00517932 | 349.36 | 0.00517932 | 349.36 | 0 | 0 | 2023-03-20 03:38:54 | 0.00091077 | 3.9534 | 266.6727 | 0 | Close
15690 | 3 | 7 | CC Chg | 05:50:00 | 130:36:31 | 0.2372 | 3.8398 | 1.38365 | 93.33 | 1.38365 | 93.33 | 0 | 0 | 0.00518691 | 349.88 | 0.00518691 | 349.88 | 0 | 0 | 2023-03-20 03:39:24 | 0.0009108 | 6.5896 | 444.4944 | 0 | Close
15691 | 3 | 7 | CC Chg | 05:50:30 | 130:37:01 | 0.2372 | 3.8403 | 1.38563 | 93.47 | 1.38563 | 93.47 | 0 | 0 | 0.0051945 | 350.39 | 0.0051945 | 350.39 | 0 | 0 | 2023-03-20 03:39:54 | 0.00091092 | 3.9532 | 266.6607 | 0 | Close
15692 | 3 | 7 | CC Chg | 05:51:00 | 130:37:31 | 0.2372 | 3.8406 | 1.38761 | 93.6 | 1.38761 | 93.6 | 0 | 0 | 0.00520209 | 350.9 | 0.00520209 | 350.9 | 0 | 0 | 2023-03-20 03:40:24 | 0.00091099 | 6.589 | 444.4544 | 0 | Close
15693 | 3 | 7 | CC Chg | 05:51:30 | 130:38:01 | 0.2372 | 3.8411 | 1.38958 | 93.73 | 1.38958 | 93.73 | 0 | 0 | 0.00520968 | 351.41 | 0.00520968 | 351.41 | 0 | 0 | 2023-03-20 03:40:54 | 0.00091111 | 3.9531 | 266.6487 | 0 | Close
15694 | 3 | 7 | CC Chg | 05:52:00 | 130:38:31 | 0.2372 | 3.8415 | 1.39156 | 93.87 | 1.39156 | 93.87 | 0 | 0 | 0.00521728 | 351.92 | 0.00521728 | 351.92 | 0 | 0 | 2023-03-20 03:41:24 | 0.0009112 | 4.9416 | 333.3258 | 0 | Close
15695 | 3 | 7 | CC Chg | 05:52:30 | 130:39:01 | 0.2372 | 3.8418 | 1.39354 | 94 | 1.39354 | 94 | 0 | 0 | 0.00522487 | 352.44 | 0.00522487 | 352.44 | 0 | 0 | 2023-03-20 03:41:54 | 0.00091127 | 6.5896 | 444.4944 | 0 | Close
15696 | 3 | 7 | CC Chg | 05:53:00 | 130:39:31 | 0.23721 | 3.8423 | 1.39551 | 94.13 | 1.39551 | 94.13 | 0 | 0 | 0.00523246 | 352.95 | 0.00523246 | 352.95 | 0 | 0 | 2023-03-20 03:42:24 | 0.00091143 | 3.9531 | 266.6487 | 0 | Close
15697 | 3 | 7 | CC Chg | 05:53:30 | 130:40:01 | 0.23721 | 3.8428 | 1.39749 | 94.27 | 1.39749 | 94.27 | 0 | 0 | 0.00524006 | 353.46 | 0.00524006 | 353.46 | 0 | 0 | 2023-03-20 03:42:54 | 0.00091155 | 3.9536 | 266.6847 | 0 | Close
15698 | 3 | 7 | CC Chg | 05:54:00 | 130:40:31 | 0.2372 | 3.8432 | 1.39947 | 94.4 | 1.39947 | 94.4 | 0 | 0 | 0.00524766 | 353.97 | 0.00524766 | 353.97 | 0 | 0 | 2023-03-20 03:43:24 | 0.00091161 | 4.9418 | 333.3408 | 0 | Close
15699 | 3 | 7 | CC Chg | 05:54:30 | 130:41:01 | 0.2372 | 3.8436 | 1.40144 | 94.53 | 1.40144 | 94.53 | 0 | 0 | 0.00525525 | 354.49 | 0.00525525 | 354.49 | 0 | 0 | 2023-03-20 03:43:54 | 0.0009117 | 4.9418 | 333.3408 | 0 | Close
15700 | 3 | 7 | CC Chg | 05:55:00 | 130:41:31 | 0.2372 | 3.8441 | 1.40342 | 94.67 | 1.40342 | 94.67 | 0 | 0 | 0.00526285 | 355 | 0.00526285 | 355 | 0 | 0 | 2023-03-20 03:44:24 | 0.00091182 | 3.9534 | 266.6727 | 0 | Close
15701 | 3 | 7 | CC Chg | 05:55:30 | 130:42:01 | 0.2372 | 3.8445 | 1.4054 | 94.8 | 1.4054 | 94.8 | 0 | 0 | 0.00527045 | 355.51 | 0.00527045 | 355.51 | 0 | 0 | 2023-03-20 03:44:54 | 0.00091192 | 4.9416 | 333.3258 | 0 | Close
15702 | 3 | 7 | CC Chg | 05:56:00 | 130:42:31 | 0.2372 | 3.8451 | 1.40737 | 94.93 | 1.40737 | 94.93 | 0 | 0 | 0.00527805 | 356.02 | 0.00527805 | 356.02 | 0 | 0 | 2023-03-20 03:45:24 | 0.00091206 | 3.2942 | 222.2072 | 0 | Close
15703 | 3 | 7 | CC Chg | 05:56:30 | 130:43:01 | 0.23719 | 3.8454 | 1.40935 | 95.07 | 1.40935 | 95.07 | 0 | 0 | 0.00528565 | 356.54 | 0.00528565 | 356.54 | 0 | 0 | 2023-03-20 03:45:54 | 0.00091209 | 6.589 | 444.4544 | 0 | Close
15704 | 3 | 7 | CC Chg | 05:57:00 | 130:43:31 | 0.2372 | 3.8458 | 1.41133 | 95.2 | 1.41133 | 95.2 | 0 | 0 | 0.00529325 | 357.05 | 0.00529325 | 357.05 | 0 | 0 | 2023-03-20 03:46:24 | 0.00091222 | 4.942 | 333.3558 | 0 | Close
15705 | 3 | 7 | CC Chg | 05:57:30 | 130:44:01 | 0.23719 | 3.8463 | 1.4133 | 95.33 | 1.4133 | 95.33 | 0 | 0 | 0.00530086 | 357.56 | 0.00530086 | 357.56 | 0 | 0 | 2023-03-20 03:46:54 | 0.0009123 | 3.9531 | 266.6487 | 0 | Close
15706 | 3 | 7 | CC Chg | 05:58:00 | 130:44:31 | 0.2372 | 3.8467 | 1.41528 | 95.47 | 1.41528 | 95.47 | 0 | 0 | 0.00530846 | 358.07 | 0.00530846 | 358.07 | 0 | 0 | 2023-03-20 03:47:24 | 0.00091244 | 4.9418 | 333.3408 | 0 | Close
15707 | 3 | 7 | CC Chg | 05:58:30 | 130:45:01 | 0.23721 | 3.8472 | 1.41726 | 95.6 | 1.41726 | 95.6 | 0 | 0 | 0.00531606 | 358.59 | 0.00531606 | 358.59 | 0 | 0 | 2023-03-20 03:47:54 | 0.00091259 | 3.9532 | 266.6607 | 0 | Close
15708 | 3 | 7 | CC Chg | 05:59:00 | 130:45:31 | 0.23719 | 3.8476 | 1.41923 | 95.73 | 1.41923 | 95.73 | 0 | 0 | 0.00532367 | 359.1 | 0.00532367 | 359.1 | 0 | 0 | 2023-03-20 03:48:24 | 0.00091261 | 4.9422 | 333.3708 | 0 | Close
15709 | 3 | 7 | CC Chg | 05:59:30 | 130:46:01 | 0.23719 | 3.8482 | 1.42121 | 95.87 | 1.42121 | 95.87 | 0 | 0 | 0.00533127 | 359.61 | 0.00533127 | 359.61 | 0 | 0 | 2023-03-20 03:48:54 | 0.00091275 | 3.2942 | 222.2072 | 0 | Close
15710 | 3 | 7 | CC Chg | 06:00:00 | 130:46:31 | 0.2372 | 3.8486 | 1.42319 | 96 | 1.42319 | 96 | 0 | 0 | 0.00533888 | 360.13 | 0.00533888 | 360.13 | 0 | 0 | 2023-03-20 03:49:24 | 0.00091289 | 4.9416 | 333.3258 | 0 | Close
15711 | 3 | 7 | CC Chg | 06:00:30 | 130:47:01 | 0.2372 | 3.8491 | 1.42516 | 96.13 | 1.42516 | 96.13 | 0 | 0 | 0.00534649 | 360.64 | 0.00534649 | 360.64 | 0 | 0 | 2023-03-20 03:49:54 | 0.00091301 | 3.9532 | 266.6607 | 0 | Close
15712 | 3 | 7 | CC Chg | 06:01:00 | 130:47:31 | 0.2372 | 3.8495 | 1.42714 | 96.27 | 1.42714 | 96.27 | 0 | 0 | 0.0053541 | 361.15 | 0.0053541 | 361.15 | 0 | 0 | 2023-03-20 03:50:24 | 0.0009131 | 4.942 | 333.3558 | 0 | Close
15713 | 3 | 7 | CC Chg | 06:01:30 | 130:48:01 | 0.2372 | 3.8501 | 1.42912 | 96.4 | 1.42912 | 96.4 | 0 | 0 | 0.00536171 | 361.67 | 0.00536171 | 361.67 | 0 | 0 | 2023-03-20 03:50:54 | 0.00091324 | 3.2945 | 222.2272 | 0 | Close
15714 | 3 | 7 | CC Chg | 06:02:00 | 130:48:31 | 0.23722 | 3.8504 | 1.43109 | 96.53 | 1.43109 | 96.53 | 0 | 0 | 0.00536932 | 362.18 | 0.00536932 | 362.18 | 0 | 0 | 2023-03-20 03:51:24 | 0.00091339 | 6.5893 | 444.4744 | 0 | Close
15715 | 3 | 7 | CC Chg | 06:02:30 | 130:49:01 | 0.23722 | 3.8508 | 1.43307 | 96.67 | 1.43307 | 96.67 | 0 | 0 | 0.00537693 | 362.69 | 0.00537693 | 362.69 | 0 | 0 | 2023-03-20 03:51:54 | 0.00091349 | 4.9418 | 333.3408 | 0 | Close
15716 | 3 | 7 | CC Chg | 06:03:00 | 130:49:31 | 0.23721 | 3.8513 | 1.43505 | 96.8 | 1.43505 | 96.8 | 0 | 0 | 0.00538454 | 363.21 | 0.00538454 | 363.21 | 0 | 0 | 2023-03-20 03:52:24 | 0.00091357 | 3.9534 | 266.6727 | 0 | Close
15717 | 3 | 7 | CC Chg | 06:03:30 | 130:50:01 | 0.23719 | 3.8518 | 1.43702 | 96.93 | 1.43702 | 96.93 | 0 | 0 | 0.00539216 | 363.72 | 0.00539216 | 363.72 | 0 | 0 | 2023-03-20 03:52:54 | 0.00091361 | 3.9534 | 266.6727 | 0 | Close
15718 | 3 | 7 | CC Chg | 06:04:00 | 130:50:31 | 0.2372 | 3.8523 | 1.439 | 97.07 | 1.439 | 97.07 | 0 | 0 | 0.00539977 | 364.23 | 0.00539977 | 364.23 | 0 | 0 | 2023-03-20 03:53:24 | 0.00091377 | 3.9532 | 266.6607 | 0 | Close
15719 | 3 | 7 | CC Chg | 06:04:30 | 130:51:01 | 0.2372 | 3.8527 | 1.44098 | 97.2 | 1.44098 | 97.2 | 0 | 0 | 0.00540739 | 364.75 | 0.00540739 | 364.75 | 0 | 0 | 2023-03-20 03:53:54 | 0.00091386 | 4.9413 | 333.3108 | 0 | Close
15720 | 3 | 7 | CC Chg | 06:05:00 | 130:51:31 | 0.2372 | 3.8533 | 1.44295 | 97.33 | 1.44295 | 97.33 | 0 | 0 | 0.005415 | 365.26 | 0.005415 | 365.26 | 0 | 0 | 2023-03-20 03:54:24 | 0.000914 | 3.2944 | 222.2172 | 0 | Close
15721 | 3 | 7 | CC Chg | 06:05:30 | 130:52:01 | 0.23719 | 3.8538 | 1.44493 | 97.47 | 1.44493 | 97.47 | 0 | 0 | 0.00542262 | 365.78 | 0.00542262 | 365.78 | 0 | 0 | 2023-03-20 03:54:54 | 0.00091408 | 3.9534 | 266.6727 | 0 | Close
15722 | 3 | 7 | CC Chg | 06:06:00 | 130:52:31 | 0.2372 | 3.8542 | 1.44691 | 97.6 | 1.44691 | 97.6 | 0 | 0 | 0.00543024 | 366.29 | 0.00543024 | 366.29 | 0 | 0 | 2023-03-20 03:55:24 | 0.00091422 | 4.9418 | 333.3408 | 0 | Close
15723 | 3 | 7 | CC Chg | 06:06:30 | 130:53:01 | 0.23719 | 3.8546 | 1.44888 | 97.73 | 1.44888 | 97.73 | 0 | 0 | 0.00543785 | 366.8 | 0.00543785 | 366.8 | 0 | 0 | 2023-03-20 03:55:54 | 0.00091427 | 4.9416 | 333.3258 | 0 | Close
15724 | 3 | 7 | CC Chg | 06:07:00 | 130:53:31 | 0.23718 | 3.8552 | 1.45086 | 97.87 | 1.45086 | 97.87 | 0 | 0 | 0.00544547 | 367.32 | 0.00544547 | 367.32 | 0 | 0 | 2023-03-20 03:56:24 | 0.00091438 | 3.2944 | 222.2172 | 0 | Close
15725 | 3 | 7 | CC Chg | 06:07:30 | 130:54:01 | 0.2372 | 3.8556 | 1.45284 | 98 | 1.45284 | 98 | 0 | 0 | 0.0054531 | 367.83 | 0.0054531 | 367.83 | 0 | 0 | 2023-03-20 03:56:54 | 0.00091455 | 4.9418 | 333.3408 | 0 | Close
15726 | 3 | 7 | CC Chg | 06:08:00 | 130:54:31 | 0.2372 | 3.8559 | 1.45481 | 98.13 | 1.45481 | 98.13 | 0 | 0 | 0.00546072 | 368.35 | 0.00546072 | 368.35 | 0 | 0 | 2023-03-20 03:57:24 | 0.00091462 | 6.589 | 444.4544 | 0 | Close
15727 | 3 | 7 | CC Chg | 06:08:30 | 130:55:01 | 0.23719 | 3.8566 | 1.45679 | 98.27 | 1.45679 | 98.27 | 0 | 0 | 0.00546834 | 368.86 | 0.00546834 | 368.86 | 0 | 0 | 2023-03-20 03:57:54 | 0.00091475 | 2.8236 | 190.4633 | 0 | Close
15728 | 3 | 7 | CC Chg | 06:09:00 | 130:55:31 | 0.2372 | 3.8571 | 1.45877 | 98.4 | 1.45877 | 98.4 | 0 | 0 | 0.00547596 | 369.37 | 0.00547596 | 369.37 | 0 | 0 | 2023-03-20 03:58:24 | 0.0009149 | 3.9532 | 266.6607 | 0 | Close
15729 | 3 | 7 | CC Chg | 06:09:30 | 130:56:01 | 0.23721 | 3.8576 | 1.46074 | 98.53 | 1.46074 | 98.53 | 0 | 0 | 0.00548359 | 369.89 | 0.00548359 | 369.89 | 0 | 0 | 2023-03-20 03:58:54 | 0.00091506 | 3.9534 | 266.6727 | 0 | Close
15730 | 3 | 7 | CC Chg | 06:10:00 | 130:56:31 | 0.2372 | 3.8581 | 1.46272 | 98.67 | 1.46272 | 98.67 | 0 | 0 | 0.00549121 | 370.4 | 0.00549121 | 370.4 | 0 | 0 | 2023-03-20 03:59:24 | 0.00091514 | 3.9532 | 266.6607 | 0 | Close
15731 | 3 | 7 | CC Chg | 06:10:30 | 130:57:01 | 0.2372 | 3.8586 | 1.4647 | 98.8 | 1.4647 | 98.8 | 0 | 0 | 0.00549884 | 370.92 | 0.00549884 | 370.92 | 0 | 0 | 2023-03-20 03:59:54 | 0.00091526 | 3.9534 | 266.6727 | 0 | Close
15732 | 3 | 7 | CC Chg | 06:11:00 | 130:57:31 | 0.2372 | 3.8591 | 1.46667 | 98.93 | 1.46667 | 98.93 | 0 | 0 | 0.00550647 | 371.43 | 0.00550647 | 371.43 | 0 | 0 | 2023-03-20 04:00:24 | 0.00091538 | 3.9532 | 266.6607 | 0 | Close
15733 | 3 | 7 | CC Chg | 06:11:30 | 130:58:01 | 0.23719 | 3.8596 | 1.46865 | 99.07 | 1.46865 | 99.07 | 0 | 0 | 0.0055141 | 371.95 | 0.0055141 | 371.95 | 0 | 0 | 2023-03-20 04:00:54 | 0.00091546 | 3.9534 | 266.6727 | 0 | Close
15734 | 3 | 7 | CC Chg | 06:12:00 | 130:58:31 | 0.23719 | 3.8601 | 1.47063 | 99.2 | 1.47063 | 99.2 | 0 | 0 | 0.00552173 | 372.46 | 0.00552173 | 372.46 | 0 | 0 | 2023-03-20 04:01:24 | 0.00091558 | 3.9532 | 266.6607 | 0 | Close
15735 | 3 | 7 | CC Chg | 06:12:30 | 130:59:01 | 0.23718 | 3.8605 | 1.4726 | 99.33 | 1.4726 | 99.33 | 0 | 0 | 0.00552936 | 372.98 | 0.00552936 | 372.98 | 0 | 0 | 2023-03-20 04:01:54 | 0.00091563 | 4.9418 | 333.3408 | 0 | Close
15736 | 3 | 7 | CC Chg | 06:13:00 | 130:59:31 | 0.2372 | 3.861 | 1.47458 | 99.47 | 1.47458 | 99.47 | 0 | 0 | 0.00553699 | 373.49 | 0.00553699 | 373.49 | 0 | 0 | 2023-03-20 04:02:24 | 0.00091583 | 3.9531 | 266.6487 | 0 | Close
15737 | 3 | 7 | CC Chg | 06:13:30 | 131:00:01 | 0.2372 | 3.8615 | 1.47656 | 99.6 | 1.47656 | 99.6 | 0 | 0 | 0.00554462 | 374 | 0.00554462 | 374 | 0 | 0 | 2023-03-20 04:02:54 | 0.00091595 | 3.9532 | 266.6607 | 0 | Close
15738 | 3 | 7 | CC Chg | 06:14:00 | 131:00:31 | 0.23719 | 3.862 | 1.47853 | 99.73 | 1.47853 | 99.73 | 0 | 0 | 0.00555225 | 374.52 | 0.00555225 | 374.52 | 0 | 0 | 2023-03-20 04:03:24 | 0.00091603 | 3.9534 | 266.6727 | 0 | Close
15739 | 3 | 7 | CC Chg | 06:14:30 | 131:01:01 | 0.2372 | 3.8625 | 1.48051 | 99.87 | 1.48051 | 99.87 | 0 | 0 | 0.00555989 | 375.03 | 0.00555989 | 375.03 | 0 | 0 | 2023-03-20 04:03:54 | 0.00091619 | 3.9532 | 266.6607 | 0 | Close
15740 | 3 | 7 | CC Chg | 06:15:00 | 131:01:31 | 0.23721 | 3.863 | 1.48249 | 100 | 1.48249 | 100 | 0 | 0 | 0.00556752 | 375.55 | 0.00556752 | 375.55 | 0 | 0 | 2023-03-20 04:04:24 | 0.00091634 | 3.9531 | 266.6487 | 0 | Close
15741 | 3 | 7 | CC Chg | 06:15:30 | 131:02:01 | 0.23719 | 3.8636 | 1.48446 | 100.13 | 1.48446 | 100.13 | 0 | 0 | 0.00557516 | 376.06 | 0.00557516 | 376.06 | 0 | 0 | 2023-03-20 04:04:54 | 0.00091641 | 3.2944 | 222.2172 | 0 | Close
15742 | 3 | 7 | CC Chg | 06:16:00 | 131:02:31 | 0.2372 | 3.8641 | 1.48644 | 100.27 | 1.48644 | 100.27 | 0 | 0 | 0.0055828 | 376.58 | 0.0055828 | 376.58 | 0 | 0 | 2023-03-20 04:05:24 | 0.00091656 | 3.9534 | 266.6727 | 0 | Close
15743 | 3 | 7 | CC Chg | 06:16:30 | 131:03:01 | 0.2372 | 3.8647 | 1.48842 | 100.4 | 1.48842 | 100.4 | 0 | 0 | 0.00559043 | 377.1 | 0.00559043 | 377.1 | 0 | 0 | 2023-03-20 04:05:54 | 0.00091671 | 3.2944 | 222.2172 | 0 | Close
15744 | 3 | 7 | CC Chg | 06:17:00 | 131:03:31 | 0.23719 | 3.8651 | 1.49039 | 100.53 | 1.49039 | 100.53 | 0 | 0 | 0.00559807 | 377.61 | 0.00559807 | 377.61 | 0 | 0 | 2023-03-20 04:06:24 | 0.00091676 | 4.9413 | 333.3108 | 0 | Close
15745 | 3 | 7 | CC Chg | 06:17:30 | 131:04:01 | 0.2372 | 3.8657 | 1.49237 | 100.67 | 1.49237 | 100.67 | 0 | 0 | 0.00560571 | 378.13 | 0.00560571 | 378.13 | 0 | 0 | 2023-03-20 04:06:54 | 0.00091694 | 3.2944 | 222.2172 | 0 | Close
15746 | 3 | 7 | CC Chg | 06:18:00 | 131:04:31 | 0.23719 | 3.8662 | 1.49435 | 100.8 | 1.49435 | 100.8 | 0 | 0 | 0.00561336 | 378.64 | 0.00561336 | 378.64 | 0 | 0 | 2023-03-20 04:07:24 | 0.00091702 | 3.9534 | 266.6727 | 0 | Close
15747 | 3 | 7 | CC Chg | 06:18:30 | 131:05:01 | 0.2372 | 3.8667 | 1.49632 | 100.93 | 1.49632 | 100.93 | 0 | 0 | 0.005621 | 379.16 | 0.005621 | 379.16 | 0 | 0 | 2023-03-20 04:07:54 | 0.00091718 | 3.9534 | 266.6727 | 0 | Close
15748 | 3 | 7 | CC Chg | 06:19:00 | 131:05:31 | 0.2372 | 3.8672 | 1.4983 | 101.07 | 1.4983 | 101.07 | 0 | 0 | 0.00562864 | 379.67 | 0.00562864 | 379.67 | 0 | 0 | 2023-03-20 04:08:24 | 0.0009173 | 3.9534 | 266.6727 | 0 | Close
15749 | 3 | 7 | CC Chg | 06:19:30 | 131:06:01 | 0.2372 | 3.8678 | 1.50028 | 101.2 | 1.50028 | 101.2 | 0 | 0 | 0.00563629 | 380.19 | 0.00563629 | 380.19 | 0 | 0 | 2023-03-20 04:08:54 | 0.00091744 | 3.2945 | 222.2272 | 0 | Close
15750 | 3 | 7 | CC Chg | 06:20:00 | 131:06:31 | 0.2372 | 3.8683 | 1.50225 | 101.33 | 1.50225 | 101.33 | 0 | 0 | 0.00564393 | 380.7 | 0.00564393 | 380.7 | 0 | 0 | 2023-03-20 04:09:24 | 0.00091756 | 3.9534 | 266.6727 | 0 | Close
15751 | 3 | 7 | CC Chg | 06:20:30 | 131:07:01 | 0.23719 | 3.8688 | 1.50423 | 101.47 | 1.50423 | 101.47 | 0 | 0 | 0.00565158 | 381.22 | 0.00565158 | 381.22 | 0 | 0 | 2023-03-20 04:09:54 | 0.00091764 | 3.9534 | 266.6727 | 0 | Close
15752 | 3 | 7 | CC Chg | 06:21:00 | 131:07:31 | 0.23721 | 3.8693 | 1.50621 | 101.6 | 1.50621 | 101.6 | 0 | 0 | 0.00565923 | 381.74 | 0.00565923 | 381.74 | 0 | 0 | 2023-03-20 04:10:24 | 0.00091784 | 3.9531 | 266.6487 | 0 | Close
15753 | 3 | 7 | CC Chg | 06:21:30 | 131:08:01 | 0.2372 | 3.87 | 1.50818 | 101.73 | 1.50818 | 101.73 | 0 | 0 | 0.00566688 | 382.25 | 0.00566688 | 382.25 | 0 | 0 | 2023-03-20 04:10:54 | 0.00091796 | 2.8236 | 190.4633 | 0 | Close
15754 | 3 | 7 | CC Chg | 06:22:00 | 131:08:31 | 0.23721 | 3.8705 | 1.51016 | 101.87 | 1.51016 | 101.87 | 0 | 0 | 0.00567453 | 382.77 | 0.00567453 | 382.77 | 0 | 0 | 2023-03-20 04:11:24 | 0.00091812 | 3.9538 | 266.6966 | 0 | Close
15755 | 3 | 7 | CC Chg | 06:22:30 | 131:09:01 | 0.23721 | 3.871 | 1.51214 | 102 | 1.51214 | 102 | 0 | 0 | 0.00568218 | 383.28 | 0.00568218 | 383.28 | 0 | 0 | 2023-03-20 04:11:54 | 0.00091824 | 3.9534 | 266.6727 | 0 | Close
15756 | 3 | 7 | CC Chg | 06:23:00 | 131:09:31 | 0.23721 | 3.8716 | 1.51411 | 102.13 | 1.51411 | 102.13 | 0 | 0 | 0.00568983 | 383.8 | 0.00568983 | 383.8 | 0 | 0 | 2023-03-20 04:12:24 | 0.00091838 | 3.2945 | 222.2272 | 0 | Close
15757 | 3 | 7 | CC Chg | 06:23:30 | 131:10:01 | 0.2372 | 3.872 | 1.51609 | 102.27 | 1.51609 | 102.27 | 0 | 0 | 0.00569748 | 384.32 | 0.00569748 | 384.32 | 0 | 0 | 2023-03-20 04:12:54 | 0.00091844 | 4.9418 | 333.3408 | 0 | Close
15758 | 3 | 7 | CC Chg | 06:24:00 | 131:10:31 | 0.2372 | 3.8725 | 1.51807 | 102.4 | 1.51807 | 102.4 | 0 | 0 | 0.00570514 | 384.83 | 0.00570514 | 384.83 | 0 | 0 | 2023-03-20 04:13:24 | 0.00091856 | 3.9534 | 266.6727 | 0 | Close
15759 | 3 | 7 | CC Chg | 06:24:30 | 131:11:01 | 0.23721 | 3.8731 | 1.52004 | 102.53 | 1.52004 | 102.53 | 0 | 0 | 0.00571279 | 385.35 | 0.00571279 | 385.35 | 0 | 0 | 2023-03-20 04:13:54 | 0.00091874 | 3.2945 | 222.2272 | 0 | Close
15760 | 3 | 7 | CC Chg | 06:25:00 | 131:11:31 | 0.23721 | 3.8737 | 1.52202 | 102.67 | 1.52202 | 102.67 | 0 | 0 | 0.00572045 | 385.87 | 0.00572045 | 385.87 | 0 | 0 | 2023-03-20 04:14:24 | 0.00091888 | 3.2939 | 222.1872 | 0 | Close
15761 | 3 | 7 | CC Chg | 06:25:30 | 131:12:01 | 0.23721 | 3.8741 | 1.524 | 102.8 | 1.524 | 102.8 | 0 | 0 | 0.00572811 | 386.38 | 0.00572811 | 386.38 | 0 | 0 | 2023-03-20 04:14:54 | 0.00091898 | 4.9418 | 333.3408 | 0 | Close
15762 | 3 | 7 | CC Chg | 06:26:00 | 131:12:31 | 0.2372 | 3.8748 | 1.52597 | 102.93 | 1.52597 | 102.93 | 0 | 0 | 0.00573577 | 386.9 | 0.00573577 | 386.9 | 0 | 0 | 2023-03-20 04:15:24 | 0.0009191 | 2.8239 | 190.4805 | 0 | Close
15763 | 3 | 7 | CC Chg | 06:26:30 | 131:13:01 | 0.2372 | 3.8754 | 1.52795 | 103.07 | 1.52795 | 103.07 | 0 | 0 | 0.00574343 | 387.41 | 0.00574343 | 387.41 | 0 | 0 | 2023-03-20 04:15:54 | 0.00091924 | 3.2945 | 222.2272 | 0 | Close
15764 | 3 | 7 | CC Chg | 06:27:00 | 131:13:31 | 0.2372 | 3.8759 | 1.52993 | 103.2 | 1.52993 | 103.2 | 0 | 0 | 0.00575109 | 387.93 | 0.00575109 | 387.93 | 0 | 0 | 2023-03-20 04:16:24 | 0.00091936 | 3.9534 | 266.6727 | 0 | Close
15765 | 3 | 7 | CC Chg | 06:27:30 | 131:14:01 | 0.23721 | 3.8765 | 1.5319 | 103.33 | 1.5319 | 103.33 | 0 | 0 | 0.00575875 | 388.45 | 0.00575875 | 388.45 | 0 | 0 | 2023-03-20 04:16:54 | 0.00091954 | 3.2942 | 222.2072 | 0 | Close
15766 | 3 | 7 | CC Chg | 06:28:00 | 131:14:31 | 0.2372 | 3.877 | 1.53388 | 103.47 | 1.53388 | 103.47 | 0 | 0 | 0.00576641 | 388.97 | 0.00576641 | 388.97 | 0 | 0 | 2023-03-20 04:17:24 | 0.00091962 | 3.9534 | 266.6727 | 0 | Close
15767 | 3 | 7 | CC Chg | 06:28:30 | 131:15:01 | 0.2372 | 3.8776 | 1.53586 | 103.6 | 1.53586 | 103.6 | 0 | 0 | 0.00577408 | 389.48 | 0.00577408 | 389.48 | 0 | 0 | 2023-03-20 04:17:54 | 0.00091977 | 3.2945 | 222.2272 | 0 | Close
15768 | 3 | 7 | CC Chg | 06:29:00 | 131:15:31 | 0.23719 | 3.8782 | 1.53783 | 103.73 | 1.53783 | 103.73 | 0 | 0 | 0.00578174 | 390 | 0.00578174 | 390 | 0 | 0 | 2023-03-20 04:18:24 | 0.00091987 | 3.2948 | 222.2472 | 0 | Close
15769 | 3 | 7 | CC Chg | 06:29:30 | 131:16:01 | 0.23721 | 3.8786 | 1.53981 | 103.87 | 1.53981 | 103.87 | 0 | 0 | 0.00578941 | 390.52 | 0.00578941 | 390.52 | 0 | 0 | 2023-03-20 04:18:54 | 0.00092004 | 4.9413 | 333.3108 | 0 | Close
15770 | 3 | 7 | CC Chg | 06:30:00 | 131:16:31 | 0.2372 | 3.8792 | 1.54179 | 104 | 1.54179 | 104 | 0 | 0 | 0.00579707 | 391.03 | 0.00579707 | 391.03 | 0 | 0 | 2023-03-20 04:19:24 | 0.00092015 | 3.2942 | 222.2072 | 0 | Close
15771 | 3 | 7 | CC Chg | 06:30:30 | 131:17:01 | 0.23721 | 3.8798 | 1.54376 | 104.13 | 1.54376 | 104.13 | 0 | 0 | 0.00580474 | 391.55 | 0.00580474 | 391.55 | 0 | 0 | 2023-03-20 04:19:54 | 0.00092033 | 3.2942 | 222.2072 | 0 | Close
15772 | 3 | 7 | CC Chg | 06:31:00 | 131:17:31 | 0.2372 | 3.8804 | 1.54574 | 104.27 | 1.54574 | 104.27 | 0 | 0 | 0.00581241 | 392.07 | 0.00581241 | 392.07 | 0 | 0 | 2023-03-20 04:20:24 | 0.00092043 | 3.2948 | 222.2472 | 0 | Close
15773 | 3 | 7 | CC Chg | 06:31:30 | 131:18:01 | 0.23721 | 3.881 | 1.54772 | 104.4 | 1.54772 | 104.4 | 0 | 0 | 0.00582008 | 392.59 | 0.00582008 | 392.59 | 0 | 0 | 2023-03-20 04:20:54 | 0.00092061 | 3.2945 | 222.2272 | 0 | Close
15774 | 3 | 7 | CC Chg | 06:32:00 | 131:18:31 | 0.23721 | 3.8816 | 1.54969 | 104.53 | 1.54969 | 104.53 | 0 | 0 | 0.00582776 | 393.1 | 0.00582776 | 393.1 | 0 | 0 | 2023-03-20 04:21:24 | 0.00092075 | 3.2945 | 222.2272 | 0 | Close
15775 | 3 | 7 | CC Chg | 06:32:30 | 131:19:01 | 0.2372 | 3.8822 | 1.55167 | 104.67 | 1.55167 | 104.67 | 0 | 0 | 0.00583543 | 393.62 | 0.00583543 | 393.62 | 0 | 0 | 2023-03-20 04:21:54 | 0.00092086 | 3.2945 | 222.2272 | 0 | Close
15776 | 3 | 7 | CC Chg | 06:33:00 | 131:19:31 | 0.2372 | 3.8827 | 1.55365 | 104.8 | 1.55365 | 104.8 | 0 | 0 | 0.0058431 | 394.14 | 0.0058431 | 394.14 | 0 | 0 | 2023-03-20 04:22:24 | 0.00092098 | 3.9538 | 266.6966 | 0 | Close
15777 | 3 | 7 | CC Chg | 06:33:30 | 131:20:01 | 0.23721 | 3.8832 | 1.55562 | 104.93 | 1.55562 | 104.93 | 0 | 0 | 0.00585078 | 394.66 | 0.00585078 | 394.66 | 0 | 0 | 2023-03-20 04:22:54 | 0.00092113 | 3.9531 | 266.6487 | 0 | Close
15778 | 3 | 7 | CC Chg | 06:34:00 | 131:20:31 | 0.23719 | 3.8839 | 1.5576 | 105.07 | 1.5576 | 105.07 | 0 | 0 | 0.00585846 | 395.17 | 0.00585846 | 395.17 | 0 | 0 | 2023-03-20 04:23:24 | 0.00092122 | 2.8234 | 190.4462 | 0 | Close
15779 | 3 | 7 | CC Chg | 06:34:30 | 131:21:01 | 0.23719 | 3.8844 | 1.55958 | 105.2 | 1.55958 | 105.2 | 0 | 0 | 0.00586613 | 395.69 | 0.00586613 | 395.69 | 0 | 0 | 2023-03-20 04:23:54 | 0.00092134 | 3.9534 | 266.6727 | 0 | Close
15780 | 3 | 7 | CC Chg | 06:35:00 | 131:21:31 | 0.2372 | 3.885 | 1.56155 | 105.33 | 1.56155 | 105.33 | 0 | 0 | 0.00587381 | 396.21 | 0.00587381 | 396.21 | 0 | 0 | 2023-03-20 04:24:24 | 0.00092152 | 3.2948 | 222.2472 | 0 | Close
15781 | 3 | 7 | CC Chg | 06:35:30 | 131:22:01 | 0.2372 | 3.8856 | 1.56353 | 105.47 | 1.56353 | 105.47 | 0 | 0 | 0.00588149 | 396.73 | 0.00588149 | 396.73 | 0 | 0 | 2023-03-20 04:24:54 | 0.00092166 | 3.2942 | 222.2072 | 0 | Close
15782 | 3 | 7 | CC Chg | 06:36:00 | 131:22:31 | 0.23718 | 3.8862 | 1.56551 | 105.6 | 1.56551 | 105.6 | 0 | 0 | 0.00588917 | 397.25 | 0.00588917 | 397.25 | 0 | 0 | 2023-03-20 04:25:24 | 0.00092173 | 3.2942 | 222.2072 | 0 | Close
15783 | 3 | 7 | CC Chg | 06:36:30 | 131:23:01 | 0.23721 | 3.8867 | 1.56748 | 105.73 | 1.56748 | 105.73 | 0 | 0 | 0.00589685 | 397.76 | 0.00589685 | 397.76 | 0 | 0 | 2023-03-20 04:25:54 | 0.00092196 | 3.9534 | 266.6727 | 0 | Close
15784 | 3 | 7 | CC Chg | 06:37:00 | 131:23:31 | 0.23717 | 3.8873 | 1.56946 | 105.87 | 1.56946 | 105.87 | 0 | 0 | 0.00590454 | 398.28 | 0.00590454 | 398.28 | 0 | 0 | 2023-03-20 04:26:24 | 0.00092195 | 3.2945 | 222.2272 | 0 | Close
15785 | 3 | 7 | CC Chg | 06:37:30 | 131:24:01 | 0.23719 | 3.888 | 1.57144 | 106 | 1.57144 | 106 | 0 | 0 | 0.00591222 | 398.8 | 0.00591222 | 398.8 | 0 | 0 | 2023-03-20 04:26:54 | 0.00092219 | 2.8239 | 190.4805 | 0 | Close
15786 | 3 | 7 | CC Chg | 06:38:00 | 131:24:31 | 0.2372 | 3.8886 | 1.57341 | 106.13 | 1.57341 | 106.13 | 0 | 0 | 0.00591991 | 399.32 | 0.00591991 | 399.32 | 0 | 0 | 2023-03-20 04:27:24 | 0.00092238 | 3.2942 | 222.2072 | 0 | Close
15787 | 3 | 7 | CC Chg | 06:38:30 | 131:25:01 | 0.23719 | 3.8891 | 1.57539 | 106.27 | 1.57539 | 106.27 | 0 | 0 | 0.0059276 | 399.84 | 0.0059276 | 399.84 | 0 | 0 | 2023-03-20 04:27:54 | 0.00092246 | 3.9534 | 266.6727 | 0 | Close
15788 | 3 | 7 | CC Chg | 06:39:00 | 131:25:31 | 0.23719 | 3.8898 | 1.57737 | 106.4 | 1.57737 | 106.4 | 0 | 0 | 0.00593528 | 400.36 | 0.00593528 | 400.36 | 0 | 0 | 2023-03-20 04:28:24 | 0.00092262 | 2.8236 | 190.4633 | 0 | Close
15789 | 3 | 7 | CC Chg | 06:39:30 | 131:26:01 | 0.23719 | 3.8903 | 1.57934 | 106.53 | 1.57934 | 106.53 | 0 | 0 | 0.00594297 | 400.88 | 0.00594297 | 400.88 | 0 | 0 | 2023-03-20 04:28:54 | 0.00092274 | 3.9538 | 266.6966 | 0 | Close
15790 | 3 | 7 | CC Chg | 06:40:00 | 131:26:31 | 0.23719 | 3.891 | 1.58132 | 106.67 | 1.58132 | 106.67 | 0 | 0 | 0.00595066 | 401.39 | 0.00595066 | 401.39 | 0 | 0 | 2023-03-20 04:29:24 | 0.00092291 | 2.8236 | 190.4633 | 0 | Close
15791 | 3 | 7 | CC Chg | 06:40:30 | 131:27:01 | 0.23719 | 3.8916 | 1.5833 | 106.8 | 1.5833 | 106.8 | 0 | 0 | 0.00595836 | 401.91 | 0.00595836 | 401.91 | 0 | 0 | 2023-03-20 04:29:54 | 0.00092305 | 3.2942 | 222.2072 | 0 | Close
15792 | 3 | 7 | CC Chg | 06:41:00 | 131:27:31 | 0.23721 | 3.8921 | 1.58527 | 106.93 | 1.58527 | 106.93 | 0 | 0 | 0.00596605 | 402.43 | 0.00596605 | 402.43 | 0 | 0 | 2023-03-20 04:30:24 | 0.00092325 | 3.9534 | 266.6727 | 0 | Close
15793 | 3 | 7 | CC Chg | 06:41:30 | 131:28:01 | 0.2372 | 3.8927 | 1.58725 | 107.07 | 1.58725 | 107.07 | 0 | 0 | 0.00597374 | 402.95 | 0.00597374 | 402.95 | 0 | 0 | 2023-03-20 04:30:54 | 0.00092335 | 3.2945 | 222.2272 | 0 | Close
15794 | 3 | 7 | CC Chg | 06:42:00 | 131:28:31 | 0.23719 | 3.8933 | 1.58923 | 107.2 | 1.58923 | 107.2 | 0 | 0 | 0.00598144 | 403.47 | 0.00598144 | 403.47 | 0 | 0 | 2023-03-20 04:31:24 | 0.00092345 | 3.2945 | 222.2272 | 0 | Close
15795 | 3 | 7 | CC Chg | 06:42:30 | 131:29:01 | 0.2372 | 3.8939 | 1.5912 | 107.33 | 1.5912 | 107.33 | 0 | 0 | 0.00598913 | 403.99 | 0.00598913 | 403.99 | 0 | 0 | 2023-03-20 04:31:54 | 0.00092363 | 3.2942 | 222.2072 | 0 | Close
15796 | 3 | 7 | CC Chg | 06:43:00 | 131:29:31 | 0.2372 | 3.8946 | 1.59318 | 107.47 | 1.59318 | 107.47 | 0 | 0 | 0.00599683 | 404.51 | 0.00599683 | 404.51 | 0 | 0 | 2023-03-20 04:32:24 | 0.0009238 | 2.8239 | 190.4805 | 0 | Close
15797 | 3 | 7 | CC Chg | 06:43:30 | 131:30:01 | 0.2372 | 3.8953 | 1.59516 | 107.6 | 1.59516 | 107.6 | 0 | 0 | 0.00600453 | 405.03 | 0.00600453 | 405.03 | 0 | 0 | 2023-03-20 04:32:54 | 0.00092397 | 2.8239 | 190.4805 | 0 | Close
15798 | 3 | 7 | CC Chg | 06:44:00 | 131:30:31 | 0.23721 | 3.8958 | 1.59713 | 107.73 | 1.59713 | 107.73 | 0 | 0 | 0.00601223 | 405.55 | 0.00601223 | 405.55 | 0 | 0 | 2023-03-20 04:33:24 | 0.00092412 | 3.9534 | 266.6727 | 0 | Close
15799 | 3 | 7 | CC Chg | 06:44:30 | 131:31:01 | 0.2372 | 3.8964 | 1.59911 | 107.87 | 1.59911 | 107.87 | 0 | 0 | 0.00601993 | 406.07 | 0.00601993 | 406.07 | 0 | 0 | 2023-03-20 04:33:54 | 0.00092423 | 3.2945 | 222.2272 | 0 | Close
15800 | 3 | 7 | CC Chg | 06:45:00 | 131:31:31 | 0.23719 | 3.8971 | 1.60109 | 108 | 1.60109 | 108 | 0 | 0 | 0.00602763 | 406.59 | 0.00602763 | 406.59 | 0 | 0 | 2023-03-20 04:34:24 | 0.00092435 | 2.8236 | 190.4633 | 0 | Close
15801 | 3 | 7 | CC Chg | 06:45:30 | 131:32:01 | 0.23719 | 3.8977 | 1.60306 | 108.13 | 1.60306 | 108.13 | 0 | 0 | 0.00603534 | 407.11 | 0.00603534 | 407.11 | 0 | 0 | 2023-03-20 04:34:54 | 0.0009245 | 3.2942 | 222.2072 | 0 | Close
15802 | 3 | 7 | CC Chg | 06:46:00 | 131:32:31 | 0.2372 | 3.8983 | 1.60504 | 108.27 | 1.60504 | 108.27 | 0 | 0 | 0.00604304 | 407.63 | 0.00604304 | 407.63 | 0 | 0 | 2023-03-20 04:35:24 | 0.00092468 | 3.2945 | 222.2272 | 0 | Close
15803 | 3 | 7 | CC Chg | 06:46:30 | 131:33:01 | 0.23719 | 3.8988 | 1.60702 | 108.4 | 1.60702 | 108.4 | 0 | 0 | 0.00605075 | 408.14 | 0.00605075 | 408.14 | 0 | 0 | 2023-03-20 04:35:54 | 0.00092476 | 3.9534 | 266.6727 | 0 | Close
15804 | 3 | 7 | CC Chg | 06:47:00 | 131:33:31 | 0.23719 | 3.8995 | 1.60899 | 108.53 | 1.60899 | 108.53 | 0 | 0 | 0.00605845 | 408.66 | 0.00605845 | 408.66 | 0 | 0 | 2023-03-20 04:36:24 | 0.00092492 | 2.8236 | 190.4633 | 0 | Close
15805 | 3 | 7 | CC Chg | 06:47:30 | 131:34:01 | 0.23719 | 3.9001 | 1.61097 | 108.67 | 1.61097 | 108.67 | 0 | 0 | 0.00606616 | 409.18 | 0.00606616 | 409.18 | 0 | 0 | 2023-03-20 04:36:54 | 0.00092506 | 3.2945 | 222.2272 | 0 | Close
15806 | 3 | 7 | CC Chg | 06:48:00 | 131:34:31 | 0.2372 | 3.9008 | 1.61295 | 108.8 | 1.61295 | 108.8 | 0 | 0 | 0.00607387 | 409.7 | 0.00607387 | 409.7 | 0 | 0 | 2023-03-20 04:37:24 | 0.00092527 | 2.8236 | 190.4633 | 0 | Close
15807 | 3 | 7 | CC Chg | 06:48:30 | 131:35:01 | 0.23721 | 3.9015 | 1.61492 | 108.93 | 1.61492 | 108.93 | 0 | 0 | 0.00608158 | 410.22 | 0.00608158 | 410.22 | 0 | 0 | 2023-03-20 04:37:54 | 0.00092547 | 2.8239 | 190.4805 | 0 | Close
15808 | 3 | 7 | CC Chg | 06:49:00 | 131:35:31 | 0.2372 | 3.9021 | 1.6169 | 109.07 | 1.6169 | 109.07 | 0 | 0 | 0.0060893 | 410.75 | 0.0060893 | 410.75 | 0 | 0 | 2023-03-20 04:38:24 | 0.00092558 | 3.2945 | 222.2272 | 0 | Close
15809 | 3 | 7 | CC Chg | 06:49:30 | 131:36:01 | 0.2372 | 3.9027 | 1.61888 | 109.2 | 1.61888 | 109.2 | 0 | 0 | 0.00609701 | 411.27 | 0.00609701 | 411.27 | 0 | 0 | 2023-03-20 04:38:54 | 0.00092572 | 3.2945 | 222.2272 | 0 | Close
15810 | 3 | 7 | CC Chg | 06:50:00 | 131:36:31 | 0.2372 | 3.9033 | 1.62085 | 109.33 | 1.62085 | 109.33 | 0 | 0 | 0.00610473 | 411.79 | 0.00610473 | 411.79 | 0 | 0 | 2023-03-20 04:39:24 | 0.00092586 | 3.2945 | 222.2272 | 0 | Close
15811 | 3 | 7 | CC Chg | 06:50:30 | 131:37:01 | 0.23719 | 3.904 | 1.62283 | 109.47 | 1.62283 | 109.47 | 0 | 0 | 0.00611244 | 412.31 | 0.00611244 | 412.31 | 0 | 0 | 2023-03-20 04:39:54 | 0.00092599 | 2.8236 | 190.4633 | 0 | Close
15812 | 3 | 7 | CC Chg | 06:51:00 | 131:37:31 | 0.23719 | 3.9046 | 1.62481 | 109.6 | 1.62481 | 109.6 | 0 | 0 | 0.00612016 | 412.83 | 0.00612016 | 412.83 | 0 | 0 | 2023-03-20 04:40:24 | 0.00092613 | 3.2945 | 222.2272 | 0 | Close
15813 | 3 | 7 | CC Chg | 06:51:30 | 131:38:01 | 0.2372 | 3.9052 | 1.62678 | 109.73 | 1.62678 | 109.73 | 0 | 0 | 0.00612788 | 413.35 | 0.00612788 | 413.35 | 0 | 0 | 2023-03-20 04:40:54 | 0.00092631 | 3.2945 | 222.2272 | 0 | Close
15814 | 3 | 7 | CC Chg | 06:52:00 | 131:38:31 | 0.2372 | 3.9059 | 1.62876 | 109.87 | 1.62876 | 109.87 | 0 | 0 | 0.0061356 | 413.87 | 0.0061356 | 413.87 | 0 | 0 | 2023-03-20 04:41:24 | 0.00092648 | 2.8239 | 190.4805 | 0 | Close
15815 | 3 | 7 | CC Chg | 06:52:30 | 131:39:01 | 0.23721 | 3.9065 | 1.63074 | 110 | 1.63074 | 110 | 0 | 0 | 0.00614332 | 414.39 | 0.00614332 | 414.39 | 0 | 0 | 2023-03-20 04:41:54 | 0.00092666 | 3.2945 | 222.2272 | 0 | Close
15816 | 3 | 7 | CC Chg | 06:53:00 | 131:39:31 | 0.23722 | 3.9072 | 1.63271 | 110.13 | 1.63271 | 110.13 | 0 | 0 | 0.00615104 | 414.91 | 0.00615104 | 414.91 | 0 | 0 | 2023-03-20 04:42:24 | 0.00092687 | 2.8239 | 190.4805 | 0 | Close
15817 | 3 | 7 | CC Chg | 06:53:30 | 131:40:01 | 0.2372 | 3.9078 | 1.63469 | 110.27 | 1.63469 | 110.27 | 0 | 0 | 0.00615877 | 415.43 | 0.00615877 | 415.43 | 0 | 0 | 2023-03-20 04:42:54 | 0.00092693 | 3.2942 | 222.2072 | 0 | Close
15818 | 3 | 7 | CC Chg | 06:54:00 | 131:40:31 | 0.2372 | 3.9085 | 1.63667 | 110.4 | 1.63667 | 110.4 | 0 | 0 | 0.00616649 | 415.95 | 0.00616649 | 415.95 | 0 | 0 | 2023-03-20 04:43:24 | 0.0009271 | 2.8241 | 190.4976 | 0 | Close
15819 | 3 | 7 | CC Chg | 06:54:30 | 131:41:01 | 0.23721 | 3.9091 | 1.63864 | 110.53 | 1.63864 | 110.53 | 0 | 0 | 0.00617422 | 416.47 | 0.00617422 | 416.47 | 0 | 0 | 2023-03-20 04:43:54 | 0.00092728 | 3.2942 | 222.2072 | 0 | Close
15820 | 3 | 7 | CC Chg | 06:55:00 | 131:41:31 | 0.23722 | 3.9097 | 1.64062 | 110.67 | 1.64062 | 110.67 | 0 | 0 | 0.00618195 | 416.99 | 0.00618195 | 416.99 | 0 | 0 | 2023-03-20 04:44:24 | 0.00092746 | 3.2945 | 222.2272 | 0 | Close
15821 | 3 | 7 | CC Chg | 06:55:30 | 131:42:01 | 0.23721 | 3.9105 | 1.6426 | 110.8 | 1.6426 | 110.8 | 0 | 0 | 0.00618967 | 417.52 | 0.00618967 | 417.52 | 0 | 0 | 2023-03-20 04:44:54 | 0.00092761 | 2.4709 | 166.6704 | 0 | Close
15822 | 3 | 7 | CC Chg | 06:56:00 | 131:42:31 | 0.2372 | 3.9112 | 1.64457 | 110.93 | 1.64457 | 110.93 | 0 | 0 | 0.0061974 | 418.04 | 0.0061974 | 418.04 | 0 | 0 | 2023-03-20 04:45:24 | 0.00092774 | 2.8236 | 190.4633 | 0 | Close
15823 | 3 | 7 | CC Chg | 06:56:30 | 131:43:01 | 0.2372 | 3.9117 | 1.64655 | 111.07 | 1.64655 | 111.07 | 0 | 0 | 0.00620514 | 418.56 | 0.00620514 | 418.56 | 0 | 0 | 2023-03-20 04:45:54 | 0.00092786 | 3.9534 | 266.6727 | 0 | Close
15824 | 3 | 7 | CC Chg | 06:57:00 | 131:43:31 | 0.23721 | 3.9124 | 1.64853 | 111.2 | 1.64853 | 111.2 | 0 | 0 | 0.00621287 | 419.08 | 0.00621287 | 419.08 | 0 | 0 | 2023-03-20 04:46:24 | 0.00092806 | 2.8239 | 190.4805 | 0 | Close
15825 | 3 | 7 | CC Chg | 06:57:30 | 131:44:01 | 0.23721 | 3.913 | 1.6505 | 111.33 | 1.6505 | 111.33 | 0 | 0 | 0.0062206 | 419.6 | 0.0062206 | 419.6 | 0 | 0 | 2023-03-20 04:46:54 | 0.0009282 | 3.2942 | 222.2072 | 0 | Close
15826 | 3 | 7 | CC Chg | 06:58:00 | 131:44:31 | 0.2372 | 3.9136 | 1.65248 | 111.47 | 1.65248 | 111.47 | 0 | 0 | 0.00622834 | 420.12 | 0.00622834 | 420.12 | 0 | 0 | 2023-03-20 04:47:24 | 0.00092831 | 3.2948 | 222.2472 | 0 | Close
15827 | 3 | 7 | CC Chg | 06:58:30 | 131:45:01 | 0.2372 | 3.9143 | 1.65446 | 111.6 | 1.65446 | 111.6 | 0 | 0 | 0.00623607 | 420.65 | 0.00623607 | 420.65 | 0 | 0 | 2023-03-20 04:47:54 | 0.00092847 | 2.8239 | 190.4805 | 0 | Close
15828 | 3 | 7 | CC Chg | 06:59:00 | 131:45:31 | 0.23722 | 3.9149 | 1.65643 | 111.73 | 1.65643 | 111.73 | 0 | 0 | 0.00624381 | 421.17 | 0.00624381 | 421.17 | 0 | 0 | 2023-03-20 04:48:24 | 0.00092869 | 3.2945 | 222.2272 | 0 | Close
15829 | 3 | 7 | CC Chg | 06:59:30 | 131:46:01 | 0.23721 | 3.9156 | 1.65841 | 111.87 | 1.65841 | 111.87 | 0 | 0 | 0.00625155 | 421.69 | 0.00625155 | 421.69 | 0 | 0 | 2023-03-20 04:48:54 | 0.00092882 | 2.8234 | 190.4462 | 0 | Close
15830 | 3 | 7 | CC Chg | 07:00:00 | 131:46:31 | 0.23719 | 3.9163 | 1.66039 | 112 | 1.66039 | 112 | 0 | 0 | 0.00625929 | 422.21 | 0.00625929 | 422.21 | 0 | 0 | 2023-03-20 04:49:24 | 0.00092891 | 2.8239 | 190.4805 | 0 | Close
15831 | 3 | 7 | CC Chg | 07:00:30 | 131:47:01 | 0.2372 | 3.917 | 1.66236 | 112.13 | 1.66236 | 112.13 | 0 | 0 | 0.00626703 | 422.73 | 0.00626703 | 422.73 | 0 | 0 | 2023-03-20 04:49:54 | 0.00092911 | 2.8239 | 190.4805 | 0 | Close
15832 | 3 | 7 | CC Chg | 07:01:00 | 131:47:31 | 0.2372 | 3.9177 | 1.66434 | 112.27 | 1.66434 | 112.27 | 0 | 0 | 0.00627478 | 423.26 | 0.00627478 | 423.26 | 0 | 0 | 2023-03-20 04:50:24 | 0.00092928 | 2.8239 | 190.4805 | 0 | Close
15833 | 3 | 7 | CC Chg | 07:01:30 | 131:48:01 | 0.2372 | 3.9184 | 1.66632 | 112.4 | 1.66632 | 112.4 | 0 | 0 | 0.00628252 | 423.78 | 0.00628252 | 423.78 | 0 | 0 | 2023-03-20 04:50:54 | 0.00092944 | 2.8241 | 190.4976 | 0 | Close
15834 | 3 | 7 | CC Chg | 07:02:00 | 131:48:31 | 0.2372 | 3.9191 | 1.66829 | 112.53 | 1.66829 | 112.53 | 0 | 0 | 0.00629027 | 424.3 | 0.00629027 | 424.3 | 0 | 0 | 2023-03-20 04:51:24 | 0.00092961 | 2.8239 | 190.4805 | 0 | Close
15835 | 3 | 7 | CC Chg | 07:02:30 | 131:49:01 | 0.2372 | 3.9197 | 1.67027 | 112.67 | 1.67027 | 112.67 | 0 | 0 | 0.00629802 | 424.82 | 0.00629802 | 424.82 | 0 | 0 | 2023-03-20 04:51:54 | 0.00092975 | 3.2945 | 222.2272 | 0 | Close
15836 | 3 | 7 | CC Chg | 07:03:00 | 131:49:31 | 0.2372 | 3.9203 | 1.67225 | 112.8 | 1.67225 | 112.8 | 0 | 0 | 0.00630577 | 425.35 | 0.00630577 | 425.35 | 0 | 0 | 2023-03-20 04:52:24 | 0.0009299 | 3.2945 | 222.2272 | 0 | Close
15837 | 3 | 7 | CC Chg | 07:03:30 | 131:50:01 | 0.23719 | 3.921 | 1.67422 | 112.93 | 1.67422 | 112.93 | 0 | 0 | 0.00631352 | 425.87 | 0.00631352 | 425.87 | 0 | 0 | 2023-03-20 04:52:54 | 0.00093002 | 2.8236 | 190.4633 | 0 | Close
15838 | 3 | 7 | CC Chg | 07:04:00 | 131:50:31 | 0.23719 | 3.9217 | 1.6762 | 113.07 | 1.6762 | 113.07 | 0 | 0 | 0.00632127 | 426.39 | 0.00632127 | 426.39 | 0 | 0 | 2023-03-20 04:53:24 | 0.00093019 | 2.8239 | 190.4805 | 0 | Close
15839 | 3 | 7 | CC Chg | 07:04:30 | 131:51:01 | 0.23719 | 3.9224 | 1.67818 | 113.2 | 1.67818 | 113.2 | 0 | 0 | 0.00632902 | 426.92 | 0.00632902 | 426.92 | 0 | 0 | 2023-03-20 04:53:54 | 0.00093035 | 2.8239 | 190.4805 | 0 | Close
15840 | 3 | 7 | CC Chg | 07:05:00 | 131:51:31 | 0.23719 | 3.923 | 1.68015 | 113.33 | 1.68015 | 113.33 | 0 | 0 | 0.00633677 | 427.44 | 0.00633677 | 427.44 | 0 | 0 | 2023-03-20 04:54:24 | 0.0009305 | 3.2945 | 222.2272 | 0 | Close
15841 | 3 | 7 | CC Chg | 07:05:30 | 131:52:01 | 0.23719 | 3.9237 | 1.68213 | 113.47 | 1.68213 | 113.47 | 0 | 0 | 0.00634453 | 427.96 | 0.00634453 | 427.96 | 0 | 0 | 2023-03-20 04:54:54 | 0.00093066 | 2.8236 | 190.4633 | 0 | Close
15842 | 3 | 7 | CC Chg | 07:06:00 | 131:52:31 | 0.23719 | 3.9244 | 1.68411 | 113.6 | 1.68411 | 113.6 | 0 | 0 | 0.00635228 | 428.48 | 0.00635228 | 428.48 | 0 | 0 | 2023-03-20 04:55:24 | 0.00093083 | 2.8236 | 190.4633 | 0 | Close
15843 | 3 | 7 | CC Chg | 07:06:30 | 131:53:01 | 0.23719 | 3.9251 | 1.68608 | 113.73 | 1.68608 | 113.73 | 0 | 0 | 0.00636004 | 429.01 | 0.00636004 | 429.01 | 0 | 0 | 2023-03-20 04:55:54 | 0.00093099 | 2.8239 | 190.4805 | 0 | Close
15844 | 3 | 7 | CC Chg | 07:07:00 | 131:53:31 | 0.2372 | 3.9258 | 1.68806 | 113.87 | 1.68806 | 113.87 | 0 | 0 | 0.0063678 | 429.53 | 0.0063678 | 429.53 | 0 | 0 | 2023-03-20 04:56:24 | 0.0009312 | 2.8239 | 190.4805 | 0 | Close
15845 | 3 | 7 | CC Chg | 07:07:30 | 131:54:01 | 0.2372 | 3.9265 | 1.69004 | 114 | 1.69004 | 114 | 0 | 0 | 0.00637556 | 430.05 | 0.00637556 | 430.05 | 0 | 0 | 2023-03-20 04:56:54 | 0.00093137 | 2.8236 | 190.4633 | 0 | Close
15846 | 3 | 7 | CC Chg | 07:08:00 | 131:54:31 | 0.23719 | 3.9271 | 1.69201 | 114.13 | 1.69201 | 114.13 | 0 | 0 | 0.00638332 | 430.58 | 0.00638332 | 430.58 | 0 | 0 | 2023-03-20 04:57:24 | 0.00093147 | 3.2942 | 222.2072 | 0 | Close
15847 | 3 | 7 | CC Chg | 07:08:30 | 131:55:01 | 0.23719 | 3.9279 | 1.69399 | 114.27 | 1.69399 | 114.27 | 0 | 0 | 0.00639109 | 431.1 | 0.00639109 | 431.1 | 0 | 0 | 2023-03-20 04:57:54 | 0.00093166 | 2.4709 | 166.6704 | 0 | Close
15848 | 3 | 7 | CC Chg | 07:09:00 | 131:55:31 | 0.2372 | 3.9286 | 1.69597 | 114.4 | 1.69597 | 114.4 | 0 | 0 | 0.00639885 | 431.63 | 0.00639885 | 431.63 | 0 | 0 | 2023-03-20 04:58:24 | 0.00093186 | 2.8239 | 190.4805 | 0 | Close
15849 | 3 | 7 | CC Chg | 07:09:30 | 131:56:01 | 0.23719 | 3.9292 | 1.69794 | 114.53 | 1.69794 | 114.53 | 0 | 0 | 0.00640662 | 432.15 | 0.00640662 | 432.15 | 0 | 0 | 2023-03-20 04:58:54 | 0.00093197 | 3.2942 | 222.2072 | 0 | Close
15850 | 3 | 7 | CC Chg | 07:10:00 | 131:56:31 | 0.23719 | 3.9299 | 1.69992 | 114.67 | 1.69992 | 114.67 | 0 | 0 | 0.00641439 | 432.67 | 0.00641439 | 432.67 | 0 | 0 | 2023-03-20 04:59:24 | 0.00093213 | 2.8236 | 190.4633 | 0 | Close
15851 | 3 | 7 | CC Chg | 07:10:30 | 131:57:01 | 0.23719 | 3.9306 | 1.7019 | 114.8 | 1.7019 | 114.8 | 0 | 0 | 0.00642215 | 433.2 | 0.00642215 | 433.2 | 0 | 0 | 2023-03-20 04:59:54 | 0.0009323 | 2.8239 | 190.4805 | 0 | Close
15852 | 3 | 7 | CC Chg | 07:11:00 | 131:57:31 | 0.2372 | 3.9313 | 1.70387 | 114.93 | 1.70387 | 114.93 | 0 | 0 | 0.00642992 | 433.72 | 0.00642992 | 433.72 | 0 | 0 | 2023-03-20 05:00:24 | 0.0009325 | 2.8239 | 190.4805 | 0 | Close
15853 | 3 | 7 | CC Chg | 07:11:30 | 131:58:01 | 0.23719 | 3.932 | 1.70585 | 115.07 | 1.70585 | 115.07 | 0 | 0 | 0.00643769 | 434.25 | 0.00643769 | 434.25 | 0 | 0 | 2023-03-20 05:00:54 | 0.00093263 | 2.8236 | 190.4633 | 0 | Close
15854 | 3 | 7 | CC Chg | 07:12:00 | 131:58:31 | 0.2372 | 3.9327 | 1.70783 | 115.2 | 1.70783 | 115.2 | 0 | 0 | 0.00644547 | 434.77 | 0.00644547 | 434.77 | 0 | 0 | 2023-03-20 05:01:24 | 0.00093284 | 2.8236 | 190.4633 | 0 | Close
15855 | 3 | 7 | CC Chg | 07:12:30 | 131:59:01 | 0.2372 | 3.9334 | 1.7098 | 115.33 | 1.7098 | 115.33 | 0 | 0 | 0.00645324 | 435.29 | 0.00645324 | 435.29 | 0 | 0 | 2023-03-20 05:01:54 | 0.000933 | 2.8239 | 190.4805 | 0 | Close
15856 | 3 | 7 | CC Chg | 07:13:00 | 131:59:31 | 0.23719 | 3.9341 | 1.71178 | 115.47 | 1.71178 | 115.47 | 0 | 0 | 0.00646102 | 435.82 | 0.00646102 | 435.82 | 0 | 0 | 2023-03-20 05:02:24 | 0.00093313 | 2.8239 | 190.4805 | 0 | Close
15857 | 3 | 7 | CC Chg | 07:13:30 | 132:00:01 | 0.2372 | 3.9348 | 1.71376 | 115.6 | 1.71376 | 115.6 | 0 | 0 | 0.00646879 | 436.34 | 0.00646879 | 436.34 | 0 | 0 | 2023-03-20 05:02:54 | 0.00093333 | 2.8236 | 190.4633 | 0 | Close
15858 | 3 | 7 | CC Chg | 07:14:00 | 132:00:31 | 0.23719 | 3.9356 | 1.71573 | 115.73 | 1.71573 | 115.73 | 0 | 0 | 0.00647657 | 436.87 | 0.00647657 | 436.87 | 0 | 0 | 2023-03-20 05:03:24 | 0.00093348 | 2.4707 | 166.6554 | 0 | Close
15859 | 3 | 7 | CC Chg | 07:14:30 | 132:01:01 | 0.2372 | 3.9362 | 1.71771 | 115.87 | 1.71771 | 115.87 | 0 | 0 | 0.00648435 | 437.39 | 0.00648435 | 437.39 | 0 | 0 | 2023-03-20 05:03:54 | 0.00093367 | 3.2945 | 222.2272 | 0 | Close
15860 | 3 | 7 | CC Chg | 07:15:00 | 132:01:31 | 0.2372 | 3.9369 | 1.71969 | 116 | 1.71969 | 116 | 0 | 0 | 0.00649213 | 437.92 | 0.00649213 | 437.92 | 0 | 0 | 2023-03-20 05:04:24 | 0.00093383 | 2.8236 | 190.4633 | 0 | Close
15861 | 3 | 7 | CC Chg | 07:15:30 | 132:02:01 | 0.23719 | 3.9376 | 1.72166 | 116.13 | 1.72166 | 116.13 | 0 | 0 | 0.00649992 | 438.44 | 0.00649992 | 438.44 | 0 | 0 | 2023-03-20 05:04:54 | 0.00093396 | 2.8239 | 190.4805 | 0 | Close
15862 | 3 | 7 | CC Chg | 07:16:00 | 132:02:31 | 0.2372 | 3.9383 | 1.72364 | 116.27 | 1.72364 | 116.27 | 0 | 0 | 0.0065077 | 438.97 | 0.0065077 | 438.97 | 0 | 0 | 2023-03-20 05:05:24 | 0.00093416 | 2.8236 | 190.4633 | 0 | Close
15863 | 3 | 7 | CC Chg | 07:16:30 | 132:03:01 | 0.2372 | 3.939 | 1.72562 | 116.4 | 1.72562 | 116.4 | 0 | 0 | 0.00651549 | 439.49 | 0.00651549 | 439.49 | 0 | 0 | 2023-03-20 05:05:54 | 0.00093433 | 2.8239 | 190.4805 | 0 | Close
15864 | 3 | 7 | CC Chg | 07:17:00 | 132:03:31 | 0.23718 | 3.9397 | 1.72759 | 116.53 | 1.72759 | 116.53 | 0 | 0 | 0.00652327 | 440.02 | 0.00652327 | 440.02 | 0 | 0 | 2023-03-20 05:06:24 | 0.00093442 | 2.8236 | 190.4633 | 0 | Close
15865 | 3 | 7 | CC Chg | 07:17:30 | 132:04:01 | 0.23718 | 3.9405 | 1.72957 | 116.67 | 1.72957 | 116.67 | 0 | 0 | 0.00653106 | 440.54 | 0.00653106 | 440.54 | 0 | 0 | 2023-03-20 05:06:54 | 0.00093461 | 2.4707 | 166.6554 | 0 | Close
15866 | 3 | 7 | CC Chg | 07:18:00 | 132:04:31 | 0.2372 | 3.9412 | 1.73155 | 116.8 | 1.73155 | 116.8 | 0 | 0 | 0.00653885 | 441.07 | 0.00653885 | 441.07 | 0 | 0 | 2023-03-20 05:07:24 | 0.00093485 | 2.8239 | 190.4805 | 0 | Close
15867 | 3 | 7 | CC Chg | 07:18:30 | 132:05:01 | 0.2372 | 3.9419 | 1.73352 | 116.93 | 1.73352 | 116.93 | 0 | 0 | 0.00654664 | 441.59 | 0.00654664 | 441.59 | 0 | 0 | 2023-03-20 05:07:54 | 0.00093502 | 2.8236 | 190.4633 | 0 | Close
15868 | 3 | 7 | CC Chg | 07:19:00 | 132:05:31 | 0.2372 | 3.9427 | 1.7355 | 117.07 | 1.7355 | 117.07 | 0 | 0 | 0.00655443 | 442.12 | 0.00655443 | 442.12 | 0 | 0 | 2023-03-20 05:08:24 | 0.00093521 | 2.4707 | 166.6554 | 0 | Close
15869 | 3 | 7 | CC Chg | 07:19:30 | 132:06:01 | 0.2372 | 3.9433 | 1.73747 | 117.2 | 1.73747 | 117.2 | 0 | 0 | 0.00656223 | 442.65 | 0.00656223 | 442.65 | 0 | 0 | 2023-03-20 05:08:54 | 0.00093535 | 3.2945 | 222.2272 | 0 | Close
15870 | 3 | 7 | CC Chg | 07:20:00 | 132:06:31 | 0.23719 | 3.9441 | 1.73945 | 117.33 | 1.73945 | 117.33 | 0 | 0 | 0.00657002 | 443.17 | 0.00657002 | 443.17 | 0 | 0 | 2023-03-20 05:09:24 | 0.0009355 | 2.4709 | 166.6704 | 0 | Close
15871 | 3 | 7 | CC Chg | 07:20:30 | 132:07:01 | 0.23719 | 3.9448 | 1.74143 | 117.47 | 1.74143 | 117.47 | 0 | 0 | 0.00657782 | 443.7 | 0.00657782 | 443.7 | 0 | 0 | 2023-03-20 05:09:54 | 0.00093567 | 2.8236 | 190.4633 | 0 | Close
15872 | 3 | 7 | CC Chg | 07:21:00 | 132:07:31 | 0.2372 | 3.9455 | 1.7434 | 117.6 | 1.7434 | 117.6 | 0 | 0 | 0.00658561 | 444.22 | 0.00658561 | 444.22 | 0 | 0 | 2023-03-20 05:10:24 | 0.00093587 | 2.8236 | 190.4633 | 0 | Close
15873 | 3 | 7 | CC Chg | 07:21:30 | 132:08:01 | 0.23717 | 3.9462 | 1.74538 | 117.73 | 1.74538 | 117.73 | 0 | 0 | 0.00659341 | 444.75 | 0.00659341 | 444.75 | 0 | 0 | 2023-03-20 05:10:54 | 0.00093592 | 2.8239 | 190.4805 | 0 | Close
15874 | 3 | 7 | CC Chg | 07:22:00 | 132:08:31 | 0.23721 | 3.9469 | 1.74736 | 117.87 | 1.74736 | 117.87 | 0 | 0 | 0.00660121 | 445.28 | 0.00660121 | 445.28 | 0 | 0 | 2023-03-20 05:11:24 | 0.00093624 | 2.8236 | 190.4633 | 0 | Close
15875 | 3 | 7 | CC Chg | 07:22:30 | 132:09:01 | 0.23719 | 3.9476 | 1.74933 | 118 | 1.74933 | 118 | 0 | 0 | 0.00660902 | 445.8 | 0.00660902 | 445.8 | 0 | 0 | 2023-03-20 05:11:54 | 0.00093633 | 2.8236 | 190.4633 | 0 | Close
15876 | 3 | 7 | CC Chg | 07:23:00 | 132:09:31 | 0.2372 | 3.9483 | 1.75131 | 118.13 | 1.75131 | 118.13 | 0 | 0 | 0.00661682 | 446.33 | 0.00661682 | 446.33 | 0 | 0 | 2023-03-20 05:12:24 | 0.00093654 | 2.8239 | 190.4805 | 0 | Close
15877 | 3 | 7 | CC Chg | 07:23:30 | 132:10:01 | 0.23719 | 3.9491 | 1.75329 | 118.27 | 1.75329 | 118.27 | 0 | 0 | 0.00662463 | 446.86 | 0.00662463 | 446.86 | 0 | 0 | 2023-03-20 05:12:54 | 0.00093669 | 2.4709 | 166.6704 | 0 | Close
15878 | 3 | 7 | CC Chg | 07:24:00 | 132:10:31 | 0.23719 | 3.9499 | 1.75526 | 118.4 | 1.75526 | 118.4 | 0 | 0 | 0.00663243 | 447.38 | 0.00663243 | 447.38 | 0 | 0 | 2023-03-20 05:13:24 | 0.00093688 | 2.4707 | 166.6554 | 0 | Close
15879 | 3 | 7 | CC Chg | 07:24:30 | 132:11:01 | 0.23719 | 3.9505 | 1.75724 | 118.53 | 1.75724 | 118.53 | 0 | 0 | 0.00664024 | 447.91 | 0.00664024 | 447.91 | 0 | 0 | 2023-03-20 05:13:54 | 0.00093702 | 3.2942 | 222.2072 | 0 | Close
15880 | 3 | 7 | CC Chg | 07:25:00 | 132:11:31 | 0.23717 | 3.9513 | 1.75922 | 118.67 | 1.75922 | 118.67 | 0 | 0 | 0.00664805 | 448.44 | 0.00664805 | 448.44 | 0 | 0 | 2023-03-20 05:14:24 | 0.00093713 | 2.4707 | 166.6554 | 0 | Close
15881 | 3 | 7 | CC Chg | 07:25:30 | 132:12:01 | 0.2372 | 3.952 | 1.76119 | 118.8 | 1.76119 | 118.8 | 0 | 0 | 0.00665586 | 448.96 | 0.00665586 | 448.96 | 0 | 0 | 2023-03-20 05:14:54 | 0.00093741 | 2.8239 | 190.4805 | 0 | Close
15882 | 3 | 7 | CC Chg | 07:26:00 | 132:12:31 | 0.2372 | 3.9528 | 1.76317 | 118.93 | 1.76317 | 118.93 | 0 | 0 | 0.00666367 | 449.49 | 0.00666367 | 449.49 | 0 | 0 | 2023-03-20 05:15:24 | 0.0009376 | 2.4707 | 166.6554 | 0 | Close
15883 | 3 | 7 | CC Chg | 07:26:30 | 132:13:01 | 0.23719 | 3.9535 | 1.76515 | 119.07 | 1.76515 | 119.07 | 0 | 0 | 0.00667149 | 450.02 | 0.00667149 | 450.02 | 0 | 0 | 2023-03-20 05:15:54 | 0.00093773 | 2.8239 | 190.4805 | 0 | Close
15884 | 3 | 7 | CC Chg | 07:27:00 | 132:13:31 | 0.23718 | 3.9542 | 1.76712 | 119.2 | 1.76712 | 119.2 | 0 | 0 | 0.0066793 | 450.54 | 0.0066793 | 450.54 | 0 | 0 | 2023-03-20 05:16:24 | 0.00093786 | 2.8236 | 190.4633 | 0 | Close
15885 | 3 | 7 | CC Chg | 07:27:30 | 132:14:01 | 0.23718 | 3.9549 | 1.7691 | 119.33 | 1.7691 | 119.33 | 0 | 0 | 0.00668712 | 451.07 | 0.00668712 | 451.07 | 0 | 0 | 2023-03-20 05:16:54 | 0.00093802 | 2.8236 | 190.4633 | 0 | Close
15886 | 3 | 7 | CC Chg | 07:28:00 | 132:14:31 | 0.23719 | 3.9557 | 1.77108 | 119.47 | 1.77108 | 119.47 | 0 | 0 | 0.00669494 | 451.6 | 0.00669494 | 451.6 | 0 | 0 | 2023-03-20 05:17:24 | 0.00093825 | 2.4709 | 166.6704 | 0 | Close
15887 | 3 | 7 | CC Chg | 07:28:30 | 132:15:01 | 0.2372 | 3.9564 | 1.77305 | 119.6 | 1.77305 | 119.6 | 0 | 0 | 0.00670276 | 452.13 | 0.00670276 | 452.13 | 0 | 0 | 2023-03-20 05:17:54 | 0.00093846 | 2.8236 | 190.4633 | 0 | Close
15888 | 3 | 7 | CC Chg | 07:29:00 | 132:15:31 | 0.23718 | 3.9572 | 1.77503 | 119.73 | 1.77503 | 119.73 | 0 | 0 | 0.00671058 | 452.65 | 0.00671058 | 452.65 | 0 | 0 | 2023-03-20 05:18:24 | 0.00093857 | 2.4707 | 166.6554 | 0 | Close
15889 | 3 | 7 | CC Chg | 07:29:30 | 132:16:01 | 0.23717 | 3.958 | 1.77701 | 119.87 | 1.77701 | 119.87 | 0 | 0 | 0.0067184 | 453.18 | 0.0067184 | 453.18 | 0 | 0 | 2023-03-20 05:18:54 | 0.00093872 | 2.4707 | 166.6554 | 0 | Close
15890 | 3 | 7 | CC Chg | 07:30:00 | 132:16:31 | 0.23719 | 3.9587 | 1.77898 | 120 | 1.77898 | 120 | 0 | 0 | 0.00672622 | 453.71 | 0.00672622 | 453.71 | 0 | 0 | 2023-03-20 05:19:24 | 0.00093896 | 2.8239 | 190.4805 | 0 | Close
15891 | 3 | 7 | CC Chg | 07:30:30 | 132:17:01 | 0.23719 | 3.9594 | 1.78096 | 120.13 | 1.78096 | 120.13 | 0 | 0 | 0.00673405 | 454.24 | 0.00673405 | 454.24 | 0 | 0 | 2023-03-20 05:19:54 | 0.00093913 | 2.8236 | 190.4633 | 0 | Close
15892 | 3 | 7 | CC Chg | 07:31:00 | 132:17:31 | 0.23719 | 3.9601 | 1.78294 | 120.27 | 1.78294 | 120.27 | 0 | 0 | 0.00674188 | 454.76 | 0.00674188 | 454.76 | 0 | 0 | 2023-03-20 05:20:24 | 0.0009393 | 2.8236 | 190.4633 | 0 | Close
15893 | 3 | 7 | CC Chg | 07:31:30 | 132:18:01 | 0.2372 | 3.9609 | 1.78491 | 120.4 | 1.78491 | 120.4 | 0 | 0 | 0.0067497 | 455.29 | 0.0067497 | 455.29 | 0 | 0 | 2023-03-20 05:20:54 | 0.00093953 | 2.4709 | 166.6704 | 0 | Close
15894 | 3 | 7 | CC Chg | 07:32:00 | 132:18:31 | 0.2372 | 3.9617 | 1.78689 | 120.53 | 1.78689 | 120.53 | 0 | 0 | 0.00675753 | 455.82 | 0.00675753 | 455.82 | 0 | 0 | 2023-03-20 05:21:24 | 0.00093972 | 2.4709 | 166.6704 | 0 | Close
15895 | 3 | 7 | CC Chg | 07:32:30 | 132:19:01 | 0.23718 | 3.9624 | 1.78887 | 120.67 | 1.78887 | 120.67 | 0 | 0 | 0.00676537 | 456.35 | 0.00676537 | 456.35 | 0 | 0 | 2023-03-20 05:21:54 | 0.0009398 | 2.8236 | 190.4633 | 0 | Close
15896 | 3 | 7 | CC Chg | 07:33:00 | 132:19:31 | 0.23719 | 3.963 | 1.79084 | 120.8 | 1.79084 | 120.8 | 0 | 0 | 0.0067732 | 456.88 | 0.0067732 | 456.88 | 0 | 0 | 2023-03-20 05:22:24 | 0.00093998 | 3.2942 | 222.2072 | 0 | Close
15897 | 3 | 7 | CC Chg | 07:33:30 | 132:20:01 | 0.23718 | 3.9639 | 1.79282 | 120.93 | 1.79282 | 120.93 | 0 | 0 | 0.00678103 | 457.41 | 0.00678103 | 457.41 | 0 | 0 | 2023-03-20 05:22:54 | 0.00094016 | 2.1965 | 148.1648 | 0 | Close
15898 | 3 | 7 | CC Chg | 07:34:00 | 132:20:31 | 0.23718 | 3.9645 | 1.7948 | 121.07 | 1.7948 | 121.07 | 0 | 0 | 0.00678887 | 457.93 | 0.00678887 | 457.93 | 0 | 0 | 2023-03-20 05:23:24 | 0.0009403 | 3.2939 | 222.1872 | 0 | Close
15899 | 3 | 7 | CC Chg | 07:34:30 | 132:21:01 | 0.23718 | 3.9653 | 1.79677 | 121.2 | 1.79677 | 121.2 | 0 | 0 | 0.00679671 | 458.46 | 0.00679671 | 458.46 | 0 | 0 | 2023-03-20 05:23:54 | 0.00094049 | 2.4707 | 166.6554 | 0 | Close
15900 | 3 | 7 | CC Chg | 07:35:00 | 132:21:31 | 0.23718 | 3.9661 | 1.79875 | 121.33 | 1.79875 | 121.33 | 0 | 0 | 0.00680454 | 458.99 | 0.00680454 | 458.99 | 0 | 0 | 2023-03-20 05:24:24 | 0.00094068 | 2.4709 | 166.6704 | 0 | Close
15901 | 3 | 7 | CC Chg | 07:35:30 | 132:22:01 | 0.23717 | 3.9668 | 1.80073 | 121.47 | 1.80073 | 121.47 | 0 | 0 | 0.00681238 | 459.52 | 0.00681238 | 459.52 | 0 | 0 | 2023-03-20 05:24:54 | 0.00094081 | 2.8236 | 190.4633 | 0 | Close
15902 | 3 | 7 | CC Chg | 07:36:00 | 132:22:31 | 0.23718 | 3.9676 | 1.8027 | 121.6 | 1.8027 | 121.6 | 0 | 0 | 0.00682023 | 460.05 | 0.00682023 | 460.05 | 0 | 0 | 2023-03-20 05:25:24 | 0.00094104 | 2.4707 | 166.6554 | 0 | Close
15903 | 3 | 7 | CC Chg | 07:36:30 | 132:23:01 | 0.2372 | 3.9684 | 1.80468 | 121.73 | 1.80468 | 121.73 | 0 | 0 | 0.00682807 | 460.58 | 0.00682807 | 460.58 | 0 | 0 | 2023-03-20 05:25:54 | 0.0009413 | 2.4707 | 166.6554 | 0 | Close
15904 | 3 | 7 | CC Chg | 07:37:00 | 132:23:31 | 0.23719 | 3.9691 | 1.80666 | 121.87 | 1.80666 | 121.87 | 0 | 0 | 0.00683591 | 461.11 | 0.00683591 | 461.11 | 0 | 0 | 2023-03-20 05:26:24 | 0.00094143 | 2.8236 | 190.4633 | 0 | Close
15905 | 3 | 7 | CC Chg | 07:37:30 | 132:24:01 | 0.2372 | 3.9698 | 1.80863 | 122 | 1.80863 | 122 | 0 | 0 | 0.00684376 | 461.64 | 0.00684376 | 461.64 | 0 | 0 | 2023-03-20 05:26:54 | 0.00094164 | 2.8239 | 190.4805 | 0 | Close
15906 | 3 | 7 | CC Chg | 07:38:00 | 132:24:31 | 0.23718 | 3.9705 | 1.81061 | 122.13 | 1.81061 | 122.13 | 0 | 0 | 0.00685161 | 462.17 | 0.00685161 | 462.17 | 0 | 0 | 2023-03-20 05:27:24 | 0.00094172 | 2.8236 | 190.4633 | 0 | Close
15907 | 3 | 7 | CC Chg | 07:38:30 | 132:25:01 | 0.23719 | 3.9713 | 1.81259 | 122.27 | 1.81259 | 122.27 | 0 | 0 | 0.00685945 | 462.7 | 0.00685945 | 462.7 | 0 | 0 | 2023-03-20 05:27:54 | 0.00094195 | 2.4704 | 166.6404 | 0 | Close
15908 | 3 | 7 | CC Chg | 07:39:00 | 132:25:31 | 0.23719 | 3.9721 | 1.81456 | 122.4 | 1.81456 | 122.4 | 0 | 0 | 0.0068673 | 463.22 | 0.0068673 | 463.22 | 0 | 0 | 2023-03-20 05:28:24 | 0.00094214 | 2.4709 | 166.6704 | 0 | Close
15909 | 3 | 7 | CC Chg | 07:39:30 | 132:26:01 | 0.23719 | 3.9728 | 1.81654 | 122.53 | 1.81654 | 122.53 | 0 | 0 | 0.00687516 | 463.75 | 0.00687516 | 463.75 | 0 | 0 | 2023-03-20 05:28:54 | 0.00094231 | 2.8236 | 190.4633 | 0 | Close
15910 | 3 | 7 | CC Chg | 07:40:00 | 132:26:31 | 0.23719 | 3.9736 | 1.81852 | 122.67 | 1.81852 | 122.67 | 0 | 0 | 0.00688301 | 464.28 | 0.00688301 | 464.28 | 0 | 0 | 2023-03-20 05:29:24 | 0.0009425 | 2.4707 | 166.6554 | 0 | Close
15911 | 3 | 7 | CC Chg | 07:40:30 | 132:27:01 | 0.23718 | 3.9744 | 1.82049 | 122.8 | 1.82049 | 122.8 | 0 | 0 | 0.00689086 | 464.81 | 0.00689086 | 464.81 | 0 | 0 | 2023-03-20 05:29:54 | 0.00094265 | 2.4707 | 166.6554 | 0 | Close
15912 | 3 | 7 | CC Chg | 07:41:00 | 132:27:31 | 0.23719 | 3.9751 | 1.82247 | 122.93 | 1.82247 | 122.93 | 0 | 0 | 0.00689872 | 465.34 | 0.00689872 | 465.34 | 0 | 0 | 2023-03-20 05:30:24 | 0.00094285 | 2.8236 | 190.4633 | 0 | Close
15913 | 3 | 7 | CC Chg | 07:41:30 | 132:28:01 | 0.23718 | 3.9759 | 1.82444 | 123.07 | 1.82444 | 123.07 | 0 | 0 | 0.00690658 | 465.87 | 0.00690658 | 465.87 | 0 | 0 | 2023-03-20 05:30:54 | 0.000943 | 2.4709 | 166.6704 | 0 | Close
15914 | 3 | 7 | CC Chg | 07:42:00 | 132:28:31 | 0.23717 | 3.9766 | 1.82642 | 123.2 | 1.82642 | 123.2 | 0 | 0 | 0.00691444 | 466.4 | 0.00691444 | 466.4 | 0 | 0 | 2023-03-20 05:31:24 | 0.00094313 | 2.8236 | 190.4633 | 0 | Close
15915 | 3 | 7 | CC Chg | 07:42:30 | 132:29:01 | 0.23719 | 3.9774 | 1.8284 | 123.33 | 1.8284 | 123.33 | 0 | 0 | 0.0069223 | 466.93 | 0.0069223 | 466.93 | 0 | 0 | 2023-03-20 05:31:54 | 0.0009434 | 2.4707 | 166.6554 | 0 | Close
15916 | 3 | 7 | CC Chg | 07:43:00 | 132:29:31 | 0.23719 | 3.9782 | 1.83037 | 123.47 | 1.83037 | 123.47 | 0 | 0 | 0.00693016 | 467.46 | 0.00693016 | 467.46 | 0 | 0 | 2023-03-20 05:32:24 | 0.00094359 | 2.4707 | 166.6554 | 0 | Close
15917 | 3 | 7 | CC Chg | 07:43:30 | 132:30:01 | 0.23719 | 3.9789 | 1.83235 | 123.6 | 1.83235 | 123.6 | 0 | 0 | 0.00693803 | 468 | 0.00693803 | 468 | 0 | 0 | 2023-03-20 05:32:54 | 0.00094376 | 2.8239 | 190.4805 | 0 | Close
15918 | 3 | 7 | CC Chg | 07:44:00 | 132:30:31 | 0.23719 | 3.9796 | 1.83433 | 123.73 | 1.83433 | 123.73 | 0 | 0 | 0.00694589 | 468.53 | 0.00694589 | 468.53 | 0 | 0 | 2023-03-20 05:33:24 | 0.00094392 | 2.8236 | 190.4633 | 0 | Close
15919 | 3 | 7 | CC Chg | 07:44:30 | 132:31:01 | 0.23719 | 3.9804 | 1.8363 | 123.87 | 1.8363 | 123.87 | 0 | 0 | 0.00695376 | 469.06 | 0.00695376 | 469.06 | 0 | 0 | 2023-03-20 05:33:54 | 0.00094411 | 2.4707 | 166.6554 | 0 | Close
15920 | 3 | 7 | CC Chg | 07:45:00 | 132:31:31 | 0.23719 | 3.9813 | 1.83828 | 124 | 1.83828 | 124 | 0 | 0 | 0.00696163 | 469.59 | 0.00696163 | 469.59 | 0 | 0 | 2023-03-20 05:34:24 | 0.00094432 | 2.1961 | 148.1382 | 0 | Close
15921 | 3 | 7 | CC Chg | 07:45:30 | 132:32:01 | 0.23719 | 3.982 | 1.84026 | 124.13 | 1.84026 | 124.13 | 0 | 0 | 0.0069695 | 470.12 | 0.0069695 | 470.12 | 0 | 0 | 2023-03-20 05:34:54 | 0.00094449 | 2.8239 | 190.4805 | 0 | Close
15922 | 3 | 7 | CC Chg | 07:46:00 | 132:32:31 | 0.23719 | 3.9828 | 1.84223 | 124.27 | 1.84223 | 124.27 | 0 | 0 | 0.00697737 | 470.65 | 0.00697737 | 470.65 | 0 | 0 | 2023-03-20 05:35:24 | 0.00094468 | 2.4707 | 166.6554 | 0 | Close
15923 | 3 | 7 | CC Chg | 07:46:30 | 132:33:01 | 0.23719 | 3.9836 | 1.84421 | 124.4 | 1.84421 | 124.4 | 0 | 0 | 0.00698524 | 471.18 | 0.00698524 | 471.18 | 0 | 0 | 2023-03-20 05:35:54 | 0.00094487 | 2.4707 | 166.6554 | 0 | Close
15924 | 3 | 7 | CC Chg | 07:47:00 | 132:33:31 | 0.23719 | 3.9843 | 1.84619 | 124.53 | 1.84619 | 124.53 | 0 | 0 | 0.00699312 | 471.71 | 0.00699312 | 471.71 | 0 | 0 | 2023-03-20 05:36:24 | 0.00094504 | 2.8236 | 190.4633 | 0 | Close
15925 | 3 | 7 | CC Chg | 07:47:30 | 132:34:01 | 0.23718 | 3.985 | 1.84816 | 124.67 | 1.84816 | 124.67 | 0 | 0 | 0.00700099 | 472.24 | 0.00700099 | 472.24 | 0 | 0 | 2023-03-20 05:36:54 | 0.00094516 | 2.8239 | 190.4805 | 0 | Close
15926 | 3 | 7 | CC Chg | 07:48:00 | 132:34:31 | 0.23719 | 3.9858 | 1.85014 | 124.8 | 1.85014 | 124.8 | 0 | 0 | 0.00700887 | 472.77 | 0.00700887 | 472.77 | 0 | 0 | 2023-03-20 05:37:24 | 0.00094539 | 2.4707 | 166.6554 | 0 | Close
15927 | 3 | 7 | CC Chg | 07:48:30 | 132:35:01 | 0.2372 | 3.9866 | 1.85212 | 124.93 | 1.85212 | 124.93 | 0 | 0 | 0.00701675 | 473.31 | 0.00701675 | 473.31 | 0 | 0 | 2023-03-20 05:37:54 | 0.00094562 | 2.4707 | 166.6554 | 0 | Close
15928 | 3 | 7 | CC Chg | 07:49:00 | 132:35:31 | 0.2372 | 3.9874 | 1.85409 | 125.07 | 1.85409 | 125.07 | 0 | 0 | 0.00702463 | 473.84 | 0.00702463 | 473.84 | 0 | 0 | 2023-03-20 05:38:24 | 0.00094581 | 2.4709 | 166.6704 | 0 | Close
15929 | 3 | 7 | CC Chg | 07:49:30 | 132:36:01 | 0.2372 | 3.9881 | 1.85607 | 125.2 | 1.85607 | 125.2 | 0 | 0 | 0.00703251 | 474.37 | 0.00703251 | 474.37 | 0 | 0 | 2023-03-20 05:38:54 | 0.00094598 | 2.8239 | 190.4805 | 0 | Close
15930 | 3 | 7 | CC Chg | 07:50:00 | 132:36:31 | 0.23721 | 3.989 | 1.85805 | 125.33 | 1.85805 | 125.33 | 0 | 0 | 0.0070404 | 474.9 | 0.0070404 | 474.9 | 0 | 0 | 2023-03-20 05:39:24 | 0.00094623 | 2.1963 | 148.1515 | 0 | Close
15931 | 3 | 7 | CC Chg | 07:50:30 | 132:37:01 | 0.23721 | 3.9896 | 1.86002 | 125.47 | 1.86002 | 125.47 | 0 | 0 | 0.00704828 | 475.43 | 0.00704828 | 475.43 | 0 | 0 | 2023-03-20 05:39:54 | 0.00094637 | 3.2945 | 222.2272 | 0 | Close
15932 | 3 | 7 | CC Chg | 07:51:00 | 132:37:31 | 0.23719 | 3.9906 | 1.862 | 125.6 | 1.862 | 125.6 | 0 | 0 | 0.00705617 | 475.96 | 0.00705617 | 475.96 | 0 | 0 | 2023-03-20 05:40:24 | 0.00094653 | 1.9767 | 133.3363 | 0 | Close
15933 | 3 | 7 | CC Chg | 07:51:30 | 132:38:01 | 0.2372 | 3.9913 | 1.86398 | 125.73 | 1.86398 | 125.73 | 0 | 0 | 0.00706406 | 476.5 | 0.00706406 | 476.5 | 0 | 0 | 2023-03-20 05:40:54 | 0.00094674 | 2.8236 | 190.4633 | 0 | Close
15934 | 3 | 7 | CC Chg | 07:52:00 | 132:38:31 | 0.2372 | 3.9922 | 1.86595 | 125.87 | 1.86595 | 125.87 | 0 | 0 | 0.00707195 | 477.03 | 0.00707195 | 477.03 | 0 | 0 | 2023-03-20 05:41:24 | 0.00094695 | 2.1963 | 148.1515 | 0 | Close
15935 | 3 | 7 | CC Chg | 07:52:30 | 132:39:01 | 0.2372 | 3.9929 | 1.86793 | 126 | 1.86793 | 126 | 0 | 0 | 0.00707984 | 477.56 | 0.00707984 | 477.56 | 0 | 0 | 2023-03-20 05:41:54 | 0.00094712 | 2.8239 | 190.4805 | 0 | Close
15936 | 3 | 7 | CC Chg | 07:53:00 | 132:39:31 | 0.2372 | 3.9936 | 1.86991 | 126.13 | 1.86991 | 126.13 | 0 | 0 | 0.00708773 | 478.09 | 0.00708773 | 478.09 | 0 | 0 | 2023-03-20 05:42:24 | 0.00094728 | 2.8239 | 190.4805 | 0 | Close
15937 | 3 | 7 | CC Chg | 07:53:30 | 132:40:01 | 0.23721 | 3.9944 | 1.87188 | 126.27 | 1.87188 | 126.27 | 0 | 0 | 0.00709563 | 478.63 | 0.00709563 | 478.63 | 0 | 0 | 2023-03-20 05:42:54 | 0.00094751 | 2.4707 | 166.6554 | 0 | Close
15938 | 3 | 7 | CC Chg | 07:54:00 | 132:40:31 | 0.2372 | 3.9951 | 1.87386 | 126.4 | 1.87386 | 126.4 | 0 | 0 | 0.00710352 | 479.16 | 0.00710352 | 479.16 | 0 | 0 | 2023-03-20 05:43:24 | 0.00094764 | 2.8241 | 190.4976 | 0 | Close
15939 | 3 | 7 | CC Chg | 07:54:30 | 132:41:01 | 0.23721 | 3.9959 | 1.87584 | 126.53 | 1.87584 | 126.53 | 0 | 0 | 0.00711142 | 479.69 | 0.00711142 | 479.69 | 0 | 0 | 2023-03-20 05:43:54 | 0.00094787 | 2.4709 | 166.6704 | 0 | Close
15940 | 3 | 7 | CC Chg | 07:55:00 | 132:41:31 | 0.23721 | 3.9967 | 1.87781 | 126.67 | 1.87781 | 126.67 | 0 | 0 | 0.00711932 | 480.22 | 0.00711932 | 480.22 | 0 | 0 | 2023-03-20 05:44:24 | 0.00094806 | 2.4707 | 166.6554 | 0 | Close
15941 | 3 | 7 | CC Chg | 07:55:30 | 132:42:01 | 0.2372 | 3.9975 | 1.87979 | 126.8 | 1.87979 | 126.8 | 0 | 0 | 0.00712722 | 480.76 | 0.00712722 | 480.76 | 0 | 0 | 2023-03-20 05:44:54 | 0.00094821 | 2.4709 | 166.6704 | 0 | Close
15942 | 3 | 7 | CC Chg | 07:56:00 | 132:42:31 | 0.23719 | 3.9982 | 1.88177 | 126.93 | 1.88177 | 126.93 | 0 | 0 | 0.00713512 | 481.29 | 0.00713512 | 481.29 | 0 | 0 | 2023-03-20 05:45:24 | 0.00094833 | 2.8239 | 190.4805 | 0 | Close
15943 | 3 | 7 | CC Chg | 07:56:30 | 132:43:01 | 0.2372 | 3.999 | 1.88374 | 127.07 | 1.88374 | 127.07 | 0 | 0 | 0.00714303 | 481.82 | 0.00714303 | 481.82 | 0 | 0 | 2023-03-20 05:45:54 | 0.00094856 | 2.4709 | 166.6704 | 0 | Close
15944 | 3 | 7 | CC Chg | 07:57:00 | 132:43:31 | 0.23719 | 3.9999 | 1.88572 | 127.2 | 1.88572 | 127.2 | 0 | 0 | 0.00715093 | 482.36 | 0.00715093 | 482.36 | 0 | 0 | 2023-03-20 05:46:24 | 0.00094874 | 2.1961 | 148.1382 | 0 | Close
15945 | 3 | 7 | CC Chg | 07:57:30 | 132:44:01 | 0.23721 | 4.0006 | 1.8877 | 127.33 | 1.8877 | 127.33 | 0 | 0 | 0.00715884 | 482.89 | 0.00715884 | 482.89 | 0 | 0 | 2023-03-20 05:46:54 | 0.00094898 | 2.8239 | 190.4805 | 0 | Close
15946 | 3 | 7 | CC Chg | 07:58:00 | 132:44:31 | 0.23721 | 4.0014 | 1.88967 | 127.47 | 1.88967 | 127.47 | 0 | 0 | 0.00716675 | 483.42 | 0.00716675 | 483.42 | 0 | 0 | 2023-03-20 05:47:24 | 0.00094917 | 2.4709 | 166.6704 | 0 | Close
15947 | 3 | 7 | CC Chg | 07:58:30 | 132:45:01 | 0.2372 | 4.0022 | 1.89165 | 127.6 | 1.89165 | 127.6 | 0 | 0 | 0.00717466 | 483.96 | 0.00717466 | 483.96 | 0 | 0 | 2023-03-20 05:47:54 | 0.00094932 | 2.4709 | 166.6704 | 0 | Close
15948 | 3 | 7 | CC Chg | 07:59:00 | 132:45:31 | 0.2372 | 4.003 | 1.89363 | 127.73 | 1.89363 | 127.73 | 0 | 0 | 0.00718257 | 484.49 | 0.00718257 | 484.49 | 0 | 0 | 2023-03-20 05:48:24 | 0.00094951 | 2.4709 | 166.6704 | 0 | Close
15949 | 3 | 7 | CC Chg | 07:59:30 | 132:46:01 | 0.2372 | 4.0037 | 1.8956 | 127.87 | 1.8956 | 127.87 | 0 | 0 | 0.00719049 | 485.02 | 0.00719049 | 485.02 | 0 | 0 | 2023-03-20 05:48:54 | 0.00094968 | 2.8239 | 190.4805 | 0 | Close
15950 | 3 | 7 | CC Chg | 08:00:00 | 132:46:31 | 0.2372 | 4.0045 | 1.89758 | 128 | 1.89758 | 128 | 0 | 0 | 0.0071984 | 485.56 | 0.0071984 | 485.56 | 0 | 0 | 2023-03-20 05:49:24 | 0.00094987 | 2.4707 | 166.6554 | 0 | Close
15951 | 3 | 7 | CC Chg | 08:00:30 | 132:47:01 | 0.2372 | 4.0053 | 1.89956 | 128.13 | 1.89956 | 128.13 | 0 | 0 | 0.00720632 | 486.09 | 0.00720632 | 486.09 | 0 | 0 | 2023-03-20 05:49:54 | 0.00095006 | 2.4711 | 166.6854 | 0 | Close
15952 | 3 | 7 | CC Chg | 08:01:00 | 132:47:31 | 0.2372 | 4.0061 | 1.90153 | 128.27 | 1.90153 | 128.27 | 0 | 0 | 0.00721423 | 486.63 | 0.00721423 | 486.63 | 0 | 0 | 2023-03-20 05:50:24 | 0.00095025 | 2.4707 | 166.6554 | 0 | Close
15953 | 3 | 7 | CC Chg | 08:01:30 | 132:48:01 | 0.23721 | 4.0069 | 1.90351 | 128.4 | 1.90351 | 128.4 | 0 | 0 | 0.00722215 | 487.16 | 0.00722215 | 487.16 | 0 | 0 | 2023-03-20 05:50:54 | 0.00095048 | 2.4707 | 166.6554 | 0 | Close
15954 | 3 | 7 | CC Chg | 08:02:00 | 132:48:31 | 0.2372 | 4.0077 | 1.90549 | 128.53 | 1.90549 | 128.53 | 0 | 0 | 0.00723008 | 487.69 | 0.00723008 | 487.69 | 0 | 0 | 2023-03-20 05:51:24 | 0.00095063 | 2.4709 | 166.6704 | 0 | Close
15955 | 3 | 7 | CC Chg | 08:02:30 | 132:49:01 | 0.23721 | 4.0085 | 1.90746 | 128.67 | 1.90746 | 128.67 | 0 | 0 | 0.007238 | 488.23 | 0.007238 | 488.23 | 0 | 0 | 2023-03-20 05:51:54 | 0.00095086 | 2.4711 | 166.6854 | 0 | Close
15956 | 3 | 7 | CC Chg | 08:03:00 | 132:49:31 | 0.2372 | 4.0093 | 1.90944 | 128.8 | 1.90944 | 128.8 | 0 | 0 | 0.00724592 | 488.76 | 0.00724592 | 488.76 | 0 | 0 | 2023-03-20 05:52:24 | 0.00095101 | 2.4709 | 166.6704 | 0 | Close
15957 | 3 | 7 | CC Chg | 08:03:30 | 132:50:01 | 0.23719 | 4.01 | 1.91142 | 128.93 | 1.91142 | 128.93 | 0 | 0 | 0.00725385 | 489.3 | 0.00725385 | 489.3 | 0 | 0 | 2023-03-20 05:52:54 | 0.00095113 | 2.8236 | 190.4633 | 0 | Close
15958 | 3 | 7 | CC Chg | 08:04:00 | 132:50:31 | 0.2372 | 4.0108 | 1.91339 | 129.07 | 1.91339 | 129.07 | 0 | 0 | 0.00726177 | 489.83 | 0.00726177 | 489.83 | 0 | 0 | 2023-03-20 05:53:24 | 0.00095136 | 2.4707 | 166.6554 | 0 | Close
15959 | 3 | 7 | CC Chg | 08:04:30 | 132:51:01 | 0.23719 | 4.0116 | 1.91537 | 129.2 | 1.91537 | 129.2 | 0 | 0 | 0.0072697 | 490.37 | 0.0072697 | 490.37 | 0 | 0 | 2023-03-20 05:53:54 | 0.00095151 | 2.4709 | 166.6704 | 0 | Close
15960 | 3 | 7 | CC Chg | 08:05:00 | 132:51:31 | 0.2372 | 4.0123 | 1.91735 | 129.33 | 1.91735 | 129.33 | 0 | 0 | 0.00727763 | 490.9 | 0.00727763 | 490.9 | 0 | 0 | 2023-03-20 05:54:24 | 0.00095172 | 2.8239 | 190.4805 | 0 | Close
15961 | 3 | 7 | CC Chg | 08:05:30 | 132:52:01 | 0.2372 | 4.0131 | 1.91932 | 129.47 | 1.91932 | 129.47 | 0 | 0 | 0.00728557 | 491.44 | 0.00728557 | 491.44 | 0 | 0 | 2023-03-20 05:54:54 | 0.00095191 | 2.4709 | 166.6704 | 0 | Close
15962 | 3 | 7 | CC Chg | 08:06:00 | 132:52:31 | 0.23721 | 4.014 | 1.9213 | 129.6 | 1.9213 | 129.6 | 0 | 0 | 0.0072935 | 491.97 | 0.0072935 | 491.97 | 0 | 0 | 2023-03-20 05:55:24 | 0.00095216 | 2.1961 | 148.1382 | 0 | Close
15963 | 3 | 7 | CC Chg | 08:06:30 | 132:53:01 | 0.23722 | 4.0148 | 1.92328 | 129.73 | 1.92328 | 129.73 | 0 | 0 | 0.00730143 | 492.51 | 0.00730143 | 492.51 | 0 | 0 | 2023-03-20 05:55:54 | 0.00095239 | 2.4707 | 166.6554 | 0 | Close
15964 | 3 | 7 | CC Chg | 08:07:00 | 132:53:31 | 0.23719 | 4.0155 | 1.92525 | 129.87 | 1.92525 | 129.87 | 0 | 0 | 0.00730937 | 493.04 | 0.00730937 | 493.04 | 0 | 0 | 2023-03-20 05:56:24 | 0.00095244 | 2.8239 | 190.4805 | 0 | Close
15965 | 3 | 7 | CC Chg | 08:07:30 | 132:54:01 | 0.23719 | 4.0164 | 1.92723 | 130 | 1.92723 | 130 | 0 | 0 | 0.00731731 | 493.58 | 0.00731731 | 493.58 | 0 | 0 | 2023-03-20 05:56:54 | 0.00095265 | 2.1963 | 148.1515 | 0 | Close
15966 | 3 | 7 | CC Chg | 08:08:00 | 132:54:31 | 0.2372 | 4.0172 | 1.92921 | 130.13 | 1.92921 | 130.13 | 0 | 0 | 0.00732525 | 494.11 | 0.00732525 | 494.11 | 0 | 0 | 2023-03-20 05:57:24 | 0.00095288 | 2.4707 | 166.6554 | 0 | Close
15967 | 3 | 7 | CC Chg | 08:08:30 | 132:55:01 | 0.2372 | 4.018 | 1.93118 | 130.27 | 1.93118 | 130.27 | 0 | 0 | 0.00733319 | 494.65 | 0.00733319 | 494.65 | 0 | 0 | 2023-03-20 05:57:54 | 0.00095307 | 2.4707 | 166.6554 | 0 | Close
15968 | 3 | 7 | CC Chg | 08:09:00 | 132:55:31 | 0.2372 | 4.0188 | 1.93316 | 130.4 | 1.93316 | 130.4 | 0 | 0 | 0.00734113 | 495.19 | 0.00734113 | 495.19 | 0 | 0 | 2023-03-20 05:58:24 | 0.00095326 | 2.4709 | 166.6704 | 0 | Close
15969 | 3 | 7 | CC Chg | 08:09:30 | 132:56:01 | 0.23721 | 4.0195 | 1.93514 | 130.53 | 1.93514 | 130.53 | 0 | 0 | 0.00734908 | 495.72 | 0.00734908 | 495.72 | 0 | 0 | 2023-03-20 05:58:54 | 0.00095347 | 2.8239 | 190.4805 | 0 | Close
15970 | 3 | 7 | CC Chg | 08:10:00 | 132:56:31 | 0.2372 | 4.0203 | 1.93711 | 130.67 | 1.93711 | 130.67 | 0 | 0 | 0.00735702 | 496.26 | 0.00735702 | 496.26 | 0 | 0 | 2023-03-20 05:59:24 | 0.00095362 | 2.4709 | 166.6704 | 0 | Close
15971 | 3 | 7 | CC Chg | 08:10:30 | 132:57:01 | 0.23719 | 4.0211 | 1.93909 | 130.8 | 1.93909 | 130.8 | 0 | 0 | 0.00736497 | 496.79 | 0.00736497 | 496.79 | 0 | 0 | 2023-03-20 05:59:54 | 0.00095376 | 2.4707 | 166.6554 | 0 | Close
15972 | 3 | 7 | CC Chg | 08:11:00 | 132:57:31 | 0.23721 | 4.0219 | 1.94107 | 130.93 | 1.94107 | 130.93 | 0 | 0 | 0.00737292 | 497.33 | 0.00737292 | 497.33 | 0 | 0 | 2023-03-20 06:00:24 | 0.00095403 | 2.4711 | 166.6854 | 0 | Close
15973 | 3 | 7 | CC Chg | 08:11:30 | 132:58:01 | 0.23719 | 4.0227 | 1.94304 | 131.07 | 1.94304 | 131.07 | 0 | 0 | 0.00738087 | 497.87 | 0.00738087 | 497.87 | 0 | 0 | 2023-03-20 06:00:54 | 0.00095414 | 2.4707 | 166.6554 | 0 | Close
15974 | 3 | 7 | CC Chg | 08:12:00 | 132:58:31 | 0.2372 | 4.0235 | 1.94502 | 131.2 | 1.94502 | 131.2 | 0 | 0 | 0.00738882 | 498.4 | 0.00738882 | 498.4 | 0 | 0 | 2023-03-20 06:01:24 | 0.00095437 | 2.4709 | 166.6704 | 0 | Close
15975 | 3 | 7 | CC Chg | 08:12:30 | 132:59:01 | 0.23722 | 4.0243 | 1.947 | 131.33 | 1.947 | 131.33 | 0 | 0 | 0.00739678 | 498.94 | 0.00739678 | 498.94 | 0 | 0 | 2023-03-20 06:01:54 | 0.00095464 | 2.4707 | 166.6554 | 0 | Close
15976 | 3 | 7 | CC Chg | 08:13:00 | 132:59:31 | 0.2372 | 4.0252 | 1.94897 | 131.47 | 1.94897 | 131.47 | 0 | 0 | 0.00740473 | 499.48 | 0.00740473 | 499.48 | 0 | 0 | 2023-03-20 06:02:24 | 0.00095478 | 2.1963 | 148.1515 | 0 | Close
15977 | 3 | 7 | CC Chg | 08:13:30 | 133:00:01 | 0.23719 | 4.0259 | 1.95095 | 131.6 | 1.95095 | 131.6 | 0 | 0 | 0.00741269 | 500.01 | 0.00741269 | 500.01 | 0 | 0 | 2023-03-20 06:02:54 | 0.0009549 | 2.8239 | 190.4805 | 0 | Close
15978 | 3 | 7 | CC Chg | 08:14:00 | 133:00:31 | 0.23721 | 4.0268 | 1.95293 | 131.73 | 1.95293 | 131.73 | 0 | 0 | 0.00742065 | 500.55 | 0.00742065 | 500.55 | 0 | 0 | 2023-03-20 06:03:24 | 0.0009552 | 2.1961 | 148.1382 | 0 | Close
15979 | 3 | 7 | CC Chg | 08:14:30 | 133:01:01 | 0.23721 | 4.0276 | 1.9549 | 131.87 | 1.9549 | 131.87 | 0 | 0 | 0.00742861 | 501.09 | 0.00742861 | 501.09 | 0 | 0 | 2023-03-20 06:03:54 | 0.00095539 | 2.4711 | 166.6854 | 0 | Close
15980 | 3 | 7 | CC Chg | 08:15:00 | 133:01:31 | 0.23718 | 4.0284 | 1.95688 | 132 | 1.95688 | 132 | 0 | 0 | 0.00743657 | 501.62 | 0.00743657 | 501.62 | 0 | 0 | 2023-03-20 06:04:24 | 0.00095546 | 2.4709 | 166.6704 | 0 | Close
15981 | 3 | 7 | CC Chg | 08:15:30 | 133:02:01 | 0.2372 | 4.0292 | 1.95886 | 132.13 | 1.95886 | 132.13 | 0 | 0 | 0.00744453 | 502.16 | 0.00744453 | 502.16 | 0 | 0 | 2023-03-20 06:04:54 | 0.00095573 | 2.4707 | 166.6554 | 0 | Close
15982 | 3 | 7 | CC Chg | 08:16:00 | 133:02:31 | 0.2372 | 4.0298 | 1.96083 | 132.27 | 1.96083 | 132.27 | 0 | 0 | 0.0074525 | 502.7 | 0.0074525 | 502.7 | 0 | 0 | 2023-03-20 06:05:24 | 0.00095587 | 3.2945 | 222.2272 | 0 | Close
15983 | 3 | 7 | CC Chg | 08:16:30 | 133:03:01 | 0.2372 | 4.0307 | 1.96281 | 132.4 | 1.96281 | 132.4 | 0 | 0 | 0.00746047 | 503.24 | 0.00746047 | 503.24 | 0 | 0 | 2023-03-20 06:05:54 | 0.00095608 | 2.1961 | 148.1382 | 0 | Close
15984 | 3 | 7 | CC Chg | 08:17:00 | 133:03:31 | 0.23719 | 4.0315 | 1.96479 | 132.53 | 1.96479 | 132.53 | 0 | 0 | 0.00746843 | 503.77 | 0.00746843 | 503.77 | 0 | 0 | 2023-03-20 06:06:24 | 0.00095623 | 2.4709 | 166.6704 | 0 | Close
15985 | 3 | 7 | CC Chg | 08:17:30 | 133:04:01 | 0.2372 | 4.0323 | 1.96676 | 132.67 | 1.96676 | 132.67 | 0 | 0 | 0.0074764 | 504.31 | 0.0074764 | 504.31 | 0 | 0 | 2023-03-20 06:06:54 | 0.00095646 | 2.4709 | 166.6704 | 0 | Close
15986 | 3 | 7 | CC Chg | 08:18:00 | 133:04:31 | 0.23722 | 4.0332 | 1.96874 | 132.8 | 1.96874 | 132.8 | 0 | 0 | 0.00748437 | 504.85 | 0.00748437 | 504.85 | 0 | 0 | 2023-03-20 06:07:24 | 0.00095676 | 2.1963 | 148.1515 | 0 | Close
15987 | 3 | 7 | CC Chg | 08:18:30 | 133:05:01 | 0.23721 | 4.034 | 1.97072 | 132.93 | 1.97072 | 132.93 | 0 | 0 | 0.00749235 | 505.39 | 0.00749235 | 505.39 | 0 | 0 | 2023-03-20 06:07:54 | 0.00095691 | 2.4709 | 166.6704 | 0 | Close
15988 | 3 | 7 | CC Chg | 08:19:00 | 133:05:31 | 0.23722 | 4.0348 | 1.97269 | 133.07 | 1.97269 | 133.07 | 0 | 0 | 0.00750032 | 505.92 | 0.00750032 | 505.92 | 0 | 0 | 2023-03-20 06:08:24 | 0.00095714 | 2.4709 | 166.6704 | 0 | Close
15989 | 3 | 7 | CC Chg | 08:19:30 | 133:06:01 | 0.23721 | 4.0356 | 1.97467 | 133.2 | 1.97467 | 133.2 | 0 | 0 | 0.0075083 | 506.46 | 0.0075083 | 506.46 | 0 | 0 | 2023-03-20 06:08:54 | 0.00095728 | 2.4711 | 166.6854 | 0 | Close
15990 | 3 | 7 | CC Chg | 08:20:00 | 133:06:31 | 0.23722 | 4.0364 | 1.97665 | 133.33 | 1.97665 | 133.33 | 0 | 0 | 0.00751628 | 507 | 0.00751628 | 507 | 0 | 0 | 2023-03-20 06:09:24 | 0.00095751 | 2.4709 | 166.6704 | 0 | Close
15991 | 3 | 7 | CC Chg | 08:20:30 | 133:07:01 | 0.23721 | 4.0372 | 1.97862 | 133.47 | 1.97862 | 133.47 | 0 | 0 | 0.00752426 | 507.54 | 0.00752426 | 507.54 | 0 | 0 | 2023-03-20 06:09:54 | 0.00095766 | 2.4707 | 166.6554 | 0 | Close
15992 | 3 | 7 | CC Chg | 08:21:00 | 133:07:31 | 0.2372 | 4.038 | 1.9806 | 133.6 | 1.9806 | 133.6 | 0 | 0 | 0.00753224 | 508.08 | 0.00753224 | 508.08 | 0 | 0 | 2023-03-20 06:10:24 | 0.00095781 | 2.4709 | 166.6704 | 0 | Close
15993 | 3 | 7 | CC Chg | 08:21:30 | 133:08:01 | 0.2372 | 4.0389 | 1.98258 | 133.73 | 1.98258 | 133.73 | 0 | 0 | 0.00754022 | 508.62 | 0.00754022 | 508.62 | 0 | 0 | 2023-03-20 06:10:54 | 0.00095803 | 2.1963 | 148.1515 | 0 | Close
15994 | 3 | 7 | CC Chg | 08:22:00 | 133:08:31 | 0.23721 | 4.0397 | 1.98455 | 133.87 | 1.98455 | 133.87 | 0 | 0 | 0.00754821 | 509.15 | 0.00754821 | 509.15 | 0 | 0 | 2023-03-20 06:11:24 | 0.00095826 | 2.4711 | 166.6854 | 0 | Close
15995 | 3 | 7 | CC Chg | 08:22:30 | 133:09:01 | 0.23721 | 4.0404 | 1.98653 | 134 | 1.98653 | 134 | 0 | 0 | 0.00755619 | 509.69 | 0.00755619 | 509.69 | 0 | 0 | 2023-03-20 06:11:54 | 0.00095842 | 2.8239 | 190.4805 | 0 | Close
15996 | 3 | 7 | CC Chg | 08:23:00 | 133:09:31 | 0.2372 | 4.0412 | 1.98851 | 134.13 | 1.98851 | 134.13 | 0 | 0 | 0.00756418 | 510.23 | 0.00756418 | 510.23 | 0 | 0 | 2023-03-20 06:12:24 | 0.00095857 | 2.4711 | 166.6854 | 0 | Close
15997 | 3 | 7 | CC Chg | 08:23:30 | 133:10:01 | 0.23721 | 4.0421 | 1.99048 | 134.27 | 1.99048 | 134.27 | 0 | 0 | 0.00757217 | 510.77 | 0.00757217 | 510.77 | 0 | 0 | 2023-03-20 06:12:54 | 0.00095883 | 2.1963 | 148.1515 | 0 | Close
15998 | 3 | 7 | CC Chg | 08:24:00 | 133:10:31 | 0.2372 | 4.0429 | 1.99246 | 134.4 | 1.99246 | 134.4 | 0 | 0 | 0.00758016 | 511.31 | 0.00758016 | 511.31 | 0 | 0 | 2023-03-20 06:13:24 | 0.00095898 | 2.4711 | 166.6854 | 0 | Close
15999 | 3 | 7 | CC Chg | 08:24:30 | 133:11:01 | 0.23721 | 4.0436 | 1.99444 | 134.53 | 1.99444 | 134.53 | 0 | 0 | 0.00758815 | 511.85 | 0.00758815 | 511.85 | 0 | 0 | 2023-03-20 06:13:54 | 0.00095918 | 2.8239 | 190.4805 | 0 | Close
16000 | 3 | 7 | CC Chg | 08:25:00 | 133:11:31 | 0.2372 | 4.0446 | 1.99641 | 134.67 | 1.99641 | 134.67 | 0 | 0 | 0.00759615 | 512.39 | 0.00759615 | 512.39 | 0 | 0 | 2023-03-20 06:14:24 | 0.00095938 | 1.9767 | 133.3363 | 0 | Close
16001 | 3 | 7 | CC Chg | 08:25:30 | 133:12:01 | 0.2372 | 4.0455 | 1.99839 | 134.8 | 1.99839 | 134.8 | 0 | 0 | 0.00760414 | 512.93 | 0.00760414 | 512.93 | 0 | 0 | 2023-03-20 06:14:54 | 0.00095959 | 2.1963 | 148.1515 | 0 | Close
16002 | 3 | 7 | CC Chg | 08:26:00 | 133:12:31 | 0.23722 | 4.0462 | 2.00037 | 134.93 | 2.00037 | 134.93 | 0 | 0 | 0.00761214 | 513.47 | 0.00761214 | 513.47 | 0 | 0 | 2023-03-20 06:15:24 | 0.00095984 | 2.8239 | 190.4805 | 0 | Close
16003 | 3 | 7 | CC Chg | 08:26:30 | 133:13:01 | 0.23723 | 4.047 | 2.00234 | 135.07 | 2.00234 | 135.07 | 0 | 0 | 0.00762014 | 514.01 | 0.00762014 | 514.01 | 0 | 0 | 2023-03-20 06:15:54 | 0.00096007 | 2.4709 | 166.6704 | 0 | Close
16004 | 3 | 7 | CC Chg | 08:27:00 | 133:13:31 | 0.23721 | 4.0478 | 2.00432 | 135.2 | 2.00432 | 135.2 | 0 | 0 | 0.00762814 | 514.55 | 0.00762814 | 514.55 | 0 | 0 | 2023-03-20 06:16:24 | 0.00096018 | 2.4711 | 166.6854 | 0 | Close
16005 | 3 | 7 | CC Chg | 08:27:30 | 133:14:01 | 0.23721 | 4.0486 | 2.0063 | 135.33 | 2.0063 | 135.33 | 0 | 0 | 0.00763614 | 515.09 | 0.00763614 | 515.09 | 0 | 0 | 2023-03-20 06:16:54 | 0.00096037 | 2.4709 | 166.6704 | 0 | Close
16006 | 3 | 7 | CC Chg | 08:28:00 | 133:14:31 | 0.23718 | 4.0492 | 2.00828 | 135.47 | 2.00828 | 135.47 | 0 | 0 | 0.00764415 | 515.63 | 0.00764415 | 515.63 | 0 | 0 | 2023-03-20 06:17:24 | 0.00096039 | 3.2945 | 222.2272 | 0 | Close
16007 | 3 | 7 | CC Chg | 08:28:30 | 133:15:01 | 0.23718 | 4.0501 | 2.01025 | 135.6 | 2.01025 | 135.6 | 0 | 0 | 0.00765215 | 516.17 | 0.00765215 | 516.17 | 0 | 0 | 2023-03-20 06:17:54 | 0.0009606 | 2.1961 | 148.1382 | 0 | Close
16008 | 3 | 7 | CC Chg | 08:29:00 | 133:15:31 | 0.23718 | 4.051 | 2.01223 | 135.73 | 2.01223 | 135.73 | 0 | 0 | 0.00766016 | 516.71 | 0.00766016 | 516.71 | 0 | 0 | 2023-03-20 06:18:24 | 0.00096082 | 2.1961 | 148.1382 | 0 | Close
16009 | 3 | 7 | CC Chg | 08:29:30 | 133:16:01 | 0.23718 | 4.0518 | 2.0142 | 135.87 | 2.0142 | 135.87 | 0 | 0 | 0.00766816 | 517.25 | 0.00766816 | 517.25 | 0 | 0 | 2023-03-20 06:18:54 | 0.00096101 | 2.4704 | 166.6404 | 0 | Close
16010 | 3 | 7 | CC Chg | 08:30:00 | 133:16:31 | 0.23719 | 4.0526 | 2.01618 | 136 | 2.01618 | 136 | 0 | 0 | 0.00767617 | 517.79 | 0.00767617 | 517.79 | 0 | 0 | 2023-03-20 06:19:24 | 0.00096124 | 2.4707 | 166.6554 | 0 | Close
16011 | 3 | 7 | CC Chg | 08:30:30 | 133:17:01 | 0.23719 | 4.0535 | 2.01816 | 136.13 | 2.01816 | 136.13 | 0 | 0 | 0.00768418 | 518.33 | 0.00768418 | 518.33 | 0 | 0 | 2023-03-20 06:19:54 | 0.00096145 | 2.1961 | 148.1382 | 0 | Close
16012 | 3 | 7 | CC Chg | 08:31:00 | 133:17:31 | 0.23719 | 4.0542 | 2.02013 | 136.27 | 2.02013 | 136.27 | 0 | 0 | 0.0076922 | 518.87 | 0.0076922 | 518.87 | 0 | 0 | 2023-03-20 06:20:24 | 0.00096162 | 2.8236 | 190.4633 | 0 | Close
16013 | 3 | 7 | CC Chg | 08:31:30 | 133:18:01 | 0.23717 | 4.0551 | 2.02211 | 136.4 | 2.02211 | 136.4 | 0 | 0 | 0.00770021 | 519.41 | 0.00770021 | 519.41 | 0 | 0 | 2023-03-20 06:20:54 | 0.00096175 | 2.196 | 148.1248 | 0 | Close
16014 | 3 | 7 | CC Chg | 08:32:00 | 133:18:31 | 0.23719 | 4.0559 | 2.02409 | 136.53 | 2.02409 | 136.53 | 0 | 0 | 0.00770823 | 519.95 | 0.00770823 | 519.95 | 0 | 0 | 2023-03-20 06:21:24 | 0.00096202 | 2.4707 | 166.6554 | 0 | Close
16015 | 3 | 7 | CC Chg | 08:32:30 | 133:19:01 | 0.23718 | 4.0567 | 2.02606 | 136.67 | 2.02606 | 136.67 | 0 | 0 | 0.00771624 | 520.49 | 0.00771624 | 520.49 | 0 | 0 | 2023-03-20 06:21:54 | 0.00096217 | 2.4707 | 166.6554 | 0 | Close
16016 | 3 | 7 | CC Chg | 08:33:00 | 133:19:31 | 0.23716 | 4.0575 | 2.02804 | 136.8 | 2.02804 | 136.8 | 0 | 0 | 0.00772426 | 521.03 | 0.00772426 | 521.03 | 0 | 0 | 2023-03-20 06:22:24 | 0.00096228 | 2.4707 | 166.6554 | 0 | Close
16017 | 3 | 7 | CC Chg | 08:33:30 | 133:20:01 | 0.23718 | 4.0584 | 2.03002 | 136.93 | 2.03002 | 136.93 | 0 | 0 | 0.00773228 | 521.57 | 0.00773228 | 521.57 | 0 | 0 | 2023-03-20 06:22:54 | 0.00096257 | 2.196 | 148.1248 | 0 | Close
16018 | 3 | 7 | CC Chg | 08:34:00 | 133:20:31 | 0.23717 | 4.0591 | 2.03199 | 137.07 | 2.03199 | 137.07 | 0 | 0 | 0.00774031 | 522.11 | 0.00774031 | 522.11 | 0 | 0 | 2023-03-20 06:23:24 | 0.0009627 | 2.8236 | 190.4633 | 0 | Close
16019 | 3 | 7 | CC Chg | 08:34:30 | 133:21:01 | 0.23717 | 4.06 | 2.03397 | 137.2 | 2.03397 | 137.2 | 0 | 0 | 0.00774833 | 522.65 | 0.00774833 | 522.65 | 0 | 0 | 2023-03-20 06:23:54 | 0.00096291 | 2.196 | 148.1248 | 0 | Close
16020 | 3 | 7 | CC Chg | 08:35:00 | 133:21:31 | 0.23717 | 4.0608 | 2.03595 | 137.33 | 2.03595 | 137.33 | 0 | 0 | 0.00775635 | 523.19 | 0.00775635 | 523.19 | 0 | 0 | 2023-03-20 06:24:24 | 0.0009631 | 2.4707 | 166.6554 | 0 | Close
16021 | 3 | 7 | CC Chg | 08:35:30 | 133:22:01 | 0.23718 | 4.0616 | 2.03792 | 137.47 | 2.03792 | 137.47 | 0 | 0 | 0.00776438 | 523.74 | 0.00776438 | 523.74 | 0 | 0 | 2023-03-20 06:24:54 | 0.00096333 | 2.4704 | 166.6404 | 0 | Close
16022 | 3 | 7 | CC Chg | 08:36:00 | 133:22:31 | 0.23715 | 4.0624 | 2.0399 | 137.6 | 2.0399 | 137.6 | 0 | 0 | 0.00777241 | 524.28 | 0.00777241 | 524.28 | 0 | 0 | 2023-03-20 06:25:24 | 0.0009634 | 2.4704 | 166.6404 | 0 | Close
16023 | 3 | 7 | CC Chg | 08:36:30 | 133:23:01 | 0.23717 | 4.0633 | 2.04188 | 137.73 | 2.04188 | 137.73 | 0 | 0 | 0.00778044 | 524.82 | 0.00778044 | 524.82 | 0 | 0 | 2023-03-20 06:25:54 | 0.00096369 | 2.1961 | 148.1382 | 0 | Close
16024 | 3 | 7 | CC Chg | 08:37:00 | 133:23:31 | 0.23716 | 4.0641 | 2.04385 | 137.87 | 2.04385 | 137.87 | 0 | 0 | 0.00778847 | 525.36 | 0.00778847 | 525.36 | 0 | 0 | 2023-03-20 06:26:24 | 0.00096384 | 2.4702 | 166.6254 | 0 | Close
16025 | 3 | 7 | CC Chg | 08:37:30 | 133:24:01 | 0.23717 | 4.065 | 2.04583 | 138 | 2.04583 | 138 | 0 | 0 | 0.0077965 | 525.9 | 0.0077965 | 525.9 | 0 | 0 | 2023-03-20 06:26:54 | 0.0009641 | 2.1961 | 148.1382 | 0 | Close
16026 | 3 | 7 | CC Chg | 08:38:00 | 133:24:31 | 0.23717 | 4.0658 | 2.0478 | 138.13 | 2.0478 | 138.13 | 0 | 0 | 0.00780454 | 526.44 | 0.00780454 | 526.44 | 0 | 0 | 2023-03-20 06:27:24 | 0.00096429 | 2.4707 | 166.6554 | 0 | Close
16027 | 3 | 7 | CC Chg | 08:38:30 | 133:25:01 | 0.23717 | 4.0667 | 2.04978 | 138.27 | 2.04978 | 138.27 | 0 | 0 | 0.00781257 | 526.99 | 0.00781257 | 526.99 | 0 | 0 | 2023-03-20 06:27:54 | 0.0009645 | 2.1958 | 148.1115 | 0 | Close
16028 | 3 | 7 | CC Chg | 08:39:00 | 133:25:31 | 0.23716 | 4.0674 | 2.05176 | 138.4 | 2.05176 | 138.4 | 0 | 0 | 0.00782061 | 527.53 | 0.00782061 | 527.53 | 0 | 0 | 2023-03-20 06:28:24 | 0.00096462 | 2.8236 | 190.4633 | 0 | Close
16029 | 3 | 7 | CC Chg | 08:39:30 | 133:26:01 | 0.23717 | 4.0683 | 2.05373 | 138.53 | 2.05373 | 138.53 | 0 | 0 | 0.00782865 | 528.07 | 0.00782865 | 528.07 | 0 | 0 | 2023-03-20 06:28:54 | 0.00096488 | 2.1961 | 148.1382 | 0 | Close
16030 | 3 | 7 | CC Chg | 08:40:00 | 133:26:31 | 0.23718 | 4.0691 | 2.05571 | 138.67 | 2.05571 | 138.67 | 0 | 0 | 0.00783669 | 528.61 | 0.00783669 | 528.61 | 0 | 0 | 2023-03-20 06:29:24 | 0.00096511 | 2.4702 | 166.6254 | 0 | Close
16031 | 3 | 7 | CC Chg | 08:40:30 | 133:27:01 | 0.23717 | 4.07 | 2.05769 | 138.8 | 2.05769 | 138.8 | 0 | 0 | 0.00784474 | 529.16 | 0.00784474 | 529.16 | 0 | 0 | 2023-03-20 06:29:54 | 0.00096528 | 2.1961 | 148.1382 | 0 | Close
16032 | 3 | 7 | CC Chg | 08:41:00 | 133:27:31 | 0.23717 | 4.0707 | 2.05966 | 138.93 | 2.05966 | 138.93 | 0 | 0 | 0.00785278 | 529.7 | 0.00785278 | 529.7 | 0 | 0 | 2023-03-20 06:30:24 | 0.00096545 | 2.8236 | 190.4633 | 0 | Close
16033 | 3 | 7 | CC Chg | 08:41:30 | 133:28:01 | 0.23716 | 4.0716 | 2.06164 | 139.07 | 2.06164 | 139.07 | 0 | 0 | 0.00786083 | 530.24 | 0.00786083 | 530.24 | 0 | 0 | 2023-03-20 06:30:54 | 0.00096562 | 2.196 | 148.1248 | 0 | Close
16034 | 3 | 7 | CC Chg | 08:42:00 | 133:28:31 | 0.23718 | 4.0725 | 2.06362 | 139.2 | 2.06362 | 139.2 | 0 | 0 | 0.00786888 | 530.78 | 0.00786888 | 530.78 | 0 | 0 | 2023-03-20 06:31:24 | 0.00096592 | 2.196 | 148.1248 | 0 | Close
16035 | 3 | 7 | CC Chg | 08:42:30 | 133:29:01 | 0.23717 | 4.0734 | 2.06559 | 139.33 | 2.06559 | 139.33 | 0 | 0 | 0.00787693 | 531.33 | 0.00787693 | 531.33 | 0 | 0 | 2023-03-20 06:31:54 | 0.00096609 | 2.1961 | 148.1382 | 0 | Close
16036 | 3 | 7 | CC Chg | 08:43:00 | 133:29:31 | 0.2372 | 4.0744 | 2.06757 | 139.47 | 2.06757 | 139.47 | 0 | 0 | 0.00788498 | 531.87 | 0.00788498 | 531.87 | 0 | 0 | 2023-03-20 06:32:24 | 0.00096645 | 1.9767 | 133.3363 | 0 | Close
16037 | 3 | 7 | CC Chg | 08:43:30 | 133:30:01 | 0.2372 | 4.0751 | 2.06955 | 139.6 | 2.06955 | 139.6 | 0 | 0 | 0.00789303 | 532.41 | 0.00789303 | 532.41 | 0 | 0 | 2023-03-20 06:32:54 | 0.00096661 | 2.8236 | 190.4633 | 0 | Close
16038 | 3 | 7 | CC Chg | 08:44:00 | 133:30:31 | 0.2372 | 4.076 | 2.07152 | 139.73 | 2.07152 | 139.73 | 0 | 0 | 0.00790109 | 532.96 | 0.00790109 | 532.96 | 0 | 0 | 2023-03-20 06:33:24 | 0.00096683 | 2.1963 | 148.1515 | 0 | Close
16039 | 3 | 7 | CC Chg | 08:44:30 | 133:31:01 | 0.23719 | 4.0768 | 2.0735 | 139.87 | 2.0735 | 139.87 | 0 | 0 | 0.00790915 | 533.5 | 0.00790915 | 533.5 | 0 | 0 | 2023-03-20 06:33:54 | 0.00096698 | 2.4711 | 166.6854 | 0 | Close
16040 | 3 | 7 | CC Chg | 08:45:00 | 133:31:31 | 0.23721 | 4.0776 | 2.07548 | 140 | 2.07548 | 140 | 0 | 0 | 0.00791721 | 534.04 | 0.00791721 | 534.04 | 0 | 0 | 2023-03-20 06:34:24 | 0.00096725 | 2.4707 | 166.6554 | 0 | Close
16041 | 3 | 7 | CC Chg | 08:45:30 | 133:32:01 | 0.23721 | 4.0785 | 2.07745 | 140.13 | 2.07745 | 140.13 | 0 | 0 | 0.00792527 | 534.59 | 0.00792527 | 534.59 | 0 | 0 | 2023-03-20 06:34:54 | 0.00096746 | 2.1965 | 148.1648 | 0 | Close
16042 | 3 | 7 | CC Chg | 08:46:00 | 133:32:31 | 0.23722 | 4.0793 | 2.07943 | 140.27 | 2.07943 | 140.27 | 0 | 0 | 0.00793333 | 535.13 | 0.00793333 | 535.13 | 0 | 0 | 2023-03-20 06:35:24 | 0.00096769 | 2.4709 | 166.6704 | 0 | Close
16043 | 3 | 7 | CC Chg | 08:46:30 | 133:33:01 | 0.23718 | 4.0801 | 2.08141 | 140.4 | 2.08141 | 140.4 | 0 | 0 | 0.0079414 | 535.68 | 0.0079414 | 535.68 | 0 | 0 | 2023-03-20 06:35:54 | 0.00096772 | 2.4704 | 166.6404 | 0 | Close
16044 | 3 | 7 | CC Chg | 08:47:00 | 133:33:31 | 0.2372 | 4.081 | 2.08338 | 140.53 | 2.08338 | 140.53 | 0 | 0 | 0.00794946 | 536.22 | 0.00794946 | 536.22 | 0 | 0 | 2023-03-20 06:36:24 | 0.00096801 | 2.1963 | 148.1515 | 0 | Close
16045 | 3 | 7 | CC Chg | 08:47:30 | 133:34:01 | 0.2372 | 4.0819 | 2.08536 | 140.67 | 2.08536 | 140.67 | 0 | 0 | 0.00795753 | 536.76 | 0.00795753 | 536.76 | 0 | 0 | 2023-03-20 06:36:54 | 0.00096823 | 2.1965 | 148.1648 | 0 | Close
16046 | 3 | 7 | CC Chg | 08:48:00 | 133:34:31 | 0.23722 | 4.0828 | 2.08734 | 140.8 | 2.08734 | 140.8 | 0 | 0 | 0.0079656 | 537.31 | 0.0079656 | 537.31 | 0 | 0 | 2023-03-20 06:37:23 | 0.00096852 | 2.1963 | 148.1515 | 0 | Close
16047 | 3 | 7 | CC Chg | 08:48:30 | 133:35:01 | 0.2372 | 4.0837 | 2.08931 | 140.93 | 2.08931 | 140.93 | 0 | 0 | 0.00797367 | 537.85 | 0.00797367 | 537.85 | 0 | 0 | 2023-03-20 06:37:53 | 0.00096865 | 2.1963 | 148.1515 | 0 | Close
16048 | 3 | 7 | CC Chg | 08:49:00 | 133:35:31 | 0.23721 | 4.0845 | 2.09129 | 141.07 | 2.09129 | 141.07 | 0 | 0 | 0.00798174 | 538.4 | 0.00798174 | 538.4 | 0 | 0 | 2023-03-20 06:38:23 | 0.00096888 | 2.4709 | 166.6704 | 0 | Close
16049 | 3 | 7 | CC Chg | 08:49:30 | 133:36:01 | 0.23723 | 4.0853 | 2.09327 | 141.2 | 2.09327 | 141.2 | 0 | 0 | 0.00798982 | 538.94 | 0.00798982 | 538.94 | 0 | 0 | 2023-03-20 06:38:53 | 0.00096916 | 2.4709 | 166.6704 | 0 | Close
16050 | 3 | 7 | CC Chg | 08:50:00 | 133:36:31 | 0.23721 | 4.0861 | 2.09524 | 141.33 | 2.09524 | 141.33 | 0 | 0 | 0.00799789 | 539.49 | 0.00799789 | 539.49 | 0 | 0 | 2023-03-20 06:39:23 | 0.00096926 | 2.4711 | 166.6854 | 0 | Close
16051 | 3 | 7 | CC Chg | 08:50:30 | 133:37:01 | 0.23722 | 4.087 | 2.09722 | 141.47 | 2.09722 | 141.47 | 0 | 0 | 0.00800597 | 540.03 | 0.00800597 | 540.03 | 0 | 0 | 2023-03-20 06:39:53 | 0.00096952 | 2.1963 | 148.1515 | 0 | Close
16052 | 3 | 7 | CC Chg | 08:51:00 | 133:37:31 | 0.23721 | 4.0879 | 2.0992 | 141.6 | 2.0992 | 141.6 | 0 | 0 | 0.00801405 | 540.58 | 0.00801405 | 540.58 | 0 | 0 | 2023-03-20 06:40:23 | 0.00096969 | 2.1963 | 148.1515 | 0 | Close
16053 | 3 | 7 | CC Chg | 08:51:30 | 133:38:01 | 0.23721 | 4.0887 | 2.10117 | 141.73 | 2.10117 | 141.73 | 0 | 0 | 0.00802213 | 541.12 | 0.00802213 | 541.12 | 0 | 0 | 2023-03-20 06:40:53 | 0.00096988 | 2.4707 | 166.6554 | 0 | Close
16054 | 3 | 7 | CC Chg | 08:52:00 | 133:38:31 | 0.23722 | 4.0896 | 2.10315 | 141.87 | 2.10315 | 141.87 | 0 | 0 | 0.00803022 | 541.67 | 0.00803022 | 541.67 | 0 | 0 | 2023-03-20 06:41:23 | 0.00097013 | 2.1969 | 148.1915 | 0 | Close
16055 | 3 | 7 | CC Chg | 08:52:30 | 133:39:01 | 0.23722 | 4.0904 | 2.10513 | 142 | 2.10513 | 142 | 0 | 0 | 0.0080383 | 542.21 | 0.0080383 | 542.21 | 0 | 0 | 2023-03-20 06:41:53 | 0.00097032 | 2.4709 | 166.6704 | 0 | Close
16056 | 3 | 7 | CC Chg | 08:53:00 | 133:39:31 | 0.23721 | 4.0913 | 2.1071 | 142.13 | 2.1071 | 142.13 | 0 | 0 | 0.00804639 | 542.76 | 0.00804639 | 542.76 | 0 | 0 | 2023-03-20 06:42:23 | 0.0009705 | 2.1963 | 148.1515 | 0 | Close
16057 | 3 | 7 | CC Chg | 08:53:30 | 133:40:01 | 0.23722 | 4.0921 | 2.10908 | 142.27 | 2.10908 | 142.27 | 0 | 0 | 0.00805448 | 543.3 | 0.00805448 | 543.3 | 0 | 0 | 2023-03-20 06:42:53 | 0.00097073 | 2.4707 | 166.6554 | 0 | Close
16058 | 3 | 7 | CC Chg | 08:54:00 | 133:40:31 | 0.23721 | 4.0931 | 2.11106 | 142.4 | 2.11106 | 142.4 | 0 | 0 | 0.00806257 | 543.85 | 0.00806257 | 543.85 | 0 | 0 | 2023-03-20 06:43:23 | 0.00097092 | 1.9767 | 133.3363 | 0 | Close
16059 | 3 | 7 | CC Chg | 08:54:30 | 133:41:01 | 0.23721 | 4.0938 | 2.11303 | 142.53 | 2.11303 | 142.53 | 0 | 0 | 0.00807066 | 544.4 | 0.00807066 | 544.4 | 0 | 0 | 2023-03-20 06:43:53 | 0.00097109 | 2.8241 | 190.4976 | 0 | Close
16060 | 3 | 7 | CC Chg | 08:55:00 | 133:41:31 | 0.23721 | 4.0947 | 2.11501 | 142.67 | 2.11501 | 142.67 | 0 | 0 | 0.00807875 | 544.94 | 0.00807875 | 544.94 | 0 | 0 | 2023-03-20 06:44:23 | 0.0009713 | 2.1963 | 148.1515 | 0 | Close
16061 | 3 | 7 | CC Chg | 08:55:30 | 133:42:01 | 0.23721 | 4.0955 | 2.11699 | 142.8 | 2.11699 | 142.8 | 0 | 0 | 0.00808685 | 545.49 | 0.00808685 | 545.49 | 0 | 0 | 2023-03-20 06:44:53 | 0.00097149 | 2.4709 | 166.6704 | 0 | Close
16062 | 3 | 7 | CC Chg | 08:56:00 | 133:42:31 | 0.23721 | 4.0964 | 2.11896 | 142.93 | 2.11896 | 142.93 | 0 | 0 | 0.00809494 | 546.03 | 0.00809494 | 546.03 | 0 | 0 | 2023-03-20 06:45:23 | 0.00097171 | 2.1965 | 148.1648 | 0 | Close
16063 | 3 | 7 | CC Chg | 08:56:30 | 133:43:01 | 0.23721 | 4.0973 | 2.12094 | 143.07 | 2.12094 | 143.07 | 0 | 0 | 0.00810304 | 546.58 | 0.00810304 | 546.58 | 0 | 0 | 2023-03-20 06:45:53 | 0.00097192 | 2.1963 | 148.1515 | 0 | Close
16064 | 3 | 7 | CC Chg | 08:57:00 | 133:43:31 | 0.23722 | 4.0981 | 2.12292 | 143.2 | 2.12292 | 143.2 | 0 | 0 | 0.00811114 | 547.13 | 0.00811114 | 547.13 | 0 | 0 | 2023-03-20 06:46:23 | 0.00097215 | 2.4711 | 166.6854 | 0 | Close
16065 | 3 | 7 | CC Chg | 08:57:30 | 133:44:01 | 0.23722 | 4.0989 | 2.12489 | 143.33 | 2.12489 | 143.33 | 0 | 0 | 0.00811924 | 547.67 | 0.00811924 | 547.67 | 0 | 0 | 2023-03-20 06:46:53 | 0.00097234 | 2.4709 | 166.6704 | 0 | Close
16066 | 3 | 7 | CC Chg | 08:58:00 | 133:44:31 | 0.23722 | 4.0998 | 2.12687 | 143.47 | 2.12687 | 143.47 | 0 | 0 | 0.00812735 | 548.22 | 0.00812735 | 548.22 | 0 | 0 | 2023-03-20 06:47:23 | 0.00097255 | 2.1963 | 148.1515 | 0 | Close
16067 | 3 | 7 | CC Chg | 08:58:30 | 133:45:01 | 0.23721 | 4.1007 | 2.12885 | 143.6 | 2.12885 | 143.6 | 0 | 0 | 0.00813545 | 548.77 | 0.00813545 | 548.77 | 0 | 0 | 2023-03-20 06:47:53 | 0.00097273 | 2.1963 | 148.1515 | 0 | Close
16068 | 3 | 7 | CC Chg | 08:59:00 | 133:45:31 | 0.23721 | 4.1015 | 2.13082 | 143.73 | 2.13082 | 143.73 | 0 | 0 | 0.00814356 | 549.31 | 0.00814356 | 549.31 | 0 | 0 | 2023-03-20 06:48:23 | 0.00097292 | 2.4709 | 166.6704 | 0 | Close
16069 | 3 | 7 | CC Chg | 08:59:30 | 133:46:01 | 0.23721 | 4.1024 | 2.1328 | 143.87 | 2.1328 | 143.87 | 0 | 0 | 0.00815167 | 549.86 | 0.00815167 | 549.86 | 0 | 0 | 2023-03-20 06:48:53 | 0.00097313 | 2.1963 | 148.1515 | 0 | Close
16070 | 3 | 7 | CC Chg | 09:00:00 | 133:46:31 | 0.2372 | 4.1033 | 2.13478 | 144 | 2.13478 | 144 | 0 | 0 | 0.00815978 | 550.41 | 0.00815978 | 550.41 | 0 | 0 | 2023-03-20 06:49:23 | 0.0009733 | 2.1963 | 148.1515 | 0 | Close
16071 | 3 | 7 | CC Chg | 09:00:30 | 133:47:01 | 0.2372 | 4.1042 | 2.13675 | 144.13 | 2.13675 | 144.13 | 0 | 0 | 0.00816789 | 550.95 | 0.00816789 | 550.95 | 0 | 0 | 2023-03-20 06:49:53 | 0.00097352 | 2.1963 | 148.1515 | 0 | Close
16072 | 3 | 7 | CC Chg | 09:01:00 | 133:47:31 | 0.23722 | 4.105 | 2.13873 | 144.27 | 2.13873 | 144.27 | 0 | 0 | 0.008176 | 551.5 | 0.008176 | 551.5 | 0 | 0 | 2023-03-20 06:50:23 | 0.00097379 | 2.4711 | 166.6854 | 0 | Close
16073 | 3 | 7 | CC Chg | 09:01:30 | 133:48:01 | 0.23722 | 4.106 | 2.14071 | 144.4 | 2.14071 | 144.4 | 0 | 0 | 0.00818412 | 552.05 | 0.00818412 | 552.05 | 0 | 0 | 2023-03-20 06:50:53 | 0.00097403 | 1.9769 | 133.3483 | 0 | Close
16074 | 3 | 7 | CC Chg | 09:02:00 | 133:48:31 | 0.23722 | 4.1068 | 2.14268 | 144.53 | 2.14268 | 144.53 | 0 | 0 | 0.00819224 | 552.6 | 0.00819224 | 552.6 | 0 | 0 | 2023-03-20 06:51:23 | 0.00097422 | 2.4709 | 166.6704 | 0 | Close
16075 | 3 | 7 | CC Chg | 09:02:30 | 133:49:01 | 0.23722 | 4.1076 | 2.14466 | 144.67 | 2.14466 | 144.67 | 0 | 0 | 0.00820036 | 553.14 | 0.00820036 | 553.14 | 0 | 0 | 2023-03-20 06:51:53 | 0.0009744 | 2.4713 | 166.7004 | 0 | Close
16076 | 3 | 7 | CC Chg | 09:03:00 | 133:49:31 | 0.23721 | 4.1085 | 2.14664 | 144.8 | 2.14664 | 144.8 | 0 | 0 | 0.00820848 | 553.69 | 0.00820848 | 553.69 | 0 | 0 | 2023-03-20 06:52:23 | 0.00097458 | 2.1961 | 148.1382 | 0 | Close
16077 | 3 | 7 | CC Chg | 09:03:30 | 133:50:01 | 0.2372 | 4.1093 | 2.14862 | 144.93 | 2.14862 | 144.93 | 0 | 0 | 0.0082166 | 554.24 | 0.0082166 | 554.24 | 0 | 0 | 2023-03-20 06:52:53 | 0.00097473 | 2.4711 | 166.6854 | 0 | Close
16078 | 3 | 7 | CC Chg | 09:04:00 | 133:50:31 | 0.2372 | 4.1102 | 2.15059 | 145.07 | 2.15059 | 145.07 | 0 | 0 | 0.00822472 | 554.79 | 0.00822472 | 554.79 | 0 | 0 | 2023-03-20 06:53:23 | 0.00097494 | 2.1963 | 148.1515 | 0 | Close
16079 | 3 | 7 | CC Chg | 09:04:30 | 133:51:01 | 0.23721 | 4.1111 | 2.15257 | 145.2 | 2.15257 | 145.2 | 0 | 0 | 0.00823285 | 555.34 | 0.00823285 | 555.34 | 0 | 0 | 2023-03-20 06:53:53 | 0.00097519 | 2.1963 | 148.1515 | 0 | Close
16080 | 3 | 7 | CC Chg | 09:05:00 | 133:51:31 | 0.23721 | 4.1119 | 2.15455 | 145.33 | 2.15455 | 145.33 | 0 | 0 | 0.00824098 | 555.88 | 0.00824098 | 555.88 | 0 | 0 | 2023-03-20 06:54:23 | 0.00097538 | 2.4709 | 166.6704 | 0 | Close
16081 | 3 | 7 | CC Chg | 09:05:30 | 133:52:01 | 0.23719 | 4.1128 | 2.15652 | 145.47 | 2.15652 | 145.47 | 0 | 0 | 0.00824911 | 556.43 | 0.00824911 | 556.43 | 0 | 0 | 2023-03-20 06:54:53 | 0.00097552 | 2.1963 | 148.1515 | 0 | Close
16082 | 3 | 7 | CC Chg | 09:06:00 | 133:52:31 | 0.23721 | 4.1137 | 2.1585 | 145.6 | 2.1585 | 145.6 | 0 | 0 | 0.00825724 | 556.98 | 0.00825724 | 556.98 | 0 | 0 | 2023-03-20 06:55:23 | 0.00097581 | 2.1963 | 148.1515 | 0 | Close
16083 | 3 | 7 | CC Chg | 09:06:30 | 133:53:01 | 0.23721 | 4.1147 | 2.16048 | 145.73 | 2.16048 | 145.73 | 0 | 0 | 0.00826537 | 557.53 | 0.00826537 | 557.53 | 0 | 0 | 2023-03-20 06:55:53 | 0.00097605 | 1.9767 | 133.3363 | 0 | Close
16084 | 3 | 7 | CC Chg | 09:07:00 | 133:53:31 | 0.23721 | 4.1155 | 2.16245 | 145.87 | 2.16245 | 145.87 | 0 | 0 | 0.0082735 | 558.08 | 0.0082735 | 558.08 | 0 | 0 | 2023-03-20 06:56:23 | 0.00097624 | 2.4709 | 166.6704 | 0 | Close
16085 | 3 | 7 | CC Chg | 09:07:30 | 133:54:01 | 0.23718 | 4.1164 | 2.16443 | 146 | 2.16443 | 146 | 0 | 0 | 0.00828164 | 558.63 | 0.00828164 | 558.63 | 0 | 0 | 2023-03-20 06:56:53 | 0.00097633 | 2.1965 | 148.1648 | 0 | Close
16086 | 3 | 7 | CC Chg | 09:08:00 | 133:54:31 | 0.2372 | 4.1172 | 2.16641 | 146.13 | 2.16641 | 146.13 | 0 | 0 | 0.00828978 | 559.18 | 0.00828978 | 559.18 | 0 | 0 | 2023-03-20 06:57:23 | 0.0009766 | 2.4707 | 166.6554 | 0 | Close
16087 | 3 | 7 | CC Chg | 09:08:30 | 133:55:01 | 0.2372 | 4.118 | 2.16838 | 146.27 | 2.16838 | 146.27 | 0 | 0 | 0.00829792 | 559.72 | 0.00829792 | 559.72 | 0 | 0 | 2023-03-20 06:57:53 | 0.00097679 | 2.4709 | 166.6704 | 0 | Close
16088 | 3 | 7 | CC Chg | 09:09:00 | 133:55:31 | 0.2372 | 4.119 | 2.17036 | 146.4 | 2.17036 | 146.4 | 0 | 0 | 0.00830606 | 560.27 | 0.00830606 | 560.27 | 0 | 0 | 2023-03-20 06:58:23 | 0.00097703 | 1.9767 | 133.3363 | 0 | Close
16089 | 3 | 7 | CC Chg | 09:09:30 | 133:56:01 | 0.23722 | 4.1199 | 2.17234 | 146.53 | 2.17234 | 146.53 | 0 | 0 | 0.0083142 | 560.82 | 0.0083142 | 560.82 | 0 | 0 | 2023-03-20 06:58:53 | 0.00097732 | 2.1963 | 148.1515 | 0 | Close
16090 | 3 | 7 | CC Chg | 09:10:00 | 133:56:31 | 0.2372 | 4.1207 | 2.17431 | 146.67 | 2.17431 | 146.67 | 0 | 0 | 0.00832234 | 561.37 | 0.00832234 | 561.37 | 0 | 0 | 2023-03-20 06:59:23 | 0.00097743 | 2.4707 | 166.6554 | 0 | Close
16091 | 3 | 7 | CC Chg | 09:10:30 | 133:57:01 | 0.23722 | 4.1215 | 2.17629 | 146.8 | 2.17629 | 146.8 | 0 | 0 | 0.00833049 | 561.92 | 0.00833049 | 561.92 | 0 | 0 | 2023-03-20 06:59:53 | 0.0009777 | 2.4711 | 166.6854 | 0 | Close
16092 | 3 | 7 | CC Chg | 09:11:00 | 133:57:31 | 0.23721 | 4.1225 | 2.17827 | 146.93 | 2.17827 | 146.93 | 0 | 0 | 0.00833864 | 562.47 | 0.00833864 | 562.47 | 0 | 0 | 2023-03-20 07:00:23 | 0.0009779 | 1.9767 | 133.3363 | 0 | Close
16093 | 3 | 7 | CC Chg | 09:11:30 | 133:58:01 | 0.23721 | 4.1235 | 2.18024 | 147.07 | 2.18024 | 147.07 | 0 | 0 | 0.00834679 | 563.02 | 0.00834679 | 563.02 | 0 | 0 | 2023-03-20 07:00:53 | 0.00097814 | 1.9767 | 133.3363 | 0 | Close
16094 | 3 | 7 | CC Chg | 09:12:00 | 133:58:31 | 0.2372 | 4.1243 | 2.18222 | 147.2 | 2.18222 | 147.2 | 0 | 0 | 0.00835494 | 563.57 | 0.00835494 | 563.57 | 0 | 0 | 2023-03-20 07:01:23 | 0.00097828 | 2.4711 | 166.6854 | 0 | Close
16095 | 3 | 7 | CC Chg | 09:12:30 | 133:59:01 | 0.2372 | 4.1252 | 2.1842 | 147.33 | 2.1842 | 147.33 | 0 | 0 | 0.00836309 | 564.12 | 0.00836309 | 564.12 | 0 | 0 | 2023-03-20 07:01:53 | 0.0009785 | 2.1963 | 148.1515 | 0 | Close
16096 | 3 | 7 | CC Chg | 09:13:00 | 133:59:31 | 0.2372 | 4.1261 | 2.18617 | 147.47 | 2.18617 | 147.47 | 0 | 0 | 0.00837125 | 564.67 | 0.00837125 | 564.67 | 0 | 0 | 2023-03-20 07:02:23 | 0.00097871 | 2.1963 | 148.1515 | 0 | Close
16097 | 3 | 7 | CC Chg | 09:13:30 | 134:00:01 | 0.2372 | 4.1269 | 2.18815 | 147.6 | 2.18815 | 147.6 | 0 | 0 | 0.00837941 | 565.22 | 0.00837941 | 565.22 | 0 | 0 | 2023-03-20 07:02:53 | 0.0009789 | 2.4709 | 166.6704 | 0 | Close
16098 | 3 | 7 | CC Chg | 09:14:00 | 134:00:31 | 0.23722 | 4.1278 | 2.19013 | 147.73 | 2.19013 | 147.73 | 0 | 0 | 0.00838757 | 565.77 | 0.00838757 | 565.77 | 0 | 0 | 2023-03-20 07:03:23 | 0.0009792 | 2.1963 | 148.1515 | 0 | Close
16099 | 3 | 7 | CC Chg | 09:14:30 | 134:01:01 | 0.23721 | 4.1287 | 2.1921 | 147.87 | 2.1921 | 147.87 | 0 | 0 | 0.00839573 | 566.32 | 0.00839573 | 566.32 | 0 | 0 | 2023-03-20 07:03:53 | 0.00097937 | 2.1963 | 148.1515 | 0 | Close
16100 | 3 | 7 | CC Chg | 09:15:00 | 134:01:31 | 0.23722 | 4.1295 | 2.19408 | 148 | 2.19408 | 148 | 0 | 0 | 0.00840389 | 566.87 | 0.00840389 | 566.87 | 0 | 0 | 2023-03-20 07:04:23 | 0.0009796 | 2.4711 | 166.6854 | 0 | Close
16101 | 3 | 7 | CC Chg | 09:15:30 | 134:02:01 | 0.23719 | 4.1305 | 2.19606 | 148.13 | 2.19606 | 148.13 | 0 | 0 | 0.00841205 | 567.42 | 0.00841205 | 567.42 | 0 | 0 | 2023-03-20 07:04:53 | 0.00097971 | 1.9765 | 133.3243 | 0 | Close
16102 | 3 | 7 | CC Chg | 09:16:00 | 134:02:31 | 0.23721 | 4.1313 | 2.19803 | 148.27 | 2.19803 | 148.27 | 0 | 0 | 0.00842022 | 567.97 | 0.00842022 | 567.97 | 0 | 0 | 2023-03-20 07:05:23 | 0.00097999 | 2.4709 | 166.6704 | 0 | Close
16103 | 3 | 7 | CC Chg | 09:16:30 | 134:03:01 | 0.23719 | 4.1322 | 2.20001 | 148.4 | 2.20001 | 148.4 | 0 | 0 | 0.00842839 | 568.53 | 0.00842839 | 568.53 | 0 | 0 | 2023-03-20 07:05:53 | 0.00098012 | 2.1963 | 148.1515 | 0 | Close
16104 | 3 | 7 | CC Chg | 09:17:00 | 134:03:31 | 0.23719 | 4.1331 | 2.20199 | 148.53 | 2.20199 | 148.53 | 0 | 0 | 0.00843655 | 569.08 | 0.00843655 | 569.08 | 0 | 0 | 2023-03-20 07:06:23 | 0.00098033 | 2.1965 | 148.1648 | 0 | Close
16105 | 3 | 7 | CC Chg | 09:17:30 | 134:04:01 | 0.2372 | 4.134 | 2.20396 | 148.67 | 2.20396 | 148.67 | 0 | 0 | 0.00844473 | 569.63 | 0.00844473 | 569.63 | 0 | 0 | 2023-03-20 07:06:53 | 0.00098058 | 2.1963 | 148.1515 | 0 | Close
16106 | 3 | 7 | CC Chg | 09:18:00 | 134:04:31 | 0.23722 | 4.135 | 2.20594 | 148.8 | 2.20594 | 148.8 | 0 | 0 | 0.0084529 | 570.18 | 0.0084529 | 570.18 | 0 | 0 | 2023-03-20 07:07:23 | 0.0009809 | 1.9767 | 133.3363 | 0 | Close
16107 | 3 | 7 | CC Chg | 09:18:30 | 134:05:01 | 0.23722 | 4.1359 | 2.20792 | 148.93 | 2.20792 | 148.93 | 0 | 0 | 0.00846107 | 570.73 | 0.00846107 | 570.73 | 0 | 0 | 2023-03-20 07:07:53 | 0.00098112 | 2.1963 | 148.1515 | 0 | Close
16108 | 3 | 7 | CC Chg | 09:19:00 | 134:05:31 | 0.23722 | 4.1368 | 2.20989 | 149.07 | 2.20989 | 149.07 | 0 | 0 | 0.00846925 | 571.28 | 0.00846925 | 571.28 | 0 | 0 | 2023-03-20 07:08:23 | 0.00098133 | 2.1963 | 148.1515 | 0 | Close
16109 | 3 | 7 | CC Chg | 09:19:30 | 134:06:01 | 0.23722 | 4.1376 | 2.21187 | 149.2 | 2.21187 | 149.2 | 0 | 0 | 0.00847743 | 571.83 | 0.00847743 | 571.83 | 0 | 0 | 2023-03-20 07:08:53 | 0.00098152 | 2.4709 | 166.6704 | 0 | Close
16110 | 3 | 7 | CC Chg | 09:20:00 | 134:06:31 | 0.23721 | 4.1385 | 2.21385 | 149.33 | 2.21385 | 149.33 | 0 | 0 | 0.00848561 | 572.39 | 0.00848561 | 572.39 | 0 | 0 | 2023-03-20 07:09:23 | 0.00098169 | 2.1967 | 148.1781 | 0 | Close
16111 | 3 | 7 | CC Chg | 09:20:30 | 134:07:01 | 0.2372 | 4.1394 | 2.21582 | 149.47 | 2.21582 | 149.47 | 0 | 0 | 0.00849379 | 572.94 | 0.00849379 | 572.94 | 0 | 0 | 2023-03-20 07:09:53 | 0.00098187 | 2.1961 | 148.1382 | 0 | Close
16112 | 3 | 7 | CC Chg | 09:21:00 | 134:07:31 | 0.23722 | 4.1403 | 2.2178 | 149.6 | 2.2178 | 149.6 | 0 | 0 | 0.00850197 | 573.49 | 0.00850197 | 573.49 | 0 | 0 | 2023-03-20 07:10:23 | 0.00098216 | 2.1963 | 148.1515 | 0 | Close
16113 | 3 | 7 | CC Chg | 09:21:30 | 134:08:01 | 0.23722 | 4.1412 | 2.21978 | 149.73 | 2.21978 | 149.73 | 0 | 0 | 0.00851016 | 574.04 | 0.00851016 | 574.04 | 0 | 0 | 2023-03-20 07:10:53 | 0.00098238 | 2.1965 | 148.1648 | 0 | Close
16114 | 3 | 7 | CC Chg | 09:22:00 | 134:08:31 | 0.23722 | 4.1421 | 2.22175 | 149.87 | 2.22175 | 149.87 | 0 | 0 | 0.00851835 | 574.59 | 0.00851835 | 574.59 | 0 | 0 | 2023-03-20 07:11:23 | 0.00098259 | 2.1963 | 148.1515 | 0 | Close
16115 | 3 | 7 | CC Chg | 09:22:30 | 134:09:01 | 0.23721 | 4.143 | 2.22373 | 150 | 2.22373 | 150 | 0 | 0 | 0.00852653 | 575.15 | 0.00852653 | 575.15 | 0 | 0 | 2023-03-20 07:11:53 | 0.00098276 | 2.1965 | 148.1648 | 0 | Close
16116 | 3 | 7 | CC Chg | 09:23:00 | 134:09:31 | 0.23722 | 4.1439 | 2.22571 | 150.13 | 2.22571 | 150.13 | 0 | 0 | 0.00853472 | 575.7 | 0.00853472 | 575.7 | 0 | 0 | 2023-03-20 07:12:23 | 0.00098302 | 2.1963 | 148.1515 | 0 | Close
16117 | 3 | 7 | CC Chg | 09:23:30 | 134:10:01 | 0.2372 | 4.1449 | 2.22768 | 150.27 | 2.22768 | 150.27 | 0 | 0 | 0.00854292 | 576.25 | 0.00854292 | 576.25 | 0 | 0 | 2023-03-20 07:12:53 | 0.00098317 | 1.9767 | 133.3363 | 0 | Close
16118 | 3 | 7 | CC Chg | 09:24:00 | 134:10:31 | 0.23722 | 4.1457 | 2.22966 | 150.4 | 2.22966 | 150.4 | 0 | 0 | 0.00855111 | 576.8 | 0.00855111 | 576.8 | 0 | 0 | 2023-03-20 07:13:23 | 0.00098344 | 2.4711 | 166.6854 | 0 | Close
16119 | 3 | 7 | CC Chg | 09:24:30 | 134:11:01 | 0.23721 | 4.1466 | 2.23164 | 150.53 | 2.23164 | 150.53 | 0 | 0 | 0.00855931 | 577.36 | 0.00855931 | 577.36 | 0 | 0 | 2023-03-20 07:13:53 | 0.00098362 | 2.1963 | 148.1515 | 0 | Close
16120 | 3 | 7 | CC Chg | 09:25:00 | 134:11:31 | 0.23723 | 4.1475 | 2.23362 | 150.67 | 2.23362 | 150.67 | 0 | 0 | 0.00856751 | 577.91 | 0.00856751 | 577.91 | 0 | 0 | 2023-03-20 07:14:23 | 0.00098391 | 2.1967 | 148.1781 | 0 | Close
16121 | 3 | 7 | CC Chg | 09:25:30 | 134:12:01 | 0.23721 | 4.1483 | 2.23559 | 150.8 | 2.23559 | 150.8 | 0 | 0 | 0.0085757 | 578.46 | 0.0085757 | 578.46 | 0 | 0 | 2023-03-20 07:14:53 | 0.00098402 | 2.4709 | 166.6704 | 0 | Close
16122 | 3 | 7 | CC Chg | 09:26:00 | 134:12:31 | 0.23722 | 4.1492 | 2.23757 | 150.93 | 2.23757 | 150.93 | 0 | 0 | 0.00858391 | 579.02 | 0.00858391 | 579.02 | 0 | 0 | 2023-03-20 07:15:23 | 0.00098427 | 2.1963 | 148.1515 | 0 | Close
16123 | 3 | 7 | CC Chg | 09:26:30 | 134:13:01 | 0.2372 | 4.1501 | 2.23955 | 151.07 | 2.23955 | 151.07 | 0 | 0 | 0.00859211 | 579.57 | 0.00859211 | 579.57 | 0 | 0 | 2023-03-20 07:15:53 | 0.0009844 | 2.1961 | 148.1382 | 0 | Close
16124 | 3 | 7 | CC Chg | 09:27:00 | 134:13:31 | 0.2372 | 4.1511 | 2.24152 | 151.2 | 2.24152 | 151.2 | 0 | 0 | 0.00860031 | 580.12 | 0.00860031 | 580.12 | 0 | 0 | 2023-03-20 07:16:23 | 0.00098464 | 1.9767 | 133.3363 | 0 | Close
16125 | 3 | 7 | CC Chg | 09:27:30 | 134:14:01 | 0.2372 | 4.152 | 2.2435 | 151.33 | 2.2435 | 151.33 | 0 | 0 | 0.00860852 | 580.68 | 0.00860852 | 580.68 | 0 | 0 | 2023-03-20 07:16:53 | 0.00098485 | 2.1967 | 148.1781 | 0 | Close
16126 | 3 | 7 | CC Chg | 09:28:00 | 134:14:31 | 0.2372 | 4.1528 | 2.24548 | 151.47 | 2.24548 | 151.47 | 0 | 0 | 0.00861673 | 581.23 | 0.00861673 | 581.23 | 0 | 0 | 2023-03-20 07:17:23 | 0.00098504 | 2.4709 | 166.6704 | 0 | Close
16127 | 3 | 7 | CC Chg | 09:28:30 | 134:15:01 | 0.23722 | 4.1538 | 2.24745 | 151.6 | 2.24745 | 151.6 | 0 | 0 | 0.00862494 | 581.78 | 0.00862494 | 581.78 | 0 | 0 | 2023-03-20 07:17:53 | 0.00098536 | 1.9769 | 133.3483 | 0 | Close
16128 | 3 | 7 | CC Chg | 09:29:00 | 134:15:31 | 0.23722 | 4.1547 | 2.24943 | 151.73 | 2.24943 | 151.73 | 0 | 0 | 0.00863315 | 582.34 | 0.00863315 | 582.34 | 0 | 0 | 2023-03-20 07:18:23 | 0.00098558 | 2.1963 | 148.1515 | 0 | Close
16129 | 3 | 7 | CC Chg | 09:29:30 | 134:16:01 | 0.23722 | 4.1557 | 2.25141 | 151.87 | 2.25141 | 151.87 | 0 | 0 | 0.00864137 | 582.89 | 0.00864137 | 582.89 | 0 | 0 | 2023-03-20 07:18:53 | 0.00098582 | 1.9767 | 133.3363 | 0 | Close
16130 | 3 | 7 | CC Chg | 09:30:00 | 134:16:31 | 0.23722 | 4.1565 | 2.25338 | 152 | 2.25338 | 152 | 0 | 0 | 0.00864958 | 583.45 | 0.00864958 | 583.45 | 0 | 0 | 2023-03-20 07:19:23 | 0.000986 | 2.4709 | 166.6704 | 0 | Close
16131 | 3 | 7 | CC Chg | 09:30:30 | 134:17:01 | 0.2372 | 4.1574 | 2.25536 | 152.13 | 2.25536 | 152.13 | 0 | 0 | 0.0086578 | 584 | 0.0086578 | 584 | 0 | 0 | 2023-03-20 07:19:53 | 0.00098614 | 2.1963 | 148.1515 | 0 | Close
16132 | 3 | 7 | CC Chg | 09:31:00 | 134:17:31 | 0.23722 | 4.1584 | 2.25734 | 152.27 | 2.25734 | 152.27 | 0 | 0 | 0.00866602 | 584.55 | 0.00866602 | 584.55 | 0 | 0 | 2023-03-20 07:20:23 | 0.00098646 | 1.9769 | 133.3483 | 0 | Close
16133 | 3 | 7 | CC Chg | 09:31:30 | 134:18:01 | 0.23722 | 4.1593 | 2.25931 | 152.4 | 2.25931 | 152.4 | 0 | 0 | 0.00867424 | 585.11 | 0.00867424 | 585.11 | 0 | 0 | 2023-03-20 07:20:53 | 0.00098667 | 2.1963 | 148.1515 | 0 | Close
16134 | 3 | 7 | CC Chg | 09:32:00 | 134:18:31 | 0.23722 | 4.1602 | 2.26129 | 152.53 | 2.26129 | 152.53 | 0 | 0 | 0.00868246 | 585.66 | 0.00868246 | 585.66 | 0 | 0 | 2023-03-20 07:21:23 | 0.00098688 | 2.1963 | 148.1515 | 0 | Close
16135 | 3 | 7 | CC Chg | 09:32:30 | 134:19:01 | 0.23722 | 4.161 | 2.26327 | 152.67 | 2.26327 | 152.67 | 0 | 0 | 0.00869069 | 586.22 | 0.00869069 | 586.22 | 0 | 0 | 2023-03-20 07:21:53 | 0.00098707 | 2.4713 | 166.7004 | 0 | Close
16136 | 3 | 7 | CC Chg | 09:33:00 | 134:19:31 | 0.23722 | 4.1619 | 2.26524 | 152.8 | 2.26524 | 152.8 | 0 | 0 | 0.00869891 | 586.77 | 0.00869891 | 586.77 | 0 | 0 | 2023-03-20 07:22:23 | 0.00098729 | 2.1963 | 148.1515 | 0 | Close
16137 | 3 | 7 | CC Chg | 09:33:30 | 134:20:01 | 0.23719 | 4.1628 | 2.26722 | 152.93 | 2.26722 | 152.93 | 0 | 0 | 0.00870714 | 587.33 | 0.00870714 | 587.33 | 0 | 0 | 2023-03-20 07:22:53 | 0.00098737 | 2.1965 | 148.1648 | 0 | Close
16138 | 3 | 7 | CC Chg | 09:34:00 | 134:20:31 | 0.2372 | 4.1637 | 2.2692 | 153.07 | 2.2692 | 153.07 | 0 | 0 | 0.00871537 | 587.88 | 0.00871537 | 587.88 | 0 | 0 | 2023-03-20 07:23:23 | 0.00098763 | 2.1963 | 148.1515 | 0 | Close
16139 | 3 | 7 | CC Chg | 09:34:30 | 134:21:01 | 0.2372 | 4.1648 | 2.27117 | 153.2 | 2.27117 | 153.2 | 0 | 0 | 0.0087236 | 588.44 | 0.0087236 | 588.44 | 0 | 0 | 2023-03-20 07:23:53 | 0.00098789 | 1.797 | 121.2148 | 0 | Close
16140 | 3 | 7 | CC Chg | 09:35:00 | 134:21:31 | 0.2372 | 4.1656 | 2.27315 | 153.33 | 2.27315 | 153.33 | 0 | 0 | 0.00873184 | 588.99 | 0.00873184 | 588.99 | 0 | 0 | 2023-03-20 07:24:23 | 0.00098808 | 2.4709 | 166.6704 | 0 | Close
16141 | 3 | 7 | CC Chg | 09:35:30 | 134:22:01 | 0.2372 | 4.1665 | 2.27513 | 153.47 | 2.27513 | 153.47 | 0 | 0 | 0.00874007 | 589.55 | 0.00874007 | 589.55 | 0 | 0 | 2023-03-20 07:24:53 | 0.00098829 | 2.1961 | 148.1382 | 0 | Close
16142 | 3 | 7 | CC Chg | 09:36:00 | 134:22:31 | 0.23721 | 4.1674 | 2.2771 | 153.6 | 2.2771 | 153.6 | 0 | 0 | 0.00874831 | 590.1 | 0.00874831 | 590.1 | 0 | 0 | 2023-03-20 07:25:23 | 0.00098855 | 2.1963 | 148.1515 | 0 | Close
16143 | 3 | 7 | CC Chg | 09:36:30 | 134:23:01 | 0.23722 | 4.1684 | 2.27908 | 153.73 | 2.27908 | 153.73 | 0 | 0 | 0.00875655 | 590.66 | 0.00875655 | 590.66 | 0 | 0 | 2023-03-20 07:25:53 | 0.00098883 | 1.9769 | 133.3483 | 0 | Close
16144 | 3 | 7 | CC Chg | 09:37:00 | 134:23:31 | 0.2372 | 4.1692 | 2.28106 | 153.87 | 2.28106 | 153.87 | 0 | 0 | 0.00876479 | 591.22 | 0.00876479 | 591.22 | 0 | 0 | 2023-03-20 07:26:23 | 0.00098893 | 2.4707 | 166.6554 | 0 | Close
16145 | 3 | 7 | CC Chg | 09:37:30 | 134:24:01 | 0.23721 | 4.1701 | 2.28303 | 154 | 2.28303 | 154 | 0 | 0 | 0.00877303 | 591.77 | 0.00877303 | 591.77 | 0 | 0 | 2023-03-20 07:26:53 | 0.00098919 | 2.1963 | 148.1515 | 0 | Close
16146 | 3 | 7 | CC Chg | 09:38:00 | 134:24:31 | 0.23722 | 4.1711 | 2.28501 | 154.13 | 2.28501 | 154.13 | 0 | 0 | 0.00878127 | 592.33 | 0.00878127 | 592.33 | 0 | 0 | 2023-03-20 07:27:23 | 0.00098947 | 1.9767 | 133.3363 | 0 | Close
16147 | 3 | 7 | CC Chg | 09:38:30 | 134:25:01 | 0.23721 | 4.1719 | 2.28699 | 154.27 | 2.28699 | 154.27 | 0 | 0 | 0.00878952 | 592.88 | 0.00878952 | 592.88 | 0 | 0 | 2023-03-20 07:27:53 | 0.00098962 | 2.4709 | 166.6704 | 0 | Close
16148 | 3 | 7 | CC Chg | 09:39:00 | 134:25:31 | 0.2372 | 4.1729 | 2.28896 | 154.4 | 2.28896 | 154.4 | 0 | 0 | 0.00879777 | 593.44 | 0.00879777 | 593.44 | 0 | 0 | 2023-03-20 07:28:23 | 0.00098981 | 1.9767 | 133.3363 | 0 | Close
16149 | 3 | 7 | CC Chg | 09:39:30 | 134:26:01 | 0.2372 | 4.1738 | 2.29094 | 154.53 | 2.29094 | 154.53 | 0 | 0 | 0.00880602 | 594 | 0.00880602 | 594 | 0 | 0 | 2023-03-20 07:28:53 | 0.00099003 | 2.1963 | 148.1515 | 0 | Close
16150 | 3 | 7 | CC Chg | 09:40:00 | 134:26:31 | 0.23722 | 4.1748 | 2.29292 | 154.67 | 2.29292 | 154.67 | 0 | 0 | 0.00881427 | 594.55 | 0.00881427 | 594.55 | 0 | 0 | 2023-03-20 07:29:23 | 0.00099035 | 1.9767 | 133.3363 | 0 | Close
16151 | 3 | 7 | CC Chg | 09:40:30 | 134:27:01 | 0.2372 | 4.1757 | 2.29489 | 154.8 | 2.29489 | 154.8 | 0 | 0 | 0.00882252 | 595.11 | 0.00882252 | 595.11 | 0 | 0 | 2023-03-20 07:29:53 | 0.00099048 | 2.1963 | 148.1515 | 0 | Close
16152 | 3 | 7 | CC Chg | 09:41:00 | 134:27:31 | 0.23722 | 4.1767 | 2.29687 | 154.93 | 2.29687 | 154.93 | 0 | 0 | 0.00883078 | 595.67 | 0.00883078 | 595.67 | 0 | 0 | 2023-03-20 07:30:23 | 0.0009908 | 1.9771 | 133.3603 | 0 | Close
16153 | 3 | 7 | CC Chg | 09:41:30 | 134:28:01 | 0.23721 | 4.1776 | 2.29885 | 155.07 | 2.29885 | 155.07 | 0 | 0 | 0.00883903 | 596.22 | 0.00883903 | 596.22 | 0 | 0 | 2023-03-20 07:30:53 | 0.00099097 | 2.1963 | 148.1515 | 0 | Close
16154 | 3 | 7 | CC Chg | 09:42:00 | 134:28:31 | 0.23721 | 4.1784 | 2.30082 | 155.2 | 2.30082 | 155.2 | 0 | 0 | 0.00884729 | 596.78 | 0.00884729 | 596.78 | 0 | 0 | 2023-03-20 07:31:23 | 0.00099116 | 2.4707 | 166.6554 | 0 | Close
16155 | 3 | 7 | CC Chg | 09:42:30 | 134:29:01 | 0.23722 | 4.1794 | 2.3028 | 155.33 | 2.3028 | 155.33 | 0 | 0 | 0.00885555 | 597.34 | 0.00885555 | 597.34 | 0 | 0 | 2023-03-20 07:31:53 | 0.00099144 | 1.9767 | 133.3363 | 0 | Close
16156 | 3 | 7 | CC Chg | 09:43:00 | 134:29:31 | 0.23721 | 4.1804 | 2.30478 | 155.47 | 2.30478 | 155.47 | 0 | 0 | 0.00886381 | 597.9 | 0.00886381 | 597.9 | 0 | 0 | 2023-03-20 07:32:23 | 0.00099163 | 1.9767 | 133.3363 | 0 | Close
16157 | 3 | 7 | CC Chg | 09:43:30 | 134:30:01 | 0.2372 | 4.1812 | 2.30675 | 155.6 | 2.30675 | 155.6 | 0 | 0 | 0.00887208 | 598.45 | 0.00887208 | 598.45 | 0 | 0 | 2023-03-20 07:32:53 | 0.00099178 | 2.4704 | 166.6404 | 0 | Close
16158 | 3 | 7 | CC Chg | 09:44:00 | 134:30:31 | 0.23721 | 4.1821 | 2.30873 | 155.73 | 2.30873 | 155.73 | 0 | 0 | 0.00888034 | 599.01 | 0.00888034 | 599.01 | 0 | 0 | 2023-03-20 07:33:23 | 0.00099204 | 2.1963 | 148.1515 | 0 | Close
16159 | 3 | 7 | CC Chg | 09:44:30 | 134:31:01 | 0.23721 | 4.183 | 2.31071 | 155.87 | 2.31071 | 155.87 | 0 | 0 | 0.00888861 | 599.57 | 0.00888861 | 599.57 | 0 | 0 | 2023-03-20 07:33:53 | 0.00099225 | 2.1965 | 148.1648 | 0 | Close
16160 | 3 | 7 | CC Chg | 09:45:00 | 134:31:31 | 0.23721 | 4.1839 | 2.31268 | 156 | 2.31268 | 156 | 0 | 0 | 0.00889688 | 600.13 | 0.00889688 | 600.13 | 0 | 0 | 2023-03-20 07:34:23 | 0.00099246 | 2.1963 | 148.1515 | 0 | Close
16161 | 3 | 7 | CC Chg | 09:45:30 | 134:32:01 | 0.23721 | 4.1849 | 2.31466 | 156.13 | 2.31466 | 156.13 | 0 | 0 | 0.00890515 | 600.68 | 0.00890515 | 600.68 | 0 | 0 | 2023-03-20 07:34:53 | 0.0009927 | 1.9769 | 133.3483 | 0 | Close
16162 | 3 | 7 | CC Chg | 09:46:00 | 134:32:31 | 0.23721 | 4.1858 | 2.31664 | 156.27 | 2.31664 | 156.27 | 0 | 0 | 0.00891343 | 601.24 | 0.00891343 | 601.24 | 0 | 0 | 2023-03-20 07:35:23 | 0.00099291 | 2.1963 | 148.1515 | 0 | Close
16163 | 3 | 7 | CC Chg | 09:46:30 | 134:33:01 | 0.2372 | 4.1867 | 2.31862 | 156.4 | 2.31862 | 156.4 | 0 | 0 | 0.0089217 | 601.8 | 0.0089217 | 601.8 | 0 | 0 | 2023-03-20 07:35:53 | 0.00099309 | 2.1963 | 148.1515 | 0 | Close
16164 | 3 | 7 | CC Chg | 09:47:00 | 134:33:31 | 0.2372 | 4.1878 | 2.32059 | 156.53 | 2.32059 | 156.53 | 0 | 0 | 0.00892998 | 602.36 | 0.00892998 | 602.36 | 0 | 0 | 2023-03-20 07:36:23 | 0.00099335 | 1.797 | 121.2148 | 0 | Close
16165 | 3 | 7 | CC Chg | 09:47:30 | 134:34:01 | 0.2372 | 4.1886 | 2.32257 | 156.67 | 2.32257 | 156.67 | 0 | 0 | 0.00893826 | 602.92 | 0.00893826 | 602.92 | 0 | 0 | 2023-03-20 07:36:53 | 0.00099354 | 2.4711 | 166.6854 | 0 | Close
16166 | 3 | 7 | CC Chg | 09:48:00 | 134:34:31 | 0.2372 | 4.1896 | 2.32455 | 156.8 | 2.32455 | 156.8 | 0 | 0 | 0.00894654 | 603.48 | 0.00894654 | 603.48 | 0 | 0 | 2023-03-20 07:37:23 | 0.00099377 | 1.9764 | 133.3123 | 0 | Close
16167 | 3 | 7 | CC Chg | 09:48:30 | 134:35:01 | 0.23722 | 4.1905 | 2.32652 | 156.93 | 2.32652 | 156.93 | 0 | 0 | 0.00895482 | 604.04 | 0.00895482 | 604.04 | 0 | 0 | 2023-03-20 07:37:53 | 0.00099407 | 2.1967 | 148.1781 | 0 | Close
16168 | 3 | 7 | CC Chg | 09:49:00 | 134:35:31 | 0.23722 | 4.1915 | 2.3285 | 157.07 | 2.3285 | 157.07 | 0 | 0 | 0.0089631 | 604.59 | 0.0089631 | 604.59 | 0 | 0 | 2023-03-20 07:38:23 | 0.00099431 | 1.9764 | 133.3123 | 0 | Close
16169 | 3 | 7 | CC Chg | 09:49:30 | 134:36:01 | 0.23723 | 4.1924 | 2.33048 | 157.2 | 2.33048 | 157.2 | 0 | 0 | 0.00897139 | 605.15 | 0.00897139 | 605.15 | 0 | 0 | 2023-03-20 07:38:53 | 0.00099456 | 2.1963 | 148.1515 | 0 | Close
16170 | 3 | 7 | CC Chg | 09:50:00 | 134:36:31 | 0.23722 | 4.1933 | 2.33245 | 157.33 | 2.33245 | 157.33 | 0 | 0 | 0.00897968 | 605.71 | 0.00897968 | 605.71 | 0 | 0 | 2023-03-20 07:39:23 | 0.00099473 | 2.1969 | 148.1915 | 0 | Close
16171 | 3 | 7 | CC Chg | 09:50:30 | 134:37:01 | 0.23721 | 4.1942 | 2.33443 | 157.47 | 2.33443 | 157.47 | 0 | 0 | 0.00898797 | 606.27 | 0.00898797 | 606.27 | 0 | 0 | 2023-03-20 07:39:53 | 0.00099491 | 2.1965 | 148.1648 | 0 | Close
16172 | 3 | 7 | CC Chg | 09:51:00 | 134:37:31 | 0.23722 | 4.1951 | 2.33641 | 157.6 | 2.33641 | 157.6 | 0 | 0 | 0.00899626 | 606.83 | 0.00899626 | 606.83 | 0 | 0 | 2023-03-20 07:40:23 | 0.00099516 | 2.1963 | 148.1515 | 0 | Close
16173 | 3 | 7 | CC Chg | 09:51:30 | 134:38:01 | 0.23722 | 4.1961 | 2.33838 | 157.73 | 2.33838 | 157.73 | 0 | 0 | 0.00900456 | 607.39 | 0.00900456 | 607.39 | 0 | 0 | 2023-03-20 07:40:53 | 0.0009954 | 1.9769 | 133.3483 | 0 | Close
16174 | 3 | 7 | CC Chg | 09:52:00 | 134:38:31 | 0.23722 | 4.197 | 2.34036 | 157.87 | 2.34036 | 157.87 | 0 | 0 | 0.00901285 | 607.95 | 0.00901285 | 607.95 | 0 | 0 | 2023-03-20 07:41:23 | 0.00099561 | 2.1963 | 148.1515 | 0 | Close
16175 | 3 | 7 | CC Chg | 09:52:30 | 134:39:01 | 0.23721 | 4.198 | 2.34234 | 158 | 2.34234 | 158 | 0 | 0 | 0.00902115 | 608.51 | 0.00902115 | 608.51 | 0 | 0 | 2023-03-20 07:41:53 | 0.00099581 | 1.9767 | 133.3363 | 0 | Close
16176 | 3 | 7 | CC Chg | 09:53:00 | 134:39:31 | 0.23721 | 4.199 | 2.34431 | 158.13 | 2.34431 | 158.13 | 0 | 0 | 0.00902945 | 609.07 | 0.00902945 | 609.07 | 0 | 0 | 2023-03-20 07:42:23 | 0.00099604 | 1.9767 | 133.3363 | 0 | Close
16177 | 3 | 7 | CC Chg | 09:53:30 | 134:40:01 | 0.23722 | 4.1999 | 2.34629 | 158.27 | 2.34629 | 158.27 | 0 | 0 | 0.00903775 | 609.63 | 0.00903775 | 609.63 | 0 | 0 | 2023-03-20 07:42:53 | 0.0009963 | 2.1965 | 148.1648 | 0 | Close
16178 | 3 | 7 | CC Chg | 09:54:00 | 134:40:31 | 0.23721 | 4.2009 | 2.34827 | 158.4 | 2.34827 | 158.4 | 0 | 0 | 0.00904606 | 610.19 | 0.00904606 | 610.19 | 0 | 0 | 2023-03-20 07:43:23 | 0.0009965 | 1.9767 | 133.3363 | 0 | Close
16179 | 3 | 7 | CC Chg | 09:54:30 | 134:41:01 | 0.23721 | 4.2018 | 2.35024 | 158.53 | 2.35024 | 158.53 | 0 | 0 | 0.00905436 | 610.75 | 0.00905436 | 610.75 | 0 | 0 | 2023-03-20 07:43:53 | 0.00099671 | 2.1965 | 148.1648 | 0 | Close
16180 | 3 | 7 | CC Chg | 09:55:00 | 134:41:31 | 0.23721 | 4.2026 | 2.35222 | 158.67 | 2.35222 | 158.67 | 0 | 0 | 0.00906267 | 611.31 | 0.00906267 | 611.31 | 0 | 0 | 2023-03-20 07:44:23 | 0.0009969 | 2.4713 | 166.7004 | 0 | Close
16181 | 3 | 7 | CC Chg | 09:55:30 | 134:42:01 | 0.23722 | 4.2036 | 2.3542 | 158.8 | 2.3542 | 158.8 | 0 | 0 | 0.00907098 | 611.87 | 0.00907098 | 611.87 | 0 | 0 | 2023-03-20 07:44:53 | 0.00099718 | 1.9767 | 133.3363 | 0 | Close
16182 | 3 | 7 | CC Chg | 09:56:00 | 134:42:31 | 0.23721 | 4.2045 | 2.35617 | 158.93 | 2.35617 | 158.93 | 0 | 0 | 0.00907929 | 612.43 | 0.00907929 | 612.43 | 0 | 0 | 2023-03-20 07:45:23 | 0.00099735 | 2.1963 | 148.1515 | 0 | Close
16183 | 3 | 7 | CC Chg | 09:56:30 | 134:43:01 | 0.23722 | 4.2055 | 2.35815 | 159.07 | 2.35815 | 159.07 | 0 | 0 | 0.0090876 | 612.99 | 0.0090876 | 612.99 | 0 | 0 | 2023-03-20 07:45:53 | 0.00099763 | 1.9771 | 133.3603 | 0 | Close
16184 | 3 | 7 | CC Chg | 09:57:00 | 134:43:31 | 0.23722 | 4.2064 | 2.36013 | 159.2 | 2.36013 | 159.2 | 0 | 0 | 0.00909591 | 613.55 | 0.00909591 | 613.55 | 0 | 0 | 2023-03-20 07:46:23 | 0.00099784 | 2.196 | 148.1248 | 0 | Close
16185 | 3 | 7 | CC Chg | 09:57:30 | 134:44:01 | 0.23722 | 4.2074 | 2.3621 | 159.33 | 2.3621 | 159.33 | 0 | 0 | 0.00910423 | 614.11 | 0.00910423 | 614.11 | 0 | 0 | 2023-03-20 07:46:53 | 0.00099808 | 1.9767 | 133.3363 | 0 | Close
16186 | 3 | 7 | CC Chg | 09:58:00 | 134:44:31 | 0.23722 | 4.2083 | 2.36408 | 159.47 | 2.36408 | 159.47 | 0 | 0 | 0.00911255 | 614.67 | 0.00911255 | 614.67 | 0 | 0 | 2023-03-20 07:47:23 | 0.00099829 | 2.1967 | 148.1781 | 0 | Close
16187 | 3 | 7 | CC Chg | 09:58:30 | 134:45:01 | 0.23722 | 4.2093 | 2.36606 | 159.6 | 2.36606 | 159.6 | 0 | 0 | 0.00912087 | 615.24 | 0.00912087 | 615.24 | 0 | 0 | 2023-03-20 07:47:53 | 0.00099853 | 1.9767 | 133.3363 | 0 | Close
16188 | 3 | 7 | CC Chg | 09:59:00 | 134:45:31 | 0.23721 | 4.2102 | 2.36803 | 159.73 | 2.36803 | 159.73 | 0 | 0 | 0.00912919 | 615.8 | 0.00912919 | 615.8 | 0 | 0 | 2023-03-20 07:48:23 | 0.0009987 | 2.1963 | 148.1515 | 0 | Close
16189 | 3 | 7 | CC Chg | 09:59:30 | 134:46:01 | 0.23723 | 4.2112 | 2.37001 | 159.87 | 2.37001 | 159.87 | 0 | 0 | 0.00913751 | 616.36 | 0.00913751 | 616.36 | 0 | 0 | 2023-03-20 07:48:53 | 0.00099902 | 1.9772 | 133.3723 | 0 | Close
16190 | 3 | 7 | CC Chg | 10:00:00 | 134:46:31 | 0.23721 | 4.2121 | 2.37199 | 160 | 2.37199 | 160 | 0 | 0 | 0.00914584 | 616.92 | 0.00914584 | 616.92 | 0 | 0 | 2023-03-20 07:49:23 | 0.00099915 | 2.1963 | 148.1515 | 0 | Close
16191 | 3 | 7 | CC Chg | 10:00:30 | 134:47:01 | 0.23721 | 4.2132 | 2.37397 | 160.13 | 2.37397 | 160.13 | 0 | 0 | 0.00915417 | 617.48 | 0.00915417 | 617.48 | 0 | 0 | 2023-03-20 07:49:53 | 0.00099941 | 1.797 | 121.2148 | 0 | Close
16192 | 3 | 7 | CC Chg | 10:01:00 | 134:47:31 | 0.23723 | 4.2139 | 2.37594 | 160.27 | 2.37594 | 160.27 | 0 | 0 | 0.0091625 | 618.04 | 0.0091625 | 618.04 | 0 | 0 | 2023-03-20 07:50:23 | 0.00099966 | 2.8239 | 190.4805 | 0 | Close
16193 | 3 | 7 | CC Chg | 10:01:30 | 134:48:01 | 0.23722 | 4.2149 | 2.37792 | 160.4 | 2.37792 | 160.4 | 0 | 0 | 0.00917083 | 618.61 | 0.00917083 | 618.61 | 0 | 0 | 2023-03-20 07:50:53 | 0.00099986 | 1.9767 | 133.3363 | 0 | Close
16194 | 3 | 7 | CC Chg | 10:02:00 | 134:48:31 | 0.23722 | 4.2158 | 2.3799 | 160.53 | 2.3799 | 160.53 | 0 | 0 | 0.00917916 | 619.17 | 0.00917916 | 619.17 | 0 | 0 | 2023-03-20 07:51:23 | 0.00100007 | 2.1965 | 148.1648 | 0 | Close
16195 | 3 | 7 | CC Chg | 10:02:30 | 134:49:01 | 0.23721 | 4.2168 | 2.38187 | 160.67 | 2.38187 | 160.67 | 0 | 0 | 0.00918749 | 619.73 | 0.00918749 | 619.73 | 0 | 0 | 2023-03-20 07:51:53 | 0.00100027 | 1.9769 | 133.3483 | 0 | Close
16196 | 3 | 7 | CC Chg | 10:03:00 | 134:49:31 | 0.23722 | 4.2179 | 2.38385 | 160.8 | 2.38385 | 160.8 | 0 | 0 | 0.00919583 | 620.29 | 0.00919583 | 620.29 | 0 | 0 | 2023-03-20 07:52:23 | 0.00100057 | 1.797 | 121.2148 | 0 | Close
16197 | 3 | 7 | CC Chg | 10:03:30 | 134:50:01 | 0.2372 | 4.2187 | 2.38583 | 160.93 | 2.38583 | 160.93 | 0 | 0 | 0.00920417 | 620.85 | 0.00920417 | 620.85 | 0 | 0 | 2023-03-20 07:52:53 | 0.00100068 | 2.4709 | 166.6704 | 0 | Close
16198 | 3 | 7 | CC Chg | 10:04:00 | 134:50:31 | 0.23721 | 4.2197 | 2.3878 | 161.07 | 2.3878 | 161.07 | 0 | 0 | 0.00921251 | 621.42 | 0.00921251 | 621.42 | 0 | 0 | 2023-03-20 07:53:23 | 0.00100096 | 1.9767 | 133.3363 | 0 | Close
16199 | 3 | 7 | CC Chg | 10:04:30 | 134:51:01 | 0.23719 | 4.2206 | 2.38978 | 161.2 | 2.38978 | 161.2 | 0 | 0 | 0.00922085 | 621.98 | 0.00922085 | 621.98 | 0 | 0 | 2023-03-20 07:53:53 | 0.00100108 | 2.1967 | 148.1781 | 0 | Close
16200 | 3 | 7 | CC Chg | 10:05:00 | 134:51:31 | 0.23721 | 4.2215 | 2.39176 | 161.33 | 2.39176 | 161.33 | 0 | 0 | 0.0092292 | 622.54 | 0.0092292 | 622.54 | 0 | 0 | 2023-03-20 07:54:23 | 0.00100138 | 2.1963 | 148.1515 | 0 | Close
16201 | 3 | 7 | CC Chg | 10:05:30 | 134:52:01 | 0.23721 | 4.2225 | 2.39373 | 161.47 | 2.39373 | 161.47 | 0 | 0 | 0.00923754 | 623.11 | 0.00923754 | 623.11 | 0 | 0 | 2023-03-20 07:54:53 | 0.00100162 | 1.9767 | 133.3363 | 0 | Close
16202 | 3 | 7 | CC Chg | 10:06:00 | 134:52:31 | 0.2372 | 4.2234 | 2.39571 | 161.6 | 2.39571 | 161.6 | 0 | 0 | 0.00924589 | 623.67 | 0.00924589 | 623.67 | 0 | 0 | 2023-03-20 07:55:23 | 0.00100179 | 2.1961 | 148.1382 | 0 | Close
16203 | 3 | 7 | CC Chg | 10:06:30 | 134:53:01 | 0.23721 | 4.2242 | 2.39769 | 161.73 | 2.39769 | 161.73 | 0 | 0 | 0.00925424 | 624.23 | 0.00925424 | 624.23 | 0 | 0 | 2023-03-20 07:55:53 | 0.00100202 | 2.4709 | 166.6704 | 0 | Close
16204 | 3 | 7 | CC Chg | 10:07:00 | 134:53:31 | 0.2372 | 4.2253 | 2.39966 | 161.87 | 2.39966 | 161.87 | 0 | 0 | 0.00926259 | 624.8 | 0.00926259 | 624.8 | 0 | 0 | 2023-03-20 07:56:23 | 0.00100224 | 1.797 | 121.2148 | 0 | Close
16205 | 3 | 7 | CC Chg | 10:07:30 | 134:54:01 | 0.2372 | 4.2262 | 2.40164 | 162 | 2.40164 | 162 | 0 | 0 | 0.00927094 | 625.36 | 0.00927094 | 625.36 | 0 | 0 | 2023-03-20 07:56:53 | 0.00100245 | 2.1963 | 148.1515 | 0 | Close
16206 | 3 | 7 | CC Chg | 10:08:00 | 134:54:31 | 0.23721 | 4.2272 | 2.40362 | 162.13 | 2.40362 | 162.13 | 0 | 0 | 0.0092793 | 625.92 | 0.0092793 | 625.92 | 0 | 0 | 2023-03-20 07:57:23 | 0.00100273 | 1.9764 | 133.3123 | 0 | Close
16207 | 3 | 7 | CC Chg | 10:08:30 | 134:55:01 | 0.2372 | 4.228 | 2.40559 | 162.27 | 2.40559 | 162.27 | 0 | 0 | 0.00928765 | 626.49 | 0.00928765 | 626.49 | 0 | 0 | 2023-03-20 07:57:53 | 0.00100288 | 2.4713 | 166.7004 | 0 | Close
16208 | 3 | 7 | CC Chg | 10:09:00 | 134:55:31 | 0.2372 | 4.2291 | 2.40757 | 162.4 | 2.40757 | 162.4 | 0 | 0 | 0.00929601 | 627.05 | 0.00929601 | 627.05 | 0 | 0 | 2023-03-20 07:58:23 | 0.00100314 | 1.797 | 121.2148 | 0 | Close
16209 | 3 | 7 | CC Chg | 10:09:30 | 134:56:01 | 0.23721 | 4.23 | 2.40955 | 162.53 | 2.40955 | 162.53 | 0 | 0 | 0.00930437 | 627.61 | 0.00930437 | 627.61 | 0 | 0 | 2023-03-20 07:58:53 | 0.0010034 | 2.1963 | 148.1515 | 0 | Close
16210 | 3 | 7 | CC Chg | 10:10:00 | 134:56:31 | 0.23721 | 4.231 | 2.41152 | 162.67 | 2.41152 | 162.67 | 0 | 0 | 0.00931274 | 628.18 | 0.00931274 | 628.18 | 0 | 0 | 2023-03-20 07:59:23 | 0.00100364 | 1.9767 | 133.3363 | 0 | Close
16211 | 3 | 7 | CC Chg | 10:10:30 | 134:57:01 | 0.2372 | 4.2319 | 2.4135 | 162.8 | 2.4135 | 162.8 | 0 | 0 | 0.0093211 | 628.74 | 0.0093211 | 628.74 | 0 | 0 | 2023-03-20 07:59:53 | 0.00100381 | 2.1963 | 148.1515 | 0 | Close
16212 | 3 | 7 | CC Chg | 10:11:00 | 134:57:31 | 0.23721 | 4.2329 | 2.41548 | 162.93 | 2.41548 | 162.93 | 0 | 0 | 0.00932947 | 629.31 | 0.00932947 | 629.31 | 0 | 0 | 2023-03-20 08:00:23 | 0.00100409 | 1.9767 | 133.3363 | 0 | Close
16213 | 3 | 7 | CC Chg | 10:11:30 | 134:58:01 | 0.23721 | 4.2338 | 2.41745 | 163.07 | 2.41745 | 163.07 | 0 | 0 | 0.00933784 | 629.87 | 0.00933784 | 629.87 | 0 | 0 | 2023-03-20 08:00:53 | 0.0010043 | 2.1965 | 148.1648 | 0 | Close
16214 | 3 | 7 | CC Chg | 10:12:00 | 134:58:31 | 0.23719 | 4.2347 | 2.41943 | 163.2 | 2.41943 | 163.2 | 0 | 0 | 0.0093462 | 630.44 | 0.0093462 | 630.44 | 0 | 0 | 2023-03-20 08:01:23 | 0.00100443 | 2.1963 | 148.1515 | 0 | Close
16215 | 3 | 7 | CC Chg | 10:12:30 | 134:59:01 | 0.2372 | 4.2357 | 2.42141 | 163.33 | 2.42141 | 163.33 | 0 | 0 | 0.00935458 | 631 | 0.00935458 | 631 | 0 | 0 | 2023-03-20 08:01:53 | 0.00100471 | 1.9764 | 133.3123 | 0 | Close
16216 | 3 | 7 | CC Chg | 10:13:00 | 134:59:31 | 0.23719 | 4.2366 | 2.42338 | 163.47 | 2.42338 | 163.47 | 0 | 0 | 0.00936295 | 631.56 | 0.00936295 | 631.56 | 0 | 0 | 2023-03-20 08:02:23 | 0.00100488 | 2.1967 | 148.1781 | 0 | Close
16217 | 3 | 7 | CC Chg | 10:13:30 | 135:00:01 | 0.2372 | 4.2376 | 2.42536 | 163.6 | 2.42536 | 163.6 | 0 | 0 | 0.00937133 | 632.13 | 0.00937133 | 632.13 | 0 | 0 | 2023-03-20 08:02:53 | 0.00100516 | 1.9764 | 133.3123 | 0 | Close
16218 | 3 | 7 | CC Chg | 10:14:00 | 135:00:31 | 0.23721 | 4.2386 | 2.42734 | 163.73 | 2.42734 | 163.73 | 0 | 0 | 0.0093797 | 632.7 | 0.0093797 | 632.7 | 0 | 0 | 2023-03-20 08:03:23 | 0.00100544 | 1.9767 | 133.3363 | 0 | Close
16219 | 3 | 7 | CC Chg | 10:14:30 | 135:01:01 | 0.23719 | 4.2396 | 2.42931 | 163.87 | 2.42931 | 163.87 | 0 | 0 | 0.00938808 | 633.26 | 0.00938808 | 633.26 | 0 | 0 | 2023-03-20 08:03:53 | 0.00100559 | 1.9769 | 133.3483 | 0 | Close
16220 | 3 | 7 | CC Chg | 10:15:00 | 135:01:31 | 0.23721 | 4.2406 | 2.43129 | 164 | 2.43129 | 164 | 0 | 0 | 0.00939646 | 633.83 | 0.00939646 | 633.83 | 0 | 0 | 2023-03-20 08:04:23 | 0.00100591 | 1.9767 | 133.3363 | 0 | Close
16221 | 3 | 7 | CC Chg | 10:15:30 | 135:02:01 | 0.2372 | 4.2415 | 2.43327 | 164.13 | 2.43327 | 164.13 | 0 | 0 | 0.00940485 | 634.39 | 0.00940485 | 634.39 | 0 | 0 | 2023-03-20 08:04:53 | 0.00100608 | 2.196 | 148.1248 | 0 | Close
16222 | 3 | 7 | CC Chg | 10:16:00 | 135:02:31 | 0.2372 | 4.2425 | 2.43524 | 164.27 | 2.43524 | 164.27 | 0 | 0 | 0.00941323 | 634.96 | 0.00941323 | 634.96 | 0 | 0 | 2023-03-20 08:05:23 | 0.00100632 | 1.9767 | 133.3363 | 0 | Close
16223 | 3 | 7 | CC Chg | 10:16:30 | 135:03:01 | 0.23719 | 4.2434 | 2.43722 | 164.4 | 2.43722 | 164.4 | 0 | 0 | 0.00942162 | 635.52 | 0.00942162 | 635.52 | 0 | 0 | 2023-03-20 08:05:53 | 0.00100649 | 2.1963 | 148.1515 | 0 | Close
16224 | 3 | 7 | CC Chg | 10:17:00 | 135:03:31 | 0.23719 | 4.2442 | 2.4392 | 164.53 | 2.4392 | 164.53 | 0 | 0 | 0.00943001 | 636.09 | 0.00943001 | 636.09 | 0 | 0 | 2023-03-20 08:06:23 | 0.00100668 | 2.4707 | 166.6554 | 0 | Close
16225 | 3 | 7 | CC Chg | 10:17:30 | 135:04:01 | 0.23719 | 4.2452 | 2.44117 | 164.67 | 2.44117 | 164.67 | 0 | 0 | 0.0094384 | 636.65 | 0.0094384 | 636.65 | 0 | 0 | 2023-03-20 08:06:53 | 0.00100692 | 1.9769 | 133.3483 | 0 | Close
16226 | 3 | 7 | CC Chg | 10:18:00 | 135:04:31 | 0.2372 | 4.2461 | 2.44315 | 164.8 | 2.44315 | 164.8 | 0 | 0 | 0.00944679 | 637.22 | 0.00944679 | 637.22 | 0 | 0 | 2023-03-20 08:07:23 | 0.00100717 | 2.1961 | 148.1382 | 0 | Close
16227 | 3 | 7 | CC Chg | 10:18:30 | 135:05:01 | 0.2372 | 4.2472 | 2.44513 | 164.93 | 2.44513 | 164.93 | 0 | 0 | 0.00945518 | 637.79 | 0.00945518 | 637.79 | 0 | 0 | 2023-03-20 08:07:53 | 0.00100744 | 1.797 | 121.2148 | 0 | Close
16228 | 3 | 7 | CC Chg | 10:19:00 | 135:05:31 | 0.23721 | 4.2481 | 2.4471 | 165.07 | 2.4471 | 165.07 | 0 | 0 | 0.00946358 | 638.35 | 0.00946358 | 638.35 | 0 | 0 | 2023-03-20 08:08:23 | 0.00100769 | 2.1963 | 148.1515 | 0 | Close
16229 | 3 | 7 | CC Chg | 10:19:30 | 135:06:01 | 0.23721 | 4.2491 | 2.44908 | 165.2 | 2.44908 | 165.2 | 0 | 0 | 0.00947198 | 638.92 | 0.00947198 | 638.92 | 0 | 0 | 2023-03-20 08:08:53 | 0.00100793 | 1.9767 | 133.3363 | 0 | Close
16230 | 3 | 7 | CC Chg | 10:20:00 | 135:06:31 | 0.23721 | 4.25 | 2.45106 | 165.33 | 2.45106 | 165.33 | 0 | 0 | 0.00948038 | 639.49 | 0.00948038 | 639.49 | 0 | 0 | 2023-03-20 08:09:23 | 0.00100814 | 2.1963 | 148.1515 | 0 | Close
16231 | 3 | 7 | CC Chg | 10:20:30 | 135:07:01 | 0.23721 | 4.251 | 2.45303 | 165.47 | 2.45303 | 165.47 | 0 | 0 | 0.00948878 | 640.05 | 0.00948878 | 640.05 | 0 | 0 | 2023-03-20 08:09:53 | 0.00100838 | 1.9767 | 133.3363 | 0 | Close
16232 | 3 | 7 | CC Chg | 10:21:00 | 135:07:31 | 0.23719 | 4.252 | 2.45501 | 165.6 | 2.45501 | 165.6 | 0 | 0 | 0.00949719 | 640.62 | 0.00949719 | 640.62 | 0 | 0 | 2023-03-20 08:10:23 | 0.00100853 | 1.9765 | 133.3243 | 0 | Close
16233 | 3 | 7 | CC Chg | 10:21:30 | 135:08:01 | 0.2372 | 4.253 | 2.45699 | 165.73 | 2.45699 | 165.73 | 0 | 0 | 0.00950559 | 641.19 | 0.00950559 | 641.19 | 0 | 0 | 2023-03-20 08:10:53 | 0.00100881 | 1.9771 | 133.3603 | 0 | Close
16234 | 3 | 7 | CC Chg | 10:22:00 | 135:08:31 | 0.2372 | 4.254 | 2.45896 | 165.87 | 2.45896 | 165.87 | 0 | 0 | 0.009514 | 641.75 | 0.009514 | 641.75 | 0 | 0 | 2023-03-20 08:11:23 | 0.00100905 | 1.9767 | 133.3363 | 0 | Close
16235 | 3 | 7 | CC Chg | 10:22:30 | 135:09:01 | 0.23719 | 4.2549 | 2.46094 | 166 | 2.46094 | 166 | 0 | 0 | 0.00952241 | 642.32 | 0.00952241 | 642.32 | 0 | 0 | 2023-03-20 08:11:53 | 0.00100922 | 2.1963 | 148.1515 | 0 | Close
16236 | 3 | 7 | CC Chg | 10:23:00 | 135:09:31 | 0.23721 | 4.2558 | 2.46292 | 166.13 | 2.46292 | 166.13 | 0 | 0 | 0.00953082 | 642.89 | 0.00953082 | 642.89 | 0 | 0 | 2023-03-20 08:12:23 | 0.00100952 | 2.1963 | 148.1515 | 0 | Close
16237 | 3 | 7 | CC Chg | 10:23:30 | 135:10:01 | 0.23719 | 4.2568 | 2.46489 | 166.27 | 2.46489 | 166.27 | 0 | 0 | 0.00953923 | 643.46 | 0.00953923 | 643.46 | 0 | 0 | 2023-03-20 08:12:53 | 0.00100967 | 1.9767 | 133.3363 | 0 | Close
16238 | 3 | 7 | CC Chg | 10:24:00 | 135:10:31 | 0.23721 | 4.2577 | 2.46687 | 166.4 | 2.46687 | 166.4 | 0 | 0 | 0.00954765 | 644.02 | 0.00954765 | 644.02 | 0 | 0 | 2023-03-20 08:13:23 | 0.00100997 | 2.1963 | 148.1515 | 0 | Close
16239 | 3 | 7 | CC Chg | 10:24:30 | 135:11:01 | 0.2372 | 4.2586 | 2.46885 | 166.53 | 2.46885 | 166.53 | 0 | 0 | 0.00955607 | 644.59 | 0.00955607 | 644.59 | 0 | 0 | 2023-03-20 08:13:53 | 0.00101014 | 2.1963 | 148.1515 | 0 | Close
16240 | 3 | 7 | CC Chg | 10:25:00 | 135:11:31 | 0.23722 | 4.2597 | 2.47082 | 166.67 | 2.47082 | 166.67 | 0 | 0 | 0.00956449 | 645.16 | 0.00956449 | 645.16 | 0 | 0 | 2023-03-20 08:14:23 | 0.00101049 | 1.797 | 121.2148 | 0 | Close
16241 | 3 | 7 | CC Chg | 10:25:30 | 135:12:01 | 0.23721 | 4.2607 | 2.4728 | 166.8 | 2.4728 | 166.8 | 0 | 0 | 0.00957291 | 645.73 | 0.00957291 | 645.73 | 0 | 0 | 2023-03-20 08:14:53 | 0.00101068 | 1.9767 | 133.3363 | 0 | Close
16242 | 3 | 7 | CC Chg | 10:26:00 | 135:12:31 | 0.2372 | 4.2616 | 2.47478 | 166.93 | 2.47478 | 166.93 | 0 | 0 | 0.00958133 | 646.3 | 0.00958133 | 646.3 | 0 | 0 | 2023-03-20 08:15:23 | 0.00101085 | 2.1963 | 148.1515 | 0 | Close
16243 | 3 | 7 | CC Chg | 10:26:30 | 135:13:01 | 0.2372 | 4.2627 | 2.47675 | 167.07 | 2.47675 | 167.07 | 0 | 0 | 0.00958976 | 646.86 | 0.00958976 | 646.86 | 0 | 0 | 2023-03-20 08:15:53 | 0.00101111 | 1.7973 | 121.2366 | 0 | Close
16244 | 3 | 7 | CC Chg | 10:27:00 | 135:13:31 | 0.2372 | 4.2636 | 2.47873 | 167.2 | 2.47873 | 167.2 | 0 | 0 | 0.00959818 | 647.43 | 0.00959818 | 647.43 | 0 | 0 | 2023-03-20 08:16:23 | 0.00101133 | 2.196 | 148.1248 | 0 | Close
16245 | 3 | 7 | CC Chg | 10:27:30 | 135:14:01 | 0.23722 | 4.2646 | 2.48071 | 167.33 | 2.48071 | 167.33 | 0 | 0 | 0.00960661 | 648 | 0.00960661 | 648 | 0 | 0 | 2023-03-20 08:16:53 | 0.00101165 | 1.9769 | 133.3483 | 0 | Close
16246 | 3 | 7 | CC Chg | 10:28:00 | 135:14:31 | 0.23722 | 4.2655 | 2.48268 | 167.47 | 2.48268 | 167.47 | 0 | 0 | 0.00961504 | 648.57 | 0.00961504 | 648.57 | 0 | 0 | 2023-03-20 08:17:23 | 0.00101186 | 2.1963 | 148.1515 | 0 | Close
16247 | 3 | 7 | CC Chg | 10:28:30 | 135:15:01 | 0.23719 | 4.2665 | 2.48466 | 167.6 | 2.48466 | 167.6 | 0 | 0 | 0.00962348 | 649.14 | 0.00962348 | 649.14 | 0 | 0 | 2023-03-20 08:17:53 | 0.00101197 | 1.9767 | 133.3363 | 0 | Close
16248 | 3 | 7 | CC Chg | 10:29:00 | 135:15:31 | 0.2372 | 4.2674 | 2.48664 | 167.73 | 2.48664 | 167.73 | 0 | 0 | 0.00963191 | 649.71 | 0.00963191 | 649.71 | 0 | 0 | 2023-03-20 08:18:23 | 0.00101223 | 2.1963 | 148.1515 | 0 | Close
16249 | 3 | 7 | CC Chg | 10:29:30 | 135:16:01 | 0.23722 | 4.2684 | 2.48861 | 167.87 | 2.48861 | 167.87 | 0 | 0 | 0.00964035 | 650.28 | 0.00964035 | 650.28 | 0 | 0 | 2023-03-20 08:18:53 | 0.00101255 | 1.9767 | 133.3363 | 0 | Close
16250 | 3 | 7 | CC Chg | 10:30:00 | 135:16:31 | 0.23721 | 4.2693 | 2.49059 | 168 | 2.49059 | 168 | 0 | 0 | 0.00964879 | 650.85 | 0.00964879 | 650.85 | 0 | 0 | 2023-03-20 08:19:23 | 0.00101272 | 2.1963 | 148.1515 | 0 | Close
16251 | 3 | 7 | CC Chg | 10:30:30 | 135:17:01 | 0.23721 | 4.2703 | 2.49257 | 168.13 | 2.49257 | 168.13 | 0 | 0 | 0.00965723 | 651.41 | 0.00965723 | 651.41 | 0 | 0 | 2023-03-20 08:19:53 | 0.00101296 | 1.9767 | 133.3363 | 0 | Close
16252 | 3 | 7 | CC Chg | 10:31:00 | 135:17:31 | 0.23721 | 4.2713 | 2.49455 | 168.27 | 2.49455 | 168.27 | 0 | 0 | 0.00966567 | 651.98 | 0.00966567 | 651.98 | 0 | 0 | 2023-03-20 08:20:23 | 0.0010132 | 1.9771 | 133.3603 | 0 | Close
16253 | 3 | 7 | CC Chg | 10:31:30 | 135:18:01 | 0.2372 | 4.2722 | 2.49652 | 168.4 | 2.49652 | 168.4 | 0 | 0 | 0.00967411 | 652.55 | 0.00967411 | 652.55 | 0 | 0 | 2023-03-20 08:20:53 | 0.00101337 | 2.1963 | 148.1515 | 0 | Close
16254 | 3 | 7 | CC Chg | 10:32:00 | 135:18:31 | 0.23721 | 4.2733 | 2.4985 | 168.53 | 2.4985 | 168.53 | 0 | 0 | 0.00968256 | 653.12 | 0.00968256 | 653.12 | 0 | 0 | 2023-03-20 08:21:23 | 0.00101367 | 1.797 | 121.2148 | 0 | Close
16255 | 3 | 7 | CC Chg | 10:32:30 | 135:19:01 | 0.23721 | 4.2743 | 2.50048 | 168.67 | 2.50048 | 168.67 | 0 | 0 | 0.009691 | 653.69 | 0.009691 | 653.69 | 0 | 0 | 2023-03-20 08:21:53 | 0.00101391 | 1.9767 | 133.3363 | 0 | Close
16256 | 3 | 7 | CC Chg | 10:33:00 | 135:19:31 | 0.23721 | 4.2752 | 2.50245 | 168.8 | 2.50245 | 168.8 | 0 | 0 | 0.00969946 | 654.26 | 0.00969946 | 654.26 | 0 | 0 | 2023-03-20 08:22:23 | 0.00101412 | 2.196 | 148.1248 | 0 | Close
16257 | 3 | 7 | CC Chg | 10:33:30 | 135:20:01 | 0.2372 | 4.2761 | 2.50443 | 168.93 | 2.50443 | 168.93 | 0 | 0 | 0.00970791 | 654.83 | 0.00970791 | 654.83 | 0 | 0 | 2023-03-20 08:22:53 | 0.00101429 | 2.1963 | 148.1515 | 0 | Close
16258 | 3 | 7 | CC Chg | 10:34:00 | 135:20:31 | 0.23719 | 4.277 | 2.50641 | 169.07 | 2.50641 | 169.07 | 0 | 0 | 0.00971636 | 655.4 | 0.00971636 | 655.4 | 0 | 0 | 2023-03-20 08:23:23 | 0.00101446 | 2.1961 | 148.1382 | 0 | Close
16259 | 3 | 7 | CC Chg | 10:34:30 | 135:21:01 | 0.23721 | 4.278 | 2.50838 | 169.2 | 2.50838 | 169.2 | 0 | 0 | 0.00972482 | 655.97 | 0.00972482 | 655.97 | 0 | 0 | 2023-03-20 08:23:53 | 0.00101478 | 1.9767 | 133.3363 | 0 | Close
16260 | 3 | 7 | CC Chg | 10:35:00 | 135:21:31 | 0.2372 | 4.2789 | 2.51036 | 169.33 | 2.51036 | 169.33 | 0 | 0 | 0.00973327 | 656.54 | 0.00973327 | 656.54 | 0 | 0 | 2023-03-20 08:24:23 | 0.00101496 | 2.1963 | 148.1515 | 0 | Close
16261 | 3 | 7 | CC Chg | 10:35:30 | 135:22:01 | 0.23718 | 4.2799 | 2.51234 | 169.47 | 2.51234 | 169.47 | 0 | 0 | 0.00974173 | 657.12 | 0.00974173 | 657.12 | 0 | 0 | 2023-03-20 08:24:53 | 0.00101511 | 1.9767 | 133.3363 | 0 | Close
16262 | 3 | 7 | CC Chg | 10:36:00 | 135:22:31 | 0.2372 | 4.2809 | 2.51431 | 169.6 | 2.51431 | 169.6 | 0 | 0 | 0.00975019 | 657.69 | 0.00975019 | 657.69 | 0 | 0 | 2023-03-20 08:25:23 | 0.00101543 | 1.9767 | 133.3363 | 0 | Close
16263 | 3 | 7 | CC Chg | 10:36:30 | 135:23:01 | 0.2372 | 4.2819 | 2.51629 | 169.73 | 2.51629 | 169.73 | 0 | 0 | 0.00975865 | 658.26 | 0.00975865 | 658.26 | 0 | 0 | 2023-03-20 08:25:53 | 0.00101567 | 1.9765 | 133.3243 | 0 | Close
16264 | 3 | 7 | CC Chg | 10:37:00 | 135:23:31 | 0.23721 | 4.2829 | 2.51827 | 169.87 | 2.51827 | 169.87 | 0 | 0 | 0.00976712 | 658.83 | 0.00976712 | 658.83 | 0 | 0 | 2023-03-20 08:26:23 | 0.00101595 | 1.9767 | 133.3363 | 0 | Close
16265 | 3 | 7 | CC Chg | 10:37:30 | 135:24:01 | 0.2372 | 4.2839 | 2.52024 | 170 | 2.52024 | 170 | 0 | 0 | 0.00977559 | 659.4 | 0.00977559 | 659.4 | 0 | 0 | 2023-03-20 08:26:53 | 0.00101614 | 1.9767 | 133.3363 | 0 | Close
16266 | 3 | 7 | CC Chg | 10:38:00 | 135:24:31 | 0.23719 | 4.2849 | 2.52222 | 170.13 | 2.52222 | 170.13 | 0 | 0 | 0.00978405 | 659.97 | 0.00978405 | 659.97 | 0 | 0 | 2023-03-20 08:27:23 | 0.00101634 | 1.9765 | 133.3243 | 0 | Close
16267 | 3 | 7 | CC Chg | 10:38:30 | 135:25:01 | 0.23722 | 4.2859 | 2.5242 | 170.27 | 2.5242 | 170.27 | 0 | 0 | 0.00979252 | 660.54 | 0.00979252 | 660.54 | 0 | 0 | 2023-03-20 08:27:53 | 0.0010167 | 1.9767 | 133.3363 | 0 | Close
16268 | 3 | 7 | CC Chg | 10:39:00 | 135:25:31 | 0.2372 | 4.2868 | 2.52617 | 170.4 | 2.52617 | 170.4 | 0 | 0 | 0.009801 | 661.11 | 0.009801 | 661.11 | 0 | 0 | 2023-03-20 08:28:23 | 0.00101683 | 2.1963 | 148.1515 | 0 | Close
16269 | 3 | 7 | CC Chg | 10:39:30 | 135:26:01 | 0.23719 | 4.2878 | 2.52815 | 170.53 | 2.52815 | 170.53 | 0 | 0 | 0.00980947 | 661.68 | 0.00980947 | 661.68 | 0 | 0 | 2023-03-20 08:28:53 | 0.00101702 | 1.9767 | 133.3363 | 0 | Close
16270 | 3 | 7 | CC Chg | 10:40:00 | 135:26:31 | 0.2372 | 4.2886 | 2.53013 | 170.67 | 2.53013 | 170.67 | 0 | 0 | 0.00981795 | 662.26 | 0.00981795 | 662.26 | 0 | 0 | 2023-03-20 08:29:23 | 0.00101726 | 2.4709 | 166.6704 | 0 | Close
16271 | 3 | 7 | CC Chg | 10:40:30 | 135:27:01 | 0.2372 | 4.2897 | 2.5321 | 170.8 | 2.5321 | 170.8 | 0 | 0 | 0.00982643 | 662.83 | 0.00982643 | 662.83 | 0 | 0 | 2023-03-20 08:29:53 | 0.00101752 | 1.797 | 121.2148 | 0 | Close
16272 | 3 | 7 | CC Chg | 10:41:00 | 135:27:31 | 0.23721 | 4.2906 | 2.53408 | 170.93 | 2.53408 | 170.93 | 0 | 0 | 0.00983491 | 663.4 | 0.00983491 | 663.4 | 0 | 0 | 2023-03-20 08:30:23 | 0.00101777 | 2.1961 | 148.1382 | 0 | Close
16273 | 3 | 7 | CC Chg | 10:41:30 | 135:28:01 | 0.23721 | 4.2916 | 2.53606 | 171.07 | 2.53606 | 171.07 | 0 | 0 | 0.00984339 | 663.97 | 0.00984339 | 663.97 | 0 | 0 | 2023-03-20 08:30:53 | 0.00101801 | 1.9767 | 133.3363 | 0 | Close
16274 | 3 | 7 | CC Chg | 10:42:00 | 135:28:31 | 0.23721 | 4.2926 | 2.53803 | 171.2 | 2.53803 | 171.2 | 0 | 0 | 0.00985187 | 664.54 | 0.00985187 | 664.54 | 0 | 0 | 2023-03-20 08:31:23 | 0.00101825 | 1.9767 | 133.3363 | 0 | Close
16275 | 3 | 7 | CC Chg | 10:42:30 | 135:29:01 | 0.2372 | 4.2936 | 2.54001 | 171.33 | 2.54001 | 171.33 | 0 | 0 | 0.00986036 | 665.12 | 0.00986036 | 665.12 | 0 | 0 | 2023-03-20 08:31:53 | 0.00101844 | 1.9764 | 133.3123 | 0 | Close
16276 | 3 | 7 | CC Chg | 10:43:00 | 135:29:31 | 0.23719 | 4.2945 | 2.54199 | 171.47 | 2.54199 | 171.47 | 0 | 0 | 0.00986885 | 665.69 | 0.00986885 | 665.69 | 0 | 0 | 2023-03-20 08:32:23 | 0.00101861 | 2.1963 | 148.1515 | 0 | Close
16277 | 3 | 7 | CC Chg | 10:43:30 | 135:30:01 | 0.2372 | 4.2956 | 2.54396 | 171.6 | 2.54396 | 171.6 | 0 | 0 | 0.00987734 | 666.26 | 0.00987734 | 666.26 | 0 | 0 | 2023-03-20 08:32:53 | 0.00101892 | 1.797 | 121.2148 | 0 | Close
16278 | 3 | 7 | CC Chg | 10:44:00 | 135:30:31 | 0.23719 | 4.2965 | 2.54594 | 171.73 | 2.54594 | 171.73 | 0 | 0 | 0.00988583 | 666.84 | 0.00988583 | 666.84 | 0 | 0 | 2023-03-20 08:33:23 | 0.00101909 | 2.1965 | 148.1648 | 0 | Close
16279 | 3 | 7 | CC Chg | 10:44:30 | 135:31:01 | 0.2372 | 4.2975 | 2.54792 | 171.87 | 2.54792 | 171.87 | 0 | 0 | 0.00989432 | 667.41 | 0.00989432 | 667.41 | 0 | 0 | 2023-03-20 08:33:53 | 0.00101937 | 1.9764 | 133.3123 | 0 | Close
16280 | 3 | 7 | CC Chg | 10:45:00 | 135:31:31 | 0.23721 | 4.2984 | 2.54989 | 172 | 2.54989 | 172 | 0 | 0 | 0.00990282 | 667.98 | 0.00990282 | 667.98 | 0 | 0 | 2023-03-20 08:34:23 | 0.00101962 | 2.1963 | 148.1515 | 0 | Close
16281 | 3 | 7 | CC Chg | 10:45:30 | 135:32:01 | 0.2372 | 4.2995 | 2.55187 | 172.13 | 2.55187 | 172.13 | 0 | 0 | 0.00991132 | 668.55 | 0.00991132 | 668.55 | 0 | 0 | 2023-03-20 08:34:53 | 0.00101984 | 1.797 | 121.2148 | 0 | Close
16282 | 3 | 7 | CC Chg | 10:45:42 | 135:32:14 | 0.23721 | 4.3 | 2.55272 | 172.19 | 2.55272 | 172.19 | 0 | 0 | 0.00991497 | 668.8 | 0.00991497 | 668.8 | 0 | 0 | 2023-03-20 08:35:05 | 0.00102 | 1.6999 | 114.6652 | 0 | Close
16283 | 3 | 8 | Rest | 00:00:00 | 00:00:00 | 0 | 4.2942 | 0 | 0 | 0 | 0 | 0 | 0 | 0 | 0 | 0 | 0 | 0 | 0 | 2023-03-20 08:35:06 | 0 | 0 | 0 | 0 | Close
16284 | 3 | 8 | Rest | 00:00:30 | 135:32:44 | 0 | 4.2922 | 0 | 0 | 0 | 0 | 0 | 0 | 0 | 0 | 0 | 0 | 0 | 0 | 2023-03-20 08:35:36 | 0 | 0 | 0 | 0 | Close
16285 | 3 | 8 | Rest | 00:01:00 | 135:33:14 | 0 | 4.2913 | 0 | 0 | 0 | 0 | 0 | 0 | 0 | 0 | 0 | 0 | 0 | 0 | 2023-03-20 08:36:06 | 0 | 0 | 0 | 0 | Close
16286 | 3 | 8 | Rest | 00:01:30 | 135:33:44 | 0 | 4.2907 | 0 | 0 | 0 | 0 | 0 | 0 | 0 | 0 | 0 | 0 | 0 | 0 | 2023-03-20 08:36:36 | 0 | 0 | 0 | 0 | Close
16287 | 3 | 8 | Rest | 00:02:00 | 135:34:14 | 0 | 4.2903 | 0 | 0 | 0 | 0 | 0 | 0 | 0 | 0 | 0 | 0 | 0 | 0 | 2023-03-20 08:37:06 | 0 | 0 | 0 | 0 | Close
16288 | 3 | 8 | Rest | 00:02:30 | 135:34:44 | 0 | 4.2899 | 0 | 0 | 0 | 0 | 0 | 0 | 0 | 0 | 0 | 0 | 0 | 0 | 2023-03-20 08:37:36 | 0 | 0 | 0 | 0 | Close
16289 | 3 | 8 | Rest | 00:03:00 | 135:35:14 | 0 | 4.2897 | 0 | 0 | 0 | 0 | 0 | 0 | 0 | 0 | 0 | 0 | 0 | 0 | 2023-03-20 08:38:06 | 0 | 0 | 0 | 0 | Close
16290 | 3 | 8 | Rest | 00:03:30 | 135:35:44 | 0 | 4.2895 | 0 | 0 | 0 | 0 | 0 | 0 | 0 | 0 | 0 | 0 | 0 | 0 | 2023-03-20 08:38:36 | 0 | 0 | 0 | 0 | Close
16291 | 3 | 8 | Rest | 00:04:00 | 135:36:14 | 0 | 4.2892 | 0 | 0 | 0 | 0 | 0 | 0 | 0 | 0 | 0 | 0 | 0 | 0 | 2023-03-20 08:39:06 | 0 | 0 | 0 | 0 | Close
16292 | 3 | 8 | Rest | 00:04:30 | 135:36:44 | 0 | 4.2891 | 0 | 0 | 0 | 0 | 0 | 0 | 0 | 0 | 0 | 0 | 0 | 0 | 2023-03-20 08:39:36 | 0 | 0 | 0 | 0 | Close
16293 | 3 | 8 | Rest | 00:05:00 | 135:37:14 | 0 | 4.289 | 0 | 0 | 0 | 0 | 0 | 0 | 0 | 0 | 0 | 0 | 0 | 0 | 2023-03-20 08:40:06 | 0 | 0 | 0 | 0 | Close
16294 | 3 | 8 | Rest | 00:05:30 | 135:37:44 | 0 | 4.2887 | 0 | 0 | 0 | 0 | 0 | 0 | 0 | 0 | 0 | 0 | 0 | 0 | 2023-03-20 08:40:36 | 0 | 0 | 0 | 0 | Close
16295 | 3 | 8 | Rest | 00:06:00 | 135:38:14 | 0 | 4.2886 | 0 | 0 | 0 | 0 | 0 | 0 | 0 | 0 | 0 | 0 | 0 | 0 | 2023-03-20 08:41:06 | 0 | 0 | 0 | 0 | Close
16296 | 3 | 8 | Rest | 00:06:30 | 135:38:44 | 0 | 4.2884 | 0 | 0 | 0 | 0 | 0 | 0 | 0 | 0 | 0 | 0 | 0 | 0 | 2023-03-20 08:41:36 | 0 | 0 | 0 | 0 | Close
16297 | 3 | 8 | Rest | 00:07:00 | 135:39:14 | 0 | 4.2883 | 0 | 0 | 0 | 0 | 0 | 0 | 0 | 0 | 0 | 0 | 0 | 0 | 2023-03-20 08:42:06 | 0 | 0 | 0 | 0 | Close
16298 | 3 | 8 | Rest | 00:07:30 | 135:39:44 | 0 | 4.2882 | 0 | 0 | 0 | 0 | 0 | 0 | 0 | 0 | 0 | 0 | 0 | 0 | 2023-03-20 08:42:36 | 0 | 0 | 0 | 0 | Close
16299 | 3 | 8 | Rest | 00:08:00 | 135:40:14 | 0 | 4.2881 | 0 | 0 | 0 | 0 | 0 | 0 | 0 | 0 | 0 | 0 | 0 | 0 | 2023-03-20 08:43:06 | 0 | 0 | 0 | 0 | Close
16300 | 3 | 8 | Rest | 00:08:30 | 135:40:44 | 0 | 4.288 | 0 | 0 | 0 | 0 | 0 | 0 | 0 | 0 | 0 | 0 | 0 | 0 | 2023-03-20 08:43:36 | 0 | 0 | 0 | 0 | Close
16301 | 3 | 8 | Rest | 00:09:00 | 135:41:14 | 0 | 4.288 | 0 | 0 | 0 | 0 | 0 | 0 | 0 | 0 | 0 | 0 | 0 | 0 | 2023-03-20 08:44:06 | 0 | 0 | 0 | 0 | Close
16302 | 3 | 8 | Rest | 00:09:30 | 135:41:44 | 0 | 4.2878 | 0 | 0 | 0 | 0 | 0 | 0 | 0 | 0 | 0 | 0 | 0 | 0 | 2023-03-20 08:44:36 | 0 | 0 | 0 | 0 | Close
16303 | 3 | 8 | Rest | 00:10:00 | 135:42:14 | 0 | 4.2877 | 0 | 0 | 0 | 0 | 0 | 0 | 0 | 0 | 0 | 0 | 0 | 0 | 2023-03-20 08:45:06 | 0 | 0 | 0 | 0 | Close
16304 | 3 | 8 | Rest | 00:10:30 | 135:42:44 | 0 | 4.2877 | 0 | 0 | 0 | 0 | 0 | 0 | 0 | 0 | 0 | 0 | 0 | 0 | 2023-03-20 08:45:36 | 0 | 0 | 0 | 0 | Close
16305 | 3 | 8 | Rest | 00:11:00 | 135:43:14 | 0 | 4.2876 | 0 | 0 | 0 | 0 | 0 | 0 | 0 | 0 | 0 | 0 | 0 | 0 | 2023-03-20 08:46:06 | 0 | 0 | 0 | 0 | Close
16306 | 3 | 8 | Rest | 00:11:30 | 135:43:44 | 0 | 4.2875 | 0 | 0 | 0 | 0 | 0 | 0 | 0 | 0 | 0 | 0 | 0 | 0 | 2023-03-20 08:46:36 | 0 | 0 | 0 | 0 | Close
16307 | 3 | 8 | Rest | 00:12:00 | 135:44:14 | 0 | 4.2874 | 0 | 0 | 0 | 0 | 0 | 0 | 0 | 0 | 0 | 0 | 0 | 0 | 2023-03-20 08:47:06 | 0 | 0 | 0 | 0 | Close
16308 | 3 | 8 | Rest | 00:12:30 | 135:44:44 | 0 | 4.2872 | 0 | 0 | 0 | 0 | 0 | 0 | 0 | 0 | 0 | 0 | 0 | 0 | 2023-03-20 08:47:36 | 0 | 0 | 0 | 0 | Close
16309 | 3 | 8 | Rest | 00:13:00 | 135:45:14 | 0 | 4.2872 | 0 | 0 | 0 | 0 | 0 | 0 | 0 | 0 | 0 | 0 | 0 | 0 | 2023-03-20 08:48:06 | 0 | 0 | 0 | 0 | Close
16310 | 3 | 8 | Rest | 00:13:30 | 135:45:44 | 0 | 4.287 | 0 | 0 | 0 | 0 | 0 | 0 | 0 | 0 | 0 | 0 | 0 | 0 | 2023-03-20 08:48:36 | 0 | 0 | 0 | 0 | Close
16311 | 3 | 8 | Rest | 00:14:00 | 135:46:14 | 0 | 4.287 | 0 | 0 | 0 | 0 | 0 | 0 | 0 | 0 | 0 | 0 | 0 | 0 | 2023-03-20 08:49:06 | 0 | 0 | 0 | 0 | Close
16312 | 3 | 8 | Rest | 00:14:30 | 135:46:44 | 0 | 4.287 | 0 | 0 | 0 | 0 | 0 | 0 | 0 | 0 | 0 | 0 | 0 | 0 | 2023-03-20 08:49:36 | 0 | 0 | 0 | 0 | Close
16313 | 3 | 8 | Rest | 00:15:00 | 135:47:14 | 0 | 4.2869 | 0 | 0 | 0 | 0 | 0 | 0 | 0 | 0 | 0 | 0 | 0 | 0 | 2023-03-20 08:50:06 | 0 | 0 | 0 | 0 | Close
16314 | 3 | 9 | CC DChg | 00:00:00 | 00:00:00 | -0.23719 | 4.2816 | 0 | 0 | 0 | 0 | 0 | 0 | 0 | 0 | 0 | 0 | 0 | 0 | 2023-03-20 08:50:06 | -0.00101555 | 0 | 0 | 0 | Close
16315 | 3 | 9 | CC DChg | 00:00:30 | 135:47:44 | -0.23721 | 4.2779 | 0.00198 | 0.13 | 0 | 0 | 0.00198 | 0.13 | 8.46e-06 | 0.57 | 0 | 0 | 8.46e-06 | 0.57 | 2023-03-20 08:50:36 | -0.00101476 | -0.5342 | -36.0363 | 0 | Close
16316 | 3 | 9 | CC DChg | 00:01:00 | 135:48:14 | -0.23721 | 4.276 | 0.00395 | 0.27 | 0 | 0 | 0.00395 | 0.27 | 1.691e-05 | 1.14 | 0 | 0 | 1.691e-05 | 1.14 | 2023-03-20 08:51:06 | -0.00101431 | -1.0404 | -70.1778 | 0 | Close
16317 | 3 | 9 | CC DChg | 00:01:30 | 135:48:44 | -0.23721 | 4.2743 | 0.00593 | 0.4 | 0 | 0 | 0.00593 | 0.4 | 2.536e-05 | 1.71 | 0 | 0 | 2.536e-05 | 1.71 | 2023-03-20 08:51:36 | -0.00101391 | -1.1628 | -78.4349 | 0 | Close
16318 | 3 | 9 | CC DChg | 00:02:00 | 135:49:14 | -0.23722 | 4.2728 | 0.00791 | 0.53 | 0 | 0 | 0.00791 | 0.53 | 3.381e-05 | 2.28 | 0 | 0 | 3.381e-05 | 2.28 | 2023-03-20 08:52:06 | -0.00101359 | -1.3178 | -88.8931 | 0 | Close
16319 | 3 | 9 | CC DChg | 00:02:30 | 135:49:44 | -0.2372 | 4.2713 | 0.00988 | 0.67 | 0 | 0 | 0.00988 | 0.67 | 4.226e-05 | 2.85 | 0 | 0 | 4.226e-05 | 2.85 | 2023-03-20 08:52:36 | -0.00101315 | -1.3178 | -88.8918 | 0 | Close
16320 | 3 | 9 | CC DChg | 00:03:00 | 135:50:14 | -0.2372 | 4.2699 | 0.01186 | 0.8 | 0 | 0 | 0.01186 | 0.8 | 5.07e-05 | 3.42 | 0 | 0 | 5.07e-05 | 3.42 | 2023-03-20 08:53:06 | -0.00101282 | -1.4119 | -95.2382 | 0 | Close
16321 | 3 | 9 | CC DChg | 00:03:30 | 135:50:44 | -0.23722 | 4.2686 | 0.01384 | 0.93 | 0 | 0 | 0.01384 | 0.93 | 5.914e-05 | 3.99 | 0 | 0 | 5.914e-05 | 3.99 | 2023-03-20 08:53:36 | -0.0010126 | -1.5205 | -102.5638 | 0 | Close
16322 | 3 | 9 | CC DChg | 00:04:00 | 135:51:14 | -0.23719 | 4.2675 | 0.01581 | 1.07 | 0 | 0 | 0.01581 | 1.07 | 6.757e-05 | 4.56 | 0 | 0 | 6.757e-05 | 4.56 | 2023-03-20 08:54:06 | -0.00101221 | -1.797 | -121.2135 | 0 | Close
16323 | 3 | 9 | CC DChg | 00:04:30 | 135:51:44 | -0.2372 | 4.2662 | 0.01779 | 1.2 | 0 | 0 | 0.01779 | 1.2 | 7.601e-05 | 5.13 | 0 | 0 | 7.601e-05 | 5.13 | 2023-03-20 08:54:36 | -0.00101194 | -1.5205 | -102.5648 | 0 | Close
16324 | 3 | 9 | CC DChg | 00:05:00 | 135:52:14 | -0.2372 | 4.2649 | 0.01977 | 1.33 | 0 | 0 | 0.01977 | 1.33 | 8.444e-05 | 5.7 | 0 | 0 | 8.444e-05 | 5.7 | 2023-03-20 08:55:06 | -0.00101163 | -1.5205 | -102.565 | 0 | Close
16325 | 3 | 9 | CC DChg | 00:05:30 | 135:52:44 | -0.23721 | 4.2637 | 0.02174 | 1.47 | 0 | 0 | 0.02174 | 1.47 | 9.287e-05 | 6.26 | 0 | 0 | 9.287e-05 | 6.26 | 2023-03-20 08:55:36 | -0.00101139 | -1.6472 | -111.112 | 0 | Close
16326 | 3 | 9 | CC DChg | 00:06:00 | 135:53:14 | -0.2372 | 4.2626 | 0.02372 | 1.6 | 0 | 0 | 0.02372 | 1.6 | 0.0001013 | 6.83 | 0 | 0 | 0.0001013 | 6.83 | 2023-03-20 08:56:06 | -0.00101109 | -1.797 | -121.2135 | 0 | Close
16327 | 3 | 9 | CC DChg | 00:06:30 | 135:53:44 | -0.23718 | 4.2615 | 0.0257 | 1.73 | 0 | 0 | 0.0257 | 1.73 | 0.00010972 | 7.4 | 0 | 0 | 0.00010972 | 7.4 | 2023-03-20 08:56:36 | -0.00101074 | -1.797 | -121.2143 | 0 | Close
16328 | 3 | 9 | CC DChg | 00:07:00 | 135:54:14 | -0.23721 | 4.2603 | 0.02767 | 1.87 | 0 | 0 | 0.02767 | 1.87 | 0.00011814 | 7.97 | 0 | 0 | 0.00011814 | 7.97 | 2023-03-20 08:57:06 | -0.00101059 | -1.6472 | -111.1128 | 0 | Close
16329 | 3 | 9 | CC DChg | 00:07:30 | 135:54:44 | -0.2372 | 4.2591 | 0.02965 | 2 | 0 | 0 | 0.02965 | 2 | 0.00012656 | 8.54 | 0 | 0 | 0.00012656 | 8.54 | 2023-03-20 08:57:36 | -0.00101026 | -1.6472 | -111.1124 | 0 | Close
16330 | 3 | 9 | CC DChg | 00:08:00 | 135:55:14 | -0.2372 | 4.258 | 0.03163 | 2.13 | 0 | 0 | 0.03163 | 2.13 | 0.00013498 | 9.1 | 0 | 0 | 0.00013498 | 9.1 | 2023-03-20 08:58:06 | -0.00101 | -1.797 | -121.2128 | 0 | Close
16331 | 3 | 9 | CC DChg | 00:08:30 | 135:55:44 | -0.23719 | 4.2569 | 0.0336 | 2.27 | 0 | 0 | 0.0336 | 2.27 | 0.0001434 | 9.67 | 0 | 0 | 0.0001434 | 9.67 | 2023-03-20 08:58:36 | -0.00100969 | -1.797 | -121.213 | 0 | Close
16332 | 3 | 9 | CC DChg | 00:09:00 | 135:56:14 | -0.23721 | 4.2557 | 0.03558 | 2.4 | 0 | 0 | 0.03558 | 2.4 | 0.00015181 | 10.24 | 0 | 0 | 0.00015181 | 10.24 | 2023-03-20 08:59:06 | -0.00100949 | -1.6473 | -111.113 | 0 | Close
16333 | 3 | 9 | CC DChg | 00:09:30 | 135:56:44 | -0.23721 | 4.2546 | 0.03756 | 2.53 | 0 | 0 | 0.03756 | 2.53 | 0.00016022 | 10.81 | 0 | 0 | 0.00016022 | 10.81 | 2023-03-20 08:59:36 | -0.00100923 | -1.797 | -121.215 | 0 | Close
16334 | 3 | 9 | CC DChg | 00:10:00 | 135:57:14 | -0.2372 | 4.2534 | 0.03953 | 2.67 | 0 | 0 | 0.03953 | 2.67 | 0.00016863 | 11.37 | 0 | 0 | 0.00016863 | 11.37 | 2023-03-20 09:00:06 | -0.00100891 | -1.6472 | -111.1127 | 0 | Close
16335 | 3 | 9 | CC DChg | 00:10:30 | 135:57:44 | -0.23721 | 4.2524 | 0.04151 | 2.8 | 0 | 0 | 0.04151 | 2.8 | 0.00017704 | 11.94 | 0 | 0 | 0.00017704 | 11.94 | 2023-03-20 09:00:36 | -0.00100871 | -1.9767 | -133.3365 | 0 | Close
16336 | 3 | 9 | CC DChg | 00:11:00 | 135:58:14 | -0.23719 | 4.2512 | 0.04349 | 2.93 | 0 | 0 | 0.04349 | 2.93 | 0.00018544 | 12.51 | 0 | 0 | 0.00018544 | 12.51 | 2023-03-20 09:01:06 | -0.00100834 | -1.6473 | -111.1136 | 0 | Close
16337 | 3 | 9 | CC DChg | 00:11:30 | 135:58:44 | -0.23721 | 4.2501 | 0.04546 | 3.07 | 0 | 0 | 0.04546 | 3.07 | 0.00019384 | 13.08 | 0 | 0 | 0.00019384 | 13.08 | 2023-03-20 09:01:36 | -0.00100817 | -1.797 | -121.2152 | 0 | Close
16338 | 3 | 9 | CC DChg | 00:12:00 | 135:59:14 | -0.2372 | 4.249 | 0.04744 | 3.2 | 0 | 0 | 0.04744 | 3.2 | 0.00020224 | 13.64 | 0 | 0 | 0.00020224 | 13.64 | 2023-03-20 09:02:06 | -0.00100786 | -1.797 | -121.2131 | 0 | Close
16339 | 3 | 9 | CC DChg | 00:12:30 | 135:59:44 | -0.2372 | 4.2479 | 0.04942 | 3.33 | 0 | 0 | 0.04942 | 3.33 | 0.00021064 | 14.21 | 0 | 0 | 0.00021064 | 14.21 | 2023-03-20 09:02:36 | -0.0010076 | -1.797 | -121.2138 | 0 | Close
16340 | 3 | 9 | CC DChg | 00:13:00 | 136:00:14 | -0.23721 | 4.2468 | 0.05139 | 3.47 | 0 | 0 | 0.05139 | 3.47 | 0.00021904 | 14.77 | 0 | 0 | 0.00021904 | 14.77 | 2023-03-20 09:03:06 | -0.00100738 | -1.797 | -121.2135 | 0 | Close
16341 | 3 | 9 | CC DChg | 00:13:30 | 136:00:44 | -0.2372 | 4.2457 | 0.05337 | 3.6 | 0 | 0 | 0.05337 | 3.6 | 0.00022743 | 15.34 | 0 | 0 | 0.00022743 | 15.34 | 2023-03-20 09:03:36 | -0.00100708 | -1.797 | -121.2148 | 0 | Close
16342 | 3 | 9 | CC DChg | 00:14:00 | 136:01:14 | -0.23721 | 4.2446 | 0.05535 | 3.73 | 0 | 0 | 0.05535 | 3.73 | 0.00023582 | 15.91 | 0 | 0 | 0.00023582 | 15.91 | 2023-03-20 09:04:06 | -0.00100686 | -1.797 | -121.2165 | 0 | Close
16343 | 3 | 9 | CC DChg | 00:14:30 | 136:01:44 | -0.23721 | 4.2436 | 0.05732 | 3.87 | 0 | 0 | 0.05732 | 3.87 | 0.00024421 | 16.47 | 0 | 0 | 0.00024421 | 16.47 | 2023-03-20 09:04:36 | -0.00100662 | -1.9767 | -133.3352 | 0 | Close
16344 | 3 | 9 | CC DChg | 00:15:00 | 136:02:14 | -0.23721 | 4.2424 | 0.0593 | 4 | 0 | 0 | 0.0593 | 4 | 0.0002526 | 17.04 | 0 | 0 | 0.0002526 | 17.04 | 2023-03-20 09:05:06 | -0.00100634 | -1.6472 | -111.1127 | 0 | Close
16345 | 3 | 9 | CC DChg | 00:15:30 | 136:02:44 | -0.23721 | 4.2414 | 0.06128 | 4.13 | 0 | 0 | 0.06128 | 4.13 | 0.00026098 | 17.6 | 0 | 0 | 0.00026098 | 17.6 | 2023-03-20 09:05:36 | -0.0010061 | -1.9767 | -133.3363 | 0 | Close
16346 | 3 | 9 | CC DChg | 00:16:00 | 136:03:14 | -0.23718 | 4.2403 | 0.06325 | 4.27 | 0 | 0 | 0.06325 | 4.27 | 0.00026937 | 18.17 | 0 | 0 | 0.00026937 | 18.17 | 2023-03-20 09:06:06 | -0.00100571 | -1.797 | -121.2169 | 0 | Close
16347 | 3 | 9 | CC DChg | 00:16:30 | 136:03:44 | -0.2372 | 4.2391 | 0.06523 | 4.4 | 0 | 0 | 0.06523 | 4.4 | 0.00027775 | 18.74 | 0 | 0 | 0.00027775 | 18.74 | 2023-03-20 09:06:36 | -0.00100551 | -1.6472 | -111.1114 | 0 | Close
16348 | 3 | 9 | CC DChg | 00:17:00 | 136:04:14 | -0.23721 | 4.238 | 0.06721 | 4.53 | 0 | 0 | 0.06721 | 4.53 | 0.00028612 | 19.3 | 0 | 0 | 0.00028612 | 19.3 | 2023-03-20 09:07:06 | -0.0010053 | -1.797 | -121.2125 | 0 | Close
16349 | 3 | 9 | CC DChg | 00:17:30 | 136:04:44 | -0.23723 | 4.237 | 0.06918 | 4.67 | 0 | 0 | 0.06918 | 4.67 | 0.0002945 | 19.87 | 0 | 0 | 0.0002945 | 19.87 | 2023-03-20 09:07:36 | -0.00100514 | -1.9767 | -133.3367 | 0 | Close
16350 | 3 | 9 | CC DChg | 00:18:00 | 136:05:14 | -0.23721 | 4.236 | 0.07116 | 4.8 | 0 | 0 | 0.07116 | 4.8 | 0.00030288 | 20.43 | 0 | 0 | 0.00030288 | 20.43 | 2023-03-20 09:08:06 | -0.00100482 | -1.9768 | -133.3412 | 0 | Close
16351 | 3 | 9 | CC DChg | 00:18:30 | 136:05:44 | -0.23721 | 4.2349 | 0.07314 | 4.93 | 0 | 0 | 0.07314 | 4.93 | 0.00031125 | 20.99 | 0 | 0 | 0.00031125 | 20.99 | 2023-03-20 09:08:36 | -0.00100456 | -1.7971 | -121.2186 | 0 | Close
16352 | 3 | 9 | CC DChg | 00:19:00 | 136:06:14 | -0.23721 | 4.2338 | 0.07511 | 5.07 | 0 | 0 | 0.07511 | 5.07 | 0.00031962 | 21.56 | 0 | 0 | 0.00031962 | 21.56 | 2023-03-20 09:09:06 | -0.0010043 | -1.7971 | -121.2179 | 0 | Close
16353 | 3 | 9 | CC DChg | 00:19:30 | 136:06:44 | -0.23723 | 4.2327 | 0.07709 | 5.2 | 0 | 0 | 0.07709 | 5.2 | 0.00032799 | 22.12 | 0 | 0 | 0.00032799 | 22.12 | 2023-03-20 09:09:36 | -0.00100412 | -1.7971 | -121.2203 | 0 | Close
16354 | 3 | 9 | CC DChg | 00:20:00 | 136:07:14 | -0.23721 | 4.2316 | 0.07907 | 5.33 | 0 | 0 | 0.07907 | 5.33 | 0.00033635 | 22.69 | 0 | 0 | 0.00033635 | 22.69 | 2023-03-20 09:10:06 | -0.00100378 | -1.7971 | -121.2189 | 0 | Close
16355 | 3 | 9 | CC DChg | 00:20:30 | 136:07:44 | -0.23722 | 4.2306 | 0.08105 | 5.47 | 0 | 0 | 0.08105 | 5.47 | 0.00034472 | 23.25 | 0 | 0 | 0.00034472 | 23.25 | 2023-03-20 09:10:36 | -0.00100358 | -1.9768 | -133.3408 | 0 | Close
16356 | 3 | 9 | CC DChg | 00:21:00 | 136:08:14 | -0.23721 | 4.2296 | 0.08302 | 5.6 | 0 | 0 | 0.08302 | 5.6 | 0.00035308 | 23.82 | 0 | 0 | 0.00035308 | 23.82 | 2023-03-20 09:11:06 | -0.0010033 | -1.9768 | -133.3412 | 0 | Close
16357 | 3 | 9 | CC DChg | 00:21:30 | 136:08:44 | -0.23721 | 4.2284 | 0.085 | 5.73 | 0 | 0 | 0.085 | 5.73 | 0.00036144 | 24.38 | 0 | 0 | 0.00036144 | 24.38 | 2023-03-20 09:11:36 | -0.00100302 | -1.6473 | -111.1167 | 0 | Close
16358 | 3 | 9 | CC DChg | 00:22:00 | 136:09:14 | -0.2372 | 4.2274 | 0.08698 | 5.87 | 0 | 0 | 0.08698 | 5.87 | 0.0003698 | 24.94 | 0 | 0 | 0.0003698 | 24.94 | 2023-03-20 09:12:06 | -0.00100274 | -1.9768 | -133.3401 | 0 | Close
16359 | 3 | 9 | CC DChg | 00:22:30 | 136:09:44 | -0.23721 | 4.2263 | 0.08895 | 6 | 0 | 0 | 0.08895 | 6 | 0.00037815 | 25.51 | 0 | 0 | 0.00037815 | 25.51 | 2023-03-20 09:12:36 | -0.00100252 | -1.7971 | -121.2189 | 0 | Close
16360 | 3 | 9 | CC DChg | 00:23:00 | 136:10:14 | -0.23722 | 4.2252 | 0.09093 | 6.13 | 0 | 0 | 0.09093 | 6.13 | 0.00038651 | 26.07 | 0 | 0 | 0.00038651 | 26.07 | 2023-03-20 09:13:06 | -0.0010023 | -1.7971 | -121.2189 | 0 | Close
16361 | 3 | 9 | CC DChg | 00:23:30 | 136:10:44 | -0.23721 | 4.2242 | 0.09291 | 6.27 | 0 | 0 | 0.09291 | 6.27 | 0.00039486 | 26.63 | 0 | 0 | 0.00039486 | 26.63 | 2023-03-20 09:13:36 | -0.00100202 | -1.9768 | -133.3393 | 0 | Close
16362 | 3 | 9 | CC DChg | 00:24:00 | 136:11:14 | -0.23722 | 4.2232 | 0.09488 | 6.4 | 0 | 0 | 0.09488 | 6.4 | 0.00040321 | 27.2 | 0 | 0 | 0.00040321 | 27.2 | 2023-03-20 09:14:06 | -0.00100183 | -1.9768 | -133.342 | 0 | Close
16363 | 3 | 9 | CC DChg | 00:24:30 | 136:11:44 | -0.23721 | 4.2221 | 0.09686 | 6.53 | 0 | 0 | 0.09686 | 6.53 | 0.00041155 | 27.76 | 0 | 0 | 0.00041155 | 27.76 | 2023-03-20 09:14:36 | -0.00100152 | -1.7971 | -121.2183 | 0 | Close
16364 | 3 | 9 | CC DChg | 00:25:00 | 136:12:14 | -0.23721 | 4.221 | 0.09884 | 6.67 | 0 | 0 | 0.09884 | 6.67 | 0.0004199 | 28.32 | 0 | 0 | 0.0004199 | 28.32 | 2023-03-20 09:15:06 | -0.00100126 | -1.7971 | -121.2183 | 0 | Close
16365 | 3 | 9 | CC DChg | 00:25:30 | 136:12:44 | -0.23721 | 4.2199 | 0.10081 | 6.8 | 0 | 0 | 0.10081 | 6.8 | 0.00042824 | 28.89 | 0 | 0 | 0.00042824 | 28.89 | 2023-03-20 09:15:36 | -0.001001 | -1.7971 | -121.2183 | 0 | Close
16366 | 3 | 9 | CC DChg | 00:26:00 | 136:13:14 | -0.23722 | 4.2189 | 0.10279 | 6.93 | 0 | 0 | 0.10279 | 6.93 | 0.00043658 | 29.45 | 0 | 0 | 0.00043658 | 29.45 | 2023-03-20 09:16:06 | -0.00100081 | -1.9767 | -133.3386 | 0 | Close
16367 | 3 | 9 | CC DChg | 00:26:30 | 136:13:44 | -0.23722 | 4.2179 | 0.10477 | 7.07 | 0 | 0 | 0.10477 | 7.07 | 0.00044492 | 30.01 | 0 | 0 | 0.00044492 | 30.01 | 2023-03-20 09:16:36 | -0.00100057 | -1.9768 | -133.3416 | 0 | Close
16368 | 3 | 9 | CC DChg | 00:27:00 | 136:14:14 | -0.23721 | 4.2168 | 0.10674 | 7.2 | 0 | 0 | 0.10674 | 7.2 | 0.00045326 | 30.57 | 0 | 0 | 0.00045326 | 30.57 | 2023-03-20 09:17:06 | -0.00100027 | -1.7971 | -121.2183 | 0 | Close
16369 | 3 | 9 | CC DChg | 00:27:30 | 136:14:44 | -0.23722 | 4.2156 | 0.10872 | 7.33 | 0 | 0 | 0.10872 | 7.33 | 0.00046159 | 31.14 | 0 | 0 | 0.00046159 | 31.14 | 2023-03-20 09:17:36 | -0.00100002 | -1.6473 | -111.1186 | 0 | Close
16370 | 3 | 9 | CC DChg | 00:28:00 | 136:15:14 | -0.23721 | 4.2147 | 0.1107 | 7.47 | 0 | 0 | 0.1107 | 7.47 | 0.00046992 | 31.7 | 0 | 0 | 0.00046992 | 31.7 | 2023-03-20 09:18:06 | -0.00099977 | -2.1964 | -148.1548 | 0 | Close
16371 | 3 | 9 | CC DChg | 00:28:30 | 136:15:44 | -0.23721 | 4.2136 | 0.11267 | 7.6 | 0 | 0 | 0.11267 | 7.6 | 0.00047825 | 32.26 | 0 | 0 | 0.00047825 | 32.26 | 2023-03-20 09:18:36 | -0.00099951 | -1.7971 | -121.2183 | 0 | Close
16372 | 3 | 9 | CC DChg | 00:29:00 | 136:16:14 | -0.23721 | 4.2126 | 0.11465 | 7.73 | 0 | 0 | 0.11465 | 7.73 | 0.00048658 | 32.82 | 0 | 0 | 0.00048658 | 32.82 | 2023-03-20 09:19:06 | -0.00099927 | -1.9767 | -133.3386 | 0 | Close
16373 | 3 | 9 | CC DChg | 00:29:30 | 136:16:44 | -0.23722 | 4.2115 | 0.11663 | 7.87 | 0 | 0 | 0.11663 | 7.87 | 0.00049491 | 33.38 | 0 | 0 | 0.00049491 | 33.38 | 2023-03-20 09:19:36 | -0.00099905 | -1.7971 | -121.2203 | 0 | Close
16374 | 3 | 9 | CC DChg | 00:30:00 | 136:17:14 | -0.23721 | 4.2105 | 0.1186 | 8 | 0 | 0 | 0.1186 | 8 | 0.00050323 | 33.94 | 0 | 0 | 0.00050323 | 33.94 | 2023-03-20 09:20:06 | -0.00099877 | -1.9768 | -133.3416 | 0 | Close
16375 | 3 | 9 | CC DChg | 00:30:30 | 136:17:44 | -0.23722 | 4.2094 | 0.12058 | 8.13 | 0 | 0 | 0.12058 | 8.13 | 0.00051156 | 34.51 | 0 | 0 | 0.00051156 | 34.51 | 2023-03-20 09:20:36 | -0.00099855 | -1.7971 | -121.2176 | 0 | Close
16376 | 3 | 9 | CC DChg | 00:31:00 | 136:18:14 | -0.23721 | 4.2085 | 0.12256 | 8.27 | 0 | 0 | 0.12256 | 8.27 | 0.00051988 | 35.07 | 0 | 0 | 0.00051988 | 35.07 | 2023-03-20 09:21:06 | -0.0009983 | -2.1965 | -148.159 | 0 | Close
16377 | 3 | 9 | CC DChg | 00:31:30 | 136:18:44 | -0.23721 | 4.2074 | 0.12453 | 8.4 | 0 | 0 | 0.12453 | 8.4 | 0.00052819 | 35.63 | 0 | 0 | 0.00052819 | 35.63 | 2023-03-20 09:21:36 | -0.00099804 | -1.7971 | -121.221 | 0 | Close
16378 | 3 | 9 | CC DChg | 00:32:00 | 136:19:14 | -0.23721 | 4.2064 | 0.12651 | 8.53 | 0 | 0 | 0.12651 | 8.53 | 0.00053651 | 36.19 | 0 | 0 | 0.00053651 | 36.19 | 2023-03-20 09:22:06 | -0.0009978 | -1.9769 | -133.3461 | 0 | Close
16379 | 3 | 9 | CC DChg | 00:32:30 | 136:19:44 | -0.2372 | 4.2053 | 0.12849 | 8.67 | 0 | 0 | 0.12849 | 8.67 | 0.00054482 | 36.75 | 0 | 0 | 0.00054482 | 36.75 | 2023-03-20 09:22:36 | -0.0009975 | -1.7971 | -121.2189 | 0 | Close
16380 | 3 | 9 | CC DChg | 00:33:00 | 136:20:14 | -0.23721 | 4.2043 | 0.13046 | 8.8 | 0 | 0 | 0.13046 | 8.8 | 0.00055314 | 37.31 | 0 | 0 | 0.00055314 | 37.31 | 2023-03-20 09:23:06 | -0.0009973 | -1.9767 | -133.3363 | 0 | Close
16381 | 3 | 9 | CC DChg | 00:33:30 | 136:20:44 | -0.23722 | 4.2032 | 0.13244 | 8.93 | 0 | 0 | 0.13244 | 8.93 | 0.00056145 | 37.87 | 0 | 0 | 0.00056145 | 37.87 | 2023-03-20 09:23:36 | -0.00099708 | -1.797 | -121.2162 | 0 | Close
16382 | 3 | 9 | CC DChg | 00:34:00 | 136:21:14 | -0.23723 | 4.2021 | 0.13442 | 9.07 | 0 | 0 | 0.13442 | 9.07 | 0.00056975 | 38.43 | 0 | 0 | 0.00056975 | 38.43 | 2023-03-20 09:24:06 | -0.00099686 | -1.797 | -121.2155 | 0 | Close
16383 | 3 | 9 | CC DChg | 00:34:30 | 136:21:44 | -0.23721 | 4.2011 | 0.13639 | 9.2 | 0 | 0 | 0.13639 | 9.2 | 0.00057806 | 38.99 | 0 | 0 | 0.00057806 | 38.99 | 2023-03-20 09:24:36 | -0.00099654 | -1.9767 | -133.3363 | 0 | Close
16384 | 3 | 9 | CC DChg | 00:35:00 | 136:22:14 | -0.23723 | 4.2001 | 0.13837 | 9.33 | 0 | 0 | 0.13837 | 9.33 | 0.00058636 | 39.55 | 0 | 0 | 0.00058636 | 39.55 | 2023-03-20 09:25:06 | -0.00099639 | -1.9767 | -133.3378 | 0 | Close
16385 | 3 | 9 | CC DChg | 00:35:30 | 136:22:44 | -0.2372 | 4.199 | 0.14035 | 9.47 | 0 | 0 | 0.14035 | 9.47 | 0.00059466 | 40.11 | 0 | 0 | 0.00059466 | 40.11 | 2023-03-20 09:25:36 | -0.000996 | -1.797 | -121.2148 | 0 | Close
16386 | 3 | 9 | CC DChg | 00:36:00 | 136:23:14 | -0.23721 | 4.198 | 0.14232 | 9.6 | 0 | 0 | 0.14232 | 9.6 | 0.00060296 | 40.67 | 0 | 0 | 0.00060296 | 40.67 | 2023-03-20 09:26:06 | -0.00099581 | -1.9767 | -133.3386 | 0 | Close
16387 | 3 | 9 | CC DChg | 00:36:30 | 136:23:44 | -0.2372 | 4.1969 | 0.1443 | 9.73 | 0 | 0 | 0.1443 | 9.73 | 0.00061126 | 41.23 | 0 | 0 | 0.00061126 | 41.23 | 2023-03-20 09:26:36 | -0.0009955 | -1.797 | -121.2169 | 0 | Close
16388 | 3 | 9 | CC DChg | 00:37:00 | 136:24:14 | -0.23722 | 4.1959 | 0.14628 | 9.87 | 0 | 0 | 0.14628 | 9.87 | 0.00061955 | 41.79 | 0 | 0 | 0.00061955 | 41.79 | 2023-03-20 09:27:06 | -0.00099535 | -1.9767 | -133.3356 | 0 | Close
16389 | 3 | 9 | CC DChg | 00:37:30 | 136:24:44 | -0.2372 | 4.1949 | 0.14826 | 10 | 0 | 0 | 0.14826 | 10 | 0.00062785 | 42.35 | 0 | 0 | 0.00062785 | 42.35 | 2023-03-20 09:27:36 | -0.00099503 | -1.9767 | -133.3378 | 0 | Close
16390 | 3 | 9 | CC DChg | 00:38:00 | 136:25:14 | -0.23723 | 4.194 | 0.15023 | 10.13 | 0 | 0 | 0.15023 | 10.13 | 0.00063614 | 42.91 | 0 | 0 | 0.00063614 | 42.91 | 2023-03-20 09:28:06 | -0.00099494 | -2.1964 | -148.1531 | 0 | Close
16391 | 3 | 9 | CC DChg | 00:38:30 | 136:25:44 | -0.23721 | 4.1928 | 0.15221 | 10.27 | 0 | 0 | 0.15221 | 10.27 | 0.00064443 | 43.47 | 0 | 0 | 0.00064443 | 43.47 | 2023-03-20 09:28:36 | -0.00099457 | -1.6473 | -111.1167 | 0 | Close
16392 | 3 | 9 | CC DChg | 00:39:00 | 136:26:14 | -0.23721 | 4.1918 | 0.15419 | 10.4 | 0 | 0 | 0.15419 | 10.4 | 0.00065272 | 44.03 | 0 | 0 | 0.00065272 | 44.03 | 2023-03-20 09:29:06 | -0.00099434 | -1.9767 | -133.3386 | 0 | Close
16393 | 3 | 9 | CC DChg | 00:39:30 | 136:26:44 | -0.23721 | 4.1908 | 0.15616 | 10.53 | 0 | 0 | 0.15616 | 10.53 | 0.000661 | 44.59 | 0 | 0 | 0.000661 | 44.59 | 2023-03-20 09:29:36 | -0.0009941 | -1.9768 | -133.3393 | 0 | Close
16394 | 3 | 9 | CC DChg | 00:40:00 | 136:27:14 | -0.23722 | 4.1897 | 0.15814 | 10.67 | 0 | 0 | 0.15814 | 10.67 | 0.00066928 | 45.15 | 0 | 0 | 0.00066928 | 45.15 | 2023-03-20 09:30:06 | -0.00099388 | -1.797 | -121.2155 | 0 | Close
16395 | 3 | 9 | CC DChg | 00:40:30 | 136:27:44 | -0.23721 | 4.1888 | 0.16012 | 10.8 | 0 | 0 | 0.16012 | 10.8 | 0.00067756 | 45.7 | 0 | 0 | 0.00067756 | 45.7 | 2023-03-20 09:30:36 | -0.00099363 | -2.1964 | -148.1548 | 0 | Close
16396 | 3 | 9 | CC DChg | 00:41:00 | 136:28:14 | -0.23721 | 4.1877 | 0.16209 | 10.93 | 0 | 0 | 0.16209 | 10.93 | 0.00068584 | 46.26 | 0 | 0 | 0.00068584 | 46.26 | 2023-03-20 09:31:06 | -0.00099336 | -1.797 | -121.2169 | 0 | Close
16397 | 3 | 9 | CC DChg | 00:41:30 | 136:28:44 | -0.23722 | 4.1867 | 0.16407 | 11.07 | 0 | 0 | 0.16407 | 11.07 | 0.00069412 | 46.82 | 0 | 0 | 0.00069412 | 46.82 | 2023-03-20 09:31:36 | -0.00099317 | -1.9767 | -133.3378 | 0 | Close
16398 | 3 | 9 | CC DChg | 00:42:00 | 136:29:14 | -0.2372 | 4.1856 | 0.16605 | 11.2 | 0 | 0 | 0.16605 | 11.2 | 0.0007024 | 47.38 | 0 | 0 | 0.0007024 | 47.38 | 2023-03-20 09:32:06 | -0.00099282 | -1.7971 | -121.2176 | 0 | Close
16399 | 3 | 9 | CC DChg | 00:42:30 | 136:29:44 | -0.23721 | 4.1846 | 0.16802 | 11.33 | 0 | 0 | 0.16802 | 11.33 | 0.00071067 | 47.94 | 0 | 0 | 0.00071067 | 47.94 | 2023-03-20 09:32:36 | -0.00099263 | -1.9767 | -133.3386 | 0 | Close
16400 | 3 | 9 | CC DChg | 00:43:00 | 136:30:14 | -0.23722 | 4.1836 | 0.17 | 11.47 | 0 | 0 | 0.17 | 11.47 | 0.00071894 | 48.5 | 0 | 0 | 0.00071894 | 48.5 | 2023-03-20 09:33:06 | -0.00099243 | -1.9767 | -133.3378 | 0 | Close
16401 | 3 | 9 | CC DChg | 00:43:30 | 136:30:44 | -0.2372 | 4.1826 | 0.17198 | 11.6 | 0 | 0 | 0.17198 | 11.6 | 0.00072721 | 49.05 | 0 | 0 | 0.00072721 | 49.05 | 2023-03-20 09:33:36 | -0.00099211 | -1.9767 | -133.3363 | 0 | Close
16402 | 3 | 9 | CC DChg | 00:44:00 | 136:31:14 | -0.23721 | 4.1815 | 0.17395 | 11.73 | 0 | 0 | 0.17395 | 11.73 | 0.00073548 | 49.61 | 0 | 0 | 0.00073548 | 49.61 | 2023-03-20 09:34:06 | -0.00099189 | -1.797 | -121.2148 | 0 | Close
16403 | 3 | 9 | CC DChg | 00:44:30 | 136:31:44 | -0.23721 | 4.1806 | 0.17593 | 11.87 | 0 | 0 | 0.17593 | 11.87 | 0.00074374 | 50.17 | 0 | 0 | 0.00074374 | 50.17 | 2023-03-20 09:34:36 | -0.00099168 | -2.1964 | -148.154 | 0 | Close
16404 | 3 | 9 | CC DChg | 00:45:00 | 136:32:14 | -0.23722 | 4.1795 | 0.17791 | 12 | 0 | 0 | 0.17791 | 12 | 0.000752 | 50.73 | 0 | 0 | 0.000752 | 50.73 | 2023-03-20 09:35:06 | -0.00099146 | -1.797 | -121.2155 | 0 | Close
16405 | 3 | 9 | CC DChg | 00:45:30 | 136:32:44 | -0.2372 | 4.1784 | 0.17988 | 12.13 | 0 | 0 | 0.17988 | 12.13 | 0.00076026 | 51.28 | 0 | 0 | 0.00076026 | 51.28 | 2023-03-20 09:35:36 | -0.00099112 | -1.797 | -121.2155 | 0 | Close
16406 | 3 | 9 | CC DChg | 00:46:00 | 136:33:14 | -0.2372 | 4.1775 | 0.18186 | 12.27 | 0 | 0 | 0.18186 | 12.27 | 0.00076852 | 51.84 | 0 | 0 | 0.00076852 | 51.84 | 2023-03-20 09:36:06 | -0.0009909 | -2.1964 | -148.1531 | 0 | Close
16407 | 3 | 9 | CC DChg | 00:46:30 | 136:33:44 | -0.2372 | 4.1765 | 0.18384 | 12.4 | 0 | 0 | 0.18384 | 12.4 | 0.00077678 | 52.4 | 0 | 0 | 0.00077678 | 52.4 | 2023-03-20 09:36:36 | -0.00099067 | -1.9767 | -133.3333 | 0 | Close
16408 | 3 | 9 | CC DChg | 00:47:00 | 136:34:14 | -0.23721 | 4.1754 | 0.18581 | 12.53 | 0 | 0 | 0.18581 | 12.53 | 0.00078503 | 52.95 | 0 | 0 | 0.00078503 | 52.95 | 2023-03-20 09:37:06 | -0.00099045 | -1.797 | -121.2142 | 0 | Close
16409 | 3 | 9 | CC DChg | 00:47:30 | 136:34:44 | -0.2372 | 4.1745 | 0.18779 | 12.67 | 0 | 0 | 0.18779 | 12.67 | 0.00079329 | 53.51 | 0 | 0 | 0.00079329 | 53.51 | 2023-03-20 09:37:36 | -0.00099019 | -2.1963 | -148.1515 | 0 | Close
16410 | 3 | 9 | CC DChg | 00:48:00 | 136:35:14 | -0.23722 | 4.1735 | 0.18977 | 12.8 | 0 | 0 | 0.18977 | 12.8 | 0.00080154 | 54.07 | 0 | 0 | 0.00080154 | 54.07 | 2023-03-20 09:38:06 | -0.00099004 | -1.9768 | -133.3408 | 0 | Close
16411 | 3 | 9 | CC DChg | 00:48:30 | 136:35:44 | -0.23722 | 4.1725 | 0.19174 | 12.93 | 0 | 0 | 0.19174 | 12.93 | 0.00080979 | 54.62 | 0 | 0 | 0.00080979 | 54.62 | 2023-03-20 09:38:36 | -0.0009898 | -1.9768 | -133.3423 | 0 | Close
16412 | 3 | 9 | CC DChg | 00:49:00 | 136:36:14 | -0.2372 | 4.1715 | 0.19372 | 13.07 | 0 | 0 | 0.19372 | 13.07 | 0.00081803 | 55.18 | 0 | 0 | 0.00081803 | 55.18 | 2023-03-20 09:39:06 | -0.00098948 | -1.9768 | -133.3423 | 0 | Close
16413 | 3 | 9 | CC DChg | 00:49:30 | 136:36:44 | -0.23721 | 4.1705 | 0.1957 | 13.2 | 0 | 0 | 0.1957 | 13.2 | 0.00082628 | 55.74 | 0 | 0 | 0.00082628 | 55.74 | 2023-03-20 09:39:36 | -0.00098928 | -1.9768 | -133.3408 | 0 | Close
16414 | 3 | 9 | CC DChg | 00:50:00 | 136:37:14 | -0.23722 | 4.1694 | 0.19767 | 13.33 | 0 | 0 | 0.19767 | 13.33 | 0.00083452 | 56.29 | 0 | 0 | 0.00083452 | 56.29 | 2023-03-20 09:40:06 | -0.00098907 | -1.7971 | -121.2203 | 0 | Close
16415 | 3 | 9 | CC DChg | 00:50:30 | 136:37:44 | -0.23722 | 4.1684 | 0.19965 | 13.47 | 0 | 0 | 0.19965 | 13.47 | 0.00084276 | 56.85 | 0 | 0 | 0.00084276 | 56.85 | 2023-03-20 09:40:36 | -0.00098883 | -1.9768 | -133.3423 | 0 | Close
16416 | 3 | 9 | CC DChg | 00:51:00 | 136:38:14 | -0.23722 | 4.1674 | 0.20163 | 13.6 | 0 | 0 | 0.20163 | 13.6 | 0.000851 | 57.4 | 0 | 0 | 0.000851 | 57.4 | 2023-03-20 09:41:06 | -0.00098859 | -1.9768 | -133.3408 | 0 | Close
16417 | 3 | 9 | CC DChg | 00:51:30 | 136:38:44 | -0.23721 | 4.1664 | 0.2036 | 13.73 | 0 | 0 | 0.2036 | 13.73 | 0.00085924 | 57.96 | 0 | 0 | 0.00085924 | 57.96 | 2023-03-20 09:41:36 | -0.00098831 | -1.9768 | -133.3423 | 0 | Close
16418 | 3 | 9 | CC DChg | 00:52:00 | 136:39:14 | -0.23722 | 4.1654 | 0.20558 | 13.87 | 0 | 0 | 0.20558 | 13.87 | 0.00086747 | 58.51 | 0 | 0 | 0.00086747 | 58.51 | 2023-03-20 09:42:06 | -0.00098812 | -1.9768 | -133.3408 | 0 | Close
16419 | 3 | 9 | CC DChg | 00:52:30 | 136:39:44 | -0.23723 | 4.1644 | 0.20756 | 14 | 0 | 0 | 0.20756 | 14 | 0.00087571 | 59.07 | 0 | 0 | 0.00087571 | 59.07 | 2023-03-20 09:42:36 | -0.00098792 | -1.9768 | -133.3438 | 0 | Close
16420 | 3 | 9 | CC DChg | 00:53:00 | 136:40:14 | -0.23722 | 4.1634 | 0.20953 | 14.13 | 0 | 0 | 0.20953 | 14.13 | 0.00088394 | 59.62 | 0 | 0 | 0.00088394 | 59.62 | 2023-03-20 09:43:06 | -0.00098764 | -1.9768 | -133.3408 | 0 | Close
16421 | 3 | 9 | CC DChg | 00:53:30 | 136:40:44 | -0.23721 | 4.1624 | 0.21151 | 14.27 | 0 | 0 | 0.21151 | 14.27 | 0.00089217 | 60.18 | 0 | 0 | 0.00089217 | 60.18 | 2023-03-20 09:43:36 | -0.00098736 | -1.9768 | -133.3393 | 0 | Close
16422 | 3 | 9 | CC DChg | 00:54:00 | 136:41:14 | -0.23722 | 4.1614 | 0.21349 | 14.4 | 0 | 0 | 0.21349 | 14.4 | 0.00090039 | 60.73 | 0 | 0 | 0.00090039 | 60.73 | 2023-03-20 09:44:06 | -0.00098717 | -1.9768 | -133.3423 | 0 | Close
16423 | 3 | 9 | CC DChg | 00:54:30 | 136:41:44 | -0.23722 | 4.1604 | 0.21546 | 14.53 | 0 | 0 | 0.21546 | 14.53 | 0.00090862 | 61.29 | 0 | 0 | 0.00090862 | 61.29 | 2023-03-20 09:44:36 | -0.00098693 | -1.9768 | -133.3408 | 0 | Close
16424 | 3 | 9 | CC DChg | 00:55:00 | 136:42:14 | -0.2372 | 4.1595 | 0.21744 | 14.67 | 0 | 0 | 0.21744 | 14.67 | 0.00091684 | 61.84 | 0 | 0 | 0.00091684 | 61.84 | 2023-03-20 09:45:06 | -0.00098663 | -2.1964 | -148.1531 | 0 | Close
16425 | 3 | 9 | CC DChg | 00:55:30 | 136:42:44 | -0.23721 | 4.1585 | 0.21942 | 14.8 | 0 | 0 | 0.21942 | 14.8 | 0.00092506 | 62.4 | 0 | 0 | 0.00092506 | 62.4 | 2023-03-20 09:45:36 | -0.00098644 | -1.9768 | -133.3408 | 0 | Close
16426 | 3 | 9 | CC DChg | 00:56:00 | 136:43:14 | -0.2372 | 4.1574 | 0.2214 | 14.93 | 0 | 0 | 0.2214 | 14.93 | 0.00093328 | 62.95 | 0 | 0 | 0.00093328 | 62.95 | 2023-03-20 09:46:06 | -0.00098614 | -1.7971 | -121.2203 | 0 | Close
16427 | 3 | 9 | CC DChg | 00:56:30 | 136:43:44 | -0.23721 | 4.1564 | 0.22337 | 15.07 | 0 | 0 | 0.22337 | 15.07 | 0.0009415 | 63.51 | 0 | 0 | 0.0009415 | 63.51 | 2023-03-20 09:46:36 | -0.00098594 | -1.9768 | -133.3423 | 0 | Close
16428 | 3 | 9 | CC DChg | 00:57:00 | 136:44:14 | -0.23721 | 4.1554 | 0.22535 | 15.2 | 0 | 0 | 0.22535 | 15.2 | 0.00094972 | 64.06 | 0 | 0 | 0.00094972 | 64.06 | 2023-03-20 09:47:06 | -0.0009857 | -1.9768 | -133.3393 | 0 | Close
16429 | 3 | 9 | CC DChg | 00:57:30 | 136:44:44 | -0.23721 | 4.1544 | 0.22733 | 15.33 | 0 | 0 | 0.22733 | 15.33 | 0.00095793 | 64.62 | 0 | 0 | 0.00095793 | 64.62 | 2023-03-20 09:47:36 | -0.00098547 | -1.9768 | -133.3408 | 0 | Close
16430 | 3 | 9 | CC DChg | 00:58:00 | 136:45:14 | -0.23721 | 4.1534 | 0.2293 | 15.47 | 0 | 0 | 0.2293 | 15.47 | 0.00096614 | 65.17 | 0 | 0 | 0.00096614 | 65.17 | 2023-03-20 09:48:06 | -0.00098523 | -1.9768 | -133.3423 | 0 | Close
16431 | 3 | 9 | CC DChg | 00:58:30 | 136:45:44 | -0.2372 | 4.1525 | 0.23128 | 15.6 | 0 | 0 | 0.23128 | 15.6 | 0.00097435 | 65.72 | 0 | 0 | 0.00097435 | 65.72 | 2023-03-20 09:48:36 | -0.00098497 | -2.1965 | -148.1598 | 0 | Close
16432 | 3 | 9 | CC DChg | 00:59:00 | 136:46:14 | -0.23722 | 4.1515 | 0.23326 | 15.73 | 0 | 0 | 0.23326 | 15.73 | 0.00098256 | 66.28 | 0 | 0 | 0.00098256 | 66.28 | 2023-03-20 09:49:06 | -0.00098482 | -1.9767 | -133.3378 | 0 | Close
16433 | 3 | 9 | CC DChg | 00:59:30 | 136:46:44 | -0.23721 | 4.1505 | 0.23523 | 15.87 | 0 | 0 | 0.23523 | 15.87 | 0.00099076 | 66.83 | 0 | 0 | 0.00099076 | 66.83 | 2023-03-20 09:49:36 | -0.00098454 | -1.9768 | -133.3408 | 0 | Close
16434 | 3 | 9 | CC DChg | 01:00:00 | 136:47:14 | -0.2372 | 4.1495 | 0.23721 | 16 | 0 | 0 | 0.23721 | 16 | 0.00099897 | 67.38 | 0 | 0 | 0.00099897 | 67.38 | 2023-03-20 09:50:06 | -0.00098426 | -1.9768 | -133.3393 | 0 | Close
16435 | 3 | 9 | CC DChg | 01:00:30 | 136:47:44 | -0.2372 | 4.1485 | 0.23919 | 16.13 | 0 | 0 | 0.23919 | 16.13 | 0.00100717 | 67.94 | 0 | 0 | 0.00100717 | 67.94 | 2023-03-20 09:50:36 | -0.00098402 | -1.9768 | -133.3408 | 0 | Close
16436 | 3 | 9 | CC DChg | 01:01:00 | 136:48:14 | -0.23722 | 4.1475 | 0.24116 | 16.27 | 0 | 0 | 0.24116 | 16.27 | 0.00101537 | 68.49 | 0 | 0 | 0.00101537 | 68.49 | 2023-03-20 09:51:06 | -0.00098387 | -1.9767 | -133.3378 | 0 | Close
16437 | 3 | 9 | CC DChg | 01:01:30 | 136:48:44 | -0.23722 | 4.1465 | 0.24314 | 16.4 | 0 | 0 | 0.24314 | 16.4 | 0.00102356 | 69.04 | 0 | 0 | 0.00102356 | 69.04 | 2023-03-20 09:51:36 | -0.00098363 | -1.9768 | -133.3453 | 0 | Close
16438 | 3 | 9 | CC DChg | 01:02:00 | 136:49:14 | -0.23721 | 4.1455 | 0.24512 | 16.53 | 0 | 0 | 0.24512 | 16.53 | 0.00103176 | 69.6 | 0 | 0 | 0.00103176 | 69.6 | 2023-03-20 09:52:06 | -0.00098335 | -1.9768 | -133.3408 | 0 | Close
16439 | 3 | 9 | CC DChg | 01:02:30 | 136:49:44 | -0.23721 | 4.1445 | 0.24709 | 16.67 | 0 | 0 | 0.24709 | 16.67 | 0.00103995 | 70.15 | 0 | 0 | 0.00103995 | 70.15 | 2023-03-20 09:52:36 | -0.00098312 | -1.9768 | -133.3423 | 0 | Close
16440 | 3 | 9 | CC DChg | 01:03:00 | 136:50:14 | -0.23719 | 4.1435 | 0.24907 | 16.8 | 0 | 0 | 0.24907 | 16.8 | 0.00104815 | 70.7 | 0 | 0 | 0.00104815 | 70.7 | 2023-03-20 09:53:06 | -0.0009828 | -1.9767 | -133.3333 | 0 | Close
16441 | 3 | 9 | CC DChg | 01:03:30 | 136:50:44 | -0.2372 | 4.1425 | 0.25105 | 16.93 | 0 | 0 | 0.25105 | 16.93 | 0.00105633 | 71.25 | 0 | 0 | 0.00105633 | 71.25 | 2023-03-20 09:53:36 | -0.0009826 | -1.9767 | -133.3348 | 0 | Close
16442 | 3 | 9 | CC DChg | 01:04:00 | 136:51:14 | -0.23721 | 4.1415 | 0.25302 | 17.07 | 0 | 0 | 0.25302 | 17.07 | 0.00106452 | 71.81 | 0 | 0 | 0.00106452 | 71.81 | 2023-03-20 09:54:06 | -0.00098241 | -1.9767 | -133.3363 | 0 | Close
16443 | 3 | 9 | CC DChg | 01:04:30 | 136:51:44 | -0.2372 | 4.1405 | 0.255 | 17.2 | 0 | 0 | 0.255 | 17.2 | 0.00107271 | 72.36 | 0 | 0 | 0.00107271 | 72.36 | 2023-03-20 09:54:36 | -0.00098213 | -1.9767 | -133.3333 | 0 | Close
16444 | 3 | 9 | CC DChg | 01:05:00 | 136:52:14 | -0.2372 | 4.1396 | 0.25698 | 17.33 | 0 | 0 | 0.25698 | 17.33 | 0.00108089 | 72.91 | 0 | 0 | 0.00108089 | 72.91 | 2023-03-20 09:55:06 | -0.00098191 | -2.1963 | -148.1481 | 0 | Close
16445 | 3 | 9 | CC DChg | 01:05:30 | 136:52:44 | -0.2372 | 4.1385 | 0.25895 | 17.47 | 0 | 0 | 0.25895 | 17.47 | 0.00108907 | 73.46 | 0 | 0 | 0.00108907 | 73.46 | 2023-03-20 09:55:36 | -0.00098165 | -1.797 | -121.2121 | 0 | Close
16446 | 3 | 9 | CC DChg | 01:06:00 | 136:53:14 | -0.2372 | 4.1375 | 0.26093 | 17.6 | 0 | 0 | 0.26093 | 17.6 | 0.00109725 | 74.01 | 0 | 0 | 0.00109725 | 74.01 | 2023-03-20 09:56:06 | -0.00098142 | -1.9766 | -133.3318 | 0 | Close
16447 | 3 | 9 | CC DChg | 01:06:30 | 136:53:44 | -0.23719 | 4.1366 | 0.26291 | 17.73 | 0 | 0 | 0.26291 | 17.73 | 0.00110543 | 74.57 | 0 | 0 | 0.00110543 | 74.57 | 2023-03-20 09:56:36 | -0.00098116 | -2.1963 | -148.1481 | 0 | Close
16448 | 3 | 9 | CC DChg | 01:07:00 | 136:54:14 | -0.23721 | 4.1357 | 0.26488 | 17.87 | 0 | 0 | 0.26488 | 17.87 | 0.00111361 | 75.12 | 0 | 0 | 0.00111361 | 75.12 | 2023-03-20 09:57:06 | -0.00098103 | -2.1963 | -148.1481 | 0 | Close
16449 | 3 | 9 | CC DChg | 01:07:30 | 136:54:44 | -0.2372 | 4.1348 | 0.26686 | 18 | 0 | 0 | 0.26686 | 18 | 0.00112178 | 75.67 | 0 | 0 | 0.00112178 | 75.67 | 2023-03-20 09:57:36 | -0.00098077 | -2.1963 | -148.1481 | 0 | Close
16450 | 3 | 9 | CC DChg | 01:08:00 | 136:55:14 | -0.2372 | 4.1337 | 0.26884 | 18.13 | 0 | 0 | 0.26884 | 18.13 | 0.00112995 | 76.22 | 0 | 0 | 0.00112995 | 76.22 | 2023-03-20 09:58:06 | -0.00098051 | -1.797 | -121.2121 | 0 | Close
16451 | 3 | 9 | CC DChg | 01:08:30 | 136:55:44 | -0.23719 | 4.1327 | 0.27081 | 18.27 | 0 | 0 | 0.27081 | 18.27 | 0.00113812 | 76.77 | 0 | 0 | 0.00113812 | 76.77 | 2023-03-20 09:58:36 | -0.00098024 | -1.9767 | -133.3363 | 0 | Close
16452 | 3 | 9 | CC DChg | 01:09:00 | 136:56:14 | -0.23722 | 4.1317 | 0.27279 | 18.4 | 0 | 0 | 0.27279 | 18.4 | 0.00114629 | 77.32 | 0 | 0 | 0.00114629 | 77.32 | 2023-03-20 09:59:06 | -0.00098012 | -1.9767 | -133.3348 | 0 | Close
16453 | 3 | 9 | CC DChg | 01:09:30 | 136:56:44 | -0.23722 | 4.1307 | 0.27477 | 18.53 | 0 | 0 | 0.27477 | 18.53 | 0.00115446 | 77.87 | 0 | 0 | 0.00115446 | 77.87 | 2023-03-20 09:59:36 | -0.00097988 | -1.9767 | -133.3348 | 0 | Close
16454 | 3 | 9 | CC DChg | 01:10:00 | 136:57:14 | -0.23719 | 4.1298 | 0.27674 | 18.67 | 0 | 0 | 0.27674 | 18.67 | 0.00116262 | 78.42 | 0 | 0 | 0.00116262 | 78.42 | 2023-03-20 10:00:06 | -0.00097955 | -2.1963 | -148.1481 | 0 | Close
16455 | 3 | 9 | CC DChg | 01:10:30 | 136:57:44 | -0.23721 | 4.1288 | 0.27872 | 18.8 | 0 | 0 | 0.27872 | 18.8 | 0.00117078 | 78.97 | 0 | 0 | 0.00117078 | 78.97 | 2023-03-20 10:00:36 | -0.00097939 | -1.9767 | -133.3348 | 0 | Close
16456 | 3 | 9 | CC DChg | 01:11:00 | 136:58:14 | -0.2372 | 4.1279 | 0.2807 | 18.93 | 0 | 0 | 0.2807 | 18.93 | 0.00117894 | 79.52 | 0 | 0 | 0.00117894 | 79.52 | 2023-03-20 10:01:06 | -0.00097914 | -2.1963 | -148.1498 | 0 | Close
16457 | 3 | 9 | CC DChg | 01:11:30 | 136:58:44 | -0.23722 | 4.1268 | 0.28267 | 19.07 | 0 | 0 | 0.28267 | 19.07 | 0.0011871 | 80.07 | 0 | 0 | 0.0011871 | 80.07 | 2023-03-20 10:01:36 | -0.00097896 | -1.797 | -121.2135 | 0 | Close
16458 | 3 | 9 | CC DChg | 01:12:00 | 136:59:14 | -0.2372 | 4.1259 | 0.28465 | 19.2 | 0 | 0 | 0.28465 | 19.2 | 0.00119526 | 80.62 | 0 | 0 | 0.00119526 | 80.62 | 2023-03-20 10:02:06 | -0.00097866 | -2.1964 | -148.1531 | 0 | Close
16459 | 3 | 9 | CC DChg | 01:12:30 | 136:59:44 | -0.2372 | 4.125 | 0.28663 | 19.33 | 0 | 0 | 0.28663 | 19.33 | 0.00120341 | 81.17 | 0 | 0 | 0.00120341 | 81.17 | 2023-03-20 10:02:36 | -0.00097845 | -2.1963 | -148.1481 | 0 | Close
16460 | 3 | 9 | CC DChg | 01:13:00 | 137:00:14 | -0.2372 | 4.124 | 0.2886 | 19.47 | 0 | 0 | 0.2886 | 19.47 | 0.00121157 | 81.72 | 0 | 0 | 0.00121157 | 81.72 | 2023-03-20 10:03:06 | -0.00097821 | -1.9767 | -133.3363 | 0 | Close
16461 | 3 | 9 | CC DChg | 01:13:30 | 137:00:44 | -0.23721 | 4.1231 | 0.29058 | 19.6 | 0 | 0 | 0.29058 | 19.6 | 0.00121972 | 82.27 | 0 | 0 | 0.00121972 | 82.27 | 2023-03-20 10:03:36 | -0.00097804 | -2.1963 | -148.1481 | 0 | Close
16462 | 3 | 9 | CC DChg | 01:14:00 | 137:01:14 | -0.23721 | 4.122 | 0.29256 | 19.73 | 0 | 0 | 0.29256 | 19.73 | 0.00122787 | 82.82 | 0 | 0 | 0.00122787 | 82.82 | 2023-03-20 10:04:06 | -0.00097778 | -1.797 | -121.2135 | 0 | Close
16463 | 3 | 9 | CC DChg | 01:14:30 | 137:01:44 | -0.23719 | 4.1211 | 0.29453 | 19.87 | 0 | 0 | 0.29453 | 19.87 | 0.00123601 | 83.37 | 0 | 0 | 0.00123601 | 83.37 | 2023-03-20 10:04:36 | -0.00097748 | -2.1963 | -148.1481 | 0 | Close
16464 | 3 | 9 | CC DChg | 01:15:00 | 137:02:14 | -0.23721 | 4.1201 | 0.29651 | 20 | 0 | 0 | 0.29651 | 20 | 0.00124416 | 83.92 | 0 | 0 | 0.00124416 | 83.92 | 2023-03-20 10:05:06 | -0.00097733 | -1.9767 | -133.3348 | 0 | Close
16465 | 3 | 9 | CC DChg | 01:15:30 | 137:02:44 | -0.23721 | 4.1192 | 0.29849 | 20.13 | 0 | 0 | 0.29849 | 20.13 | 0.0012523 | 84.47 | 0 | 0 | 0.0012523 | 84.47 | 2023-03-20 10:05:36 | -0.00097712 | -2.1963 | -148.1465 | 0 | Close
16466 | 3 | 9 | CC DChg | 01:16:00 | 137:03:14 | -0.2372 | 4.1182 | 0.30046 | 20.27 | 0 | 0 | 0.30046 | 20.27 | 0.00126044 | 85.02 | 0 | 0 | 0.00126044 | 85.02 | 2023-03-20 10:06:06 | -0.00097684 | -1.9767 | -133.3378 | 0 | Close
16467 | 3 | 9 | CC DChg | 01:16:30 | 137:03:44 | -0.2372 | 4.1173 | 0.30244 | 20.4 | 0 | 0 | 0.30244 | 20.4 | 0.00126858 | 85.57 | 0 | 0 | 0.00126858 | 85.57 | 2023-03-20 10:06:36 | -0.00097662 | -2.1963 | -148.1465 | 0 | Close
16468 | 3 | 9 | CC DChg | 01:17:00 | 137:04:14 | -0.23721 | 4.1163 | 0.30442 | 20.53 | 0 | 0 | 0.30442 | 20.53 | 0.00127672 | 86.12 | 0 | 0 | 0.00127672 | 86.12 | 2023-03-20 10:07:06 | -0.00097643 | -1.9766 | -133.3318 | 0 | Close
16469 | 3 | 9 | CC DChg | 01:17:30 | 137:04:44 | -0.2372 | 4.1155 | 0.30639 | 20.67 | 0 | 0 | 0.30639 | 20.67 | 0.00128485 | 86.67 | 0 | 0 | 0.00128485 | 86.67 | 2023-03-20 10:07:36 | -0.0009762 | -2.4708 | -166.6648 | 0 | Close
16470 | 3 | 9 | CC DChg | 01:18:00 | 137:05:14 | -0.23721 | 4.1145 | 0.30837 | 20.8 | 0 | 0 | 0.30837 | 20.8 | 0.00129299 | 87.22 | 0 | 0 | 0.00129299 | 87.22 | 2023-03-20 10:08:06 | -0.000976 | -1.9767 | -133.3378 | 0 | Close
16471 | 3 | 9 | CC DChg | 01:18:30 | 137:05:44 | -0.2372 | 4.1135 | 0.31035 | 20.93 | 0 | 0 | 0.31035 | 20.93 | 0.00130112 | 87.77 | 0 | 0 | 0.00130112 | 87.77 | 2023-03-20 10:08:36 | -0.00097572 | -1.9767 | -133.3363 | 0 | Close
16472 | 3 | 9 | CC DChg | 01:19:00 | 137:06:14 | -0.2372 | 4.1125 | 0.31232 | 21.07 | 0 | 0 | 0.31232 | 21.07 | 0.00130925 | 88.31 | 0 | 0 | 0.00130925 | 88.31 | 2023-03-20 10:09:06 | -0.00097549 | -1.9767 | -133.3378 | 0 | Close
16473 | 3 | 9 | CC DChg | 01:19:30 | 137:06:44 | -0.23721 | 4.1115 | 0.3143 | 21.2 | 0 | 0 | 0.3143 | 21.2 | 0.00131738 | 88.86 | 0 | 0 | 0.00131738 | 88.86 | 2023-03-20 10:09:36 | -0.00097529 | -1.9767 | -133.3378 | 0 | Close
16474 | 3 | 9 | CC DChg | 01:20:00 | 137:07:14 | -0.23723 | 4.1106 | 0.31628 | 21.33 | 0 | 0 | 0.31628 | 21.33 | 0.00132551 | 89.41 | 0 | 0 | 0.00132551 | 89.41 | 2023-03-20 10:10:06 | -0.00097516 | -2.1964 | -148.1548 | 0 | Close
16475 | 3 | 9 | CC DChg | 01:20:30 | 137:07:44 | -0.2372 | 4.1097 | 0.31825 | 21.47 | 0 | 0 | 0.31825 | 21.47 | 0.00133363 | 89.96 | 0 | 0 | 0.00133363 | 89.96 | 2023-03-20 10:10:36 | -0.00097482 | -2.1963 | -148.1515 | 0 | Close
16476 | 3 | 9 | CC DChg | 01:21:00 | 137:08:14 | -0.23721 | 4.1087 | 0.32023 | 21.6 | 0 | 0 | 0.32023 | 21.6 | 0.00134175 | 90.51 | 0 | 0 | 0.00134175 | 90.51 | 2023-03-20 10:11:06 | -0.00097462 | -1.9767 | -133.3378 | 0 | Close
16477 | 3 | 9 | CC DChg | 01:21:30 | 137:08:44 | -0.23723 | 4.1078 | 0.32221 | 21.73 | 0 | 0 | 0.32221 | 21.73 | 0.00134987 | 91.05 | 0 | 0 | 0.00134987 | 91.05 | 2023-03-20 10:11:36 | -0.00097449 | -2.1964 | -148.1531 | 0 | Close
16478 | 3 | 9 | CC DChg | 01:22:00 | 137:09:14 | -0.23721 | 4.1069 | 0.32418 | 21.87 | 0 | 0 | 0.32418 | 21.87 | 0.00135799 | 91.6 | 0 | 0 | 0.00135799 | 91.6 | 2023-03-20 10:12:06 | -0.0009742 | -2.1964 | -148.1565 | 0 | Close
16479 | 3 | 9 | CC DChg | 01:22:30 | 137:09:44 | -0.23721 | 4.1059 | 0.32616 | 22 | 0 | 0 | 0.32616 | 22 | 0.00136611 | 92.15 | 0 | 0 | 0.00136611 | 92.15 | 2023-03-20 10:12:36 | -0.00097396 | -1.9767 | -133.3378 | 0 | Close
16480 | 3 | 9 | CC DChg | 01:23:00 | 137:10:14 | -0.2372 | 4.1049 | 0.32814 | 22.13 | 0 | 0 | 0.32814 | 22.13 | 0.00137423 | 92.7 | 0 | 0 | 0.00137423 | 92.7 | 2023-03-20 10:13:06 | -0.00097368 | -1.9768 | -133.3393 | 0 | Close
16481 | 3 | 9 | CC DChg | 01:23:30 | 137:10:44 | -0.23721 | 4.104 | 0.33011 | 22.27 | 0 | 0 | 0.33011 | 22.27 | 0.00138234 | 93.24 | 0 | 0 | 0.00138234 | 93.24 | 2023-03-20 10:13:36 | -0.00097351 | -2.1964 | -148.1531 | 0 | Close
16482 | 3 | 9 | CC DChg | 01:24:00 | 137:11:14 | -0.2372 | 4.1031 | 0.33209 | 22.4 | 0 | 0 | 0.33209 | 22.4 | 0.00139045 | 93.79 | 0 | 0 | 0.00139045 | 93.79 | 2023-03-20 10:14:06 | -0.00097326 | -2.1964 | -148.1548 | 0 | Close
16483 | 3 | 9 | CC DChg | 01:24:30 | 137:11:44 | -0.2372 | 4.1022 | 0.33407 | 22.53 | 0 | 0 | 0.33407 | 22.53 | 0.00139856 | 94.34 | 0 | 0 | 0.00139856 | 94.34 | 2023-03-20 10:14:36 | -0.00097304 | -2.1963 | -148.1498 | 0 | Close
16484 | 3 | 9 | CC DChg | 01:25:00 | 137:12:14 | -0.23721 | 4.1012 | 0.33604 | 22.67 | 0 | 0 | 0.33604 | 22.67 | 0.00140667 | 94.88 | 0 | 0 | 0.00140667 | 94.88 | 2023-03-20 10:15:06 | -0.00097285 | -1.9768 | -133.3393 | 0 | Close
16485 | 3 | 9 | CC DChg | 01:25:30 | 137:12:44 | -0.2372 | 4.1003 | 0.33802 | 22.8 | 0 | 0 | 0.33802 | 22.8 | 0.00141477 | 95.43 | 0 | 0 | 0.00141477 | 95.43 | 2023-03-20 10:15:36 | -0.00097259 | -2.1964 | -148.1548 | 0 | Close
16486 | 3 | 9 | CC DChg | 01:26:00 | 137:13:14 | -0.23722 | 4.0993 | 0.34 | 22.93 | 0 | 0 | 0.34 | 22.93 | 0.00142288 | 95.98 | 0 | 0 | 0.00142288 | 95.98 | 2023-03-20 10:16:06 | -0.00097244 | -1.9767 | -133.3363 | 0 | Close
16487 | 3 | 9 | CC DChg | 01:26:30 | 137:13:44 | -0.23722 | 4.0983 | 0.34197 | 23.07 | 0 | 0 | 0.34197 | 23.07 | 0.00143098 | 96.52 | 0 | 0 | 0.00143098 | 96.52 | 2023-03-20 10:16:36 | -0.0009722 | -1.9768 | -133.3393 | 0 | Close
16488 | 3 | 9 | CC DChg | 01:27:00 | 137:14:14 | -0.23721 | 4.0974 | 0.34395 | 23.2 | 0 | 0 | 0.34395 | 23.2 | 0.00143908 | 97.07 | 0 | 0 | 0.00143908 | 97.07 | 2023-03-20 10:17:06 | -0.00097194 | -2.1963 | -148.1515 | 0 | Close
16489 | 3 | 9 | CC DChg | 01:27:30 | 137:14:44 | -0.23719 | 4.0965 | 0.34593 | 23.33 | 0 | 0 | 0.34593 | 23.33 | 0.00144718 | 97.62 | 0 | 0 | 0.00144718 | 97.62 | 2023-03-20 10:17:36 | -0.00097165 | -2.1964 | -148.1531 | 0 | Close
16490 | 3 | 9 | CC DChg | 01:28:00 | 137:15:14 | -0.23722 | 4.0955 | 0.34791 | 23.47 | 0 | 0 | 0.34791 | 23.47 | 0.00145528 | 98.16 | 0 | 0 | 0.00145528 | 98.16 | 2023-03-20 10:18:06 | -0.00097153 | -1.9767 | -133.3378 | 0 | Close
16491 | 3 | 9 | CC DChg | 01:28:30 | 137:15:44 | -0.2372 | 4.0946 | 0.34988 | 23.6 | 0 | 0 | 0.34988 | 23.6 | 0.00146337 | 98.71 | 0 | 0 | 0.00146337 | 98.71 | 2023-03-20 10:18:36 | -0.00097124 | -2.1964 | -148.1548 | 0 | Close
16492 | 3 | 9 | CC DChg | 01:29:00 | 137:16:14 | -0.23721 | 4.0936 | 0.35186 | 23.73 | 0 | 0 | 0.35186 | 23.73 | 0.00147146 | 99.26 | 0 | 0 | 0.00147146 | 99.26 | 2023-03-20 10:19:06 | -0.00097104 | -1.9767 | -133.3348 | 0 | Close
16493 | 3 | 9 | CC DChg | 01:29:30 | 137:16:44 | -0.23721 | 4.0927 | 0.35384 | 23.87 | 0 | 0 | 0.35384 | 23.87 | 0.00147956 | 99.8 | 0 | 0 | 0.00147956 | 99.8 | 2023-03-20 10:19:36 | -0.00097083 | -2.1963 | -148.1498 | 0 | Close
16494 | 3 | 9 | CC DChg | 01:30:00 | 137:17:14 | -0.2372 | 4.0918 | 0.35581 | 24 | 0 | 0 | 0.35581 | 24 | 0.00148764 | 100.35 | 0 | 0 | 0.00148764 | 100.35 | 2023-03-20 10:20:06 | -0.00097057 | -2.1964 | -148.1548 | 0 | Close
16495 | 3 | 9 | CC DChg | 01:30:30 | 137:17:44 | -0.23722 | 4.0909 | 0.35779 | 24.13 | 0 | 0 | 0.35779 | 24.13 | 0.00149573 | 100.89 | 0 | 0 | 0.00149573 | 100.89 | 2023-03-20 10:20:36 | -0.00097044 | -2.1964 | -148.1531 | 0 | Close
16496 | 3 | 9 | CC DChg | 01:31:00 | 137:18:14 | -0.2372 | 4.0899 | 0.35977 | 24.27 | 0 | 0 | 0.35977 | 24.27 | 0.00150382 | 101.44 | 0 | 0 | 0.00150382 | 101.44 | 2023-03-20 10:21:06 | -0.00097012 | -1.9767 | -133.3363 | 0 | Close
16497 | 3 | 9 | CC DChg | 01:31:30 | 137:18:44 | -0.23722 | 4.0891 | 0.36174 | 24.4 | 0 | 0 | 0.36174 | 24.4 | 0.0015119 | 101.98 | 0 | 0 | 0.0015119 | 101.98 | 2023-03-20 10:21:36 | -0.00097002 | -2.471 | -166.6779 | 0 | Close
16498 | 3 | 9 | CC DChg | 01:32:00 | 137:19:14 | -0.23722 | 4.0881 | 0.36372 | 24.53 | 0 | 0 | 0.36372 | 24.53 | 0.00151998 | 102.53 | 0 | 0 | 0.00151998 | 102.53 | 2023-03-20 10:22:06 | -0.00096978 | -1.9768 | -133.3423 | 0 | Close
16499 | 3 | 9 | CC DChg | 01:32:30 | 137:19:44 | -0.23721 | 4.0871 | 0.3657 | 24.67 | 0 | 0 | 0.3657 | 24.67 | 0.00152806 | 103.07 | 0 | 0 | 0.00152806 | 103.07 | 2023-03-20 10:22:36 | -0.0009695 | -1.9768 | -133.3423 | 0 | Close
16500 | 3 | 9 | CC DChg | 01:33:00 | 137:20:14 | -0.23721 | 4.0861 | 0.36767 | 24.8 | 0 | 0 | 0.36767 | 24.8 | 0.00153614 | 103.62 | 0 | 0 | 0.00153614 | 103.62 | 2023-03-20 10:23:06 | -0.00096926 | -1.9766 | -133.3318 | 0 | Close
16501 | 3 | 9 | CC DChg | 01:33:30 | 137:20:44 | -0.23719 | 4.0853 | 0.36965 | 24.93 | 0 | 0 | 0.36965 | 24.93 | 0.00154422 | 104.16 | 0 | 0 | 0.00154422 | 104.16 | 2023-03-20 10:23:36 | -0.00096899 | -2.4708 | -166.6667 | 0 | Close
16502 | 3 | 9 | CC DChg | 01:34:00 | 137:21:14 | -0.23719 | 4.0843 | 0.37163 | 25.07 | 0 | 0 | 0.37163 | 25.07 | 0.00155229 | 104.71 | 0 | 0 | 0.00155229 | 104.71 | 2023-03-20 10:24:06 | -0.00096876 | -1.9766 | -133.3303 | 0 | Close
16503 | 3 | 9 | CC DChg | 01:34:30 | 137:21:44 | -0.23719 | 4.0834 | 0.3736 | 25.2 | 0 | 0 | 0.3736 | 25.2 | 0.00156037 | 105.25 | 0 | 0 | 0.00156037 | 105.25 | 2023-03-20 10:24:36 | -0.00096854 | -2.1963 | -148.1498 | 0 | Close
16504 | 3 | 9 | CC DChg | 01:35:00 | 137:22:14 | -0.23718 | 4.0825 | 0.37558 | 25.33 | 0 | 0 | 0.37558 | 25.33 | 0.00156844 | 105.8 | 0 | 0 | 0.00156844 | 105.8 | 2023-03-20 10:25:06 | -0.00096829 | -2.1963 | -148.1481 | 0 | Close
16505 | 3 | 9 | CC DChg | 01:35:30 | 137:22:44 | -0.2372 | 4.0816 | 0.37756 | 25.47 | 0 | 0 | 0.37756 | 25.47 | 0.0015765 | 106.34 | 0 | 0 | 0.0015765 | 106.34 | 2023-03-20 10:25:36 | -0.00096816 | -2.1962 | -148.1448 | 0 | Close
16506 | 3 | 9 | CC DChg | 01:36:00 | 137:23:14 | -0.23719 | 4.0807 | 0.37953 | 25.6 | 0 | 0 | 0.37953 | 25.6 | 0.00158457 | 106.89 | 0 | 0 | 0.00158457 | 106.89 | 2023-03-20 10:26:06 | -0.0009679 | -2.1963 | -148.1481 | 0 | Close
16507 | 3 | 9 | CC DChg | 01:36:30 | 137:23:44 | -0.23719 | 4.0797 | 0.38151 | 25.73 | 0 | 0 | 0.38151 | 25.73 | 0.00159264 | 107.43 | 0 | 0 | 0.00159264 | 107.43 | 2023-03-20 10:26:36 | -0.00096766 | -1.9767 | -133.3333 | 0 | Close
16508 | 3 | 9 | CC DChg | 01:37:00 | 137:24:14 | -0.23719 | 4.0788 | 0.38349 | 25.87 | 0 | 0 | 0.38349 | 25.87 | 0.0016007 | 107.97 | 0 | 0 | 0.0016007 | 107.97 | 2023-03-20 10:27:06 | -0.00096745 | -2.1962 | -148.1415 | 0 | Close
16509 | 3 | 9 | CC DChg | 01:37:30 | 137:24:44 | -0.2372 | 4.0779 | 0.38546 | 26 | 0 | 0 | 0.38546 | 26 | 0.00160876 | 108.52 | 0 | 0 | 0.00160876 | 108.52 | 2023-03-20 10:27:36 | -0.00096728 | -2.1963 | -148.1481 | 0 | Close
16510 | 3 | 9 | CC DChg | 01:38:00 | 137:25:14 | -0.23721 | 4.077 | 0.38744 | 26.13 | 0 | 0 | 0.38744 | 26.13 | 0.00161682 | 109.06 | 0 | 0 | 0.00161682 | 109.06 | 2023-03-20 10:28:06 | -0.00096711 | -2.1962 | -148.1448 | 0 | Close
16511 | 3 | 9 | CC DChg | 01:38:30 | 137:25:44 | -0.23719 | 4.0761 | 0.38942 | 26.27 | 0 | 0 | 0.38942 | 26.27 | 0.00162488 | 109.6 | 0 | 0 | 0.00162488 | 109.6 | 2023-03-20 10:28:36 | -0.00096681 | -2.1962 | -148.1448 | 0 | Close
16512 | 3 | 9 | CC DChg | 01:39:00 | 137:26:14 | -0.23721 | 4.0752 | 0.39139 | 26.4 | 0 | 0 | 0.39139 | 26.4 | 0.00163294 | 110.15 | 0 | 0 | 0.00163294 | 110.15 | 2023-03-20 10:29:06 | -0.00096668 | -2.1963 | -148.1481 | 0 | Close
16513 | 3 | 9 | CC DChg | 01:39:30 | 137:26:44 | -0.23719 | 4.0744 | 0.39337 | 26.53 | 0 | 0 | 0.39337 | 26.53 | 0.00164099 | 110.69 | 0 | 0 | 0.00164099 | 110.69 | 2023-03-20 10:29:36 | -0.00096641 | -2.4708 | -166.6667 | 0 | Close
16514 | 3 | 9 | CC DChg | 01:40:00 | 137:27:14 | -0.23719 | 4.0734 | 0.39535 | 26.67 | 0 | 0 | 0.39535 | 26.67 | 0.00164904 | 111.23 | 0 | 0 | 0.00164904 | 111.23 | 2023-03-20 10:30:06 | -0.00096617 | -1.9766 | -133.3303 | 0 | Close
16515 | 3 | 9 | CC DChg | 01:40:30 | 137:27:44 | -0.2372 | 4.0724 | 0.39732 | 26.8 | 0 | 0 | 0.39732 | 26.8 | 0.00165709 | 111.78 | 0 | 0 | 0.00165709 | 111.78 | 2023-03-20 10:30:36 | -0.00096597 | -1.9767 | -133.3333 | 0 | Close
16516 | 3 | 9 | CC DChg | 01:41:00 | 137:28:14 | -0.23718 | 4.0716 | 0.3993 | 26.93 | 0 | 0 | 0.3993 | 26.93 | 0.00166514 | 112.32 | 0 | 0 | 0.00166514 | 112.32 | 2023-03-20 10:31:06 | -0.0009657 | -2.4708 | -166.6629 | 0 | Close
16517 | 3 | 9 | CC DChg | 01:41:30 | 137:28:44 | -0.2372 | 4.0707 | 0.40128 | 27.07 | 0 | 0 | 0.40128 | 27.07 | 0.00167319 | 112.86 | 0 | 0 | 0.00167319 | 112.86 | 2023-03-20 10:31:36 | -0.00096557 | -2.1963 | -148.1481 | 0 | Close
16518 | 3 | 9 | CC DChg | 01:42:00 | 137:29:14 | -0.23721 | 4.0698 | 0.40325 | 27.2 | 0 | 0 | 0.40325 | 27.2 | 0.00168123 | 113.41 | 0 | 0 | 0.00168123 | 113.41 | 2023-03-20 10:32:06 | -0.0009654 | -2.1963 | -148.1481 | 0 | Close
16519 | 3 | 9 | CC DChg | 01:42:30 | 137:29:44 | -0.2372 | 4.0688 | 0.40523 | 27.33 | 0 | 0 | 0.40523 | 27.33 | 0.00168928 | 113.95 | 0 | 0 | 0.00168928 | 113.95 | 2023-03-20 10:32:36 | -0.00096512 | -1.9767 | -133.3333 | 0 | Close
16520 | 3 | 9 | CC DChg | 01:43:00 | 137:30:14 | -0.2372 | 4.0679 | 0.40721 | 27.47 | 0 | 0 | 0.40721 | 27.47 | 0.00169732 | 114.49 | 0 | 0 | 0.00169732 | 114.49 | 2023-03-20 10:33:06 | -0.00096491 | -2.1963 | -148.1481 | 0 | Close
16521 | 3 | 9 | CC DChg | 01:43:30 | 137:30:44 | -0.2372 | 4.0671 | 0.40918 | 27.6 | 0 | 0 | 0.40918 | 27.6 | 0.00170536 | 115.03 | 0 | 0 | 0.00170536 | 115.03 | 2023-03-20 10:33:36 | -0.00096472 | -2.4708 | -166.6629 | 0 | Close
16522 | 3 | 9 | CC DChg | 01:44:00 | 137:31:14 | -0.2372 | 4.0661 | 0.41116 | 27.73 | 0 | 0 | 0.41116 | 27.73 | 0.0017134 | 115.57 | 0 | 0 | 0.0017134 | 115.57 | 2023-03-20 10:34:06 | -0.00096448 | -1.9766 | -133.3303 | 0 | Close
16523 | 3 | 9 | CC DChg | 01:44:30 | 137:31:44 | -0.2372 | 4.0652 | 0.41314 | 27.87 | 0 | 0 | 0.41314 | 27.87 | 0.00172143 | 116.12 | 0 | 0 | 0.00172143 | 116.12 | 2023-03-20 10:34:36 | -0.00096427 | -2.1962 | -148.1448 | 0 | Close
16524 | 3 | 9 | CC DChg | 01:45:00 | 137:32:14 | -0.2372 | 4.0644 | 0.41511 | 28 | 0 | 0 | 0.41511 | 28 | 0.00172947 | 116.66 | 0 | 0 | 0.00172947 | 116.66 | 2023-03-20 10:35:06 | -0.00096408 | -2.4708 | -166.6629 | 0 | Close
16525 | 3 | 9 | CC DChg | 01:45:30 | 137:32:44 | -0.23719 | 4.0635 | 0.41709 | 28.13 | 0 | 0 | 0.41709 | 28.13 | 0.0017375 | 117.2 | 0 | 0 | 0.0017375 | 117.2 | 2023-03-20 10:35:36 | -0.00096382 | -2.1962 | -148.1448 | 0 | Close
16526 | 3 | 9 | CC DChg | 01:46:00 | 137:33:14 | -0.23719 | 4.0624 | 0.41907 | 28.27 | 0 | 0 | 0.41907 | 28.27 | 0.00174553 | 117.74 | 0 | 0 | 0.00174553 | 117.74 | 2023-03-20 10:36:06 | -0.00096356 | -1.797 | -121.2121 | 0 | Close
16527 | 3 | 9 | CC DChg | 01:46:30 | 137:33:44 | -0.23718 | 4.0617 | 0.42104 | 28.4 | 0 | 0 | 0.42104 | 28.4 | 0.00175356 | 118.28 | 0 | 0 | 0.00175356 | 118.28 | 2023-03-20 10:36:36 | -0.00096335 | -2.8237 | -190.4676 | 0 | Close
16528 | 3 | 9 | CC DChg | 01:47:00 | 137:34:14 | -0.23719 | 4.0607 | 0.42302 | 28.53 | 0 | 0 | 0.42302 | 28.53 | 0.00176159 | 118.83 | 0 | 0 | 0.00176159 | 118.83 | 2023-03-20 10:37:06 | -0.00096316 | -1.9765 | -133.3243 | 0 | Close
16529 | 3 | 9 | CC DChg | 01:47:30 | 137:34:44 | -0.23718 | 4.0598 | 0.42499 | 28.67 | 0 | 0 | 0.42499 | 28.67 | 0.00176961 | 119.37 | 0 | 0 | 0.00176961 | 119.37 | 2023-03-20 10:37:36 | -0.0009629 | -2.1962 | -148.1448 | 0 | Close
16530 | 3 | 9 | CC DChg | 01:48:00 | 137:35:14 | -0.23719 | 4.059 | 0.42697 | 28.8 | 0 | 0 | 0.42697 | 28.8 | 0.00177764 | 119.91 | 0 | 0 | 0.00177764 | 119.91 | 2023-03-20 10:38:06 | -0.00096275 | -2.4708 | -166.6667 | 0 | Close
16531 | 3 | 9 | CC DChg | 01:48:30 | 137:35:44 | -0.2372 | 4.058 | 0.42895 | 28.93 | 0 | 0 | 0.42895 | 28.93 | 0.00178566 | 120.45 | 0 | 0 | 0.00178566 | 120.45 | 2023-03-20 10:38:36 | -0.00096256 | -1.9767 | -133.3333 | 0 | Close
16532 | 3 | 9 | CC DChg | 01:49:00 | 137:36:14 | -0.2372 | 4.0572 | 0.43092 | 29.07 | 0 | 0 | 0.43092 | 29.07 | 0.00179368 | 120.99 | 0 | 0 | 0.00179368 | 120.99 | 2023-03-20 10:39:06 | -0.00096237 | -2.4708 | -166.6667 | 0 | Close
16533 | 3 | 9 | CC DChg | 01:49:30 | 137:36:44 | -0.2372 | 4.0563 | 0.4329 | 29.2 | 0 | 0 | 0.4329 | 29.2 | 0.0018017 | 121.53 | 0 | 0 | 0.0018017 | 121.53 | 2023-03-20 10:39:36 | -0.00096215 | -2.1963 | -148.1481 | 0 | Close
16534 | 3 | 9 | CC DChg | 01:50:00 | 137:37:14 | -0.2372 | 4.0554 | 0.43488 | 29.33 | 0 | 0 | 0.43488 | 29.33 | 0.00180972 | 122.07 | 0 | 0 | 0.00180972 | 122.07 | 2023-03-20 10:40:06 | -0.00096194 | -2.1962 | -148.1448 | 0 | Close
16535 | 3 | 9 | CC DChg | 01:50:30 | 137:37:44 | -0.2372 | 4.0545 | 0.43685 | 29.47 | 0 | 0 | 0.43685 | 29.47 | 0.00181773 | 122.61 | 0 | 0 | 0.00181773 | 122.61 | 2023-03-20 10:40:36 | -0.00096173 | -2.1963 | -148.1481 | 0 | Close
16536 | 3 | 9 | CC DChg | 01:51:00 | 137:38:14 | -0.23719 | 4.0536 | 0.43883 | 29.6 | 0 | 0 | 0.43883 | 29.6 | 0.00182575 | 123.15 | 0 | 0 | 0.00182575 | 123.15 | 2023-03-20 10:41:06 | -0.00096147 | -2.1963 | -148.1481 | 0 | Close
16537 | 3 | 9 | CC DChg | 01:51:30 | 137:38:44 | -0.2372 | 4.0528 | 0.44081 | 29.73 | 0 | 0 | 0.44081 | 29.73 | 0.00183376 | 123.69 | 0 | 0 | 0.00183376 | 123.69 | 2023-03-20 10:41:36 | -0.00096132 | -2.4708 | -166.6667 | 0 | Close
16538 | 3 | 9 | CC DChg | 01:52:00 | 137:39:14 | -0.23719 | 4.0519 | 0.44278 | 29.87 | 0 | 0 | 0.44278 | 29.87 | 0.00184177 | 124.23 | 0 | 0 | 0.00184177 | 124.23 | 2023-03-20 10:42:06 | -0.00096107 | -2.1962 | -148.1448 | 0 | Close
16539 | 3 | 9 | CC DChg | 01:52:30 | 137:39:44 | -0.23721 | 4.0509 | 0.44476 | 30 | 0 | 0 | 0.44476 | 30 | 0.00184977 | 124.77 | 0 | 0 | 0.00184977 | 124.77 | 2023-03-20 10:42:36 | -0.00096091 | -1.9766 | -133.3303 | 0 | Close
16540 | 3 | 9 | CC DChg | 01:53:00 | 137:40:14 | -0.23722 | 4.0501 | 0.44674 | 30.13 | 0 | 0 | 0.44674 | 30.13 | 0.00185778 | 125.31 | 0 | 0 | 0.00185778 | 125.31 | 2023-03-20 10:43:06 | -0.00096076 | -2.4708 | -166.6667 | 0 | Close
16541 | 3 | 9 | CC DChg | 01:53:30 | 137:40:44 | -0.23721 | 4.0492 | 0.44871 | 30.27 | 0 | 0 | 0.44871 | 30.27 | 0.00186579 | 125.85 | 0 | 0 | 0.00186579 | 125.85 | 2023-03-20 10:43:36 | -0.00096051 | -2.1962 | -148.1448 | 0 | Close
16542 | 3 | 9 | CC DChg | 01:54:00 | 137:41:14 | -0.23719 | 4.0483 | 0.45069 | 30.4 | 0 | 0 | 0.45069 | 30.4 | 0.00187379 | 126.39 | 0 | 0 | 0.00187379 | 126.39 | 2023-03-20 10:44:06 | -0.00096022 | -2.1963 | -148.1481 | 0 | Close
16543 | 3 | 9 | CC DChg | 01:54:30 | 137:41:44 | -0.2372 | 4.0474 | 0.45267 | 30.53 | 0 | 0 | 0.45267 | 30.53 | 0.00188179 | 126.93 | 0 | 0 | 0.00188179 | 126.93 | 2023-03-20 10:44:36 | -0.00096004 | -2.1963 | -148.1481 | 0 | Close
16544 | 3 | 9 | CC DChg | 01:55:00 | 137:42:14 | -0.2372 | 4.0465 | 0.45464 | 30.67 | 0 | 0 | 0.45464 | 30.67 | 0.00188979 | 127.47 | 0 | 0 | 0.00188979 | 127.47 | 2023-03-20 10:45:06 | -0.00095983 | -2.1963 | -148.1481 | 0 | Close
16545 | 3 | 9 | CC DChg | 01:55:30 | 137:42:44 | -0.2372 | 4.0457 | 0.45662 | 30.8 | 0 | 0 | 0.45662 | 30.8 | 0.00189779 | 128.01 | 0 | 0 | 0.00189779 | 128.01 | 2023-03-20 10:45:36 | -0.00095964 | -2.4708 | -166.6629 | 0 | Close
16546 | 3 | 9 | CC DChg | 01:56:00 | 137:43:14 | -0.2372 | 4.0447 | 0.4586 | 30.93 | 0 | 0 | 0.4586 | 30.93 | 0.00190578 | 128.55 | 0 | 0 | 0.00190578 | 128.55 | 2023-03-20 10:46:06 | -0.0009594 | -1.9767 | -133.3333 | 0 | Close
16547 | 3 | 9 | CC DChg | 01:56:30 | 137:43:44 | -0.23719 | 4.044 | 0.46057 | 31.07 | 0 | 0 | 0.46057 | 31.07 | 0.00191378 | 129.09 | 0 | 0 | 0.00191378 | 129.09 | 2023-03-20 10:46:36 | -0.0009592 | -2.8237 | -190.4719 | 0 | Close
16548 | 3 | 9 | CC DChg | 01:57:00 | 137:44:14 | -0.23719 | 4.0431 | 0.46255 | 31.2 | 0 | 0 | 0.46255 | 31.2 | 0.00192177 | 129.63 | 0 | 0 | 0.00192177 | 129.63 | 2023-03-20 10:47:06 | -0.00095898 | -2.1963 | -148.1515 | 0 | Close
16549 | 3 | 9 | CC DChg | 01:57:30 | 137:44:44 | -0.2372 | 4.0422 | 0.46453 | 31.33 | 0 | 0 | 0.46453 | 31.33 | 0.00192976 | 130.17 | 0 | 0 | 0.00192976 | 130.17 | 2023-03-20 10:47:36 | -0.00095881 | -2.1962 | -148.1415 | 0 | Close
16550 | 3 | 9 | CC DChg | 01:58:00 | 137:45:14 | -0.2372 | 4.0413 | 0.4665 | 31.47 | 0 | 0 | 0.4665 | 31.47 | 0.00193775 | 130.71 | 0 | 0 | 0.00193775 | 130.71 | 2023-03-20 10:48:06 | -0.0009586 | -2.1963 | -148.1481 | 0 | Close
16551 | 3 | 9 | CC DChg | 01:58:30 | 137:45:44 | -0.2372 | 4.0404 | 0.46848 | 31.6 | 0 | 0 | 0.46848 | 31.6 | 0.00194574 | 131.25 | 0 | 0 | 0.00194574 | 131.25 | 2023-03-20 10:48:36 | -0.00095838 | -2.1963 | -148.1481 | 0 | Close
16552 | 3 | 9 | CC DChg | 01:59:00 | 137:46:14 | -0.23719 | 4.0395 | 0.47046 | 31.73 | 0 | 0 | 0.47046 | 31.73 | 0.00195372 | 131.79 | 0 | 0 | 0.00195372 | 131.79 | 2023-03-20 10:49:06 | -0.00095813 | -2.1962 | -148.1448 | 0 | Close
16553 | 3 | 9 | CC DChg | 01:59:30 | 137:46:44 | -0.23719 | 4.0387 | 0.47243 | 31.87 | 0 | 0 | 0.47243 | 31.87 | 0.00196171 | 132.32 | 0 | 0 | 0.00196171 | 132.32 | 2023-03-20 10:49:36 | -0.00095794 | -2.4708 | -166.6667 | 0 | Close
16554 | 3 | 9 | CC DChg | 02:00:00 | 137:47:14 | -0.23721 | 4.0378 | 0.47441 | 32 | 0 | 0 | 0.47441 | 32 | 0.00196969 | 132.86 | 0 | 0 | 0.00196969 | 132.86 | 2023-03-20 10:50:06 | -0.00095781 | -2.1963 | -148.1481 | 0 | Close
16555 | 3 | 9 | CC DChg | 02:00:30 | 137:47:44 | -0.2372 | 4.037 | 0.47639 | 32.13 | 0 | 0 | 0.47639 | 32.13 | 0.00197767 | 133.4 | 0 | 0 | 0.00197767 | 133.4 | 2023-03-20 10:50:36 | -0.00095758 | -2.4708 | -166.6667 | 0 | Close
16556 | 3 | 9 | CC DChg | 02:01:00 | 137:48:14 | -0.2372 | 4.036 | 0.47836 | 32.27 | 0 | 0 | 0.47836 | 32.27 | 0.00198565 | 133.94 | 0 | 0 | 0.00198565 | 133.94 | 2023-03-20 10:51:06 | -0.00095734 | -1.9767 | -133.3333 | 0 | Close
16557 | 3 | 9 | CC DChg | 02:01:30 | 137:48:44 | -0.23721 | 4.0352 | 0.48034 | 32.4 | 0 | 0 | 0.48034 | 32.4 | 0.00199363 | 134.48 | 0 | 0 | 0.00199363 | 134.48 | 2023-03-20 10:51:36 | -0.00095719 | -2.4709 | -166.6704 | 0 | Close
16558 | 3 | 9 | CC DChg | 02:02:00 | 137:49:14 | -0.2372 | 4.0343 | 0.48232 | 32.53 | 0 | 0 | 0.48232 | 32.53 | 0.0020016 | 135.02 | 0 | 0 | 0.0020016 | 135.02 | 2023-03-20 10:52:06 | -0.00095694 | -2.1963 | -148.1515 | 0 | Close
16559 | 3 | 9 | CC DChg | 02:02:30 | 137:49:44 | -0.2372 | 4.0334 | 0.48429 | 32.67 | 0 | 0 | 0.48429 | 32.67 | 0.00200957 | 135.55 | 0 | 0 | 0.00200957 | 135.55 | 2023-03-20 10:52:36 | -0.00095672 | -2.1963 | -148.1481 | 0 | Close
16560 | 3 | 9 | CC DChg | 02:03:00 | 137:50:14 | -0.23719 | 4.0325 | 0.48627 | 32.8 | 0 | 0 | 0.48627 | 32.8 | 0.00201755 | 136.09 | 0 | 0 | 0.00201755 | 136.09 | 2023-03-20 10:53:06 | -0.00095647 | -2.1962 | -148.1448 | 0 | Close
16561 | 3 | 9 | CC DChg | 02:03:30 | 137:50:44 | -0.23718 | 4.0316 | 0.48825 | 32.93 | 0 | 0 | 0.48825 | 32.93 | 0.00202552 | 136.63 | 0 | 0 | 0.00202552 | 136.63 | 2023-03-20 10:53:36 | -0.00095621 | -2.1962 | -148.1448 | 0 | Close
16562 | 3 | 9 | CC DChg | 02:04:00 | 137:51:14 | -0.23719 | 4.0308 | 0.49022 | 33.07 | 0 | 0 | 0.49022 | 33.07 | 0.00203348 | 137.17 | 0 | 0 | 0.00203348 | 137.17 | 2023-03-20 10:54:06 | -0.00095607 | -2.4708 | -166.6629 | 0 | Close
16563 | 3 | 9 | CC DChg | 02:04:30 | 137:51:44 | -0.23721 | 4.0299 | 0.4922 | 33.2 | 0 | 0 | 0.4922 | 33.2 | 0.00204145 | 137.7 | 0 | 0 | 0.00204145 | 137.7 | 2023-03-20 10:54:36 | -0.00095593 | -2.1962 | -148.1415 | 0 | Close
16564 | 3 | 9 | CC DChg | 02:05:00 | 137:52:14 | -0.2372 | 4.0291 | 0.49418 | 33.33 | 0 | 0 | 0.49418 | 33.33 | 0.00204942 | 138.24 | 0 | 0 | 0.00204942 | 138.24 | 2023-03-20 10:55:06 | -0.0009557 | -2.4708 | -166.6629 | 0 | Close
16565 | 3 | 9 | CC DChg | 02:05:30 | 137:52:44 | -0.23719 | 4.0282 | 0.49615 | 33.47 | 0 | 0 | 0.49615 | 33.47 | 0.00205738 | 138.78 | 0 | 0 | 0.00205738 | 138.78 | 2023-03-20 10:55:36 | -0.00095545 | -2.1963 | -148.1481 | 0 | Close
16566 | 3 | 9 | CC DChg | 02:06:00 | 137:53:14 | -0.23719 | 4.0273 | 0.49813 | 33.6 | 0 | 0 | 0.49813 | 33.6 | 0.00206534 | 139.31 | 0 | 0 | 0.00206534 | 139.31 | 2023-03-20 10:56:06 | -0.00095524 | -2.1962 | -148.1415 | 0 | Close
16567 | 3 | 9 | CC DChg | 02:06:30 | 137:53:44 | -0.2372 | 4.0266 | 0.50011 | 33.73 | 0 | 0 | 0.50011 | 33.73 | 0.0020733 | 139.85 | 0 | 0 | 0.0020733 | 139.85 | 2023-03-20 10:56:36 | -0.00095511 | -2.8237 | -190.4719 | 0 | Close
16568 | 3 | 9 | CC DChg | 02:07:00 | 137:54:14 | -0.23719 | 4.0257 | 0.50208 | 33.87 | 0 | 0 | 0.50208 | 33.87 | 0.00208126 | 140.39 | 0 | 0 | 0.00208126 | 140.39 | 2023-03-20 10:57:06 | -0.00095486 | -2.1962 | -148.1415 | 0 | Close
16569 | 3 | 9 | CC DChg | 02:07:30 | 137:54:44 | -0.2372 | 4.0248 | 0.50406 | 34 | 0 | 0 | 0.50406 | 34 | 0.00208921 | 140.93 | 0 | 0 | 0.00208921 | 140.93 | 2023-03-20 10:57:36 | -0.00095468 | -2.1962 | -148.1448 | 0 | Close
16570 | 3 | 9 | CC DChg | 02:08:00 | 137:55:14 | -0.2372 | 4.0239 | 0.50604 | 34.13 | 0 | 0 | 0.50604 | 34.13 | 0.00209717 | 141.46 | 0 | 0 | 0.00209717 | 141.46 | 2023-03-20 10:58:06 | -0.00095447 | -2.1962 | -148.1448 | 0 | Close
16571 | 3 | 9 | CC DChg | 02:08:30 | 137:55:44 | -0.23719 | 4.0231 | 0.50801 | 34.27 | 0 | 0 | 0.50801 | 34.27 | 0.00210512 | 142 | 0 | 0 | 0.00210512 | 142 | 2023-03-20 10:58:36 | -0.00095424 | -2.4707 | -166.6592 | 0 | Close
16572 | 3 | 9 | CC DChg | 02:09:00 | 137:56:14 | -0.23719 | 4.0223 | 0.50999 | 34.4 | 0 | 0 | 0.50999 | 34.4 | 0.00211307 | 142.53 | 0 | 0 | 0.00211307 | 142.53 | 2023-03-20 10:59:06 | -0.00095405 | -2.4708 | -166.6629 | 0 | Close
16573 | 3 | 9 | CC DChg | 02:09:30 | 137:56:44 | -0.23719 | 4.0214 | 0.51197 | 34.53 | 0 | 0 | 0.51197 | 34.53 | 0.00212102 | 143.07 | 0 | 0 | 0.00212102 | 143.07 | 2023-03-20 10:59:36 | -0.00095384 | -2.1962 | -148.1448 | 0 | Close
16574 | 3 | 9 | CC DChg | 02:10:00 | 137:57:14 | -0.23718 | 4.0205 | 0.51394 | 34.67 | 0 | 0 | 0.51394 | 34.67 | 0.00212897 | 143.61 | 0 | 0 | 0.00212897 | 143.61 | 2023-03-20 11:00:06 | -0.00095358 | -2.1962 | -148.1415 | 0 | Close
16575 | 3 | 9 | CC DChg | 02:10:30 | 137:57:44 | -0.23718 | 4.0197 | 0.51592 | 34.8 | 0 | 0 | 0.51592 | 34.8 | 0.00213692 | 144.14 | 0 | 0 | 0.00213692 | 144.14 | 2023-03-20 11:00:36 | -0.00095339 | -2.4708 | -166.6629 | 0 | Close
16576 | 3 | 9 | CC DChg | 02:11:00 | 137:58:14 | -0.23719 | 4.0188 | 0.5179 | 34.93 | 0 | 0 | 0.5179 | 34.93 | 0.00214486 | 144.68 | 0 | 0 | 0.00214486 | 144.68 | 2023-03-20 11:01:06 | -0.00095322 | -2.1962 | -148.1448 | 0 | Close
16577 | 3 | 9 | CC DChg | 02:11:30 | 137:58:44 | -0.23719 | 4.0179 | 0.51987 | 35.07 | 0 | 0 | 0.51987 | 35.07 | 0.0021528 | 145.21 | 0 | 0 | 0.0021528 | 145.21 | 2023-03-20 11:01:36 | -0.00095301 | -2.1962 | -148.1448 | 0 | Close
16578 | 3 | 9 | CC DChg | 02:12:00 | 137:59:14 | -0.23719 | 4.0171 | 0.52185 | 35.2 | 0 | 0 | 0.52185 | 35.2 | 0.00216074 | 145.75 | 0 | 0 | 0.00216074 | 145.75 | 2023-03-20 11:02:06 | -0.00095282 | -2.4708 | -166.6629 | 0 | Close
16579 | 3 | 9 | CC DChg | 02:12:30 | 137:59:44 | -0.23719 | 4.0163 | 0.52383 | 35.33 | 0 | 0 | 0.52383 | 35.33 | 0.00216868 | 146.29 | 0 | 0 | 0.00216868 | 146.29 | 2023-03-20 11:02:36 | -0.00095263 | -2.4707 | -166.6592 | 0 | Close
16580 | 3 | 9 | CC DChg | 02:13:00 | 138:00:14 | -0.23719 | 4.0154 | 0.5258 | 35.47 | 0 | 0 | 0.5258 | 35.47 | 0.00217662 | 146.82 | 0 | 0 | 0.00217662 | 146.82 | 2023-03-20 11:03:06 | -0.00095241 | -2.1962 | -148.1448 | 0 | Close
16581 | 3 | 9 | CC DChg | 02:13:30 | 138:00:44 | -0.23719 | 4.0145 | 0.52778 | 35.6 | 0 | 0 | 0.52778 | 35.6 | 0.00218456 | 147.36 | 0 | 0 | 0.00218456 | 147.36 | 2023-03-20 11:03:36 | -0.0009522 | -2.1962 | -148.1448 | 0 | Close
16582 | 3 | 9 | CC DChg | 02:14:00 | 138:01:14 | -0.2372 | 4.0137 | 0.52976 | 35.73 | 0 | 0 | 0.52976 | 35.73 | 0.00219249 | 147.89 | 0 | 0 | 0.00219249 | 147.89 | 2023-03-20 11:04:06 | -0.00095205 | -2.4708 | -166.6629 | 0 | Close
16583 | 3 | 9 | CC DChg | 02:14:30 | 138:01:44 | -0.23719 | 4.0129 | 0.53173 | 35.87 | 0 | 0 | 0.53173 | 35.87 | 0.00220042 | 148.43 | 0 | 0 | 0.00220042 | 148.43 | 2023-03-20 11:04:36 | -0.00095182 | -2.4708 | -166.6629 | 0 | Close
16584 | 3 | 9 | CC DChg | 02:15:00 | 138:02:14 | -0.2372 | 4.012 | 0.53371 | 36 | 0 | 0 | 0.53371 | 36 | 0.00220836 | 148.96 | 0 | 0 | 0.00220836 | 148.96 | 2023-03-20 11:05:06 | -0.00095165 | -2.1962 | -148.1448 | 0 | Close
16585 | 3 | 9 | CC DChg | 02:15:30 | 138:02:44 | -0.2372 | 4.0112 | 0.53569 | 36.13 | 0 | 0 | 0.53569 | 36.13 | 0.00221629 | 149.5 | 0 | 0 | 0.00221629 | 149.5 | 2023-03-20 11:05:36 | -0.00095146 | -2.4707 | -166.6554 | 0 | Close
16586 | 3 | 9 | CC DChg | 02:16:00 | 138:03:14 | -0.23718 | 4.0102 | 0.53766 | 36.27 | 0 | 0 | 0.53766 | 36.27 | 0.00222421 | 150.03 | 0 | 0 | 0.00222421 | 150.03 | 2023-03-20 11:06:06 | -0.00095114 | -1.9766 | -133.3303 | 0 | Close
16587 | 3 | 9 | CC DChg | 02:16:30 | 138:03:44 | -0.23718 | 4.0094 | 0.53964 | 36.4 | 0 | 0 | 0.53964 | 36.4 | 0.00223214 | 150.57 | 0 | 0 | 0.00223214 | 150.57 | 2023-03-20 11:06:36 | -0.00095095 | -2.4708 | -166.6629 | 0 | Close
16588 | 3 | 9 | CC DChg | 02:17:00 | 138:04:14 | -0.23718 | 4.0086 | 0.54162 | 36.53 | 0 | 0 | 0.54162 | 36.53 | 0.00224006 | 151.1 | 0 | 0 | 0.00224006 | 151.1 | 2023-03-20 11:07:06 | -0.00095076 | -2.4707 | -166.6592 | 0 | Close
16589 | 3 | 9 | CC DChg | 02:17:30 | 138:04:44 | -0.23721 | 4.0078 | 0.54359 | 36.67 | 0 | 0 | 0.54359 | 36.67 | 0.00224798 | 151.63 | 0 | 0 | 0.00224798 | 151.63 | 2023-03-20 11:07:36 | -0.00095069 | -2.4707 | -166.6554 | 0 | Close
16590 | 3 | 9 | CC DChg | 02:18:00 | 138:05:14 | -0.23719 | 4.007 | 0.54557 | 36.8 | 0 | 0 | 0.54557 | 36.8 | 0.00225591 | 152.17 | 0 | 0 | 0.00225591 | 152.17 | 2023-03-20 11:08:06 | -0.00095042 | -2.4709 | -166.6704 | 0 | Close
16591 | 3 | 9 | CC DChg | 02:18:30 | 138:05:44 | -0.23719 | 4.0061 | 0.54755 | 36.93 | 0 | 0 | 0.54755 | 36.93 | 0.00226383 | 152.7 | 0 | 0 | 0.00226383 | 152.7 | 2023-03-20 11:08:36 | -0.00095021 | -2.1963 | -148.1481 | 0 | Close
16592 | 3 | 9 | CC DChg | 02:19:00 | 138:06:14 | -0.23721 | 4.0053 | 0.54952 | 37.07 | 0 | 0 | 0.54952 | 37.07 | 0.00227174 | 153.24 | 0 | 0 | 0.00227174 | 153.24 | 2023-03-20 11:09:06 | -0.0009501 | -2.4708 | -166.6667 | 0 | Close
16593 | 3 | 9 | CC DChg | 02:19:30 | 138:06:44 | -0.23721 | 4.0045 | 0.5515 | 37.2 | 0 | 0 | 0.5515 | 37.2 | 0.00227966 | 153.77 | 0 | 0 | 0.00227966 | 153.77 | 2023-03-20 11:09:36 | -0.00094991 | -2.4708 | -166.6667 | 0 | Close
16594 | 3 | 9 | CC DChg | 02:20:00 | 138:07:14 | -0.2372 | 4.0037 | 0.55348 | 37.33 | 0 | 0 | 0.55348 | 37.33 | 0.00228757 | 154.31 | 0 | 0 | 0.00228757 | 154.31 | 2023-03-20 11:10:06 | -0.00094968 | -2.4709 | -166.6704 | 0 | Close
16595 | 3 | 9 | CC DChg | 02:20:30 | 138:07:44 | -0.23717 | 4.0026 | 0.55545 | 37.47 | 0 | 0 | 0.55545 | 37.47 | 0.00229549 | 154.84 | 0 | 0 | 0.00229549 | 154.84 | 2023-03-20 11:10:36 | -0.0009493 | -1.7968 | -121.2039 | 0 | Close
16596 | 3 | 9 | CC DChg | 02:21:00 | 138:08:14 | -0.23715 | 4.0018 | 0.55743 | 37.6 | 0 | 0 | 0.55743 | 37.6 | 0.0023034 | 155.37 | 0 | 0 | 0.0023034 | 155.37 | 2023-03-20 11:11:06 | -0.00094903 | -2.4704 | -166.6404 | 0 | Close
16597 | 3 | 9 | CC DChg | 02:21:30 | 138:08:44 | -0.23716 | 4.0009 | 0.55941 | 37.73 | 0 | 0 | 0.55941 | 37.73 | 0.00231131 | 155.91 | 0 | 0 | 0.00231131 | 155.91 | 2023-03-20 11:11:36 | -0.00094885 | -2.196 | -148.1282 | 0 | Close
16598 | 3 | 9 | CC DChg | 02:22:00 | 138:09:14 | -0.23717 | 4.0001 | 0.56138 | 37.87 | 0 | 0 | 0.56138 | 37.87 | 0.00231921 | 156.44 | 0 | 0 | 0.00231921 | 156.44 | 2023-03-20 11:12:06 | -0.0009487 | -2.4706 | -166.6479 | 0 | Close
16599 | 3 | 9 | CC DChg | 02:22:30 | 138:09:44 | -0.23716 | 3.9993 | 0.56336 | 38 | 0 | 0 | 0.56336 | 38 | 0.00232712 | 156.97 | 0 | 0 | 0.00232712 | 156.97 | 2023-03-20 11:12:36 | -0.00094847 | -2.4704 | -166.6404 | 0 | Close
16600 | 3 | 9 | CC DChg | 02:23:00 | 138:10:14 | -0.23716 | 3.9985 | 0.56533 | 38.13 | 0 | 0 | 0.56533 | 38.13 | 0.00233502 | 157.51 | 0 | 0 | 0.00233502 | 157.51 | 2023-03-20 11:13:06 | -0.00094828 | -2.4706 | -166.6517 | 0 | Close
16601 | 3 | 9 | CC DChg | 02:23:30 | 138:10:44 | -0.23716 | 3.9976 | 0.56731 | 38.27 | 0 | 0 | 0.56731 | 38.27 | 0.00234292 | 158.04 | 0 | 0 | 0.00234292 | 158.04 | 2023-03-20 11:13:36 | -0.00094807 | -2.196 | -148.1248 | 0 | Close
16602 | 3 | 9 | CC DChg | 02:24:00 | 138:11:14 | -0.23717 | 3.9968 | 0.56929 | 38.4 | 0 | 0 | 0.56929 | 38.4 | 0.00235082 | 158.57 | 0 | 0 | 0.00235082 | 158.57 | 2023-03-20 11:14:06 | -0.00094792 | -2.4704 | -166.6404 | 0 | Close
16603 | 3 | 9 | CC DChg | 02:24:30 | 138:11:44 | -0.23717 | 3.9959 | 0.57126 | 38.53 | 0 | 0 | 0.57126 | 38.53 | 0.00235872 | 159.1 | 0 | 0 | 0.00235872 | 159.1 | 2023-03-20 11:14:36 | -0.00094771 | -2.196 | -148.1315 | 0 | Close
16604 | 3 | 9 | CC DChg | 02:25:00 | 138:12:14 | -0.23716 | 3.9952 | 0.57324 | 38.67 | 0 | 0 | 0.57324 | 38.67 | 0.00236662 | 159.64 | 0 | 0 | 0.00236662 | 159.64 | 2023-03-20 11:15:06 | -0.0009475 | -2.8232 | -190.4334 | 0 | Close
16605 | 3 | 9 | CC DChg | 02:25:30 | 138:12:44 | -0.23716 | 3.9943 | 0.57522 | 38.8 | 0 | 0 | 0.57522 | 38.8 | 0.00237451 | 160.17 | 0 | 0 | 0.00237451 | 160.17 | 2023-03-20 11:15:36 | -0.00094729 | -2.1961 | -148.1382 | 0 | Close
16606 | 3 | 9 | CC DChg | 02:26:00 | 138:13:14 | -0.23717 | 3.9934 | 0.57719 | 38.93 | 0 | 0 | 0.57719 | 38.93 | 0.00238241 | 160.7 | 0 | 0 | 0.00238241 | 160.7 | 2023-03-20 11:16:06 | -0.00094711 | -2.196 | -148.1282 | 0 | Close
16607 | 3 | 9 | CC DChg | 02:26:30 | 138:13:44 | -0.23717 | 3.9927 | 0.57917 | 39.07 | 0 | 0 | 0.57917 | 39.07 | 0.0023903 | 161.23 | 0 | 0 | 0.0023903 | 161.23 | 2023-03-20 11:16:36 | -0.00094695 | -2.8233 | -190.4419 | 0 | Close
16608 | 3 | 9 | CC DChg | 02:27:00 | 138:14:14 | -0.23715 | 3.9918 | 0.58115 | 39.2 | 0 | 0 | 0.58115 | 39.2 | 0.00239819 | 161.77 | 0 | 0 | 0.00239819 | 161.77 | 2023-03-20 11:17:06 | -0.00094666 | -2.196 | -148.1315 | 0 | Close
16609 | 3 | 9 | CC DChg | 02:27:30 | 138:14:44 | -0.23716 | 3.9909 | 0.58312 | 39.33 | 0 | 0 | 0.58312 | 39.33 | 0.00240608 | 162.3 | 0 | 0 | 0.00240608 | 162.3 | 2023-03-20 11:17:36 | -0.00094648 | -2.1959 | -148.1215 | 0 | Close
16610 | 3 | 9 | CC DChg | 02:28:00 | 138:15:14 | -0.23717 | 3.9902 | 0.5851 | 39.47 | 0 | 0 | 0.5851 | 39.47 | 0.00241396 | 162.83 | 0 | 0 | 0.00241396 | 162.83 | 2023-03-20 11:18:06 | -0.00094636 | -2.8234 | -190.4505 | 0 | Close
16611 | 3 | 9 | CC DChg | 02:28:30 | 138:15:44 | -0.23716 | 3.9893 | 0.58708 | 39.6 | 0 | 0 | 0.58708 | 39.6 | 0.00242185 | 163.36 | 0 | 0 | 0.00242185 | 163.36 | 2023-03-20 11:18:36 | -0.0009461 | -2.196 | -148.1282 | 0 | Close
16612 | 3 | 9 | CC DChg | 02:29:00 | 138:16:14 | -0.23717 | 3.9885 | 0.58905 | 39.73 | 0 | 0 | 0.58905 | 39.73 | 0.00242973 | 163.89 | 0 | 0 | 0.00242973 | 163.89 | 2023-03-20 11:19:06 | -0.00094595 | -2.4705 | -166.6442 | 0 | Close
16613 | 3 | 9 | CC DChg | 02:29:30 | 138:16:44 | -0.23716 | 3.9876 | 0.59103 | 39.87 | 0 | 0 | 0.59103 | 39.87 | 0.00243761 | 164.43 | 0 | 0 | 0.00243761 | 164.43 | 2023-03-20 11:19:36 | -0.0009457 | -2.196 | -148.1248 | 0 | Close
16614 | 3 | 9 | CC DChg | 02:30:00 | 138:17:14 | -0.23716 | 3.9869 | 0.593 | 40 | 0 | 0 | 0.593 | 40 | 0.00244549 | 164.96 | 0 | 0 | 0.00244549 | 164.96 | 2023-03-20 11:20:06 | -0.00094553 | -2.8233 | -190.4419 | 0 | Close
16615 | 3 | 9 | CC DChg | 02:30:30 | 138:17:44 | -0.23715 | 3.9861 | 0.59498 | 40.13 | 0 | 0 | 0.59498 | 40.13 | 0.00245337 | 165.49 | 0 | 0 | 0.00245337 | 165.49 | 2023-03-20 11:20:36 | -0.0009453 | -2.4705 | -166.6442 | 0 | Close
16616 | 3 | 9 | CC DChg | 02:31:00 | 138:18:14 | -0.23717 | 3.9852 | 0.59696 | 40.27 | 0 | 0 | 0.59696 | 40.27 | 0.00246125 | 166.02 | 0 | 0 | 0.00246125 | 166.02 | 2023-03-20 11:21:06 | -0.00094517 | -2.196 | -148.1282 | 0 | Close
16617 | 3 | 9 | CC DChg | 02:31:30 | 138:18:44 | -0.23716 | 3.9845 | 0.59893 | 40.4 | 0 | 0 | 0.59893 | 40.4 | 0.00246913 | 166.55 | 0 | 0 | 0.00246913 | 166.55 | 2023-03-20 11:21:36 | -0.00094496 | -2.8235 | -190.4548 | 0 | Close
16618 | 3 | 9 | CC DChg | 02:32:00 | 138:19:14 | -0.23719 | 3.9836 | 0.60091 | 40.53 | 0 | 0 | 0.60091 | 40.53 | 0.002477 | 167.08 | 0 | 0 | 0.002477 | 167.08 | 2023-03-20 11:22:06 | -0.00094487 | -2.196 | -148.1282 | 0 | Close
16619 | 3 | 9 | CC DChg | 02:32:30 | 138:19:44 | -0.23717 | 3.9827 | 0.60289 | 40.67 | 0 | 0 | 0.60289 | 40.67 | 0.00248487 | 167.61 | 0 | 0 | 0.00248487 | 167.61 | 2023-03-20 11:22:36 | -0.00094458 | -2.1961 | -148.1348 | 0 | Close
16620 | 3 | 9 | CC DChg | 02:33:00 | 138:20:14 | -0.23716 | 3.9819 | 0.60486 | 40.8 | 0 | 0 | 0.60486 | 40.8 | 0.00249274 | 168.14 | 0 | 0 | 0.00249274 | 168.14 | 2023-03-20 11:23:06 | -0.00094435 | -2.4704 | -166.6404 | 0 | Close
16621 | 3 | 9 | CC DChg | 02:33:30 | 138:20:44 | -0.23717 | 3.981 | 0.60684 | 40.93 | 0 | 0 | 0.60684 | 40.93 | 0.00250061 | 168.68 | 0 | 0 | 0.00250061 | 168.68 | 2023-03-20 11:23:36 | -0.00094417 | -2.1959 | -148.1215 | 0 | Close
16622 | 3 | 9 | CC DChg | 02:34:00 | 138:21:14 | -0.23716 | 3.9803 | 0.60882 | 41.07 | 0 | 0 | 0.60882 | 41.07 | 0.00250848 | 169.21 | 0 | 0 | 0.00250848 | 169.21 | 2023-03-20 11:24:06 | -0.00094397 | -2.8234 | -190.4462 | 0 | Close
16623 | 3 | 9 | CC DChg | 02:34:30 | 138:21:44 | -0.23715 | 3.9794 | 0.61079 | 41.2 | 0 | 0 | 0.61079 | 41.2 | 0.00251634 | 169.74 | 0 | 0 | 0.00251634 | 169.74 | 2023-03-20 11:24:36 | -0.00094371 | -2.196 | -148.1248 | 0 | Close
16624 | 3 | 9 | CC DChg | 02:35:00 | 138:22:14 | -0.23716 | 3.9787 | 0.61277 | 41.33 | 0 | 0 | 0.61277 | 41.33 | 0.00252421 | 170.27 | 0 | 0 | 0.00252421 | 170.27 | 2023-03-20 11:25:06 | -0.00094359 | -2.8234 | -190.4462 | 0 | Close
16625 | 3 | 9 | CC DChg | 02:35:30 | 138:22:44 | -0.2372 | 3.978 | 0.61474 | 41.47 | 0 | 0 | 0.61474 | 41.47 | 0.00253207 | 170.8 | 0 | 0 | 0.00253207 | 170.8 | 2023-03-20 11:25:36 | -0.00094358 | -2.8235 | -190.4548 | 0 | Close
16626 | 3 | 9 | CC DChg | 02:36:00 | 138:23:14 | -0.23721 | 3.9773 | 0.61672 | 41.6 | 0 | 0 | 0.61672 | 41.6 | 0.00253993 | 171.33 | 0 | 0 | 0.00253993 | 171.33 | 2023-03-20 11:26:06 | -0.00094346 | -2.824 | -190.489 | 0 | Close
16627 | 3 | 9 | CC DChg | 02:36:30 | 138:23:44 | -0.23719 | 3.9764 | 0.6187 | 41.73 | 0 | 0 | 0.6187 | 41.73 | 0.0025478 | 171.86 | 0 | 0 | 0.0025478 | 171.86 | 2023-03-20 11:26:36 | -0.00094316 | -2.1962 | -148.1448 | 0 | Close
16628 | 3 | 9 | CC DChg | 02:37:00 | 138:24:14 | -0.23719 | 3.9756 | 0.62067 | 41.87 | 0 | 0 | 0.62067 | 41.87 | 0.00255566 | 172.39 | 0 | 0 | 0.00255566 | 172.39 | 2023-03-20 11:27:06 | -0.00094297 | -2.4709 | -166.6742 | 0 | Close
16629 | 3 | 9 | CC DChg | 02:37:30 | 138:24:44 | -0.23721 | 3.9748 | 0.62265 | 42 | 0 | 0 | 0.62265 | 42 | 0.00256351 | 172.92 | 0 | 0 | 0.00256351 | 172.92 | 2023-03-20 11:27:36 | -0.00094286 | -2.4708 | -166.6667 | 0 | Close
16630 | 3 | 9 | CC DChg | 02:38:00 | 138:25:14 | -0.2372 | 3.9741 | 0.62463 | 42.13 | 0 | 0 | 0.62463 | 42.13 | 0.00257137 | 173.45 | 0 | 0 | 0.00257137 | 173.45 | 2023-03-20 11:28:06 | -0.00094266 | -2.824 | -190.489 | 0 | Close
16631 | 3 | 9 | CC DChg | 02:38:30 | 138:25:44 | -0.2372 | 3.9731 | 0.6266 | 42.27 | 0 | 0 | 0.6266 | 42.27 | 0.00257922 | 173.98 | 0 | 0 | 0.00257922 | 173.98 | 2023-03-20 11:28:36 | -0.00094242 | -1.9767 | -133.3333 | 0 | Close
16632 | 3 | 9 | CC DChg | 02:39:00 | 138:26:14 | -0.23721 | 3.9724 | 0.62858 | 42.4 | 0 | 0 | 0.62858 | 42.4 | 0.00258708 | 174.51 | 0 | 0 | 0.00258708 | 174.51 | 2023-03-20 11:29:06 | -0.00094229 | -2.824 | -190.489 | 0 | Close
16633 | 3 | 9 | CC DChg | 02:39:30 | 138:26:44 | -0.23721 | 3.9715 | 0.63056 | 42.53 | 0 | 0 | 0.63056 | 42.53 | 0.00259493 | 175.04 | 0 | 0 | 0.00259493 | 175.04 | 2023-03-20 11:29:36 | -0.00094208 | -2.1963 | -148.1515 | 0 | Close
16634 | 3 | 9 | CC DChg | 02:40:00 | 138:27:14 | -0.23721 | 3.9707 | 0.63253 | 42.67 | 0 | 0 | 0.63253 | 42.67 | 0.00260278 | 175.57 | 0 | 0 | 0.00260278 | 175.57 | 2023-03-20 11:30:06 | -0.00094189 | -2.4708 | -166.6667 | 0 | Close
16635 | 3 | 9 | CC DChg | 02:40:30 | 138:27:44 | -0.23721 | 3.9698 | 0.63451 | 42.8 | 0 | 0 | 0.63451 | 42.8 | 0.00261063 | 176.1 | 0 | 0 | 0.00261063 | 176.1 | 2023-03-20 11:30:36 | -0.00094168 | -2.1964 | -148.1581 | 0 | Close
16636 | 3 | 9 | CC DChg | 02:41:00 | 138:28:14 | -0.2372 | 3.9691 | 0.63649 | 42.93 | 0 | 0 | 0.63649 | 42.93 | 0.00261847 | 176.63 | 0 | 0 | 0.00261847 | 176.63 | 2023-03-20 11:31:06 | -0.00094147 | -2.8239 | -190.4805 | 0 | Close
16637 | 3 | 9 | CC DChg | 02:41:30 | 138:28:44 | -0.2372 | 3.9683 | 0.63847 | 43.07 | 0 | 0 | 0.63847 | 43.07 | 0.00262632 | 177.15 | 0 | 0 | 0.00262632 | 177.15 | 2023-03-20 11:31:36 | -0.00094128 | -2.4709 | -166.6704 | 0 | Close
16638 | 3 | 9 | CC DChg | 02:42:00 | 138:29:14 | -0.23721 | 3.9675 | 0.64044 | 43.2 | 0 | 0 | 0.64044 | 43.2 | 0.00263416 | 177.68 | 0 | 0 | 0.00263416 | 177.68 | 2023-03-20 11:32:06 | -0.00094113 | -2.4709 | -166.6742 | 0 | Close
16639 | 3 | 9 | CC DChg | 02:42:30 | 138:29:44 | -0.2372 | 3.9667 | 0.64242 | 43.33 | 0 | 0 | 0.64242 | 43.33 | 0.002642 | 178.21 | 0 | 0 | 0.002642 | 178.21 | 2023-03-20 11:32:36 | -0.0009409 | -2.4709 | -166.6704 | 0 | Close
16640 | 3 | 9 | CC DChg | 02:43:00 | 138:30:14 | -0.23721 | 3.9658 | 0.6444 | 43.47 | 0 | 0 | 0.6444 | 43.47 | 0.00264984 | 178.74 | 0 | 0 | 0.00264984 | 178.74 | 2023-03-20 11:33:06 | -0.00094073 | -2.1963 | -148.1481 | 0 | Close
16641 | 3 | 9 | CC DChg | 02:43:30 | 138:30:44 | -0.23721 | 3.9651 | 0.64637 | 43.6 | 0 | 0 | 0.64637 | 43.6 | 0.00265768 | 179.27 | 0 | 0 | 0.00265768 | 179.27 | 2023-03-20 11:33:36 | -0.00094056 | -2.824 | -190.489 | 0 | Close
16642 | 3 | 9 | CC DChg | 02:44:00 | 138:31:14 | -0.2372 | 3.9643 | 0.64835 | 43.73 | 0 | 0 | 0.64835 | 43.73 | 0.00266552 | 179.8 | 0 | 0 | 0.00266552 | 179.8 | 2023-03-20 11:34:06 | -0.00094033 | -2.4709 | -166.6704 | 0 | Close
16643 | 3 | 9 | CC DChg | 02:44:30 | 138:31:44 | -0.2372 | 3.9635 | 0.65033 | 43.87 | 0 | 0 | 0.65033 | 43.87 | 0.00267335 | 180.33 | 0 | 0 | 0.00267335 | 180.33 | 2023-03-20 11:34:36 | -0.00094014 | -2.4708 | -166.6667 | 0 | Close
16644 | 3 | 9 | CC DChg | 02:45:00 | 138:32:14 | -0.2372 | 3.9627 | 0.6523 | 44 | 0 | 0 | 0.6523 | 44 | 0.00268119 | 180.86 | 0 | 0 | 0.00268119 | 180.86 | 2023-03-20 11:35:06 | -0.00093995 | -2.471 | -166.6779 | 0 | Close
16645 | 3 | 9 | CC DChg | 02:45:30 | 138:32:44 | -0.2372 | 3.9619 | 0.65428 | 44.13 | 0 | 0 | 0.65428 | 44.13 | 0.00268902 | 181.38 | 0 | 0 | 0.00268902 | 181.38 | 2023-03-20 11:35:36 | -0.00093976 | -2.4709 | -166.6704 | 0 | Close
16646 | 3 | 9 | CC DChg | 02:46:00 | 138:33:14 | -0.2372 | 3.961 | 0.65626 | 44.27 | 0 | 0 | 0.65626 | 44.27 | 0.00269685 | 181.91 | 0 | 0 | 0.00269685 | 181.91 | 2023-03-20 11:36:06 | -0.00093955 | -2.1963 | -148.1515 | 0 | Close
16647 | 3 | 9 | CC DChg | 02:46:30 | 138:33:44 | -0.23722 | 3.9602 | 0.65823 | 44.4 | 0 | 0 | 0.65823 | 44.4 | 0.00270468 | 182.44 | 0 | 0 | 0.00270468 | 182.44 | 2023-03-20 11:36:36 | -0.00093944 | -2.4709 | -166.6704 | 0 | Close
16648 | 3 | 9 | CC DChg | 02:47:00 | 138:34:14 | -0.2372 | 3.9595 | 0.66021 | 44.53 | 0 | 0 | 0.66021 | 44.53 | 0.00271251 | 182.97 | 0 | 0 | 0.00271251 | 182.97 | 2023-03-20 11:37:06 | -0.00093919 | -2.8239 | -190.4848 | 0 | Close
16649 | 3 | 9 | CC DChg | 02:47:30 | 138:34:44 | -0.23722 | 3.9588 | 0.66219 | 44.67 | 0 | 0 | 0.66219 | 44.67 | 0.00272033 | 183.5 | 0 | 0 | 0.00272033 | 183.5 | 2023-03-20 11:37:36 | -0.00093911 | -2.8238 | -190.4762 | 0 | Close
16650 | 3 | 9 | CC DChg | 02:48:00 | 138:35:14 | -0.23721 | 3.9579 | 0.66416 | 44.8 | 0 | 0 | 0.66416 | 44.8 | 0.00272816 | 184.02 | 0 | 0 | 0.00272816 | 184.02 | 2023-03-20 11:38:06 | -0.00093885 | -2.1965 | -148.1615 | 0 | Close
16651 | 3 | 9 | CC DChg | 02:48:30 | 138:35:44 | -0.23721 | 3.9571 | 0.66614 | 44.93 | 0 | 0 | 0.66614 | 44.93 | 0.00273598 | 184.55 | 0 | 0 | 0.00273598 | 184.55 | 2023-03-20 11:38:36 | -0.00093866 | -2.4708 | -166.6667 | 0 | Close
16652 | 3 | 9 | CC DChg | 02:49:00 | 138:36:14 | -0.23721 | 3.9563 | 0.66812 | 45.07 | 0 | 0 | 0.66812 | 45.07 | 0.0027438 | 185.08 | 0 | 0 | 0.0027438 | 185.08 | 2023-03-20 11:39:06 | -0.00093847 | -2.471 | -166.6779 | 0 | Close
16653 | 3 | 9 | CC DChg | 02:49:30 | 138:36:44 | -0.23722 | 3.9555 | 0.67009 | 45.2 | 0 | 0 | 0.67009 | 45.2 | 0.00275162 | 185.61 | 0 | 0 | 0.00275162 | 185.61 | 2023-03-20 11:39:36 | -0.00093832 | -2.4711 | -166.6817 | 0 | Close
16654 | 3 | 9 | CC DChg | 02:50:00 | 138:37:14 | -0.23722 | 3.9548 | 0.67207 | 45.33 | 0 | 0 | 0.67207 | 45.33 | 0.00275944 | 186.13 | 0 | 0 | 0.00275944 | 186.13 | 2023-03-20 11:40:06 | -0.00093816 | -2.8239 | -190.4805 | 0 | Close
16655 | 3 | 9 | CC DChg | 02:50:30 | 138:37:44 | -0.23721 | 3.9539 | 0.67405 | 45.47 | 0 | 0 | 0.67405 | 45.47 | 0.00276726 | 186.66 | 0 | 0 | 0.00276726 | 186.66 | 2023-03-20 11:40:36 | -0.0009379 | -2.1964 | -148.1581 | 0 | Close
16656 | 3 | 9 | CC DChg | 02:51:00 | 138:38:14 | -0.23721 | 3.9531 | 0.67602 | 45.6 | 0 | 0 | 0.67602 | 45.6 | 0.00277507 | 187.19 | 0 | 0 | 0.00277507 | 187.19 | 2023-03-20 11:41:06 | -0.00093771 | -2.4709 | -166.6704 | 0 | Close
16657 | 3 | 9 | CC DChg | 02:51:30 | 138:38:44 | -0.23723 | 3.9524 | 0.678 | 45.73 | 0 | 0 | 0.678 | 45.73 | 0.00278289 | 187.72 | 0 | 0 | 0.00278289 | 187.72 | 2023-03-20 11:41:36 | -0.00093763 | -2.8241 | -190.4976 | 0 | Close
16658 | 3 | 9 | CC DChg | 02:52:00 | 138:39:14 | -0.23723 | 3.9515 | 0.67998 | 45.87 | 0 | 0 | 0.67998 | 45.87 | 0.0027907 | 188.24 | 0 | 0 | 0.0027907 | 188.24 | 2023-03-20 11:42:06 | -0.00093741 | -2.1963 | -148.1515 | 0 | Close
16659 | 3 | 9 | CC DChg | 02:52:30 | 138:39:44 | -0.23721 | 3.9508 | 0.68195 | 46 | 0 | 0 | 0.68195 | 46 | 0.00279851 | 188.77 | 0 | 0 | 0.00279851 | 188.77 | 2023-03-20 11:42:36 | -0.00093717 | -2.824 | -190.489 | 0 | Close
16660 | 3 | 9 | CC DChg | 02:53:00 | 138:40:14 | -0.23722 | 3.95 | 0.68393 | 46.13 | 0 | 0 | 0.68393 | 46.13 | 0.00280632 | 189.3 | 0 | 0 | 0.00280632 | 189.3 | 2023-03-20 11:43:06 | -0.00093702 | -2.471 | -166.6779 | 0 | Close
16661 | 3 | 9 | CC DChg | 02:53:30 | 138:40:44 | -0.23721 | 3.9492 | 0.68591 | 46.27 | 0 | 0 | 0.68591 | 46.27 | 0.00281413 | 189.82 | 0 | 0 | 0.00281413 | 189.82 | 2023-03-20 11:43:36 | -0.00093679 | -2.4709 | -166.6704 | 0 | Close
16662 | 3 | 9 | CC DChg | 02:54:00 | 138:41:14 | -0.23721 | 3.9484 | 0.68788 | 46.4 | 0 | 0 | 0.68788 | 46.4 | 0.00282193 | 190.35 | 0 | 0 | 0.00282193 | 190.35 | 2023-03-20 11:44:06 | -0.0009366 | -2.4711 | -166.6854 | 0 | Close
16663 | 3 | 9 | CC DChg | 02:54:30 | 138:41:44 | -0.2372 | 3.9477 | 0.68986 | 46.53 | 0 | 0 | 0.68986 | 46.53 | 0.00282974 | 190.88 | 0 | 0 | 0.00282974 | 190.88 | 2023-03-20 11:44:36 | -0.00093639 | -2.8239 | -190.4805 | 0 | Close
16664 | 3 | 9 | CC DChg | 02:55:00 | 138:42:14 | -0.23721 | 3.9468 | 0.69184 | 46.67 | 0 | 0 | 0.69184 | 46.67 | 0.00283754 | 191.4 | 0 | 0 | 0.00283754 | 191.4 | 2023-03-20 11:45:06 | -0.00093622 | -2.1964 | -148.1581 | 0 | Close
16665 | 3 | 9 | CC DChg | 02:55:30 | 138:42:44 | -0.23722 | 3.9461 | 0.69381 | 46.8 | 0 | 0 | 0.69381 | 46.8 | 0.00284534 | 191.93 | 0 | 0 | 0.00284534 | 191.93 | 2023-03-20 11:45:36 | -0.00093609 | -2.8239 | -190.4805 | 0 | Close
16666 | 3 | 9 | CC DChg | 02:56:00 | 138:43:14 | -0.23721 | 3.9453 | 0.69579 | 46.93 | 0 | 0 | 0.69579 | 46.93 | 0.00285314 | 192.45 | 0 | 0 | 0.00285314 | 192.45 | 2023-03-20 11:46:06 | -0.00093586 | -2.471 | -166.6779 | 0 | Close
16667 | 3 | 9 | CC DChg | 02:56:30 | 138:43:44 | -0.23721 | 3.9444 | 0.69777 | 47.07 | 0 | 0 | 0.69777 | 47.07 | 0.00286094 | 192.98 | 0 | 0 | 0.00286094 | 192.98 | 2023-03-20 11:46:36 | -0.00093565 | -2.1964 | -148.1581 | 0 | Close
16668 | 3 | 9 | CC DChg | 02:57:00 | 138:44:14 | -0.23722 | 3.9436 | 0.69974 | 47.2 | 0 | 0 | 0.69974 | 47.2 | 0.00286874 | 193.51 | 0 | 0 | 0.00286874 | 193.51 | 2023-03-20 11:47:06 | -0.0009355 | -2.471 | -166.6779 | 0 | Close
16669 | 3 | 9 | CC DChg | 02:57:30 | 138:44:44 | -0.23721 | 3.9429 | 0.70172 | 47.33 | 0 | 0 | 0.70172 | 47.33 | 0.00287653 | 194.03 | 0 | 0 | 0.00287653 | 194.03 | 2023-03-20 11:47:36 | -0.0009353 | -2.8239 | -190.4848 | 0 | Close
16670 | 3 | 9 | CC DChg | 02:58:00 | 138:45:14 | -0.23722 | 3.9422 | 0.7037 | 47.47 | 0 | 0 | 0.7037 | 47.47 | 0.00288432 | 194.56 | 0 | 0 | 0.00288432 | 194.56 | 2023-03-20 11:48:06 | -0.00093517 | -2.8239 | -190.4848 | 0 | Close
16671 | 3 | 9 | CC DChg | 02:58:30 | 138:45:44 | -0.23722 | 3.9413 | 0.70567 | 47.6 | 0 | 0 | 0.70567 | 47.6 | 0.00289212 | 195.08 | 0 | 0 | 0.00289212 | 195.08 | 2023-03-20 11:48:36 | -0.00093496 | -2.1965 | -148.1615 | 0 | Close
16672 | 3 | 9 | CC DChg | 02:59:00 | 138:46:14 | -0.23721 | 3.9406 | 0.70765 | 47.73 | 0 | 0 | 0.70765 | 47.73 | 0.00289991 | 195.61 | 0 | 0 | 0.00289991 | 195.61 | 2023-03-20 11:49:06 | -0.00093475 | -2.8239 | -190.4805 | 0 | Close
16673 | 3 | 9 | CC DChg | 02:59:30 | 138:46:44 | -0.23722 | 3.9399 | 0.70963 | 47.87 | 0 | 0 | 0.70963 | 47.87 | 0.0029077 | 196.13 | 0 | 0 | 0.0029077 | 196.13 | 2023-03-20 11:49:36 | -0.00093462 | -2.824 | -190.489 | 0 | Close
16674 | 3 | 9 | CC DChg | 03:00:00 | 138:47:14 | -0.23722 | 3.939 | 0.71161 | 48 | 0 | 0 | 0.71161 | 48 | 0.00291548 | 196.66 | 0 | 0 | 0.00291548 | 196.66 | 2023-03-20 11:50:06 | -0.00093441 | -2.1964 | -148.1581 | 0 | Close
16675 | 3 | 9 | CC DChg | 03:00:30 | 138:47:44 | -0.23721 | 3.9383 | 0.71358 | 48.13 | 0 | 0 | 0.71358 | 48.13 | 0.00292327 | 197.19 | 0 | 0 | 0.00292327 | 197.19 | 2023-03-20 11:50:36 | -0.0009342 | -2.824 | -190.489 | 0 | Close
16676 | 3 | 9 | CC DChg | 03:01:00 | 138:48:14 | -0.23723 | 3.9376 | 0.71556 | 48.27 | 0 | 0 | 0.71556 | 48.27 | 0.00293105 | 197.71 | 0 | 0 | 0.00293105 | 197.71 | 2023-03-20 11:51:06 | -0.00093412 | -2.8239 | -190.4805 | 0 | Close
16677 | 3 | 9 | CC DChg | 03:01:30 | 138:48:44 | -0.23722 | 3.9367 | 0.71754 | 48.4 | 0 | 0 | 0.71754 | 48.4 | 0.00293884 | 198.24 | 0 | 0 | 0.00293884 | 198.24 | 2023-03-20 11:51:36 | -0.00093386 | -2.1965 | -148.1648 | 0 | Close
16678 | 3 | 9 | CC DChg | 03:02:00 | 138:49:14 | -0.23722 | 3.936 | 0.71951 | 48.53 | 0 | 0 | 0.71951 | 48.53 | 0.00294662 | 198.76 | 0 | 0 | 0.00294662 | 198.76 | 2023-03-20 11:52:06 | -0.0009337 | -2.8239 | -190.4848 | 0 | Close
16679 | 3 | 9 | CC DChg | 03:02:30 | 138:49:44 | -0.2372 | 3.9352 | 0.72149 | 48.67 | 0 | 0 | 0.72149 | 48.67 | 0.0029544 | 199.28 | 0 | 0 | 0.0029544 | 199.28 | 2023-03-20 11:52:36 | -0.00093343 | -2.471 | -166.6779 | 0 | Close
16680 | 3 | 9 | CC DChg | 03:03:00 | 138:50:14 | -0.23722 | 3.9344 | 0.72347 | 48.8 | 0 | 0 | 0.72347 | 48.8 | 0.00296218 | 199.81 | 0 | 0 | 0.00296218 | 199.81 | 2023-03-20 11:53:06 | -0.00093332 | -2.4708 | -166.6667 | 0 | Close
16681 | 3 | 9 | CC DChg | 03:03:30 | 138:50:44 | -0.2372 | 3.9336 | 0.72544 | 48.93 | 0 | 0 | 0.72544 | 48.93 | 0.00296995 | 200.33 | 0 | 0 | 0.00296995 | 200.33 | 2023-03-20 11:53:36 | -0.00093305 | -2.4709 | -166.6704 | 0 | Close
16682 | 3 | 9 | CC DChg | 03:04:00 | 138:51:14 | -0.23722 | 3.9329 | 0.72742 | 49.07 | 0 | 0 | 0.72742 | 49.07 | 0.00297773 | 200.86 | 0 | 0 | 0.00297773 | 200.86 | 2023-03-20 11:54:06 | -0.00093296 | -2.8238 | -190.4762 | 0 | Close
16683 | 3 | 9 | CC DChg | 03:04:30 | 138:51:44 | -0.23721 | 3.9321 | 0.7294 | 49.2 | 0 | 0 | 0.7294 | 49.2 | 0.0029855 | 201.38 | 0 | 0 | 0.0029855 | 201.38 | 2023-03-20 11:54:36 | -0.00093273 | -2.471 | -166.6779 | 0 | Close
16684 | 3 | 9 | CC DChg | 03:05:00 | 138:52:14 | -0.2372 | 3.9313 | 0.73137 | 49.33 | 0 | 0 | 0.73137 | 49.33 | 0.00299327 | 201.91 | 0 | 0 | 0.00299327 | 201.91 | 2023-03-20 11:55:06 | -0.0009325 | -2.4708 | -166.6667 | 0 | Close
16685 | 3 | 9 | CC DChg | 03:05:30 | 138:52:44 | -0.23722 | 3.9306 | 0.73335 | 49.47 | 0 | 0 | 0.73335 | 49.47 | 0.00300104 | 202.43 | 0 | 0 | 0.00300104 | 202.43 | 2023-03-20 11:55:36 | -0.00093242 | -2.8239 | -190.4805 | 0 | Close
16686 | 3 | 9 | CC DChg | 03:06:00 | 138:53:14 | -0.23721 | 3.9298 | 0.73533 | 49.6 | 0 | 0 | 0.73533 | 49.6 | 0.00300881 | 202.96 | 0 | 0 | 0.00300881 | 202.96 | 2023-03-20 11:56:06 | -0.00093219 | -2.4709 | -166.6704 | 0 | Close
16687 | 3 | 9 | CC DChg | 03:06:30 | 138:53:44 | -0.23721 | 3.929 | 0.7373 | 49.73 | 0 | 0 | 0.7373 | 49.73 | 0.00301658 | 203.48 | 0 | 0 | 0.00301658 | 203.48 | 2023-03-20 11:56:36 | -0.000932 | -2.471 | -166.6779 | 0 | Close
16688 | 3 | 9 | CC DChg | 03:07:00 | 138:54:14 | -0.23719 | 3.9283 | 0.73928 | 49.87 | 0 | 0 | 0.73928 | 49.87 | 0.00302434 | 204 | 0 | 0 | 0.00302434 | 204 | 2023-03-20 11:57:06 | -0.00093175 | -2.8238 | -190.4762 | 0 | Close
16689 | 3 | 9 | CC DChg | 03:07:30 | 138:54:44 | -0.23722 | 3.9276 | 0.74126 | 50 | 0 | 0 | 0.74126 | 50 | 0.00303211 | 204.53 | 0 | 0 | 0.00303211 | 204.53 | 2023-03-20 11:57:36 | -0.00093171 | -2.824 | -190.489 | 0 | Close
16690 | 3 | 9 | CC DChg | 03:08:00 | 138:55:14 | -0.23721 | 3.9268 | 0.74323 | 50.13 | 0 | 0 | 0.74323 | 50.13 | 0.00303987 | 205.05 | 0 | 0 | 0.00303987 | 205.05 | 2023-03-20 11:58:06 | -0.00093148 | -2.4709 | -166.6704 | 0 | Close
16691 | 3 | 9 | CC DChg | 03:08:30 | 138:55:44 | -0.23721 | 3.926 | 0.74521 | 50.27 | 0 | 0 | 0.74521 | 50.27 | 0.00304763 | 205.57 | 0 | 0 | 0.00304763 | 205.57 | 2023-03-20 11:58:36 | -0.00093129 | -2.4708 | -166.6667 | 0 | Close
16692 | 3 | 9 | CC DChg | 03:09:00 | 138:56:14 | -0.23722 | 3.9252 | 0.74719 | 50.4 | 0 | 0 | 0.74719 | 50.4 | 0.00305539 | 206.1 | 0 | 0 | 0.00305539 | 206.1 | 2023-03-20 11:59:06 | -0.00093114 | -2.4709 | -166.6742 | 0 | Close
16693 | 3 | 9 | CC DChg | 03:09:30 | 138:56:44 | -0.2372 | 3.9244 | 0.74916 | 50.53 | 0 | 0 | 0.74916 | 50.53 | 0.00306315 | 206.62 | 0 | 0 | 0.00306315 | 206.62 | 2023-03-20 11:59:36 | -0.00093087 | -2.4709 | -166.6704 | 0 | Close
16694 | 3 | 9 | CC DChg | 03:10:00 | 138:57:14 | -0.2372 | 3.9237 | 0.75114 | 50.67 | 0 | 0 | 0.75114 | 50.67 | 0.00307091 | 207.14 | 0 | 0 | 0.00307091 | 207.14 | 2023-03-20 12:00:06 | -0.0009307 | -2.8239 | -190.4805 | 0 | Close
16695 | 3 | 9 | CC DChg | 03:10:30 | 138:57:44 | -0.23721 | 3.923 | 0.75312 | 50.8 | 0 | 0 | 0.75312 | 50.8 | 0.00307866 | 207.67 | 0 | 0 | 0.00307866 | 207.67 | 2023-03-20 12:00:36 | -0.00093057 | -2.8237 | -190.4719 | 0 | Close
16696 | 3 | 9 | CC DChg | 03:11:00 | 138:58:14 | -0.23721 | 3.9222 | 0.75509 | 50.93 | 0 | 0 | 0.75509 | 50.93 | 0.00308642 | 208.19 | 0 | 0 | 0.00308642 | 208.19 | 2023-03-20 12:01:06 | -0.00093039 | -2.471 | -166.6779 | 0 | Close
16697 | 3 | 9 | CC DChg | 03:11:30 | 138:58:44 | -0.2372 | 3.9215 | 0.75707 | 51.07 | 0 | 0 | 0.75707 | 51.07 | 0.00309417 | 208.71 | 0 | 0 | 0.00309417 | 208.71 | 2023-03-20 12:01:36 | -0.00093018 | -2.8237 | -190.4719 | 0 | Close
16698 | 3 | 9 | CC DChg | 03:12:00 | 138:59:14 | -0.23721 | 3.9208 | 0.75905 | 51.2 | 0 | 0 | 0.75905 | 51.2 | 0.00310192 | 209.24 | 0 | 0 | 0.00310192 | 209.24 | 2023-03-20 12:02:06 | -0.00093005 | -2.824 | -190.489 | 0 | Close
16699 | 3 | 9 | CC DChg | 03:12:30 | 138:59:44 | -0.2372 | 3.9201 | 0.76102 | 51.33 | 0 | 0 | 0.76102 | 51.33 | 0.00310967 | 209.76 | 0 | 0 | 0.00310967 | 209.76 | 2023-03-20 12:02:36 | -0.00092985 | -2.8239 | -190.4805 | 0 | Close
16700 | 3 | 9 | CC DChg | 03:13:00 | 139:00:14 | -0.2372 | 3.9193 | 0.763 | 51.47 | 0 | 0 | 0.763 | 51.47 | 0.00311742 | 210.28 | 0 | 0 | 0.00311742 | 210.28 | 2023-03-20 12:03:06 | -0.00092966 | -2.4708 | -166.6629 | 0 | Close
16701 | 3 | 9 | CC DChg | 03:13:30 | 139:00:44 | -0.2372 | 3.9185 | 0.76498 | 51.6 | 0 | 0 | 0.76498 | 51.6 | 0.00312516 | 210.8 | 0 | 0 | 0.00312516 | 210.8 | 2023-03-20 12:03:36 | -0.00092947 | -2.471 | -166.6779 | 0 | Close
16702 | 3 | 9 | CC DChg | 03:14:00 | 139:01:14 | -0.2372 | 3.9178 | 0.76695 | 51.73 | 0 | 0 | 0.76695 | 51.73 | 0.00313291 | 211.33 | 0 | 0 | 0.00313291 | 211.33 | 2023-03-20 12:04:06 | -0.0009293 | -2.8237 | -190.4719 | 0 | Close
16703 | 3 | 9 | CC DChg | 03:14:30 | 139:01:44 | -0.23722 | 3.917 | 0.76893 | 51.87 | 0 | 0 | 0.76893 | 51.87 | 0.00314065 | 211.85 | 0 | 0 | 0.00314065 | 211.85 | 2023-03-20 12:04:36 | -0.00092919 | -2.4711 | -166.6854 | 0 | Close
16704 | 3 | 9 | CC DChg | 03:15:00 | 139:02:14 | -0.23722 | 3.9163 | 0.77091 | 52 | 0 | 0 | 0.77091 | 52 | 0.0031484 | 212.37 | 0 | 0 | 0.0031484 | 212.37 | 2023-03-20 12:05:06 | -0.00092902 | -2.8237 | -190.4719 | 0 | Close
16705 | 3 | 9 | CC DChg | 03:15:30 | 139:02:44 | -0.23722 | 3.9155 | 0.77288 | 52.13 | 0 | 0 | 0.77288 | 52.13 | 0.00315614 | 212.89 | 0 | 0 | 0.00315614 | 212.89 | 2023-03-20 12:05:36 | -0.00092883 | -2.471 | -166.6779 | 0 | Close
16706 | 3 | 9 | CC DChg | 03:16:00 | 139:03:14 | -0.2372 | 3.9148 | 0.77486 | 52.27 | 0 | 0 | 0.77486 | 52.27 | 0.00316388 | 213.41 | 0 | 0 | 0.00316388 | 213.41 | 2023-03-20 12:06:06 | -0.00092859 | -2.8239 | -190.4805 | 0 | Close
16707 | 3 | 9 | CC DChg | 03:16:30 | 139:03:44 | -0.23721 | 3.914 | 0.77684 | 52.4 | 0 | 0 | 0.77684 | 52.4 | 0.00317161 | 213.94 | 0 | 0 | 0.00317161 | 213.94 | 2023-03-20 12:06:36 | -0.00092844 | -2.4709 | -166.6704 | 0 | Close
16708 | 3 | 9 | CC DChg | 03:17:00 | 139:04:14 | -0.23719 | 3.9134 | 0.77881 | 52.53 | 0 | 0 | 0.77881 | 52.53 | 0.00317935 | 214.46 | 0 | 0 | 0.00317935 | 214.46 | 2023-03-20 12:07:06 | -0.00092822 | -3.2945 | -222.2272 | 0 | Close
16709 | 3 | 9 | CC DChg | 03:17:30 | 139:04:44 | -0.23721 | 3.9126 | 0.78079 | 52.67 | 0 | 0 | 0.78079 | 52.67 | 0.00318708 | 214.98 | 0 | 0 | 0.00318708 | 214.98 | 2023-03-20 12:07:36 | -0.00092811 | -2.471 | -166.6779 | 0 | Close
16710 | 3 | 9 | CC DChg | 03:18:00 | 139:05:14 | -0.23721 | 3.9119 | 0.78277 | 52.8 | 0 | 0 | 0.78277 | 52.8 | 0.00319482 | 215.5 | 0 | 0 | 0.00319482 | 215.5 | 2023-03-20 12:08:06 | -0.00092794 | -2.8237 | -190.4719 | 0 | Close
16711 | 3 | 9 | CC DChg | 03:18:30 | 139:05:44 | -0.23721 | 3.9111 | 0.78474 | 52.93 | 0 | 0 | 0.78474 | 52.93 | 0.00320255 | 216.02 | 0 | 0 | 0.00320255 | 216.02 | 2023-03-20 12:08:36 | -0.00092775 | -2.471 | -166.6779 | 0 | Close
16712 | 3 | 9 | CC DChg | 03:19:00 | 139:06:14 | -0.23722 | 3.9104 | 0.78672 | 53.07 | 0 | 0 | 0.78672 | 53.07 | 0.00321028 | 216.55 | 0 | 0 | 0.00321028 | 216.55 | 2023-03-20 12:09:06 | -0.00092763 | -2.824 | -190.489 | 0 | Close
16713 | 3 | 9 | CC DChg | 03:19:30 | 139:06:44 | -0.2372 | 3.9097 | 0.7887 | 53.2 | 0 | 0 | 0.7887 | 53.2 | 0.00321801 | 217.07 | 0 | 0 | 0.00321801 | 217.07 | 2023-03-20 12:09:36 | -0.00092738 | -2.8239 | -190.4805 | 0 | Close
16714 | 3 | 9 | CC DChg | 03:20:00 | 139:07:14 | -0.23721 | 3.909 | 0.79067 | 53.33 | 0 | 0 | 0.79067 | 53.33 | 0.00322574 | 217.59 | 0 | 0 | 0.00322574 | 217.59 | 2023-03-20 12:10:06 | -0.00092725 | -2.8241 | -190.4976 | 0 | Close
16715 | 3 | 9 | CC DChg | 03:20:30 | 139:07:44 | -0.23722 | 3.9082 | 0.79265 | 53.47 | 0 | 0 | 0.79265 | 53.47 | 0.00323346 | 218.11 | 0 | 0 | 0.00323346 | 218.11 | 2023-03-20 12:10:36 | -0.0009271 | -2.4709 | -166.6704 | 0 | Close
16716 | 3 | 9 | CC DChg | 03:21:00 | 139:08:14 | -0.23723 | 3.9075 | 0.79463 | 53.6 | 0 | 0 | 0.79463 | 53.6 | 0.00324119 | 218.63 | 0 | 0 | 0.00324119 | 218.63 | 2023-03-20 12:11:06 | -0.00092698 | -2.8241 | -190.4976 | 0 | Close
16717 | 3 | 9 | CC DChg | 03:21:30 | 139:08:44 | -0.23722 | 3.9068 | 0.7966 | 53.73 | 0 | 0 | 0.7966 | 53.73 | 0.00324891 | 219.15 | 0 | 0 | 0.00324891 | 219.15 | 2023-03-20 12:11:36 | -0.00092677 | -2.8239 | -190.4805 | 0 | Close
16718 | 3 | 9 | CC DChg | 03:22:00 | 139:09:14 | -0.23722 | 3.9061 | 0.79858 | 53.87 | 0 | 0 | 0.79858 | 53.87 | 0.00325663 | 219.67 | 0 | 0 | 0.00325663 | 219.67 | 2023-03-20 12:12:06 | -0.00092661 | -2.824 | -190.489 | 0 | Close
16719 | 3 | 9 | CC DChg | 03:22:30 | 139:09:44 | -0.23722 | 3.9054 | 0.80056 | 54 | 0 | 0 | 0.80056 | 54 | 0.00326436 | 220.19 | 0 | 0 | 0.00326436 | 220.19 | 2023-03-20 12:12:36 | -0.00092644 | -2.824 | -190.489 | 0 | Close
16720 | 3 | 9 | CC DChg | 03:23:00 | 139:10:14 | -0.23722 | 3.9046 | 0.80254 | 54.13 | 0 | 0 | 0.80254 | 54.13 | 0.00327207 | 220.71 | 0 | 0 | 0.00327207 | 220.71 | 2023-03-20 12:13:06 | -0.00092625 | -2.4709 | -166.6704 | 0 | Close
16721 | 3 | 9 | CC DChg | 03:23:30 | 139:10:44 | -0.23721 | 3.9039 | 0.80451 | 54.27 | 0 | 0 | 0.80451 | 54.27 | 0.00327979 | 221.23 | 0 | 0 | 0.00327979 | 221.23 | 2023-03-20 12:13:36 | -0.00092604 | -2.824 | -190.489 | 0 | Close
16722 | 3 | 9 | CC DChg | 03:24:00 | 139:11:14 | -0.23722 | 3.9032 | 0.80649 | 54.4 | 0 | 0 | 0.80649 | 54.4 | 0.00328751 | 221.75 | 0 | 0 | 0.00328751 | 221.75 | 2023-03-20 12:14:06 | -0.00092592 | -2.824 | -190.489 | 0 | Close
16723 | 3 | 9 | CC DChg | 03:24:30 | 139:11:44 | -0.23721 | 3.9025 | 0.80847 | 54.53 | 0 | 0 | 0.80847 | 54.53 | 0.00329522 | 222.27 | 0 | 0 | 0.00329522 | 222.27 | 2023-03-20 12:14:36 | -0.00092571 | -2.824 | -190.489 | 0 | Close
16724 | 3 | 9 | CC DChg | 03:25:00 | 139:12:14 | -0.23722 | 3.9017 | 0.81044 | 54.67 | 0 | 0 | 0.81044 | 54.67 | 0.00330294 | 222.8 | 0 | 0 | 0.00330294 | 222.8 | 2023-03-20 12:15:06 | -0.00092556 | -2.4711 | -166.6854 | 0 | Close
16725 | 3 | 9 | CC DChg | 03:25:30 | 139:12:44 | -0.23722 | 3.901 | 0.81242 | 54.8 | 0 | 0 | 0.81242 | 54.8 | 0.00331065 | 223.32 | 0 | 0 | 0.00331065 | 223.32 | 2023-03-20 12:15:36 | -0.0009254 | -2.8239 | -190.4805 | 0 | Close
16726 | 3 | 9 | CC DChg | 03:26:00 | 139:13:14 | -0.23722 | 3.9003 | 0.8144 | 54.93 | 0 | 0 | 0.8144 | 54.93 | 0.00331836 | 223.84 | 0 | 0 | 0.00331836 | 223.84 | 2023-03-20 12:16:06 | -0.00092523 | -2.8241 | -190.4976 | 0 | Close
16727 | 3 | 9 | CC DChg | 03:26:30 | 139:13:44 | -0.23722 | 3.8996 | 0.81637 | 55.07 | 0 | 0 | 0.81637 | 55.07 | 0.00332607 | 224.36 | 0 | 0 | 0.00332607 | 224.36 | 2023-03-20 12:16:36 | -0.00092506 | -2.8239 | -190.4805 | 0 | Close
16728 | 3 | 9 | CC DChg | 03:27:00 | 139:14:14 | -0.23721 | 3.8989 | 0.81835 | 55.2 | 0 | 0 | 0.81835 | 55.2 | 0.00333378 | 224.88 | 0 | 0 | 0.00333378 | 224.88 | 2023-03-20 12:17:06 | -0.00092486 | -2.8241 | -190.4976 | 0 | Close
16729 | 3 | 9 | CC DChg | 03:27:30 | 139:14:44 | -0.23723 | 3.8981 | 0.82033 | 55.33 | 0 | 0 | 0.82033 | 55.33 | 0.00334148 | 225.4 | 0 | 0 | 0.00334148 | 225.4 | 2023-03-20 12:17:36 | -0.00092475 | -2.471 | -166.6779 | 0 | Close
16730 | 3 | 9 | CC DChg | 03:28:00 | 139:15:14 | -0.23723 | 3.8975 | 0.8223 | 55.47 | 0 | 0 | 0.8223 | 55.47 | 0.00334919 | 225.92 | 0 | 0 | 0.00334919 | 225.92 | 2023-03-20 12:18:06 | -0.0009246 | -3.2945 | -222.2272 | 0 | Close
16731 | 3 | 9 | CC DChg | 03:28:30 | 139:15:44 | -0.23721 | 3.8968 | 0.82428 | 55.6 | 0 | 0 | 0.82428 | 55.6 | 0.00335689 | 226.43 | 0 | 0 | 0.00335689 | 226.43 | 2023-03-20 12:18:36 | -0.00092436 | -2.824 | -190.489 | 0 | Close
16732 | 3 | 9 | CC DChg | 03:29:00 | 139:16:14 | -0.23722 | 3.8961 | 0.82626 | 55.73 | 0 | 0 | 0.82626 | 55.73 | 0.0033646 | 226.95 | 0 | 0 | 0.0033646 | 226.95 | 2023-03-20 12:19:06 | -0.00092423 | -2.824 | -190.489 | 0 | Close
16733 | 3 | 9 | CC DChg | 03:29:30 | 139:16:44 | -0.23722 | 3.8953 | 0.82823 | 55.87 | 0 | 0 | 0.82823 | 55.87 | 0.0033723 | 227.47 | 0 | 0 | 0.0033723 | 227.47 | 2023-03-20 12:19:36 | -0.00092404 | -2.4711 | -166.6854 | 0 | Close
16734 | 3 | 9 | CC DChg | 03:30:00 | 139:17:14 | -0.23723 | 3.8947 | 0.83021 | 56 | 0 | 0 | 0.83021 | 56 | 0.00338 | 227.99 | 0 | 0 | 0.00338 | 227.99 | 2023-03-20 12:20:06 | -0.00092394 | -3.2947 | -222.2372 | 0 | Close
16735 | 3 | 9 | CC DChg | 03:30:30 | 139:17:44 | -0.23722 | 3.894 | 0.83219 | 56.13 | 0 | 0 | 0.83219 | 56.13 | 0.0033877 | 228.51 | 0 | 0 | 0.0033877 | 228.51 | 2023-03-20 12:20:36 | -0.00092373 | -2.8241 | -190.4976 | 0 | Close
16736 | 3 | 9 | CC DChg | 03:31:00 | 139:18:14 | -0.23722 | 3.8933 | 0.83416 | 56.27 | 0 | 0 | 0.83416 | 56.27 | 0.00339539 | 229.03 | 0 | 0 | 0.00339539 | 229.03 | 2023-03-20 12:21:06 | -0.00092357 | -2.824 | -190.489 | 0 | Close
16737 | 3 | 9 | CC DChg | 03:31:30 | 139:18:44 | -0.23722 | 3.8926 | 0.83614 | 56.4 | 0 | 0 | 0.83614 | 56.4 | 0.00340309 | 229.55 | 0 | 0 | 0.00340309 | 229.55 | 2023-03-20 12:21:36 | -0.0009234 | -2.8239 | -190.4805 | 0 | Close
16738 | 3 | 9 | CC DChg | 03:32:00 | 139:19:14 | -0.23721 | 3.8919 | 0.83812 | 56.53 | 0 | 0 | 0.83812 | 56.53 | 0.00341078 | 230.07 | 0 | 0 | 0.00341078 | 230.07 | 2023-03-20 12:22:06 | -0.0009232 | -2.8243 | -190.5062 | 0 | Close
16739 | 3 | 9 | CC DChg | 03:32:30 | 139:19:44 | -0.23722 | 3.8911 | 0.84009 | 56.67 | 0 | 0 | 0.84009 | 56.67 | 0.00341848 | 230.59 | 0 | 0 | 0.00341848 | 230.59 | 2023-03-20 12:22:36 | -0.00092305 | -2.471 | -166.6779 | 0 | Close
16740 | 3 | 9 | CC DChg | 03:33:00 | 139:20:14 | -0.23721 | 3.8904 | 0.84207 | 56.8 | 0 | 0 | 0.84207 | 56.8 | 0.00342617 | 231.11 | 0 | 0 | 0.00342617 | 231.11 | 2023-03-20 12:23:06 | -0.00092284 | -2.824 | -190.489 | 0 | Close
16741 | 3 | 9 | CC DChg | 03:33:30 | 139:20:44 | -0.2372 | 3.8898 | 0.84405 | 56.93 | 0 | 0 | 0.84405 | 56.93 | 0.00343386 | 231.63 | 0 | 0 | 0.00343386 | 231.63 | 2023-03-20 12:23:36 | -0.00092266 | -3.2945 | -222.2272 | 0 | Close
16742 | 3 | 9 | CC DChg | 03:34:00 | 139:21:14 | -0.23722 | 3.8891 | 0.84602 | 57.07 | 0 | 0 | 0.84602 | 57.07 | 0.00344155 | 232.14 | 0 | 0 | 0.00344155 | 232.14 | 2023-03-20 12:24:06 | -0.00092257 | -2.8239 | -190.4805 | 0 | Close
16743 | 3 | 9 | CC DChg | 03:34:30 | 139:21:44 | -0.23721 | 3.8885 | 0.848 | 57.2 | 0 | 0 | 0.848 | 57.2 | 0.00344923 | 232.66 | 0 | 0 | 0.00344923 | 232.66 | 2023-03-20 12:24:36 | -0.00092239 | -3.2947 | -222.2372 | 0 | Close
16744 | 3 | 9 | CC DChg | 03:35:00 | 139:22:14 | -0.23721 | 3.8877 | 0.84998 | 57.33 | 0 | 0 | 0.84998 | 57.33 | 0.00345692 | 233.18 | 0 | 0 | 0.00345692 | 233.18 | 2023-03-20 12:25:06 | -0.0009222 | -2.4709 | -166.6704 | 0 | Close
16745 | 3 | 9 | CC DChg | 03:35:30 | 139:22:44 | -0.2372 | 3.887 | 0.85196 | 57.47 | 0 | 0 | 0.85196 | 57.47 | 0.0034646 | 233.7 | 0 | 0 | 0.0034646 | 233.7 | 2023-03-20 12:25:36 | -0.000922 | -2.824 | -190.489 | 0 | Close
16746 | 3 | 9 | CC DChg | 03:36:00 | 139:23:14 | -0.23722 | 3.8864 | 0.85393 | 57.6 | 0 | 0 | 0.85393 | 57.6 | 0.00347229 | 234.22 | 0 | 0 | 0.00347229 | 234.22 | 2023-03-20 12:26:06 | -0.00092193 | -3.2944 | -222.2172 | 0 | Close
16747 | 3 | 9 | CC DChg | 03:36:30 | 139:23:44 | -0.23721 | 3.8856 | 0.85591 | 57.73 | 0 | 0 | 0.85591 | 57.73 | 0.00347997 | 234.74 | 0 | 0 | 0.00347997 | 234.74 | 2023-03-20 12:26:36 | -0.0009217 | -2.4711 | -166.6854 | 0 | Close
16748 | 3 | 9 | CC DChg | 03:37:00 | 139:24:14 | -0.23721 | 3.885 | 0.85789 | 57.87 | 0 | 0 | 0.85789 | 57.87 | 0.00348765 | 235.25 | 0 | 0 | 0.00348765 | 235.25 | 2023-03-20 12:27:06 | -0.00092156 | -3.2945 | -222.2272 | 0 | Close
16749 | 3 | 9 | CC DChg | 03:37:30 | 139:24:44 | -0.2372 | 3.8842 | 0.85986 | 58 | 0 | 0 | 0.85986 | 58 | 0.00349533 | 235.77 | 0 | 0 | 0.00349533 | 235.77 | 2023-03-20 12:27:36 | -0.00092133 | -2.4709 | -166.6704 | 0 | Close
16750 | 3 | 9 | CC DChg | 03:38:00 | 139:25:14 | -0.23721 | 3.8835 | 0.86184 | 58.13 | 0 | 0 | 0.86184 | 58.13 | 0.003503 | 236.29 | 0 | 0 | 0.003503 | 236.29 | 2023-03-20 12:28:06 | -0.00092121 | -2.824 | -190.489 | 0 | Close
16751 | 3 | 9 | CC DChg | 03:38:30 | 139:25:44 | -0.23723 | 3.8829 | 0.86382 | 58.27 | 0 | 0 | 0.86382 | 58.27 | 0.00351068 | 236.81 | 0 | 0 | 0.00351068 | 236.81 | 2023-03-20 12:28:36 | -0.00092114 | -3.2945 | -222.2272 | 0 | Close
16752 | 3 | 9 | CC DChg | 03:39:00 | 139:26:14 | -0.23721 | 3.8823 | 0.86579 | 58.4 | 0 | 0 | 0.86579 | 58.4 | 0.00351836 | 237.33 | 0 | 0 | 0.00351836 | 237.33 | 2023-03-20 12:29:06 | -0.00092092 | -3.2947 | -222.2372 | 0 | Close
16753 | 3 | 9 | CC DChg | 03:39:30 | 139:26:44 | -0.23722 | 3.8816 | 0.86777 | 58.53 | 0 | 0 | 0.86777 | 58.53 | 0.00352603 | 237.84 | 0 | 0 | 0.00352603 | 237.84 | 2023-03-20 12:29:36 | -0.00092079 | -2.824 | -190.489 | 0 | Close
16754 | 3 | 9 | CC DChg | 03:40:00 | 139:27:14 | -0.23722 | 3.881 | 0.86975 | 58.67 | 0 | 0 | 0.86975 | 58.67 | 0.0035337 | 238.36 | 0 | 0 | 0.0035337 | 238.36 | 2023-03-20 12:30:06 | -0.00092065 | -3.2945 | -222.2272 | 0 | Close
16755 | 3 | 9 | CC DChg | 03:40:30 | 139:27:44 | -0.23721 | 3.8803 | 0.87172 | 58.8 | 0 | 0 | 0.87172 | 58.8 | 0.00354137 | 238.88 | 0 | 0 | 0.00354137 | 238.88 | 2023-03-20 12:30:36 | -0.00092045 | -2.8239 | -190.4805 | 0 | Close
16756 | 3 | 9 | CC DChg | 03:41:00 | 139:28:14 | -0.23721 | 3.8796 | 0.8737 | 58.93 | 0 | 0 | 0.8737 | 58.93 | 0.00354904 | 239.4 | 0 | 0 | 0.00354904 | 239.4 | 2023-03-20 12:31:06 | -0.00092028 | -2.824 | -190.489 | 0 | Close
16757 | 3 | 9 | CC DChg | 03:41:30 | 139:28:44 | -0.23721 | 3.8789 | 0.87568 | 59.07 | 0 | 0 | 0.87568 | 59.07 | 0.00355671 | 239.91 | 0 | 0 | 0.00355671 | 239.91 | 2023-03-20 12:31:36 | -0.00092011 | -2.8237 | -190.4719 | 0 | Close
16758 | 3 | 9 | CC DChg | 03:42:00 | 139:29:14 | -0.23722 | 3.8783 | 0.87765 | 59.2 | 0 | 0 | 0.87765 | 59.2 | 0.00356438 | 240.43 | 0 | 0 | 0.00356438 | 240.43 | 2023-03-20 12:32:06 | -0.00092001 | -3.2948 | -222.2472 | 0 | Close
16759 | 3 | 9 | CC DChg | 03:42:30 | 139:29:44 | -0.23722 | 3.8776 | 0.87963 | 59.33 | 0 | 0 | 0.87963 | 59.33 | 0.00357204 | 240.95 | 0 | 0 | 0.00357204 | 240.95 | 2023-03-20 12:32:36 | -0.00091984 | -2.8237 | -190.4719 | 0 | Close
16760 | 3 | 9 | CC DChg | 03:43:00 | 139:30:14 | -0.23721 | 3.877 | 0.88161 | 59.47 | 0 | 0 | 0.88161 | 59.47 | 0.00357971 | 241.46 | 0 | 0 | 0.00357971 | 241.46 | 2023-03-20 12:33:06 | -0.00091966 | -3.2947 | -222.2372 | 0 | Close
16761 | 3 | 9 | CC DChg | 03:43:30 | 139:30:44 | -0.23721 | 3.8763 | 0.88358 | 59.6 | 0 | 0 | 0.88358 | 59.6 | 0.00358737 | 241.98 | 0 | 0 | 0.00358737 | 241.98 | 2023-03-20 12:33:36 | -0.0009195 | -2.824 | -190.489 | 0 | Close
16762 | 3 | 9 | CC DChg | 03:44:00 | 139:31:14 | -0.2372 | 3.8757 | 0.88556 | 59.73 | 0 | 0 | 0.88556 | 59.73 | 0.00359503 | 242.5 | 0 | 0 | 0.00359503 | 242.5 | 2023-03-20 12:34:06 | -0.00091932 | -3.2945 | -222.2272 | 0 | Close
16763 | 3 | 9 | CC DChg | 03:44:30 | 139:31:44 | -0.2372 | 3.875 | 0.88754 | 59.87 | 0 | 0 | 0.88754 | 59.87 | 0.00360269 | 243.01 | 0 | 0 | 0.00360269 | 243.01 | 2023-03-20 12:34:36 | -0.00091915 | -2.824 | -190.489 | 0 | Close
16764 | 3 | 9 | CC DChg | 03:45:00 | 139:32:14 | -0.2372 | 3.8743 | 0.88951 | 60 | 0 | 0 | 0.88951 | 60 | 0.00361035 | 243.53 | 0 | 0 | 0.00361035 | 243.53 | 2023-03-20 12:35:06 | -0.00091898 | -2.8239 | -190.4805 | 0 | Close
16765 | 3 | 9 | CC DChg | 03:45:30 | 139:32:44 | -0.23721 | 3.8737 | 0.89149 | 60.13 | 0 | 0 | 0.89149 | 60.13 | 0.00361801 | 244.05 | 0 | 0 | 0.00361801 | 244.05 | 2023-03-20 12:35:36 | -0.00091888 | -3.2947 | -222.2372 | 0 | Close
16766 | 3 | 9 | CC DChg | 03:46:00 | 139:33:14 | -0.23719 | 3.8731 | 0.89347 | 60.27 | 0 | 0 | 0.89347 | 60.27 | 0.00362567 | 244.56 | 0 | 0 | 0.00362567 | 244.56 | 2023-03-20 12:36:06 | -0.00091866 | -3.2945 | -222.2272 | 0 | Close
16767 | 3 | 9 | CC DChg | 03:46:30 | 139:33:44 | -0.23721 | 3.8724 | 0.89544 | 60.4 | 0 | 0 | 0.89544 | 60.4 | 0.00363332 | 245.08 | 0 | 0 | 0.00363332 | 245.08 | 2023-03-20 12:36:36 | -0.00091857 | -2.8237 | -190.4719 | 0 | Close
16768 | 3 | 9 | CC DChg | 03:47:00 | 139:34:14 | -0.23721 | 3.8717 | 0.89742 | 60.53 | 0 | 0 | 0.89742 | 60.53 | 0.00364098 | 245.6 | 0 | 0 | 0.00364098 | 245.6 | 2023-03-20 12:37:06 | -0.00091841 | -2.824 | -190.489 | 0 | Close
16769 | 3 | 9 | CC DChg | 03:47:30 | 139:34:44 | -0.23722 | 3.8711 | 0.8994 | 60.67 | 0 | 0 | 0.8994 | 60.67 | 0.00364863 | 246.11 | 0 | 0 | 0.00364863 | 246.11 | 2023-03-20 12:37:36 | -0.0009183 | -3.2945 | -222.2272 | 0 | Close
16770 | 3 | 9 | CC DChg | 03:48:00 | 139:35:14 | -0.23723 | 3.8705 | 0.90137 | 60.8 | 0 | 0 | 0.90137 | 60.8 | 0.00365628 | 246.63 | 0 | 0 | 0.00365628 | 246.63 | 2023-03-20 12:38:06 | -0.0009182 | -3.2948 | -222.2472 | 0 | Close
16771 | 3 | 9 | CC DChg | 03:48:30 | 139:35:44 | -0.23723 | 3.8698 | 0.90335 | 60.93 | 0 | 0 | 0.90335 | 60.93 | 0.00366393 | 247.15 | 0 | 0 | 0.00366393 | 247.15 | 2023-03-20 12:38:36 | -0.00091803 | -2.824 | -190.489 | 0 | Close
16772 | 3 | 9 | CC DChg | 03:49:00 | 139:36:14 | -0.23721 | 3.8691 | 0.90533 | 61.07 | 0 | 0 | 0.90533 | 61.07 | 0.00367158 | 247.66 | 0 | 0 | 0.00367158 | 247.66 | 2023-03-20 12:39:06 | -0.00091779 | -2.824 | -190.489 | 0 | Close
16773 | 3 | 9 | CC DChg | 03:49:30 | 139:36:44 | -0.2372 | 3.8686 | 0.9073 | 61.2 | 0 | 0 | 0.9073 | 61.2 | 0.00367923 | 248.18 | 0 | 0 | 0.00367923 | 248.18 | 2023-03-20 12:39:36 | -0.00091763 | -3.9536 | -266.6847 | 0 | Close
16774 | 3 | 9 | CC DChg | 03:50:00 | 139:37:14 | -0.23722 | 3.8679 | 0.90928 | 61.33 | 0 | 0 | 0.90928 | 61.33 | 0.00368688 | 248.69 | 0 | 0 | 0.00368688 | 248.69 | 2023-03-20 12:40:06 | -0.00091754 | -2.824 | -190.489 | 0 | Close
16775 | 3 | 9 | CC DChg | 03:50:30 | 139:37:44 | -0.23722 | 3.8674 | 0.91126 | 61.47 | 0 | 0 | 0.91126 | 61.47 | 0.00369452 | 249.21 | 0 | 0 | 0.00369452 | 249.21 | 2023-03-20 12:40:36 | -0.00091742 | -3.9536 | -266.6847 | 0 | Close
16776 | 3 | 9 | CC DChg | 03:51:00 | 139:38:14 | -0.23722 | 3.8667 | 0.91323 | 61.6 | 0 | 0 | 0.91323 | 61.6 | 0.00370217 | 249.72 | 0 | 0 | 0.00370217 | 249.72 | 2023-03-20 12:41:06 | -0.00091726 | -2.824 | -190.489 | 0 | Close
16777 | 3 | 9 | CC DChg | 03:51:30 | 139:38:44 | -0.23722 | 3.8661 | 0.91521 | 61.73 | 0 | 0 | 0.91521 | 61.73 | 0.00370981 | 250.24 | 0 | 0 | 0.00370981 | 250.24 | 2023-03-20 12:41:36 | -0.00091712 | -3.2948 | -222.2472 | 0 | Close
16778 | 3 | 9 | CC DChg | 03:52:00 | 139:39:14 | -0.23722 | 3.8654 | 0.91719 | 61.87 | 0 | 0 | 0.91719 | 61.87 | 0.00371745 | 250.76 | 0 | 0 | 0.00371745 | 250.76 | 2023-03-20 12:42:06 | -0.00091695 | -2.824 | -190.489 | 0 | Close
16779 | 3 | 9 | CC DChg | 03:52:30 | 139:39:44 | -0.23722 | 3.8648 | 0.91917 | 62 | 0 | 0 | 0.91917 | 62 | 0.00372509 | 251.27 | 0 | 0 | 0.00372509 | 251.27 | 2023-03-20 12:42:36 | -0.00091681 | -3.2948 | -222.2472 | 0 | Close
16780 | 3 | 9 | CC DChg | 03:53:00 | 139:40:14 | -0.23723 | 3.8642 | 0.92114 | 62.13 | 0 | 0 | 0.92114 | 62.13 | 0.00373273 | 251.79 | 0 | 0 | 0.00373273 | 251.79 | 2023-03-20 12:43:06 | -0.0009167 | -3.2945 | -222.2272 | 0 | Close
16781 | 3 | 9 | CC DChg | 03:53:30 | 139:40:44 | -0.23722 | 3.8636 | 0.92312 | 62.27 | 0 | 0 | 0.92312 | 62.27 | 0.00374037 | 252.3 | 0 | 0 | 0.00374037 | 252.3 | 2023-03-20 12:43:36 | -0.00091652 | -3.2947 | -222.2372 | 0 | Close
16782 | 3 | 9 | CC DChg | 03:54:00 | 139:41:14 | -0.23723 | 3.8629 | 0.9251 | 62.4 | 0 | 0 | 0.9251 | 62.4 | 0.00374801 | 252.82 | 0 | 0 | 0.00374801 | 252.82 | 2023-03-20 12:44:06 | -0.0009164 | -2.8241 | -190.4976 | 0 | Close
16783 | 3 | 9 | CC DChg | 03:54:30 | 139:41:44 | -0.23721 | 3.8623 | 0.92707 | 62.53 | 0 | 0 | 0.92707 | 62.53 | 0.00375564 | 253.33 | 0 | 0 | 0.00375564 | 253.33 | 2023-03-20 12:44:36 | -0.00091618 | -3.2947 | -222.2372 | 0 | Close
16784 | 3 | 9 | CC DChg | 03:55:00 | 139:42:14 | -0.23722 | 3.8617 | 0.92905 | 62.67 | 0 | 0 | 0.92905 | 62.67 | 0.00376328 | 253.85 | 0 | 0 | 0.00376328 | 253.85 | 2023-03-20 12:45:06 | -0.00091607 | -3.2948 | -222.2472 | 0 | Close
16785 | 3 | 9 | CC DChg | 03:55:30 | 139:42:44 | -0.23723 | 3.8611 | 0.93103 | 62.8 | 0 | 0 | 0.93103 | 62.8 | 0.00377091 | 254.36 | 0 | 0 | 0.00377091 | 254.36 | 2023-03-20 12:45:36 | -0.00091597 | -3.2947 | -222.2372 | 0 | Close
16786 | 3 | 9 | CC DChg | 03:56:00 | 139:43:14 | -0.23722 | 3.8604 | 0.933 | 62.93 | 0 | 0 | 0.933 | 62.93 | 0.00377854 | 254.88 | 0 | 0 | 0.00377854 | 254.88 | 2023-03-20 12:46:06 | -0.00091576 | -2.824 | -190.489 | 0 | Close
16787 | 3 | 9 | CC DChg | 03:56:30 | 139:43:44 | -0.23721 | 3.8598 | 0.93498 | 63.07 | 0 | 0 | 0.93498 | 63.07 | 0.00378617 | 255.39 | 0 | 0 | 0.00378617 | 255.39 | 2023-03-20 12:46:36 | -0.00091558 | -3.2947 | -222.2372 | 0 | Close
16788 | 3 | 9 | CC DChg | 03:57:00 | 139:44:14 | -0.23722 | 3.8592 | 0.93696 | 63.2 | 0 | 0 | 0.93696 | 63.2 | 0.0037938 | 255.91 | 0 | 0 | 0.0037938 | 255.91 | 2023-03-20 12:47:06 | -0.00091548 | -3.2947 | -222.2372 | 0 | Close
16789 | 3 | 9 | CC DChg | 03:57:30 | 139:44:44 | -0.23722 | 3.8586 | 0.93893 | 63.33 | 0 | 0 | 0.93893 | 63.33 | 0.00380143 | 256.42 | 0 | 0 | 0.00380143 | 256.42 | 2023-03-20 12:47:36 | -0.00091534 | -3.2948 | -222.2472 | 0 | Close
16790 | 3 | 9 | CC DChg | 03:58:00 | 139:45:14 | -0.23723 | 3.8581 | 0.94091 | 63.47 | 0 | 0 | 0.94091 | 63.47 | 0.00380906 | 256.93 | 0 | 0 | 0.00380906 | 256.93 | 2023-03-20 12:48:06 | -0.00091526 | -3.9536 | -266.6847 | 0 | Close
16791 | 3 | 9 | CC DChg | 03:58:30 | 139:45:44 | -0.23723 | 3.8574 | 0.94289 | 63.6 | 0 | 0 | 0.94289 | 63.6 | 0.00381668 | 257.45 | 0 | 0 | 0.00381668 | 257.45 | 2023-03-20 12:48:36 | -0.00091509 | -2.824 | -190.489 | 0 | Close
16792 | 3 | 9 | CC DChg | 03:59:00 | 139:46:14 | -0.23722 | 3.8569 | 0.94486 | 63.73 | 0 | 0 | 0.94486 | 63.73 | 0.00382431 | 257.96 | 0 | 0 | 0.00382431 | 257.96 | 2023-03-20 12:49:06 | -0.00091493 | -3.9536 | -266.6847 | 0 | Close
16793 | 3 | 9 | CC DChg | 03:59:30 | 139:46:44 | -0.23723 | 3.8562 | 0.94684 | 63.87 | 0 | 0 | 0.94684 | 63.87 | 0.00383193 | 258.48 | 0 | 0 | 0.00383193 | 258.48 | 2023-03-20 12:49:36 | -0.00091481 | -2.8239 | -190.4805 | 0 | Close
16794 | 3 | 9 | CC DChg | 04:00:00 | 139:47:14 | -0.23721 | 3.8556 | 0.94882 | 64 | 0 | 0 | 0.94882 | 64 | 0.00383955 | 258.99 | 0 | 0 | 0.00383955 | 258.99 | 2023-03-20 12:50:06 | -0.00091459 | -3.295 | -222.2572 | 0 | Close
16795 | 3 | 9 | CC DChg | 04:00:30 | 139:47:44 | -0.23722 | 3.855 | 0.95079 | 64.13 | 0 | 0 | 0.95079 | 64.13 | 0.00384718 | 259.51 | 0 | 0 | 0.00384718 | 259.51 | 2023-03-20 12:50:36 | -0.00091448 | -3.2945 | -222.2272 | 0 | Close
16796 | 3 | 9 | CC DChg | 04:01:00 | 139:48:14 | -0.23723 | 3.8544 | 0.95277 | 64.27 | 0 | 0 | 0.95277 | 64.27 | 0.0038548 | 260.02 | 0 | 0 | 0.0038548 | 260.02 | 2023-03-20 12:51:06 | -0.00091438 | -3.2948 | -222.2472 | 0 | Close
16797 | 3 | 9 | CC DChg | 04:01:30 | 139:48:44 | -0.23722 | 3.8538 | 0.95475 | 64.4 | 0 | 0 | 0.95475 | 64.4 | 0.00386241 | 260.53 | 0 | 0 | 0.00386241 | 260.53 | 2023-03-20 12:51:36 | -0.0009142 | -3.2947 | -222.2372 | 0 | Close
16798 | 3 | 9 | CC DChg | 04:02:00 | 139:49:14 | -0.23722 | 3.8532 | 0.95672 | 64.53 | 0 | 0 | 0.95672 | 64.53 | 0.00387003 | 261.05 | 0 | 0 | 0.00387003 | 261.05 | 2023-03-20 12:52:06 | -0.00091406 | -3.2947 | -222.2372 | 0 | Close
16799 | 3 | 9 | CC DChg | 04:02:30 | 139:49:44 | -0.23722 | 3.8526 | 0.9587 | 64.67 | 0 | 0 | 0.9587 | 64.67 | 0.00387765 | 261.56 | 0 | 0 | 0.00387765 | 261.56 | 2023-03-20 12:52:36 | -0.00091391 | -3.2947 | -222.2372 | 0 | Close
16800 | 3 | 9 | CC DChg | 04:03:00 | 139:50:14 | -0.23722 | 3.8521 | 0.96068 | 64.8 | 0 | 0 | 0.96068 | 64.8 | 0.00388526 | 262.08 | 0 | 0 | 0.00388526 | 262.08 | 2023-03-20 12:53:06 | -0.0009138 | -3.9536 | -266.6847 | 0 | Close
16801 | 3 | 9 | CC DChg | 04:03:30 | 139:50:44 | -0.23721 | 3.8515 | 0.96266 | 64.93 | 0 | 0 | 0.96266 | 64.93 | 0.00389288 | 262.59 | 0 | 0 | 0.00389288 | 262.59 | 2023-03-20 12:53:36 | -0.00091361 | -3.2947 | -222.2372 | 0 | Close
16802 | 3 | 9 | CC DChg | 04:04:00 | 139:51:14 | -0.23719 | 3.8509 | 0.96463 | 65.07 | 0 | 0 | 0.96463 | 65.07 | 0.00390049 | 263.1 | 0 | 0 | 0.00390049 | 263.1 | 2023-03-20 12:54:06 | -0.00091339 | -3.2947 | -222.2372 | 0 | Close
16803 | 3 | 9 | CC DChg | 04:04:30 | 139:51:44 | -0.23721 | 3.8503 | 0.96661 | 65.2 | 0 | 0 | 0.96661 | 65.2 | 0.0039081 | 263.62 | 0 | 0 | 0.0039081 | 263.62 | 2023-03-20 12:54:36 | -0.00091333 | -3.2945 | -222.2272 | 0 | Close
16804 | 3 | 9 | CC DChg | 04:05:00 | 139:52:14 | -0.23721 | 3.8496 | 0.96859 | 65.33 | 0 | 0 | 0.96859 | 65.33 | 0.00391571 | 264.13 | 0 | 0 | 0.00391571 | 264.13 | 2023-03-20 12:55:06 | -0.00091316 | -2.824 | -190.489 | 0 | Close
16805 | 3 | 9 | CC DChg | 04:05:30 | 139:52:44 | -0.23721 | 3.8491 | 0.97056 | 65.47 | 0 | 0 | 0.97056 | 65.47 | 0.00392332 | 264.64 | 0 | 0 | 0.00392332 | 264.64 | 2023-03-20 12:55:36 | -0.00091305 | -3.9534 | -266.6727 | 0 | Close
16806 | 3 | 9 | CC DChg | 04:06:00 | 139:53:14 | -0.23721 | 3.8485 | 0.97254 | 65.6 | 0 | 0 | 0.97254 | 65.6 | 0.00393093 | 265.16 | 0 | 0 | 0.00393093 | 265.16 | 2023-03-20 12:56:06 | -0.0009129 | -3.2947 | -222.2372 | 0 | Close
16807 | 3 | 9 | CC DChg | 04:06:30 | 139:53:44 | -0.23722 | 3.8479 | 0.97452 | 65.73 | 0 | 0 | 0.97452 | 65.73 | 0.00393854 | 265.67 | 0 | 0 | 0.00393854 | 265.67 | 2023-03-20 12:56:36 | -0.0009128 | -3.2945 | -222.2272 | 0 | Close
16808 | 3 | 9 | CC DChg | 04:07:00 | 139:54:14 | -0.2372 | 3.8473 | 0.97649 | 65.87 | 0 | 0 | 0.97649 | 65.87 | 0.00394614 | 266.18 | 0 | 0 | 0.00394614 | 266.18 | 2023-03-20 12:57:06 | -0.00091258 | -3.2947 | -222.2372 | 0 | Close
16809 | 3 | 9 | CC DChg | 04:07:30 | 139:54:44 | -0.23721 | 3.8468 | 0.97847 | 66 | 0 | 0 | 0.97847 | 66 | 0.00395375 | 266.69 | 0 | 0 | 0.00395375 | 266.69 | 2023-03-20 12:57:36 | -0.0009125 | -3.9534 | -266.6727 | 0 | Close
16810 | 3 | 9 | CC DChg | 04:08:00 | 139:55:14 | -0.23721 | 3.8462 | 0.98045 | 66.13 | 0 | 0 | 0.98045 | 66.13 | 0.00396135 | 267.21 | 0 | 0 | 0.00396135 | 267.21 | 2023-03-20 12:58:06 | -0.00091236 | -3.2947 | -222.2372 | 0 | Close
16811 | 3 | 9 | CC DChg | 04:08:30 | 139:55:44 | -0.2372 | 3.8457 | 0.98242 | 66.27 | 0 | 0 | 0.98242 | 66.27 | 0.00396895 | 267.72 | 0 | 0 | 0.00396895 | 267.72 | 2023-03-20 12:58:36 | -0.0009122 | -3.9536 | -266.6847 | 0 | Close
16812 | 3 | 9 | CC DChg | 04:09:00 | 139:56:14 | -0.23721 | 3.8451 | 0.9844 | 66.4 | 0 | 0 | 0.9844 | 66.4 | 0.00397656 | 268.23 | 0 | 0 | 0.00397656 | 268.23 | 2023-03-20 12:59:06 | -0.0009121 | -3.2945 | -222.2272 | 0 | Close
16813 | 3 | 9 | CC DChg | 04:09:30 | 139:56:44 | -0.23721 | 3.8446 | 0.98638 | 66.53 | 0 | 0 | 0.98638 | 66.53 | 0.00398416 | 268.75 | 0 | 0 | 0.00398416 | 268.75 | 2023-03-20 12:59:36 | -0.00091198 | -3.9536 | -266.6847 | 0 | Close
16814 | 3 | 9 | CC DChg | 04:10:00 | 139:57:14 | -0.23722 | 3.8439 | 0.98835 | 66.67 | 0 | 0 | 0.98835 | 66.67 | 0.00399175 | 269.26 | 0 | 0 | 0.00399175 | 269.26 | 2023-03-20 13:00:06 | -0.00091185 | -2.824 | -190.489 | 0 | Close
16815 | 3 | 9 | CC DChg | 04:10:30 | 139:57:44 | -0.23721 | 3.8434 | 0.99033 | 66.8 | 0 | 0 | 0.99033 | 66.8 | 0.00399935 | 269.77 | 0 | 0 | 0.00399935 | 269.77 | 2023-03-20 13:00:36 | -0.00091169 | -3.9534 | -266.6727 | 0 | Close
16816 | 3 | 9 | CC DChg | 04:11:00 | 139:58:14 | -0.23721 | 3.8429 | 0.99231 | 66.93 | 0 | 0 | 0.99231 | 66.93 | 0.00400695 | 270.28 | 0 | 0 | 0.00400695 | 270.28 | 2023-03-20 13:01:06 | -0.00091157 | -3.9538 | -266.6966 | 0 | Close
16817 | 3 | 9 | CC DChg | 04:11:30 | 139:58:44 | -0.23722 | 3.8422 | 0.99428 | 67.07 | 0 | 0 | 0.99428 | 67.07 | 0.00401455 | 270.8 | 0 | 0 | 0.00401455 | 270.8 | 2023-03-20 13:01:36 | -0.00091145 | -2.8239 | -190.4805 | 0 | Close
16818 | 3 | 9 | CC DChg | 04:12:00 | 139:59:14 | -0.23721 | 3.8418 | 0.99626 | 67.2 | 0 | 0 | 0.99626 | 67.2 | 0.00402214 | 271.31 | 0 | 0 | 0.00402214 | 271.31 | 2023-03-20 13:02:06 | -0.00091131 | -4.9418 | -333.3408 | 0 | Close
16819 | 3 | 9 | CC DChg | 04:12:30 | 139:59:44 | -0.23721 | 3.8412 | 0.99824 | 67.33 | 0 | 0 | 0.99824 | 67.33 | 0.00402973 | 271.82 | 0 | 0 | 0.00402973 | 271.82 | 2023-03-20 13:02:36 | -0.00091117 | -3.2948 | -222.2472 | 0 | Close
16820 | 3 | 9 | CC DChg | 04:13:00 | 140:00:14 | -0.23719 | 3.8406 | 1.00021 | 67.47 | 0 | 0 | 1.00021 | 67.47 | 0.00403733 | 272.33 | 0 | 0 | 0.00403733 | 272.33 | 2023-03-20 13:03:06 | -0.00091095 | -3.2945 | -222.2272 | 0 | Close
16821 | 3 | 9 | CC DChg | 04:13:30 | 140:00:44 | -0.2372 | 3.8401 | 1.00219 | 67.6 | 0 | 0 | 1.00219 | 67.6 | 0.00404492 | 272.84 | 0 | 0 | 0.00404492 | 272.84 | 2023-03-20 13:03:36 | -0.00091087 | -3.9534 | -266.6727 | 0 | Close
16822 | 3 | 9 | CC DChg | 04:14:00 | 140:01:14 | -0.23721 | 3.8396 | 1.00417 | 67.73 | 0 | 0 | 1.00417 | 67.73 | 0.00405251 | 273.36 | 0 | 0 | 0.00405251 | 273.36 | 2023-03-20 13:04:06 | -0.00091079 | -3.9538 | -266.6966 | 0 | Close
16823 | 3 | 9 | CC DChg | 04:14:30 | 140:01:44 | -0.23721 | 3.8389 | 1.00614 | 67.87 | 0 | 0 | 1.00614 | 67.87 | 0.0040601 | 273.87 | 0 | 0 | 0.0040601 | 273.87 | 2023-03-20 13:04:36 | -0.00091063 | -2.8239 | -190.4805 | 0 | Close
16824 | 3 | 9 | CC DChg | 04:15:00 | 140:02:14 | -0.2372 | 3.8384 | 1.00812 | 68 | 0 | 0 | 1.00812 | 68 | 0.00406769 | 274.38 | 0 | 0 | 0.00406769 | 274.38 | 2023-03-20 13:05:06 | -0.00091047 | -3.9536 | -266.6847 | 0 | Close
16825 | 3 | 9 | CC DChg | 04:15:30 | 140:02:44 | -0.23722 | 3.838 | 1.0101 | 68.13 | 0 | 0 | 1.0101 | 68.13 | 0.00407527 | 274.89 | 0 | 0 | 0.00407527 | 274.89 | 2023-03-20 13:05:36 | -0.00091045 | -4.942 | -333.3558 | 0 | Close
16826 | 3 | 9 | CC DChg | 04:16:00 | 140:03:14 | -0.23722 | 3.8373 | 1.01207 | 68.27 | 0 | 0 | 1.01207 | 68.27 | 0.00408286 | 275.4 | 0 | 0 | 0.00408286 | 275.4 | 2023-03-20 13:06:06 | -0.00091028 | -2.8239 | -190.4805 | 0 | Close
16827 | 3 | 9 | CC DChg | 04:16:30 | 140:03:44 | -0.23721 | 3.8368 | 1.01405 | 68.4 | 0 | 0 | 1.01405 | 68.4 | 0.00409044 | 275.92 | 0 | 0 | 0.00409044 | 275.92 | 2023-03-20 13:06:36 | -0.00091013 | -3.9534 | -266.6727 | 0 | Close
16828 | 3 | 9 | CC DChg | 04:17:00 | 140:04:14 | -0.23722 | 3.8362 | 1.01603 | 68.53 | 0 | 0 | 1.01603 | 68.53 | 0.00409803 | 276.43 | 0 | 0 | 0.00409803 | 276.43 | 2023-03-20 13:07:06 | -0.00091002 | -3.2947 | -222.2372 | 0 | Close
16829 | 3 | 9 | CC DChg | 04:17:30 | 140:04:44 | -0.23723 | 3.8358 | 1.018 | 68.67 | 0 | 0 | 1.018 | 68.67 | 0.00410561 | 276.94 | 0 | 0 | 0.00410561 | 276.94 | 2023-03-20 13:07:36 | -0.00090997 | -4.942 | -333.3558 | 0 | Close
16830 | 3 | 9 | CC DChg | 04:18:00 | 140:05:14 | -0.23722 | 3.8352 | 1.01998 | 68.8 | 0 | 0 | 1.01998 | 68.8 | 0.00411319 | 277.45 | 0 | 0 | 0.00411319 | 277.45 | 2023-03-20 13:08:06 | -0.00090979 | -3.2948 | -222.2472 | 0 | Close
16831 | 3 | 9 | CC DChg | 04:18:30 | 140:05:44 | -0.23722 | 3.8348 | 1.02196 | 68.93 | 0 | 0 | 1.02196 | 68.93 | 0.00412078 | 277.96 | 0 | 0 | 0.00412078 | 277.96 | 2023-03-20 13:08:36 | -0.00090969 | -4.9422 | -333.3708 | 0 | Close
16832 | 3 | 9 | CC DChg | 04:19:00 | 140:06:14 | -0.23721 | 3.8342 | 1.02394 | 69.07 | 0 | 0 | 1.02394 | 69.07 | 0.00412836 | 278.47 | 0 | 0 | 0.00412836 | 278.47 | 2023-03-20 13:09:06 | -0.00090951 | -3.2947 | -222.2372 | 0 | Close
16833 | 3 | 9 | CC DChg | 04:19:30 | 140:06:44 | -0.23722 | 3.8337 | 1.02591 | 69.2 | 0 | 0 | 1.02591 | 69.2 | 0.00413593 | 278.98 | 0 | 0 | 0.00413593 | 278.98 | 2023-03-20 13:09:36 | -0.00090943 | -3.9536 | -266.6847 | 0 | Close
16834 | 3 | 9 | CC DChg | 04:20:00 | 140:07:14 | -0.23722 | 3.8333 | 1.02789 | 69.33 | 0 | 0 | 1.02789 | 69.33 | 0.00414351 | 279.49 | 0 | 0 | 0.00414351 | 279.49 | 2023-03-20 13:10:06 | -0.00090934 | -4.9422 | -333.3708 | 0 | Close
16835 | 3 | 9 | CC DChg | 04:20:30 | 140:07:44 | -0.23722 | 3.8326 | 1.02987 | 69.47 | 0 | 0 | 1.02987 | 69.47 | 0.00415109 | 280.01 | 0 | 0 | 0.00415109 | 280.01 | 2023-03-20 13:10:36 | -0.00090917 | -2.8241 | -190.4976 | 0 | Close
16836 | 3 | 9 | CC DChg | 04:21:00 | 140:08:14 | -0.23721 | 3.8322 | 1.03184 | 69.6 | 0 | 0 | 1.03184 | 69.6 | 0.00415867 | 280.52 | 0 | 0 | 0.00415867 | 280.52 | 2023-03-20 13:11:06 | -0.00090904 | -4.942 | -333.3558 | 0 | Close
16837 | 3 | 9 | CC DChg | 04:21:30 | 140:08:44 | -0.23723 | 3.8317 | 1.03382 | 69.73 | 0 | 0 | 1.03382 | 69.73 | 0.00416624 | 281.03 | 0 | 0 | 0.00416624 | 281.03 | 2023-03-20 13:11:36 | -0.00090899 | -3.9538 | -266.6966 | 0 | Close
16838 | 3 | 9 | CC DChg | 04:22:00 | 140:09:14 | -0.23722 | 3.8311 | 1.0358 | 69.87 | 0 | 0 | 1.0358 | 69.87 | 0.00417382 | 281.54 | 0 | 0 | 0.00417382 | 281.54 | 2023-03-20 13:12:06 | -0.00090881 | -3.2947 | -222.2372 | 0 | Close
16839 | 3 | 9 | CC DChg | 04:22:30 | 140:09:44 | -0.23722 | 3.8306 | 1.03777 | 70 | 0 | 0 | 1.03777 | 70 | 0.00418139 | 282.05 | 0 | 0 | 0.00418139 | 282.05 | 2023-03-20 13:12:36 | -0.00090869 | -3.9538 | -266.6966 | 0 | Close
16840 | 3 | 9 | CC DChg | 04:23:00 | 140:10:14 | -0.23722 | 3.83 | 1.03975 | 70.13 | 0 | 0 | 1.03975 | 70.13 | 0.00418896 | 282.56 | 0 | 0 | 0.00418896 | 282.56 | 2023-03-20 13:13:06 | -0.00090855 | -3.2947 | -222.2372 | 0 | Close
16841 | 3 | 9 | CC DChg | 04:23:30 | 140:10:44 | -0.23722 | 3.8296 | 1.04173 | 70.27 | 0 | 0 | 1.04173 | 70.27 | 0.00419653 | 283.07 | 0 | 0 | 0.00419653 | 283.07 | 2023-03-20 13:13:36 | -0.00090846 | -4.9422 | -333.3708 | 0 | Close
16842 | 3 | 9 | CC DChg | 04:24:00 | 140:11:14 | -0.23721 | 3.829 | 1.0437 | 70.4 | 0 | 0 | 1.0437 | 70.4 | 0.0042041 | 283.58 | 0 | 0 | 0.0042041 | 283.58 | 2023-03-20 13:14:06 | -0.00090828 | -3.2948 | -222.2472 | 0 | Close
16843 | 3 | 9 | CC DChg | 04:24:30 | 140:11:44 | -0.23722 | 3.8286 | 1.04568 | 70.53 | 0 | 0 | 1.04568 | 70.53 | 0.00421167 | 284.09 | 0 | 0 | 0.00421167 | 284.09 | 2023-03-20 13:14:36 | -0.00090822 | -4.942 | -333.3558 | 0 | Close
16844 | 3 | 9 | CC DChg | 04:25:00 | 140:12:14 | -0.23722 | 3.8281 | 1.04766 | 70.67 | 0 | 0 | 1.04766 | 70.67 | 0.00421924 | 284.6 | 0 | 0 | 0.00421924 | 284.6 | 2023-03-20 13:15:06 | -0.0009081 | -3.9538 | -266.6966 | 0 | Close
16845 | 3 | 9 | CC DChg | 04:25:30 | 140:12:44 | -0.23722 | 3.8275 | 1.04963 | 70.8 | 0 | 0 | 1.04963 | 70.8 | 0.0042268 | 285.11 | 0 | 0 | 0.0042268 | 285.11 | 2023-03-20 13:15:36 | -0.00090796 | -3.2947 | -222.2372 | 0 | Close
16846 | 3 | 9 | CC DChg | 04:26:00 | 140:13:14 | -0.23722 | 3.827 | 1.05161 | 70.93 | 0 | 0 | 1.05161 | 70.93 | 0.00423437 | 285.62 | 0 | 0 | 0.00423437 | 285.62 | 2023-03-20 13:16:06 | -0.00090784 | -3.9538 | -266.6966 | 0 | Close
16847 | 3 | 9 | CC DChg | 04:26:30 | 140:13:44 | -0.23723 | 3.8266 | 1.05359 | 71.07 | 0 | 0 | 1.05359 | 71.07 | 0.00424194 | 286.13 | 0 | 0 | 0.00424194 | 286.13 | 2023-03-20 13:16:36 | -0.00090778 | -4.942 | -333.3558 | 0 | Close
16848 | 3 | 9 | CC DChg | 04:27:00 | 140:14:14 | -0.23723 | 3.8261 | 1.05556 | 71.2 | 0 | 0 | 1.05556 | 71.2 | 0.0042495 | 286.64 | 0 | 0 | 0.0042495 | 286.64 | 2023-03-20 13:17:06 | -0.00090767 | -3.9536 | -266.6847 | 0 | Close
16849 | 3 | 9 | CC DChg | 04:27:30 | 140:14:44 | -0.23722 | 3.8256 | 1.05754 | 71.34 | 0 | 0 | 1.05754 | 71.34 | 0.00425706 | 287.15 | 0 | 0 | 0.00425706 | 287.15 | 2023-03-20 13:17:36 | -0.00090751 | -3.954 | -266.7086 | 0 | Close
16850 | 3 | 9 | CC DChg | 04:28:00 | 140:15:14 | -0.23723 | 3.825 | 1.05952 | 71.47 | 0 | 0 | 1.05952 | 71.47 | 0.00426463 | 287.66 | 0 | 0 | 0.00426463 | 287.66 | 2023-03-20 13:18:06 | -0.0009074 | -3.2947 | -222.2372 | 0 | Close
16851 | 3 | 9 | CC DChg | 04:28:30 | 140:15:44 | -0.23723 | 3.8246 | 1.0615 | 71.6 | 0 | 0 | 1.0615 | 71.6 | 0.00427219 | 288.17 | 0 | 0 | 0.00427219 | 288.17 | 2023-03-20 13:18:36 | -0.00090731 | -4.9422 | -333.3708 | 0 | Close
16852 | 3 | 9 | CC DChg | 04:29:00 | 140:16:14 | -0.23722 | 3.8241 | 1.06347 | 71.74 | 0 | 0 | 1.06347 | 71.74 | 0.00427975 | 288.68 | 0 | 0 | 0.00427975 | 288.68 | 2023-03-20 13:19:06 | -0.00090715 | -3.9536 | -266.6847 | 0 | Close
16853 | 3 | 9 | CC DChg | 04:29:30 | 140:16:44 | -0.23722 | 3.8236 | 1.06545 | 71.87 | 0 | 0 | 1.06545 | 71.87 | 0.00428731 | 289.19 | 0 | 0 | 0.00428731 | 289.19 | 2023-03-20 13:19:36 | -0.00090703 | -3.9538 | -266.6966 | 0 | Close
16854 | 3 | 9 | CC DChg | 04:30:00 | 140:17:14 | -0.23722 | 3.8231 | 1.06743 | 72 | 0 | 0 | 1.06743 | 72 | 0.00429486 | 289.7 | 0 | 0 | 0.00429486 | 289.7 | 2023-03-20 13:20:06 | -0.00090692 | -3.954 | -266.7086 | 0 | Close
16855 | 3 | 9 | CC DChg | 04:30:30 | 140:17:44 | -0.23721 | 3.8226 | 1.0694 | 72.14 | 0 | 0 | 1.0694 | 72.14 | 0.00430242 | 290.21 | 0 | 0 | 0.00430242 | 290.21 | 2023-03-20 13:20:36 | -0.00090676 | -3.9536 | -266.6847 | 0 | Close
16856 | 3 | 9 | CC DChg | 04:31:00 | 140:18:14 | -0.23723 | 3.8221 | 1.07138 | 72.27 | 0 | 0 | 1.07138 | 72.27 | 0.00430998 | 290.72 | 0 | 0 | 0.00430998 | 290.72 | 2023-03-20 13:21:06 | -0.00090672 | -3.9538 | -266.6966 | 0 | Close
16857 | 3 | 9 | CC DChg | 04:31:30 | 140:18:44 | -0.23725 | 3.8217 | 1.07336 | 72.4 | 0 | 0 | 1.07336 | 72.4 | 0.00431753 | 291.23 | 0 | 0 | 0.00431753 | 291.23 | 2023-03-20 13:21:36 | -0.0009067 | -4.942 | -333.3558 | 0 | Close
16858 | 3 | 9 | CC DChg | 04:32:00 | 140:19:14 | -0.23723 | 3.8212 | 1.07533 | 72.54 | 0 | 0 | 1.07533 | 72.54 | 0.00432509 | 291.74 | 0 | 0 | 0.00432509 | 291.74 | 2023-03-20 13:22:06 | -0.0009065 | -3.954 | -266.7086 | 0 | Close
16859 | 3 | 9 | CC DChg | 04:32:30 | 140:19:44 | -0.23723 | 3.8207 | 1.07731 | 72.67 | 0 | 0 | 1.07731 | 72.67 | 0.00433264 | 292.25 | 0 | 0 | 0.00433264 | 292.25 | 2023-03-20 13:22:36 | -0.00090638 | -3.9536 | -266.6847 | 0 | Close
16860 | 3 | 9 | CC DChg | 04:33:00 | 140:20:14 | -0.23722 | 3.8202 | 1.07929 | 72.8 | 0 | 0 | 1.07929 | 72.8 | 0.00434019 | 292.76 | 0 | 0 | 0.00434019 | 292.76 | 2023-03-20 13:23:06 | -0.00090623 | -3.9538 | -266.6966 | 0 | Close
16861 | 3 | 9 | CC DChg | 04:33:30 | 140:20:44 | -0.23723 | 3.8198 | 1.08126 | 72.94 | 0 | 0 | 1.08126 | 72.94 | 0.00434774 | 293.27 | 0 | 0 | 0.00434774 | 293.27 | 2023-03-20 13:23:36 | -0.00090617 | -4.9418 | -333.3408 | 0 | Close
16862 | 3 | 9 | CC DChg | 04:34:00 | 140:21:14 | -0.23722 | 3.8192 | 1.08324 | 73.07 | 0 | 0 | 1.08324 | 73.07 | 0.0043553 | 293.78 | 0 | 0 | 0.0043553 | 293.78 | 2023-03-20 13:24:06 | -0.00090599 | -3.2948 | -222.2472 | 0 | Close
16863 | 3 | 9 | CC DChg | 04:34:30 | 140:21:44 | -0.23722 | 3.8188 | 1.08522 | 73.2 | 0 | 0 | 1.08522 | 73.2 | 0.00436284 | 294.29 | 0 | 0 | 0.00436284 | 294.29 | 2023-03-20 13:24:36 | -0.0009059 | -4.9422 | -333.3708 | 0 | Close
16864 | 3 | 9 | CC DChg | 04:35:00 | 140:22:14 | -0.23722 | 3.8183 | 1.08719 | 73.34 | 0 | 0 | 1.08719 | 73.34 | 0.00437039 | 294.8 | 0 | 0 | 0.00437039 | 294.8 | 2023-03-20 13:25:06 | -0.00090578 | -3.9536 | -266.6847 | 0 | Close
16865 | 3 | 9 | CC DChg | 04:35:30 | 140:22:44 | -0.23722 | 3.8179 | 1.08917 | 73.47 | 0 | 0 | 1.08917 | 73.47 | 0.00437794 | 295.31 | 0 | 0 | 0.00437794 | 295.31 | 2023-03-20 13:25:36 | -0.00090568 | -4.942 | -333.3558 | 0 | Close
16866 | 3 | 9 | CC DChg | 04:36:00 | 140:23:14 | -0.23722 | 3.8175 | 1.09115 | 73.6 | 0 | 0 | 1.09115 | 73.6 | 0.00438549 | 295.82 | 0 | 0 | 0.00438549 | 295.82 | 2023-03-20 13:26:06 | -0.00090559 | -4.9422 | -333.3708 | 0 | Close
16867 | 3 | 9 | CC DChg | 04:36:30 | 140:23:44 | -0.23723 | 3.8169 | 1.09313 | 73.74 | 0 | 0 | 1.09313 | 73.74 | 0.00439303 | 296.33 | 0 | 0 | 0.00439303 | 296.33 | 2023-03-20 13:26:36 | -0.00090548 | -3.2948 | -222.2472 | 0 | Close
16868 | 3 | 9 | CC DChg | 04:37:00 | 140:24:14 | -0.23721 | 3.8165 | 1.0951 | 73.87 | 0 | 0 | 1.0951 | 73.87 | 0.00440058 | 296.83 | 0 | 0 | 0.00440058 | 296.83 | 2023-03-20 13:27:06 | -0.00090531 | -4.942 | -333.3558 | 0 | Close
16869 | 3 | 9 | CC DChg | 04:37:30 | 140:24:44 | -0.23722 | 3.816 | 1.09708 | 74 | 0 | 0 | 1.09708 | 74 | 0.00440812 | 297.34 | 0 | 0 | 0.00440812 | 297.34 | 2023-03-20 13:27:36 | -0.00090523 | -3.9538 | -266.6966 | 0 | Close
16870 | 3 | 9 | CC DChg | 04:38:00 | 140:25:14 | -0.23721 | 3.8156 | 1.09906 | 74.14 | 0 | 0 | 1.09906 | 74.14 | 0.00441567 | 297.85 | 0 | 0 | 0.00441567 | 297.85 | 2023-03-20 13:28:06 | -0.0009051 | -4.942 | -333.3558 | 0 | Close
16871 | 3 | 9 | CC DChg | 04:38:30 | 140:25:44 | -0.23723 | 3.8151 | 1.10103 | 74.27 | 0 | 0 | 1.10103 | 74.27 | 0.00442321 | 298.36 | 0 | 0 | 0.00442321 | 298.36 | 2023-03-20 13:28:36 | -0.00090506 | -3.9538 | -266.6966 | 0 | Close
16872 | 3 | 9 | CC DChg | 04:39:00 | 140:26:14 | -0.23722 | 3.8146 | 1.10301 | 74.4 | 0 | 0 | 1.10301 | 74.4 | 0.00443075 | 298.87 | 0 | 0 | 0.00443075 | 298.87 | 2023-03-20 13:29:06 | -0.0009049 | -3.9536 | -266.6847 | 0 | Close
16873 | 3 | 9 | CC DChg | 04:39:30 | 140:26:44 | -0.23722 | 3.8143 | 1.10499 | 74.54 | 0 | 0 | 1.10499 | 74.54 | 0.00443829 | 299.38 | 0 | 0 | 0.00443829 | 299.38 | 2023-03-20 13:29:36 | -0.00090483 | -6.5896 | -444.4944 | 0 | Close
16874 | 3 | 9 | CC DChg | 04:40:00 | 140:27:14 | -0.23724 | 3.8138 | 1.10696 | 74.67 | 0 | 0 | 1.10696 | 74.67 | 0.00444583 | 299.89 | 0 | 0 | 0.00444583 | 299.89 | 2023-03-20 13:30:06 | -0.00090479 | -3.9538 | -266.6966 | 0 | Close
16875 | 3 | 9 | CC DChg | 04:40:30 | 140:27:44 | -0.23721 | 3.8134 | 1.10894 | 74.8 | 0 | 0 | 1.10894 | 74.8 | 0.00445337 | 300.4 | 0 | 0 | 0.00445337 | 300.4 | 2023-03-20 13:30:36 | -0.00090458 | -4.9418 | -333.3408 | 0 | Close
16876 | 3 | 9 | CC DChg | 04:41:00 | 140:28:14 | -0.23721 | 3.8129 | 1.11092 | 74.94 | 0 | 0 | 1.11092 | 74.94 | 0.00446091 | 300.9 | 0 | 0 | 0.00446091 | 300.9 | 2023-03-20 13:31:06 | -0.00090446 | -3.954 | -266.7086 | 0 | Close
16877 | 3 | 9 | CC DChg | 04:41:30 | 140:28:44 | -0.23722 | 3.8126 | 1.11289 | 75.07 | 0 | 0 | 1.11289 | 75.07 | 0.00446844 | 301.41 | 0 | 0 | 0.00446844 | 301.41 | 2023-03-20 13:31:36 | -0.00090442 | -6.5893 | -444.4744 | 0 | Close
16878 | 3 | 9 | CC DChg | 04:42:00 | 140:29:14 | -0.23724 | 3.8121 | 1.11487 | 75.2 | 0 | 0 | 1.11487 | 75.2 | 0.00447598 | 301.92 | 0 | 0 | 0.00447598 | 301.92 | 2023-03-20 13:32:06 | -0.00090438 | -3.9538 | -266.6966 | 0 | Close
16879 | 3 | 9 | CC DChg | 04:42:30 | 140:29:44 | -0.23722 | 3.8116 | 1.11685 | 75.34 | 0 | 0 | 1.11685 | 75.34 | 0.00448352 | 302.43 | 0 | 0 | 0.00448352 | 302.43 | 2023-03-20 13:32:36 | -0.00090419 | -3.9534 | -266.6727 | 0 | Close
16880 | 3 | 9 | CC DChg | 04:43:00 | 140:30:14 | -0.23721 | 3.8113 | 1.11882 | 75.47 | 0 | 0 | 1.11882 | 75.47 | 0.00449105 | 302.94 | 0 | 0 | 0.00449105 | 302.94 | 2023-03-20 13:33:06 | -0.00090408 | -6.5896 | -444.4944 | 0 | Close
16881 | 3 | 9 | CC DChg | 04:43:30 | 140:30:44 | -0.23723 | 3.8107 | 1.1208 | 75.6 | 0 | 0 | 1.1208 | 75.6 | 0.00449859 | 303.45 | 0 | 0 | 0.00449859 | 303.45 | 2023-03-20 13:33:36 | -0.00090401 | -3.295 | -222.2572 | 0 | Close
16882 | 3 | 9 | CC DChg | 04:44:00 | 140:31:14 | -0.23722 | 3.8103 | 1.12278 | 75.74 | 0 | 0 | 1.12278 | 75.74 | 0.00450612 | 303.95 | 0 | 0 | 0.00450612 | 303.95 | 2023-03-20 13:34:06 | -0.00090388 | -4.942 | -333.3558 | 0 | Close
16883 | 3 | 9 | CC DChg | 04:44:30 | 140:31:44 | -0.23722 | 3.8098 | 1.12475 | 75.87 | 0 | 0 | 1.12475 | 75.87 | 0.00451365 | 304.46 | 0 | 0 | 0.00451365 | 304.46 | 2023-03-20 13:34:36 | -0.00090376 | -3.9536 | -266.6847 | 0 | Close
16884 | 3 | 9 | CC DChg | 04:45:00 | 140:32:14 | -0.23723 | 3.8095 | 1.12673 | 76 | 0 | 0 | 1.12673 | 76 | 0.00452118 | 304.97 | 0 | 0 | 0.00452118 | 304.97 | 2023-03-20 13:35:06 | -0.00090373 | -6.5896 | -444.4944 | 0 | Close
16885 | 3 | 9 | CC DChg | 04:45:30 | 140:32:44 | -0.23722 | 3.8091 | 1.12871 | 76.14 | 0 | 0 | 1.12871 | 76.14 | 0.00452871 | 305.48 | 0 | 0 | 0.00452871 | 305.48 | 2023-03-20 13:35:36 | -0.00090359 | -4.9422 | -333.3708 | 0 | Close
16886 | 3 | 9 | CC DChg | 04:46:00 | 140:33:14 | -0.23722 | 3.8087 | 1.13069 | 76.27 | 0 | 0 | 1.13069 | 76.27 | 0.00453624 | 305.99 | 0 | 0 | 0.00453624 | 305.99 | 2023-03-20 13:36:06 | -0.0009035 | -4.942 | -333.3558 | 0 | Close
16887 | 3 | 9 | CC DChg | 04:46:30 | 140:33:44 | -0.23723 | 3.8082 | 1.13266 | 76.4 | 0 | 0 | 1.13266 | 76.4 | 0.00454377 | 306.49 | 0 | 0 | 0.00454377 | 306.49 | 2023-03-20 13:36:36 | -0.00090342 | -3.9536 | -266.6847 | 0 | Close
16888 | 3 | 9 | CC DChg | 04:47:00 | 140:34:14 | -0.23723 | 3.8078 | 1.13464 | 76.54 | 0 | 0 | 1.13464 | 76.54 | 0.0045513 | 307 | 0 | 0 | 0.0045513 | 307 | 2023-03-20 13:37:06 | -0.00090332 | -4.9424 | -333.3858 | 0 | Close
16889 | 3 | 9 | CC DChg | 04:47:30 | 140:34:44 | -0.23724 | 3.8075 | 1.13662 | 76.67 | 0 | 0 | 1.13662 | 76.67 | 0.00455882 | 307.51 | 0 | 0 | 0.00455882 | 307.51 | 2023-03-20 13:37:36 | -0.00090329 | -6.589 | -444.4544 | 0 | Close
16890 | 3 | 9 | CC DChg | 04:48:00 | 140:35:14 | -0.23723 | 3.807 | 1.13859 | 76.8 | 0 | 0 | 1.13859 | 76.8 | 0.00456635 | 308.02 | 0 | 0 | 0.00456635 | 308.02 | 2023-03-20 13:38:06 | -0.00090313 | -3.954 | -266.7086 | 0 | Close
16891 | 3 | 9 | CC DChg | 04:48:30 | 140:35:44 | -0.23723 | 3.8066 | 1.14057 | 76.94 | 0 | 0 | 1.14057 | 76.94 | 0.00457388 | 308.52 | 0 | 0 | 0.00457388 | 308.52 | 2023-03-20 13:38:36 | -0.00090304 | -4.9422 | -333.3708 | 0 | Close
16892 | 3 | 9 | CC DChg | 04:49:00 | 140:36:14 | -0.23723 | 3.8062 | 1.14255 | 77.07 | 0 | 0 | 1.14255 | 77.07 | 0.0045814 | 309.03 | 0 | 0 | 0.0045814 | 309.03 | 2023-03-20 13:39:06 | -0.00090294 | -4.9424 | -333.3858 | 0 | Close
16893 | 3 | 9 | CC DChg | 04:49:30 | 140:36:44 | -0.23723 | 3.8058 | 1.14452 | 77.2 | 0 | 0 | 1.14452 | 77.2 | 0.00458893 | 309.54 | 0 | 0 | 0.00458893 | 309.54 | 2023-03-20 13:39:36 | -0.00090285 | -4.9422 | -333.3708 | 0 | Close
16894 | 3 | 9 | CC DChg | 04:50:00 | 140:37:14 | -0.23724 | 3.8053 | 1.1465 | 77.34 | 0 | 0 | 1.1465 | 77.34 | 0.00459645 | 310.05 | 0 | 0 | 0.00459645 | 310.05 | 2023-03-20 13:40:06 | -0.00090277 | -3.954 | -266.7086 | 0 | Close
16895 | 3 | 9 | CC DChg | 04:50:30 | 140:37:44 | -0.23724 | 3.805 | 1.14848 | 77.47 | 0 | 0 | 1.14848 | 77.47 | 0.00460397 | 310.55 | 0 | 0 | 0.00460397 | 310.55 | 2023-03-20 13:40:36 | -0.0009027 | -6.5893 | -444.4744 | 0 | Close
16896 | 3 | 9 | CC DChg | 04:51:00 | 140:38:14 | -0.23724 | 3.8046 | 1.15045 | 77.6 | 0 | 0 | 1.15045 | 77.6 | 0.00461149 | 311.06 | 0 | 0 | 0.00461149 | 311.06 | 2023-03-20 13:41:06 | -0.0009026 | -4.9427 | -333.4008 | 0 | Close
16897 | 3 | 9 | CC DChg | 04:51:30 | 140:38:44 | -0.23724 | 3.8041 | 1.15243 | 77.74 | 0 | 0 | 1.15243 | 77.74 | 0.00461902 | 311.57 | 0 | 0 | 0.00461902 | 311.57 | 2023-03-20 13:41:36 | -0.00090248 | -3.954 | -266.7086 | 0 | Close
16898 | 3 | 9 | CC DChg | 04:52:00 | 140:39:14 | -0.23724 | 3.8037 | 1.15441 | 77.87 | 0 | 0 | 1.15441 | 77.87 | 0.00462653 | 312.08 | 0 | 0 | 0.00462653 | 312.08 | 2023-03-20 13:42:06 | -0.00090239 | -4.9422 | -333.3708 | 0 | Close
16899 | 3 | 9 | CC DChg | 04:52:30 | 140:39:44 | -0.23722 | 3.8033 | 1.15639 | 78 | 0 | 0 | 1.15639 | 78 | 0.00463405 | 312.58 | 0 | 0 | 0.00463405 | 312.58 | 2023-03-20 13:42:36 | -0.00090222 | -4.9424 | -333.3858 | 0 | Close
16900 | 3 | 9 | CC DChg | 04:53:00 | 140:40:14 | -0.23723 | 3.803 | 1.15836 | 78.14 | 0 | 0 | 1.15836 | 78.14 | 0.00464157 | 313.09 | 0 | 0 | 0.00464157 | 313.09 | 2023-03-20 13:43:06 | -0.00090219 | -6.5893 | -444.4744 | 0 | Close
16901 | 3 | 9 | CC DChg | 04:53:30 | 140:40:44 | -0.23723 | 3.8024 | 1.16034 | 78.27 | 0 | 0 | 1.16034 | 78.27 | 0.00464909 | 313.6 | 0 | 0 | 0.00464909 | 313.6 | 2023-03-20 13:43:36 | -0.00090204 | -3.2948 | -222.2472 | 0 | Close
16902 | 3 | 9 | CC DChg | 04:54:00 | 140:41:14 | -0.23722 | 3.8021 | 1.16232 | 78.4 | 0 | 0 | 1.16232 | 78.4 | 0.00465661 | 314.11 | 0 | 0 | 0.00465661 | 314.11 | 2023-03-20 13:44:06 | -0.00090193 | -6.5899 | -444.5144 | 0 | Close
16903 | 3 | 9 | CC DChg | 04:54:30 | 140:41:44 | -0.23723 | 3.8017 | 1.16429 | 78.54 | 0 | 0 | 1.16429 | 78.54 | 0.00466412 | 314.61 | 0 | 0 | 0.00466412 | 314.61 | 2023-03-20 13:44:36 | -0.00090188 | -4.9422 | -333.3708 | 0 | Close
16904 | 3 | 9 | CC DChg | 04:55:00 | 140:42:14 | -0.23724 | 3.8014 | 1.16627 | 78.67 | 0 | 0 | 1.16627 | 78.67 | 0.00467164 | 315.12 | 0 | 0 | 0.00467164 | 315.12 | 2023-03-20 13:45:06 | -0.00090184 | -6.5899 | -444.5144 | 0 | Close
16905 | 3 | 9 | CC DChg | 04:55:30 | 140:42:44 | -0.23723 | 3.801 | 1.16825 | 78.8 | 0 | 0 | 1.16825 | 78.8 | 0.00467915 | 315.63 | 0 | 0 | 0.00467915 | 315.63 | 2023-03-20 13:45:36 | -0.00090171 | -4.9422 | -333.3708 | 0 | Close
16906 | 3 | 9 | CC DChg | 04:56:00 | 140:43:14 | -0.23724 | 3.8006 | 1.17022 | 78.94 | 0 | 0 | 1.17022 | 78.94 | 0.00468667 | 316.13 | 0 | 0 | 0.00468667 | 316.13 | 2023-03-20 13:46:06 | -0.00090165 | -4.9424 | -333.3858 | 0 | Close
16907 | 3 | 9 | CC DChg | 04:56:30 | 140:43:44 | -0.23723 | 3.8002 | 1.1722 | 79.07 | 0 | 0 | 1.1722 | 79.07 | 0.00469418 | 316.64 | 0 | 0 | 0.00469418 | 316.64 | 2023-03-20 13:46:36 | -0.00090152 | -4.9424 | -333.3858 | 0 | Close
16908 | 3 | 9 | CC DChg | 04:57:00 | 140:44:14 | -0.23724 | 3.7998 | 1.17418 | 79.2 | 0 | 0 | 1.17418 | 79.2 | 0.00470169 | 317.15 | 0 | 0 | 0.00470169 | 317.15 | 2023-03-20 13:47:06 | -0.00090146 | -4.9422 | -333.3708 | 0 | Close
16909 | 3 | 9 | CC DChg | 04:57:30 | 140:44:44 | -0.23723 | 3.7994 | 1.17615 | 79.34 | 0 | 0 | 1.17615 | 79.34 | 0.0047092 | 317.65 | 0 | 0 | 0.0047092 | 317.65 | 2023-03-20 13:47:36 | -0.00090133 | -4.9424 | -333.3858 | 0 | Close
16910 | 3 | 9 | CC DChg | 04:58:00 | 140:45:14 | -0.23724 | 3.799 | 1.17813 | 79.47 | 0 | 0 | 1.17813 | 79.47 | 0.00471672 | 318.16 | 0 | 0 | 0.00471672 | 318.16 | 2023-03-20 13:48:06 | -0.00090127 | -4.9424 | -333.3858 | 0 | Close
16911 | 3 | 9 | CC DChg | 04:58:30 | 140:45:44 | -0.23723 | 3.7986 | 1.18011 | 79.6 | 0 | 0 | 1.18011 | 79.6 | 0.00472422 | 318.67 | 0 | 0 | 0.00472422 | 318.67 | 2023-03-20 13:48:36 | -0.00090114 | -4.942 | -333.3558 | 0 | Close
16912 | 3 | 9 | CC DChg | 04:59:00 | 140:46:14 | -0.23721 | 3.7982 | 1.18209 | 79.74 | 0 | 0 | 1.18209 | 79.74 | 0.00473173 | 319.17 | 0 | 0 | 0.00473173 | 319.17 | 2023-03-20 13:49:06 | -0.00090097 | -4.9424 | -333.3858 | 0 | Close
16913 | 3 | 9 | CC DChg | 04:59:30 | 140:46:44 | -0.23724 | 3.7978 | 1.18406 | 79.87 | 0 | 0 | 1.18406 | 79.87 | 0.00473924 | 319.68 | 0 | 0 | 0.00473924 | 319.68 | 2023-03-20 13:49:36 | -0.00090099 | -4.9424 | -333.3858 | 0 | Close
16914 | 3 | 9 | CC DChg | 05:00:00 | 140:47:14 | -0.23724 | 3.7975 | 1.18604 | 80 | 0 | 0 | 1.18604 | 80 | 0.00474675 | 320.19 | 0 | 0 | 0.00474675 | 320.19 | 2023-03-20 13:50:06 | -0.00090092 | -6.5896 | -444.4944 | 0 | Close
16915 | 3 | 9 | CC DChg | 05:00:30 | 140:47:44 | -0.23723 | 3.7971 | 1.18802 | 80.14 | 0 | 0 | 1.18802 | 80.14 | 0.00475426 | 320.69 | 0 | 0 | 0.00475426 | 320.69 | 2023-03-20 13:50:36 | -0.00090079 | -4.9424 | -333.3858 | 0 | Close
16916 | 3 | 9 | CC DChg | 05:01:00 | 140:48:14 | -0.23724 | 3.7968 | 1.18999 | 80.27 | 0 | 0 | 1.18999 | 80.27 | 0.00476176 | 321.2 | 0 | 0 | 0.00476176 | 321.2 | 2023-03-20 13:51:06 | -0.00090075 | -6.5896 | -444.4944 | 0 | Close
16917 | 3 | 9 | CC DChg | 05:01:30 | 140:48:44 | -0.23723 | 3.7963 | 1.19197 | 80.4 | 0 | 0 | 1.19197 | 80.4 | 0.00476927 | 321.7 | 0 | 0 | 0.00476927 | 321.7 | 2023-03-20 13:51:36 | -0.0009006 | -3.9536 | -266.6847 | 0 | Close
16918 | 3 | 9 | CC DChg | 05:02:00 | 140:49:14 | -0.23723 | 3.796 | 1.19395 | 80.54 | 0 | 0 | 1.19395 | 80.54 | 0.00477677 | 322.21 | 0 | 0 | 0.00477677 | 322.21 | 2023-03-20 13:52:06 | -0.00090053 | -6.5902 | -444.5344 | 0 | Close
16919 | 3 | 9 | CC DChg | 05:02:30 | 140:49:44 | -0.23722 | 3.7956 | 1.19592 | 80.67 | 0 | 0 | 1.19592 | 80.67 | 0.00478428 | 322.72 | 0 | 0 | 0.00478428 | 322.72 | 2023-03-20 13:52:36 | -0.00090039 | -4.9424 | -333.3858 | 0 | Close
16920 | 3 | 9 | CC DChg | 05:03:00 | 140:50:14 | -0.23723 | 3.7952 | 1.1979 | 80.8 | 0 | 0 | 1.1979 | 80.8 | 0.00479178 | 323.22 | 0 | 0 | 0.00479178 | 323.22 | 2023-03-20 13:53:06 | -0.00090034 | -4.942 | -333.3558 | 0 | Close
16921 | 3 | 9 | CC DChg | 05:03:30 | 140:50:44 | -0.23722 | 3.7948 | 1.19988 | 80.94 | 0 | 0 | 1.19988 | 80.94 | 0.00479928 | 323.73 | 0 | 0 | 0.00479928 | 323.73 | 2023-03-20 13:53:36 | -0.0009002 | -4.9422 | -333.3708 | 0 | Close
16922 | 3 | 9 | CC DChg | 05:04:00 | 140:51:14 | -0.23722 | 3.7945 | 1.20185 | 81.07 | 0 | 0 | 1.20185 | 81.07 | 0.00480678 | 324.24 | 0 | 0 | 0.00480678 | 324.24 | 2023-03-20 13:54:06 | -0.00090013 | -6.589 | -444.4544 | 0 | Close
16923 | 3 | 9 | CC DChg | 05:04:30 | 140:51:44 | -0.23722 | 3.7941 | 1.20383 | 81.2 | 0 | 0 | 1.20383 | 81.2 | 0.00481428 | 324.74 | 0 | 0 | 0.00481428 | 324.74 | 2023-03-20 13:54:36 | -0.00090004 | -4.9427 | -333.4008 | 0 | Close
16924 | 3 | 9 | CC DChg | 05:05:00 | 140:52:14 | -0.23722 | 3.7936 | 1.20581 | 81.34 | 0 | 0 | 1.20581 | 81.34 | 0.00482178 | 325.25 | 0 | 0 | 0.00482178 | 325.25 | 2023-03-20 13:55:06 | -0.00089992 | -3.954 | -266.7086 | 0 | Close
16925 | 3 | 9 | CC DChg | 05:05:30 | 140:52:44 | -0.23723 | 3.7933 | 1.20778 | 81.47 | 0 | 0 | 1.20778 | 81.47 | 0.00482928 | 325.75 | 0 | 0 | 0.00482928 | 325.75 | 2023-03-20 13:55:36 | -0.00089988 | -6.589 | -444.4544 | 0 | Close
16926 | 3 | 9 | CC DChg | 05:06:00 | 140:53:14 | -0.23722 | 3.793 | 1.20976 | 81.6 | 0 | 0 | 1.20976 | 81.6 | 0.00483678 | 326.26 | 0 | 0 | 0.00483678 | 326.26 | 2023-03-20 13:56:06 | -0.00089978 | -6.5896 | -444.4944 | 0 | Close
16927 | 3 | 9 | CC DChg | 05:06:30 | 140:53:44 | -0.23723 | 3.7925 | 1.21174 | 81.74 | 0 | 0 | 1.21174 | 81.74 | 0.00484428 | 326.76 | 0 | 0 | 0.00484428 | 326.76 | 2023-03-20 13:56:36 | -0.00089969 | -3.9536 | -266.6847 | 0 | Close
16928 | 3 | 9 | CC DChg | 05:07:00 | 140:54:14 | -0.23723 | 3.7922 | 1.21372 | 81.87 | 0 | 0 | 1.21372 | 81.87 | 0.00485178 | 327.27 | 0 | 0 | 0.00485178 | 327.27 | 2023-03-20 13:57:06 | -0.00089962 | -6.5896 | -444.4944 | 0 | Close
16929 | 3 | 9 | CC DChg | 05:07:30 | 140:54:44 | -0.23722 | 3.7917 | 1.21569 | 82 | 0 | 0 | 1.21569 | 82 | 0.00485927 | 327.78 | 0 | 0 | 0.00485927 | 327.78 | 2023-03-20 13:57:36 | -0.00089947 | -3.954 | -266.7086 | 0 | Close
16930 | 3 | 9 | CC DChg | 05:08:00 | 140:55:14 | -0.23722 | 3.7914 | 1.21767 | 82.14 | 0 | 0 | 1.21767 | 82.14 | 0.00486677 | 328.28 | 0 | 0 | 0.00486677 | 328.28 | 2023-03-20 13:58:06 | -0.0008994 | -6.5896 | -444.4944 | 0 | Close
16931 | 3 | 9 | CC DChg | 05:08:30 | 140:55:44 | -0.23722 | 3.791 | 1.21965 | 82.27 | 0 | 0 | 1.21965 | 82.27 | 0.00487426 | 328.79 | 0 | 0 | 0.00487426 | 328.79 | 2023-03-20 13:58:36 | -0.0008993 | -4.9418 | -333.3408 | 0 | Close
16932 | 3 | 9 | CC DChg | 05:09:00 | 140:56:14 | -0.23723 | 3.7907 | 1.22162 | 82.4 | 0 | 0 | 1.22162 | 82.4 | 0.00488176 | 329.29 | 0 | 0 | 0.00488176 | 329.29 | 2023-03-20 13:59:06 | -0.00089927 | -6.5896 | -444.4944 | 0 | Close
16933 | 3 | 9 | CC DChg | 05:09:30 | 140:56:44 | -0.23724 | 3.7903 | 1.2236 | 82.54 | 0 | 0 | 1.2236 | 82.54 | 0.00488925 | 329.8 | 0 | 0 | 0.00488925 | 329.8 | 2023-03-20 13:59:36 | -0.00089921 | -4.942 | -333.3558 | 0 | Close
16934 | 3 | 9 | CC DChg | 05:10:00 | 140:57:14 | -0.23722 | 3.7899 | 1.22558 | 82.67 | 0 | 0 | 1.22558 | 82.67 | 0.00489674 | 330.3 | 0 | 0 | 0.00489674 | 330.3 | 2023-03-20 14:00:06 | -0.00089904 | -4.9427 | -333.4008 | 0 | Close
16935 | 3 | 9 | CC DChg | 05:10:30 | 140:57:44 | -0.23722 | 3.7895 | 1.22755 | 82.8 | 0 | 0 | 1.22755 | 82.8 | 0.00490424 | 330.81 | 0 | 0 | 0.00490424 | 330.81 | 2023-03-20 14:00:36 | -0.00089895 | -4.942 | -333.3558 | 0 | Close
16936 | 3 | 9 | CC DChg | 05:11:00 | 140:58:14 | -0.23722 | 3.7892 | 1.22953 | 82.94 | 0 | 0 | 1.22953 | 82.94 | 0.00491173 | 331.31 | 0 | 0 | 0.00491173 | 331.31 | 2023-03-20 14:01:06 | -0.00089887 | -6.5896 | -444.4944 | 0 | Close
16937 | 3 | 9 | CC DChg | 05:11:30 | 140:58:44 | -0.23722 | 3.7888 | 1.23151 | 83.07 | 0 | 0 | 1.23151 | 83.07 | 0.00491922 | 331.82 | 0 | 0 | 0.00491922 | 331.82 | 2023-03-20 14:01:36 | -0.00089878 | -4.9422 | -333.3708 | 0 | Close
16938 | 3 | 9 | CC DChg | 05:12:00 | 140:59:14 | -0.23722 | 3.7885 | 1.23348 | 83.2 | 0 | 0 | 1.23348 | 83.2 | 0.00492671 | 332.32 | 0 | 0 | 0.00492671 | 332.32 | 2023-03-20 14:02:06 | -0.00089871 | -6.589 | -444.4544 | 0 | Close
16939 | 3 | 9 | CC DChg | 05:12:30 | 140:59:44 | -0.23723 | 3.7882 | 1.23546 | 83.34 | 0 | 0 | 1.23546 | 83.34 | 0.0049342 | 332.83 | 0 | 0 | 0.0049342 | 332.83 | 2023-03-20 14:02:36 | -0.00089867 | -6.5899 | -444.5144 | 0 | Close
16940 | 3 | 9 | CC DChg | 05:13:00 | 141:00:14 | -0.23723 | 3.7877 | 1.23744 | 83.47 | 0 | 0 | 1.23744 | 83.47 | 0.00494168 | 333.33 | 0 | 0 | 0.00494168 | 333.33 | 2023-03-20 14:03:06 | -0.00089856 | -3.9538 | -266.6966 | 0 | Close
16941 | 3 | 9 | CC DChg | 05:13:30 | 141:00:44 | -0.23723 | 3.7873 | 1.23941 | 83.6 | 0 | 0 | 1.23941 | 83.6 | 0.00494917 | 333.84 | 0 | 0 | 0.00494917 | 333.84 | 2023-03-20 14:03:36 | -0.00089846 | -4.942 | -333.3558 | 0 | Close
16942 | 3 | 9 | CC DChg | 05:14:00 | 141:01:14 | -0.23721 | 3.7871 | 1.24139 | 83.74 | 0 | 0 | 1.24139 | 83.74 | 0.00495666 | 334.34 | 0 | 0 | 0.00495666 | 334.34 | 2023-03-20 14:04:06 | -0.00089834 | -9.8844 | -666.7416 | 0 | Close
16943 | 3 | 9 | CC DChg | 05:14:30 | 141:01:44 | -0.23723 | 3.7867 | 1.24337 | 83.87 | 0 | 0 | 1.24337 | 83.87 | 0.00496414 | 334.85 | 0 | 0 | 0.00496414 | 334.85 | 2023-03-20 14:04:36 | -0.00089832 | -4.9422 | -333.3708 | 0 | Close
16944 | 3 | 9 | CC DChg | 05:15:00 | 141:02:14 | -0.23723 | 3.7863 | 1.24535 | 84 | 0 | 0 | 1.24535 | 84 | 0.00497163 | 335.35 | 0 | 0 | 0.00497163 | 335.35 | 2023-03-20 14:05:06 | -0.00089822 | -4.942 | -333.3558 | 0 | Close
16945 | 3 | 9 | CC DChg | 05:15:30 | 141:02:44 | -0.23722 | 3.786 | 1.24732 | 84.14 | 0 | 0 | 1.24732 | 84.14 | 0.00497911 | 335.86 | 0 | 0 | 0.00497911 | 335.86 | 2023-03-20 14:05:36 | -0.00089811 | -6.5902 | -444.5344 | 0 | Close
16946 | 3 | 9 | CC DChg | 05:16:00 | 141:03:14 | -0.23723 | 3.7858 | 1.2493 | 84.27 | 0 | 0 | 1.2493 | 84.27 | 0.0049866 | 336.36 | 0 | 0 | 0.0049866 | 336.36 | 2023-03-20 14:06:06 | -0.00089811 | -9.884 | -666.7116 | 0 | Close
16947 | 3 | 9 | CC DChg | 05:16:30 | 141:03:44 | -0.23723 | 3.7853 | 1.25128 | 84.4 | 0 | 0 | 1.25128 | 84.4 | 0.00499408 | 336.87 | 0 | 0 | 0.00499408 | 336.87 | 2023-03-20 14:06:36 | -0.00089799 | -3.9534 | -266.6727 | 0 | Close
16948 | 3 | 9 | CC DChg | 05:17:00 | 141:04:14 | -0.23721 | 3.785 | 1.25325 | 84.54 | 0 | 0 | 1.25325 | 84.54 | 0.00500157 | 337.37 | 0 | 0 | 0.00500157 | 337.37 | 2023-03-20 14:07:06 | -0.00089784 | -6.5902 | -444.5344 | 0 | Close
16949 | 3 | 9 | CC DChg | 05:17:30 | 141:04:44 | -0.23724 | 3.7848 | 1.25523 | 84.67 | 0 | 0 | 1.25523 | 84.67 | 0.00500905 | 337.88 | 0 | 0 | 0.00500905 | 337.88 | 2023-03-20 14:07:36 | -0.00089791 | -9.8849 | -666.7716 | 0 | Close
16950 | 3 | 9 | CC DChg | 05:18:00 | 141:05:14 | -0.23723 | 3.7843 | 1.25721 | 84.8 | 0 | 0 | 1.25721 | 84.8 | 0.00501653 | 338.38 | 0 | 0 | 0.00501653 | 338.38 | 2023-03-20 14:08:06 | -0.00089775 | -3.9538 | -266.6966 | 0 | Close
16951 | 3 | 9 | CC DChg | 05:18:30 | 141:05:44 | -0.23723 | 3.784 | 1.25918 | 84.94 | 0 | 0 | 1.25918 | 84.94 | 0.00502401 | 338.89 | 0 | 0 | 0.00502401 | 338.89 | 2023-03-20 14:08:36 | -0.00089768 | -6.5899 | -444.5144 | 0 | Close
16952 | 3 | 9 | CC DChg | 05:19:00 | 141:06:14 | -0.23724 | 3.7837 | 1.26116 | 85.07 | 0 | 0 | 1.26116 | 85.07 | 0.00503149 | 339.39 | 0 | 0 | 0.00503149 | 339.39 | 2023-03-20 14:09:06 | -0.00089764 | -6.5893 | -444.4744 | 0 | Close
16953 | 3 | 9 | CC DChg | 05:19:30 | 141:06:44 | -0.23722 | 3.7833 | 1.26314 | 85.2 | 0 | 0 | 1.26314 | 85.2 | 0.00503897 | 339.9 | 0 | 0 | 0.00503897 | 339.9 | 2023-03-20 14:09:36 | -0.00089747 | -4.9422 | -333.3708 | 0 | Close
16954 | 3 | 9 | CC DChg | 05:20:00 | 141:07:14 | -0.23722 | 3.783 | 1.26511 | 85.34 | 0 | 0 | 1.26511 | 85.34 | 0.00504645 | 340.4 | 0 | 0 | 0.00504645 | 340.4 | 2023-03-20 14:10:06 | -0.0008974 | -6.5905 | -444.5544 | 0 | Close
16955 | 3 | 9 | CC DChg | 05:20:30 | 141:07:44 | -0.23723 | 3.7827 | 1.26709 | 85.47 | 0 | 0 | 1.26709 | 85.47 | 0.00505393 | 340.91 | 0 | 0 | 0.00505393 | 340.91 | 2023-03-20 14:10:36 | -0.00089737 | -6.5896 | -444.4944 | 0 | Close
16956 | 3 | 9 | CC DChg | 05:21:00 | 141:08:14 | -0.23724 | 3.7824 | 1.26907 | 85.6 | 0 | 0 | 1.26907 | 85.6 | 0.00506141 | 341.41 | 0 | 0 | 0.00506141 | 341.41 | 2023-03-20 14:11:06 | -0.00089734 | -6.5893 | -444.4744 | 0 | Close
16957 | 3 | 9 | CC DChg | 05:21:30 | 141:08:44 | -0.23723 | 3.7821 | 1.27105 | 85.74 | 0 | 0 | 1.27105 | 85.74 | 0.00506888 | 341.91 | 0 | 0 | 0.00506888 | 341.91 | 2023-03-20 14:11:36 | -0.00089723 | -6.5899 | -444.5144 | 0 | Close
16958 | 3 | 9 | CC DChg | 05:22:00 | 141:09:14 | -0.23723 | 3.7817 | 1.27302 | 85.87 | 0 | 0 | 1.27302 | 85.87 | 0.00507636 | 342.42 | 0 | 0 | 0.00507636 | 342.42 | 2023-03-20 14:12:06 | -0.00089713 | -4.9422 | -333.3708 | 0 | Close
16959 | 3 | 9 | CC DChg | 05:22:30 | 141:09:44 | -0.23722 | 3.7813 | 1.275 | 86 | 0 | 0 | 1.275 | 86 | 0.00508384 | 342.92 | 0 | 0 | 0.00508384 | 342.92 | 2023-03-20 14:12:36 | -0.000897 | -4.9422 | -333.3708 | 0 | Close
16960 | 3 | 9 | CC DChg | 05:23:00 | 141:10:14 | -0.23724 | 3.7811 | 1.27698 | 86.14 | 0 | 0 | 1.27698 | 86.14 | 0.00509131 | 343.43 | 0 | 0 | 0.00509131 | 343.43 | 2023-03-20 14:13:06 | -0.00089703 | -9.8849 | -666.7716 | 0 | Close
16961 | 3 | 9 | CC DChg | 05:23:30 | 141:10:44 | -0.23723 | 3.7807 | 1.27895 | 86.27 | 0 | 0 | 1.27895 | 86.27 | 0.00509879 | 343.93 | 0 | 0 | 0.00509879 | 343.93 | 2023-03-20 14:13:36 | -0.0008969 | -4.9424 | -333.3858 | 0 | Close
16962 | 3 | 9 | CC DChg | 05:24:00 | 141:11:14 | -0.23724 | 3.7804 | 1.28093 | 86.4 | 0 | 0 | 1.28093 | 86.4 | 0.00510626 | 344.44 | 0 | 0 | 0.00510626 | 344.44 | 2023-03-20 14:14:06 | -0.00089686 | -6.5899 | -444.5144 | 0 | Close
16963 | 3 | 9 | CC DChg | 05:24:30 | 141:11:44 | -0.23723 | 3.7802 | 1.28291 | 86.54 | 0 | 0 | 1.28291 | 86.54 | 0.00511373 | 344.94 | 0 | 0 | 0.00511373 | 344.94 | 2023-03-20 14:14:36 | -0.00089678 | -9.884 | -666.7116 | 0 | Close
16964 | 3 | 9 | CC DChg | 05:25:00 | 141:12:14 | -0.23724 | 3.7798 | 1.28488 | 86.67 | 0 | 0 | 1.28488 | 86.67 | 0.00512121 | 345.44 | 0 | 0 | 0.00512121 | 345.44 | 2023-03-20 14:15:06 | -0.00089672 | -4.9424 | -333.3858 | 0 | Close
16965 | 3 | 9 | CC DChg | 05:25:30 | 141:12:44 | -0.23722 | 3.7795 | 1.28686 | 86.8 | 0 | 0 | 1.28686 | 86.8 | 0.00512868 | 345.95 | 0 | 0 | 0.00512868 | 345.95 | 2023-03-20 14:15:36 | -0.00089657 | -6.5905 | -444.5544 | 0 | Close
16966 | 3 | 9 | CC DChg | 05:26:00 | 141:13:14 | -0.23723 | 3.7793 | 1.28884 | 86.94 | 0 | 0 | 1.28884 | 86.94 | 0.00513615 | 346.45 | 0 | 0 | 0.00513615 | 346.45 | 2023-03-20 14:16:06 | -0.00089656 | -9.884 | -666.7116 | 0 | Close
16967 | 3 | 9 | CC DChg | 05:26:30 | 141:13:44 | -0.23723 | 3.7789 | 1.29081 | 87.07 | 0 | 0 | 1.29081 | 87.07 | 0.00514362 | 346.96 | 0 | 0 | 0.00514362 | 346.96 | 2023-03-20 14:16:36 | -0.00089647 | -4.9422 | -333.3708 | 0 | Close
16968 | 3 | 9 | CC DChg | 05:27:00 | 141:14:14 | -0.23722 | 3.7787 | 1.29279 | 87.2 | 0 | 0 | 1.29279 | 87.2 | 0.00515109 | 347.46 | 0 | 0 | 0.00515109 | 347.46 | 2023-03-20 14:17:06 | -0.00089638 | -9.8844 | -666.7416 | 0 | Close
16969 | 3 | 9 | CC DChg | 05:27:30 | 141:14:44 | -0.23722 | 3.7783 | 1.29477 | 87.34 | 0 | 0 | 1.29477 | 87.34 | 0.00515856 | 347.96 | 0 | 0 | 0.00515856 | 347.96 | 2023-03-20 14:17:36 | -0.00089629 | -4.942 | -333.3558 | 0 | Close
16970 | 3 | 9 | CC DChg | 05:28:00 | 141:15:14 | -0.23723 | 3.778 | 1.29675 | 87.47 | 0 | 0 | 1.29675 | 87.47 | 0.00516603 | 348.47 | 0 | 0 | 0.00516603 | 348.47 | 2023-03-20 14:18:06 | -0.00089625 | -6.5905 | -444.5544 | 0 | Close
16971 | 3 | 9 | CC DChg | 05:28:30 | 141:15:44 | -0.23724 | 3.7777 | 1.29872 | 87.6 | 0 | 0 | 1.29872 | 87.6 | 0.0051735 | 348.97 | 0 | 0 | 0.0051735 | 348.97 | 2023-03-20 14:18:36 | -0.00089622 | -6.5896 | -444.4944 | 0 | Close
16972 | 3 | 9 | CC DChg | 05:29:00 | 141:16:14 | -0.23723 | 3.7774 | 1.3007 | 87.74 | 0 | 0 | 1.3007 | 87.74 | 0.00518097 | 349.47 | 0 | 0 | 0.00518097 | 349.47 | 2023-03-20 14:19:06 | -0.00089611 | -6.5899 | -444.5144 | 0 | Close
16973 | 3 | 9 | CC DChg | 05:29:30 | 141:16:44 | -0.23723 | 3.777 | 1.30268 | 87.87 | 0 | 0 | 1.30268 | 87.87 | 0.00518843 | 349.98 | 0 | 0 | 0.00518843 | 349.98 | 2023-03-20 14:19:36 | -0.00089602 | -4.9422 | -333.3708 | 0 | Close
16974 | 3 | 9 | CC DChg | 05:30:00 | 141:17:14 | -0.23722 | 3.7768 | 1.30465 | 88 | 0 | 0 | 1.30465 | 88 | 0.0051959 | 350.48 | 0 | 0 | 0.0051959 | 350.48 | 2023-03-20 14:20:06 | -0.00089593 | -9.884 | -666.7116 | 0 | Close
16975 | 3 | 9 | CC DChg | 05:30:30 | 141:17:44 | -0.23723 | 3.7764 | 1.30663 | 88.14 | 0 | 0 | 1.30663 | 88.14 | 0.00520337 | 350.99 | 0 | 0 | 0.00520337 | 350.99 | 2023-03-20 14:20:36 | -0.00089588 | -4.9427 | -333.4008 | 0 | Close
16976 | 3 | 9 | CC DChg | 05:31:00 | 141:18:14 | -0.23723 | 3.7761 | 1.30861 | 88.27 | 0 | 0 | 1.30861 | 88.27 | 0.00521083 | 351.49 | 0 | 0 | 0.00521083 | 351.49 | 2023-03-20 14:21:06 | -0.0008958 | -6.5893 | -444.4744 | 0 | Close
16977 | 3 | 9 | CC DChg | 05:31:30 | 141:18:44 | -0.23722 | 3.7758 | 1.31058 | 88.4 | 0 | 0 | 1.31058 | 88.4 | 0.0052183 | 351.99 | 0 | 0 | 0.0052183 | 351.99 | 2023-03-20 14:21:36 | -0.0008957 | -6.5899 | -444.5144 | 0 | Close
16978 | 3 | 9 | CC DChg | 05:32:00 | 141:19:14 | -0.23723 | 3.7755 | 1.31256 | 88.54 | 0 | 0 | 1.31256 | 88.54 | 0.00522576 | 352.5 | 0 | 0 | 0.00522576 | 352.5 | 2023-03-20 14:22:06 | -0.00089566 | -6.5902 | -444.5344 | 0 | Close
16979 | 3 | 9 | CC DChg | 05:32:30 | 141:19:44 | -0.23723 | 3.7752 | 1.31454 | 88.67 | 0 | 0 | 1.31454 | 88.67 | 0.00523322 | 353 | 0 | 0 | 0.00523322 | 353 | 2023-03-20 14:22:36 | -0.00089559 | -6.5893 | -444.4744 | 0 | Close
16980 | 3 | 9 | CC DChg | 05:33:00 | 141:20:14 | -0.23723 | 3.7749 | 1.31651 | 88.8 | 0 | 0 | 1.31651 | 88.8 | 0.00524069 | 353.5 | 0 | 0 | 0.00524069 | 353.5 | 2023-03-20 14:23:06 | -0.00089552 | -6.5896 | -444.4944 | 0 | Close
16981 | 3 | 9 | CC DChg | 05:33:30 | 141:20:44 | -0.23722 | 3.7746 | 1.31849 | 88.94 | 0 | 0 | 1.31849 | 88.94 | 0.00524815 | 354.01 | 0 | 0 | 0.00524815 | 354.01 | 2023-03-20 14:23:36 | -0.00089541 | -6.5899 | -444.5144 | 0 | Close
16982 | 3 | 9 | CC DChg | 05:34:00 | 141:21:14 | -0.23722 | 3.7743 | 1.32047 | 89.07 | 0 | 0 | 1.32047 | 89.07 | 0.00525561 | 354.51 | 0 | 0 | 0.00525561 | 354.51 | 2023-03-20 14:24:06 | -0.00089534 | -6.589 | -444.4544 | 0 | Close
16983 | 3 | 9 | CC DChg | 05:34:30 | 141:21:44 | -0.23721 | 3.7739 | 1.32245 | 89.2 | 0 | 0 | 1.32245 | 89.2 | 0.00526307 | 355.01 | 0 | 0 | 0.00526307 | 355.01 | 2023-03-20 14:24:36 | -0.00089521 | -4.9422 | -333.3708 | 0 | Close
16984 | 3 | 9 | CC DChg | 05:35:00 | 141:22:14 | -0.23724 | 3.7737 | 1.32442 | 89.34 | 0 | 0 | 1.32442 | 89.34 | 0.00527053 | 355.52 | 0 | 0 | 0.00527053 | 355.52 | 2023-03-20 14:25:06 | -0.00089527 | -9.8849 | -666.7716 | 0 | Close
16985 | 3 | 9 | CC DChg | 05:35:30 | 141:22:44 | -0.23724 | 3.7734 | 1.3264 | 89.47 | 0 | 0 | 1.3264 | 89.47 | 0.00527799 | 356.02 | 0 | 0 | 0.00527799 | 356.02 | 2023-03-20 14:25:36 | -0.0008952 | -6.5896 | -444.4944 | 0 | Close
16986 | 3 | 9 | CC DChg | 05:36:00 | 141:23:14 | -0.23723 | 3.7732 | 1.32838 | 89.6 | 0 | 0 | 1.32838 | 89.6 | 0.00528545 | 356.52 | 0 | 0 | 0.00528545 | 356.52 | 2023-03-20 14:26:06 | -0.00089512 | -9.8849 | -666.7716 | 0 | Close
16987 | 3 | 9 | CC DChg | 05:36:30 | 141:23:44 | -0.23725 | 3.7729 | 1.33035 | 89.74 | 0 | 0 | 1.33035 | 89.74 | 0.00529291 | 357.03 | 0 | 0 | 0.00529291 | 357.03 | 2023-03-20 14:26:36 | -0.00089512 | -6.5896 | -444.4944 | 0 | Close
16988 | 3 | 9 | CC DChg | 05:37:00 | 141:24:14 | -0.23723 | 3.7726 | 1.33233 | 89.87 | 0 | 0 | 1.33233 | 89.87 | 0.00530037 | 357.53 | 0 | 0 | 0.00530037 | 357.53 | 2023-03-20 14:27:06 | -0.00089497 | -6.5899 | -444.5144 | 0 | Close
16989 | 3 | 9 | CC DChg | 05:37:30 | 141:24:44 | -0.23723 | 3.7723 | 1.33431 | 90 | 0 | 0 | 1.33431 | 90 | 0.00530783 | 358.03 | 0 | 0 | 0.00530783 | 358.03 | 2023-03-20 14:27:36 | -0.0008949 | -6.5899 | -444.5144 | 0 | Close
16990 | 3 | 9 | CC DChg | 05:38:00 | 141:25:14 | -0.23724 | 3.7719 | 1.33628 | 90.14 | 0 | 0 | 1.33628 | 90.14 | 0.00531528 | 358.54 | 0 | 0 | 0.00531528 | 358.54 | 2023-03-20 14:28:06 | -0.00089485 | -4.9422 | -333.3708 | 0 | Close
16991 | 3 | 9 | CC DChg | 05:38:30 | 141:25:44 | -0.23724 | 3.7716 | 1.33826 | 90.27 | 0 | 0 | 1.33826 | 90.27 | 0.00532274 | 359.04 | 0 | 0 | 0.00532274 | 359.04 | 2023-03-20 14:28:36 | -0.00089477 | -6.5899 | -444.5144 | 0 | Close
16992 | 3 | 9 | CC DChg | 05:39:00 | 141:26:14 | -0.23724 | 3.7713 | 1.34024 | 90.4 | 0 | 0 | 1.34024 | 90.4 | 0.0053302 | 359.54 | 0 | 0 | 0.0053302 | 359.54 | 2023-03-20 14:29:06 | -0.0008947 | -6.5899 | -444.5144 | 0 | Close
16993 | 3 | 9 | CC DChg | 05:39:30 | 141:26:44 | -0.23723 | 3.7711 | 1.34221 | 90.54 | 0 | 0 | 1.34221 | 90.54 | 0.00533765 | 360.04 | 0 | 0 | 0.00533765 | 360.04 | 2023-03-20 14:29:36 | -0.00089462 | -9.8844 | -666.7416 | 0 | Close
16994 | 3 | 9 | CC DChg | 05:40:00 | 141:27:14 | -0.23723 | 3.7708 | 1.34419 | 90.67 | 0 | 0 | 1.34419 | 90.67 | 0.00534511 | 360.55 | 0 | 0 | 0.00534511 | 360.55 | 2023-03-20 14:30:06 | -0.00089455 | -6.5899 | -444.5144 | 0 | Close
16995 | 3 | 9 | CC DChg | 05:40:30 | 141:27:44 | -0.23724 | 3.7705 | 1.34617 | 90.8 | 0 | 0 | 1.34617 | 90.8 | 0.00535256 | 361.05 | 0 | 0 | 0.00535256 | 361.05 | 2023-03-20 14:30:36 | -0.00089451 | -6.5896 | -444.4944 | 0 | Close
16996 | 3 | 9 | CC DChg | 05:41:00 | 141:28:14 | -0.23724 | 3.7702 | 1.34815 | 90.94 | 0 | 0 | 1.34815 | 90.94 | 0.00536001 | 361.55 | 0 | 0 | 0.00536001 | 361.55 | 2023-03-20 14:31:06 | -0.00089444 | -6.5899 | -444.5144 | 0 | Close
16997 | 3 | 9 | CC DChg | 05:41:30 | 141:28:44 | -0.23723 | 3.7699 | 1.35012 | 91.07 | 0 | 0 | 1.35012 | 91.07 | 0.00536747 | 362.06 | 0 | 0 | 0.00536747 | 362.06 | 2023-03-20 14:31:36 | -0.00089433 | -6.5899 | -444.5144 | 0 | Close
16998 | 3 | 9 | CC DChg | 05:42:00 | 141:29:14 | -0.23724 | 3.7696 | 1.3521 | 91.2 | 0 | 0 | 1.3521 | 91.2 | 0.00537492 | 362.56 | 0 | 0 | 0.00537492 | 362.56 | 2023-03-20 14:32:06 | -0.0008943 | -6.5896 | -444.4944 | 0 | Close
16999 | 3 | 9 | CC DChg | 05:42:30 | 141:29:44 | -0.23724 | 3.7693 | 1.35408 | 91.34 | 0 | 0 | 1.35408 | 91.34 | 0.00538237 | 363.06 | 0 | 0 | 0.00538237 | 363.06 | 2023-03-20 14:32:36 | -0.00089423 | -6.5899 | -444.5144 | 0 | Close
17000 | 3 | 9 | CC DChg | 05:43:00 | 141:30:14 | -0.23723 | 3.7691 | 1.35605 | 91.47 | 0 | 0 | 1.35605 | 91.47 | 0.00538982 | 363.56 | 0 | 0 | 0.00538982 | 363.56 | 2023-03-20 14:33:06 | -0.00089414 | -9.8844 | -666.7416 | 0 | Close
17001 | 3 | 9 | CC DChg | 05:43:30 | 141:30:44 | -0.23723 | 3.7687 | 1.35803 | 91.6 | 0 | 0 | 1.35803 | 91.6 | 0.00539728 | 364.07 | 0 | 0 | 0.00539728 | 364.07 | 2023-03-20 14:33:36 | -0.00089405 | -4.9424 | -333.3858 | 0 | Close
17002 | 3 | 9 | CC DChg | 05:44:00 | 141:31:14 | -0.23724 | 3.7684 | 1.36001 | 91.74 | 0 | 0 | 1.36001 | 91.74 | 0.00540472 | 364.57 | 0 | 0 | 0.00540472 | 364.57 | 2023-03-20 14:34:06 | -0.00089402 | -6.5899 | -444.5144 | 0 | Close
17003 | 3 | 9 | CC DChg | 05:44:30 | 141:31:44 | -0.23723 | 3.7682 | 1.36198 | 91.87 | 0 | 0 | 1.36198 | 91.87 | 0.00541217 | 365.07 | 0 | 0 | 0.00541217 | 365.07 | 2023-03-20 14:34:36 | -0.00089393 | -9.8844 | -666.7416 | 0 | Close
17004 | 3 | 9 | CC DChg | 05:45:00 | 141:32:14 | -0.23724 | 3.7679 | 1.36396 | 92 | 0 | 0 | 1.36396 | 92 | 0.00541962 | 365.57 | 0 | 0 | 0.00541962 | 365.57 | 2023-03-20 14:35:06 | -0.0008939 | -6.5899 | -444.5144 | 0 | Close
17005 | 3 | 9 | CC DChg | 05:45:30 | 141:32:44 | -0.23723 | 3.7676 | 1.36594 | 92.14 | 0 | 0 | 1.36594 | 92.14 | 0.00542707 | 366.08 | 0 | 0 | 0.00542707 | 366.08 | 2023-03-20 14:35:36 | -0.00089379 | -6.5896 | -444.4944 | 0 | Close
17006 | 3 | 9 | CC DChg | 05:46:00 | 141:33:14 | -0.23723 | 3.7673 | 1.36792 | 92.27 | 0 | 0 | 1.36792 | 92.27 | 0.00543452 | 366.58 | 0 | 0 | 0.00543452 | 366.58 | 2023-03-20 14:36:06 | -0.00089372 | -6.5899 | -444.5144 | 0 | Close
17007 | 3 | 9 | CC DChg | 05:46:30 | 141:33:44 | -0.23724 | 3.7671 | 1.36989 | 92.4 | 0 | 0 | 1.36989 | 92.4 | 0.00544197 | 367.08 | 0 | 0 | 0.00544197 | 367.08 | 2023-03-20 14:36:36 | -0.00089371 | -9.8844 | -666.7416 | 0 | Close
17008 | 3 | 9 | CC DChg | 05:47:00 | 141:34:14 | -0.23722 | 3.7668 | 1.37187 | 92.54 | 0 | 0 | 1.37187 | 92.54 | 0.00544942 | 367.58 | 0 | 0 | 0.00544942 | 367.58 | 2023-03-20 14:37:06 | -0.00089356 | -6.5899 | -444.5144 | 0 | Close
17009 | 3 | 9 | CC DChg | 05:47:30 | 141:34:44 | -0.23724 | 3.7665 | 1.37385 | 92.67 | 0 | 0 | 1.37385 | 92.67 | 0.00545686 | 368.09 | 0 | 0 | 0.00545686 | 368.09 | 2023-03-20 14:37:36 | -0.00089356 | -6.5899 | -444.5144 | 0 | Close
17010 | 3 | 9 | CC DChg | 05:48:00 | 141:35:14 | -0.23724 | 3.7663 | 1.37582 | 92.8 | 0 | 0 | 1.37582 | 92.8 | 0.00546431 | 368.59 | 0 | 0 | 0.00546431 | 368.59 | 2023-03-20 14:38:06 | -0.00089352 | -9.8844 | -666.7416 | 0 | Close
17011 | 3 | 9 | CC DChg | 05:48:30 | 141:35:44 | -0.23726 | 3.766 | 1.3778 | 92.94 | 0 | 0 | 1.3778 | 92.94 | 0.00547175 | 369.09 | 0 | 0 | 0.00547175 | 369.09 | 2023-03-20 14:38:36 | -0.00089352 | -6.5899 | -444.5144 | 0 | Close
17012 | 3 | 9 | CC DChg | 05:49:00 | 141:36:14 | -0.23724 | 3.7658 | 1.37978 | 93.07 | 0 | 0 | 1.37978 | 93.07 | 0.0054792 | 369.59 | 0 | 0 | 0.0054792 | 369.59 | 2023-03-20 14:39:06 | -0.0008934 | -9.8858 | -666.8316 | 0 | Close
17013 | 3 | 9 | CC DChg | 05:49:30 | 141:36:44 | -0.23724 | 3.7655 | 1.38175 | 93.2 | 0 | 0 | 1.38175 | 93.2 | 0.00548664 | 370.09 | 0 | 0 | 0.00548664 | 370.09 | 2023-03-20 14:39:36 | -0.00089333 | -6.5899 | -444.5144 | 0 | Close
17014 | 3 | 9 | CC DChg | 05:50:00 | 141:37:14 | -0.23723 | 3.7652 | 1.38373 | 93.34 | 0 | 0 | 1.38373 | 93.34 | 0.00549409 | 370.6 | 0 | 0 | 0.00549409 | 370.6 | 2023-03-20 14:40:06 | -0.00089322 | -6.5899 | -444.5144 | 0 | Close
17015 | 3 | 9 | CC DChg | 05:50:30 | 141:37:44 | -0.23723 | 3.7649 | 1.38571 | 93.47 | 0 | 0 | 1.38571 | 93.47 | 0.00550153 | 371.1 | 0 | 0 | 0.00550153 | 371.1 | 2023-03-20 14:40:36 | -0.00089315 | -6.5893 | -444.4744 | 0 | Close
17016 | 3 | 9 | CC DChg | 05:51:00 | 141:38:14 | -0.23723 | 3.7646 | 1.38768 | 93.6 | 0 | 0 | 1.38768 | 93.6 | 0.00550897 | 371.6 | 0 | 0 | 0.00550897 | 371.6 | 2023-03-20 14:41:06 | -0.00089308 | -6.5899 | -444.5144 | 0 | Close
17017 | 3 | 9 | CC DChg | 05:51:30 | 141:38:44 | -0.23723 | 3.7643 | 1.38966 | 93.74 | 0 | 0 | 1.38966 | 93.74 | 0.00551641 | 372.1 | 0 | 0 | 0.00551641 | 372.1 | 2023-03-20 14:41:36 | -0.000893 | -6.5893 | -444.4744 | 0 | Close
17018 | 3 | 9 | CC DChg | 05:52:00 | 141:39:14 | -0.23722 | 3.764 | 1.39164 | 93.87 | 0 | 0 | 1.39164 | 93.87 | 0.00552386 | 372.6 | 0 | 0 | 0.00552386 | 372.6 | 2023-03-20 14:42:06 | -0.0008929 | -6.5896 | -444.4944 | 0 | Close
17019 | 3 | 9 | CC DChg | 05:52:30 | 141:39:44 | -0.23723 | 3.7637 | 1.39362 | 94 | 0 | 0 | 1.39362 | 94 | 0.0055313 | 373.11 | 0 | 0 | 0.0055313 | 373.11 | 2023-03-20 14:42:36 | -0.00089286 | -6.5905 | -444.5544 | 0 | Close
17020 | 3 | 9 | CC DChg | 05:53:00 | 141:40:14 | -0.23723 | 3.7634 | 1.39559 | 94.14 | 0 | 0 | 1.39559 | 94.14 | 0.00553874 | 373.61 | 0 | 0 | 0.00553874 | 373.61 | 2023-03-20 14:43:06 | -0.00089279 | -6.5896 | -444.4944 | 0 | Close
17021 | 3 | 9 | CC DChg | 05:53:30 | 141:40:44 | -0.23724 | 3.7632 | 1.39757 | 94.27 | 0 | 0 | 1.39757 | 94.27 | 0.00554618 | 374.11 | 0 | 0 | 0.00554618 | 374.11 | 2023-03-20 14:43:36 | -0.00089278 | -9.884 | -666.7116 | 0 | Close
17022 | 3 | 9 | CC DChg | 05:54:00 | 141:41:14 | -0.23723 | 3.7629 | 1.39955 | 94.4 | 0 | 0 | 1.39955 | 94.4 | 0.00555362 | 374.61 | 0 | 0 | 0.00555362 | 374.61 | 2023-03-20 14:44:06 | -0.00089267 | -6.5899 | -444.5144 | 0 | Close
17023 | 3 | 9 | CC DChg | 05:54:30 | 141:41:44 | -0.23722 | 3.7628 | 1.40152 | 94.54 | 0 | 0 | 1.40152 | 94.54 | 0.00556106 | 375.11 | 0 | 0 | 0.00556106 | 375.11 | 2023-03-20 14:44:36 | -0.00089261 | -19.768 | -1333.4233 | 0 | Close
17024 | 3 | 9 | CC DChg | 05:55:00 | 141:42:14 | -0.23725 | 3.7624 | 1.4035 | 94.67 | 0 | 0 | 1.4035 | 94.67 | 0.00556849 | 375.62 | 0 | 0 | 0.00556849 | 375.62 | 2023-03-20 14:45:06 | -0.00089263 | -4.9427 | -333.4008 | 0 | Close
17025 | 3 | 9 | CC DChg | 05:55:30 | 141:42:44 | -0.23722 | 3.7622 | 1.40548 | 94.8 | 0 | 0 | 1.40548 | 94.8 | 0.00557593 | 376.12 | 0 | 0 | 0.00557593 | 376.12 | 2023-03-20 14:45:36 | -0.00089247 | -9.8844 | -666.7416 | 0 | Close
17026 | 3 | 9 | CC DChg | 05:56:00 | 141:43:14 | -0.23724 | 3.7619 | 1.40745 | 94.94 | 0 | 0 | 1.40745 | 94.94 | 0.00558337 | 376.62 | 0 | 0 | 0.00558337 | 376.62 | 2023-03-20 14:46:06 | -0.00089247 | -6.5896 | -444.4944 | 0 | Close
17027 | 3 | 9 | CC DChg | 05:56:30 | 141:43:44 | -0.23724 | 3.7616 | 1.40943 | 95.07 | 0 | 0 | 1.40943 | 95.07 | 0.00559081 | 377.12 | 0 | 0 | 0.00559081 | 377.12 | 2023-03-20 14:46:36 | -0.0008924 | -6.5893 | -444.4744 | 0 | Close
17028 | 3 | 9 | CC DChg | 05:57:00 | 141:44:14 | -0.23722 | 3.7615 | 1.41141 | 95.2 | 0 | 0 | 1.41141 | 95.2 | 0.00559824 | 377.62 | 0 | 0 | 0.00559824 | 377.62 | 2023-03-20 14:47:06 | -0.0008923 | -19.7707 | -1333.6031 | 0 | Close
17029 | 3 | 9 | CC DChg | 05:57:30 | 141:44:44 | -0.23724 | 3.7612 | 1.41338 | 95.34 | 0 | 0 | 1.41338 | 95.34 | 0.00560568 | 378.12 | 0 | 0 | 0.00560568 | 378.12 | 2023-03-20 14:47:36 | -0.00089231 | -6.5899 | -444.5144 | 0 | Close
17030 | 3 | 9 | CC DChg | 05:58:00 | 141:45:14 | -0.23721 | 3.7609 | 1.41536 | 95.47 | 0 | 0 | 1.41536 | 95.47 | 0.00561311 | 378.62 | 0 | 0 | 0.00561311 | 378.62 | 2023-03-20 14:48:06 | -0.00089212 | -6.5893 | -444.4744 | 0 | Close
17031 | 3 | 9 | CC DChg | 05:58:30 | 141:45:44 | -0.23724 | 3.7607 | 1.41734 | 95.6 | 0 | 0 | 1.41734 | 95.6 | 0.00562055 | 379.13 | 0 | 0 | 0.00562055 | 379.13 | 2023-03-20 14:48:36 | -0.00089219 | -9.8844 | -666.7416 | 0 | Close
17032 | 3 | 9 | CC DChg | 05:59:00 | 141:46:14 | -0.23722 | 3.7604 | 1.41932 | 95.74 | 0 | 0 | 1.41932 | 95.74 | 0.00562798 | 379.63 | 0 | 0 | 0.00562798 | 379.63 | 2023-03-20 14:49:06 | -0.00089204 | -6.5896 | -444.4944 | 0 | Close
17033 | 3 | 9 | CC DChg | 05:59:30 | 141:46:44 | -0.23723 | 3.7602 | 1.42129 | 95.87 | 0 | 0 | 1.42129 | 95.87 | 0.00563542 | 380.13 | 0 | 0 | 0.00563542 | 380.13 | 2023-03-20 14:49:36 | -0.00089203 | -9.8849 | -666.7716 | 0 | Close
17034 | 3 | 9 | CC DChg | 06:00:00 | 141:47:14 | -0.23722 | 3.7598 | 1.42327 | 96 | 0 | 0 | 1.42327 | 96 | 0.00564285 | 380.63 | 0 | 0 | 0.00564285 | 380.63 | 2023-03-20 14:50:06 | -0.0008919 | -4.9422 | -333.3708 | 0 | Close
17035 | 3 | 9 | CC DChg | 06:00:30 | 141:47:44 | -0.23723 | 3.7596 | 1.42525 | 96.14 | 0 | 0 | 1.42525 | 96.14 | 0.00565028 | 381.13 | 0 | 0 | 0.00565028 | 381.13 | 2023-03-20 14:50:36 | -0.00089189 | -9.884 | -666.7116 | 0 | Close
17036 | 3 | 9 | CC DChg | 06:01:00 | 141:48:14 | -0.23724 | 3.7593 | 1.42722 | 96.27 | 0 | 0 | 1.42722 | 96.27 | 0.00565771 | 381.63 | 0 | 0 | 0.00565771 | 381.63 | 2023-03-20 14:51:06 | -0.00089186 | -6.5902 | -444.5344 | 0 | Close
17037 | 3 | 9 | CC DChg | 06:01:30 | 141:48:44 | -0.23723 | 3.7591 | 1.4292 | 96.4 | 0 | 0 | 1.4292 | 96.4 | 0.00566514 | 382.13 | 0 | 0 | 0.00566514 | 382.13 | 2023-03-20 14:51:36 | -0.00089177 | -9.8836 | -666.6817 | 0 | Close
17038 | 3 | 9 | CC DChg | 06:02:00 | 141:49:14 | -0.23722 | 3.7588 | 1.43118 | 96.54 | 0 | 0 | 1.43118 | 96.54 | 0.00567258 | 382.64 | 0 | 0 | 0.00567258 | 382.64 | 2023-03-20 14:52:06 | -0.00089166 | -6.5899 | -444.5144 | 0 | Close
17039 | 3 | 9 | CC DChg | 06:02:30 | 141:49:44 | -0.23722 | 3.7586 | 1.43315 | 96.67 | 0 | 0 | 1.43315 | 96.67 | 0.00568001 | 383.14 | 0 | 0 | 0.00568001 | 383.14 | 2023-03-20 14:52:36 | -0.00089162 | -9.8849 | -666.7716 | 0 | Close
17040 | 3 | 9 | CC DChg | 06:03:00 | 141:50:14 | -0.23722 | 3.7583 | 1.43513 | 96.8 | 0 | 0 | 1.43513 | 96.8 | 0.00568744 | 383.64 | 0 | 0 | 0.00568744 | 383.64 | 2023-03-20 14:53:06 | -0.00089154 | -6.5896 | -444.4944 | 0 | Close
17041 | 3 | 9 | CC DChg | 06:03:30 | 141:50:44 | -0.23723 | 3.758 | 1.43711 | 96.94 | 0 | 0 | 1.43711 | 96.94 | 0.00569487 | 384.14 | 0 | 0 | 0.00569487 | 384.14 | 2023-03-20 14:53:36 | -0.00089151 | -6.5896 | -444.4944 | 0 | Close
17042 | 3 | 9 | CC DChg | 06:04:00 | 141:51:14 | -0.23723 | 3.7578 | 1.43908 | 97.07 | 0 | 0 | 1.43908 | 97.07 | 0.00570229 | 384.64 | 0 | 0 | 0.00570229 | 384.64 | 2023-03-20 14:54:06 | -0.00089146 | -9.884 | -666.7116 | 0 | Close
17043 | 3 | 9 | CC DChg | 06:04:30 | 141:51:44 | -0.23722 | 3.7575 | 1.44106 | 97.2 | 0 | 0 | 1.44106 | 97.2 | 0.00570972 | 385.14 | 0 | 0 | 0.00570972 | 385.14 | 2023-03-20 14:54:36 | -0.00089135 | -6.589 | -444.4544 | 0 | Close
17044 | 3 | 9 | CC DChg | 06:05:00 | 141:52:14 | -0.23723 | 3.7573 | 1.44304 | 97.34 | 0 | 0 | 1.44304 | 97.34 | 0.00571715 | 385.64 | 0 | 0 | 0.00571715 | 385.64 | 2023-03-20 14:55:06 | -0.00089134 | -9.8844 | -666.7416 | 0 | Close
17045 | 3 | 9 | CC DChg | 06:05:30 | 141:52:44 | -0.23723 | 3.7571 | 1.44501 | 97.47 | 0 | 0 | 1.44501 | 97.47 | 0.00572458 | 386.14 | 0 | 0 | 0.00572458 | 386.14 | 2023-03-20 14:55:36 | -0.0008913 | -9.8858 | -666.8316 | 0 | Close
17046 | 3 | 9 | CC DChg | 06:06:00 | 141:53:14 | -0.23724 | 3.7568 | 1.44699 | 97.6 | 0 | 0 | 1.44699 | 97.6 | 0.00573201 | 386.64 | 0 | 0 | 0.00573201 | 386.64 | 2023-03-20 14:56:06 | -0.00089126 | -6.589 | -444.4544 | 0 | Close
17047 | 3 | 9 | CC DChg | 06:06:30 | 141:53:44 | -0.23722 | 3.7565 | 1.44897 | 97.74 | 0 | 0 | 1.44897 | 97.74 | 0.00573943 | 387.15 | 0 | 0 | 0.00573943 | 387.15 | 2023-03-20 14:56:36 | -0.00089112 | -6.5896 | -444.4944 | 0 | Close
17048 | 3 | 9 | CC DChg | 06:07:00 | 141:54:14 | -0.23723 | 3.7563 | 1.45095 | 97.87 | 0 | 0 | 1.45095 | 97.87 | 0.00574686 | 387.65 | 0 | 0 | 0.00574686 | 387.65 | 2023-03-20 14:57:06 | -0.00089111 | -9.884 | -666.7116 | 0 | Close
17049 | 3 | 9 | CC DChg | 06:07:30 | 141:54:44 | -0.23723 | 3.756 | 1.45292 | 98 | 0 | 0 | 1.45292 | 98 | 0.00575428 | 388.15 | 0 | 0 | 0.00575428 | 388.15 | 2023-03-20 14:57:36 | -0.00089104 | -6.5896 | -444.4944 | 0 | Close
17050 | 3 | 9 | CC DChg | 06:08:00 | 141:55:14 | -0.23723 | 3.7558 | 1.4549 | 98.14 | 0 | 0 | 1.4549 | 98.14 | 0.00576171 | 388.65 | 0 | 0 | 0.00576171 | 388.65 | 2023-03-20 14:58:06 | -0.00089099 | -9.8844 | -666.7416 | 0 | Close
17051 | 3 | 9 | CC DChg | 06:08:30 | 141:55:44 | -0.23723 | 3.7555 | 1.45688 | 98.27 | 0 | 0 | 1.45688 | 98.27 | 0.00576913 | 389.15 | 0 | 0 | 0.00576913 | 389.15 | 2023-03-20 14:58:36 | -0.00089092 | -6.5893 | -444.4744 | 0 | Close
17052 | 3 | 9 | CC DChg | 06:09:00 | 141:56:14 | -0.23721 | 3.7553 | 1.45885 | 98.4 | 0 | 0 | 1.45885 | 98.4 | 0.00577656 | 389.65 | 0 | 0 | 0.00577656 | 389.65 | 2023-03-20 14:59:06 | -0.00089079 | -9.8844 | -666.7416 | 0 | Close
17053 | 3 | 9 | CC DChg | 06:09:30 | 141:56:44 | -0.23722 | 3.7551 | 1.46083 | 98.54 | 0 | 0 | 1.46083 | 98.54 | 0.00578398 | 390.15 | 0 | 0 | 0.00578398 | 390.15 | 2023-03-20 14:59:36 | -0.00089078 | -9.8836 | -666.6817 | 0 | Close
17054 | 3 | 9 | CC DChg | 06:10:00 | 141:57:14 | -0.23722 | 3.7548 | 1.46281 | 98.67 | 0 | 0 | 1.46281 | 98.67 | 0.0057914 | 390.65 | 0 | 0 | 0.0057914 | 390.65 | 2023-03-20 15:00:05 | -0.00089071 | -6.5899 | -444.5144 | 0 | Close
17055 | 3 | 9 | CC DChg | 06:10:30 | 141:57:44 | -0.23722 | 3.7546 | 1.46478 | 98.8 | 0 | 0 | 1.46478 | 98.8 | 0.00579882 | 391.15 | 0 | 0 | 0.00579882 | 391.15 | 2023-03-20 15:00:35 | -0.00089067 | -9.8853 | -666.8016 | 0 | Close
17056 | 3 | 9 | CC DChg | 06:11:00 | 141:58:14 | -0.23723 | 3.7543 | 1.46676 | 98.94 | 0 | 0 | 1.46676 | 98.94 | 0.00580625 | 391.65 | 0 | 0 | 0.00580625 | 391.65 | 2023-03-20 15:01:05 | -0.00089063 | -6.589 | -444.4544 | 0 | Close
17057 | 3 | 9 | CC DChg | 06:11:30 | 141:58:44 | -0.23722 | 3.7541 | 1.46874 | 99.07 | 0 | 0 | 1.46874 | 99.07 | 0.00581367 | 392.15 | 0 | 0 | 0.00581367 | 392.15 | 2023-03-20 15:01:35 | -0.00089055 | -9.8844 | -666.7416 | 0 | Close
17058 | 3 | 9 | CC DChg | 06:12:00 | 141:59:14 | -0.23722 | 3.7538 | 1.47071 | 99.2 | 0 | 0 | 1.47071 | 99.2 | 0.00582109 | 392.65 | 0 | 0 | 0.00582109 | 392.65 | 2023-03-20 15:02:05 | -0.00089048 | -6.5893 | -444.4744 | 0 | Close
17059 | 3 | 9 | CC DChg | 06:12:30 | 141:59:44 | -0.23722 | 3.7535 | 1.47269 | 99.34 | 0 | 0 | 1.47269 | 99.34 | 0.00582851 | 393.15 | 0 | 0 | 0.00582851 | 393.15 | 2023-03-20 15:02:35 | -0.00089041 | -6.5896 | -444.4944 | 0 | Close
17060 | 3 | 9 | CC DChg | 06:13:00 | 142:00:14 | -0.23724 | 3.7533 | 1.47467 | 99.47 | 0 | 0 | 1.47467 | 99.47 | 0.00583593 | 393.65 | 0 | 0 | 0.00583593 | 393.65 | 2023-03-20 15:03:05 | -0.00089043 | -9.8844 | -666.7416 | 0 | Close
17061 | 3 | 9 | CC DChg | 06:13:30 | 142:00:44 | -0.23723 | 3.7531 | 1.47664 | 99.61 | 0 | 0 | 1.47664 | 99.61 | 0.00584335 | 394.16 | 0 | 0 | 0.00584335 | 394.16 | 2023-03-20 15:03:35 | -0.00089035 | -9.884 | -666.7116 | 0 | Close
17062 | 3 | 9 | CC DChg | 06:14:00 | 142:01:14 | -0.23722 | 3.7528 | 1.47862 | 99.74 | 0 | 0 | 1.47862 | 99.74 | 0.00585077 | 394.66 | 0 | 0 | 0.00585077 | 394.66 | 2023-03-20 15:04:05 | -0.00089024 | -6.5896 | -444.4944 | 0 | Close
17063 | 3 | 9 | CC DChg | 06:14:30 | 142:01:44 | -0.23721 | 3.7526 | 1.4806 | 99.87 | 0 | 0 | 1.4806 | 99.87 | 0.00585819 | 395.16 | 0 | 0 | 0.00585819 | 395.16 | 2023-03-20 15:04:35 | -0.00089015 | -9.8836 | -666.6817 | 0 | Close
17064 | 3 | 9 | CC DChg | 06:15:00 | 142:02:14 | -0.23722 | 3.7523 | 1.48258 | 100.01 | 0 | 0 | 1.48258 | 100.01 | 0.0058656 | 395.66 | 0 | 0 | 0.0058656 | 395.66 | 2023-03-20 15:05:05 | -0.00089012 | -6.5896 | -444.4944 | 0 | Close
17065 | 3 | 9 | CC DChg | 06:15:30 | 142:02:44 | -0.23721 | 3.7521 | 1.48455 | 100.14 | 0 | 0 | 1.48455 | 100.14 | 0.00587302 | 396.16 | 0 | 0 | 0.00587302 | 396.16 | 2023-03-20 15:05:35 | -0.00089004 | -9.884 | -666.7116 | 0 | Close
17066 | 3 | 9 | CC DChg | 06:16:00 | 142:03:14 | -0.2372 | 3.7519 | 1.48653 | 100.27 | 0 | 0 | 1.48653 | 100.27 | 0.00588044 | 396.66 | 0 | 0 | 0.00588044 | 396.66 | 2023-03-20 15:06:05 | -0.00088995 | -9.8844 | -666.7416 | 0 | Close
17067 | 3 | 9 | CC DChg | 06:16:30 | 142:03:44 | -0.23722 | 3.7516 | 1.48851 | 100.41 | 0 | 0 | 1.48851 | 100.41 | 0.00588785 | 397.16 | 0 | 0 | 0.00588785 | 397.16 | 2023-03-20 15:06:35 | -0.00088995 | -6.589 | -444.4544 | 0 | Close
17068 | 3 | 9 | CC DChg | 06:17:00 | 142:04:14 | -0.23721 | 3.7514 | 1.49048 | 100.54 | 0 | 0 | 1.49048 | 100.54 | 0.00589527 | 397.66 | 0 | 0 | 0.00589527 | 397.66 | 2023-03-20 15:07:05 | -0.00088987 | -9.8836 | -666.6817 | 0 | Close
17069 | 3 | 9 | CC DChg | 06:17:30 | 142:04:44 | -0.23723 | 3.7512 | 1.49246 | 100.67 | 0 | 0 | 1.49246 | 100.67 | 0.00590269 | 398.16 | 0 | 0 | 0.00590269 | 398.16 | 2023-03-20 15:07:35 | -0.0008899 | -9.8853 | -666.8016 | 0 | Close
17070 | 3 | 9 | CC DChg | 06:18:00 | 142:05:14 | -0.23722 | 3.7508 | 1.49444 | 100.81 | 0 | 0 | 1.49444 | 100.81 | 0.0059101 | 398.66 | 0 | 0 | 0.0059101 | 398.66 | 2023-03-20 15:08:05 | -0.00088976 | -4.9422 | -333.3708 | 0 | Close
17071 | 3 | 9 | CC DChg | 06:18:30 | 142:05:44 | -0.23723 | 3.7507 | 1.49641 | 100.94 | 0 | 0 | 1.49641 | 100.94 | 0.00591752 | 399.16 | 0 | 0 | 0.00591752 | 399.16 | 2023-03-20 15:08:35 | -0.00088978 | -19.7689 | -1333.4832 | 0 | Close
17072 | 3 | 9 | CC DChg | 06:19:00 | 142:06:14 | -0.23723 | 3.7505 | 1.49839 | 101.07 | 0 | 0 | 1.49839 | 101.07 | 0.00592493 | 399.66 | 0 | 0 | 0.00592493 | 399.66 | 2023-03-20 15:09:05 | -0.00088973 | -9.8836 | -666.6817 | 0 | Close
17073 | 3 | 9 | CC DChg | 06:19:30 | 142:06:44 | -0.23723 | 3.7501 | 1.50037 | 101.21 | 0 | 0 | 1.50037 | 101.21 | 0.00593234 | 400.16 | 0 | 0 | 0.00593234 | 400.16 | 2023-03-20 15:09:35 | -0.00088964 | -4.9422 | -333.3708 | 0 | Close
17074 | 3 | 9 | CC DChg | 06:20:00 | 142:07:14 | -0.23723 | 3.7499 | 1.50234 | 101.34 | 0 | 0 | 1.50234 | 101.34 | 0.00593976 | 400.66 | 0 | 0 | 0.00593976 | 400.66 | 2023-03-20 15:10:05 | -0.00088959 | -9.8844 | -666.7416 | 0 | Close
17075 | 3 | 9 | CC DChg | 06:20:30 | 142:07:44 | -0.23723 | 3.7497 | 1.50432 | 101.47 | 0 | 0 | 1.50432 | 101.47 | 0.00594717 | 401.16 | 0 | 0 | 0.00594717 | 401.16 | 2023-03-20 15:10:35 | -0.00088954 | -9.8853 | -666.8016 | 0 | Close
17076 | 3 | 9 | CC DChg | 06:21:00 | 142:08:14 | -0.23722 | 3.7495 | 1.5063 | 101.61 | 0 | 0 | 1.5063 | 101.61 | 0.00595458 | 401.66 | 0 | 0 | 0.00595458 | 401.66 | 2023-03-20 15:11:05 | -0.00088946 | -9.8844 | -666.7416 | 0 | Close
17077 | 3 | 9 | CC DChg | 06:21:30 | 142:08:44 | -0.23722 | 3.7493 | 1.50827 | 101.74 | 0 | 0 | 1.50827 | 101.74 | 0.005962 | 402.16 | 0 | 0 | 0.005962 | 402.16 | 2023-03-20 15:11:35 | -0.00088941 | -9.8836 | -666.6817 | 0 | Close
17078 | 3 | 9 | CC DChg | 06:22:00 | 142:09:14 | -0.23723 | 3.7489 | 1.51025 | 101.87 | 0 | 0 | 1.51025 | 101.87 | 0.00596941 | 402.66 | 0 | 0 | 0.00596941 | 402.66 | 2023-03-20 15:12:05 | -0.00088935 | -4.9422 | -333.3708 | 0 | Close
17079 | 3 | 9 | CC DChg | 06:22:30 | 142:09:44 | -0.23722 | 3.7488 | 1.51223 | 102.01 | 0 | 0 | 1.51223 | 102.01 | 0.00597682 | 403.16 | 0 | 0 | 0.00597682 | 403.16 | 2023-03-20 15:12:35 | -0.00088929 | -19.7689 | -1333.4832 | 0 | Close
17080 | 3 | 9 | CC DChg | 06:23:00 | 142:10:14 | -0.23723 | 3.7485 | 1.5142 | 102.14 | 0 | 0 | 1.5142 | 102.14 | 0.00598423 | 403.66 | 0 | 0 | 0.00598423 | 403.66 | 2023-03-20 15:13:05 | -0.00088926 | -6.5896 | -444.4944 | 0 | Close
17081 | 3 | 9 | CC DChg | 06:23:30 | 142:10:44 | -0.23721 | 3.7483 | 1.51618 | 102.27 | 0 | 0 | 1.51618 | 102.27 | 0.00599164 | 404.16 | 0 | 0 | 0.00599164 | 404.16 | 2023-03-20 15:13:35 | -0.00088913 | -9.8844 | -666.7416 | 0 | Close
17082 | 3 | 9 | CC DChg | 06:24:00 | 142:11:14 | -0.23723 | 3.748 | 1.51816 | 102.41 | 0 | 0 | 1.51816 | 102.41 | 0.00599905 | 404.66 | 0 | 0 | 0.00599905 | 404.66 | 2023-03-20 15:14:05 | -0.00088914 | -6.5896 | -444.4944 | 0 | Close
17083 | 3 | 9 | CC DChg | 06:24:30 | 142:11:44 | -0.23722 | 3.7478 | 1.52014 | 102.54 | 0 | 0 | 1.52014 | 102.54 | 0.00600646 | 405.16 | 0 | 0 | 0.00600646 | 405.16 | 2023-03-20 15:14:35 | -0.00088905 | -9.8836 | -666.6817 | 0 | Close
17084 | 3 | 9 | CC DChg | 06:25:00 | 142:12:14 | -0.23722 | 3.7475 | 1.52211 | 102.67 | 0 | 0 | 1.52211 | 102.67 | 0.00601387 | 405.66 | 0 | 0 | 0.00601387 | 405.66 | 2023-03-20 15:15:05 | -0.00088898 | -6.5896 | -444.4944 | 0 | Close
17085 | 3 | 9 | CC DChg | 06:25:30 | 142:12:44 | -0.23722 | 3.7473 | 1.52409 | 102.81 | 0 | 0 | 1.52409 | 102.81 | 0.00602127 | 406.16 | 0 | 0 | 0.00602127 | 406.16 | 2023-03-20 15:15:35 | -0.00088893 | -9.8853 | -666.8016 | 0 | Close
17086 | 3 | 9 | CC DChg | 06:26:00 | 142:13:14 | -0.23723 | 3.7471 | 1.52607 | 102.94 | 0 | 0 | 1.52607 | 102.94 | 0.00602868 | 406.66 | 0 | 0 | 0.00602868 | 406.66 | 2023-03-20 15:16:05 | -0.00088892 | -9.8836 | -666.6817 | 0 | Close
17087 | 3 | 9 | CC DChg | 06:26:30 | 142:13:44 | -0.23722 | 3.7469 | 1.52804 | 103.07 | 0 | 0 | 1.52804 | 103.07 | 0.00603609 | 407.16 | 0 | 0 | 0.00603609 | 407.16 | 2023-03-20 15:16:35 | -0.00088884 | -9.8844 | -666.7416 | 0 | Close
17088 | 3 | 9 | CC DChg | 06:27:00 | 142:14:14 | -0.23723 | 3.7466 | 1.53002 | 103.21 | 0 | 0 | 1.53002 | 103.21 | 0.0060435 | 407.66 | 0 | 0 | 0.0060435 | 407.66 | 2023-03-20 15:17:05 | -0.00088881 | -6.5896 | -444.4944 | 0 | Close
17089 | 3 | 9 | CC DChg | 06:27:30 | 142:14:44 | -0.23722 | 3.7465 | 1.532 | 103.34 | 0 | 0 | 1.532 | 103.34 | 0.0060509 | 408.16 | 0 | 0 | 0.0060509 | 408.16 | 2023-03-20 15:17:35 | -0.00088874 | -19.7671 | -1333.3633 | 0 | Close
17090 | 3 | 9 | CC DChg | 06:28:00 | 142:15:14 | -0.23722 | 3.7461 | 1.53397 | 103.47 | 0 | 0 | 1.53397 | 103.47 | 0.00605831 | 408.65 | 0 | 0 | 0.00605831 | 408.65 | 2023-03-20 15:18:05 | -0.00088865 | -4.9427 | -333.4008 | 0 | Close
17091 | 3 | 9 | CC DChg | 06:28:30 | 142:15:44 | -0.23722 | 3.7459 | 1.53595 | 103.61 | 0 | 0 | 1.53595 | 103.61 | 0.00606571 | 409.15 | 0 | 0 | 0.00606571 | 409.15 | 2023-03-20 15:18:35 | -0.0008886 | -9.8844 | -666.7416 | 0 | Close
17092 | 3 | 9 | CC DChg | 06:29:00 | 142:16:14 | -0.23722 | 3.7457 | 1.53793 | 103.74 | 0 | 0 | 1.53793 | 103.74 | 0.00607312 | 409.65 | 0 | 0 | 0.00607312 | 409.65 | 2023-03-20 15:19:05 | -0.00088855 | -9.8844 | -666.7416 | 0 | Close
17093 | 3 | 9 | CC DChg | 06:29:30 | 142:16:44 | -0.23724 | 3.7455 | 1.5399 | 103.87 | 0 | 0 | 1.5399 | 103.87 | 0.00608052 | 410.15 | 0 | 0 | 0.00608052 | 410.15 | 2023-03-20 15:19:35 | -0.00088858 | -9.8836 | -666.6817 | 0 | Close
17094 | 3 | 9 | CC DChg | 06:30:00 | 142:17:14 | -0.23723 | 3.7452 | 1.54188 | 104.01 | 0 | 0 | 1.54188 | 104.01 | 0.00608793 | 410.65 | 0 | 0 | 0.00608793 | 410.65 | 2023-03-20 15:20:05 | -0.00088847 | -6.5896 | -444.4944 | 0 | Close
17095 | 3 | 9 | CC DChg | 06:30:30 | 142:17:44 | -0.23723 | 3.745 | 1.54386 | 104.14 | 0 | 0 | 1.54386 | 104.14 | 0.00609533 | 411.15 | 0 | 0 | 0.00609533 | 411.15 | 2023-03-20 15:20:35 | -0.00088843 | -9.8844 | -666.7416 | 0 | Close
17096 | 3 | 9 | CC DChg | 06:31:00 | 142:18:14 | -0.23722 | 3.7447 | 1.54583 | 104.27 | 0 | 0 | 1.54583 | 104.27 | 0.00610273 | 411.65 | 0 | 0 | 0.00610273 | 411.65 | 2023-03-20 15:21:05 | -0.00088832 | -6.589 | -444.4544 | 0 | Close
17097 | 3 | 9 | CC DChg | 06:31:30 | 142:18:44 | -0.23721 | 3.7446 | 1.54781 | 104.41 | 0 | 0 | 1.54781 | 104.41 | 0.00611014 | 412.15 | 0 | 0 | 0.00611014 | 412.15 | 2023-03-20 15:21:35 | -0.00088826 | -19.7689 | -1333.4832 | 0 | Close
17098 | 3 | 9 | CC DChg | 06:32:00 | 142:19:14 | -0.23722 | 3.7444 | 1.54979 | 104.54 | 0 | 0 | 1.54979 | 104.54 | 0.00611754 | 412.65 | 0 | 0 | 0.00611754 | 412.65 | 2023-03-20 15:22:05 | -0.00088825 | -9.8844 | -666.7416 | 0 | Close
17099 | 3 | 9 | CC DChg | 06:32:30 | 142:19:44 | -0.23721 | 3.744 | 1.55177 | 104.67 | 0 | 0 | 1.55177 | 104.67 | 0.00612494 | 413.15 | 0 | 0 | 0.00612494 | 413.15 | 2023-03-20 15:22:35 | -0.00088811 | -4.9422 | -333.3708 | 0 | Close
17100 | 3 | 9 | CC DChg | 06:33:00 | 142:20:14 | -0.23722 | 3.7438 | 1.55374 | 104.81 | 0 | 0 | 1.55374 | 104.81 | 0.00613234 | 413.65 | 0 | 0 | 0.00613234 | 413.65 | 2023-03-20 15:23:05 | -0.0008881 | -9.8836 | -666.6817 | 0 | Close
17101 | 3 | 9 | CC DChg | 06:33:30 | 142:20:44 | -0.23721 | 3.7436 | 1.55572 | 104.94 | 0 | 0 | 1.55572 | 104.94 | 0.00613974 | 414.15 | 0 | 0 | 0.00613974 | 414.15 | 2023-03-20 15:23:35 | -0.00088802 | -9.8844 | -666.7416 | 0 | Close
17102 | 3 | 9 | CC DChg | 06:34:00 | 142:21:14 | -0.2372 | 3.7433 | 1.5577 | 105.07 | 0 | 0 | 1.5577 | 105.07 | 0.00614714 | 414.65 | 0 | 0 | 0.00614714 | 414.65 | 2023-03-20 15:24:05 | -0.00088791 | -6.589 | -444.4544 | 0 | Close
17103 | 3 | 9 | CC DChg | 06:34:30 | 142:21:44 | -0.23721 | 3.7432 | 1.55967 | 105.21 | 0 | 0 | 1.55967 | 105.21 | 0.00615454 | 415.15 | 0 | 0 | 0.00615454 | 415.15 | 2023-03-20 15:24:35 | -0.00088792 | -19.7671 | -1333.3633 | 0 | Close
17104 | 3 | 9 | CC DChg | 06:35:00 | 142:22:14 | -0.23721 | 3.7429 | 1.56165 | 105.34 | 0 | 0 | 1.56165 | 105.34 | 0.00616194 | 415.65 | 0 | 0 | 0.00616194 | 415.65 | 2023-03-20 15:25:05 | -0.00088785 | -6.589 | -444.4544 | 0 | Close
17105 | 3 | 9 | CC DChg | 06:35:30 | 142:22:44 | -0.2372 | 3.7427 | 1.56363 | 105.47 | 0 | 0 | 1.56363 | 105.47 | 0.00616934 | 416.14 | 0 | 0 | 0.00616934 | 416.14 | 2023-03-20 15:25:35 | -0.00088777 | -9.8836 | -666.6817 | 0 | Close
17106 | 3 | 9 | CC DChg | 06:36:00 | 142:23:14 | -0.23721 | 3.7423 | 1.5656 | 105.61 | 0 | 0 | 1.5656 | 105.61 | 0.00617674 | 416.64 | 0 | 0 | 0.00617674 | 416.64 | 2023-03-20 15:26:05 | -0.00088771 | -4.9422 | -333.3708 | 0 | Close
17107 | 3 | 9 | CC DChg | 06:36:30 | 142:23:44 | -0.2372 | 3.7421 | 1.56758 | 105.74 | 0 | 0 | 1.56758 | 105.74 | 0.00618413 | 417.14 | 0 | 0 | 0.00618413 | 417.14 | 2023-03-20 15:26:35 | -0.00088763 | -9.8836 | -666.6817 | 0 | Close
17108 | 3 | 9 | CC DChg | 06:37:00 | 142:24:14 | -0.2372 | 3.7419 | 1.56956 | 105.87 | 0 | 0 | 1.56956 | 105.87 | 0.00619153 | 417.64 | 0 | 0 | 0.00619153 | 417.64 | 2023-03-20 15:27:05 | -0.00088758 | -9.8836 | -666.6817 | 0 | Close
17109 | 3 | 9 | CC DChg | 06:37:30 | 142:24:44 | -0.23722 | 3.7416 | 1.57153 | 106.01 | 0 | 0 | 1.57153 | 106.01 | 0.00619893 | 418.14 | 0 | 0 | 0.00619893 | 418.14 | 2023-03-20 15:27:35 | -0.00088758 | -6.5896 | -444.4944 | 0 | Close
17110 | 3 | 9 | CC DChg | 06:38:00 | 142:25:14 | -0.23721 | 3.7414 | 1.57351 | 106.14 | 0 | 0 | 1.57351 | 106.14 | 0.00620632 | 418.64 | 0 | 0 | 0.00620632 | 418.64 | 2023-03-20 15:28:05 | -0.0008875 | -9.8827 | -666.6217 | 0 | Close
17111 | 3 | 9 | CC DChg | 06:38:30 | 142:25:44 | -0.23721 | 3.7412 | 1.57549 | 106.27 | 0 | 0 | 1.57549 | 106.27 | 0.00621372 | 419.14 | 0 | 0 | 0.00621372 | 419.14 | 2023-03-20 15:28:35 | -0.00088745 | -9.8836 | -666.6817 | 0 | Close
17112 | 3 | 9 | CC DChg | 06:39:00 | 142:26:14 | -0.2372 | 3.741 | 1.57746 | 106.41 | 0 | 0 | 1.57746 | 106.41 | 0.00622112 | 419.64 | 0 | 0 | 0.00622112 | 419.64 | 2023-03-20 15:29:05 | -0.00088737 | -9.8844 | -666.7416 | 0 | Close
17113 | 3 | 9 | CC DChg | 06:39:30 | 142:26:44 | -0.23722 | 3.7408 | 1.57944 | 106.54 | 0 | 0 | 1.57944 | 106.54 | 0.00622851 | 420.14 | 0 | 0 | 0.00622851 | 420.14 | 2023-03-20 15:29:35 | -0.00088739 | -9.8844 | -666.7416 | 0 | Close
17114 | 3 | 9 | CC DChg | 06:40:00 | 142:27:14 | -0.2372 | 3.7406 | 1.58142 | 106.67 | 0 | 0 | 1.58142 | 106.67 | 0.0062359 | 420.63 | 0 | 0 | 0.0062359 | 420.63 | 2023-03-20 15:30:05 | -0.00088727 | -9.8836 | -666.6817 | 0 | Close
17115 | 3 | 9 | CC DChg | 06:40:30 | 142:27:44 | -0.23721 | 3.7403 | 1.58339 | 106.81 | 0 | 0 | 1.58339 | 106.81 | 0.0062433 | 421.13 | 0 | 0 | 0.0062433 | 421.13 | 2023-03-20 15:30:35 | -0.00088724 | -6.5884 | -444.4145 | 0 | Close
17116 | 3 | 9 | CC DChg | 06:41:00 | 142:28:14 | -0.2372 | 3.7401 | 1.58537 | 106.94 | 0 | 0 | 1.58537 | 106.94 | 0.00625069 | 421.63 | 0 | 0 | 0.00625069 | 421.63 | 2023-03-20 15:31:05 | -0.00088715 | -9.8844 | -666.7416 | 0 | Close
17117 | 3 | 9 | CC DChg | 06:41:30 | 142:28:44 | -0.23721 | 3.7399 | 1.58735 | 107.07 | 0 | 0 | 1.58735 | 107.07 | 0.00625808 | 422.13 | 0 | 0 | 0.00625808 | 422.13 | 2023-03-20 15:31:35 | -0.00088714 | -9.8836 | -666.6817 | 0 | Close
17118 | 3 | 9 | CC DChg | 06:42:00 | 142:29:14 | -0.23721 | 3.7397 | 1.58932 | 107.21 | 0 | 0 | 1.58932 | 107.21 | 0.00626548 | 422.63 | 0 | 0 | 0.00626548 | 422.63 | 2023-03-20 15:32:05 | -0.00088709 | -9.8836 | -666.6817 | 0 | Close
17119 | 3 | 9 | CC DChg | 06:42:30 | 142:29:44 | -0.23721 | 3.7394 | 1.5913 | 107.34 | 0 | 0 | 1.5913 | 107.34 | 0.00627287 | 423.13 | 0 | 0 | 0.00627287 | 423.13 | 2023-03-20 15:32:35 | -0.00088702 | -6.5896 | -444.4944 | 0 | Close
17120 | 3 | 9 | CC DChg | 06:43:00 | 142:30:14 | -0.2372 | 3.7393 | 1.59328 | 107.47 | 0 | 0 | 1.59328 | 107.47 | 0.00628026 | 423.63 | 0 | 0 | 0.00628026 | 423.63 | 2023-03-20 15:33:05 | -0.00088696 | -19.7671 | -1333.3633 | 0 | Close
17121 | 3 | 9 | CC DChg | 06:43:30 | 142:30:44 | -0.23723 | 3.7389 | 1.59525 | 107.61 | 0 | 0 | 1.59525 | 107.61 | 0.00628765 | 424.12 | 0 | 0 | 0.00628765 | 424.12 | 2023-03-20 15:33:35 | -0.00088698 | -4.9418 | -333.3408 | 0 | Close
17122 | 3 | 9 | CC DChg | 06:44:00 | 142:31:14 | -0.23721 | 3.7387 | 1.59723 | 107.74 | 0 | 0 | 1.59723 | 107.74 | 0.00629504 | 424.62 | 0 | 0 | 0.00629504 | 424.62 | 2023-03-20 15:34:05 | -0.00088686 | -9.8844 | -666.7416 | 0 | Close
17123 | 3 | 9 | CC DChg | 06:44:30 | 142:31:44 | -0.23722 | 3.7386 | 1.59921 | 107.87 | 0 | 0 | 1.59921 | 107.87 | 0.00630243 | 425.12 | 0 | 0 | 0.00630243 | 425.12 | 2023-03-20 15:34:35 | -0.00088687 | -19.7671 | -1333.3633 | 0 | Close
17124 | 3 | 9 | CC DChg | 06:45:00 | 142:32:14 | -0.23722 | 3.7383 | 1.60118 | 108.01 | 0 | 0 | 1.60118 | 108.01 | 0.00630982 | 425.62 | 0 | 0 | 0.00630982 | 425.62 | 2023-03-20 15:35:05 | -0.0008868 | -6.589 | -444.4544 | 0 | Close
17125 | 3 | 9 | CC DChg | 06:45:30 | 142:32:44 | -0.2372 | 3.7381 | 1.60316 | 108.14 | 0 | 0 | 1.60316 | 108.14 | 0.00631721 | 426.12 | 0 | 0 | 0.00631721 | 426.12 | 2023-03-20 15:35:35 | -0.00088668 | -9.8836 | -666.6817 | 0 | Close
17126 | 3 | 9 | CC DChg | 06:46:00 | 142:33:14 | -0.23721 | 3.7379 | 1.60514 | 108.27 | 0 | 0 | 1.60514 | 108.27 | 0.0063246 | 426.62 | 0 | 0 | 0.0063246 | 426.62 | 2023-03-20 15:36:05 | -0.00088667 | -9.8836 | -666.6817 | 0 | Close
17127 | 3 | 9 | CC DChg | 06:46:30 | 142:33:44 | -0.23721 | 3.7376 | 1.60711 | 108.41 | 0 | 0 | 1.60711 | 108.41 | 0.00633199 | 427.12 | 0 | 0 | 0.00633199 | 427.12 | 2023-03-20 15:36:35 | -0.0008866 | -6.5896 | -444.4944 | 0 | Close
17128 | 3 | 9 | CC DChg | 06:47:00 | 142:34:14 | -0.23721 | 3.7374 | 1.60909 | 108.54 | 0 | 0 | 1.60909 | 108.54 | 0.00633938 | 427.61 | 0 | 0 | 0.00633938 | 427.61 | 2023-03-20 15:37:05 | -0.00088655 | -9.8836 | -666.6817 | 0 | Close
17129 | 3 | 9 | CC DChg | 06:47:30 | 142:34:44 | -0.23722 | 3.7373 | 1.61107 | 108.67 | 0 | 0 | 1.61107 | 108.67 | 0.00634677 | 428.11 | 0 | 0 | 0.00634677 | 428.11 | 2023-03-20 15:37:35 | -0.00088656 | -19.7671 | -1333.3633 | 0 | Close
17130 | 3 | 9 | CC DChg | 06:48:00 | 142:35:14 | -0.23722 | 3.737 | 1.61304 | 108.81 | 0 | 0 | 1.61304 | 108.81 | 0.00635415 | 428.61 | 0 | 0 | 0.00635415 | 428.61 | 2023-03-20 15:38:05 | -0.00088649 | -6.589 | -444.4544 | 0 | Close
17131 | 3 | 9 | CC DChg | 06:48:30 | 142:35:44 | -0.23723 | 3.7368 | 1.61502 | 108.94 | 0 | 0 | 1.61502 | 108.94 | 0.00636154 | 429.11 | 0 | 0 | 0.00636154 | 429.11 | 2023-03-20 15:38:35 | -0.00088648 | -9.8844 | -666.7416 | 0 | Close
17132 | 3 | 9 | CC DChg | 06:49:00 | 142:36:14 | -0.23722 | 3.7365 | 1.617 | 109.07 | 0 | 0 | 1.617 | 109.07 | 0.00636893 | 429.61 | 0 | 0 | 0.00636893 | 429.61 | 2023-03-20 15:39:05 | -0.00088637 | -6.5896 | -444.4944 | 0 | Close
17133 | 3 | 9 | CC DChg | 06:49:30 | 142:36:44 | -0.23722 | 3.7364 | 1.61897 | 109.21 | 0 | 0 | 1.61897 | 109.21 | 0.00637631 | 430.11 | 0 | 0 | 0.00637631 | 430.11 | 2023-03-20 15:39:35 | -0.00088635 | -19.7671 | -1333.3633 | 0 | Close
17134 | 3 | 9 | CC DChg | 06:50:00 | 142:37:14 | -0.23724 | 3.7361 | 1.62095 | 109.34 | 0 | 0 | 1.62095 | 109.34 | 0.0063837 | 430.6 | 0 | 0 | 0.0063837 | 430.6 | 2023-03-20 15:40:05 | -0.00088635 | -6.5896 | -444.4944 | 0 | Close
17135 | 3 | 9 | CC DChg | 06:50:30 | 142:37:44 | -0.23724 | 3.736 | 1.62293 | 109.47 | 0 | 0 | 1.62293 | 109.47 | 0.00639109 | 431.1 | 0 | 0 | 0.00639109 | 431.1 | 2023-03-20 15:40:35 | -0.00088633 | -19.7689 | -1333.4832 | 0 | Close
17136 | 3 | 9 | CC DChg | 06:51:00 | 142:38:14 | -0.23723 | 3.7357 | 1.62491 | 109.61 | 0 | 0 | 1.62491 | 109.61 | 0.00639847 | 431.6 | 0 | 0 | 0.00639847 | 431.6 | 2023-03-20 15:41:05 | -0.00088622 | -6.5902 | -444.5344 | 0 | Close
17137 | 3 | 9 | CC DChg | 06:51:30 | 142:38:44 | -0.23723 | 3.7355 | 1.62688 | 109.74 | 0 | 0 | 1.62688 | 109.74 | 0.00640586 | 432.1 | 0 | 0 | 0.00640586 | 432.1 | 2023-03-20 15:41:35 | -0.00088617 | -9.8844 | -666.7416 | 0 | Close
17138 | 3 | 9 | CC DChg | 06:52:00 | 142:39:14 | -0.23724 | 3.7353 | 1.62886 | 109.87 | 0 | 0 | 1.62886 | 109.87 | 0.00641324 | 432.6 | 0 | 0 | 0.00641324 | 432.6 | 2023-03-20 15:42:05 | -0.00088616 | -9.8844 | -666.7416 | 0 | Close
17139 | 3 | 9 | CC DChg | 06:52:30 | 142:39:44 | -0.23724 | 3.7351 | 1.63084 | 110.01 | 0 | 0 | 1.63084 | 110.01 | 0.00642063 | 433.09 | 0 | 0 | 0.00642063 | 433.09 | 2023-03-20 15:42:35 | -0.00088612 | -9.8844 | -666.7416 | 0 | Close
17140 | 3 | 9 | CC DChg | 06:53:00 | 142:40:14 | -0.23723 | 3.7347 | 1.63281 | 110.14 | 0 | 0 | 1.63281 | 110.14 | 0.00642801 | 433.59 | 0 | 0 | 0.00642801 | 433.59 | 2023-03-20 15:43:05 | -0.00088598 | -4.9427 | -333.4008 | 0 | Close
17141 | 3 | 9 | CC DChg | 06:53:30 | 142:40:44 | -0.23724 | 3.7346 | 1.63479 | 110.27 | 0 | 0 | 1.63479 | 110.27 | 0.00643539 | 434.09 | 0 | 0 | 0.00643539 | 434.09 | 2023-03-20 15:43:35 | -0.000886 | -19.7689 | -1333.4832 | 0 | Close
17142 | 3 | 9 | CC DChg | 06:54:00 | 142:41:14 | -0.23722 | 3.7344 | 1.63677 | 110.41 | 0 | 0 | 1.63677 | 110.41 | 0.00644278 | 434.59 | 0 | 0 | 0.00644278 | 434.59 | 2023-03-20 15:44:05 | -0.00088587 | -9.8853 | -666.8016 | 0 | Close
17143 | 3 | 9 | CC DChg | 06:54:30 | 142:41:44 | -0.23723 | 3.7342 | 1.63874 | 110.54 | 0 | 0 | 1.63874 | 110.54 | 0.00645016 | 435.09 | 0 | 0 | 0.00645016 | 435.09 | 2023-03-20 15:44:35 | -0.00088586 | -9.8844 | -666.7416 | 0 | Close
17144 | 3 | 9 | CC DChg | 06:55:00 | 142:42:14 | -0.23724 | 3.7339 | 1.64072 | 110.67 | 0 | 0 | 1.64072 | 110.67 | 0.00645754 | 435.58 | 0 | 0 | 0.00645754 | 435.58 | 2023-03-20 15:45:05 | -0.00088583 | -6.5896 | -444.4944 | 0 | Close
17145 | 3 | 9 | CC DChg | 06:55:30 | 142:42:44 | -0.23723 | 3.7337 | 1.6427 | 110.81 | 0 | 0 | 1.6427 | 110.81 | 0.00646492 | 436.08 | 0 | 0 | 0.00646492 | 436.08 | 2023-03-20 15:45:35 | -0.00088575 | -9.8853 | -666.8016 | 0 | Close
17146 | 3 | 9 | CC DChg | 06:56:00 | 142:43:14 | -0.23723 | 3.7334 | 1.64468 | 110.94 | 0 | 0 | 1.64468 | 110.94 | 0.0064723 | 436.58 | 0 | 0 | 0.0064723 | 436.58 | 2023-03-20 15:46:05 | -0.00088567 | -6.5896 | -444.4944 | 0 | Close
17147 | 3 | 9 | CC DChg | 06:56:30 | 142:43:44 | -0.23724 | 3.7333 | 1.64665 | 111.07 | 0 | 0 | 1.64665 | 111.07 | 0.00647968 | 437.08 | 0 | 0 | 0.00647968 | 437.08 | 2023-03-20 15:46:35 | -0.00088569 | -19.7689 | -1333.4832 | 0 | Close
17148 | 3 | 9 | CC DChg | 06:57:00 | 142:44:14 | -0.23724 | 3.7331 | 1.64863 | 111.21 | 0 | 0 | 1.64863 | 111.21 | 0.00648706 | 437.58 | 0 | 0 | 0.00648706 | 437.58 | 2023-03-20 15:47:05 | -0.00088564 | -9.8853 | -666.8016 | 0 | Close
17149 | 3 | 9 | CC DChg | 06:57:30 | 142:44:44 | -0.23724 | 3.7328 | 1.65061 | 111.34 | 0 | 0 | 1.65061 | 111.34 | 0.00649444 | 438.07 | 0 | 0 | 0.00649444 | 438.07 | 2023-03-20 15:47:35 | -0.00088557 | -6.5896 | -444.4944 | 0 | Close
17150 | 3 | 9 | CC DChg | 06:58:00 | 142:45:14 | -0.23723 | 3.7326 | 1.65258 | 111.47 | 0 | 0 | 1.65258 | 111.47 | 0.00650182 | 438.57 | 0 | 0 | 0.00650182 | 438.57 | 2023-03-20 15:48:05 | -0.00088548 | -9.8844 | -666.7416 | 0 | Close
17151 | 3 | 9 | CC DChg | 06:58:30 | 142:45:44 | -0.23723 | 3.7324 | 1.65456 | 111.61 | 0 | 0 | 1.65456 | 111.61 | 0.0065092 | 439.07 | 0 | 0 | 0.0065092 | 439.07 | 2023-03-20 15:48:35 | -0.00088544 | -9.8853 | -666.8016 | 0 | Close
17152 | 3 | 9 | CC DChg | 06:59:00 | 142:46:14 | -0.23723 | 3.7321 | 1.65654 | 111.74 | 0 | 0 | 1.65654 | 111.74 | 0.00651658 | 439.57 | 0 | 0 | 0.00651658 | 439.57 | 2023-03-20 15:49:05 | -0.00088537 | -6.5896 | -444.4944 | 0 | Close
17153 | 3 | 9 | CC DChg | 06:59:30 | 142:46:44 | -0.23722 | 3.7319 | 1.65851 | 111.87 | 0 | 0 | 1.65851 | 111.87 | 0.00652396 | 440.06 | 0 | 0 | 0.00652396 | 440.06 | 2023-03-20 15:49:35 | -0.00088528 | -9.8853 | -666.8016 | 0 | Close
17154 | 3 | 9 | CC DChg | 07:00:00 | 142:47:14 | -0.23723 | 3.7317 | 1.66049 | 112.01 | 0 | 0 | 1.66049 | 112.01 | 0.00653134 | 440.56 | 0 | 0 | 0.00653134 | 440.56 | 2023-03-20 15:50:05 | -0.00088527 | -9.8844 | -666.7416 | 0 | Close
17155 | 3 | 9 | CC DChg | 07:00:30 | 142:47:44 | -0.23723 | 3.7315 | 1.66247 | 112.14 | 0 | 0 | 1.66247 | 112.14 | 0.00653871 | 441.06 | 0 | 0 | 0.00653871 | 441.06 | 2023-03-20 15:50:35 | -0.00088522 | -9.8853 | -666.8016 | 0 | Close
17156 | 3 | 9 | CC DChg | 07:01:00 | 142:48:14 | -0.23725 | 3.7313 | 1.66444 | 112.27 | 0 | 0 | 1.66444 | 112.27 | 0.00654609 | 441.56 | 0 | 0 | 0.00654609 | 441.56 | 2023-03-20 15:51:05 | -0.00088525 | -9.8844 | -666.7416 | 0 | Close
17157 | 3 | 9 | CC DChg | 07:01:30 | 142:48:44 | -0.23722 | 3.7309 | 1.66642 | 112.41 | 0 | 0 | 1.66642 | 112.41 | 0.00655346 | 442.05 | 0 | 0 | 0.00655346 | 442.05 | 2023-03-20 15:51:35 | -0.00088504 | -4.9418 | -333.3408 | 0 | Close
17158 | 3 | 9 | CC DChg | 07:02:00 | 142:49:14 | -0.23721 | 3.7306 | 1.6684 | 112.54 | 0 | 0 | 1.6684 | 112.54 | 0.00656084 | 442.55 | 0 | 0 | 0.00656084 | 442.55 | 2023-03-20 15:52:05 | -0.00088494 | -6.589 | -444.4544 | 0 | Close
17159 | 3 | 9 | CC DChg | 07:02:30 | 142:49:44 | -0.23719 | 3.7304 | 1.67038 | 112.67 | 0 | 0 | 1.67038 | 112.67 | 0.00656821 | 443.05 | 0 | 0 | 0.00656821 | 443.05 | 2023-03-20 15:52:35 | -0.00088481 | -9.8844 | -666.7416 | 0 | Close
17160 | 3 | 9 | CC DChg | 07:03:00 | 142:50:14 | -0.2372 | 3.7301 | 1.67235 | 112.81 | 0 | 0 | 1.67235 | 112.81 | 0.00657559 | 443.55 | 0 | 0 | 0.00657559 | 443.55 | 2023-03-20 15:53:05 | -0.00088478 | -6.5884 | -444.4145 | 0 | Close
17161 | 3 | 9 | CC DChg | 07:03:30 | 142:50:44 | -0.2372 | 3.7299 | 1.67433 | 112.94 | 0 | 0 | 1.67433 | 112.94 | 0.00658296 | 444.04 | 0 | 0 | 0.00658296 | 444.04 | 2023-03-20 15:53:35 | -0.00088473 | -9.8827 | -666.6217 | 0 | Close
17162 | 3 | 9 | CC DChg | 07:04:00 | 142:51:14 | -0.23718 | 3.7297 | 1.6763 | 113.07 | 0 | 0 | 1.6763 | 113.07 | 0.00659033 | 444.54 | 0 | 0 | 0.00659033 | 444.54 | 2023-03-20 15:54:05 | -0.00088461 | -9.8836 | -666.6817 | 0 | Close
17163 | 3 | 9 | CC DChg | 07:04:30 | 142:51:44 | -0.23719 | 3.7295 | 1.67828 | 113.21 | 0 | 0 | 1.67828 | 113.21 | 0.0065977 | 445.04 | 0 | 0 | 0.0065977 | 445.04 | 2023-03-20 15:54:35 | -0.0008846 | -9.8836 | -666.6817 | 0 | Close
17164 | 3 | 9 | CC DChg | 07:05:00 | 142:52:14 | -0.23719 | 3.7293 | 1.68026 | 113.34 | 0 | 0 | 1.68026 | 113.34 | 0.00660508 | 445.54 | 0 | 0 | 0.00660508 | 445.54 | 2023-03-20 15:55:05 | -0.00088455 | -9.8827 | -666.6217 | 0 | Close
17165 | 3 | 9 | CC DChg | 07:05:30 | 142:52:44 | -0.2372 | 3.729 | 1.68223 | 113.47 | 0 | 0 | 1.68223 | 113.47 | 0.00661245 | 446.03 | 0 | 0 | 0.00661245 | 446.03 | 2023-03-20 15:55:35 | -0.00088452 | -6.5884 | -444.4145 | 0 | Close
17166 | 3 | 9 | CC DChg | 07:06:00 | 142:53:14 | -0.23719 | 3.7288 | 1.68421 | 113.61 | 0 | 0 | 1.68421 | 113.61 | 0.00661982 | 446.53 | 0 | 0 | 0.00661982 | 446.53 | 2023-03-20 15:56:05 | -0.00088443 | -9.8836 | -666.6817 | 0 | Close
17167 | 3 | 9 | CC DChg | 07:06:30 | 142:53:44 | -0.23719 | 3.7286 | 1.68619 | 113.74 | 0 | 0 | 1.68619 | 113.74 | 0.00662719 | 447.03 | 0 | 0 | 0.00662719 | 447.03 | 2023-03-20 15:56:35 | -0.00088439 | -9.8836 | -666.6817 | 0 | Close
17168 | 3 | 9 | CC DChg | 07:07:00 | 142:54:14 | -0.2372 | 3.7284 | 1.68816 | 113.87 | 0 | 0 | 1.68816 | 113.87 | 0.00663456 | 447.52 | 0 | 0 | 0.00663456 | 447.52 | 2023-03-20 15:57:05 | -0.00088438 | -9.8827 | -666.6217 | 0 | Close
17169 | 3 | 9 | CC DChg | 07:07:30 | 142:54:44 | -0.2372 | 3.7281 | 1.69014 | 114.01 | 0 | 0 | 1.69014 | 114.01 | 0.00664193 | 448.02 | 0 | 0 | 0.00664193 | 448.02 | 2023-03-20 15:57:35 | -0.00088431 | -6.5879 | -444.3745 | 0 | Close
17170 | 3 | 9 | CC DChg | 07:08:00 | 142:55:14 | -0.23719 | 3.7279 | 1.69212 | 114.14 | 0 | 0 | 1.69212 | 114.14 | 0.00664929 | 448.52 | 0 | 0 | 0.00664929 | 448.52 | 2023-03-20 15:58:05 | -0.00088422 | -9.8844 | -666.7416 | 0 | Close
17171 | 3 | 9 | CC DChg | 07:08:30 | 142:55:44 | -0.23719 | 3.7277 | 1.69409 | 114.27 | 0 | 0 | 1.69409 | 114.27 | 0.00665666 | 449.02 | 0 | 0 | 0.00665666 | 449.02 | 2023-03-20 15:58:35 | -0.00088417 | -9.8836 | -666.6817 | 0 | Close
17172 | 3 | 9 | CC DChg | 07:09:00 | 142:56:14 | -0.2372 | 3.7275 | 1.69607 | 114.41 | 0 | 0 | 1.69607 | 114.41 | 0.00666403 | 449.51 | 0 | 0 | 0.00666403 | 449.51 | 2023-03-20 15:59:05 | -0.00088416 | -9.8827 | -666.6217 | 0 | Close
17173 | 3 | 9 | CC DChg | 07:09:30 | 142:56:44 | -0.2372 | 3.7272 | 1.69805 | 114.54 | 0 | 0 | 1.69805 | 114.54 | 0.0066714 | 450.01 | 0 | 0 | 0.0066714 | 450.01 | 2023-03-20 15:59:35 | -0.00088409 | -6.5884 | -444.4145 | 0 | Close
17174 | 3 | 9 | CC DChg | 07:10:00 | 142:57:14 | -0.2372 | 3.727 | 1.70002 | 114.67 | 0 | 0 | 1.70002 | 114.67 | 0.00667877 | 450.51 | 0 | 0 | 0.00667877 | 450.51 | 2023-03-20 16:00:05 | -0.00088404 | -9.8836 | -666.6817 | 0 | Close
17175 | 3 | 9 | CC DChg | 07:10:30 | 142:57:44 | -0.23719 | 3.7268 | 1.702 | 114.81 | 0 | 0 | 1.702 | 114.81 | 0.00668613 | 451 | 0 | 0 | 0.00668613 | 451 | 2023-03-20 16:00:35 | -0.00088396 | -9.8836 | -666.6817 | 0 | Close
17176 | 3 | 9 | CC DChg | 07:11:00 | 142:58:14 | -0.23719 | 3.7265 | 1.70398 | 114.94 | 0 | 0 | 1.70398 | 114.94 | 0.0066935 | 451.5 | 0 | 0 | 0.0066935 | 451.5 | 2023-03-20 16:01:05 | -0.00088389 | -6.5884 | -444.4145 | 0 | Close
17177 | 3 | 9 | CC DChg | 07:11:30 | 142:58:44 | -0.23719 | 3.7263 | 1.70595 | 115.07 | 0 | 0 | 1.70595 | 115.07 | 0.00670086 | 452 | 0 | 0 | 0.00670086 | 452 | 2023-03-20 16:01:35 | -0.00088384 | -9.8827 | -666.6217 | 0 | Close
17178 | 3 | 9 | CC DChg | 07:12:00 | 142:59:14 | -0.2372 | 3.7261 | 1.70793 | 115.21 | 0 | 0 | 1.70793 | 115.21 | 0.00670823 | 452.49 | 0 | 0 | 0.00670823 | 452.49 | 2023-03-20 16:02:05 | -0.00088383 | -9.8836 | -666.6817 | 0 | Close
17179 | 3 | 9 | CC DChg | 07:12:30 | 142:59:44 | -0.23718 | 3.7259 | 1.70991 | 115.34 | 0 | 0 | 1.70991 | 115.34 | 0.0067156 | 452.99 | 0 | 0 | 0.0067156 | 452.99 | 2023-03-20 16:02:35 | -0.00088371 | -9.8836 | -666.6817 | 0 | Close
17180 | 3 | 9 | CC DChg | 07:13:00 | 143:00:14 | -0.2372 | 3.7256 | 1.71188 | 115.47 | 0 | 0 | 1.71188 | 115.47 | 0.00672296 | 453.49 | 0 | 0 | 0.00672296 | 453.49 | 2023-03-20 16:03:05 | -0.00088371 | -6.589 | -444.4544 | 0 | Close
17181 | 3 | 9 | CC DChg | 07:13:30 | 143:00:44 | -0.2372 | 3.7254 | 1.71386 | 115.61 | 0 | 0 | 1.71386 | 115.61 | 0.00673032 | 453.98 | 0 | 0 | 0.00673032 | 453.98 | 2023-03-20 16:03:35 | -0.00088366 | -9.8827 | -666.6217 | 0 | Close
17182 | 3 | 9 | CC DChg | 07:14:00 | 143:01:14 | -0.23719 | 3.7252 | 1.71584 | 115.74 | 0 | 0 | 1.71584 | 115.74 | 0.00673769 | 454.48 | 0 | 0 | 0.00673769 | 454.48 | 2023-03-20 16:04:05 | -0.00088358 | -9.8827 | -666.6217 | 0 | Close
17183 | 3 | 9 | CC DChg | 07:14:30 | 143:01:44 | -0.23719 | 3.7249 | 1.71781 | 115.87 | 0 | 0 | 1.71781 | 115.87 | 0.00674505 | 454.98 | 0 | 0 | 0.00674505 | 454.98 | 2023-03-20 16:04:35 | -0.00088351 | -6.589 | -444.4544 | 0 | Close
17184 | 3 | 9 | CC DChg | 07:15:00 | 143:02:14 | -0.2372 | 3.7248 | 1.71979 | 116.01 | 0 | 0 | 1.71979 | 116.01 | 0.00675241 | 455.47 | 0 | 0 | 0.00675241 | 455.47 | 2023-03-20 16:05:05 | -0.00088352 | -19.7653 | -1333.2434 | 0 | Close
17185 | 3 | 9 | CC DChg | 07:15:30 | 143:02:44 | -0.2372 | 3.7245 | 1.72177 | 116.14 | 0 | 0 | 1.72177 | 116.14 | 0.00675977 | 455.97 | 0 | 0 | 0.00675977 | 455.97 | 2023-03-20 16:05:35 | -0.00088345 | -6.5884 | -444.4145 | 0 | Close
17186 | 3 | 9 | CC DChg | 07:16:00 | 143:03:14 | -0.23719 | 3.7242 | 1.72374 | 116.27 | 0 | 0 | 1.72374 | 116.27 | 0.00676714 | 456.47 | 0 | 0 | 0.00676714 | 456.47 | 2023-03-20 16:06:05 | -0.00088334 | -6.5884 | -444.4145 | 0 | Close
17187 | 3 | 9 | CC DChg | 07:16:30 | 143:03:44 | -0.23722 | 3.7241 | 1.72572 | 116.41 | 0 | 0 | 1.72572 | 116.41 | 0.0067745 | 456.96 | 0 | 0 | 0.0067745 | 456.96 | 2023-03-20 16:06:35 | -0.00088343 | -19.7689 | -1333.4832 | 0 | Close
17188 | 3 | 9 | CC DChg | 07:17:00 | 143:04:14 | -0.23723 | 3.7238 | 1.7277 | 116.54 | 0 | 0 | 1.7277 | 116.54 | 0.00678186 | 457.46 | 0 | 0 | 0.00678186 | 457.46 | 2023-03-20 16:07:05 | -0.0008834 | -6.589 | -444.4544 | 0 | Close
17189 | 3 | 9 | CC DChg | 07:17:30 | 143:04:44 | -0.23723 | 3.7237 | 1.72967 | 116.67 | 0 | 0 | 1.72967 | 116.67 | 0.00678922 | 457.96 | 0 | 0 | 0.00678922 | 457.96 | 2023-03-20 16:07:35 | -0.00088337 | -19.7671 | -1333.3633 | 0 | Close
17190 | 3 | 9 | CC DChg | 07:18:00 | 143:05:14 | -0.23722 | 3.7235 | 1.73165 | 116.81 | 0 | 0 | 1.73165 | 116.81 | 0.00679658 | 458.45 | 0 | 0 | 0.00679658 | 458.45 | 2023-03-20 16:08:05 | -0.00088329 | -9.8844 | -666.7416 | 0 | Close
17191 | 3 | 9 | CC DChg | 07:18:30 | 143:05:44 | -0.23722 | 3.7232 | 1.73363 | 116.94 | 0 | 0 | 1.73363 | 116.94 | 0.00680394 | 458.95 | 0 | 0 | 0.00680394 | 458.95 | 2023-03-20 16:08:35 | -0.00088322 | -6.589 | -444.4544 | 0 | Close
17192 | 3 | 9 | CC DChg | 07:19:00 | 143:06:14 | -0.23721 | 3.723 | 1.7356 | 117.07 | 0 | 0 | 1.7356 | 117.07 | 0.0068113 | 459.45 | 0 | 0 | 0.0068113 | 459.45 | 2023-03-20 16:09:05 | -0.00088313 | -9.8844 | -666.7416 | 0 | Close
17193 | 3 | 9 | CC DChg | 07:19:30 | 143:06:44 | -0.23722 | 3.7227 | 1.73758 | 117.21 | 0 | 0 | 1.73758 | 117.21 | 0.00681866 | 459.94 | 0 | 0 | 0.00681866 | 459.94 | 2023-03-20 16:09:35 | -0.0008831 | -6.5896 | -444.4944 | 0 | Close
17194 | 3 | 9 | CC DChg | 07:20:00 | 143:07:14 | -0.23721 | 3.7224 | 1.73956 | 117.34 | 0 | 0 | 1.73956 | 117.34 | 0.00682602 | 460.44 | 0 | 0 | 0.00682602 | 460.44 | 2023-03-20 16:10:05 | -0.00088299 | -6.5896 | -444.4944 | 0 | Close
17195 | 3 | 9 | CC DChg | 07:20:30 | 143:07:44 | -0.23721 | 3.7221 | 1.74153 | 117.47 | 0 | 0 | 1.74153 | 117.47 | 0.00683338 | 460.94 | 0 | 0 | 0.00683338 | 460.94 | 2023-03-20 16:10:35 | -0.00088292 | -6.5884 | -444.4145 | 0 | Close
17196 | 3 | 9 | CC DChg | 07:21:00 | 143:08:14 | -0.2372 | 3.722 | 1.74351 | 117.61 | 0 | 0 | 1.74351 | 117.61 | 0.00684073 | 461.43 | 0 | 0 | 0.00684073 | 461.43 | 2023-03-20 16:11:05 | -0.00088286 | -19.7689 | -1333.4832 | 0 | Close
17197 | 3 | 9 | CC DChg | 07:21:30 | 143:08:44 | -0.23721 | 3.7219 | 1.74549 | 117.74 | 0 | 0 | 1.74549 | 117.74 | 0.00684809 | 461.93 | 0 | 0 | 0.00684809 | 461.93 | 2023-03-20 16:11:35 | -0.00088287 | -19.7671 | -1333.3633 | 0 | Close
17198 | 3 | 9 | CC DChg | 07:22:00 | 143:09:14 | -0.23719 | 3.7216 | 1.74747 | 117.87 | 0 | 0 | 1.74747 | 117.87 | 0.00685545 | 462.42 | 0 | 0 | 0.00685545 | 462.42 | 2023-03-20 16:12:05 | -0.00088273 | -6.589 | -444.4544 | 0 | Close
17199 | 3 | 9 | CC DChg | 07:22:30 | 143:09:44 | -0.2372 | 3.7213 | 1.74944 | 118.01 | 0 | 0 | 1.74944 | 118.01 | 0.0068628 | 462.92 | 0 | 0 | 0.0068628 | 462.92 | 2023-03-20 16:12:35 | -0.00088269 | -6.589 | -444.4544 | 0 | Close
17200 | 3 | 9 | CC DChg | 07:23:00 | 143:10:14 | -0.23721 | 3.7211 | 1.75142 | 118.14 | 0 | 0 | 1.75142 | 118.14 | 0.00687016 | 463.42 | 0 | 0 | 0.00687016 | 463.42 | 2023-03-20 16:13:05 | -0.00088268 | -9.8836 | -666.6817 | 0 | Close
17201 | 3 | 9 | CC DChg | 07:23:30 | 143:10:44 | -0.23721 | 3.7208 | 1.7534 | 118.27 | 0 | 0 | 1.7534 | 118.27 | 0.00687752 | 463.91 | 0 | 0 | 0.00687752 | 463.91 | 2023-03-20 16:13:35 | -0.00088261 | -6.589 | -444.4544 | 0 | Close
17202 | 3 | 9 | CC DChg | 07:24:00 | 143:11:14 | -0.2372 | 3.7206 | 1.75537 | 118.41 | 0 | 0 | 1.75537 | 118.41 | 0.00688487 | 464.41 | 0 | 0 | 0.00688487 | 464.41 | 2023-03-20 16:14:05 | -0.00088253 | -9.8836 | -666.6817 | 0 | Close
17203 | 3 | 9 | CC DChg | 07:24:30 | 143:11:44 | -0.2372 | 3.7204 | 1.75735 | 118.54 | 0 | 0 | 1.75735 | 118.54 | 0.00689223 | 464.91 | 0 | 0 | 0.00689223 | 464.91 | 2023-03-20 16:14:35 | -0.00088248 | -9.8836 | -666.6817 | 0 | Close
17204 | 3 | 9 | CC DChg | 07:25:00 | 143:12:14 | -0.23722 | 3.7201 | 1.75933 | 118.67 | 0 | 0 | 1.75933 | 118.67 | 0.00689958 | 465.4 | 0 | 0 | 0.00689958 | 465.4 | 2023-03-20 16:15:05 | -0.00088248 | -6.589 | -444.4544 | 0 | Close
17205 | 3 | 9 | CC DChg | 07:25:30 | 143:12:44 | -0.23721 | 3.7199 | 1.7613 | 118.81 | 0 | 0 | 1.7613 | 118.81 | 0.00690693 | 465.9 | 0 | 0 | 0.00690693 | 465.9 | 2023-03-20 16:15:35 | -0.0008824 | -9.8844 | -666.7416 | 0 | Close
17206 | 3 | 9 | CC DChg | 07:26:00 | 143:13:14 | -0.2372 | 3.7196 | 1.76328 | 118.94 | 0 | 0 | 1.76328 | 118.94 | 0.00691429 | 466.39 | 0 | 0 | 0.00691429 | 466.39 | 2023-03-20 16:16:05 | -0.00088229 | -6.589 | -444.4544 | 0 | Close
17207 | 3 | 9 | CC DChg | 07:26:30 | 143:13:44 | -0.2372 | 3.7194 | 1.76526 | 119.07 | 0 | 0 | 1.76526 | 119.07 | 0.00692164 | 466.89 | 0 | 0 | 0.00692164 | 466.89 | 2023-03-20 16:16:35 | -0.00088224 | -9.8827 | -666.6217 | 0 | Close
17208 | 3 | 9 | CC DChg | 07:27:00 | 143:14:14 | -0.23721 | 3.7192 | 1.76723 | 119.21 | 0 | 0 | 1.76723 | 119.21 | 0.00692899 | 467.39 | 0 | 0 | 0.00692899 | 467.39 | 2023-03-20 16:17:05 | -0.00088223 | -9.8836 | -666.6817 | 0 | Close
17209 | 3 | 9 | CC DChg | 07:27:30 | 143:14:44 | -0.23721 | 3.719 | 1.76921 | 119.34 | 0 | 0 | 1.76921 | 119.34 | 0.00693634 | 467.88 | 0 | 0 | 0.00693634 | 467.88 | 2023-03-20 16:17:35 | -0.00088218 | -9.8836 | -666.6817 | 0 | Close
17210 | 3 | 9 | CC DChg | 07:28:00 | 143:15:14 | -0.23721 | 3.7188 | 1.77119 | 119.47 | 0 | 0 | 1.77119 | 119.47 | 0.00694369 | 468.38 | 0 | 0 | 0.00694369 | 468.38 | 2023-03-20 16:18:05 | -0.00088214 | -9.8844 | -666.7416 | 0 | Close
17211 | 3 | 9 | CC DChg | 07:28:30 | 143:15:44 | -0.23721 | 3.7185 | 1.77316 | 119.61 | 0 | 0 | 1.77316 | 119.61 | 0.00695104 | 468.87 | 0 | 0 | 0.00695104 | 468.87 | 2023-03-20 16:18:35 | -0.00088207 | -6.589 | -444.4544 | 0 | Close
17212 | 3 | 9 | CC DChg | 07:29:00 | 143:16:14 | -0.23721 | 3.7183 | 1.77514 | 119.74 | 0 | 0 | 1.77514 | 119.74 | 0.00695839 | 469.37 | 0 | 0 | 0.00695839 | 469.37 | 2023-03-20 16:19:05 | -0.00088202 | -9.8836 | -666.6817 | 0 | Close
17213 | 3 | 9 | CC DChg | 07:29:30 | 143:16:44 | -0.2372 | 3.718 | 1.77712 | 119.87 | 0 | 0 | 1.77712 | 119.87 | 0.00696574 | 469.86 | 0 | 0 | 0.00696574 | 469.86 | 2023-03-20 16:19:35 | -0.00088191 | -6.5884 | -444.4145 | 0 | Close
17214 | 3 | 9 | CC DChg | 07:30:00 | 143:17:14 | -0.23721 | 3.7178 | 1.77909 | 120.01 | 0 | 0 | 1.77909 | 120.01 | 0.00697309 | 470.36 | 0 | 0 | 0.00697309 | 470.36 | 2023-03-20 16:20:05 | -0.0008819 | -9.8844 | -666.7416 | 0 | Close
17215 | 3 | 9 | CC DChg | 07:30:30 | 143:17:44 | -0.23721 | 3.7175 | 1.78107 | 120.14 | 0 | 0 | 1.78107 | 120.14 | 0.00698044 | 470.86 | 0 | 0 | 0.00698044 | 470.86 | 2023-03-20 16:20:35 | -0.00088183 | -6.589 | -444.4544 | 0 | Close
17216 | 3 | 9 | CC DChg | 07:31:00 | 143:18:14 | -0.23721 | 3.7173 | 1.78305 | 120.27 | 0 | 0 | 1.78305 | 120.27 | 0.00698779 | 471.35 | 0 | 0 | 0.00698779 | 471.35 | 2023-03-20 16:21:05 | -0.00088178 | -9.8836 | -666.6817 | 0 | Close
17217 | 3 | 9 | CC DChg | 07:31:30 | 143:18:44 | -0.23721 | 3.7172 | 1.78502 | 120.41 | 0 | 0 | 1.78502 | 120.41 | 0.00699514 | 471.85 | 0 | 0 | 0.00699514 | 471.85 | 2023-03-20 16:21:35 | -0.00088176 | -19.7671 | -1333.3633 | 0 | Close
17218 | 3 | 9 | CC DChg | 07:32:00 | 143:19:14 | -0.23722 | 3.717 | 1.787 | 120.54 | 0 | 0 | 1.787 | 120.54 | 0.00700249 | 472.34 | 0 | 0 | 0.00700249 | 472.34 | 2023-03-20 16:22:05 | -0.00088175 | -9.8836 | -666.6817 | 0 | Close
17219 | 3 | 9 | CC DChg | 07:32:30 | 143:19:44 | -0.23721 | 3.7167 | 1.78898 | 120.67 | 0 | 0 | 1.78898 | 120.67 | 0.00700983 | 472.84 | 0 | 0 | 0.00700983 | 472.84 | 2023-03-20 16:22:35 | -0.00088164 | -6.5896 | -444.4944 | 0 | Close
17220 | 3 | 9 | CC DChg | 07:33:00 | 143:20:14 | -0.23719 | 3.7164 | 1.79095 | 120.81 | 0 | 0 | 1.79095 | 120.81 | 0.00701718 | 473.33 | 0 | 0 | 0.00701718 | 473.33 | 2023-03-20 16:23:05 | -0.00088149 | -6.5884 | -444.4145 | 0 | Close
17221 | 3 | 9 | CC DChg | 07:33:30 | 143:20:44 | -0.2372 | 3.7161 | 1.79293 | 120.94 | 0 | 0 | 1.79293 | 120.94 | 0.00702453 | 473.83 | 0 | 0 | 0.00702453 | 473.83 | 2023-03-20 16:23:35 | -0.00088146 | -6.589 | -444.4544 | 0 | Close
17222 | 3 | 9 | CC DChg | 07:34:00 | 143:21:14 | -0.2372 | 3.716 | 1.79491 | 121.07 | 0 | 0 | 1.79491 | 121.07 | 0.00703187 | 474.33 | 0 | 0 | 0.00703187 | 474.33 | 2023-03-20 16:24:05 | -0.00088144 | -19.7671 | -1333.3633 | 0 | Close
17223 | 3 | 9 | CC DChg | 07:34:30 | 143:21:44 | -0.23722 | 3.7157 | 1.79688 | 121.21 | 0 | 0 | 1.79688 | 121.21 | 0.00703922 | 474.82 | 0 | 0 | 0.00703922 | 474.82 | 2023-03-20 16:24:35 | -0.00088144 | -6.5896 | -444.4944 | 0 | Close
17224 | 3 | 9 | CC DChg | 07:35:00 | 143:22:14 | -0.23719 | 3.7154 | 1.79886 | 121.34 | 0 | 0 | 1.79886 | 121.34 | 0.00704656 | 475.32 | 0 | 0 | 0.00704656 | 475.32 | 2023-03-20 16:25:05 | -0.00088126 | -6.5884 | -444.4145 | 0 | Close
17225 | 3 | 9 | CC DChg | 07:35:30 | 143:22:44 | -0.2372 | 3.7152 | 1.80084 | 121.47 | 0 | 0 | 1.80084 | 121.47 | 0.0070539 | 475.81 | 0 | 0 | 0.0070539 | 475.81 | 2023-03-20 16:25:35 | -0.00088125 | -9.8827 | -666.6217 | 0 | Close
17226 | 3 | 9 | CC DChg | 07:36:00 | 143:23:14 | -0.2372 | 3.715 | 1.80281 | 121.61 | 0 | 0 | 1.80281 | 121.61 | 0.00706125 | 476.31 | 0 | 0 | 0.00706125 | 476.31 | 2023-03-20 16:26:05 | -0.0008812 | -9.8836 | -666.6817 | 0 | Close
17227 | 3 | 9 | CC DChg | 07:36:30 | 143:23:44 | -0.2372 | 3.7147 | 1.80479 | 121.74 | 0 | 0 | 1.80479 | 121.74 | 0.00706859 | 476.8 | 0 | 0 | 0.00706859 | 476.8 | 2023-03-20 16:26:35 | -0.00088113 | -6.589 | -444.4544 | 0 | Close
17228 | 3 | 9 | CC DChg | 07:37:00 | 143:24:14 | -0.23719 | 3.7145 | 1.80677 | 121.87 | 0 | 0 | 1.80677 | 121.87 | 0.00707593 | 477.3 | 0 | 0 | 0.00707593 | 477.3 | 2023-03-20 16:27:05 | -0.00088104 | -9.8836 | -666.6817 | 0 | Close
17229 | 3 | 9 | CC DChg | 07:37:30 | 143:24:44 | -0.2372 | 3.7143 | 1.80874 | 122.01 | 0 | 0 | 1.80874 | 122.01 | 0.00708328 | 477.79 | 0 | 0 | 0.00708328 | 477.79 | 2023-03-20 16:27:35 | -0.00088103 | -9.8818 | -666.5617 | 0 | Close
17230 | 3 | 9 | CC DChg | 07:38:00 | 143:25:14 | -0.2372 | 3.7141 | 1.81072 | 122.14 | 0 | 0 | 1.81072 | 122.14 | 0.00709062 | 478.29 | 0 | 0 | 0.00709062 | 478.29 | 2023-03-20 16:28:05 | -0.00088098 | -9.8836 | -666.6817 | 0 | Close
17231 | 3 | 9 | CC DChg | 07:38:30 | 143:25:44 | -0.23718 | 3.7138 | 1.8127 | 122.27 | 0 | 0 | 1.8127 | 122.27 | 0.00709796 | 478.78 | 0 | 0 | 0.00709796 | 478.78 | 2023-03-20 16:28:35 | -0.00088084 | -6.589 | -444.4544 | 0 | Close
17232 | 3 | 9 | CC DChg | 07:39:00 | 143:26:14 | -0.2372 | 3.7135 | 1.81467 | 122.41 | 0 | 0 | 1.81467 | 122.41 | 0.0071053 | 479.28 | 0 | 0 | 0.0071053 | 479.28 | 2023-03-20 16:29:05 | -0.00088084 | -6.589 | -444.4544 | 0 | Close
17233 | 3 | 9 | CC DChg | 07:39:30 | 143:26:44 | -0.2372 | 3.7134 | 1.81665 | 122.54 | 0 | 0 | 1.81665 | 122.54 | 0.00711264 | 479.77 | 0 | 0 | 0.00711264 | 479.77 | 2023-03-20 16:29:35 | -0.00088082 | -19.7653 | -1333.2434 | 0 | Close
17234 | 3 | 9 | CC DChg | 07:40:00 | 143:27:14 | -0.2372 | 3.7131 | 1.81863 | 122.67 | 0 | 0 | 1.81863 | 122.67 | 0.00711998 | 480.27 | 0 | 0 | 0.00711998 | 480.27 | 2023-03-20 16:30:05 | -0.00088075 | -6.5884 | -444.4145 | 0 | Close
17235 | 3 | 9 | CC DChg | 07:40:30 | 143:27:44 | -0.2372 | 3.7129 | 1.8206 | 122.81 | 0 | 0 | 1.8206 | 122.81 | 0.00712732 | 480.76 | 0 | 0 | 0.00712732 | 480.76 | 2023-03-20 16:30:35 | -0.0008807 | -9.8844 | -666.7416 | 0 | Close
17236 | 3 | 9 | CC DChg | 07:41:00 | 143:28:14 | -0.2372 | 3.7127 | 1.82258 | 122.94 | 0 | 0 | 1.82258 | 122.94 | 0.00713466 | 481.26 | 0 | 0 | 0.00713466 | 481.26 | 2023-03-20 16:31:05 | -0.00088065 | -9.8836 | -666.6817 | 0 | Close
17237 | 3 | 9 | CC DChg | 07:41:30 | 143:28:44 | -0.23722 | 3.7124 | 1.82456 | 123.07 | 0 | 0 | 1.82456 | 123.07 | 0.00714199 | 481.75 | 0 | 0 | 0.00714199 | 481.75 | 2023-03-20 16:31:35 | -0.00088066 | -6.5884 | -444.4145 | 0 | Close
17238 | 3 | 9 | CC DChg | 07:42:00 | 143:29:14 | -0.2372 | 3.7122 | 1.82653 | 123.21 | 0 | 0 | 1.82653 | 123.21 | 0.00714933 | 482.25 | 0 | 0 | 0.00714933 | 482.25 | 2023-03-20 16:32:05 | -0.00088053 | -9.8827 | -666.6217 | 0 | Close
17239 | 3 | 9 | CC DChg | 07:42:30 | 143:29:44 | -0.2372 | 3.712 | 1.82851 | 123.34 | 0 | 0 | 1.82851 | 123.34 | 0.00715667 | 482.74 | 0 | 0 | 0.00715667 | 482.74 | 2023-03-20 16:32:35 | -0.00088049 | -9.8836 | -666.6817 | 0 | Close
17240 | 3 | 9 | CC DChg | 07:43:00 | 143:30:14 | -0.23721 | 3.7117 | 1.83049 | 123.47 | 0 | 0 | 1.83049 | 123.47 | 0.00716401 | 483.24 | 0 | 0 | 0.00716401 | 483.24 | 2023-03-20 16:33:05 | -0.00088045 | -6.589 | -444.4544 | 0 | Close
17241 | 3 | 9 | CC DChg | 07:43:30 | 143:30:44 | -0.23719 | 3.7115 | 1.83246 | 123.61 | 0 | 0 | 1.83246 | 123.61 | 0.00717134 | 483.73 | 0 | 0 | 0.00717134 | 483.73 | 2023-03-20 16:33:35 | -0.00088033 | -9.8827 | -666.6217 | 0 | Close
17242 | 3 | 9 | CC DChg | 07:44:00 | 143:31:14 | -0.23721 | 3.7113 | 1.83444 | 123.74 | 0 | 0 | 1.83444 | 123.74 | 0.00717868 | 484.23 | 0 | 0 | 0.00717868 | 484.23 | 2023-03-20 16:34:05 | -0.00088036 | -9.8827 | -666.6217 | 0 | Close
17243 | 3 | 9 | CC DChg | 07:44:30 | 143:31:44 | -0.2372 | 3.711 | 1.83642 | 123.87 | 0 | 0 | 1.83642 | 123.87 | 0.00718602 | 484.72 | 0 | 0 | 0.00718602 | 484.72 | 2023-03-20 16:34:35 | -0.00088025 | -6.589 | -444.4544 | 0 | Close
17244 | 3 | 9 | CC DChg | 07:45:00 | 143:32:14 | -0.2372 | 3.7108 | 1.83839 | 124.01 | 0 | 0 | 1.83839 | 124.01 | 0.00719335 | 485.22 | 0 | 0 | 0.00719335 | 485.22 | 2023-03-20 16:35:05 | -0.0008802 | -9.8836 | -666.6817 | 0 | Close
17245 | 3 | 9 | CC DChg | 07:45:30 | 143:32:44 | -0.2372 | 3.7104 | 1.84037 | 124.14 | 0 | 0 | 1.84037 | 124.14 | 0.00720068 | 485.71 | 0 | 0 | 0.00720068 | 485.71 | 2023-03-20 16:35:35 | -0.00088011 | -4.9418 | -333.3408 | 0 | Close
17246 | 3 | 9 | CC DChg | 07:46:00 | 143:33:14 | -0.23723 | 3.7102 | 1.84235 | 124.27 | 0 | 0 | 1.84235 | 124.27 | 0.00720802 | 486.21 | 0 | 0 | 0.00720802 | 486.21 | 2023-03-20 16:36:05 | -0.00088017 | -9.8827 | -666.6217 | 0 | Close
17247 | 3 | 9 | CC DChg | 07:46:30 | 143:33:44 | -0.2372 | 3.7101 | 1.84432 | 124.41 | 0 | 0 | 1.84432 | 124.41 | 0.00721535 | 486.7 | 0 | 0 | 0.00721535 | 486.7 | 2023-03-20 16:36:35 | -0.00088004 | -19.7671 | -1333.3633 | 0 | Close
17248 | 3 | 9 | CC DChg | 07:47:00 | 143:34:14 | -0.23716 | 3.7096 | 1.8463 | 124.54 | 0 | 0 | 1.8463 | 124.54 | 0.00722268 | 487.2 | 0 | 0 | 0.00722268 | 487.2 | 2023-03-20 16:37:05 | -0.00087977 | -3.9531 | -266.6487 | 0 | Close
17249 | 3 | 9 | CC DChg | 07:47:30 | 143:34:44 | -0.23715 | 3.7094 | 1.84828 | 124.67 | 0 | 0 | 1.84828 | 124.67 | 0.00723002 | 487.69 | 0 | 0 | 0.00723002 | 487.69 | 2023-03-20 16:37:35 | -0.00087968 | -9.8809 | -666.5018 | 0 | Close
17250 | 3 | 9 | CC DChg | 07:48:00 | 143:35:14 | -0.23717 | 3.7092 | 1.85025 | 124.81 | 0 | 0 | 1.85025 | 124.81 | 0.00723735 | 488.19 | 0 | 0 | 0.00723735 | 488.19 | 2023-03-20 16:38:05 | -0.00087971 | -9.8827 | -666.6217 | 0 | Close
17251 | 3 | 9 | CC DChg | 07:48:30 | 143:35:44 | -0.23718 | 3.709 | 1.85223 | 124.94 | 0 | 0 | 1.85223 | 124.94 | 0.00724468 | 488.68 | 0 | 0 | 0.00724468 | 488.68 | 2023-03-20 16:38:35 | -0.0008797 | -9.8827 | -666.6217 | 0 | Close
17252 | 3 | 9 | CC DChg | 07:49:00 | 143:36:14 | -0.23718 | 3.7087 | 1.8542 | 125.07 | 0 | 0 | 1.8542 | 125.07 | 0.00725201 | 489.17 | 0 | 0 | 0.00725201 | 489.17 | 2023-03-20 16:39:05 | -0.00087963 | -6.5884 | -444.4145 | 0 | Close
17253 | 3 | 9 | CC DChg | 07:49:30 | 143:36:44 | -0.23719 | 3.7085 | 1.85618 | 125.21 | 0 | 0 | 1.85618 | 125.21 | 0.00725934 | 489.67 | 0 | 0 | 0.00725934 | 489.67 | 2023-03-20 16:39:35 | -0.00087962 | -9.8818 | -666.5617 | 0 | Close
17254 | 3 | 9 | CC DChg | 07:50:00 | 143:37:14 | -0.23718 | 3.7083 | 1.85816 | 125.34 | 0 | 0 | 1.85816 | 125.34 | 0.00726667 | 490.16 | 0 | 0 | 0.00726667 | 490.16 | 2023-03-20 16:40:05 | -0.00087953 | -9.8827 | -666.6217 | 0 | Close
17255 | 3 | 9 | CC DChg | 07:50:30 | 143:37:44 | -0.23717 | 3.708 | 1.86013 | 125.47 | 0 | 0 | 1.86013 | 125.47 | 0.007274 | 490.66 | 0 | 0 | 0.007274 | 490.66 | 2023-03-20 16:40:35 | -0.00087943 | -6.5884 | -444.4145 | 0 | Close
17256 | 3 | 9 | CC DChg | 07:51:00 | 143:38:14 | -0.23717 | 3.7077 | 1.86211 | 125.61 | 0 | 0 | 1.86211 | 125.61 | 0.00728132 | 491.15 | 0 | 0 | 0.00728132 | 491.15 | 2023-03-20 16:41:05 | -0.00087936 | -6.5884 | -444.4145 | 0 | Close
17257 | 3 | 9 | CC DChg | 07:51:30 | 143:38:44 | -0.23717 | 3.7075 | 1.86409 | 125.74 | 0 | 0 | 1.86409 | 125.74 | 0.00728865 | 491.65 | 0 | 0 | 0.00728865 | 491.65 | 2023-03-20 16:41:35 | -0.00087931 | -9.8818 | -666.5617 | 0 | Close
17258 | 3 | 9 | CC DChg | 07:52:00 | 143:39:14 | -0.23717 | 3.7073 | 1.86606 | 125.87 | 0 | 0 | 1.86606 | 125.87 | 0.00729598 | 492.14 | 0 | 0 | 0.00729598 | 492.14 | 2023-03-20 16:42:05 | -0.00087926 | -9.8818 | -666.5617 | 0 | Close
17259 | 3 | 9 | CC DChg | 07:52:30 | 143:39:44 | -0.23717 | 3.7071 | 1.86804 | 126.01 | 0 | 0 | 1.86804 | 126.01 | 0.00730331 | 492.63 | 0 | 0 | 0.00730331 | 492.63 | 2023-03-20 16:42:35 | -0.00087921 | -9.8836 | -666.6817 | 0 | Close
17260 | 3 | 9 | CC DChg | 07:53:00 | 143:40:14 | -0.23717 | 3.7068 | 1.87002 | 126.14 | 0 | 0 | 1.87002 | 126.14 | 0.00731063 | 493.13 | 0 | 0 | 0.00731063 | 493.13 | 2023-03-20 16:43:05 | -0.00087914 | -6.5879 | -444.3745 | 0 | Close
17261 | 3 | 9 | CC DChg | 07:53:30 | 143:40:44 | -0.23719 | 3.7065 | 1.87199 | 126.27 | 0 | 0 | 1.87199 | 126.27 | 0.00731796 | 493.62 | 0 | 0 | 0.00731796 | 493.62 | 2023-03-20 16:43:35 | -0.00087914 | -6.5884 | -444.4145 | 0 | Close
17262 | 3 | 9 | CC DChg | 07:54:00 | 143:41:14 | -0.23716 | 3.7063 | 1.87397 | 126.41 | 0 | 0 | 1.87397 | 126.41 | 0.00732529 | 494.12 | 0 | 0 | 0.00732529 | 494.12 | 2023-03-20 16:44:05 | -0.00087899 | -9.8818 | -666.5617 | 0 | Close
17263 | 3 | 9 | CC DChg | 07:54:30 | 143:41:44 | -0.23719 | 3.7063 | 1.87595 | 126.54 | 0 | 0 | 1.87595 | 126.54 | 0.00733261 | 494.61 | 0 | 0 | 0.00733261 | 494.61 | 2023-03-20 16:44:35 | -0.0008791 | 0 | 0 | 0 | Close
17264 | 3 | 9 | CC DChg | 07:55:00 | 143:42:14 | -0.2372 | 3.7059 | 1.87792 | 126.67 | 0 | 0 | 1.87792 | 126.67 | 0.00733994 | 495.11 | 0 | 0 | 0.00733994 | 495.11 | 2023-03-20 16:45:05 | -0.00087904 | -4.9413 | -333.3108 | 0 | Close
17265 | 3 | 9 | CC DChg | 07:55:30 | 143:42:44 | -0.23719 | 3.7056 | 1.8799 | 126.81 | 0 | 0 | 1.8799 | 126.81 | 0.00734726 | 495.6 | 0 | 0 | 0.00734726 | 495.6 | 2023-03-20 16:45:35 | -0.00087893 | -6.5884 | -444.4145 | 0 | Close
17266 | 3 | 9 | CC DChg | 07:56:00 | 143:43:14 | -0.23719 | 3.7053 | 1.88188 | 126.94 | 0 | 0 | 1.88188 | 126.94 | 0.00735459 | 496.09 | 0 | 0 | 0.00735459 | 496.09 | 2023-03-20 16:46:05 | -0.00087886 | -6.5884 | -444.4145 | 0 | Close
17267 | 3 | 9 | CC DChg | 07:56:30 | 143:43:44 | -0.2372 | 3.7052 | 1.88385 | 127.07 | 0 | 0 | 1.88385 | 127.07 | 0.00736191 | 496.59 | 0 | 0 | 0.00736191 | 496.59 | 2023-03-20 16:46:35 | -0.00087887 | -19.7671 | -1333.3633 | 0 | Close
17268 | 3 | 9 | CC DChg | 07:57:00 | 143:44:14 | -0.2372 | 3.7048 | 1.88583 | 127.21 | 0 | 0 | 1.88583 | 127.21 | 0.00736923 | 497.08 | 0 | 0 | 0.00736923 | 497.08 | 2023-03-20 16:47:05 | -0.00087878 | -4.9413 | -333.3108 | 0 | Close
17269 | 3 | 9 | CC DChg | 07:57:30 | 143:44:44 | -0.23719 | 3.7047 | 1.88781 | 127.34 | 0 | 0 | 1.88781 | 127.34 | 0.00737656 | 497.58 | 0 | 0 | 0.00737656 | 497.58 | 2023-03-20 16:47:35 | -0.00087872 | -19.7653 | -1333.2434 | 0 | Close
17270 | 3 | 9 | CC DChg | 07:58:00 | 143:45:14 | -0.23719 | 3.7044 | 1.88978 | 127.47 | 0 | 0 | 1.88978 | 127.47 | 0.00738388 | 498.07 | 0 | 0 | 0.00738388 | 498.07 | 2023-03-20 16:48:05 | -0.00087865 | -6.589 | -444.4544 | 0 | Close
17271 | 3 | 9 | CC DChg | 07:58:30 | 143:45:44 | -0.23721 | 3.7042 | 1.89176 | 127.61 | 0 | 0 | 1.89176 | 127.61 | 0.0073912 | 498.56 | 0 | 0 | 0.0073912 | 498.56 | 2023-03-20 16:48:35 | -0.00087867 | -9.8836 | -666.6817 | 0 | Close
17272 | 3 | 9 | CC DChg | 07:59:00 | 143:46:14 | -0.23719 | 3.7039 | 1.89374 | 127.74 | 0 | 0 | 1.89374 | 127.74 | 0.00739852 | 499.06 | 0 | 0 | 0.00739852 | 499.06 | 2023-03-20 16:49:05 | -0.00087853 | -6.5879 | -444.3745 | 0 | Close
17273 | 3 | 9 | CC DChg | 07:59:30 | 143:46:44 | -0.23719 | 3.7036 | 1.89571 | 127.87 | 0 | 0 | 1.89571 | 127.87 | 0.00740584 | 499.55 | 0 | 0 | 0.00740584 | 499.55 | 2023-03-20 16:49:35 | -0.00087846 | -6.589 | -444.4544 | 0 | Close
17274 | 3 | 9 | CC DChg | 08:00:00 | 143:47:14 | -0.23721 | 3.7033 | 1.89769 | 128.01 | 0 | 0 | 1.89769 | 128.01 | 0.00741316 | 500.04 | 0 | 0 | 0.00741316 | 500.04 | 2023-03-20 16:50:05 | -0.00087846 | -6.5884 | -444.4145 | 0 | Close
17275 | 3 | 9 | CC DChg | 08:00:30 | 143:47:44 | -0.23719 | 3.7031 | 1.89967 | 128.14 | 0 | 0 | 1.89967 | 128.14 | 0.00742048 | 500.54 | 0 | 0 | 0.00742048 | 500.54 | 2023-03-20 16:50:35 | -0.00087834 | -9.8836 | -666.6817 | 0 | Close
17276 | 3 | 9 | CC DChg | 08:01:00 | 143:48:14 | -0.23719 | 3.7029 | 1.90164 | 128.27 | 0 | 0 | 1.90164 | 128.27 | 0.0074278 | 501.03 | 0 | 0 | 0.0074278 | 501.03 | 2023-03-20 16:51:05 | -0.00087829 | -9.8827 | -666.6217 | 0 | Close
17277 | 3 | 9 | CC DChg | 08:01:30 | 143:48:44 | -0.23719 | 3.7027 | 1.90362 | 128.41 | 0 | 0 | 1.90362 | 128.41 | 0.00743512 | 501.53 | 0 | 0 | 0.00743512 | 501.53 | 2023-03-20 16:51:35 | -0.00087824 | -9.8836 | -666.6817 | 0 | Close
17278 | 3 | 9 | CC DChg | 08:02:00 | 143:49:14 | -0.23725 | 3.7026 | 1.9056 | 128.54 | 0 | 0 | 1.9056 | 128.54 | 0.00744244 | 502.02 | 0 | 0 | 0.00744244 | 502.02 | 2023-03-20 16:52:05 | -0.00087844 | -19.7689 | -1333.4832 | 0 | Close
17279 | 3 | 9 | CC DChg | 08:02:30 | 143:49:44 | -0.23724 | 3.7024 | 1.90757 | 128.67 | 0 | 0 | 1.90757 | 128.67 | 0.00744976 | 502.51 | 0 | 0 | 0.00744976 | 502.51 | 2023-03-20 16:52:35 | -0.00087836 | -9.8844 | -666.7416 | 0 | Close
17280 | 3 | 9 | CC DChg | 08:03:00 | 143:50:14 | -0.23722 | 3.702 | 1.90955 | 128.81 | 0 | 0 | 1.90955 | 128.81 | 0.00745708 | 503.01 | 0 | 0 | 0.00745708 | 503.01 | 2023-03-20 16:53:05 | -0.00087819 | -4.9427 | -333.4008 | 0 | Close
17281 | 3 | 9 | CC DChg | 08:03:30 | 143:50:44 | -0.23722 | 3.7018 | 1.91153 | 128.94 | 0 | 0 | 1.91153 | 128.94 | 0.0074644 | 503.5 | 0 | 0 | 0.0074644 | 503.5 | 2023-03-20 16:53:35 | -0.00087814 | -9.8844 | -666.7416 | 0 | Close
17282 | 3 | 9 | CC DChg | 08:04:00 | 143:51:14 | -0.23722 | 3.7016 | 1.9135 | 129.07 | 0 | 0 | 1.9135 | 129.07 | 0.00747171 | 503.99 | 0 | 0 | 0.00747171 | 503.99 | 2023-03-20 16:54:05 | -0.00087809 | -9.8836 | -666.6817 | 0 | Close
17283 | 3 | 9 | CC DChg | 08:04:30 | 143:51:44 | -0.23722 | 3.7012 | 1.91548 | 129.21 | 0 | 0 | 1.91548 | 129.21 | 0.00747903 | 504.49 | 0 | 0 | 0.00747903 | 504.49 | 2023-03-20 16:54:35 | -0.000878 | -4.9422 | -333.3708 | 0 | Close
17284 | 3 | 9 | CC DChg | 08:05:00 | 143:52:14 | -0.23723 | 3.7011 | 1.91746 | 129.34 | 0 | 0 | 1.91746 | 129.34 | 0.00748635 | 504.98 | 0 | 0 | 0.00748635 | 504.98 | 2023-03-20 16:55:05 | -0.00087801 | -19.7689 | -1333.4832 | 0 | Close
17285 | 3 | 9 | CC DChg | 08:05:30 | 143:52:44 | -0.23722 | 3.7007 | 1.91943 | 129.47 | 0 | 0 | 1.91943 | 129.47 | 0.00749366 | 505.47 | 0 | 0 | 0.00749366 | 505.47 | 2023-03-20 16:55:35 | -0.00087788 | -4.9422 | -333.3708 | 0 | Close
17286 | 3 | 9 | CC DChg | 08:06:00 | 143:53:14 | -0.23722 | 3.7005 | 1.92141 | 129.61 | 0 | 0 | 1.92141 | 129.61 | 0.00750098 | 505.97 | 0 | 0 | 0.00750098 | 505.97 | 2023-03-20 16:56:05 | -0.00087783 | -9.8844 | -666.7416 | 0 | Close
17287 | 3 | 9 | CC DChg | 08:06:30 | 143:53:44 | -0.23722 | 3.7001 | 1.92339 | 129.74 | 0 | 0 | 1.92339 | 129.74 | 0.0075083 | 506.46 | 0 | 0 | 0.0075083 | 506.46 | 2023-03-20 16:56:35 | -0.00087774 | -4.9422 | -333.3708 | 0 | Close
17288 | 3 | 9 | CC DChg | 08:07:00 | 143:54:14 | -0.23722 | 3.7 | 1.92536 | 129.87 | 0 | 0 | 1.92536 | 129.87 | 0.00751561 | 506.96 | 0 | 0 | 0.00751561 | 506.96 | 2023-03-20 16:57:05 | -0.00087771 | -19.7671 | -1333.3633 | 0 | Close
17289 | 3 | 9 | CC DChg | 08:07:30 | 143:54:44 | -0.23722 | 3.6997 | 1.92734 | 130.01 | 0 | 0 | 1.92734 | 130.01 | 0.00752292 | 507.45 | 0 | 0 | 0.00752292 | 507.45 | 2023-03-20 16:57:35 | -0.00087764 | -6.5896 | -444.4944 | 0 | Close
17290 | 3 | 9 | CC DChg | 08:08:00 | 143:55:14 | -0.23723 | 3.6995 | 1.92932 | 130.14 | 0 | 0 | 1.92932 | 130.14 | 0.00753024 | 507.94 | 0 | 0 | 0.00753024 | 507.94 | 2023-03-20 16:58:05 | -0.00087763 | -9.8844 | -666.7416 | 0 | Close
17291 | 3 | 9 | CC DChg | 08:08:30 | 143:55:44 | -0.23723 | 3.6992 | 1.93129 | 130.27 | 0 | 0 | 1.93129 | 130.27 | 0.00753755 | 508.44 | 0 | 0 | 0.00753755 | 508.44 | 2023-03-20 16:58:35 | -0.00087756 | -6.5896 | -444.4944 | 0 | Close
17292 | 3 | 9 | CC DChg | 08:09:00 | 143:56:14 | -0.23722 | 3.6989 | 1.93327 | 130.41 | 0 | 0 | 1.93327 | 130.41 | 0.00754486 | 508.93 | 0 | 0 | 0.00754486 | 508.93 | 2023-03-20 16:59:05 | -0.00087745 | -6.589 | -444.4544 | 0 | Close
17293 | 3 | 9 | CC DChg | 08:09:30 | 143:56:44 | -0.23724 | 3.6987 | 1.93525 | 130.54 | 0 | 0 | 1.93525 | 130.54 | 0.00755218 | 509.42 | 0 | 0 | 0.00755218 | 509.42 | 2023-03-20 16:59:35 | -0.00087748 | -9.8853 | -666.8016 | 0 | Close
17294 | 3 | 9 | CC DChg | 08:10:00 | 143:57:14 | -0.23723 | 3.6985 | 1.93723 | 130.67 | 0 | 0 | 1.93723 | 130.67 | 0.00755949 | 509.91 | 0 | 0 | 0.00755949 | 509.91 | 2023-03-20 17:00:05 | -0.0008774 | -9.8844 | -666.7416 | 0 | Close
17295 | 3 | 9 | CC DChg | 08:10:30 | 143:57:44 | -0.23722 | 3.6981 | 1.9392 | 130.81 | 0 | 0 | 1.9392 | 130.81 | 0.0075668 | 510.41 | 0 | 0 | 0.0075668 | 510.41 | 2023-03-20 17:00:35 | -0.00087726 | -4.9418 | -333.3408 | 0 | Close
17296 | 3 | 9 | CC DChg | 08:11:00 | 143:58:14 | -0.23723 | 3.6979 | 1.94118 | 130.94 | 0 | 0 | 1.94118 | 130.94 | 0.00757411 | 510.9 | 0 | 0 | 0.00757411 | 510.9 | 2023-03-20 17:01:05 | -0.00087725 | -9.8844 | -666.7416 | 0 | Close
17297 | 3 | 9 | CC DChg | 08:11:30 | 143:58:44 | -0.23722 | 3.6977 | 1.94316 | 131.07 | 0 | 0 | 1.94316 | 131.07 | 0.00758142 | 511.39 | 0 | 0 | 0.00758142 | 511.39 | 2023-03-20 17:01:35 | -0.00087717 | -9.8844 | -666.7416 | 0 | Close
17298 | 3 | 9 | CC DChg | 08:12:00 | 143:59:14 | -0.23723 | 3.6973 | 1.94513 | 131.21 | 0 | 0 | 1.94513 | 131.21 | 0.00758873 | 511.89 | 0 | 0 | 0.00758873 | 511.89 | 2023-03-20 17:02:05 | -0.00087711 | -4.9422 | -333.3708 | 0 | Close
17299 | 3 | 9 | CC DChg | 08:12:30 | 143:59:44 | -0.23722 | 3.6971 | 1.94711 | 131.34 | 0 | 0 | 1.94711 | 131.34 | 0.00759604 | 512.38 | 0 | 0 | 0.00759604 | 512.38 | 2023-03-20 17:02:35 | -0.00087703 | -9.8844 | -666.7416 | 0 | Close
17300 | 3 | 9 | CC DChg | 08:13:00 | 144:00:14 | -0.23724 | 3.6969 | 1.94909 | 131.47 | 0 | 0 | 1.94909 | 131.47 | 0.00760335 | 512.87 | 0 | 0 | 0.00760335 | 512.87 | 2023-03-20 17:03:05 | -0.00087705 | -9.8844 | -666.7416 | 0 | Close
17301 | 3 | 9 | CC DChg | 08:13:30 | 144:00:44 | -0.23723 | 3.6966 | 1.95106 | 131.61 | 0 | 0 | 1.95106 | 131.61 | 0.00761065 | 513.37 | 0 | 0 | 0.00761065 | 513.37 | 2023-03-20 17:03:35 | -0.00087694 | -6.589 | -444.4544 | 0 | Close
17302 | 3 | 9 | CC DChg | 08:14:00 | 144:01:14 | -0.23724 | 3.6964 | 1.95304 | 131.74 | 0 | 0 | 1.95304 | 131.74 | 0.00761796 | 513.86 | 0 | 0 | 0.00761796 | 513.86 | 2023-03-20 17:04:05 | -0.00087693 | -9.8853 | -666.8016 | 0 | Close
17303 | 3 | 9 | CC DChg | 08:14:30 | 144:01:44 | -0.23722 | 3.6961 | 1.95502 | 131.87 | 0 | 0 | 1.95502 | 131.87 | 0.00762527 | 514.35 | 0 | 0 | 0.00762527 | 514.35 | 2023-03-20 17:04:35 | -0.00087679 | -6.5896 | -444.4944 | 0 | Close
17304 | 3 | 9 | CC DChg | 08:15:00 | 144:02:14 | -0.23722 | 3.6958 | 1.95699 | 132.01 | 0 | 0 | 1.95699 | 132.01 | 0.00763257 | 514.84 | 0 | 0 | 0.00763257 | 514.84 | 2023-03-20 17:05:05 | -0.00087672 | -6.589 | -444.4544 | 0 | Close
17305 | 3 | 9 | CC DChg | 08:15:30 | 144:02:44 | -0.23722 | 3.6956 | 1.95897 | 132.14 | 0 | 0 | 1.95897 | 132.14 | 0.00763988 | 515.34 | 0 | 0 | 0.00763988 | 515.34 | 2023-03-20 17:05:35 | -0.00087667 | -9.8853 | -666.8016 | 0 | Close
17306 | 3 | 9 | CC DChg | 08:16:00 | 144:03:14 | -0.23723 | 3.6952 | 1.96095 | 132.27 | 0 | 0 | 1.96095 | 132.27 | 0.00764719 | 515.83 | 0 | 0 | 0.00764719 | 515.83 | 2023-03-20 17:06:05 | -0.00087661 | -4.9422 | -333.3708 | 0 | Close
17307 | 3 | 9 | CC DChg | 08:16:30 | 144:03:44 | -0.23722 | 3.695 | 1.96292 | 132.41 | 0 | 0 | 1.96292 | 132.41 | 0.00765449 | 516.32 | 0 | 0 | 0.00765449 | 516.32 | 2023-03-20 17:06:35 | -0.00087653 | -9.8836 | -666.6817 | 0 | Close
17308 | 3 | 9 | CC DChg | 08:17:00 | 144:04:14 | -0.23721 | 3.6948 | 1.9649 | 132.54 | 0 | 0 | 1.9649 | 132.54 | 0.0076618 | 516.82 | 0 | 0 | 0.0076618 | 516.82 | 2023-03-20 17:07:05 | -0.00087644 | -9.8844 | -666.7416 | 0 | Close
17309 | 3 | 9 | CC DChg | 08:17:30 | 144:04:44 | -0.23722 | 3.6945 | 1.96688 | 132.67 | 0 | 0 | 1.96688 | 132.67 | 0.0076691 | 517.31 | 0 | 0 | 0.0076691 | 517.31 | 2023-03-20 17:07:35 | -0.00087641 | -6.589 | -444.4544 | 0 | Close
17310 | 3 | 9 | CC DChg | 08:18:00 | 144:05:14 | -0.23722 | 3.6942 | 1.96886 | 132.81 | 0 | 0 | 1.96886 | 132.81 | 0.0076764 | 517.8 | 0 | 0 | 0.0076764 | 517.8 | 2023-03-20 17:08:05 | -0.00087634 | -6.5908 | -444.5744 | 0 | Close
17311 | 3 | 9 | CC DChg | 08:18:30 | 144:05:44 | -0.23723 | 3.6941 | 1.97083 | 132.94 | 0 | 0 | 1.97083 | 132.94 | 0.00768371 | 518.29 | 0 | 0 | 0.00768371 | 518.29 | 2023-03-20 17:08:35 | -0.00087635 | -19.7671 | -1333.3633 | 0 | Close
17312 | 3 | 9 | CC DChg | 08:19:00 | 144:06:14 | -0.23723 | 3.6938 | 1.97281 | 133.07 | 0 | 0 | 1.97281 | 133.07 | 0.00769101 | 518.79 | 0 | 0 | 0.00769101 | 518.79 | 2023-03-20 17:09:05 | -0.00087628 | -6.5902 | -444.5344 | 0 | Close
17313 | 3 | 9 | CC DChg | 08:19:30 | 144:06:44 | -0.23724 | 3.6935 | 1.97479 | 133.21 | 0 | 0 | 1.97479 | 133.21 | 0.00769831 | 519.28 | 0 | 0 | 0.00769831 | 519.28 | 2023-03-20 17:09:35 | -0.00087625 | -6.5896 | -444.4944 | 0 | Close
17314 | 3 | 9 | CC DChg | 08:20:00 | 144:07:14 | -0.23724 | 3.6932 | 1.97676 | 133.34 | 0 | 0 | 1.97676 | 133.34 | 0.00770561 | 519.77 | 0 | 0 | 0.00770561 | 519.77 | 2023-03-20 17:10:05 | -0.00087617 | -6.5896 | -444.4944 | 0 | Close
17315 | 3 | 9 | CC DChg | 08:20:30 | 144:07:44 | -0.23722 | 3.6929 | 1.97874 | 133.47 | 0 | 0 | 1.97874 | 133.47 | 0.00771291 | 520.26 | 0 | 0 | 0.00771291 | 520.26 | 2023-03-20 17:10:35 | -0.00087603 | -6.5902 | -444.5344 | 0 | Close
17316 | 3 | 9 | CC DChg | 08:21:00 | 144:08:14 | -0.23723 | 3.6927 | 1.98072 | 133.61 | 0 | 0 | 1.98072 | 133.61 | 0.00772021 | 520.76 | 0 | 0 | 0.00772021 | 520.76 | 2023-03-20 17:11:05 | -0.00087602 | -9.8836 | -666.6817 | 0 | Close
17317 | 3 | 9 | CC DChg | 08:21:30 | 144:08:44 | -0.23724 | 3.6924 | 1.98269 | 133.74 | 0 | 0 | 1.98269 | 133.74 | 0.00772751 | 521.25 | 0 | 0 | 0.00772751 | 521.25 | 2023-03-20 17:11:35 | -0.00087598 | -6.5902 | -444.5344 | 0 | Close
17318 | 3 | 9 | CC DChg | 08:22:00 | 144:09:14 | -0.23724 | 3.6921 | 1.98467 | 133.87 | 0 | 0 | 1.98467 | 133.87 | 0.00773481 | 521.74 | 0 | 0 | 0.00773481 | 521.74 | 2023-03-20 17:12:05 | -0.00087591 | -6.5896 | -444.4944 | 0 | Close
17319 | 3 | 9 | CC DChg | 08:22:30 | 144:09:44 | -0.23724 | 3.6918 | 1.98665 | 134.01 | 0 | 0 | 1.98665 | 134.01 | 0.00774211 | 522.23 | 0 | 0 | 0.00774211 | 522.23 | 2023-03-20 17:12:35 | -0.00087584 | -6.5896 | -444.4944 | 0 | Close
17320 | 3 | 9 | CC DChg | 08:23:00 | 144:10:14 | -0.23724 | 3.6915 | 1.98862 | 134.14 | 0 | 0 | 1.98862 | 134.14 | 0.00774941 | 522.73 | 0 | 0 | 0.00774941 | 522.73 | 2023-03-20 17:13:05 | -0.00087577 | -6.5902 | -444.5344 | 0 | Close
17321 | 3 | 9 | CC DChg | 08:23:30 | 144:10:44 | -0.23722 | 3.6912 | 1.9906 | 134.27 | 0 | 0 | 1.9906 | 134.27 | 0.00775671 | 523.22 | 0 | 0 | 0.00775671 | 523.22 | 2023-03-20 17:13:35 | -0.00087563 | -6.5896 | -444.4944 | 0 | Close
17322 | 3 | 9 | CC DChg | 08:24:00 | 144:11:14 | -0.23722 | 3.6911 | 1.99258 | 134.41 | 0 | 0 | 1.99258 | 134.41 | 0.007764 | 523.71 | 0 | 0 | 0.007764 | 523.71 | 2023-03-20 17:14:05 | -0.0008756 | -19.7707 | -1333.6031 | 0 | Close
17323 | 3 | 9 | CC DChg | 08:24:30 | 144:11:44 | -0.23721 | 3.6907 | 1.99456 | 134.54 | 0 | 0 | 1.99456 | 134.54 | 0.0077713 | 524.2 | 0 | 0 | 0.0077713 | 524.2 | 2023-03-20 17:14:35 | -0.00087547 | -4.9418 | -333.3408 | 0 | Close
17324 | 3 | 9 | CC DChg | 08:25:00 | 144:12:14 | -0.23722 | 3.6903 | 1.99653 | 134.67 | 0 | 0 | 1.99653 | 134.67 | 0.0077786 | 524.69 | 0 | 0 | 0.0077786 | 524.69 | 2023-03-20 17:15:05 | -0.00087541 | -4.9413 | -333.3108 | 0 | Close
17325 | 3 | 9 | CC DChg | 08:25:30 | 144:12:44 | -0.23723 | 3.6902 | 1.99851 | 134.81 | 0 | 0 | 1.99851 | 134.81 | 0.00778589 | 525.19 | 0 | 0 | 0.00778589 | 525.19 | 2023-03-20 17:15:35 | -0.00087543 | -19.7671 | -1333.3633 | 0 | Close
17326 | 3 | 9 | CC DChg | 08:26:00 | 144:13:14 | -0.23722 | 3.6898 | 2.00049 | 134.94 | 0 | 0 | 2.00049 | 134.94 | 0.00779318 | 525.68 | 0 | 0 | 0.00779318 | 525.68 | 2023-03-20 17:16:05 | -0.00087529 | -4.9431 | -333.4308 | 0 | Close
17327 | 3 | 9 | CC DChg | 08:26:30 | 144:13:44 | -0.23721 | 3.6896 | 2.00246 | 135.07 | 0 | 0 | 2.00246 | 135.07 | 0.00780048 | 526.17 | 0 | 0 | 0.00780048 | 526.17 | 2023-03-20 17:16:35 | -0.00087521 | -9.8836 | -666.6817 | 0 | Close
17328 | 3 | 9 | CC DChg | 08:27:00 | 144:14:14 | -0.23721 | 3.6893 | 2.00444 | 135.21 | 0 | 0 | 2.00444 | 135.21 | 0.00780777 | 526.66 | 0 | 0 | 0.00780777 | 526.66 | 2023-03-20 17:17:05 | -0.00087514 | -6.589 | -444.4544 | 0 | Close
17329 | 3 | 9 | CC DChg | 08:27:30 | 144:14:44 | -0.23721 | 3.6889 | 2.00642 | 135.34 | 0 | 0 | 2.00642 | 135.34 | 0.00781506 | 527.15 | 0 | 0 | 0.00781506 | 527.15 | 2023-03-20 17:17:35 | -0.00087504 | -4.9413 | -333.3108 | 0 | Close
17330 | 3 | 9 | CC DChg | 08:28:00 | 144:15:14 | -0.23721 | 3.6886 | 2.00839 | 135.47 | 0 | 0 | 2.00839 | 135.47 | 0.00782236 | 527.65 | 0 | 0 | 0.00782236 | 527.65 | 2023-03-20 17:18:05 | -0.00087497 | -6.5902 | -444.5344 | 0 | Close
17331 | 3 | 9 | CC DChg | 08:28:30 | 144:15:44 | -0.23722 | 3.6883 | 2.01037 | 135.61 | 0 | 0 | 2.01037 | 135.61 | 0.00782965 | 528.14 | 0 | 0 | 0.00782965 | 528.14 | 2023-03-20 17:18:35 | -0.00087494 | -6.5896 | -444.4944 | 0 | Close
17332 | 3 | 9 | CC DChg | 08:29:00 | 144:16:14 | -0.23721 | 3.6881 | 2.01235 | 135.74 | 0 | 0 | 2.01235 | 135.74 | 0.00783694 | 528.63 | 0 | 0 | 0.00783694 | 528.63 | 2023-03-20 17:19:05 | -0.00087485 | -9.8836 | -666.6817 | 0 | Close
17333 | 3 | 9 | CC DChg | 08:29:30 | 144:16:44 | -0.23721 | 3.6878 | 2.01432 | 135.87 | 0 | 0 | 2.01432 | 135.87 | 0.00784423 | 529.12 | 0 | 0 | 0.00784423 | 529.12 | 2023-03-20 17:19:35 | -0.00087478 | -6.5896 | -444.4944 | 0 | Close
17334 | 3 | 9 | CC DChg | 08:30:00 | 144:17:14 | -0.23719 | 3.6874 | 2.0163 | 136.01 | 0 | 0 | 2.0163 | 136.01 | 0.00785152 | 529.61 | 0 | 0 | 0.00785152 | 529.61 | 2023-03-20 17:20:05 | -0.00087461 | -4.9409 | -333.2809 | 0 | Close
17335 | 3 | 9 | CC DChg | 08:30:30 | 144:17:44 | -0.23718 | 3.6871 | 2.01828 | 136.14 | 0 | 0 | 2.01828 | 136.14 | 0.00785881 | 530.1 | 0 | 0 | 0.00785881 | 530.1 | 2023-03-20 17:20:35 | -0.00087451 | -6.589 | -444.4544 | 0 | Close
17336 | 3 | 9 | CC DChg | 08:31:00 | 144:18:14 | -0.23717 | 3.6868 | 2.02025 | 136.27 | 0 | 0 | 2.02025 | 136.27 | 0.00786609 | 530.6 | 0 | 0 | 0.00786609 | 530.6 | 2023-03-20 17:21:05 | -0.0008744 | -6.5879 | -444.3745 | 0 | Close
17337 | 3 | 9 | CC DChg | 08:31:30 | 144:18:44 | -0.23718 | 3.6865 | 2.02223 | 136.41 | 0 | 0 | 2.02223 | 136.41 | 0.00787338 | 531.09 | 0 | 0 | 0.00787338 | 531.09 | 2023-03-20 17:21:35 | -0.00087436 | -6.5884 | -444.4145 | 0 | Close
17338 | 3 | 9 | CC DChg | 08:32:00 | 144:19:14 | -0.23719 | 3.6864 | 2.02421 | 136.54 | 0 | 0 | 2.02421 | 136.54 | 0.00788067 | 531.58 | 0 | 0 | 0.00788067 | 531.58 | 2023-03-20 17:22:05 | -0.00087438 | -19.7653 | -1333.2434 | 0 | Close
17339 | 3 | 9 | CC DChg | 08:32:30 | 144:19:44 | -0.23719 | 3.6859 | 2.02618 | 136.67 | 0 | 0 | 2.02618 | 136.67 | 0.00788795 | 532.07 | 0 | 0 | 0.00788795 | 532.07 | 2023-03-20 17:22:35 | -0.00087426 | -3.9531 | -266.6487 | 0 | Close
17340 | 3 | 9 | CC DChg | 08:33:00 | 144:20:14 | -0.23716 | 3.6856 | 2.02816 | 136.81 | 0 | 0 | 2.02816 | 136.81 | 0.00789524 | 532.56 | 0 | 0 | 0.00789524 | 532.56 | 2023-03-20 17:23:05 | -0.00087408 | -6.5884 | -444.4145 | 0 | Close
17341 | 3 | 9 | CC DChg | 08:33:30 | 144:20:44 | -0.23717 | 3.6854 | 2.03014 | 136.94 | 0 | 0 | 2.03014 | 136.94 | 0.00790252 | 533.05 | 0 | 0 | 0.00790252 | 533.05 | 2023-03-20 17:23:35 | -0.00087407 | -9.8818 | -666.5617 | 0 | Close
17342 | 3 | 9 | CC DChg | 08:34:00 | 144:21:14 | -0.23718 | 3.6851 | 2.03211 | 137.07 | 0 | 0 | 2.03211 | 137.07 | 0.0079098 | 533.55 | 0 | 0 | 0.0079098 | 533.55 | 2023-03-20 17:24:05 | -0.00087403 | -6.5884 | -444.4145 | 0 | Close
17343 | 3 | 9 | CC DChg | 08:34:30 | 144:21:44 | -0.23717 | 3.6848 | 2.03409 | 137.21 | 0 | 0 | 2.03409 | 137.21 | 0.00791709 | 534.04 | 0 | 0 | 0.00791709 | 534.04 | 2023-03-20 17:24:35 | -0.00087392 | -6.5879 | -444.3745 | 0 | Close
17344 | 3 | 9 | CC DChg | 08:35:00 | 144:22:14 | -0.23717 | 3.6845 | 2.03606 | 137.34 | 0 | 0 | 2.03606 | 137.34 | 0.00792437 | 534.53 | 0 | 0 | 0.00792437 | 534.53 | 2023-03-20 17:25:05 | -0.00087385 | -6.5879 | -444.3745 | 0 | Close
17345 | 3 | 9 | CC DChg | 08:35:30 | 144:22:44 | -0.23718 | 3.6842 | 2.03804 | 137.47 | 0 | 0 | 2.03804 | 137.47 | 0.00793165 | 535.02 | 0 | 0 | 0.00793165 | 535.02 | 2023-03-20 17:25:35 | -0.00087382 | -6.5884 | -444.4145 | 0 | Close
17346 | 3 | 9 | CC DChg | 08:36:00 | 144:23:14 | -0.23717 | 3.6839 | 2.04002 | 137.61 | 0 | 0 | 2.04002 | 137.61 | 0.00793893 | 535.51 | 0 | 0 | 0.00793893 | 535.51 | 2023-03-20 17:26:05 | -0.00087371 | -6.5884 | -444.4145 | 0 | Close
17347 | 3 | 9 | CC DChg | 08:36:30 | 144:23:44 | -0.23718 | 3.6837 | 2.04199 | 137.74 | 0 | 0 | 2.04199 | 137.74 | 0.00794621 | 536 | 0 | 0 | 0.00794621 | 536 | 2023-03-20 17:26:35 | -0.0008737 | -9.8818 | -666.5617 | 0 | Close
17348 | 3 | 9 | CC DChg | 08:37:00 | 144:24:14 | -0.23717 | 3.6835 | 2.04397 | 137.87 | 0 | 0 | 2.04397 | 137.87 | 0.00795349 | 536.49 | 0 | 0 | 0.00795349 | 536.49 | 2023-03-20 17:27:05 | -0.00087362 | -9.8827 | -666.6217 | 0 | Close
17349 | 3 | 9 | CC DChg | 08:37:30 | 144:24:44 | -0.23718 | 3.6831 | 2.04595 | 138.01 | 0 | 0 | 2.04595 | 138.01 | 0.00796077 | 536.98 | 0 | 0 | 0.00796077 | 536.98 | 2023-03-20 17:27:35 | -0.00087356 | -4.9409 | -333.2809 | 0 | Close
17350 | 3 | 9 | CC DChg | 08:38:00 | 144:25:14 | -0.23718 | 3.6829 | 2.04792 | 138.14 | 0 | 0 | 2.04792 | 138.14 | 0.00796805 | 537.47 | 0 | 0 | 0.00796805 | 537.47 | 2023-03-20 17:28:05 | -0.00087351 | -9.8818 | -666.5617 | 0 | Close
17351 | 3 | 9 | CC DChg | 08:38:30 | 144:25:44 | -0.23717 | 3.6825 | 2.0499 | 138.27 | 0 | 0 | 2.0499 | 138.27 | 0.00797533 | 537.97 | 0 | 0 | 0.00797533 | 537.97 | 2023-03-20 17:28:35 | -0.00087338 | -4.9409 | -333.2809 | 0 | Close
17352 | 3 | 9 | CC DChg | 08:39:00 | 144:26:14 | -0.23718 | 3.6821 | 2.05188 | 138.41 | 0 | 0 | 2.05188 | 138.41 | 0.00798261 | 538.46 | 0 | 0 | 0.00798261 | 538.46 | 2023-03-20 17:29:05 | -0.00087332 | -4.9413 | -333.3108 | 0 | Close
17353 | 3 | 9 | CC DChg | 08:39:30 | 144:26:44 | -0.23717 | 3.6819 | 2.05385 | 138.54 | 0 | 0 | 2.05385 | 138.54 | 0.00798989 | 538.95 | 0 | 0 | 0.00798989 | 538.95 | 2023-03-20 17:29:35 | -0.00087324 | -9.8827 | -666.6217 | 0 | Close
17354 | 3 | 9 | CC DChg | 08:40:00 | 144:27:14 | -0.23718 | 3.6816 | 2.05583 | 138.67 | 0 | 0 | 2.05583 | 138.67 | 0.00799716 | 539.44 | 0 | 0 | 0.00799716 | 539.44 | 2023-03-20 17:30:05 | -0.0008732 | -6.5884 | -444.4145 | 0 | Close
17355 | 3 | 9 | CC DChg | 08:40:30 | 144:27:44 | -0.23718 | 3.6813 | 2.05781 | 138.81 | 0 | 0 | 2.05781 | 138.81 | 0.00800444 | 539.93 | 0 | 0 | 0.00800444 | 539.93 | 2023-03-20 17:30:35 | -0.00087313 | -6.5879 | -444.3745 | 0 | Close
17356 | 3 | 9 | CC DChg | 08:41:00 | 144:28:14 | -0.23718 | 3.6809 | 2.05978 | 138.94 | 0 | 0 | 2.05978 | 138.94 | 0.00801172 | 540.42 | 0 | 0 | 0.00801172 | 540.42 | 2023-03-20 17:31:05 | -0.00087304 | -4.9409 | -333.2809 | 0 | Close
17357 | 3 | 9 | CC DChg | 08:41:30 | 144:28:44 | -0.23718 | 3.6807 | 2.06176 | 139.07 | 0 | 0 | 2.06176 | 139.07 | 0.00801899 | 540.91 | 0 | 0 | 0.00801899 | 540.91 | 2023-03-20 17:31:35 | -0.00087299 | -9.8836 | -666.6817 | 0 | Close
17358 | 3 | 9 | CC DChg | 08:42:00 | 144:29:14 | -0.23718 | 3.6804 | 2.06373 | 139.21 | 0 | 0 | 2.06373 | 139.21 | 0.00802627 | 541.4 | 0 | 0 | 0.00802627 | 541.4 | 2023-03-20 17:32:05 | -0.00087292 | -6.5879 | -444.3745 | 0 | Close
17359 | 3 | 9 | CC DChg | 08:42:30 | 144:29:44 | -0.23717 | 3.6801 | 2.06571 | 139.34 | 0 | 0 | 2.06571 | 139.34 | 0.00803354 | 541.89 | 0 | 0 | 0.00803354 | 541.89 | 2023-03-20 17:32:35 | -0.00087281 | -6.5884 | -444.4145 | 0 | Close
17360 | 3 | 9 | CC DChg | 08:43:00 | 144:30:14 | -0.23718 | 3.6798 | 2.06769 | 139.47 | 0 | 0 | 2.06769 | 139.47 | 0.00804081 | 542.38 | 0 | 0 | 0.00804081 | 542.38 | 2023-03-20 17:33:05 | -0.00087277 | -6.5879 | -444.3745 | 0 | Close
17361 | 3 | 9 | CC DChg | 08:43:30 | 144:30:44 | -0.23717 | 3.6796 | 2.06966 | 139.61 | 0 | 0 | 2.06966 | 139.61 | 0.00804809 | 542.87 | 0 | 0 | 0.00804809 | 542.87 | 2023-03-20 17:33:35 | -0.00087269 | -9.8818 | -666.5617 | 0 | Close
17362 | 3 | 9 | CC DChg | 08:44:00 | 144:31:14 | -0.23718 | 3.6792 | 2.07164 | 139.74 | 0 | 0 | 2.07164 | 139.74 | 0.00805536 | 543.36 | 0 | 0 | 0.00805536 | 543.36 | 2023-03-20 17:34:05 | -0.00087263 | -4.9413 | -333.3108 | 0 | Close
17363 | 3 | 9 | CC DChg | 08:44:30 | 144:31:44 | -0.23718 | 3.6789 | 2.07362 | 139.87 | 0 | 0 | 2.07362 | 139.87 | 0.00806263 | 543.85 | 0 | 0 | 0.00806263 | 543.85 | 2023-03-20 17:34:35 | -0.00087256 | -6.5884 | -444.4145 | 0 | Close
17364 | 3 | 9 | CC DChg | 08:45:00 | 144:32:14 | -0.2372 | 3.6787 | 2.07559 | 140.01 | 0 | 0 | 2.07559 | 140.01 | 0.0080699 | 544.34 | 0 | 0 | 0.0080699 | 544.34 | 2023-03-20 17:35:05 | -0.00087259 | -9.8827 | -666.6217 | 0 | Close
17365 | 3 | 9 | CC DChg | 08:45:30 | 144:32:44 | -0.23721 | 3.6784 | 2.07757 | 140.14 | 0 | 0 | 2.07757 | 140.14 | 0.00807717 | 544.83 | 0 | 0 | 0.00807717 | 544.83 | 2023-03-20 17:35:35 | -0.00087255 | -6.5896 | -444.4944 | 0 | Close
17366 | 3 | 9 | CC DChg | 08:46:00 | 144:33:14 | -0.23719 | 3.6781 | 2.07955 | 140.27 | 0 | 0 | 2.07955 | 140.27 | 0.00808444 | 545.32 | 0 | 0 | 0.00808444 | 545.32 | 2023-03-20 17:36:05 | -0.00087241 | -6.5884 | -444.4145 | 0 | Close
17367 | 3 | 9 | CC DChg | 08:46:30 | 144:33:44 | -0.23721 | 3.6778 | 2.08152 | 140.41 | 0 | 0 | 2.08152 | 140.41 | 0.00809171 | 545.82 | 0 | 0 | 0.00809171 | 545.82 | 2023-03-20 17:36:35 | -0.00087241 | -6.589 | -444.4544 | 0 | Close
17368 | 3 | 9 | CC DChg | 08:47:00 | 144:34:14 | -0.23719 | 3.6775 | 2.0835 | 140.54 | 0 | 0 | 2.0835 | 140.54 | 0.00809898 | 546.31 | 0 | 0 | 0.00809898 | 546.31 | 2023-03-20 17:37:05 | -0.00087227 | -6.589 | -444.4544 | 0 | Close
17369 | 3 | 9 | CC DChg | 08:47:30 | 144:34:44 | -0.2372 | 3.6771 | 2.08548 | 140.67 | 0 | 0 | 2.08548 | 140.67 | 0.00810625 | 546.8 | 0 | 0 | 0.00810625 | 546.8 | 2023-03-20 17:37:35 | -0.00087221 | -4.9422 | -333.3708 | 0 | Close
17370 | 3 | 9 | CC DChg | 08:48:00 | 144:35:14 | -0.23722 | 3.677 | 2.08745 | 140.81 | 0 | 0 | 2.08745 | 140.81 | 0.00811352 | 547.29 | 0 | 0 | 0.00811352 | 547.29 | 2023-03-20 17:38:05 | -0.00087226 | -19.7671 | -1333.3633 | 0 | Close
17371 | 3 | 9 | CC DChg | 08:48:30 | 144:35:44 | -0.23721 | 3.6766 | 2.08943 | 140.94 | 0 | 0 | 2.08943 | 140.94 | 0.00812079 | 547.78 | 0 | 0 | 0.00812079 | 547.78 | 2023-03-20 17:38:35 | -0.00087213 | -4.9413 | -333.3108 | 0 | Close
17372 | 3 | 9 | CC DChg | 08:49:00 | 144:36:14 | -0.23721 | 3.6764 | 2.09141 | 141.07 | 0 | 0 | 2.09141 | 141.07 | 0.00812806 | 548.27 | 0 | 0 | 0.00812806 | 548.27 | 2023-03-20 17:39:05 | -0.00087208 | -9.8836 | -666.6817 | 0 | Close
17373 | 3 | 9 | CC DChg | 08:49:30 | 144:36:44 | -0.23721 | 3.6761 | 2.09338 | 141.21 | 0 | 0 | 2.09338 | 141.21 | 0.00813532 | 548.76 | 0 | 0 | 0.00813532 | 548.76 | 2023-03-20 17:39:35 | -0.00087201 | -6.5896 | -444.4944 | 0 | Close
17374 | 3 | 9 | CC DChg | 08:50:00 | 144:37:14 | -0.23721 | 3.6757 | 2.09536 | 141.34 | 0 | 0 | 2.09536 | 141.34 | 0.00814259 | 549.25 | 0 | 0 | 0.00814259 | 549.25 | 2023-03-20 17:40:05 | -0.00087191 | -4.9418 | -333.3408 | 0 | Close
17375 | 3 | 9 | CC DChg | 08:50:30 | 144:37:44 | -0.23722 | 3.6755 | 2.09734 | 141.47 | 0 | 0 | 2.09734 | 141.47 | 0.00814985 | 549.74 | 0 | 0 | 0.00814985 | 549.74 | 2023-03-20 17:40:35 | -0.0008719 | -9.8836 | -666.6817 | 0 | Close
17376 | 3 | 9 | CC DChg | 08:51:00 | 144:38:14 | -0.2372 | 3.6751 | 2.09931 | 141.61 | 0 | 0 | 2.09931 | 141.61 | 0.00815712 | 550.23 | 0 | 0 | 0.00815712 | 550.23 | 2023-03-20 17:41:05 | -0.00087173 | -4.9422 | -333.3708 | 0 | Close
17377 | 3 | 9 | CC DChg | 08:51:30 | 144:38:44 | -0.23721 | 3.6747 | 2.10129 | 141.74 | 0 | 0 | 2.10129 | 141.74 | 0.00816438 | 550.72 | 0 | 0 | 0.00816438 | 550.72 | 2023-03-20 17:41:35 | -0.00087168 | -4.9418 | -333.3408 | 0 | Close
17378 | 3 | 9 | CC DChg | 08:52:00 | 144:39:14 | -0.2372 | 3.6745 | 2.10327 | 141.87 | 0 | 0 | 2.10327 | 141.87 | 0.00817165 | 551.21 | 0 | 0 | 0.00817165 | 551.21 | 2023-03-20 17:42:05 | -0.00087159 | -9.8844 | -666.7416 | 0 | Close
17379 | 3 | 9 | CC DChg | 08:52:30 | 144:39:44 | -0.23721 | 3.6741 | 2.10524 | 142.01 | 0 | 0 | 2.10524 | 142.01 | 0.00817891 | 551.7 | 0 | 0 | 0.00817891 | 551.7 | 2023-03-20 17:42:35 | -0.00087153 | -4.9418 | -333.3408 | 0 | Close
17380 | 3 | 9 | CC DChg | 08:53:00 | 144:40:14 | -0.23721 | 3.6738 | 2.10722 | 142.14 | 0 | 0 | 2.10722 | 142.14 | 0.00818617 | 552.19 | 0 | 0 | 0.00818617 | 552.19 | 2023-03-20 17:43:05 | -0.00087146 | -6.589 | -444.4544 | 0 | Close
17381 | 3 | 9 | CC DChg | 08:53:30 | 144:40:44 | -0.23721 | 3.6735 | 2.1092 | 142.27 | 0 | 0 | 2.1092 | 142.27 | 0.00819344 | 552.68 | 0 | 0 | 0.00819344 | 552.68 | 2023-03-20 17:43:35 | -0.00087139 | -6.5884 | -444.4145 | 0 | Close
17382 | 3 | 9 | CC DChg | 08:54:00 | 144:41:14 | -0.23721 | 3.6732 | 2.11117 | 142.41 | 0 | 0 | 2.11117 | 142.41 | 0.0082007 | 553.17 | 0 | 0 | 0.0082007 | 553.17 | 2023-03-20 17:44:05 | -0.00087132 | -6.589 | -444.4544 | 0 | Close
17383 | 3 | 9 | CC DChg | 08:54:30 | 144:41:44 | -0.2372 | 3.6729 | 2.11315 | 142.54 | 0 | 0 | 2.11315 | 142.54 | 0.00820796 | 553.66 | 0 | 0 | 0.00820796 | 553.66 | 2023-03-20 17:44:35 | -0.00087121 | -6.5896 | -444.4944 | 0 | Close
17384 | 3 | 9 | CC DChg | 08:55:00 | 144:42:14 | -0.23722 | 3.6726 | 2.11513 | 142.67 | 0 | 0 | 2.11513 | 142.67 | 0.00821522 | 554.15 | 0 | 0 | 0.00821522 | 554.15 | 2023-03-20 17:45:05 | -0.00087121 | -6.589 | -444.4544 | 0 | Close
17385 | 3 | 9 | CC DChg | 08:55:30 | 144:42:44 | -0.23721 | 3.6722 | 2.11711 | 142.81 | 0 | 0 | 2.11711 | 142.81 | 0.00822248 | 554.64 | 0 | 0 | 0.00822248 | 554.64 | 2023-03-20 17:45:35 | -0.00087108 | -4.9418 | -333.3408 | 0 | Close