## unit
NMC-532_1_1.xlsx
device | 124 | 9 | 1
Start time |  | 2023-04-03 17:45:08 |  | End time |  | 2023-04-19 17:55:12
NDA file path
List of unit plans
Time | Current | Voltage | Capacity | Energy | Power | Internal resistance | Temperature | Air pressure
hh:mm:ss | mA | V | mAh | Wh | W | mΩ | ℃ | kPa

## test
Test information
Start step ID |  | 1 | Volt. upper |  | - | P/N |  | 2023-04-03 17-45-07
Cycle count |  | 103 | Volt. lower |  | - | Builder |  | -
Record settings |  | 30,s/0V/0mA | Curr. lower |  | - | Remarks |  | NMC-532_1_1
Voltage range |  | 5V | Curr. upper |  | - | - |  | -
Current range |  | +10,/-10,mA(1,mA/5,mA/10,mA) | Start time |  | 2023-04-03 17:45:08 | Barcode |  | NMC-532_1_1
Active material |  | 13,877mg | Nominal capacity |  | 2,2mAh
Step plan
Step ID | Step Name | Step Time(hh:mm:ss.ms) | Voltage(V) | C-rate(C) | Current(mA) | Cutoff voltage (V) | Cut-off C-rate(C) | Cut-off curr.(mA) | Energy(Wh) | -ΔV(V) | Power(W) | Resistance(mΩ) | Capacity(mAh) | Record settings | Auxiliary channel recording condition | Max Vi(V) | Min Vi(V) | Max Ti(℃) | Min Ti(℃) | Segment record1 | Segment record2
1 | Rest | 08:00:00.000 | [11 empty] | 30,s/0V/0mA
2 | CC Chg | 50:00:00.000 |  | 0,05 | 0,111 | 4,3 | [7 empty] | 30,s/0V/0mA
3 | Rest | 00:30:00.000 | [11 empty] | 30,s/0V/0mA
4 | CC DChg | 50:00:00.000 |  | 0,05 | 0,111 | 3,2 | [7 empty] | 30,s/0V/0mA
5 | Rest | 00:15:00.000 | [11 empty] | 30,s/0V/0mA
6 | Cycle | Start step ID:2 | Cycle count:2
7 | CC Chg | 20:00:00.000 |  | 0,1 | 0,222 | 4,3 | [7 empty] | 30,s/0V/0mA
8 | Rest | 00:15:00.000 | [11 empty] | 30,s/0V/0mA
9 | CC DChg | 20:00:00.000 |  | 0,1 | 0,222 | 3,2 | [7 empty] | 30,s/0V/0mA
10 | Rest | 00:15:00.000 | [11 empty] | 30,s/0V/0mA
11 | Cycle | Start step ID:7 | Cycle count:2
12 | CC Chg | 10:00:00.000 |  | 0,2 | 0,444 | 4,3 | [7 empty] | 30,s/0V/0mA
13 | Rest | 00:15:00.000 | [11 empty] | 30,s/0V/0mA
14 | CC DChg | 20:00:00.000 |  | 0,2 | 0,444 | 3,2 | [7 empty] | 30,s/0V/0mA
15 | Rest | 00:15:00.000 | [11 empty] | 30,s/0V/0mA
16 | Cycle | Start step ID:12 | Cycle count:2
17 | CC Chg | 02:00:00.000 |  | 1, | 2,22 | 4,3 | [7 empty] | 30,s/0V/0mA
18 | Rest | 00:15:00.000 | [11 empty] | 30,s/0V/0mA
19 | CC DChg | 02:00:00.000 |  | 1, | 2,22 | 3,2 | [7 empty] | 30,s/0V/0mA
20 | Rest | 00:15:00.000 | [11 empty] | 30,s/0V/0mA
21 | Cycle | Start step ID:17 | Cycle count:100
22 | End

## cycle
Cycle ID | Absolute start time | Absolute end time | Charge Cap.(mAh) | DChg cap .(mAh) | Charging capacity(mAh/g) | Discharge specific capacity(mAh/g) | Chg-DChg Eff(%) | Chg Eng.(Wh) | Discharge energy(Wh) | Charge ratio energy(mWh/g) | Discharge specific energy(mWh/g) | Constant current charge ratio(%) | Constant current charge capacity(mAh) | Plateau cap.(mAh) | Platform specific capacity | Platform capacity efficiency(%) | Plateau time | Charge capacitor(F) | Discharge capacitor(F) | Median voltage(V) | Discharge capacity decay rate(%) | Chg time | DChg time | Net discharge capacity(mAh) | Net discharge energy(Wh) | Energy efficiency(%)
1 | 2023-04-03 17:45:09 | 2023-04-06 01:40:06 | 2.856 | 2.382 | 205.81 | 171.65 | 83.4 | 0.0111098 | 0.0091559 | 800.59 | 659.79 | 100 | 2.856 | 2.2494 | 162.1 | 94.44 | 20:15:30 | 6.7879 | 7.8917 | 3.7904 | 100 | 92580600 | 77227600 | -0.474 | -0.0019539 | 82.41
2 | 2023-04-06 01:40:07 | 2023-04-08 20:34:13 | 4.9381 | 4.7622 | 355.85 | 343.17 | 96.44 | 0.0191657 | 0.0183202 | 1381.11 | 1320.18 | 100 | 4.9381 | 2.3093 | 166.4 | 95.93 | 20:48:00 | 26.5609 | 15.7817 | 3.7921 | 199.93 | 120123900 | 116235300 | -0.1758 | -0.0008456 | 95.59
3 | 2023-04-08 20:34:13 | 2023-04-10 05:33:56 | 4.795 | 4.6433 | 345.54 | 334.6 | 96.83 | 0.018643 | 0.0178232 | 1343.45 | 1284.37 | 100 | 4.795 | 2.215 | 159.6 | 94.01 | 09:58:30 | 26.869 | 15.5429 | 3.7876 | 194.93 | 58448800 | 56740200 | -0.1518 | -0.0008198 | 95.6
4 | 2023-04-10 05:33:56 | 2023-04-10 18:49:57 | 4.501 | 4.2944 | 324.35 | 309.46 | 95.41 | 0.0176469 | 0.0162928 | 1271.67 | 1174.09 | 100 | 4.501 | 2.1389 | 154.1 | 93.51 | 04:49:00 | 32.6889 | 15.202 | 3.7804 | 180.28 | 22367000 | 21796800 | -0.2066 | -0.0013541 | 92.33
5 | 2023-04-10 18:49:58 | 2023-04-10 21:08:07 | 2.0136 | 1.989 | 145.1 | 143.33 | 98.78 | 0.0079711 | 0.0074312 | 574.41 | 535.5 | 100 | 2.0136 | 1.6283 | 117.3 | 81.87 | 00:44:00 | 13.2425 | 7.4798 | 3.7121 | 83.5 | 3264600 | 3224800 | -0.0246 | -0.0005399 | 93.23
6 | 2023-04-10 21:08:08 | 2023-04-10 23:25:59 | 2.0021 | 1.9891 | 144.27 | 143.34 | 99.35 | 0.0079311 | 0.0074401 | 571.53 | 536.15 | 100 | 2.0021 | 1.6283 | 117.3 | 81.86 | 00:44:00 | 15.9139 | 7.4833 | 3.7115 | 83.51 | 3245900 | 3225000 | -0.013 | -0.0004911 | 93.81
7 | 2023-04-10 23:25:59 | 2023-04-11 01:43:43 | 2.0022 | 1.9853 | 144.28 | 143.06 | 99.16 | 0.0079325 | 0.0074232 | 571.63 | 534.93 | 100 | 2.0022 | 1.6098 | 116 | 81.09 | 00:43:30 | 15.4706 | 7.4924 | 3.7091 | 83.35 | 3246000 | 3218800 | -0.0169 | -0.0005092 | 93.58
8 | 2023-04-11 01:43:43 | 2023-04-11 04:01:20 | 2.0012 | 1.9811 | 144.21 | 142.76 | 99 | 0.0079312 | 0.0074055 | 571.54 | 533.65 | 100 | 2.0012 | 1.6098 | 116 | 81.26 | 00:43:30 | 14.9097 | 7.4885 | 3.7073 | 83.17 | 3244400 | 3212100 | -0.0201 | -0.0005258 | 93.37
9 | 2023-04-11 04:01:20 | 2023-04-11 06:18:49 | 1.9988 | 1.9786 | 144.04 | 142.58 | 98.99 | 0.0079241 | 0.0073925 | 571.02 | 532.72 | 100 | 1.9988 | 1.5912 | 114.7 | 80.42 | 00:43:00 | 14.7819 | 7.4727 | 3.7089 | 83.07 | 3240600 | 3208100 | -0.0202 | -0.0005316 | 93.29
10 | 2023-04-11 06:18:49 | 2023-04-11 08:36:10 | 1.9987 | 1.9739 | 144.03 | 142.24 | 98.76 | 0.0079252 | 0.0073728 | 571.11 | 531.3 | 100 | 1.9987 | 1.5728 | 113.3 | 79.68 | 00:42:30 | 14.4167 | 7.4786 | 3.7072 | 82.87 | 3240400 | 3200400 | -0.0248 | -0.0005524 | 93.03
11 | 2023-04-11 08:36:11 | 2023-04-11 10:53:14 | 1.9955 | 1.9677 | 143.8 | 141.8 | 98.61 | 0.0079145 | 0.0073487 | 570.33 | 529.56 | 100 | 1.9955 | 1.5728 | 113.3 | 79.93 | 00:42:30 | 14.3848 | 7.4434 | 3.706 | 82.61 | 3235100 | 3190300 | -0.0278 | -0.0005657 | 92.85
12 | 2023-04-11 10:53:14 | 2023-04-11 13:10:08 | 1.9908 | 1.9649 | 143.46 | 141.59 | 98.7 | 0.0078977 | 0.0073336 | 569.12 | 528.47 | 100 | 1.9908 | 1.5543 | 112 | 79.1 | 00:42:00 | 14.0662 | 7.4648 | 3.7032 | 82.49 | 3227400 | 3185600 | -0.0259 | -0.0005641 | 92.86
13 | 2023-04-11 13:10:08 | 2023-04-11 15:26:54 | 1.9902 | 1.9613 | 143.42 | 141.34 | 98.55 | 0.0078967 | 0.0073194 | 569.05 | 527.45 | 100 | 1.9902 | 1.5543 | 112 | 79.25 | 00:42:00 | 14.0676 | 7.4551 | 3.7025 | 82.34 | 3226400 | 3179800 | -0.0288 | -0.0005773 | 92.69
14 | 2023-04-11 15:26:55 | 2023-04-11 17:43:30 | 1.9874 | 1.9572 | 143.21 | 141.04 | 98.48 | 0.0078866 | 0.0073023 | 568.32 | 526.22 | 100 | 1.9874 | 1.5358 | 110.7 | 78.47 | 00:41:30 | 13.7693 | 7.475 | 3.7014 | 82.17 | 3221900 | 3173100 | -0.0302 | -0.0005842 | 92.59
15 | 2023-04-11 17:43:30 | 2023-04-11 19:59:52 | 1.9849 | 1.9528 | 143.03 | 140.72 | 98.39 | 0.0078775 | 0.0072839 | 567.67 | 524.89 | 100 | 1.9849 | 1.5359 | 110.7 | 78.65 | 00:41:30 | 13.9315 | 7.4464 | 3.6999 | 81.98 | 3217800 | 3165900 | -0.032 | -0.0005936 | 92.46
16 | 2023-04-11 19:59:52 | 2023-04-11 22:16:06 | 1.9817 | 1.9498 | 142.8 | 140.5 | 98.39 | 0.0078665 | 0.0072713 | 566.87 | 523.98 | 100 | 1.9817 | 1.5359 | 110.7 | 78.77 | 00:41:30 | 13.8769 | 7.4513 | 3.699 | 81.85 | 3212700 | 3161000 | -0.0319 | -0.0005952 | 92.43
17 | 2023-04-11 22:16:06 | 2023-04-12 00:32:12 | 1.9791 | 1.9476 | 142.62 | 140.34 | 98.41 | 0.007857 | 0.0072614 | 566.19 | 523.27 | 100 | 1.9791 | 1.5174 | 109.3 | 77.91 | 00:41:00 | 13.4838 | 7.424 | 3.6978 | 81.76 | 3208600 | 3157500 | -0.0316 | -0.0005956 | 92.42
18 | 2023-04-12 00:32:12 | 2023-04-12 02:48:11 | 1.9781 | 1.9439 | 142.55 | 140.08 | 98.27 | 0.0078538 | 0.0072454 | 565.96 | 522.12 | 100 | 1.9781 | 1.5173 | 109.3 | 78.06 | 00:41:00 | 13.6605 | 7.4425 | 3.6964 | 81.61 | 3207000 | 3151700 | -0.0342 | -0.0006084 | 92.25
19 | 2023-04-12 02:48:11 | 2023-04-12 05:03:57 | 1.9737 | 1.9405 | 142.23 | 139.84 | 98.32 | 0.0078368 | 0.0072308 | 564.73 | 521.07 | 100 | 1.9737 | 1.5173 | 109.3 | 78.19 | 00:41:00 | 13.4394 | 7.4309 | 3.6993 | 81.47 | 3200000 | 3146200 | -0.0332 | -0.000606 | 92.27
20 | 2023-04-12 05:03:58 | 2023-04-12 07:19:35 | 1.971 | 1.9375 | 142.03 | 139.62 | 98.3 | 0.0078266 | 0.0072169 | 564 | 520.06 | 100 | 1.971 | 1.4988 | 108 | 77.36 | 00:40:30 | 13.2133 | 7.4559 | 3.6975 | 81.34 | 3195500 | 3141300 | -0.0335 | -0.0006097 | 92.21
21 | 2023-04-12 07:19:35 | 2023-04-12 09:35:03 | 1.9695 | 1.9347 | 141.92 | 139.42 | 98.23 | 0.0078214 | 0.0072048 | 563.62 | 519.19 | 100 | 1.9695 | 1.4988 | 108 | 77.47 | 00:40:30 | 13.4716 | 7.4538 | 3.6965 | 81.22 | 3193000 | 3136800 | -0.0348 | -0.0006165 | 92.12
22 | 2023-04-12 09:35:03 | 2023-04-12 11:50:21 | 1.9659 | 1.9304 | 141.66 | 139.11 | 98.2 | 0.0078078 | 0.0071875 | 562.65 | 517.94 | 100 | 1.9659 | 1.4803 | 106.7 | 76.68 | 00:40:00 | 13.2829 | 7.4341 | 3.6956 | 81.04 | 3187100 | 3129800 | -0.0355 | -0.0006204 | 92.05
23 | 2023-04-12 11:50:21 | 2023-04-12 14:05:30 | 1.9629 | 1.9286 | 141.45 | 138.98 | 98.25 | 0.0077972 | 0.0071786 | 561.88 | 517.3 | 100 | 1.9629 | 1.4803 | 106.7 | 76.76 | 00:40:00 | 13.298 | 7.4074 | 3.6944 | 80.97 | 3182300 | 3126900 | -0.0343 | -0.0006185 | 92.07
24 | 2023-04-12 14:05:31 | 2023-04-12 16:20:30 | 1.9607 | 1.9249 | 141.29 | 138.71 | 98.18 | 0.0077884 | 0.0071628 | 561.24 | 516.16 | 100 | 1.9607 | 1.4803 | 106.7 | 76.9 | 00:40:00 | 13.1984 | 7.445 | 3.6928 | 80.81 | 3178700 | 3121000 | -0.0357 | -0.0006256 | 91.97
25 | 2023-04-12 16:20:31 | 2023-04-12 18:35:12 | 1.9564 | 1.9191 | 140.98 | 138.29 | 98.09 | 0.0077723 | 0.0071383 | 560.09 | 514.4 | 100 | 1.9564 | 1.4618 | 105.3 | 76.17 | 00:39:30 | 13.1821 | 7.4433 | 3.6909 | 80.57 | 3171800 | 3111500 | -0.0373 | -0.000634 | 91.84
26 | 2023-04-12 18:35:13 | 2023-04-12 20:49:48 | 1.9519 | 1.9185 | 140.65 | 138.25 | 98.29 | 0.0077551 | 0.0071334 | 558.84 | 514.04 | 100 | 1.9519 | 1.4432 | 104 | 75.23 | 00:39:00 | 13.0924 | 7.4511 | 3.6907 | 80.54 | 3164400 | 3110500 | -0.0334 | -0.0006217 | 91.98
27 | 2023-04-12 20:49:48 | 2023-04-12 23:04:18 | 1.9515 | 1.9158 | 140.63 | 138.05 | 98.17 | 0.0077536 | 0.007122 | 558.74 | 513.22 | 100 | 1.9515 | 1.4432 | 104 | 75.34 | 00:39:00 | 12.9143 | 7.4342 | 3.6892 | 80.43 | 3163900 | 3106100 | -0.0357 | -0.0006316 | 91.85
28 | 2023-04-12 23:04:19 | 2023-04-13 01:18:36 | 1.9488 | 1.9109 | 140.43 | 137.7 | 98.06 | 0.0077432 | 0.0071026 | 557.99 | 511.83 | 100 | 1.9488 | 1.4433 | 104 | 75.53 | 00:39:00 | 12.8985 | 7.4291 | 3.6882 | 80.22 | 3159400 | 3098200 | -0.0378 | -0.0006406 | 91.73
29 | 2023-04-13 01:18:36 | 2023-04-13 03:32:46 | 1.9447 | 1.9101 | 140.14 | 137.65 | 98.22 | 0.007728 | 0.007097 | 556.89 | 511.42 | 100 | 1.9447 | 1.4432 | 104 | 75.56 | 00:39:00 | 12.9238 | 7.4197 | 3.6869 | 80.19 | 3152900 | 3097000 | -0.0345 | -0.0006309 | 91.84
30 | 2023-04-13 03:32:46 | 2023-04-13 05:46:46 | 1.9434 | 1.905 | 140.04 | 137.28 | 98.02 | 0.0077233 | 0.0070758 | 556.55 | 509.89 | 100 | 1.9434 | 1.4247 | 102.7 | 74.79 | 00:38:30 | 12.9367 | 7.4068 | 3.6898 | 79.97 | 3150800 | 3088600 | -0.0384 | -0.0006475 | 91.62
31 | 2023-04-13 05:46:46 | 2023-04-13 08:00:35 | 1.9389 | 1.9028 | 139.72 | 137.12 | 98.14 | 0.0077066 | 0.007065 | 555.35 | 509.11 | 100 | 1.9389 | 1.4248 | 102.7 | 74.88 | 00:38:30 | 12.7374 | 7.4346 | 3.6882 | 79.88 | 3143500 | 3085100 | -0.0361 | -0.0006416 | 91.67
32 | 2023-04-13 08:00:35 | 2023-04-13 10:14:14 | 1.9365 | 1.9001 | 139.55 | 136.93 | 98.12 | 0.0076974 | 0.0070528 | 554.69 | 508.23 | 100 | 1.9365 | 1.4063 | 101.3 | 74.01 | 00:38:00 | 12.9243 | 7.3808 | 3.6872 | 79.77 | 3139600 | 3080700 | -0.0363 | -0.0006447 | 91.63
33 | 2023-04-13 10:14:14 | 2023-04-13 12:27:48 | 1.9359 | 1.8965 | 139.51 | 136.66 | 97.96 | 0.0076965 | 0.0070388 | 554.62 | 507.23 | 100 | 1.9359 | 1.4063 | 101.3 | 74.15 | 00:38:00 | 12.7924 | 7.4227 | 3.6867 | 79.62 | 3138600 | 3074700 | -0.0394 | -0.0006577 | 91.45
34 | 2023-04-13 12:27:48 | 2023-04-13 14:41:07 | 1.9303 | 1.8932 | 139.1 | 136.43 | 98.08 | 0.0076745 | 0.0070248 | 553.04 | 506.22 | 100 | 1.9303 | 1.4063 | 101.3 | 74.28 | 00:38:00 | 12.8114 | 7.3689 | 3.6864 | 79.48 | 3129400 | 3069400 | -0.0371 | -0.0006497 | 91.53
35 | 2023-04-13 14:41:07 | 2023-04-13 16:54:23 | 1.9294 | 1.8919 | 139.04 | 136.33 | 98.05 | 0.0076722 | 0.007018 | 552.87 | 505.73 | 100 | 1.9294 | 1.3878 | 100 | 73.36 | 00:37:30 | 12.7588 | 7.4045 | 3.6855 | 79.42 | 3128000 | 3067200 | -0.0376 | -0.0006542 | 91.47
36 | 2023-04-13 16:54:23 | 2023-04-13 19:07:29 | 1.9271 | 1.89 | 138.87 | 136.2 | 98.08 | 0.0076636 | 0.0070083 | 552.25 | 505.03 | 100 | 1.9271 | 1.3878 | 100 | 73.43 | 00:37:30 | 12.9358 | 7.3972 | 3.684 | 79.35 | 3124200 | 3064200 | -0.0371 | -0.0006554 | 91.45
37 | 2023-04-13 19:07:29 | 2023-04-13 21:20:33 | 1.9265 | 1.8875 | 138.83 | 136.02 | 97.97 | 0.0076622 | 0.0069973 | 552.15 | 504.23 | 100 | 1.9265 | 1.3877 | 100 | 73.52 | 00:37:30 | 12.8436 | 7.4206 | 3.6827 | 79.24 | 3123400 | 3060300 | -0.039 | -0.000665 | 91.32
38 | 2023-04-13 21:20:34 | 2023-04-13 23:33:22 | 1.9221 | 1.8823 | 138.51 | 135.64 | 97.93 | 0.0076454 | 0.0069763 | 550.94 | 502.72 | 100 | 1.9221 | 1.3692 | 98.7 | 72.74 | 00:37:00 | 12.6018 | 7.4147 | 3.6821 | 79.02 | 3116300 | 3051800 | -0.0398 | -0.0006692 | 91.25
39 | 2023-04-13 23:33:22 | 2023-04-14 01:46:05 | 1.9189 | 1.8829 | 138.28 | 135.68 | 98.12 | 0.0076339 | 0.0069755 | 550.11 | 502.66 | 100 | 1.9189 | 1.3693 | 98.7 | 72.72 | 00:37:00 | 12.8258 | 7.4032 | 3.6805 | 79.05 | 3111000 | 3052700 | -0.036 | -0.0006584 | 91.38
40 | 2023-04-14 01:46:06 | 2023-04-14 03:58:38 | 1.9178 | 1.8766 | 138.2 | 135.23 | 97.85 | 0.0076296 | 0.0069508 | 549.8 | 500.88 | 100 | 1.9178 | 1.3693 | 98.7 | 72.97 | 00:37:00 | 12.638 | 7.3979 | 3.6798 | 78.78 | 3109300 | 3042500 | -0.0412 | -0.0006788 | 91.1
41 | 2023-04-14 03:58:38 | 2023-04-14 06:11:00 | 1.9138 | 1.875 | 137.91 | 135.12 | 97.97 | 0.0076155 | 0.0069431 | 548.79 | 500.33 | 100 | 1.9138 | 1.3508 | 97.3 | 72.04 | 00:36:30 | 12.8111 | 7.3626 | 3.6792 | 78.72 | 3102800 | 3039900 | -0.0388 | -0.0006725 | 91.17
42 | 2023-04-14 06:11:00 | 2023-04-14 08:23:19 | 1.9121 | 1.8741 | 137.79 | 135.05 | 98.01 | 0.0076095 | 0.0069379 | 548.35 | 499.96 | 100 | 1.9121 | 1.3508 | 97.3 | 72.08 | 00:36:30 | 12.8543 | 7.3423 | 3.6773 | 78.68 | 3100000 | 3038400 | -0.038 | -0.0006715 | 91.17
43 | 2023-04-14 08:23:19 | 2023-04-14 10:35:32 | 1.9111 | 1.8717 | 137.72 | 134.88 | 97.94 | 0.0076064 | 0.0069273 | 548.13 | 499.19 | 100 | 1.9111 | 1.3508 | 97.3 | 72.17 | 00:36:30 | 12.7596 | 7.3939 | 3.6765 | 78.58 | 3098400 | 3034500 | -0.0394 | -0.0006791 | 91.07
44 | 2023-04-14 10:35:33 | 2023-04-14 12:47:35 | 1.909 | 1.8669 | 137.57 | 134.53 | 97.79 | 0.0075987 | 0.0069081 | 547.58 | 497.81 | 100 | 1.909 | 1.3323 | 96 | 71.36 | 00:36:00 | 12.7789 | 7.3719 | 3.6802 | 78.38 | 3095000 | 3026800 | -0.0421 | -0.0006906 | 90.91
45 | 2023-04-14 12:47:35 | 2023-04-14 14:59:17 | 1.9017 | 1.8634 | 137.04 | 134.28 | 97.99 | 0.0075706 | 0.0068924 | 545.55 | 496.68 | 100 | 1.9017 | 1.3322 | 96 | 71.49 | 00:36:00 | 12.7918 | 7.3484 | 3.6782 | 78.23 | 3083100 | 3021200 | -0.0383 | -0.0006781 | 91.04
46 | 2023-04-14 14:59:17 | 2023-04-14 17:11:00 | 1.9009 | 1.863 | 136.99 | 134.25 | 98 | 0.007568 | 0.0068875 | 545.36 | 496.32 | 100 | 1.9009 | 1.3323 | 96 | 71.51 | 00:36:00 | 12.7818 | 7.3305 | 3.6772 | 78.21 | 3081800 | 3020400 | -0.038 | -0.0006805 | 91.01
47 | 2023-04-14 17:11:00 | 2023-04-14 19:22:35 | 1.9003 | 1.8591 | 136.94 | 133.97 | 97.83 | 0.0075666 | 0.0068709 | 545.26 | 495.13 | 100 | 1.9003 | 1.3138 | 94.7 | 70.67 | 00:35:30 | 12.5064 | 7.3248 | 3.6756 | 78.05 | 3080700 | 3014100 | -0.0412 | -0.0006958 | 90.8
48 | 2023-04-14 19:22:35 | 2023-04-14 21:33:57 | 1.8966 | 1.8544 | 136.67 | 133.63 | 97.78 | 0.0075527 | 0.0068534 | 544.26 | 493.86 | 100 | 1.8966 | 1.3138 | 94.7 | 70.85 | 00:35:30 | 12.6695 | 7.3734 | 3.6747 | 77.85 | 3074700 | 3006500 | -0.0421 | -0.0006994 | 90.74
49 | 2023-04-14 21:33:57 | 2023-04-14 23:45:03 | 1.891 | 1.851 | 136.27 | 133.39 | 97.88 | 0.007532 | 0.0068382 | 542.77 | 492.77 | 100 | 1.891 | 1.3138 | 94.7 | 70.98 | 00:35:30 | 12.3395 | 7.3811 | 3.6735 | 77.71 | 3065800 | 3001000 | -0.04 | -0.0006938 | 90.79
50 | 2023-04-14 23:45:03 | 2023-04-15 01:57:54 | 1.9532 | 1.8528 | 140.75 | 133.51 | 94.86 | 0.0077879 | 0.0068424 | 561.21 | 493.07 | 100 | 1.9532 | 1.2952 | 93.3 | 69.91 | 00:35:00 | 12.9235 | 7.3603 | 3.6734 | 77.78 | 3166800 | 3003900 | -0.1005 | -0.0009456 | 87.86
51 | 2023-04-15 01:57:54 | 2023-04-15 04:08:52 | 1.8882 | 1.8479 | 136.07 | 133.16 | 97.87 | 0.0075222 | 0.0068221 | 542.06 | 491.62 | 100 | 1.8882 | 1.2952 | 93.3 | 70.09 | 00:35:00 | 12.3702 | 7.3056 | 3.672 | 77.58 | 3061300 | 2996000 | -0.0403 | -0.0007 | 90.69
52 | 2023-04-15 04:08:52 | 2023-04-15 06:19:34 | 1.8846 | 1.842 | 135.81 | 132.74 | 97.74 | 0.0075089 | 0.0067989 | 541.1 | 489.94 | 100 | 1.8846 | 1.2767 | 92 | 69.31 | 00:34:30 | 12.5409 | 7.3526 | 3.6696 | 77.33 | 3055500 | 2986500 | -0.0426 | -0.00071 | 90.54
53 | 2023-04-15 06:19:34 | 2023-04-15 08:30:08 | 1.879 | 1.8421 | 135.4 | 132.74 | 98.04 | 0.0074881 | 0.0067949 | 539.6 | 489.65 | 100 | 1.879 | 1.2767 | 92 | 69.31 | 00:34:30 | 12.6224 | 7.3463 | 3.6687 | 77.33 | 3046400 | 2986700 | -0.0369 | -0.0006932 | 90.74
54 | 2023-04-15 08:30:08 | 2023-04-15 10:40:28 | 1.8799 | 1.8349 | 135.47 | 132.23 | 97.61 | 0.007492 | 0.0067679 | 539.89 | 487.7 | 100 | 1.8799 | 1.2767 | 92 | 69.58 | 00:34:30 | 12.2734 | 7.3618 | 3.6672 | 77.03 | 3047800 | 2975100 | -0.0449 | -0.0007241 | 90.33
55 | 2023-04-15 10:40:29 | 2023-04-15 12:50:38 | 1.8726 | 1.8337 | 134.94 | 132.14 | 97.92 | 0.0074648 | 0.0067601 | 537.92 | 487.14 | 100 | 1.8726 | 1.2582 | 90.7 | 68.62 | 00:34:00 | 12.5726 | 7.2861 | 3.6661 | 76.98 | 3036000 | 2973000 | -0.0389 | -0.0007046 | 90.56
56 | 2023-04-15 12:50:38 | 2023-04-15 15:00:43 | 1.8723 | 1.831 | 134.92 | 131.94 | 97.79 | 0.0074644 | 0.0067488 | 537.9 | 486.33 | 100 | 1.8723 | 1.2582 | 90.7 | 68.72 | 00:34:00 | 12.3155 | 7.2803 | 3.6691 | 76.87 | 3035500 | 2968600 | -0.0413 | -0.0007157 | 90.41
57 | 2023-04-15 15:00:43 | 2023-04-15 17:14:59 | 2.0085 | 1.85 | 144.74 | 133.31 | 92.11 | 0.0080297 | 0.0068252 | 578.64 | 491.83 | 100 | 2.0085 | 1.2767 | 92 | 69.01 | 00:34:30 | 13.5076 | 7.3106 | 3.6692 | 77.67 | 3256400 | 2999400 | -0.1585 | -0.0012046 | 85
58 | 2023-04-15 17:14:59 | 2023-04-15 19:25:14 | 1.8941 | 1.8164 | 136.5 | 130.9 | 95.9 | 0.0075609 | 0.0066864 | 544.85 | 481.83 | 100 | 1.8941 | 1.2212 | 88 | 67.23 | 00:33:00 | 12.677 | 7.3465 | 3.6645 | 76.26 | 3071000 | 2945000 | -0.0777 | -0.0008745 | 88.43
59 | 2023-04-15 19:25:14 | 2023-04-15 21:34:36 | 1.8603 | 1.8168 | 134.05 | 130.92 | 97.66 | 0.0074194 | 0.0066894 | 534.66 | 482.05 | 100 | 1.8603 | 1.2212 | 88 | 67.22 | 00:33:00 | 12.5107 | 7.3101 | 3.6649 | 76.27 | 3016000 | 2945600 | -0.0435 | -0.00073 | 90.16
60 | 2023-04-15 21:34:36 | 2023-04-15 23:43:53 | 1.8554 | 1.8182 | 133.7 | 131.03 | 98 | 0.0074014 | 0.0066919 | 533.36 | 482.23 | 100 | 1.8554 | 1.2212 | 88 | 67.16 | 00:33:00 | 12.3212 | 7.3333 | 3.6645 | 76.33 | 3008000 | 2948100 | -0.0371 | -0.0007095 | 90.41
61 | 2023-04-15 23:43:53 | 2023-04-16 01:52:55 | 1.8548 | 1.811 | 133.66 | 130.51 | 97.64 | 0.0073996 | 0.006664 | 533.23 | 480.22 | 100 | 1.8548 | 1.2211 | 88 | 67.43 | 00:33:00 | 12.3651 | 7.2506 | 3.6623 | 76.03 | 3007000 | 2936500 | -0.0437 | -0.0007355 | 90.06
62 | 2023-04-16 01:52:55 | 2023-04-16 04:01:49 | 1.8494 | 1.8102 | 133.27 | 130.44 | 97.88 | 0.0073799 | 0.0066576 | 531.81 | 479.76 | 100 | 1.8494 | 1.2026 | 86.7 | 66.44 | 00:32:30 | 12.4468 | 7.3393 | 3.6612 | 75.99 | 2998300 | 2935100 | -0.0392 | -0.0007223 | 90.21
63 | 2023-04-16 04:01:49 | 2023-04-16 06:10:30 | 1.8466 | 1.8053 | 133.07 | 130.09 | 97.76 | 0.0073695 | 0.0066373 | 531.06 | 478.29 | 100 | 1.8466 | 1.1841 | 85.3 | 65.59 | 00:32:00 | 12.3063 | 7.2429 | 3.659 | 75.79 | 2993800 | 2927100 | -0.0413 | -0.0007322 | 90.06
64 | 2023-04-16 06:10:30 | 2023-04-16 08:19:00 | 1.8428 | 1.8022 | 132.8 | 129.87 | 97.8 | 0.0073552 | 0.0066232 | 530.03 | 477.28 | 100 | 1.8428 | 1.1841 | 85.3 | 65.71 | 00:32:00 | 12.4537 | 7.3259 | 3.6573 | 75.66 | 2987700 | 2922000 | -0.0406 | -0.000732 | 90.05
65 | 2023-04-16 08:19:01 | 2023-04-16 10:27:37 | 1.8492 | 1.8008 | 133.25 | 129.77 | 97.39 | 0.0073834 | 0.0066179 | 532.06 | 476.9 | 100 | 1.8492 | 1.1842 | 85.3 | 65.76 | 00:32:00 | 12.314 | 7.2949 | 3.6577 | 75.6 | 2998100 | 2919700 | -0.0483 | -0.0007655 | 89.63
66 | 2023-04-16 10:27:38 | 2023-04-16 12:37:35 | 1.9056 | 1.7936 | 137.32 | 129.25 | 94.13 | 0.0076229 | 0.0065884 | 549.32 | 474.77 | 100 | 1.9056 | 1.1657 | 84 | 64.99 | 00:31:30 | 12.7179 | 7.2781 | 3.6599 | 75.3 | 3089500 | 2908000 | -0.1119 | -0.0010346 | 86.43
67 | 2023-04-16 12:37:36 | 2023-04-16 14:46:23 | 1.8607 | 1.795 | 134.09 | 129.35 | 96.47 | 0.0074305 | 0.0065919 | 535.45 | 475.02 | 100 | 1.8607 | 1.1657 | 84 | 64.94 | 00:31:30 | 12.5632 | 7.2927 | 3.6554 | 75.36 | 3016700 | 2910200 | -0.0657 | -0.0008386 | 88.71
68 | 2023-04-16 14:46:23 | 2023-04-16 16:54:08 | 1.8288 | 1.789 | 131.78 | 128.92 | 97.82 | 0.007304 | 0.0065656 | 526.34 | 473.13 | 100 | 1.8288 | 1.1657 | 84 | 65.16 | 00:31:30 | 12.3195 | 7.3003 | 3.6568 | 75.1 | 2964800 | 2900500 | -0.0398 | -0.0007384 | 89.89
69 | 2023-04-16 16:54:09 | 2023-04-16 19:02:43 | 1.8593 | 1.7894 | 133.98 | 128.95 | 96.24 | 0.0074297 | 0.0065669 | 535.4 | 473.23 | 100 | 1.8593 | 1.1657 | 84 | 65.15 | 00:31:30 | 12.5957 | 7.2797 | 3.656 | 75.12 | 3014300 | 2901200 | -0.0699 | -0.0008628 | 88.39
70 | 2023-04-16 19:02:43 | 2023-04-16 21:09:56 | 1.8326 | 1.7647 | 132.06 | 127.17 | 96.3 | 0.0073238 | 0.0064679 | 527.76 | 466.09 | 100 | 1.8326 | 1.1287 | 81.3 | 63.96 | 00:30:30 | 12.443 | 7.2167 | 3.6502 | 74.08 | 2971000 | 2861100 | -0.0679 | -0.0008559 | 88.31
71 | 2023-04-16 21:09:56 | 2023-04-16 23:17:26 | 1.8303 | 1.7776 | 131.9 | 128.1 | 97.12 | 0.0073135 | 0.0065171 | 527.02 | 469.63 | 100 | 1.8303 | 1.1287 | 81.3 | 63.5 | 00:30:30 | 12.3092 | 7.2927 | 3.6527 | 74.63 | 2967400 | 2882100 | -0.0527 | -0.0007964 | 89.11
72 | 2023-04-16 23:17:26 | 2023-04-17 01:24:31 | 1.8224 | 1.7715 | 131.33 | 127.66 | 97.21 | 0.0072836 | 0.0064932 | 524.87 | 467.91 | 100 | 1.8224 | 1.1287 | 81.3 | 63.71 | 00:30:30 | 12.0667 | 7.2464 | 3.6507 | 74.37 | 2954700 | 2872300 | -0.0509 | -0.0007904 | 89.15
73 | 2023-04-17 01:24:32 | 2023-04-17 03:31:26 | 1.8165 | 1.7696 | 130.9 | 127.52 | 97.42 | 0.0072626 | 0.0064827 | 523.36 | 467.15 | 100 | 1.8165 | 1.1287 | 81.3 | 63.78 | 00:30:30 | 12.1525 | 7.278 | 3.6496 | 74.29 | 2945000 | 2869100 | -0.0469 | -0.0007799 | 89.26
74 | 2023-04-17 03:31:26 | 2023-04-17 05:37:59 | 1.8067 | 1.7664 | 130.19 | 127.29 | 97.77 | 0.0072224 | 0.0064692 | 520.46 | 466.18 | 100 | 1.8067 | 1.1101 | 80 | 62.84 | 00:30:00 | 12.0311 | 7.2272 | 3.648 | 74.16 | 2929100 | 2864200 | -0.0402 | -0.0007533 | 89.57
75 | 2023-04-17 05:37:59 | 2023-04-17 07:47:19 | 1.8941 | 1.7819 | 136.49 | 128.41 | 94.08 | 0.0075805 | 0.0065299 | 546.27 | 470.56 | 100 | 1.8941 | 1.1286 | 81.3 | 63.34 | 00:30:30 | 12.6155 | 7.1706 | 3.6502 | 74.81 | 3070800 | 2889200 | -0.1122 | -0.0010506 | 86.14
76 | 2023-04-17 07:47:20 | 2023-04-17 09:53:23 | 1.7975 | 1.7579 | 129.53 | 126.68 | 97.8 | 0.0071878 | 0.0064343 | 517.96 | 463.67 | 100 | 1.7975 | 1.0917 | 78.7 | 62.1 | 00:29:30 | 12.2416 | 7.2617 | 3.6452 | 73.8 | 2914100 | 2850200 | -0.0395 | -0.0007535 | 89.52
77 | 2023-04-17 09:53:24 | 2023-04-17 11:59:17 | 1.794 | 1.7549 | 129.28 | 126.46 | 97.82 | 0.0071754 | 0.0064215 | 517.07 | 462.74 | 100 | 1.794 | 1.0917 | 78.7 | 62.21 | 00:29:30 | 11.9227 | 7.2307 | 3.648 | 73.67 | 2908500 | 2845100 | -0.0392 | -0.000754 | 89.49
78 | 2023-04-17 11:59:18 | 2023-04-17 14:05:28 | 1.8033 | 1.7556 | 129.95 | 126.51 | 97.36 | 0.0072159 | 0.0064228 | 519.99 | 462.84 | 100 | 1.8033 | 1.0918 | 78.7 | 62.19 | 00:29:30 | 12.2396 | 7.2281 | 3.6466 | 73.7 | 2923600 | 2846300 | -0.0477 | -0.0007931 | 89.01
79 | 2023-04-17 14:05:28 | 2023-04-17 16:23:23 | 2.2235 | 1.7701 | 160.23 | 127.56 | 79.61 | 0.0089523 | 0.0064764 | 645.11 | 466.7 | 100 | 2.2235 | 1.0918 | 78.7 | 61.68 | 00:29:30 | 14.6603 | 7.3264 | 3.645 | 74.31 | 3604800 | 2869800 | -0.4533 | -0.0024758 | 72.34
80 | 2023-04-17 16:23:23 | 2023-04-17 18:29:04 | 1.7936 | 1.7479 | 129.25 | 125.96 | 97.45 | 0.0071765 | 0.0063878 | 517.15 | 460.31 | 100 | 1.7936 | 1.0732 | 77.3 | 61.4 | 00:29:00 | 12.2109 | 7.2203 | 3.6445 | 73.38 | 2907900 | 2833800 | -0.0457 | -0.0007888 | 89.01
81 | 2023-04-17 18:29:04 | 2023-04-17 20:34:11 | 1.7811 | 1.7388 | 128.35 | 125.3 | 97.63 | 0.0071275 | 0.0063532 | 513.62 | 457.82 | 100 | 1.7811 | 1.0547 | 76 | 60.66 | 00:28:30 | 11.8891 | 7.2167 | 3.6418 | 73 | 2887400 | 2819100 | -0.0422 | -0.0007743 | 89.14
82 | 2023-04-17 20:34:11 | 2023-04-17 22:39:08 | 1.7759 | 1.7382 | 127.98 | 125.26 | 97.87 | 0.0071087 | 0.0063473 | 512.27 | 457.4 | 100 | 1.7759 | 1.0547 | 76 | 60.68 | 00:28:30 | 11.8967 | 7.185 | 3.6405 | 72.97 | 2879100 | 2818200 | -0.0377 | -0.0007614 | 89.29
83 | 2023-04-17 22:39:09 | 2023-04-18 00:44:47 | 1.7987 | 1.7419 | 129.62 | 125.53 | 96.84 | 0.0072063 | 0.0063609 | 519.3 | 458.37 | 100 | 1.7987 | 1.0547 | 76 | 60.55 | 00:28:30 | 12.0857 | 7.1334 | 3.6408 | 73.13 | 2916200 | 2824200 | -0.0568 | -0.0008454 | 88.27
84 | 2023-04-18 00:44:47 | 2023-04-18 02:50:42 | 1.8244 | 1.7251 | 131.47 | 124.31 | 94.56 | 0.0073009 | 0.0062943 | 526.11 | 453.58 | 100 | 1.8244 | 1.0362 | 74.7 | 60.07 | 00:28:00 | 12.0247 | 7.2005 | 3.6357 | 72.42 | 2957800 | 2796900 | -0.0993 | -0.0010066 | 86.21
85 | 2023-04-18 02:50:43 | 2023-04-18 04:55:35 | 1.7839 | 1.7269 | 128.55 | 124.44 | 96.8 | 0.0071433 | 0.0063001 | 514.76 | 454 | 100 | 1.7839 | 1.0362 | 74.7 | 60 | 00:28:00 | 11.9637 | 7.1458 | 3.6361 | 72.5 | 2892300 | 2799900 | -0.057 | -0.0008431 | 88.2
86 | 2023-04-18 04:55:35 | 2023-04-18 07:03:10 | 1.8931 | 1.718 | 136.42 | 123.8 | 90.75 | 0.0075998 | 0.0062634 | 547.65 | 451.35 | 100 | 1.8931 | 1.0177 | 73.3 | 59.24 | 00:27:30 | 12.8806 | 7.1592 | 3.6379 | 72.12 | 3069300 | 2785400 | -0.1751 | -0.0013363 | 82.42
87 | 2023-04-18 07:03:11 | 2023-04-18 09:06:52 | 1.758 | 1.7096 | 126.68 | 123.2 | 97.25 | 0.0070444 | 0.0062308 | 507.63 | 449 | 100 | 1.758 | 0.9991 | 72 | 58.44 | 00:27:00 | 11.6874 | 7.1731 | 3.6346 | 71.77 | 2850100 | 2771800 | -0.0484 | -0.0008137 | 88.45
88 | 2023-04-18 09:06:52 | 2023-04-18 11:11:05 | 1.773 | 1.7139 | 127.77 | 123.51 | 96.67 | 0.0071058 | 0.0062474 | 512.05 | 450.2 | 100 | 1.773 | 0.9992 | 72 | 58.3 | 00:27:00 | 12.1233 | 7.084 | 3.636 | 71.95 | 2874500 | 2778800 | -0.0591 | -0.0008584 | 87.92
89 | 2023-04-18 11:11:06 | 2023-04-18 13:15:19 | 1.7729 | 1.7137 | 127.76 | 123.49 | 96.66 | 0.0071039 | 0.0062442 | 511.92 | 449.97 | 100 | 1.7729 | 0.9992 | 72 | 58.31 | 00:27:00 | 11.8967 | 7.1314 | 3.635 | 71.94 | 2874300 | 2778300 | -0.0592 | -0.0008597 | 87.9
90 | 2023-04-18 13:15:19 | 2023-04-18 15:19:05 | 1.7603 | 1.7097 | 126.85 | 123.2 | 97.12 | 0.0070581 | 0.006229 | 508.62 | 448.87 | 100 | 1.7603 | 0.9993 | 72 | 58.45 | 00:27:00 | 11.8809 | 7.1752 | 3.6332 | 71.78 | 2853900 | 2771800 | -0.0507 | -0.0008292 | 88.25
91 | 2023-04-18 15:19:05 | 2023-04-18 17:25:35 | 1.8508 | 1.7203 | 133.37 | 123.97 | 92.95 | 0.0074318 | 0.006268 | 535.55 | 451.68 | 100 | 1.8508 | 0.9992 | 72 | 58.09 | 00:27:00 | 12.3549 | 7.1612 | 3.6341 | 72.22 | 3000600 | 2789000 | -0.1305 | -0.0011638 | 84.34
92 | 2023-04-18 17:25:35 | 2023-04-18 19:31:04 | 1.8243 | 1.7102 | 131.46 | 123.24 | 93.75 | 0.0073191 | 0.0062284 | 527.43 | 448.83 | 100 | 1.8243 | 0.9992 | 72 | 58.43 | 00:27:00 | 12.5094 | 7.1153 | 3.6336 | 71.8 | 2957500 | 2772700 | -0.114 | -0.0010907 | 85.1
93 | 2023-04-18 19:31:04 | 2023-04-18 21:34:37 | 1.7578 | 1.7042 | 126.67 | 122.81 | 96.95 | 0.0070524 | 0.0062035 | 508.21 | 447.04 | 100 | 1.7578 | 0.9807 | 70.7 | 57.54 | 00:26:30 | 12.0512 | 7.0659 | 3.6294 | 71.55 | 2849600 | 2763100 | -0.0536 | -0.0008489 | 87.96
94 | 2023-04-18 21:34:37 | 2023-04-18 23:37:39 | 1.7752 | 1.6677 | 127.93 | 120.17 | 93.94 | 0.0071291 | 0.0060561 | 513.74 | 436.41 | 100 | 1.7752 | 0.9437 | 68 | 56.59 | 00:25:30 | 12.18 | 7.1378 | 3.6252 | 70.01 | 2877900 | 2703900 | -0.1076 | -0.001073 | 84.95
95 | 2023-04-18 23:37:40 | 2023-04-19 01:41:20 | 1.771 | 1.6965 | 127.62 | 122.25 | 95.79 | 0.0071133 | 0.0061702 | 512.59 | 444.64 | 100 | 1.771 | 0.9622 | 69.3 | 56.72 | 00:26:00 | 12.1789 | 7.0844 | 3.6267 | 71.22 | 2871100 | 2750500 | -0.0745 | -0.000943 | 86.74
96 | 2023-04-19 01:41:20 | 2023-04-19 03:43:41 | 1.7297 | 1.6879 | 124.65 | 121.63 | 97.58 | 0.0069398 | 0.0061362 | 500.09 | 442.19 | 100 | 1.7297 | 0.9622 | 69.3 | 57 | 00:26:00 | 11.8973 | 7.1529 | 3.6238 | 70.86 | 2804200 | 2736600 | -0.0418 | -0.0008036 | 88.42
97 | 2023-04-19 03:43:42 | 2023-04-19 05:45:55 | 1.7356 | 1.6774 | 125.07 | 120.88 | 96.65 | 0.0069636 | 0.006095 | 501.81 | 439.22 | 100 | 1.7356 | 0.9437 | 68 | 56.26 | 00:25:30 | 11.7758 | 7.1288 | 3.6263 | 70.42 | 2814000 | 2719700 | -0.0582 | -0.0008685 | 87.53
98 | 2023-04-19 05:45:56 | 2023-04-19 07:48:57 | 1.7555 | 1.687 | 126.5 | 121.57 | 96.1 | 0.0070457 | 0.0061315 | 507.73 | 441.85 | 100 | 1.7555 | 0.9437 | 68 | 55.94 | 00:25:30 | 11.7816 | 7.0545 | 3.6229 | 70.82 | 2846000 | 2735200 | -0.0685 | -0.0009143 | 87.02
99 | 2023-04-19 07:48:57 | 2023-04-19 09:51:36 | 1.7479 | 1.6815 | 125.96 | 121.17 | 96.2 | 0.0070186 | 0.0061115 | 505.77 | 440.41 | 100 | 1.7479 | 0.9436 | 68 | 56.12 | 00:25:30 | 11.64 | 7.0725 | 3.6264 | 70.59 | 2833800 | 2726400 | -0.0665 | -0.0009071 | 87.08
100 | 2023-04-19 09:51:36 | 2023-04-19 11:52:51 | 1.708 | 1.6688 | 123.08 | 120.26 | 97.7 | 0.006856 | 0.0060615 | 494.06 | 436.8 | 100 | 1.708 | 0.9252 | 66.7 | 55.44 | 00:25:00 | 11.7658 | 7.1064 | 3.6243 | 70.06 | 2769100 | 2705700 | -0.0392 | -0.0007946 | 88.41
101 | 2023-04-19 11:52:52 | 2023-04-19 13:53:49 | 1.7022 | 1.6639 | 122.66 | 119.9 | 97.75 | 0.0068332 | 0.0060408 | 492.41 | 435.31 | 100 | 1.7022 | 0.9252 | 66.7 | 55.61 | 00:25:00 | 11.4816 | 7.0156 | 3.6226 | 69.85 | 2759600 | 2697600 | -0.0383 | -0.0007924 | 88.4
102 | 2023-04-19 13:53:49 | 2023-04-19 15:54:39 | 1.6994 | 1.6619 | 122.46 | 119.76 | 97.79 | 0.0068229 | 0.0060322 | 491.67 | 434.69 | 100 | 1.6994 | 0.9252 | 66.7 | 55.67 | 00:25:00 | 11.713 | 7.0477 | 3.6216 | 69.77 | 2755200 | 2694400 | -0.0375 | -0.0007906 | 88.41
103 | 2023-04-19 15:54:39 | 2023-04-19 17:55:12 | 1.6958 | 1.6546 | 122.2 | 119.24 | 97.57 | 0.00681 | 0.0060057 | 490.74 | 432.78 | 100 | 1.6958 | 0.9252 | 66.7 | 55.92 | 00:25:00 | 11.3836 | 6.9824 | 3.62 | 69.46 | 2749400 | 2682600 | -0.0412 | -0.0008043 | 88.19

## step
Cycle ID | Step ID | Step number | Step Type | Step Time | Absolute start time | Absolute end time | Capacity(mAh) | Specific Capacity(mAh/g) | Charge Cap.(mAh) | Charging capacity(mAh/g) | DChg cap .(mAh) | Discharge specific capacity(mAh/g) | Net discharge capacity(mAh) | Energy(Wh) | Specific energy(mWh/g) | Chg Eng.(Wh) | Charge ratio energy(mWh/g) | Discharge energy(Wh) | Discharge specific energy(mWh/g) | Net discharge energy(Wh) | Super capacitor(F) | Start Volt(V) | Start Chg Volt.(V) | Start DChg Volt.(V) | End voltage(V) | End Chg Volt.(V) | End DChg Volt.(V) | Charge median voltage(V) | DChg volt. mid(V) | Starting current(mA) | Termination current(mA) | DCIR(mΩ)
1 | 1 | 1 | Rest | 08:00:00 | 2023-04-03 17:45:09 | 2023-04-04 01:45:08 | 0 | 0 | 0 | 0 | 0 | 0 | 0 | 0 | 0 | 0 | 0 | 0 | 0 | 0 | 0 | 2.8033 | 0 | 0 | 2.7675 | 0 | 0 | 0 | 0 | 0 | 0 | 0
1 | 2 | 2 | CC Chg | 25:43:00 | 2023-04-04 01:45:08 | 2023-04-05 03:28:03 | 2.856 | 205.81 | 2.856 | 205.81 | 0 | 0 | -2.856 | 0.0111098 | 800.59 | 0.0111098 | 800.59 | 0 | 0 | -0.0111098 | 6.7879 | 2.7853 | 2.7853 | 0 | 4.3 | 4.3 | 0 | 3.8173 | 0 | 0.111 | 0.1111 | 160374.8
1 | 3 | 3 | Rest | 00:30:00 | 2023-04-05 03:28:04 | 2023-04-05 03:58:04 | 0 | 0 | 0 | 0 | 0 | 0 | 0 | 0 | 0 | 0 | 0 | 0 | 0 | 0 | 0 | 4.2974 | 0 | 0 | 4.2892 | 0 | 0 | 0 | 0 | 0 | 0 | 23410.76875
1 | 4 | 4 | CC DChg | 21:27:07 | 2023-04-05 03:58:04 | 2023-04-06 01:25:06 | 2.382 | 171.65 | 0 | 0 | 2.382 | 171.65 | 2.382 | 0.0091559 | 659.79 | 0 | 0 | 0.0091559 | 659.79 | 0.0091559 | 7.8917 | 4.2866 | 0 | 4.2866 | 3.2 | 0 | 3.2 | 0 | 3.7904 | -0.111 | -0.111 | 23425.53325
1 | 5 | 5 | Rest | 00:15:00 | 2023-04-06 01:25:07 | 2023-04-06 01:40:06 | 0 | 0 | 0 | 0 | 0 | 0 | 0 | 0 | 0 | 0 | 0 | 0 | 0 | 0 | 0 | 3.2205 | 0 | 0 | 3.6037 | 0 | 0 | 0 | 0 | 0 | 0 | 184651.4
2 | 2 | 6 | CC Chg | 22:15:46 | 2023-04-06 01:40:07 | 2023-04-06 23:55:49 | 2.4723 | 178.16 | 2.4723 | 178.16 | 0 | 0 | -2.4723 | 0.009594 | 691.36 | 0.009594 | 691.36 | 0 | 0 | -0.009594 | 13.1679 | 3.6241 | 3.6241 | 0 | 4.3 | 4.3 | 0 | 3.8156 | 0 | 0.111 | 0.111 | 183800.3
2 | 3 | 7 | Rest | 00:30:00 | 2023-04-06 23:55:50 | 2023-04-07 00:25:47 | 0 | 0 | 0 | 0 | 0 | 0 | 0 | 0 | 0 | 0 | 0 | 0 | 0 | 0 | 0 | 4.2976 | 0 | 0 | 4.2918 | 0 | 0 | 0 | 0 | 0 | 0 | 21613.83215
2 | 4 | 8 | CC DChg | 21:40:59 | 2023-04-07 00:25:48 | 2023-04-07 22:06:44 | 2.4074 | 173.48 | 0 | 0 | 2.4074 | 173.48 | 2.4074 | 0.0092649 | 667.65 | 0 | 0 | 0.0092649 | 667.65 | 0.0092649 | 7.9532 | 4.2897 | 0 | 4.2897 | 3.2 | 0 | 3.2 | 0 | 3.7921 | -0.111 | -0.1111 | 18920.62301
2 | 5 | 9 | Rest | 00:15:00 | 2023-04-07 22:06:44 | 2023-04-07 22:21:44 | 0 | 0 | 0 | 0 | 0 | 0 | 0 | 0 | 0 | 0 | 0 | 0 | 0 | 0 | 0 | 3.2178 | 0 | 0 | 3.6012 | 0 | 0 | 0 | 0 | 0 | 0 | 160288.1552
2 | 7 | 10 | CC Chg | 11:06:17 | 2023-04-07 22:21:45 | 2023-04-08 09:27:58 | 2.4658 | 177.69 | 2.4658 | 177.69 | 0 | 0 | -2.4658 | 0.0095718 | 689.76 | 0.0095718 | 689.76 | 0 | 0 | -0.0095718 | 13.393 | 3.6372 | 3.6372 | 0 | 4.3 | 4.3 | 0 | 3.8162 | 0 | 0.222 | 0.2221 | 162176.8
2 | 8 | 11 | Rest | 00:15:00 | 2023-04-08 09:27:59 | 2023-04-08 09:42:59 | 0 | 0 | 0 | 0 | 0 | 0 | 0 | 0 | 0 | 0 | 0 | 0 | 0 | 0 | 0 | 4.2954 | 0 | 0 | 4.2877 | 0 | 0 | 0 | 0 | 0 | 0 | 20715.12251
2 | 9 | 12 | CC DChg | 10:36:15 | 2023-04-08 09:42:59 | 2023-04-08 20:19:12 | 2.3548 | 169.69 | 0 | 0 | 2.3548 | 169.69 | 2.3548 | 0.0090552 | 652.54 | 0 | 0 | 0.0090552 | 652.54 | 0.0090552 | 7.8284 | 4.2829 | 0 | 4.2829 | 3.2 | 0 | 3.2 | 0 | 3.7888 | -0.222 | -0.2221 | 21622.59521
2 | 10 | 13 | Rest | 00:15:00 | 2023-04-08 20:19:13 | 2023-04-08 20:34:13 | 0 | 0 | 0 | 0 | 0 | 0 | 0 | 0 | 0 | 0 | 0 | 0 | 0 | 0 | 0 | 3.2077 | 0 | 0 | 3.6183 | 0 | 0 | 0 | 0 | 0 | 0 | 34672.18908
3 | 7 | 14 | CC Chg | 10:52:34 | 2023-04-08 20:34:13 | 2023-04-09 07:26:46 | 2.4151 | 174.03 | 2.4151 | 174.03 | 0 | 0 | -2.4151 | 0.0093819 | 676.07 | 0.0093819 | 676.07 | 0 | 0 | -0.0093819 | 12.9033 | 3.6262 | 3.6262 | 0 | 4.3 | 4.3 | 0 | 3.8193 | 0 | 0.222 | 0.2221 | 35587.18794
3 | 8 | 15 | Rest | 00:15:00 | 2023-04-09 07:26:46 | 2023-04-09 07:41:46 | 0 | 0 | 0 | 0 | 0 | 0 | 0 | 0 | 0 | 0 | 0 | 0 | 0 | 0 | 0 | 4.2953 | 0 | 0 | 4.2875 | 0 | 0 | 0 | 0 | 0 | 0 | 21166.40432
3 | 9 | 16 | CC DChg | 10:36:39 | 2023-04-09 07:41:47 | 2023-04-09 18:18:22 | 2.3562 | 169.8 | 0 | 0 | 2.3562 | 169.8 | 2.3562 | 0.0090518 | 652.29 | 0 | 0 | 0.0090518 | 652.29 | 0.0090518 | 7.8324 | 4.283 | 0 | 4.283 | 3.2 | 0 | 3.2 | 0 | 3.7876 | -0.222 | -0.2221 | 20272.09608
3 | 10 | 17 | Rest | 00:15:00 | 2023-04-09 18:18:22 | 2023-04-09 18:33:22 | 0 | 0 | 0 | 0 | 0 | 0 | 0 | 0 | 0 | 0 | 0 | 0 | 0 | 0 | 0 | 3.2339 | 0 | 0 | 3.6173 | 0 | 0 | 0 | 0 | 0 | 0 | 152661.4
3 | 12 | 18 | CC Chg | 05:21:34 | 2023-04-09 18:33:22 | 2023-04-09 23:54:56 | 2.38 | 171.51 | 2.38 | 171.51 | 0 | 0 | -2.38 | 0.0092611 | 667.37 | 0.0092611 | 667.37 | 0 | 0 | -0.0092611 | 13.9657 | 3.6865 | 3.6865 | 0 | 4.3 | 4.3 | 0 | 3.8259 | 0 | 0.444 | 0.4441 | 155859.4
3 | 13 | 19 | Rest | 00:15:00 | 2023-04-09 23:54:56 | 2023-04-10 00:09:55 | 0 | 0 | 0 | 0 | 0 | 0 | 0 | 0 | 0 | 0 | 0 | 0 | 0 | 0 | 0 | 4.2902 | 0 | 0 | 4.2773 | 0 | 0 | 0 | 0 | 0 | 0 | 22067.59848
3 | 14 | 20 | CC DChg | 05:09:01 | 2023-04-10 00:09:55 | 2023-04-10 05:18:56 | 2.287 | 164.81 | 0 | 0 | 2.287 | 164.81 | 2.287 | 0.0087713 | 632.08 | 0 | 0 | 0.0087713 | 632.08 | 0.0087713 | 7.7105 | 4.2678 | 0 | 4.2678 | 3.2 | 0 | 3.2 | 0 | 3.7816 | -0.444 | -0.4441 | 21397.84245
3 | 15 | 21 | Rest | 00:15:00 | 2023-04-10 05:18:56 | 2023-04-10 05:33:56 | 0 | 0 | 0 | 0 | 0 | 0 | 0 | 0 | 0 | 0 | 0 | 0 | 0 | 0 | 0 | 3.2506 | 0 | 0 | 3.6339 | 0 | 0 | 0 | 0 | 0 | 0 | 113951.1
4 | 12 | 22 | CC Chg | 05:13:56 | 2023-04-10 05:33:56 | 2023-04-10 10:47:52 | 2.3235 | 167.43 | 2.3235 | 167.43 | 0 | 0 | -2.3235 | 0.0090527 | 652.35 | 0.0090527 | 652.35 | 0 | 0 | -0.0090527 | 13.6899 | 3.689 | 3.689 | 0 | 4.3 | 4.3 | 0 | 3.8307 | 0 | 0.444 | 0.4441 | 124110.3
4 | 13 | 23 | Rest | 00:15:00 | 2023-04-10 10:47:52 | 2023-04-10 11:02:52 | 0 | 0 | 0 | 0 | 0 | 0 | 0 | 0 | 0 | 0 | 0 | 0 | 0 | 0 | 0 | 4.2899 | 0 | 0 | 4.2769 | 0 | 0 | 0 | 0 | 0 | 0 | 22744.16137
4 | 14 | 24 | CC DChg | 05:09:02 | 2023-04-10 11:02:52 | 2023-04-10 16:11:55 | 2.2873 | 164.82 | 0 | 0 | 2.2873 | 164.82 | 2.2873 | 0.0087606 | 631.31 | 0 | 0 | 0.0087606 | 631.31 | 0.0087606 | 7.7121 | 4.2677 | 0 | 4.2677 | 3.2 | 0 | 3.2 | 0 | 3.7804 | -0.444 | -0.4441 | 20722.58711
4 | 15 | 25 | Rest | 00:15:00 | 2023-04-10 16:11:55 | 2023-04-10 16:26:55 | 0 | 0 | 0 | 0 | 0 | 0 | 0 | 0 | 0 | 0 | 0 | 0 | 0 | 0 | 0 | 3.2563 | 0 | 0 | 3.6329 | 0 | 0 | 0 | 0 | 0 | 0 | 126779
4 | 17 | 26 | CC Chg | 00:58:50 | 2023-04-10 16:26:55 | 2023-04-10 17:25:45 | 2.1775 | 156.91 | 2.1775 | 156.91 | 0 | 0 | -2.1775 | 0.0085943 | 619.32 | 0.0085943 | 619.32 | 0 | 0 | -0.0085943 | 18.9989 | 3.8874 | 3.8874 | 0 | 4.3 | 4.3 | 0 | 3.8902 | 0 | 2.2198 | 2.2205 | 114648.9
4 | 18 | 27 | Rest | 00:15:00 | 2023-04-10 17:25:45 | 2023-04-10 17:40:45 | 0 | 0 | 0 | 0 | 0 | 0 | 0 | 0 | 0 | 0 | 0 | 0 | 0 | 0 | 0 | 4.2544 | 0 | 0 | 4.2077 | 0 | 0 | 0 | 0 | 0 | 0 | 20535.9154
4 | 19 | 28 | CC DChg | 00:54:14 | 2023-04-10 17:40:45 | 2023-04-10 18:34:57 | 2.0071 | 144.63 | 0 | 0 | 2.0071 | 144.63 | 2.0071 | 0.0075322 | 542.78 | 0 | 0 | 0.0075322 | 542.78 | 0.0075322 | 7.4899 | 4.1644 | 0 | 4.1644 | 3.1997 | 0 | 3.1997 | 0 | 3.7171 | -2.2198 | -2.2204 | 19505.99789
4 | 20 | 29 | Rest | 00:15:00 | 2023-04-10 18:34:57 | 2023-04-10 18:49:57 | 0 | 0 | 0 | 0 | 0 | 0 | 0 | 0 | 0 | 0 | 0 | 0 | 0 | 0 | 0 | 3.2794 | 0 | 0 | 3.6671 | 0 | 0 | 0 | 0 | 0 | 0 | 35894.27002
5 | 17 | 30 | CC Chg | 00:54:24 | 2023-04-10 18:49:58 | 2023-04-10 19:44:22 | 2.0136 | 145.1 | 2.0136 | 145.1 | 0 | 0 | -2.0136 | 0.0079711 | 574.41 | 0.0079711 | 574.41 | 0 | 0 | -0.0079711 | 13.2425 | 3.7526 | 3.7526 | 0 | 4.3 | 4.3 | 0 | 3.9041 | 0 | 2.2199 | 2.2205 | 38515.07656
5 | 18 | 31 | Rest | 00:15:00 | 2023-04-10 19:44:22 | 2023-04-10 19:59:22 | 0 | 0 | 0 | 0 | 0 | 0 | 0 | 0 | 0 | 0 | 0 | 0 | 0 | 0 | 0 | 4.2528 | 0 | 0 | 4.2051 | 0 | 0 | 0 | 0 | 0 | 0 | 21256.18627
5 | 19 | 32 | CC DChg | 00:53:44 | 2023-04-10 19:59:22 | 2023-04-10 20:53:07 | 1.989 | 143.33 | 0 | 0 | 1.989 | 143.33 | 1.989 | 0.0074312 | 535.5 | 0 | 0 | 0.0074312 | 535.5 | 0.0074312 | 7.4798 | 4.1571 | 0 | 4.1571 | 3.1998 | 0 | 3.1998 | 0 | 3.7121 | -2.22 | -2.2204 | 21621.71887
5 | 20 | 33 | Rest | 00:15:00 | 2023-04-10 20:53:07 | 2023-04-10 21:08:07 | 0 | 0 | 0 | 0 | 0 | 0 | 0 | 0 | 0 | 0 | 0 | 0 | 0 | 0 | 0 | 3.3494 | 0 | 0 | 3.6697 | 0 | 0 | 0 | 0 | 0 | 0 | 67375.24482
6 | 17 | 34 | CC Chg | 00:54:05 | 2023-04-10 21:08:08 | 2023-04-10 22:02:13 | 2.0021 | 144.27 | 2.0021 | 144.27 | 0 | 0 | -2.0021 | 0.0079311 | 571.53 | 0.0079311 | 571.53 | 0 | 0 | -0.0079311 | 15.9139 | 3.8471 | 3.8471 | 0 | 4.3 | 4.3 | 0 | 3.9065 | 0 | 2.22 | 2.2205 | 79910.99022
6 | 18 | 35 | Rest | 00:15:00 | 2023-04-10 22:02:14 | 2023-04-10 22:17:13 | 0 | 0 | 0 | 0 | 0 | 0 | 0 | 0 | 0 | 0 | 0 | 0 | 0 | 0 | 0 | 4.2529 | 0 | 0 | 4.2046 | 0 | 0 | 0 | 0 | 0 | 0 | 21211.15198
6 | 19 | 36 | CC DChg | 00:53:45 | 2023-04-10 22:17:14 | 2023-04-10 23:10:59 | 1.9891 | 143.34 | 0 | 0 | 1.9891 | 143.34 | 1.9891 | 0.0074401 | 536.15 | 0 | 0 | 0.0074401 | 536.15 | 0.0074401 | 7.4833 | 4.1569 | 0 | 4.1569 | 3.2 | 0 | 3.2 | 0 | 3.7115 | -2.2199 | -2.2204 | 21487.64697
6 | 20 | 37 | Rest | 00:15:00 | 2023-04-10 23:10:59 | 2023-04-10 23:25:59 | 0 | 0 | 0 | 0 | 0 | 0 | 0 | 0 | 0 | 0 | 0 | 0 | 0 | 0 | 0 | 3.3289 | 0 | 0 | 3.6695 | 0 | 0 | 0 | 0 | 0 | 0 | 58053.12427
7 | 17 | 38 | CC Chg | 00:54:06 | 2023-04-10 23:25:59 | 2023-04-11 00:20:04 | 2.0022 | 144.28 | 2.0022 | 144.28 | 0 | 0 | -2.0022 | 0.0079325 | 571.63 | 0.0079325 | 571.63 | 0 | 0 | -0.0079325 | 15.4706 | 3.8341 | 3.8341 | 0 | 4.3 | 4.3 | 0 | 3.9077 | 0 | 2.2199 | 2.2205 | 74147.15324
7 | 18 | 39 | Rest | 00:15:00 | 2023-04-11 00:20:04 | 2023-04-11 00:35:04 | 0 | 0 | 0 | 0 | 0 | 0 | 0 | 0 | 0 | 0 | 0 | 0 | 0 | 0 | 0 | 4.2522 | 0 | 0 | 4.2028 | 0 | 0 | 0 | 0 | 0 | 0 | 21526.4891
7 | 19 | 40 | CC DChg | 00:53:38 | 2023-04-11 00:35:04 | 2023-04-11 01:28:43 | 1.9853 | 143.06 | 0 | 0 | 1.9853 | 143.06 | 1.9853 | 0.0074232 | 534.93 | 0 | 0 | 0.0074232 | 534.93 | 0.0074232 | 7.4924 | 4.1538 | 0 | 4.1538 | 3.1999 | 0 | 3.1999 | 0 | 3.7091 | -2.2199 | -2.2204 | 22072.66916
7 | 20 | 41 | Rest | 00:15:00 | 2023-04-11 01:28:43 | 2023-04-11 01:43:43 | 0 | 0 | 0 | 0 | 0 | 0 | 0 | 0 | 0 | 0 | 0 | 0 | 0 | 0 | 0 | 3.3148 | 0 | 0 | 3.6693 | 0 | 0 | 0 | 0 | 0 | 0 | 51747.66405
8 | 17 | 42 | CC Chg | 00:54:04 | 2023-04-11 01:43:43 | 2023-04-11 02:37:47 | 2.0012 | 144.21 | 2.0012 | 144.21 | 0 | 0 | -2.0012 | 0.0079312 | 571.54 | 0.0079312 | 571.54 | 0 | 0 | -0.0079312 | 14.9097 | 3.8168 | 3.8168 | 0 | 4.3 | 4.3 | 0 | 3.9091 | 0 | 2.2199 | 2.2206 | 66444.73023
8 | 18 | 43 | Rest | 00:15:00 | 2023-04-11 02:37:48 | 2023-04-11 02:52:48 | 0 | 0 | 0 | 0 | 0 | 0 | 0 | 0 | 0 | 0 | 0 | 0 | 0 | 0 | 0 | 4.2517 | 0 | 0 | 4.2016 | 0 | 0 | 0 | 0 | 0 | 0 | 21751.07305
8 | 19 | 44 | CC DChg | 00:53:32 | 2023-04-11 02:52:48 | 2023-04-11 03:46:20 | 1.9811 | 142.76 | 0 | 0 | 1.9811 | 142.76 | 1.9811 | 0.0074055 | 533.65 | 0 | 0 | 0.0074055 | 533.65 | 0.0074055 | 7.4885 | 4.1521 | 0 | 4.1521 | 3.1997 | 0 | 3.1997 | 0 | 3.7073 | -2.22 | -2.2202 | 22297.39759
8 | 20 | 45 | Rest | 00:15:00 | 2023-04-11 03:46:20 | 2023-04-11 04:01:20 | 0 | 0 | 0 | 0 | 0 | 0 | 0 | 0 | 0 | 0 | 0 | 0 | 0 | 0 | 0 | 3.325 | 0 | 0 | 3.6696 | 0 | 0 | 0 | 0 | 0 | 0 | 56435.33737
9 | 17 | 46 | CC Chg | 00:54:00 | 2023-04-11 04:01:20 | 2023-04-11 04:55:21 | 1.9988 | 144.04 | 1.9988 | 144.04 | 0 | 0 | -1.9988 | 0.0079241 | 571.02 | 0.0079241 | 571.02 | 0 | 0 | -0.0079241 | 14.7819 | 3.8132 | 3.8132 | 0 | 4.3 | 4.3 | 0 | 3.9105 | 0 | 2.2198 | 2.2204 | 64689.92916
9 | 18 | 47 | Rest | 00:15:00 | 2023-04-11 04:55:21 | 2023-04-11 05:10:21 | 0 | 0 | 0 | 0 | 0 | 0 | 0 | 0 | 0 | 0 | 0 | 0 | 0 | 0 | 0 | 4.251 | 0 | 0 | 4.2005 | 0 | 0 | 0 | 0 | 0 | 0 | 22067.99537
9 | 19 | 48 | CC DChg | 00:53:28 | 2023-04-11 05:10:21 | 2023-04-11 06:03:49 | 1.9786 | 142.58 | 0 | 0 | 1.9786 | 142.58 | 1.9786 | 0.0073925 | 532.72 | 0 | 0 | 0.0073925 | 532.72 | 0.0073925 | 7.4727 | 4.153 | 0 | 4.153 | 3.1998 | 0 | 3.1998 | 0 | 3.7089 | -2.2199 | -2.2203 | 21397.26476
9 | 20 | 49 | Rest | 00:15:00 | 2023-04-11 06:03:49 | 2023-04-11 06:18:49 | 0 | 0 | 0 | 0 | 0 | 0 | 0 | 0 | 0 | 0 | 0 | 0 | 0 | 0 | 0 | 3.3103 | 0 | 0 | 3.6692 | 0 | 0 | 0 | 0 | 0 | 0 | 49768.94811
10 | 17 | 50 | CC Chg | 00:54:00 | 2023-04-11 06:18:49 | 2023-04-11 07:12:50 | 1.9987 | 144.03 | 1.9987 | 144.03 | 0 | 0 | -1.9987 | 0.0079252 | 571.11 | 0.0079252 | 571.11 | 0 | 0 | -0.0079252 | 14.4167 | 3.8009 | 3.8009 | 0 | 4.3 | 4.3 | 0 | 3.9115 | 0 | 2.2199 | 2.2205 | 59327.26082
10 | 18 | 51 | Rest | 00:15:00 | 2023-04-11 07:12:50 | 2023-04-11 07:27:50 | 0 | 0 | 0 | 0 | 0 | 0 | 0 | 0 | 0 | 0 | 0 | 0 | 0 | 0 | 0 | 4.2507 | 0 | 0 | 4.1995 | 0 | 0 | 0 | 0 | 0 | 0 | 22202.30691
10 | 19 | 52 | CC DChg | 00:53:20 | 2023-04-11 07:27:50 | 2023-04-11 08:21:10 | 1.9739 | 142.24 | 0 | 0 | 1.9739 | 142.24 | 1.9739 | 0.0073728 | 531.3 | 0 | 0 | 0.0073728 | 531.3 | 0.0073728 | 7.4786 | 4.1499 | 0 | 4.1499 | 3.1997 | 0 | 3.1997 | 0 | 3.7072 | -2.2198 | -2.2205 | 22344.1538
10 | 20 | 53 | Rest | 00:15:00 | 2023-04-11 08:21:10 | 2023-04-11 08:36:10 | 0 | 0 | 0 | 0 | 0 | 0 | 0 | 0 | 0 | 0 | 0 | 0 | 0 | 0 | 0 | 3.3183 | 0 | 0 | 3.6694 | 0 | 0 | 0 | 0 | 0 | 0 | 53410.18972
11 | 17 | 54 | CC Chg | 00:53:55 | 2023-04-11 08:36:11 | 2023-04-11 09:30:03 | 1.9955 | 143.8 | 1.9955 | 143.8 | 0 | 0 | -1.9955 | 0.0079145 | 570.33 | 0.0079145 | 570.33 | 0 | 0 | -0.0079145 | 14.3848 | 3.8006 | 3.8006 | 0 | 4.3 | 4.3 | 0 | 3.9128 | 0 | 2.2199 | 2.2206 | 59101.76419
11 | 18 | 55 | Rest | 00:15:00 | 2023-04-11 09:30:04 | 2023-04-11 09:45:04 | 0 | 0 | 0 | 0 | 0 | 0 | 0 | 0 | 0 | 0 | 0 | 0 | 0 | 0 | 0 | 4.2532 | 0 | 0 | 4.1983 | 0 | 0 | 0 | 0 | 0 | 0 | 21075.38608
11 | 19 | 56 | CC DChg | 00:53:10 | 2023-04-11 09:45:04 | 2023-04-11 10:38:14 | 1.9677 | 141.8 | 0 | 0 | 1.9677 | 141.8 | 1.9677 | 0.0073487 | 529.56 | 0 | 0 | 0.0073487 | 529.56 | 0.0073487 | 7.4434 | 4.1511 | 0 | 4.1511 | 3.1994 | 0 | 3.1994 | 0 | 3.706 | -2.22 | -2.2207 | 21261.35689
11 | 20 | 57 | Rest | 00:15:00 | 2023-04-11 10:38:14 | 2023-04-11 10:53:14 | 0 | 0 | 0 | 0 | 0 | 0 | 0 | 0 | 0 | 0 | 0 | 0 | 0 | 0 | 0 | 3.3139 | 0 | 0 | 3.6698 | 0 | 0 | 0 | 0 | 0 | 0 | 51561.01572
12 | 17 | 58 | CC Chg | 00:53:47 | 2023-04-11 10:53:14 | 2023-04-11 11:47:02 | 1.9908 | 143.46 | 1.9908 | 143.46 | 0 | 0 | -1.9908 | 0.0078977 | 569.12 | 0.0078977 | 569.12 | 0 | 0 | -0.0078977 | 14.0662 | 3.7905 | 3.7905 | 0 | 4.3 | 4.3 | 0 | 3.9143 | 0 | 2.2199 | 2.2205 | 54372.30586
12 | 18 | 59 | Rest | 00:15:00 | 2023-04-11 11:47:02 | 2023-04-11 12:02:02 | 0 | 0 | 0 | 0 | 0 | 0 | 0 | 0 | 0 | 0 | 0 | 0 | 0 | 0 | 0 | 4.251 | 0 | 0 | 4.197 | 0 | 0 | 0 | 0 | 0 | 0 | 22067.20159
12 | 19 | 60 | CC DChg | 00:53:05 | 2023-04-11 12:02:02 | 2023-04-11 12:55:07 | 1.9649 | 141.59 | 0 | 0 | 1.9649 | 141.59 | 1.9649 | 0.0073336 | 528.47 | 0 | 0 | 0.0073336 | 528.47 | 0.0073336 | 7.4648 | 4.1475 | 0 | 4.1475 | 3.1999 | 0 | 3.1999 | 0 | 3.7032 | -2.2199 | -2.2206 | 22297.90047
12 | 20 | 61 | Rest | 00:15:00 | 2023-04-11 12:55:08 | 2023-04-11 13:10:08 | 0 | 0 | 0 | 0 | 0 | 0 | 0 | 0 | 0 | 0 | 0 | 0 | 0 | 0 | 0 | 3.2975 | 0 | 0 | 3.6696 | 0 | 0 | 0 | 0 | 0 | 0 | 43952.28068
13 | 17 | 62 | CC Chg | 00:53:46 | 2023-04-11 13:10:08 | 2023-04-11 14:03:54 | 1.9902 | 143.42 | 1.9902 | 143.42 | 0 | 0 | -1.9902 | 0.0078967 | 569.05 | 0.0078967 | 569.05 | 0 | 0 | -0.0078967 | 14.0676 | 3.7907 | 3.7907 | 0 | 4.3 | 4.3 | 0 | 3.9156 | 0 | 2.2199 | 2.2206 | 54551.76341
13 | 18 | 63 | Rest | 00:15:00 | 2023-04-11 14:03:54 | 2023-04-11 14:18:54 | 0 | 0 | 0 | 0 | 0 | 0 | 0 | 0 | 0 | 0 | 0 | 0 | 0 | 0 | 0 | 4.2523 | 0 | 0 | 4.1962 | 0 | 0 | 0 | 0 | 0 | 0 | 21480.5851
13 | 19 | 64 | CC DChg | 00:52:59 | 2023-04-11 14:18:54 | 2023-04-11 15:11:54 | 1.9613 | 141.34 | 0 | 0 | 1.9613 | 141.34 | 1.9613 | 0.0073194 | 527.45 | 0 | 0 | 0.0073194 | 527.45 | 0.0073194 | 7.4551 | 4.1471 | 0 | 4.1471 | 3.2 | 0 | 3.2 | 0 | 3.7025 | -2.22 | -2.2207 | 22117.51589
13 | 20 | 65 | Rest | 00:15:00 | 2023-04-11 15:11:54 | 2023-04-11 15:26:54 | 0 | 0 | 0 | 0 | 0 | 0 | 0 | 0 | 0 | 0 | 0 | 0 | 0 | 0 | 0 | 3.3096 | 0 | 0 | 3.6696 | 0 | 0 | 0 | 0 | 0 | 0 | 49354.47444
14 | 17 | 66 | CC Chg | 00:53:41 | 2023-04-11 15:26:55 | 2023-04-11 16:20:36 | 1.9874 | 143.21 | 1.9874 | 143.21 | 0 | 0 | -1.9874 | 0.0078866 | 568.32 | 0.0078866 | 568.32 | 0 | 0 | -0.0078866 | 13.7693 | 3.7804 | 3.7804 | 0 | 4.3 | 4.3 | 0 | 3.9164 | 0 | 2.2198 | 2.2205 | 49914.85714
14 | 18 | 67 | Rest | 00:15:00 | 2023-04-11 16:20:37 | 2023-04-11 16:35:36 | 0 | 0 | 0 | 0 | 0 | 0 | 0 | 0 | 0 | 0 | 0 | 0 | 0 | 0 | 0 | 4.2521 | 0 | 0 | 4.1948 | 0 | 0 | 0 | 0 | 0 | 0 | 21571.23177
14 | 19 | 68 | CC DChg | 00:52:53 | 2023-04-11 16:35:37 | 2023-04-11 17:28:30 | 1.9572 | 141.04 | 0 | 0 | 1.9572 | 141.04 | 1.9572 | 0.0073023 | 526.22 | 0 | 0 | 0.0073023 | 526.22 | 0.0073023 | 7.475 | 4.1426 | 0 | 4.1426 | 3.2 | 0 | 3.2 | 0 | 3.7014 | -2.2198 | -2.2206 | 23515.20778
14 | 20 | 69 | Rest | 00:15:00 | 2023-04-11 17:28:30 | 2023-04-11 17:43:30 | 0 | 0 | 0 | 0 | 0 | 0 | 0 | 0 | 0 | 0 | 0 | 0 | 0 | 0 | 0 | 3.3012 | 0 | 0 | 3.6697 | 0 | 0 | 0 | 0 | 0 | 0 | 45574.0879
15 | 17 | 70 | CC Chg | 00:53:37 | 2023-04-11 17:43:30 | 2023-04-11 18:37:06 | 1.9849 | 143.03 | 1.9849 | 143.03 | 0 | 0 | -1.9849 | 0.0078775 | 567.67 | 0.0078775 | 567.67 | 0 | 0 | -0.0078775 | 13.9315 | 3.7871 | 3.7871 | 0 | 4.3 | 4.3 | 0 | 3.9173 | 0 | 2.2199 | 2.2204 | 52885.73909
15 | 18 | 71 | Rest | 00:15:00 | 2023-04-11 18:37:06 | 2023-04-11 18:52:06 | 0 | 0 | 0 | 0 | 0 | 0 | 0 | 0 | 0 | 0 | 0 | 0 | 0 | 0 | 0 | 4.2487 | 0 | 0 | 4.1939 | 0 | 0 | 0 | 0 | 0 | 0 | 23104.15264
15 | 19 | 72 | CC DChg | 00:52:45 | 2023-04-11 18:52:06 | 2023-04-11 19:44:52 | 1.9528 | 140.72 | 0 | 0 | 1.9528 | 140.72 | 1.9528 | 0.0072839 | 524.89 | 0 | 0 | 0.0072839 | 524.89 | 0.0072839 | 7.4464 | 4.144 | 0 | 4.144 | 3.1999 | 0 | 3.1999 | 0 | 3.6999 | -2.2199 | -2.2204 | 22478.38971
15 | 20 | 73 | Rest | 00:15:00 | 2023-04-11 19:44:52 | 2023-04-11 19:59:52 | 0 | 0 | 0 | 0 | 0 | 0 | 0 | 0 | 0 | 0 | 0 | 0 | 0 | 0 | 0 | 3.3024 | 0 | 0 | 3.6699 | 0 | 0 | 0 | 0 | 0 | 0 | 46162.44015
16 | 17 | 74 | CC Chg | 00:53:32 | 2023-04-11 19:59:52 | 2023-04-11 20:53:25 | 1.9817 | 142.8 | 1.9817 | 142.8 | 0 | 0 | -1.9817 | 0.0078665 | 566.87 | 0.0078665 | 566.87 | 0 | 0 | -0.0078665 | 13.8769 | 3.7859 | 3.7859 | 0 | 4.3 | 4.3 | 0 | 3.9186 | 0 | 2.2199 | 2.2204 | 52255.31012
16 | 18 | 75 | Rest | 00:15:00 | 2023-04-11 20:53:25 | 2023-04-11 21:08:25 | 0 | 0 | 0 | 0 | 0 | 0 | 0 | 0 | 0 | 0 | 0 | 0 | 0 | 0 | 0 | 4.2484 | 0 | 0 | 4.1933 | 0 | 0 | 0 | 0 | 0 | 0 | 23239.57906
16 | 19 | 76 | CC DChg | 00:52:41 | 2023-04-11 21:08:25 | 2023-04-11 22:01:06 | 1.9498 | 140.5 | 0 | 0 | 1.9498 | 140.5 | 1.9498 | 0.0072713 | 523.98 | 0 | 0 | 0.0072713 | 523.98 | 0.0072713 | 7.4513 | 4.1416 | 0 | 4.1416 | 3.1996 | 0 | 3.1996 | 0 | 3.699 | -2.2198 | -2.2204 | 23290.70176
16 | 20 | 77 | Rest | 00:15:00 | 2023-04-11 22:01:06 | 2023-04-11 22:16:06 | 0 | 0 | 0 | 0 | 0 | 0 | 0 | 0 | 0 | 0 | 0 | 0 | 0 | 0 | 0 | 3.2938 | 0 | 0 | 3.6698 | 0 | 0 | 0 | 0 | 0 | 0 | 42425.55184
17 | 17 | 78 | CC Chg | 00:53:28 | 2023-04-11 22:16:06 | 2023-04-11 23:09:34 | 1.9791 | 142.62 | 1.9791 | 142.62 | 0 | 0 | -1.9791 | 0.007857 | 566.19 | 0.007857 | 566.19 | 0 | 0 | -0.007857 | 13.4838 | 3.7716 | 3.7716 | 0 | 4.3 | 4.3 | 0 | 3.9163 | 0 | 2.2198 | 2.2203 | 45859.36686
17 | 18 | 79 | Rest | 00:15:00 | 2023-04-11 23:09:35 | 2023-04-11 23:24:35 | 0 | 0 | 0 | 0 | 0 | 0 | 0 | 0 | 0 | 0 | 0 | 0 | 0 | 0 | 0 | 4.2482 | 0 | 0 | 4.1927 | 0 | 0 | 0 | 0 | 0 | 0 | 23329.9706
17 | 19 | 80 | CC DChg | 00:52:37 | 2023-04-11 23:24:35 | 2023-04-12 00:17:11 | 1.9476 | 140.34 | 0 | 0 | 1.9476 | 140.34 | 1.9476 | 0.0072614 | 523.27 | 0 | 0 | 0.0072614 | 523.27 | 0.0072614 | 7.424 | 4.1442 | 0 | 4.1442 | 3.1998 | 0 | 3.1998 | 0 | 3.6978 | -2.2199 | -2.2202 | 21847.73349
17 | 20 | 81 | Rest | 00:15:00 | 2023-04-12 00:17:12 | 2023-04-12 00:32:12 | 0 | 0 | 0 | 0 | 0 | 0 | 0 | 0 | 0 | 0 | 0 | 0 | 0 | 0 | 0 | 3.3061 | 0 | 0 | 3.6698 | 0 | 0 | 0 | 0 | 0 | 0 | 47878.56817
18 | 17 | 82 | CC Chg | 00:53:27 | 2023-04-12 00:32:12 | 2023-04-12 01:25:39 | 1.9781 | 142.55 | 1.9781 | 142.55 | 0 | 0 | -1.9781 | 0.0078538 | 565.96 | 0.0078538 | 565.96 | 0 | 0 | -0.0078538 | 13.6605 | 3.7787 | 3.7787 | 0 | 4.3 | 4.3 | 0 | 3.9173 | 0 | 2.2199 | 2.2203 | 49055.60232
18 | 18 | 83 | Rest | 00:15:00 | 2023-04-12 01:25:39 | 2023-04-12 01:40:39 | 0 | 0 | 0 | 0 | 0 | 0 | 0 | 0 | 0 | 0 | 0 | 0 | 0 | 0 | 0 | 4.2475 | 0 | 0 | 4.1921 | 0 | 0 | 0 | 0 | 0 | 0 | 23645.45375
18 | 19 | 84 | CC DChg | 00:52:31 | 2023-04-12 01:40:39 | 2023-04-12 02:33:11 | 1.9439 | 140.08 | 0 | 0 | 1.9439 | 140.08 | 1.9439 | 0.0072454 | 522.12 | 0 | 0 | 0.0072454 | 522.12 | 0.0072454 | 7.4425 | 4.1403 | 0 | 4.1403 | 3.2 | 0 | 3.2 | 0 | 3.6964 | -2.2198 | -2.2201 | 23335.64621
18 | 20 | 85 | Rest | 00:15:00 | 2023-04-12 02:33:11 | 2023-04-12 02:48:11 | 0 | 0 | 0 | 0 | 0 | 0 | 0 | 0 | 0 | 0 | 0 | 0 | 0 | 0 | 0 | 3.2942 | 0 | 0 | 3.6701 | 0 | 0 | 0 | 0 | 0 | 0 | 42430.52256
19 | 17 | 86 | CC Chg | 00:53:20 | 2023-04-12 02:48:11 | 2023-04-12 03:41:31 | 1.9737 | 142.23 | 1.9737 | 142.23 | 0 | 0 | -1.9737 | 0.0078368 | 564.73 | 0.0078368 | 564.73 | 0 | 0 | -0.0078368 | 13.4394 | 3.7713 | 3.7713 | 0 | 4.3 | 4.3 | 0 | 3.9176 | 0 | 2.2199 | 2.2204 | 45587.43565
19 | 18 | 87 | Rest | 00:15:00 | 2023-04-12 03:41:31 | 2023-04-12 03:56:31 | 0 | 0 | 0 | 0 | 0 | 0 | 0 | 0 | 0 | 0 | 0 | 0 | 0 | 0 | 0 | 4.2474 | 0 | 0 | 4.1909 | 0 | 0 | 0 | 0 | 0 | 0 | 23689.21319
19 | 19 | 88 | CC DChg | 00:52:26 | 2023-04-12 03:56:31 | 2023-04-12 04:48:57 | 1.9405 | 139.84 | 0 | 0 | 1.9405 | 139.84 | 1.9405 | 0.0072308 | 521.07 | 0 | 0 | 0.0072308 | 521.07 | 0.0072308 | 7.4309 | 4.1401 | 0 | 4.1401 | 3.2 | 0 | 3.2 | 0 | 3.6993 | -2.22 | -2.2202 | 22883.39868
19 | 20 | 89 | Rest | 00:15:00 | 2023-04-12 04:48:58 | 2023-04-12 05:03:57 | 0 | 0 | 0 | 0 | 0 | 0 | 0 | 0 | 0 | 0 | 0 | 0 | 0 | 0 | 0 | 3.2938 | 0 | 0 | 3.6701 | 0 | 0 | 0 | 0 | 0 | 0 | 42247.87327
20 | 17 | 90 | CC Chg | 00:53:15 | 2023-04-12 05:03:58 | 2023-04-12 05:57:13 | 1.971 | 142.03 | 1.971 | 142.03 | 0 | 0 | -1.971 | 0.0078266 | 564 | 0.0078266 | 564 | 0 | 0 | -0.0078266 | 13.2133 | 3.763 | 3.763 | 0 | 4.3 | 4.3 | 0 | 3.919 | 0 | 2.2198 | 2.2204 | 41850.23968
20 | 18 | 91 | Rest | 00:15:00 | 2023-04-12 05:57:13 | 2023-04-12 06:12:13 | 0 | 0 | 0 | 0 | 0 | 0 | 0 | 0 | 0 | 0 | 0 | 0 | 0 | 0 | 0 | 4.2492 | 0 | 0 | 4.1897 | 0 | 0 | 0 | 0 | 0 | 0 | 22878.45253
20 | 19 | 92 | CC DChg | 00:52:21 | 2023-04-12 06:12:13 | 2023-04-12 07:04:35 | 1.9375 | 139.62 | 0 | 0 | 1.9375 | 139.62 | 1.9375 | 0.0072169 | 520.06 | 0 | 0 | 0.0072169 | 520.06 | 0.0072169 | 7.4559 | 4.1351 | 0 | 4.1351 | 3.1996 | 0 | 3.1996 | 0 | 3.6975 | -2.22 | -2.2203 | 24595.14897
20 | 20 | 93 | Rest | 00:15:00 | 2023-04-12 07:04:35 | 2023-04-12 07:19:35 | 0 | 0 | 0 | 0 | 0 | 0 | 0 | 0 | 0 | 0 | 0 | 0 | 0 | 0 | 0 | 3.3005 | 0 | 0 | 3.6699 | 0 | 0 | 0 | 0 | 0 | 0 | 45444.51512
21 | 17 | 94 | CC Chg | 00:53:13 | 2023-04-12 07:19:35 | 2023-04-12 08:12:48 | 1.9695 | 141.92 | 1.9695 | 141.92 | 0 | 0 | -1.9695 | 0.0078214 | 563.62 | 0.0078214 | 563.62 | 0 | 0 | -0.0078214 | 13.4716 | 3.7737 | 3.7737 | 0 | 4.3 | 4.3 | 0 | 3.9197 | 0 | 2.2199 | 2.2204 | 46758.0216
21 | 18 | 95 | Rest | 00:15:00 | 2023-04-12 08:12:48 | 2023-04-12 08:27:48 | 0 | 0 | 0 | 0 | 0 | 0 | 0 | 0 | 0 | 0 | 0 | 0 | 0 | 0 | 0 | 4.2471 | 0 | 0 | 4.1889 | 0 | 0 | 0 | 0 | 0 | 0 | 23824.42766
21 | 19 | 96 | CC DChg | 00:52:16 | 2023-04-12 08:27:48 | 2023-04-12 09:20:03 | 1.9347 | 139.42 | 0 | 0 | 1.9347 | 139.42 | 1.9347 | 0.0072048 | 519.19 | 0 | 0 | 0.0072048 | 519.19 | 0.0072048 | 7.4538 | 4.1341 | 0 | 4.1341 | 3.1997 | 0 | 3.1997 | 0 | 3.6965 | -2.22 | -2.2203 | 24685.12975
21 | 20 | 97 | Rest | 00:15:00 | 2023-04-12 09:20:03 | 2023-04-12 09:35:03 | 0 | 0 | 0 | 0 | 0 | 0 | 0 | 0 | 0 | 0 | 0 | 0 | 0 | 0 | 0 | 3.3003 | 0 | 0 | 3.6701 | 0 | 0 | 0 | 0 | 0 | 0 | 45310.01068
22 | 17 | 98 | CC Chg | 00:53:07 | 2023-04-12 09:35:03 | 2023-04-12 10:28:10 | 1.9659 | 141.66 | 1.9659 | 141.66 | 0 | 0 | -1.9659 | 0.0078078 | 562.65 | 0.0078078 | 562.65 | 0 | 0 | -0.0078078 | 13.2829 | 3.7672 | 3.7672 | 0 | 4.3 | 4.3 | 0 | 3.9206 | 0 | 2.22 | 2.2205 | 43739.13276
22 | 18 | 99 | Rest | 00:15:00 | 2023-04-12 10:28:11 | 2023-04-12 10:43:11 | 0 | 0 | 0 | 0 | 0 | 0 | 0 | 0 | 0 | 0 | 0 | 0 | 0 | 0 | 0 | 4.2459 | 0 | 0 | 4.1878 | 0 | 0 | 0 | 0 | 0 | 0 | 24364.43146
22 | 19 | 100 | CC DChg | 00:52:09 | 2023-04-12 10:43:11 | 2023-04-12 11:35:20 | 1.9304 | 139.11 | 0 | 0 | 1.9304 | 139.11 | 1.9304 | 0.0071875 | 517.94 | 0 | 0 | 0.0071875 | 517.94 | 0.0071875 | 7.4341 | 4.1348 | 0 | 4.1348 | 3.2 | 0 | 3.2 | 0 | 3.6956 | -2.2199 | -2.2202 | 23874.5197
22 | 20 | 101 | Rest | 00:15:00 | 2023-04-12 11:35:21 | 2023-04-12 11:50:21 | 0 | 0 | 0 | 0 | 0 | 0 | 0 | 0 | 0 | 0 | 0 | 0 | 0 | 0 | 0 | 3.299 | 0 | 0 | 3.6703 | 0 | 0 | 0 | 0 | 0 | 0 | 44590.37507
23 | 17 | 102 | CC Chg | 00:53:02 | 2023-04-12 11:50:21 | 2023-04-12 12:43:23 | 1.9629 | 141.45 | 1.9629 | 141.45 | 0 | 0 | -1.9629 | 0.0077972 | 561.88 | 0.0077972 | 561.88 | 0 | 0 | -0.0077972 | 13.298 | 3.7686 | 3.7686 | 0 | 4.3 | 4.3 | 0 | 3.9222 | 0 | 2.2198 | 2.2205 | 44283.66838
23 | 18 | 103 | Rest | 00:15:00 | 2023-04-12 12:43:23 | 2023-04-12 12:58:23 | 0 | 0 | 0 | 0 | 0 | 0 | 0 | 0 | 0 | 0 | 0 | 0 | 0 | 0 | 0 | 4.2498 | 0 | 0 | 4.1872 | 0 | 0 | 0 | 0 | 0 | 0 | 22607.41896
23 | 19 | 104 | CC DChg | 00:52:06 | 2023-04-12 12:58:23 | 2023-04-12 13:50:30 | 1.9286 | 138.98 | 0 | 0 | 1.9286 | 138.98 | 1.9286 | 0.0071786 | 517.3 | 0 | 0 | 0.0071786 | 517.3 | 0.0071786 | 7.4074 | 4.1372 | 0 | 4.1372 | 3.1999 | 0 | 3.1999 | 0 | 3.6944 | -2.2198 | -2.2204 | 22524.55181
23 | 20 | 105 | Rest | 00:15:00 | 2023-04-12 13:50:30 | 2023-04-12 14:05:30 | 0 | 0 | 0 | 0 | 0 | 0 | 0 | 0 | 0 | 0 | 0 | 0 | 0 | 0 | 0 | 3.2829 | 0 | 0 | 3.6703 | 0 | 0 | 0 | 0 | 0 | 0 | 37380.48196
24 | 17 | 106 | CC Chg | 00:52:58 | 2023-04-12 14:05:31 | 2023-04-12 14:58:29 | 1.9607 | 141.29 | 1.9607 | 141.29 | 0 | 0 | -1.9607 | 0.0077884 | 561.24 | 0.0077884 | 561.24 | 0 | 0 | -0.0077884 | 13.1984 | 3.7652 | 3.7652 | 0 | 4.3 | 4.3 | 0 | 3.9226 | 0 | 2.2199 | 2.2205 | 42749.86372
24 | 18 | 107 | Rest | 00:15:00 | 2023-04-12 14:58:29 | 2023-04-12 15:13:29 | 0 | 0 | 0 | 0 | 0 | 0 | 0 | 0 | 0 | 0 | 0 | 0 | 0 | 0 | 0 | 4.2453 | 0 | 0 | 4.186 | 0 | 0 | 0 | 0 | 0 | 0 | 24633.98042
24 | 19 | 108 | CC DChg | 00:52:01 | 2023-04-12 15:13:29 | 2023-04-12 16:05:30 | 1.9249 | 138.71 | 0 | 0 | 1.9249 | 138.71 | 1.9249 | 0.0071628 | 516.16 | 0 | 0 | 0.0071628 | 516.16 | 0.0071628 | 7.445 | 4.1308 | 0 | 4.1308 | 3.2 | 0 | 3.2 | 0 | 3.6928 | -2.22 | -2.2206 | 24865.42534
24 | 20 | 109 | Rest | 00:15:00 | 2023-04-12 16:05:31 | 2023-04-12 16:20:30 | 0 | 0 | 0 | 0 | 0 | 0 | 0 | 0 | 0 | 0 | 0 | 0 | 0 | 0 | 0 | 3.2831 | 0 | 0 | 3.6703 | 0 | 0 | 0 | 0 | 0 | 0 | 37422.48489
25 | 17 | 110 | CC Chg | 00:52:51 | 2023-04-12 16:20:31 | 2023-04-12 17:13:22 | 1.9564 | 140.98 | 1.9564 | 140.98 | 0 | 0 | -1.9564 | 0.0077723 | 560.09 | 0.0077723 | 560.09 | 0 | 0 | -0.0077723 | 13.1821 | 3.7657 | 3.7657 | 0 | 4.3 | 4.3 | 0 | 3.9238 | 0 | 2.2198 | 2.2206 | 42976.84485
25 | 18 | 111 | Rest | 00:15:00 | 2023-04-12 17:13:23 | 2023-04-12 17:28:23 | 0 | 0 | 0 | 0 | 0 | 0 | 0 | 0 | 0 | 0 | 0 | 0 | 0 | 0 | 0 | 4.2451 | 0 | 0 | 4.1849 | 0 | 0 | 0 | 0 | 0 | 0 | 24723.26937
25 | 19 | 112 | CC DChg | 00:51:51 | 2023-04-12 17:28:23 | 2023-04-12 18:20:12 | 1.9191 | 138.29 | 0 | 0 | 1.9191 | 138.29 | 1.9191 | 0.0071383 | 514.4 | 0 | 0 | 0.0071383 | 514.4 | 0.0071383 | 7.4433 | 4.1282 | 0 | 4.1282 | 3.2 | 0 | 3.2 | 0 | 3.6909 | -2.2199 | -2.2205 | 25541.34666
25 | 20 | 113 | Rest | 00:15:00 | 2023-04-12 18:20:12 | 2023-04-12 18:35:12 | 0 | 0 | 0 | 0 | 0 | 0 | 0 | 0 | 0 | 0 | 0 | 0 | 0 | 0 | 0 | 3.282 | 0 | 0 | 3.671 | 0 | 0 | 0 | 0 | 0 | 0 | 36928.45327
26 | 17 | 114 | CC Chg | 00:52:44 | 2023-04-12 18:35:13 | 2023-04-12 19:27:57 | 1.9519 | 140.65 | 1.9519 | 140.65 | 0 | 0 | -1.9519 | 0.0077551 | 558.84 | 0.0077551 | 558.84 | 0 | 0 | -0.0077551 | 13.0924 | 3.7633 | 3.7633 | 0 | 4.3 | 4.3 | 0 | 3.9246 | 0 | 2.22 | 2.2204 | 41577.3262
26 | 18 | 115 | Rest | 00:15:00 | 2023-04-12 19:27:57 | 2023-04-12 19:42:57 | 0 | 0 | 0 | 0 | 0 | 0 | 0 | 0 | 0 | 0 | 0 | 0 | 0 | 0 | 0 | 4.2448 | 0 | 0 | 4.1841 | 0 | 0 | 0 | 0 | 0 | 0 | 24860.38445
26 | 19 | 116 | CC DChg | 00:51:50 | 2023-04-12 19:42:57 | 2023-04-12 20:34:48 | 1.9185 | 138.25 | 0 | 0 | 1.9185 | 138.25 | 1.9185 | 0.0071334 | 514.04 | 0 | 0 | 0.0071334 | 514.04 | 0.0071334 | 7.4511 | 4.1266 | 0 | 4.1266 | 3.1997 | 0 | 3.1997 | 0 | 3.6907 | -2.2199 | -2.2203 | 25902.41665
26 | 20 | 117 | Rest | 00:15:00 | 2023-04-12 20:34:48 | 2023-04-12 20:49:48 | 0 | 0 | 0 | 0 | 0 | 0 | 0 | 0 | 0 | 0 | 0 | 0 | 0 | 0 | 0 | 3.2937 | 0 | 0 | 3.6705 | 0 | 0 | 0 | 0 | 0 | 0 | 42335.85821
27 | 17 | 118 | CC Chg | 00:52:43 | 2023-04-12 20:49:48 | 2023-04-12 21:42:32 | 1.9515 | 140.63 | 1.9515 | 140.63 | 0 | 0 | -1.9515 | 0.0077536 | 558.74 | 0.0077536 | 558.74 | 0 | 0 | -0.0077536 | 12.9143 | 3.756 | 3.756 | 0 | 4.3 | 4.3 | 0 | 3.925 | 0 | 2.2199 | 2.2205 | 38515.41989
27 | 18 | 119 | Rest | 00:15:00 | 2023-04-12 21:42:32 | 2023-04-12 21:57:32 | 0 | 0 | 0 | 0 | 0 | 0 | 0 | 0 | 0 | 0 | 0 | 0 | 0 | 0 | 0 | 4.2442 | 0 | 0 | 4.1834 | 0 | 0 | 0 | 0 | 0 | 0 | 25129.92873
27 | 19 | 120 | CC DChg | 00:51:46 | 2023-04-12 21:57:32 | 2023-04-12 22:49:18 | 1.9158 | 138.05 | 0 | 0 | 1.9158 | 138.05 | 1.9158 | 0.007122 | 513.22 | 0 | 0 | 0.007122 | 513.22 | 0.007122 | 7.4342 | 4.1272 | 0 | 4.1272 | 3.1995 | 0 | 3.1995 | 0 | 3.6892 | -2.2198 | -2.2206 | 25317.59623
27 | 20 | 121 | Rest | 00:15:00 | 2023-04-12 22:49:18 | 2023-04-12 23:04:18 | 0 | 0 | 0 | 0 | 0 | 0 | 0 | 0 | 0 | 0 | 0 | 0 | 0 | 0 | 0 | 3.2784 | 0 | 0 | 3.6707 | 0 | 0 | 0 | 0 | 0 | 0 | 35531.41621
28 | 17 | 122 | CC Chg | 00:52:39 | 2023-04-12 23:04:19 | 2023-04-12 23:56:58 | 1.9488 | 140.43 | 1.9488 | 140.43 | 0 | 0 | -1.9488 | 0.0077432 | 557.99 | 0.0077432 | 557.99 | 0 | 0 | -0.0077432 | 12.8985 | 3.7561 | 3.7561 | 0 | 4.3 | 4.3 | 0 | 3.9257 | 0 | 2.2198 | 2.2206 | 38471.5874
28 | 18 | 123 | Rest | 00:15:00 | 2023-04-12 23:56:58 | 2023-04-13 00:11:57 | 0 | 0 | 0 | 0 | 0 | 0 | 0 | 0 | 0 | 0 | 0 | 0 | 0 | 0 | 0 | 4.244 | 0 | 0 | 4.1826 | 0 | 0 | 0 | 0 | 0 | 0 | 25218.74915
28 | 19 | 124 | CC DChg | 00:51:38 | 2023-04-13 00:11:58 | 2023-04-13 01:03:36 | 1.9109 | 137.7 | 0 | 0 | 1.9109 | 137.7 | 1.9109 | 0.0071026 | 511.83 | 0 | 0 | 0.0071026 | 511.83 | 0.0071026 | 7.4291 | 4.1259 | 0 | 4.1259 | 3.1999 | 0 | 3.1999 | 0 | 3.6882 | -2.2198 | -2.2205 | 25542.95698
28 | 20 | 125 | Rest | 00:15:00 | 2023-04-13 01:03:36 | 2023-04-13 01:18:36 | 0 | 0 | 0 | 0 | 0 | 0 | 0 | 0 | 0 | 0 | 0 | 0 | 0 | 0 | 0 | 3.2836 | 0 | 0 | 3.6711 | 0 | 0 | 0 | 0 | 0 | 0 | 37693.70319
29 | 17 | 126 | CC Chg | 00:52:32 | 2023-04-13 01:18:36 | 2023-04-13 02:11:09 | 1.9447 | 140.14 | 1.9447 | 140.14 | 0 | 0 | -1.9447 | 0.007728 | 556.89 | 0.007728 | 556.89 | 0 | 0 | -0.007728 | 12.9238 | 3.7583 | 3.7583 | 0 | 4.3 | 4.3 | 0 | 3.9262 | 0 | 2.2198 | 2.2204 | 39282.64115
29 | 18 | 127 | Rest | 00:15:00 | 2023-04-13 02:11:09 | 2023-04-13 02:26:09 | 0 | 0 | 0 | 0 | 0 | 0 | 0 | 0 | 0 | 0 | 0 | 0 | 0 | 0 | 0 | 4.2433 | 0 | 0 | 4.1819 | 0 | 0 | 0 | 0 | 0 | 0 | 25535.82322
29 | 19 | 128 | CC DChg | 00:51:37 | 2023-04-13 02:26:09 | 2023-04-13 03:17:46 | 1.9101 | 137.65 | 0 | 0 | 1.9101 | 137.65 | 1.9101 | 0.007097 | 511.42 | 0 | 0 | 0.007097 | 511.42 | 0.007097 | 7.4197 | 4.1268 | 0 | 4.1268 | 3.2 | 0 | 3.2 | 0 | 3.6869 | -2.22 | -2.2205 | 24820.15536
29 | 20 | 129 | Rest | 00:15:00 | 2023-04-13 03:17:46 | 2023-04-13 03:32:46 | 0 | 0 | 0 | 0 | 0 | 0 | 0 | 0 | 0 | 0 | 0 | 0 | 0 | 0 | 0 | 3.2881 | 0 | 0 | 3.6707 | 0 | 0 | 0 | 0 | 0 | 0 | 39676.46454
30 | 17 | 130 | CC Chg | 00:52:30 | 2023-04-13 03:32:46 | 2023-04-13 04:25:17 | 1.9434 | 140.04 | 1.9434 | 140.04 | 0 | 0 | -1.9434 | 0.0077233 | 556.55 | 0.0077233 | 556.55 | 0 | 0 | -0.0077233 | 12.9367 | 3.7592 | 3.7592 | 0 | 4.3 | 4.3 | 0 | 3.9273 | 0 | 2.2198 | 2.2204 | 39868.8164
30 | 18 | 131 | Rest | 00:15:00 | 2023-04-13 04:25:17 | 2023-04-13 04:40:17 | 0 | 0 | 0 | 0 | 0 | 0 | 0 | 0 | 0 | 0 | 0 | 0 | 0 | 0 | 0 | 4.2479 | 0 | 0 | 4.1808 | 0 | 0 | 0 | 0 | 0 | 0 | 23464.13385
30 | 19 | 132 | CC DChg | 00:51:28 | 2023-04-13 04:40:17 | 2023-04-13 05:31:46 | 1.905 | 137.28 | 0 | 0 | 1.905 | 137.28 | 1.905 | 0.0070758 | 509.89 | 0 | 0 | 0.0070758 | 509.89 | 0.0070758 | 7.4068 | 4.1255 | 0 | 4.1255 | 3.1996 | 0 | 3.1996 | 0 | 3.6898 | -2.2198 | -2.2206 | 24911.81717
30 | 20 | 133 | Rest | 00:15:00 | 2023-04-13 05:31:46 | 2023-04-13 05:46:46 | 0 | 0 | 0 | 0 | 0 | 0 | 0 | 0 | 0 | 0 | 0 | 0 | 0 | 0 | 0 | 3.2927 | 0 | 0 | 3.6711 | 0 | 0 | 0 | 0 | 0 | 0 | 41925.98139
31 | 17 | 134 | CC Chg | 00:52:23 | 2023-04-13 05:46:46 | 2023-04-13 06:39:10 | 1.9389 | 139.72 | 1.9389 | 139.72 | 0 | 0 | -1.9389 | 0.0077066 | 555.35 | 0.0077066 | 555.35 | 0 | 0 | -0.0077066 | 12.7374 | 3.752 | 3.752 | 0 | 4.3 | 4.3 | 0 | 3.9244 | 0 | 2.2198 | 2.2206 | 36444.88923
31 | 18 | 135 | Rest | 00:15:00 | 2023-04-13 06:39:10 | 2023-04-13 06:54:10 | 0 | 0 | 0 | 0 | 0 | 0 | 0 | 0 | 0 | 0 | 0 | 0 | 0 | 0 | 0 | 4.2476 | 0 | 0 | 4.18 | 0 | 0 | 0 | 0 | 0 | 0 | 23596.90792
31 | 19 | 136 | CC DChg | 00:51:25 | 2023-04-13 06:54:10 | 2023-04-13 07:45:35 | 1.9028 | 137.12 | 0 | 0 | 1.9028 | 137.12 | 1.9028 | 0.007065 | 509.11 | 0 | 0 | 0.007065 | 509.11 | 0.007065 | 7.4346 | 4.1214 | 0 | 4.1214 | 3.2 | 0 | 3.2 | 0 | 3.6882 | -2.22 | -2.2205 | 26396.51512
31 | 20 | 137 | Rest | 00:15:00 | 2023-04-13 07:45:35 | 2023-04-13 08:00:35 | 0 | 0 | 0 | 0 | 0 | 0 | 0 | 0 | 0 | 0 | 0 | 0 | 0 | 0 | 0 | 3.2779 | 0 | 0 | 3.6709 | 0 | 0 | 0 | 0 | 0 | 0 | 35082.34702
32 | 17 | 138 | CC Chg | 00:52:19 | 2023-04-13 08:00:35 | 2023-04-13 08:52:55 | 1.9365 | 139.55 | 1.9365 | 139.55 | 0 | 0 | -1.9365 | 0.0076974 | 554.69 | 0.0076974 | 554.69 | 0 | 0 | -0.0076974 | 12.9243 | 3.7606 | 3.7606 | 0 | 4.3 | 4.3 | 0 | 3.9253 | 0 | 2.2198 | 2.2207 | 40408.68137
32 | 18 | 139 | Rest | 00:15:00 | 2023-04-13 08:52:55 | 2023-04-13 09:07:53 | 0 | 0 | 0 | 0 | 0 | 0 | 0 | 0 | 0 | 0 | 0 | 0 | 0 | 0 | 0 | 4.2458 | 0 | 0 | 4.1788 | 0 | 0 | 0 | 0 | 0 | 0 | 24406.93843
32 | 19 | 140 | CC DChg | 00:51:20 | 2023-04-13 09:07:53 | 2023-04-13 09:59:14 | 1.9001 | 136.93 | 0 | 0 | 1.9001 | 136.93 | 1.9001 | 0.0070528 | 508.23 | 0 | 0 | 0.0070528 | 508.23 | 0.0070528 | 7.3808 | 4.1265 | 0 | 4.1265 | 3.1997 | 0 | 3.1997 | 0 | 3.6872 | -2.2199 | -2.2205 | 23559.72468
32 | 20 | 141 | Rest | 00:15:00 | 2023-04-13 09:59:14 | 2023-04-13 10:14:14 | 0 | 0 | 0 | 0 | 0 | 0 | 0 | 0 | 0 | 0 | 0 | 0 | 0 | 0 | 0 | 3.2926 | 0 | 0 | 3.671 | 0 | 0 | 0 | 0 | 0 | 0 | 41837.04681
33 | 17 | 142 | CC Chg | 00:52:18 | 2023-04-13 10:14:14 | 2023-04-13 11:06:33 | 1.9359 | 139.51 | 1.9359 | 139.51 | 0 | 0 | -1.9359 | 0.0076965 | 554.62 | 0.0076965 | 554.62 | 0 | 0 | -0.0076965 | 12.7924 | 3.7552 | 3.7552 | 0 | 4.3 | 4.3 | 0 | 3.9264 | 0 | 2.2198 | 2.2207 | 37931.34524
33 | 18 | 143 | Rest | 00:15:00 | 2023-04-13 11:06:33 | 2023-04-13 11:21:33 | 0 | 0 | 0 | 0 | 0 | 0 | 0 | 0 | 0 | 0 | 0 | 0 | 0 | 0 | 0 | 4.2422 | 0 | 0 | 4.1788 | 0 | 0 | 0 | 0 | 0 | 0 | 26027.82876
33 | 19 | 144 | CC DChg | 00:51:14 | 2023-04-13 11:21:33 | 2023-04-13 12:12:48 | 1.8965 | 136.66 | 0 | 0 | 1.8965 | 136.66 | 1.8965 | 0.0070388 | 507.23 | 0 | 0 | 0.0070388 | 507.23 | 0.0070388 | 7.4227 | 4.1197 | 0 | 4.1197 | 3.1999 | 0 | 3.1999 | 0 | 3.6867 | -2.22 | -2.2205 | 26622.10161
33 | 20 | 145 | Rest | 00:15:00 | 2023-04-13 12:12:48 | 2023-04-13 12:27:48 | 0 | 0 | 0 | 0 | 0 | 0 | 0 | 0 | 0 | 0 | 0 | 0 | 0 | 0 | 0 | 3.2884 | 0 | 0 | 3.6713 | 0 | 0 | 0 | 0 | 0 | 0 | 39855.52898
34 | 17 | 146 | CC Chg | 00:52:09 | 2023-04-13 12:27:48 | 2023-04-13 13:19:57 | 1.9303 | 139.1 | 1.9303 | 139.1 | 0 | 0 | -1.9303 | 0.0076745 | 553.04 | 0.0076745 | 553.04 | 0 | 0 | -0.0076745 | 12.8114 | 3.7576 | 3.7576 | 0 | 4.3 | 4.3 | 0 | 3.9273 | 0 | 2.22 | 2.2206 | 38874.04872
34 | 18 | 147 | Rest | 00:15:00 | 2023-04-13 13:19:58 | 2023-04-13 13:34:58 | 0 | 0 | 0 | 0 | 0 | 0 | 0 | 0 | 0 | 0 | 0 | 0 | 0 | 0 | 0 | 4.2427 | 0 | 0 | 4.1774 | 0 | 0 | 0 | 0 | 0 | 0 | 25804.1844
34 | 19 | 148 | CC DChg | 00:51:09 | 2023-04-13 13:34:58 | 2023-04-13 14:26:07 | 1.8932 | 136.43 | 0 | 0 | 1.8932 | 136.43 | 1.8932 | 0.0070248 | 506.22 | 0 | 0 | 0.0070248 | 506.22 | 0.0070248 | 7.3689 | 4.1249 | 0 | 4.1249 | 3.2 | 0 | 3.2 | 0 | 3.6864 | -2.22 | -2.2205 | 23648.86169
34 | 20 | 149 | Rest | 00:15:00 | 2023-04-13 14:26:07 | 2023-04-13 14:41:07 | 0 | 0 | 0 | 0 | 0 | 0 | 0 | 0 | 0 | 0 | 0 | 0 | 0 | 0 | 0 | 3.2864 | 0 | 0 | 3.6713 | 0 | 0 | 0 | 0 | 0 | 0 | 38909.98004
35 | 17 | 150 | CC Chg | 00:52:08 | 2023-04-13 14:41:07 | 2023-04-13 15:33:15 | 1.9294 | 139.04 | 1.9294 | 139.04 | 0 | 0 | -1.9294 | 0.0076722 | 552.87 | 0.0076722 | 552.87 | 0 | 0 | -0.0076722 | 12.7588 | 3.7556 | 3.7556 | 0 | 4.3 | 4.3 | 0 | 3.928 | 0 | 2.22 | 2.2205 | 37973.48634
35 | 18 | 151 | Rest | 00:15:00 | 2023-04-13 15:33:16 | 2023-04-13 15:48:15 | 0 | 0 | 0 | 0 | 0 | 0 | 0 | 0 | 0 | 0 | 0 | 0 | 0 | 0 | 0 | 4.2431 | 0 | 0 | 4.1772 | 0 | 0 | 0 | 0 | 0 | 0 | 25624.97491
35 | 19 | 152 | CC DChg | 00:51:07 | 2023-04-13 15:48:16 | 2023-04-13 16:39:23 | 1.8919 | 136.33 | 0 | 0 | 1.8919 | 136.33 | 1.8919 | 0.007018 | 505.73 | 0 | 0 | 0.007018 | 505.73 | 0.007018 | 7.4045 | 4.1197 | 0 | 4.1197 | 3.1999 | 0 | 3.1999 | 0 | 3.6855 | -2.2199 | -2.2204 | 25902.5335
35 | 20 | 153 | Rest | 00:15:00 | 2023-04-13 16:39:23 | 2023-04-13 16:54:23 | 0 | 0 | 0 | 0 | 0 | 0 | 0 | 0 | 0 | 0 | 0 | 0 | 0 | 0 | 0 | 3.2836 | 0 | 0 | 3.6714 | 0 | 0 | 0 | 0 | 0 | 0 | 37696.24904
36 | 17 | 154 | CC Chg | 00:52:04 | 2023-04-13 16:54:23 | 2023-04-13 17:46:27 | 1.9271 | 138.87 | 1.9271 | 138.87 | 0 | 0 | -1.9271 | 0.0076636 | 552.25 | 0.0076636 | 552.25 | 0 | 0 | -0.0076636 | 12.9358 | 3.7637 | 3.7637 | 0 | 4.3 | 4.3 | 0 | 3.9287 | 0 | 2.2199 | 2.2205 | 41578.26394
36 | 18 | 155 | Rest | 00:15:00 | 2023-04-13 17:46:27 | 2023-04-13 18:01:25 | 0 | 0 | 0 | 0 | 0 | 0 | 0 | 0 | 0 | 0 | 0 | 0 | 0 | 0 | 0 | 4.2431 | 0 | 0 | 4.1764 | 0 | 0 | 0 | 0 | 0 | 0 | 25624.39713
36 | 19 | 156 | CC DChg | 00:51:04 | 2023-04-13 18:01:25 | 2023-04-13 18:52:29 | 1.89 | 136.2 | 0 | 0 | 1.89 | 136.2 | 1.89 | 0.0070083 | 505.03 | 0 | 0 | 0.0070083 | 505.03 | 0.0070083 | 7.3972 | 4.1197 | 0 | 4.1197 | 3.1999 | 0 | 3.1999 | 0 | 3.684 | -2.2198 | -2.2204 | 25542.49608
36 | 20 | 157 | Rest | 00:15:00 | 2023-04-13 18:52:29 | 2023-04-13 19:07:29 | 0 | 0 | 0 | 0 | 0 | 0 | 0 | 0 | 0 | 0 | 0 | 0 | 0 | 0 | 0 | 3.2775 | 0 | 0 | 3.6713 | 0 | 0 | 0 | 0 | 0 | 0 | 34948.34494
37 | 17 | 158 | CC Chg | 00:52:03 | 2023-04-13 19:07:29 | 2023-04-13 19:59:33 | 1.9265 | 138.83 | 1.9265 | 138.83 | 0 | 0 | -1.9265 | 0.0076622 | 552.15 | 0.0076622 | 552.15 | 0 | 0 | -0.0076622 | 12.8436 | 3.76 | 3.76 | 0 | 4.3 | 4.3 | 0 | 3.9293 | 0 | 2.2198 | 2.2205 | 39958.55491
37 | 18 | 159 | Rest | 00:15:00 | 2023-04-13 19:59:33 | 2023-04-13 20:14:33 | 0 | 0 | 0 | 0 | 0 | 0 | 0 | 0 | 0 | 0 | 0 | 0 | 0 | 0 | 0 | 4.2415 | 0 | 0 | 4.1761 | 0 | 0 | 0 | 0 | 0 | 0 | 26345.77422
37 | 19 | 160 | CC DChg | 00:51:00 | 2023-04-13 20:14:33 | 2023-04-13 21:05:33 | 1.8875 | 136.02 | 0 | 0 | 1.8875 | 136.02 | 1.8875 | 0.0069973 | 504.23 | 0 | 0 | 0.0069973 | 504.23 | 0.0069973 | 7.4206 | 4.1155 | 0 | 4.1155 | 3.1998 | 0 | 3.1998 | 0 | 3.6827 | -2.2199 | -2.2205 | 27298.52828
37 | 20 | 161 | Rest | 00:15:00 | 2023-04-13 21:05:33 | 2023-04-13 21:20:33 | 0 | 0 | 0 | 0 | 0 | 0 | 0 | 0 | 0 | 0 | 0 | 0 | 0 | 0 | 0 | 3.2926 | 0 | 0 | 3.6712 | 0 | 0 | 0 | 0 | 0 | 0 | 41792.57771
38 | 17 | 162 | CC Chg | 00:51:56 | 2023-04-13 21:20:34 | 2023-04-13 22:12:30 | 1.9221 | 138.51 | 1.9221 | 138.51 | 0 | 0 | -1.9221 | 0.0076454 | 550.94 | 0.0076454 | 550.94 | 0 | 0 | -0.0076454 | 12.6018 | 3.7509 | 3.7509 | 0 | 4.3 | 4.3 | 0 | 3.9304 | 0 | 2.2199 | 2.2206 | 35901.87208
38 | 18 | 163 | Rest | 00:15:00 | 2023-04-13 22:12:30 | 2023-04-13 22:27:30 | 0 | 0 | 0 | 0 | 0 | 0 | 0 | 0 | 0 | 0 | 0 | 0 | 0 | 0 | 0 | 4.2405 | 0 | 0 | 4.1746 | 0 | 0 | 0 | 0 | 0 | 0 | 26794.67931
38 | 19 | 164 | CC DChg | 00:50:51 | 2023-04-13 22:27:30 | 2023-04-13 23:18:22 | 1.8823 | 135.64 | 0 | 0 | 1.8823 | 135.64 | 1.8823 | 0.0069763 | 502.72 | 0 | 0 | 0.0069763 | 502.72 | 0.0069763 | 7.4147 | 4.1136 | 0 | 4.1136 | 3.1997 | 0 | 3.1997 | 0 | 3.6821 | -2.22 | -2.2205 | 27477.84895
38 | 20 | 165 | Rest | 00:15:00 | 2023-04-13 23:18:22 | 2023-04-13 23:33:22 | 0 | 0 | 0 | 0 | 0 | 0 | 0 | 0 | 0 | 0 | 0 | 0 | 0 | 0 | 0 | 3.2899 | 0 | 0 | 3.6715 | 0 | 0 | 0 | 0 | 0 | 0 | 40621.48179
39 | 17 | 166 | CC Chg | 00:51:51 | 2023-04-13 23:33:22 | 2023-04-14 00:25:12 | 1.9189 | 138.28 | 1.9189 | 138.28 | 0 | 0 | -1.9189 | 0.0076339 | 550.11 | 0.0076339 | 550.11 | 0 | 0 | -0.0076339 | 12.8258 | 3.7614 | 3.7614 | 0 | 4.3 | 4.3 | 0 | 3.9318 | 0 | 2.2199 | 2.2206 | 40498.04802
39 | 18 | 167 | Rest | 00:15:00 | 2023-04-14 00:25:12 | 2023-04-14 00:40:12 | 0 | 0 | 0 | 0 | 0 | 0 | 0 | 0 | 0 | 0 | 0 | 0 | 0 | 0 | 0 | 4.2409 | 0 | 0 | 4.1743 | 0 | 0 | 0 | 0 | 0 | 0 | 26614.54701
39 | 19 | 168 | CC DChg | 00:50:52 | 2023-04-14 00:40:13 | 2023-04-14 01:31:05 | 1.8829 | 135.68 | 0 | 0 | 1.8829 | 135.68 | 1.8829 | 0.0069755 | 502.66 | 0 | 0 | 0.0069755 | 502.66 | 0.0069755 | 7.4032 | 4.1156 | 0 | 4.1156 | 3.2 | 0 | 3.2 | 0 | 3.6805 | -2.2199 | -2.2205 | 26442.63383
39 | 20 | 169 | Rest | 00:15:00 | 2023-04-14 01:31:05 | 2023-04-14 01:46:05 | 0 | 0 | 0 | 0 | 0 | 0 | 0 | 0 | 0 | 0 | 0 | 0 | 0 | 0 | 0 | 3.2794 | 0 | 0 | 3.6712 | 0 | 0 | 0 | 0 | 0 | 0 | 35758.35737
40 | 17 | 170 | CC Chg | 00:51:49 | 2023-04-14 01:46:06 | 2023-04-14 02:37:55 | 1.9178 | 138.2 | 1.9178 | 138.2 | 0 | 0 | -1.9178 | 0.0076296 | 549.8 | 0.0076296 | 549.8 | 0 | 0 | -0.0076296 | 12.638 | 3.7537 | 3.7537 | 0 | 4.3 | 4.3 | 0 | 3.9322 | 0 | 2.2198 | 2.2205 | 37165.34283
40 | 18 | 171 | Rest | 00:15:00 | 2023-04-14 02:37:55 | 2023-04-14 02:52:55 | 0 | 0 | 0 | 0 | 0 | 0 | 0 | 0 | 0 | 0 | 0 | 0 | 0 | 0 | 0 | 4.2398 | 0 | 0 | 4.1729 | 0 | 0 | 0 | 0 | 0 | 0 | 27110.76661
40 | 19 | 172 | CC DChg | 00:50:42 | 2023-04-14 02:52:55 | 2023-04-14 03:43:37 | 1.8766 | 135.23 | 0 | 0 | 1.8766 | 135.23 | 1.8766 | 0.0069508 | 500.88 | 0 | 0 | 0.0069508 | 500.88 | 0.0069508 | 7.3979 | 4.1132 | 0 | 4.1132 | 3.2 | 0 | 3.2 | 0 | 3.6798 | -2.22 | -2.2205 | 26892.13415
40 | 20 | 173 | Rest | 00:15:00 | 2023-04-14 03:43:38 | 2023-04-14 03:58:38 | 0 | 0 | 0 | 0 | 0 | 0 | 0 | 0 | 0 | 0 | 0 | 0 | 0 | 0 | 0 | 3.2883 | 0 | 0 | 3.6717 | 0 | 0 | 0 | 0 | 0 | 0 | 39766.17731
41 | 17 | 174 | CC Chg | 00:51:42 | 2023-04-14 03:58:38 | 2023-04-14 04:50:21 | 1.9138 | 137.91 | 1.9138 | 137.91 | 0 | 0 | -1.9138 | 0.0076155 | 548.79 | 0.0076155 | 548.79 | 0 | 0 | -0.0076155 | 12.8111 | 3.7622 | 3.7622 | 0 | 4.3 | 4.3 | 0 | 3.933 | 0 | 2.2198 | 2.2205 | 40768.88704
41 | 18 | 175 | Rest | 00:15:00 | 2023-04-14 04:50:21 | 2023-04-14 05:05:21 | 0 | 0 | 0 | 0 | 0 | 0 | 0 | 0 | 0 | 0 | 0 | 0 | 0 | 0 | 0 | 4.242 | 0 | 0 | 4.1729 | 0 | 0 | 0 | 0 | 0 | 0 | 26119.65433
41 | 19 | 176 | CC DChg | 00:50:39 | 2023-04-14 05:05:21 | 2023-04-14 05:56:00 | 1.875 | 135.12 | 0 | 0 | 1.875 | 135.12 | 1.875 | 0.0069431 | 500.33 | 0 | 0 | 0.0069431 | 500.33 | 0.0069431 | 7.3626 | 4.1168 | 0 | 4.1168 | 3.2 | 0 | 3.2 | 0 | 3.6792 | -2.2199 | -2.2204 | 25271.86312
41 | 20 | 177 | Rest | 00:15:00 | 2023-04-14 05:56:00 | 2023-04-14 06:11:00 | 0 | 0 | 0 | 0 | 0 | 0 | 0 | 0 | 0 | 0 | 0 | 0 | 0 | 0 | 0 | 3.286 | 0 | 0 | 3.6718 | 0 | 0 | 0 | 0 | 0 | 0 | 38731.75839
42 | 17 | 178 | CC Chg | 00:51:40 | 2023-04-14 06:11:00 | 2023-04-14 07:02:40 | 1.9121 | 137.79 | 1.9121 | 137.79 | 0 | 0 | -1.9121 | 0.0076095 | 548.35 | 0.0076095 | 548.35 | 0 | 0 | -0.0076095 | 12.8543 | 3.7645 | 3.7645 | 0 | 4.3 | 4.3 | 0 | 3.9344 | 0 | 2.2198 | 2.2205 | 41760.14229
42 | 18 | 179 | Rest | 00:15:00 | 2023-04-14 07:02:40 | 2023-04-14 07:17:40 | 0 | 0 | 0 | 0 | 0 | 0 | 0 | 0 | 0 | 0 | 0 | 0 | 0 | 0 | 0 | 4.2458 | 0 | 0 | 4.1724 | 0 | 0 | 0 | 0 | 0 | 0 | 24408.4767
42 | 19 | 180 | CC DChg | 00:50:38 | 2023-04-14 07:17:41 | 2023-04-14 08:08:19 | 1.8741 | 135.05 | 0 | 0 | 1.8741 | 135.05 | 1.8741 | 0.0069379 | 499.96 | 0 | 0 | 0.0069379 | 499.96 | 0.0069379 | 7.3423 | 4.1186 | 0 | 4.1186 | 3.1997 | 0 | 3.1997 | 0 | 3.6773 | -2.22 | -2.2204 | 24234.67118
42 | 20 | 181 | Rest | 00:15:00 | 2023-04-14 08:08:19 | 2023-04-14 08:23:19 | 0 | 0 | 0 | 0 | 0 | 0 | 0 | 0 | 0 | 0 | 0 | 0 | 0 | 0 | 0 | 3.2919 | 0 | 0 | 3.6718 | 0 | 0 | 0 | 0 | 0 | 0 | 41524.23521
43 | 17 | 182 | CC Chg | 00:51:38 | 2023-04-14 08:23:19 | 2023-04-14 09:14:58 | 1.9111 | 137.72 | 1.9111 | 137.72 | 0 | 0 | -1.9111 | 0.0076064 | 548.13 | 0.0076064 | 548.13 | 0 | 0 | -0.0076064 | 12.7596 | 3.7608 | 3.7608 | 0 | 4.3 | 4.3 | 0 | 3.9345 | 0 | 2.2198 | 2.2201 | 40093.34049
43 | 18 | 183 | Rest | 00:15:00 | 2023-04-14 09:14:58 | 2023-04-14 09:29:58 | 0 | 0 | 0 | 0 | 0 | 0 | 0 | 0 | 0 | 0 | 0 | 0 | 0 | 0 | 0 | 4.2436 | 0 | 0 | 4.1719 | 0 | 0 | 0 | 0 | 0 | 0 | 25403.80359
43 | 19 | 184 | CC DChg | 00:50:34 | 2023-04-14 09:29:58 | 2023-04-14 10:20:32 | 1.8717 | 134.88 | 0 | 0 | 1.8717 | 134.88 | 1.8717 | 0.0069273 | 499.19 | 0 | 0 | 0.0069273 | 499.19 | 0.0069273 | 7.3939 | 4.1113 | 0 | 4.1113 | 3.2 | 0 | 3.2 | 0 | 3.6765 | -2.22 | -2.2204 | 27297.5432
43 | 20 | 185 | Rest | 00:15:00 | 2023-04-14 10:20:32 | 2023-04-14 10:35:32 | 0 | 0 | 0 | 0 | 0 | 0 | 0 | 0 | 0 | 0 | 0 | 0 | 0 | 0 | 0 | 3.2901 | 0 | 0 | 3.6718 | 0 | 0 | 0 | 0 | 0 | 0 | 40579.18747
44 | 17 | 186 | CC Chg | 00:51:35 | 2023-04-14 10:35:33 | 2023-04-14 11:27:08 | 1.909 | 137.57 | 1.909 | 137.57 | 0 | 0 | -1.909 | 0.0075987 | 547.58 | 0.0075987 | 547.58 | 0 | 0 | -0.0075987 | 12.7789 | 3.7622 | 3.7622 | 0 | 4.3 | 4.3 | 0 | 3.9354 | 0 | 2.2198 | 2.2203 | 40724.20596
44 | 18 | 187 | Rest | 00:15:00 | 2023-04-14 11:27:08 | 2023-04-14 11:42:08 | 0 | 0 | 0 | 0 | 0 | 0 | 0 | 0 | 0 | 0 | 0 | 0 | 0 | 0 | 0 | 4.239 | 0 | 0 | 4.1714 | 0 | 0 | 0 | 0 | 0 | 0 | 27473.5175
44 | 19 | 188 | CC DChg | 00:50:26 | 2023-04-14 11:42:08 | 2023-04-14 12:32:35 | 1.8669 | 134.53 | 0 | 0 | 1.8669 | 134.53 | 1.8669 | 0.0069081 | 497.81 | 0 | 0 | 0.0069081 | 497.81 | 0.0069081 | 7.3719 | 4.1117 | 0 | 4.1117 | 3.2 | 0 | 3.2 | 0 | 3.6802 | -2.2199 | -2.2205 | 26893.22301
44 | 20 | 189 | Rest | 00:15:00 | 2023-04-14 12:32:35 | 2023-04-14 12:47:35 | 0 | 0 | 0 | 0 | 0 | 0 | 0 | 0 | 0 | 0 | 0 | 0 | 0 | 0 | 0 | 3.2859 | 0 | 0 | 3.6724 | 0 | 0 | 0 | 0 | 0 | 0 | 38684.10874
45 | 17 | 190 | CC Chg | 00:51:23 | 2023-04-14 12:47:35 | 2023-04-14 13:38:58 | 1.9017 | 137.04 | 1.9017 | 137.04 | 0 | 0 | -1.9017 | 0.0075706 | 545.55 | 0.0075706 | 545.55 | 0 | 0 | -0.0075706 | 12.7918 | 3.7648 | 3.7648 | 0 | 4.3 | 4.3 | 0 | 3.9331 | 0 | 2.22 | 2.2206 | 41621.80883
45 | 18 | 191 | Rest | 00:15:00 | 2023-04-14 13:38:58 | 2023-04-14 13:53:58 | 0 | 0 | 0 | 0 | 0 | 0 | 0 | 0 | 0 | 0 | 0 | 0 | 0 | 0 | 0 | 4.2452 | 0 | 0 | 4.1695 | 0 | 0 | 0 | 0 | 0 | 0 | 24677.57105
45 | 19 | 192 | CC DChg | 00:50:21 | 2023-04-14 13:53:58 | 2023-04-14 14:44:17 | 1.8634 | 134.28 | 0 | 0 | 1.8634 | 134.28 | 1.8634 | 0.0068924 | 496.68 | 0 | 0 | 0.0068924 | 496.68 | 0.0068924 | 7.3484 | 4.1128 | 0 | 4.1128 | 3.1999 | 0 | 3.1999 | 0 | 3.6782 | -2.2198 | -2.2206 | 25542.95698
45 | 20 | 193 | Rest | 00:15:00 | 2023-04-14 14:44:17 | 2023-04-14 14:59:17 | 0 | 0 | 0 | 0 | 0 | 0 | 0 | 0 | 0 | 0 | 0 | 0 | 0 | 0 | 0 | 3.277 | 0 | 0 | 3.6722 | 0 | 0 | 0 | 0 | 0 | 0 | 34720.50042
46 | 17 | 194 | CC Chg | 00:51:21 | 2023-04-14 14:59:17 | 2023-04-14 15:50:39 | 1.9009 | 136.99 | 1.9009 | 136.99 | 0 | 0 | -1.9009 | 0.007568 | 545.36 | 0.007568 | 545.36 | 0 | 0 | -0.007568 | 12.7818 | 3.7646 | 3.7646 | 0 | 4.3 | 4.3 | 0 | 3.9338 | 0 | 2.22 | 2.2207 | 41622.5598
46 | 18 | 195 | Rest | 00:15:00 | 2023-04-14 15:50:39 | 2023-04-14 16:05:39 | 0 | 0 | 0 | 0 | 0 | 0 | 0 | 0 | 0 | 0 | 0 | 0 | 0 | 0 | 0 | 4.238 | 0 | 0 | 4.1691 | 0 | 0 | 0 | 0 | 0 | 0 | 27919.62786
46 | 19 | 196 | CC DChg | 00:50:20 | 2023-04-14 16:05:39 | 2023-04-14 16:56:00 | 1.863 | 134.25 | 0 | 0 | 1.863 | 134.25 | 1.863 | 0.0068875 | 496.32 | 0 | 0 | 0.0068875 | 496.32 | 0.0068875 | 7.3305 | 4.1146 | 0 | 4.1146 | 3.1997 | 0 | 3.1997 | 0 | 3.6772 | -2.22 | -2.2205 | 24549.7707
46 | 20 | 197 | Rest | 00:15:00 | 2023-04-14 16:56:00 | 2023-04-14 17:11:00 | 0 | 0 | 0 | 0 | 0 | 0 | 0 | 0 | 0 | 0 | 0 | 0 | 0 | 0 | 0 | 3.2929 | 0 | 0 | 3.672 | 0 | 0 | 0 | 0 | 0 | 0 | 41972.71813
47 | 17 | 198 | CC Chg | 00:51:20 | 2023-04-14 17:11:00 | 2023-04-14 18:02:21 | 1.9003 | 136.94 | 1.9003 | 136.94 | 0 | 0 | -1.9003 | 0.0075666 | 545.26 | 0.0075666 | 545.26 | 0 | 0 | -0.0075666 | 12.5064 | 3.753 | 3.753 | 0 | 4.3 | 4.3 | 0 | 3.9345 | 0 | 2.2199 | 2.2206 | 36488.13186
47 | 18 | 199 | Rest | 00:15:00 | 2023-04-14 18:02:21 | 2023-04-14 18:17:21 | 0 | 0 | 0 | 0 | 0 | 0 | 0 | 0 | 0 | 0 | 0 | 0 | 0 | 0 | 0 | 4.2431 | 0 | 0 | 4.1685 | 0 | 0 | 0 | 0 | 0 | 0 | 25623.81937
47 | 19 | 200 | CC DChg | 00:50:14 | 2023-04-14 18:17:21 | 2023-04-14 19:07:35 | 1.8591 | 133.97 | 0 | 0 | 1.8591 | 133.97 | 1.8591 | 0.0068709 | 495.13 | 0 | 0 | 0.0068709 | 495.13 | 0.0068709 | 7.3248 | 4.1135 | 0 | 4.1135 | 3.1998 | 0 | 3.1998 | 0 | 3.6756 | -2.2198 | -2.2204 | 24776.55992
47 | 20 | 201 | Rest | 00:15:00 | 2023-04-14 19:07:35 | 2023-04-14 19:22:35 | 0 | 0 | 0 | 0 | 0 | 0 | 0 | 0 | 0 | 0 | 0 | 0 | 0 | 0 | 0 | 3.2908 | 0 | 0 | 3.6723 | 0 | 0 | 0 | 0 | 0 | 0 | 40983.97446
48 | 17 | 202 | CC Chg | 00:51:14 | 2023-04-14 19:22:35 | 2023-04-14 20:13:50 | 1.8966 | 136.67 | 1.8966 | 136.67 | 0 | 0 | -1.8966 | 0.0075527 | 544.26 | 0.0075527 | 544.26 | 0 | 0 | -0.0075527 | 12.6695 | 3.7611 | 3.7611 | 0 | 4.3 | 4.3 | 0 | 3.9356 | 0 | 2.2198 | 2.2205 | 40003.42355
48 | 18 | 203 | Rest | 00:15:00 | 2023-04-14 20:13:50 | 2023-04-14 20:28:50 | 0 | 0 | 0 | 0 | 0 | 0 | 0 | 0 | 0 | 0 | 0 | 0 | 0 | 0 | 0 | 4.2378 | 0 | 0 | 4.1677 | 0 | 0 | 0 | 0 | 0 | 0 | 28011.33021
48 | 19 | 204 | CC DChg | 00:50:06 | 2023-04-14 20:28:50 | 2023-04-14 21:18:57 | 1.8544 | 133.63 | 0 | 0 | 1.8544 | 133.63 | 1.8544 | 0.0068534 | 493.86 | 0 | 0 | 0.0068534 | 493.86 | 0.0068534 | 7.3734 | 4.1051 | 0 | 4.1051 | 3.1997 | 0 | 3.1997 | 0 | 3.6747 | -2.2199 | -2.2205 | 28200.10281
48 | 20 | 205 | Rest | 00:15:00 | 2023-04-14 21:18:57 | 2023-04-14 21:33:57 | 0 | 0 | 0 | 0 | 0 | 0 | 0 | 0 | 0 | 0 | 0 | 0 | 0 | 0 | 0 | 3.2932 | 0 | 0 | 3.6727 | 0 | 0 | 0 | 0 | 0 | 0 | 42108.01334
49 | 17 | 206 | CC Chg | 00:51:05 | 2023-04-14 21:33:57 | 2023-04-14 22:25:02 | 1.891 | 136.27 | 1.891 | 136.27 | 0 | 0 | -1.891 | 0.007532 | 542.77 | 0.007532 | 542.77 | 0 | 0 | -0.007532 | 12.3395 | 3.7483 | 3.7483 | 0 | 4.3 | 4.3 | 0 | 3.9371 | 0 | 2.2199 | 2.2205 | 34055.89332
49 | 18 | 207 | Rest | 00:15:00 | 2023-04-14 22:25:02 | 2023-04-14 22:40:02 | 0 | 0 | 0 | 0 | 0 | 0 | 0 | 0 | 0 | 0 | 0 | 0 | 0 | 0 | 0 | 4.2389 | 0 | 0 | 4.1666 | 0 | 0 | 0 | 0 | 0 | 0 | 27516.69751
49 | 19 | 208 | CC DChg | 00:50:01 | 2023-04-14 22:40:02 | 2023-04-14 23:30:03 | 1.851 | 133.39 | 0 | 0 | 1.851 | 133.39 | 1.851 | 0.0068382 | 492.77 | 0 | 0 | 0.0068382 | 492.77 | 0.0068382 | 7.3811 | 4.1028 | 0 | 4.1028 | 3.2 | 0 | 3.2 | 0 | 3.6735 | -2.2199 | -2.2204 | 28740.42056
49 | 20 | 209 | Rest | 00:15:00 | 2023-04-14 23:30:03 | 2023-04-14 23:45:03 | 0 | 0 | 0 | 0 | 0 | 0 | 0 | 0 | 0 | 0 | 0 | 0 | 0 | 0 | 0 | 3.2884 | 0 | 0 | 3.6729 | 0 | 0 | 0 | 0 | 0 | 0 | 39812.46512
50 | 17 | 210 | CC Chg | 00:52:46 | 2023-04-14 23:45:03 | 2023-04-15 00:37:50 | 1.9532 | 140.75 | 1.9532 | 140.75 | 0 | 0 | -1.9532 | 0.0077879 | 561.21 | 0.0077879 | 561.21 | 0 | 0 | -0.0077879 | 12.9235 | 3.7559 | 3.7559 | 0 | 4.3 | 4.3 | 0 | 3.9442 | 0 | 2.2198 | 2.2205 | 37390.92467
50 | 18 | 211 | Rest | 00:15:00 | 2023-04-15 00:37:50 | 2023-04-15 00:52:50 | 0 | 0 | 0 | 0 | 0 | 0 | 0 | 0 | 0 | 0 | 0 | 0 | 0 | 0 | 0 | 4.2372 | 0 | 0 | 4.1655 | 0 | 0 | 0 | 0 | 0 | 0 | 28282.17367
50 | 19 | 212 | CC DChg | 00:50:03 | 2023-04-15 00:52:50 | 2023-04-15 01:42:54 | 1.8528 | 133.51 | 0 | 0 | 1.8528 | 133.51 | 1.8528 | 0.0068424 | 493.07 | 0 | 0 | 0.0068424 | 493.07 | 0.0068424 | 7.3603 | 4.1062 | 0 | 4.1062 | 3.2 | 0 | 3.2 | 0 | 3.6734 | -2.22 | -2.2205 | 26712.07283
50 | 20 | 213 | Rest | 00:15:00 | 2023-04-15 01:42:54 | 2023-04-15 01:57:54 | 0 | 0 | 0 | 0 | 0 | 0 | 0 | 0 | 0 | 0 | 0 | 0 | 0 | 0 | 0 | 3.2916 | 0 | 0 | 3.6728 | 0 | 0 | 0 | 0 | 0 | 0 | 41252.71455
51 | 17 | 214 | CC Chg | 00:51:01 | 2023-04-15 01:57:54 | 2023-04-15 02:48:55 | 1.8882 | 136.07 | 1.8882 | 136.07 | 0 | 0 | -1.8882 | 0.0075222 | 542.06 | 0.0075222 | 542.06 | 0 | 0 | -0.0075222 | 12.3702 | 3.7505 | 3.7505 | 0 | 4.3 | 4.3 | 0 | 3.9381 | 0 | 2.2198 | 2.2202 | 35003.46931
51 | 18 | 215 | Rest | 00:15:00 | 2023-04-15 02:48:55 | 2023-04-15 03:03:55 | 0 | 0 | 0 | 0 | 0 | 0 | 0 | 0 | 0 | 0 | 0 | 0 | 0 | 0 | 0 | 4.2387 | 0 | 0 | 4.1656 | 0 | 0 | 0 | 0 | 0 | 0 | 27610.7471
51 | 19 | 216 | CC DChg | 00:49:56 | 2023-04-15 03:03:56 | 2023-04-15 03:53:51 | 1.8479 | 133.16 | 0 | 0 | 1.8479 | 133.16 | 1.8479 | 0.0068221 | 491.62 | 0 | 0 | 0.0068221 | 491.62 | 0.0068221 | 7.3056 | 4.1105 | 0 | 4.1105 | 3.1999 | 0 | 3.1999 | 0 | 3.672 | -2.2198 | -2.2204 | 24822.16807
51 | 20 | 217 | Rest | 00:15:00 | 2023-04-15 03:53:52 | 2023-04-15 04:08:52 | 0 | 0 | 0 | 0 | 0 | 0 | 0 | 0 | 0 | 0 | 0 | 0 | 0 | 0 | 0 | 3.2746 | 0 | 0 | 3.6728 | 0 | 0 | 0 | 0 | 0 | 0 | 33642.43376
52 | 17 | 218 | CC Chg | 00:50:55 | 2023-04-15 04:08:52 | 2023-04-15 04:59:47 | 1.8846 | 135.81 | 1.8846 | 135.81 | 0 | 0 | -1.8846 | 0.0075089 | 541.1 | 0.0075089 | 541.1 | 0 | 0 | -0.0075089 | 12.5409 | 3.759 | 3.759 | 0 | 4.3 | 4.3 | 0 | 3.9391 | 0 | 2.2198 | 2.2202 | 38831.8018
52 | 18 | 219 | Rest | 00:15:00 | 2023-04-15 04:59:47 | 2023-04-15 05:14:47 | 0 | 0 | 0 | 0 | 0 | 0 | 0 | 0 | 0 | 0 | 0 | 0 | 0 | 0 | 0 | 4.2422 | 0 | 0 | 4.1643 | 0 | 0 | 0 | 0 | 0 | 0 | 26033.68993
52 | 19 | 220 | CC DChg | 00:49:46 | 2023-04-15 05:14:48 | 2023-04-15 06:04:34 | 1.842 | 132.74 | 0 | 0 | 1.842 | 132.74 | 1.842 | 0.0067989 | 489.94 | 0 | 0 | 0.0067989 | 489.94 | 0.0067989 | 7.3526 | 4.1019 | 0 | 4.1019 | 3.2 | 0 | 3.2 | 0 | 3.6696 | -2.2199 | -2.2205 | 28108.99527
52 | 20 | 221 | Rest | 00:15:00 | 2023-04-15 06:04:34 | 2023-04-15 06:19:34 | 0 | 0 | 0 | 0 | 0 | 0 | 0 | 0 | 0 | 0 | 0 | 0 | 0 | 0 | 0 | 3.2789 | 0 | 0 | 3.6732 | 0 | 0 | 0 | 0 | 0 | 0 | 35533.33905
53 | 17 | 222 | CC Chg | 00:50:46 | 2023-04-15 06:19:34 | 2023-04-15 07:10:21 | 1.879 | 135.4 | 1.879 | 135.4 | 0 | 0 | -1.879 | 0.0074881 | 539.6 | 0.0074881 | 539.6 | 0 | 0 | -0.0074881 | 12.6224 | 3.7641 | 3.7641 | 0 | 4.3 | 4.3 | 0 | 3.9414 | 0 | 2.2198 | 2.2205 | 40949.63519
53 | 18 | 223 | Rest | 00:15:00 | 2023-04-15 07:10:21 | 2023-04-15 07:25:21 | 0 | 0 | 0 | 0 | 0 | 0 | 0 | 0 | 0 | 0 | 0 | 0 | 0 | 0 | 0 | 4.2418 | 0 | 0 | 4.1632 | 0 | 0 | 0 | 0 | 0 | 0 | 26209.8403
53 | 19 | 224 | CC DChg | 00:49:46 | 2023-04-15 07:25:21 | 2023-04-15 08:15:08 | 1.8421 | 132.74 | 0 | 0 | 1.8421 | 132.74 | 1.8421 | 0.0067949 | 489.65 | 0 | 0 | 0.0067949 | 489.65 | 0.0067949 | 7.3463 | 4.1027 | 0 | 4.1027 | 3.2 | 0 | 3.2 | 0 | 3.6687 | -2.2198 | -2.2205 | 27254.4618
53 | 20 | 225 | Rest | 00:15:00 | 2023-04-15 08:15:08 | 2023-04-15 08:30:08 | 0 | 0 | 0 | 0 | 0 | 0 | 0 | 0 | 0 | 0 | 0 | 0 | 0 | 0 | 0 | 3.283 | 0 | 0 | 3.6725 | 0 | 0 | 0 | 0 | 0 | 0 | 37379.47453
54 | 17 | 226 | CC Chg | 00:50:47 | 2023-04-15 08:30:08 | 2023-04-15 09:20:53 | 1.8799 | 135.47 | 1.8799 | 135.47 | 0 | 0 | -1.8799 | 0.007492 | 539.89 | 0.007492 | 539.89 | 0 | 0 | -0.007492 | 12.2734 | 3.7486 | 3.7486 | 0 | 4.3 | 4.3 | 0 | 3.9407 | 0 | 2.2198 | 2.2205 | 34281.90391
54 | 18 | 227 | Rest | 00:15:00 | 2023-04-15 09:20:53 | 2023-04-15 09:35:53 | 0 | 0 | 0 | 0 | 0 | 0 | 0 | 0 | 0 | 0 | 0 | 0 | 0 | 0 | 0 | 4.236 | 0 | 0 | 4.1626 | 0 | 0 | 0 | 0 | 0 | 0 | 28822.07746
54 | 19 | 228 | CC DChg | 00:49:35 | 2023-04-15 09:35:53 | 2023-04-15 10:25:28 | 1.8349 | 132.23 | 0 | 0 | 1.8349 | 132.23 | 1.8349 | 0.0067679 | 487.7 | 0 | 0 | 0.0067679 | 487.7 | 0.0067679 | 7.3618 | 4.0971 | 0 | 4.0971 | 3.1998 | 0 | 3.1998 | 0 | 3.6672 | -2.2199 | -2.2205 | 29505.43574
54 | 20 | 229 | Rest | 00:15:00 | 2023-04-15 10:25:29 | 2023-04-15 10:40:28 | 0 | 0 | 0 | 0 | 0 | 0 | 0 | 0 | 0 | 0 | 0 | 0 | 0 | 0 | 0 | 3.2808 | 0 | 0 | 3.6734 | 0 | 0 | 0 | 0 | 0 | 0 | 36478.27079
55 | 17 | 230 | CC Chg | 00:50:36 | 2023-04-15 10:40:29 | 2023-04-15 11:31:05 | 1.8726 | 134.94 | 1.8726 | 134.94 | 0 | 0 | -1.8726 | 0.0074648 | 537.92 | 0.0074648 | 537.92 | 0 | 0 | -0.0074648 | 12.5726 | 3.7638 | 3.7638 | 0 | 4.3 | 4.3 | 0 | 3.9432 | 0 | 2.2198 | 2.2204 | 40724.38967
55 | 18 | 231 | Rest | 00:15:00 | 2023-04-15 11:31:05 | 2023-04-15 11:46:05 | 0 | 0 | 0 | 0 | 0 | 0 | 0 | 0 | 0 | 0 | 0 | 0 | 0 | 0 | 0 | 4.2356 | 0 | 0 | 4.1619 | 0 | 0 | 0 | 0 | 0 | 0 | 29003.65106
55 | 19 | 232 | CC DChg | 00:49:33 | 2023-04-15 11:46:05 | 2023-04-15 12:35:38 | 1.8337 | 132.14 | 0 | 0 | 1.8337 | 132.14 | 1.8337 | 0.0067601 | 487.14 | 0 | 0 | 0.0067601 | 487.14 | 0.0067601 | 7.2861 | 4.1059 | 0 | 4.1059 | 3.1999 | 0 | 3.1999 | 0 | 3.6661 | -2.2198 | -2.2202 | 25227.15662
55 | 20 | 233 | Rest | 00:15:00 | 2023-04-15 12:35:38 | 2023-04-15 12:50:38 | 0 | 0 | 0 | 0 | 0 | 0 | 0 | 0 | 0 | 0 | 0 | 0 | 0 | 0 | 0 | 3.2763 | 0 | 0 | 3.6733 | 0 | 0 | 0 | 0 | 0 | 0 | 34411.00294
56 | 17 | 234 | CC Chg | 00:50:35 | 2023-04-15 12:50:38 | 2023-04-15 13:41:14 | 1.8723 | 134.92 | 1.8723 | 134.92 | 0 | 0 | -1.8723 | 0.0074644 | 537.9 | 0.0074644 | 537.9 | 0 | 0 | -0.0074644 | 12.3155 | 3.7527 | 3.7527 | 0 | 4.3 | 4.3 | 0 | 3.9431 | 0 | 2.22 | 2.2205 | 35766.41062
56 | 18 | 235 | Rest | 00:15:00 | 2023-04-15 13:41:14 | 2023-04-15 13:56:14 | 0 | 0 | 0 | 0 | 0 | 0 | 0 | 0 | 0 | 0 | 0 | 0 | 0 | 0 | 0 | 4.2354 | 0 | 0 | 4.1618 | 0 | 0 | 0 | 0 | 0 | 0 | 29093.20282
56 | 19 | 236 | CC DChg | 00:49:28 | 2023-04-15 13:56:14 | 2023-04-15 14:45:42 | 1.831 | 131.94 | 0 | 0 | 1.831 | 131.94 | 1.831 | 0.0067488 | 486.33 | 0 | 0 | 0.0067488 | 486.33 | 0.0067488 | 7.2803 | 4.1053 | 0 | 4.1053 | 3.1999 | 0 | 3.1999 | 0 | 3.6691 | -2.22 | -2.2205 | 25450.79452
56 | 20 | 237 | Rest | 00:15:00 | 2023-04-15 14:45:43 | 2023-04-15 15:00:43 | 0 | 0 | 0 | 0 | 0 | 0 | 0 | 0 | 0 | 0 | 0 | 0 | 0 | 0 | 0 | 3.2761 | 0 | 0 | 3.6735 | 0 | 0 | 0 | 0 | 0 | 0 | 34317.36927
57 | 17 | 238 | CC Chg | 00:54:16 | 2023-04-15 15:00:43 | 2023-04-15 15:54:59 | 2.0085 | 144.74 | 2.0085 | 144.74 | 0 | 0 | -2.0085 | 0.0080297 | 578.64 | 0.0080297 | 578.64 | 0 | 0 | -0.0080297 | 13.5076 | 3.7647 | 3.7647 | 0 | 4.3 | 4.3 | 0 | 3.9548 | 0 | 2.2198 | 2.2205 | 41085.15317
57 | 18 | 239 | Rest | 00:15:00 | 2023-04-15 15:54:59 | 2023-04-15 16:09:59 | 0 | 0 | 0 | 0 | 0 | 0 | 0 | 0 | 0 | 0 | 0 | 0 | 0 | 0 | 0 | 4.238 | 0 | 0 | 4.1718 | 0 | 0 | 0 | 0 | 0 | 0 | 27921.13571
57 | 19 | 240 | CC DChg | 00:49:59 | 2023-04-15 16:09:59 | 2023-04-15 16:59:59 | 1.85 | 133.31 | 0 | 0 | 1.85 | 133.31 | 1.85 | 0.0068252 | 491.83 | 0 | 0 | 0.0068252 | 491.83 | 0.0068252 | 7.3106 | 4.1109 | 0 | 4.1109 | 3.1999 | 0 | 3.1999 | 0 | 3.6692 | -2.2199 | -2.2204 | 27434.16156
57 | 20 | 241 | Rest | 00:15:00 | 2023-04-15 16:59:59 | 2023-04-15 17:14:59 | 0 | 0 | 0 | 0 | 0 | 0 | 0 | 0 | 0 | 0 | 0 | 0 | 0 | 0 | 0 | 3.2871 | 0 | 0 | 3.674 | 0 | 0 | 0 | 0 | 0 | 0 | 39272.20153
58 | 17 | 242 | CC Chg | 00:51:11 | 2023-04-15 17:14:59 | 2023-04-15 18:06:09 | 1.8941 | 136.5 | 1.8941 | 136.5 | 0 | 0 | -1.8941 | 0.0075609 | 544.85 | 0.0075609 | 544.85 | 0 | 0 | -0.0075609 | 12.677 | 3.7621 | 3.7621 | 0 | 4.3 | 4.3 | 0 | 3.9467 | 0 | 2.2199 | 2.2205 | 39687.36513
58 | 18 | 243 | Rest | 00:15:00 | 2023-04-15 18:06:09 | 2023-04-15 18:21:09 | 0 | 0 | 0 | 0 | 0 | 0 | 0 | 0 | 0 | 0 | 0 | 0 | 0 | 0 | 0 | 4.2349 | 0 | 0 | 4.1549 | 0 | 0 | 0 | 0 | 0 | 0 | 29318.11797
58 | 19 | 244 | CC DChg | 00:49:05 | 2023-04-15 18:21:09 | 2023-04-15 19:10:14 | 1.8164 | 130.9 | 0 | 0 | 1.8164 | 130.9 | 1.8164 | 0.0066864 | 481.83 | 0 | 0 | 0.0066864 | 481.83 | 0.0066864 | 7.3465 | 4.0901 | 0 | 4.0901 | 3.2 | 0 | 3.2 | 0 | 3.6645 | -2.2199 | -2.2204 | 29190.37381
58 | 20 | 245 | Rest | 00:15:00 | 2023-04-15 19:10:14 | 2023-04-15 19:25:14 | 0 | 0 | 0 | 0 | 0 | 0 | 0 | 0 | 0 | 0 | 0 | 0 | 0 | 0 | 0 | 3.2915 | 0 | 0 | 3.6737 | 0 | 0 | 0 | 0 | 0 | 0 | 41208.42219
59 | 17 | 246 | CC Chg | 00:50:16 | 2023-04-15 19:25:14 | 2023-04-15 20:15:30 | 1.8603 | 134.05 | 1.8603 | 134.05 | 0 | 0 | -1.8603 | 0.0074194 | 534.66 | 0.0074194 | 534.66 | 0 | 0 | -0.0074194 | 12.5107 | 3.7647 | 3.7647 | 0 | 4.3 | 4.3 | 0 | 3.9432 | 0 | 2.2199 | 2.2203 | 40993.75967
59 | 18 | 247 | Rest | 00:15:00 | 2023-04-15 20:15:30 | 2023-04-15 20:30:30 | 0 | 0 | 0 | 0 | 0 | 0 | 0 | 0 | 0 | 0 | 0 | 0 | 0 | 0 | 0 | 4.2423 | 0 | 0 | 4.1578 | 0 | 0 | 0 | 0 | 0 | 0 | 25987.71406
59 | 19 | 248 | CC DChg | 00:49:05 | 2023-04-15 20:30:30 | 2023-04-15 21:19:36 | 1.8168 | 130.92 | 0 | 0 | 1.8168 | 130.92 | 1.8168 | 0.0066894 | 482.05 | 0 | 0 | 0.0066894 | 482.05 | 0.0066894 | 7.3101 | 4.0947 | 0 | 4.0947 | 3.2 | 0 | 3.2 | 0 | 3.6649 | -2.2198 | -2.2203 | 28426.36908
59 | 20 | 249 | Rest | 00:15:00 | 2023-04-15 21:19:36 | 2023-04-15 21:34:36 | 0 | 0 | 0 | 0 | 0 | 0 | 0 | 0 | 0 | 0 | 0 | 0 | 0 | 0 | 0 | 3.2763 | 0 | 0 | 3.6743 | 0 | 0 | 0 | 0 | 0 | 0 | 34364.57113
60 | 17 | 250 | CC Chg | 00:50:08 | 2023-04-15 21:34:36 | 2023-04-15 22:24:44 | 1.8554 | 133.7 | 1.8554 | 133.7 | 0 | 0 | -1.8554 | 0.0074014 | 533.36 | 0.0074014 | 533.36 | 0 | 0 | -0.0074014 | 12.3212 | 3.7579 | 3.7579 | 0 | 4.3 | 4.3 | 0 | 3.9452 | 0 | 2.2199 | 2.2204 | 37659.35584
60 | 18 | 251 | Rest | 00:15:00 | 2023-04-15 22:24:44 | 2023-04-15 22:39:44 | 0 | 0 | 0 | 0 | 0 | 0 | 0 | 0 | 0 | 0 | 0 | 0 | 0 | 0 | 0 | 4.2424 | 0 | 0 | 4.1574 | 0 | 0 | 0 | 0 | 0 | 0 | 25941.8557
60 | 19 | 252 | CC DChg | 00:49:08 | 2023-04-15 22:39:44 | 2023-04-15 23:28:52 | 1.8182 | 131.03 | 0 | 0 | 1.8182 | 131.03 | 1.8182 | 0.0066919 | 482.23 | 0 | 0 | 0.0066919 | 482.23 | 0.0066919 | 7.3333 | 4.0924 | 0 | 4.0924 | 3.1998 | 0 | 3.1998 | 0 | 3.6645 | -2.2199 | -2.2203 | 29280.72857
60 | 20 | 253 | Rest | 00:15:00 | 2023-04-15 23:28:53 | 2023-04-15 23:43:53 | 0 | 0 | 0 | 0 | 0 | 0 | 0 | 0 | 0 | 0 | 0 | 0 | 0 | 0 | 0 | 3.2915 | 0 | 0 | 3.6738 | 0 | 0 | 0 | 0 | 0 | 0 | 41301.09842
61 | 17 | 254 | CC Chg | 00:50:07 | 2023-04-15 23:43:53 | 2023-04-16 00:33:58 | 1.8548 | 133.66 | 1.8548 | 133.66 | 0 | 0 | -1.8548 | 0.0073996 | 533.23 | 0.0073996 | 533.23 | 0 | 0 | -0.0073996 | 12.3651 | 3.76 | 3.76 | 0 | 4.3 | 4.3 | 0 | 3.9449 | 0 | 2.2199 | 2.2204 | 38830.75082
61 | 18 | 255 | Rest | 00:15:00 | 2023-04-16 00:33:58 | 2023-04-16 00:48:58 | 0 | 0 | 0 | 0 | 0 | 0 | 0 | 0 | 0 | 0 | 0 | 0 | 0 | 0 | 0 | 4.2337 | 0 | 0 | 4.1562 | 0 | 0 | 0 | 0 | 0 | 0 | 29859.75282
61 | 19 | 256 | CC DChg | 00:48:56 | 2023-04-16 00:48:58 | 2023-04-16 01:37:55 | 1.811 | 130.51 | 0 | 0 | 1.811 | 130.51 | 1.811 | 0.006664 | 480.22 | 0 | 0 | 0.006664 | 480.22 | 0.006664 | 7.2506 | 4.0992 | 0 | 4.0992 | 3.2 | 0 | 3.2 | 0 | 3.6623 | -2.2199 | -2.2204 | 25677.17825
61 | 20 | 257 | Rest | 00:15:00 | 2023-04-16 01:37:55 | 2023-04-16 01:52:55 | 0 | 0 | 0 | 0 | 0 | 0 | 0 | 0 | 0 | 0 | 0 | 0 | 0 | 0 | 0 | 3.2817 | 0 | 0 | 3.6746 | 0 | 0 | 0 | 0 | 0 | 0 | 36796.00018
62 | 17 | 258 | CC Chg | 00:49:58 | 2023-04-16 01:52:55 | 2023-04-16 02:42:53 | 1.8494 | 133.27 | 1.8494 | 133.27 | 0 | 0 | -1.8494 | 0.0073799 | 531.81 | 0.0073799 | 531.81 | 0 | 0 | -0.0073799 | 12.4468 | 3.7651 | 3.7651 | 0 | 4.3 | 4.3 | 0 | 3.9474 | 0 | 2.22 | 2.2204 | 40766.68466
62 | 18 | 259 | Rest | 00:15:00 | 2023-04-16 02:42:54 | 2023-04-16 02:57:53 | 0 | 0 | 0 | 0 | 0 | 0 | 0 | 0 | 0 | 0 | 0 | 0 | 0 | 0 | 0 | 4.2336 | 0 | 0 | 4.1557 | 0 | 0 | 0 | 0 | 0 | 0 | 29904.25391
62 | 19 | 260 | CC DChg | 00:48:55 | 2023-04-16 02:57:54 | 2023-04-16 03:46:49 | 1.8102 | 130.44 | 0 | 0 | 1.8102 | 130.44 | 1.8102 | 0.0066576 | 479.76 | 0 | 0 | 0.0066576 | 479.76 | 0.0066576 | 7.3393 | 4.0878 | 0 | 4.0878 | 3.1999 | 0 | 3.1999 | 0 | 3.6612 | -2.2198 | -2.2204 | 30588.61733
62 | 20 | 261 | Rest | 00:15:00 | 2023-04-16 03:46:49 | 2023-04-16 04:01:49 | 0 | 0 | 0 | 0 | 0 | 0 | 0 | 0 | 0 | 0 | 0 | 0 | 0 | 0 | 0 | 3.2932 | 0 | 0 | 3.6746 | 0 | 0 | 0 | 0 | 0 | 0 | 42019.26466
63 | 17 | 262 | CC Chg | 00:49:53 | 2023-04-16 04:01:49 | 2023-04-16 04:51:43 | 1.8466 | 133.07 | 1.8466 | 133.07 | 0 | 0 | -1.8466 | 0.0073695 | 531.06 | 0.0073695 | 531.06 | 0 | 0 | -0.0073695 | 12.3063 | 3.7598 | 3.7598 | 0 | 4.3 | 4.3 | 0 | 3.9477 | 0 | 2.2198 | 2.2205 | 38381.31686
63 | 18 | 263 | Rest | 00:15:00 | 2023-04-16 04:51:43 | 2023-04-16 05:06:43 | 0 | 0 | 0 | 0 | 0 | 0 | 0 | 0 | 0 | 0 | 0 | 0 | 0 | 0 | 0 | 4.2419 | 0 | 0 | 4.1545 | 0 | 0 | 0 | 0 | 0 | 0 | 26164.80621
63 | 19 | 264 | CC DChg | 00:48:47 | 2023-04-16 05:06:43 | 2023-04-16 05:55:30 | 1.8053 | 130.09 | 0 | 0 | 1.8053 | 130.09 | 1.8053 | 0.0066373 | 478.29 | 0 | 0 | 0.0066373 | 478.29 | 0.0066373 | 7.2429 | 4.0972 | 0 | 4.0972 | 3.1999 | 0 | 3.1999 | 0 | 3.659 | -2.2199 | -2.2204 | 25811.85833
63 | 20 | 265 | Rest | 00:15:00 | 2023-04-16 05:55:30 | 2023-04-16 06:10:30 | 0 | 0 | 0 | 0 | 0 | 0 | 0 | 0 | 0 | 0 | 0 | 0 | 0 | 0 | 0 | 3.2942 | 0 | 0 | 3.6745 | 0 | 0 | 0 | 0 | 0 | 0 | 42470.58958
64 | 17 | 266 | CC Chg | 00:49:47 | 2023-04-16 06:10:30 | 2023-04-16 07:00:18 | 1.8428 | 132.8 | 1.8428 | 132.8 | 0 | 0 | -1.8428 | 0.0073552 | 530.03 | 0.0073552 | 530.03 | 0 | 0 | -0.0073552 | 12.4537 | 3.7673 | 3.7673 | 0 | 4.3 | 4.3 | 0 | 3.9489 | 0 | 2.2199 | 2.2205 | 41804.62525
64 | 18 | 267 | Rest | 00:15:00 | 2023-04-16 07:00:18 | 2023-04-16 07:15:18 | 0 | 0 | 0 | 0 | 0 | 0 | 0 | 0 | 0 | 0 | 0 | 0 | 0 | 0 | 0 | 4.2338 | 0 | 0 | 4.1536 | 0 | 0 | 0 | 0 | 0 | 0 | 29812.43305
64 | 19 | 268 | CC DChg | 00:48:42 | 2023-04-16 07:15:18 | 2023-04-16 08:04:00 | 1.8022 | 129.87 | 0 | 0 | 1.8022 | 129.87 | 1.8022 | 0.0066232 | 477.28 | 0 | 0 | 0.0066232 | 477.28 | 0.0066232 | 7.3259 | 4.0855 | 0 | 4.0855 | 3.1999 | 0 | 3.1999 | 0 | 3.6573 | -2.22 | -2.2205 | 30675.95202
64 | 20 | 269 | Rest | 00:15:00 | 2023-04-16 08:04:00 | 2023-04-16 08:19:00 | 0 | 0 | 0 | 0 | 0 | 0 | 0 | 0 | 0 | 0 | 0 | 0 | 0 | 0 | 0 | 3.2928 | 0 | 0 | 3.6749 | 0 | 0 | 0 | 0 | 0 | 0 | 41838.36752
65 | 17 | 270 | CC Chg | 00:49:58 | 2023-04-16 08:19:01 | 2023-04-16 09:08:57 | 1.8492 | 133.25 | 1.8492 | 133.25 | 0 | 0 | -1.8492 | 0.0073834 | 532.06 | 0.0073834 | 532.06 | 0 | 0 | -0.0073834 | 12.314 | 3.7594 | 3.7594 | 0 | 4.3 | 4.3 | 0 | 3.9495 | 0 | 2.2199 | 2.2205 | 38065.63398
65 | 18 | 271 | Rest | 00:15:00 | 2023-04-16 09:08:57 | 2023-04-16 09:23:57 | 0 | 0 | 0 | 0 | 0 | 0 | 0 | 0 | 0 | 0 | 0 | 0 | 0 | 0 | 0 | 4.2375 | 0 | 0 | 4.1544 | 0 | 0 | 0 | 0 | 0 | 0 | 28146.43309
65 | 19 | 272 | CC DChg | 00:48:39 | 2023-04-16 09:23:58 | 2023-04-16 10:12:37 | 1.8008 | 129.77 | 0 | 0 | 1.8008 | 129.77 | 1.8008 | 0.0066179 | 476.9 | 0 | 0 | 0.0066179 | 476.9 | 0.0066179 | 7.2949 | 4.0885 | 0 | 4.0885 | 3.1998 | 0 | 3.1998 | 0 | 3.6577 | -2.22 | -2.2205 | 29685.3538
65 | 20 | 273 | Rest | 00:15:00 | 2023-04-16 10:12:37 | 2023-04-16 10:27:37 | 0 | 0 | 0 | 0 | 0 | 0 | 0 | 0 | 0 | 0 | 0 | 0 | 0 | 0 | 0 | 3.2919 | 0 | 0 | 3.6752 | 0 | 0 | 0 | 0 | 0 | 0 | 41476.95788
66 | 17 | 274 | CC Chg | 00:51:29 | 2023-04-16 10:27:38 | 2023-04-16 11:19:07 | 1.9056 | 137.32 | 1.9056 | 137.32 | 0 | 0 | -1.9056 | 0.0076229 | 549.32 | 0.0076229 | 549.32 | 0 | 0 | -0.0076229 | 12.7179 | 3.7606 | 3.7606 | 0 | 4.3 | 4.3 | 0 | 3.9553 | 0 | 2.2198 | 2.2204 | 38472.28159
66 | 18 | 275 | Rest | 00:15:00 | 2023-04-16 11:19:07 | 2023-04-16 11:34:07 | 0 | 0 | 0 | 0 | 0 | 0 | 0 | 0 | 0 | 0 | 0 | 0 | 0 | 0 | 0 | 4.2346 | 0 | 0 | 4.1502 | 0 | 0 | 0 | 0 | 0 | 0 | 29454.01831
66 | 19 | 276 | CC DChg | 00:48:28 | 2023-04-16 11:34:07 | 2023-04-16 12:22:35 | 1.7936 | 129.25 | 0 | 0 | 1.7936 | 129.25 | 1.7936 | 0.0065884 | 474.77 | 0 | 0 | 0.0065884 | 474.77 | 0.0065884 | 7.2781 | 4.0872 | 0 | 4.0872 | 3.2 | 0 | 3.2 | 0 | 3.6599 | -2.2199 | -2.2206 | 28380.03912
66 | 20 | 277 | Rest | 00:15:00 | 2023-04-16 12:22:35 | 2023-04-16 12:37:35 | 0 | 0 | 0 | 0 | 0 | 0 | 0 | 0 | 0 | 0 | 0 | 0 | 0 | 0 | 0 | 3.293 | 0 | 0 | 3.6754 | 0 | 0 | 0 | 0 | 0 | 0 | 41879.81949
67 | 17 | 278 | CC Chg | 00:50:16 | 2023-04-16 12:37:36 | 2023-04-16 13:27:52 | 1.8607 | 134.09 | 1.8607 | 134.09 | 0 | 0 | -1.8607 | 0.0074305 | 535.45 | 0.0074305 | 535.45 | 0 | 0 | -0.0074305 | 12.5632 | 3.7668 | 3.7668 | 0 | 4.3 | 4.3 | 0 | 3.9497 | 0 | 2.2198 | 2.2205 | 41175.06645
67 | 18 | 279 | Rest | 00:15:00 | 2023-04-16 13:27:52 | 2023-04-16 13:42:52 | 0 | 0 | 0 | 0 | 0 | 0 | 0 | 0 | 0 | 0 | 0 | 0 | 0 | 0 | 0 | 4.239 | 0 | 0 | 4.1524 | 0 | 0 | 0 | 0 | 0 | 0 | 27470.9187
67 | 19 | 280 | CC DChg | 00:48:30 | 2023-04-16 13:42:52 | 2023-04-16 14:31:23 | 1.795 | 129.35 | 0 | 0 | 1.795 | 129.35 | 1.795 | 0.0065919 | 475.02 | 0 | 0 | 0.0065919 | 475.02 | 0.0065919 | 7.2927 | 4.0861 | 0 | 4.0861 | 3.2 | 0 | 3.2 | 0 | 3.6554 | -2.2198 | -2.2205 | 29867.69043
67 | 20 | 281 | Rest | 00:15:00 | 2023-04-16 14:31:23 | 2023-04-16 14:46:23 | 0 | 0 | 0 | 0 | 0 | 0 | 0 | 0 | 0 | 0 | 0 | 0 | 0 | 0 | 0 | 3.2938 | 0 | 0 | 3.6755 | 0 | 0 | 0 | 0 | 0 | 0 | 42242.92877
68 | 17 | 282 | CC Chg | 00:49:24 | 2023-04-16 14:46:23 | 2023-04-16 15:35:48 | 1.8288 | 131.78 | 1.8288 | 131.78 | 0 | 0 | -1.8288 | 0.007304 | 526.34 | 0.007304 | 526.34 | 0 | 0 | -0.007304 | 12.3195 | 3.7656 | 3.7656 | 0 | 4.3 | 4.3 | 0 | 3.9498 | 0 | 2.2199 | 2.2205 | 40586.68349
68 | 18 | 283 | Rest | 00:15:00 | 2023-04-16 15:35:48 | 2023-04-16 15:50:48 | 0 | 0 | 0 | 0 | 0 | 0 | 0 | 0 | 0 | 0 | 0 | 0 | 0 | 0 | 0 | 4.2316 | 0 | 0 | 4.1505 | 0 | 0 | 0 | 0 | 0 | 0 | 30804.42877
68 | 19 | 284 | CC DChg | 00:48:20 | 2023-04-16 15:50:48 | 2023-04-16 16:39:08 | 1.789 | 128.92 | 0 | 0 | 1.789 | 128.92 | 1.789 | 0.0065656 | 473.13 | 0 | 0 | 0.0065656 | 473.13 | 0.0065656 | 7.3003 | 4.0821 | 0 | 4.0821 | 3.1999 | 0 | 3.1999 | 0 | 3.6568 | -2.2199 | -2.2204 | 30811.64429
68 | 20 | 285 | Rest | 00:15:00 | 2023-04-16 16:39:09 | 2023-04-16 16:54:08 | 0 | 0 | 0 | 0 | 0 | 0 | 0 | 0 | 0 | 0 | 0 | 0 | 0 | 0 | 0 | 3.2938 | 0 | 0 | 3.6758 | 0 | 0 | 0 | 0 | 0 | 0 | 42290.24789
69 | 17 | 286 | CC Chg | 00:50:14 | 2023-04-16 16:54:09 | 2023-04-16 17:44:23 | 1.8593 | 133.98 | 1.8593 | 133.98 | 0 | 0 | -1.8593 | 0.0074297 | 535.4 | 0.0074297 | 535.4 | 0 | 0 | -0.0074297 | 12.5957 | 3.7686 | 3.7686 | 0 | 4.3 | 4.3 | 0 | 3.9528 | 0 | 2.2199 | 2.2206 | 41804.05952
69 | 18 | 287 | Rest | 00:15:00 | 2023-04-16 17:44:23 | 2023-04-16 17:59:23 | 0 | 0 | 0 | 0 | 0 | 0 | 0 | 0 | 0 | 0 | 0 | 0 | 0 | 0 | 0 | 4.2404 | 0 | 0 | 4.1522 | 0 | 0 | 0 | 0 | 0 | 0 | 26839.71238
69 | 19 | 288 | CC DChg | 00:48:21 | 2023-04-16 17:59:23 | 2023-04-16 18:47:43 | 1.7894 | 128.95 | 0 | 0 | 1.7894 | 128.95 | 1.7894 | 0.0065669 | 473.23 | 0 | 0 | 0.0065669 | 473.23 | 0.0065669 | 7.2797 | 4.0849 | 0 | 4.0849 | 3.2 | 0 | 3.2 | 0 | 3.656 | -2.22 | -2.2203 | 30315.58841
69 | 20 | 289 | Rest | 00:15:00 | 2023-04-16 18:47:43 | 2023-04-16 19:02:43 | 0 | 0 | 0 | 0 | 0 | 0 | 0 | 0 | 0 | 0 | 0 | 0 | 0 | 0 | 0 | 3.2951 | 0 | 0 | 3.6761 | 0 | 0 | 0 | 0 | 0 | 0 | 42832.24368
70 | 17 | 290 | CC Chg | 00:49:31 | 2023-04-16 19:02:43 | 2023-04-16 19:52:14 | 1.8326 | 132.06 | 1.8326 | 132.06 | 0 | 0 | -1.8326 | 0.0073238 | 527.76 | 0.0073238 | 527.76 | 0 | 0 | -0.0073238 | 12.443 | 3.7698 | 3.7698 | 0 | 4.3 | 4.3 | 0 | 3.9562 | 0 | 2.2199 | 2.2207 | 42209.11056
70 | 18 | 291 | Rest | 00:15:00 | 2023-04-16 19:52:14 | 2023-04-16 20:07:14 | 0 | 0 | 0 | 0 | 0 | 0 | 0 | 0 | 0 | 0 | 0 | 0 | 0 | 0 | 0 | 4.2321 | 0 | 0 | 4.1394 | 0 | 0 | 0 | 0 | 0 | 0 | 30575.53056
70 | 19 | 292 | CC DChg | 00:47:41 | 2023-04-16 20:07:14 | 2023-04-16 20:54:55 | 1.7647 | 127.17 | 0 | 0 | 1.7647 | 127.17 | 1.7647 | 0.0064679 | 466.09 | 0 | 0 | 0.0064679 | 466.09 | 0.0064679 | 7.2167 | 4.0802 | 0 | 4.0802 | 3.1999 | 0 | 3.1999 | 0 | 3.6502 | -2.2198 | -2.2204 | 26668.94904
70 | 20 | 293 | Rest | 00:15:00 | 2023-04-16 20:54:56 | 2023-04-16 21:09:56 | 0 | 0 | 0 | 0 | 0 | 0 | 0 | 0 | 0 | 0 | 0 | 0 | 0 | 0 | 0 | 3.2847 | 0 | 0 | 3.6764 | 0 | 0 | 0 | 0 | 0 | 0 | 38191.83196
71 | 17 | 294 | CC Chg | 00:49:27 | 2023-04-16 21:09:56 | 2023-04-16 21:59:23 | 1.8303 | 131.9 | 1.8303 | 131.9 | 0 | 0 | -1.8303 | 0.0073135 | 527.02 | 0.0073135 | 527.02 | 0 | 0 | -0.0073135 | 12.3092 | 3.7647 | 3.7647 | 0 | 4.3 | 4.3 | 0 | 3.9497 | 0 | 2.2199 | 2.2206 | 39776.38901
71 | 18 | 295 | Rest | 00:15:00 | 2023-04-16 21:59:23 | 2023-04-16 22:14:23 | 0 | 0 | 0 | 0 | 0 | 0 | 0 | 0 | 0 | 0 | 0 | 0 | 0 | 0 | 0 | 4.2308 | 0 | 0 | 4.1476 | 0 | 0 | 0 | 0 | 0 | 0 | 31162.60983
71 | 19 | 296 | CC DChg | 00:48:02 | 2023-04-16 22:14:23 | 2023-04-16 23:02:25 | 1.7776 | 128.1 | 0 | 0 | 1.7776 | 128.1 | 1.7776 | 0.0065171 | 469.63 | 0 | 0 | 0.0065171 | 469.63 | 0.0065171 | 7.2927 | 4.0775 | 0 | 4.0775 | 3.2 | 0 | 3.2 | 0 | 3.6527 | -2.22 | -2.2205 | 31576.86103
71 | 20 | 297 | Rest | 00:15:00 | 2023-04-16 23:02:26 | 2023-04-16 23:17:26 | 0 | 0 | 0 | 0 | 0 | 0 | 0 | 0 | 0 | 0 | 0 | 0 | 0 | 0 | 0 | 3.2876 | 0 | 0 | 3.6762 | 0 | 0 | 0 | 0 | 0 | 0 | 39451.46388
72 | 17 | 298 | CC Chg | 00:49:14 | 2023-04-16 23:17:26 | 2023-04-17 00:06:39 | 1.8224 | 131.33 | 1.8224 | 131.33 | 0 | 0 | -1.8224 | 0.0072836 | 524.87 | 0.0072836 | 524.87 | 0 | 0 | -0.0072836 | 12.0667 | 3.7563 | 3.7563 | 0 | 4.3 | 4.3 | 0 | 3.9539 | 0 | 2.2198 | 2.2207 | 36084.332
72 | 18 | 299 | Rest | 00:15:00 | 2023-04-17 00:06:39 | 2023-04-17 00:21:39 | 0 | 0 | 0 | 0 | 0 | 0 | 0 | 0 | 0 | 0 | 0 | 0 | 0 | 0 | 0 | 4.2394 | 0 | 0 | 4.1463 | 0 | 0 | 0 | 0 | 0 | 0 | 27288.69244
72 | 19 | 300 | CC DChg | 00:47:52 | 2023-04-17 00:21:39 | 2023-04-17 01:09:31 | 1.7715 | 127.66 | 0 | 0 | 1.7715 | 127.66 | 1.7715 | 0.0064932 | 467.91 | 0 | 0 | 0.0064932 | 467.91 | 0.0064932 | 7.2464 | 4.08 | 0 | 4.08 | 3.1999 | 0 | 3.1999 | 0 | 3.6507 | -2.2199 | -2.2203 | 29865.67276
72 | 20 | 301 | Rest | 00:15:00 | 2023-04-17 01:09:31 | 2023-04-17 01:24:31 | 0 | 0 | 0 | 0 | 0 | 0 | 0 | 0 | 0 | 0 | 0 | 0 | 0 | 0 | 0 | 3.2945 | 0 | 0 | 3.6766 | 0 | 0 | 0 | 0 | 0 | 0 | 42606.0871
73 | 17 | 302 | CC Chg | 00:49:05 | 2023-04-17 01:24:32 | 2023-04-17 02:13:37 | 1.8165 | 130.9 | 1.8165 | 130.9 | 0 | 0 | -1.8165 | 0.0072626 | 523.36 | 0.0072626 | 523.36 | 0 | 0 | -0.0072626 | 12.1525 | 3.7619 | 3.7619 | 0 | 4.3 | 4.3 | 0 | 3.9554 | 0 | 2.2198 | 2.2204 | 38426.71204
73 | 18 | 303 | Rest | 00:15:00 | 2023-04-17 02:13:37 | 2023-04-17 02:28:37 | 0 | 0 | 0 | 0 | 0 | 0 | 0 | 0 | 0 | 0 | 0 | 0 | 0 | 0 | 0 | 4.2301 | 0 | 0 | 4.1449 | 0 | 0 | 0 | 0 | 0 | 0 | 31480.53236
73 | 19 | 304 | CC DChg | 00:47:49 | 2023-04-17 02:28:37 | 2023-04-17 03:16:26 | 1.7696 | 127.52 | 0 | 0 | 1.7696 | 127.52 | 1.7696 | 0.0064827 | 467.15 | 0 | 0 | 0.0064827 | 467.15 | 0.0064827 | 7.278 | 4.0753 | 0 | 4.0753 | 3.2 | 0 | 3.2 | 0 | 3.6496 | -2.2198 | -2.2203 | 31353.61037
73 | 20 | 305 | Rest | 00:15:00 | 2023-04-17 03:16:26 | 2023-04-17 03:31:26 | 0 | 0 | 0 | 0 | 0 | 0 | 0 | 0 | 0 | 0 | 0 | 0 | 0 | 0 | 0 | 3.2895 | 0 | 0 | 3.6767 | 0 | 0 | 0 | 0 | 0 | 0 | 40309.32339
74 | 17 | 306 | CC Chg | 00:48:49 | 2023-04-17 03:31:26 | 2023-04-17 04:20:15 | 1.8067 | 130.19 | 1.8067 | 130.19 | 0 | 0 | -1.8067 | 0.0072224 | 520.46 | 0.0072224 | 520.46 | 0 | 0 | -0.0072224 | 12.0311 | 3.7594 | 3.7594 | 0 | 4.3 | 4.3 | 0 | 3.9569 | 0 | 2.2198 | 2.2205 | 37255.94482
74 | 18 | 307 | Rest | 00:15:00 | 2023-04-17 04:20:15 | 2023-04-17 04:35:15 | 0 | 0 | 0 | 0 | 0 | 0 | 0 | 0 | 0 | 0 | 0 | 0 | 0 | 0 | 0 | 4.2396 | 0 | 0 | 4.1448 | 0 | 0 | 0 | 0 | 0 | 0 | 27200.71294
74 | 19 | 308 | CC DChg | 00:47:44 | 2023-04-17 04:35:16 | 2023-04-17 05:22:59 | 1.7664 | 127.29 | 0 | 0 | 1.7664 | 127.29 | 1.7664 | 0.0064692 | 466.18 | 0 | 0 | 0.0064692 | 466.18 | 0.0064692 | 7.2272 | 4.0799 | 0 | 4.0799 | 3.2 | 0 | 3.2 | 0 | 3.648 | -2.2198 | -2.2203 | 29236.3407
74 | 20 | 309 | Rest | 00:15:00 | 2023-04-17 05:22:59 | 2023-04-17 05:37:59 | 0 | 0 | 0 | 0 | 0 | 0 | 0 | 0 | 0 | 0 | 0 | 0 | 0 | 0 | 0 | 3.2775 | 0 | 0 | 3.6769 | 0 | 0 | 0 | 0 | 0 | 0 | 34904.87879
75 | 17 | 310 | CC Chg | 00:51:10 | 2023-04-17 05:37:59 | 2023-04-17 06:29:10 | 1.8941 | 136.49 | 1.8941 | 136.49 | 0 | 0 | -1.8941 | 0.0075805 | 546.27 | 0.0075805 | 546.27 | 0 | 0 | -0.0075805 | 12.6155 | 3.7595 | 3.7595 | 0 | 4.3 | 4.3 | 0 | 3.9597 | 0 | 2.2198 | 2.2207 | 37210.22387
75 | 18 | 311 | Rest | 00:15:00 | 2023-04-17 06:29:10 | 2023-04-17 06:44:10 | 0 | 0 | 0 | 0 | 0 | 0 | 0 | 0 | 0 | 0 | 0 | 0 | 0 | 0 | 0 | 4.2308 | 0 | 0 | 4.1545 | 0 | 0 | 0 | 0 | 0 | 0 | 31161.90722
75 | 19 | 312 | CC DChg | 00:48:09 | 2023-04-17 06:44:10 | 2023-04-17 07:32:19 | 1.7819 | 128.41 | 0 | 0 | 1.7819 | 128.41 | 1.7819 | 0.0065299 | 470.56 | 0 | 0 | 0.0065299 | 470.56 | 0.0065299 | 7.1706 | 4.0946 | 0 | 4.0946 | 3.2 | 0 | 3.2 | 0 | 3.6502 | -2.2198 | -2.2205 | 26983.92616
75 | 20 | 313 | Rest | 00:15:00 | 2023-04-17 07:32:19 | 2023-04-17 07:47:19 | 0 | 0 | 0 | 0 | 0 | 0 | 0 | 0 | 0 | 0 | 0 | 0 | 0 | 0 | 0 | 3.2819 | 0 | 0 | 3.6775 | 0 | 0 | 0 | 0 | 0 | 0 | 36884.0839
76 | 17 | 314 | CC Chg | 00:48:34 | 2023-04-17 07:47:20 | 2023-04-17 08:35:54 | 1.7975 | 129.53 | 1.7975 | 129.53 | 0 | 0 | -1.7975 | 0.0071878 | 517.96 | 0.0071878 | 517.96 | 0 | 0 | -0.0071878 | 12.2416 | 3.7714 | 3.7714 | 0 | 4.3 | 4.3 | 0 | 3.9596 | 0 | 2.2199 | 2.2206 | 42299.20471
76 | 18 | 315 | Rest | 00:15:00 | 2023-04-17 08:35:54 | 2023-04-17 08:50:54 | 0 | 0 | 0 | 0 | 0 | 0 | 0 | 0 | 0 | 0 | 0 | 0 | 0 | 0 | 0 | 4.2333 | 0 | 0 | 4.1431 | 0 | 0 | 0 | 0 | 0 | 0 | 30037.19612
76 | 19 | 316 | CC DChg | 00:47:30 | 2023-04-17 08:50:54 | 2023-04-17 09:38:24 | 1.7579 | 126.68 | 0 | 0 | 1.7579 | 126.68 | 1.7579 | 0.0064343 | 463.67 | 0 | 0 | 0.0064343 | 463.67 | 0.0064343 | 7.2617 | 4.0715 | 0 | 4.0715 | 3.2 | 0 | 3.2 | 0 | 3.6452 | -2.2199 | -2.2203 | 32253.9942
76 | 20 | 317 | Rest | 00:15:00 | 2023-04-17 09:38:24 | 2023-04-17 09:53:23 | 0 | 0 | 0 | 0 | 0 | 0 | 0 | 0 | 0 | 0 | 0 | 0 | 0 | 0 | 0 | 3.2825 | 0 | 0 | 3.6777 | 0 | 0 | 0 | 0 | 0 | 0 | 37157.97952
77 | 17 | 318 | CC Chg | 00:48:28 | 2023-04-17 09:53:24 | 2023-04-17 10:41:52 | 1.794 | 129.28 | 1.794 | 129.28 | 0 | 0 | -1.794 | 0.0071754 | 517.07 | 0.0071754 | 517.07 | 0 | 0 | -0.0071754 | 11.9227 | 3.7583 | 3.7583 | 0 | 4.3 | 4.3 | 0 | 3.9565 | 0 | 2.2198 | 2.2206 | 36309.74131
77 | 18 | 319 | Rest | 00:15:00 | 2023-04-17 10:41:52 | 2023-04-17 10:56:52 | 0 | 0 | 0 | 0 | 0 | 0 | 0 | 0 | 0 | 0 | 0 | 0 | 0 | 0 | 0 | 4.2365 | 0 | 0 | 4.1424 | 0 | 0 | 0 | 0 | 0 | 0 | 28595.36062
77 | 19 | 320 | CC DChg | 00:47:25 | 2023-04-17 10:56:52 | 2023-04-17 11:44:17 | 1.7549 | 126.46 | 0 | 0 | 1.7549 | 126.46 | 1.7549 | 0.0064215 | 462.74 | 0 | 0 | 0.0064215 | 462.74 | 0.0064215 | 7.2307 | 4.0735 | 0 | 4.0735 | 3.1998 | 0 | 3.1998 | 0 | 3.648 | -2.2199 | -2.2205 | 31037.57229
77 | 20 | 321 | Rest | 00:15:00 | 2023-04-17 11:44:18 | 2023-04-17 11:59:17 | 0 | 0 | 0 | 0 | 0 | 0 | 0 | 0 | 0 | 0 | 0 | 0 | 0 | 0 | 0 | 3.2932 | 0 | 0 | 3.6777 | 0 | 0 | 0 | 0 | 0 | 0 | 42062.97803
78 | 17 | 322 | CC Chg | 00:48:43 | 2023-04-17 11:59:18 | 2023-04-17 12:48:01 | 1.8033 | 129.95 | 1.8033 | 129.95 | 0 | 0 | -1.8033 | 0.0072159 | 519.99 | 0.0072159 | 519.99 | 0 | 0 | -0.0072159 | 12.2396 | 3.7696 | 3.7696 | 0 | 4.3 | 4.3 | 0 | 3.9614 | 0 | 2.2199 | 2.2207 | 41398.63222
78 | 18 | 323 | Rest | 00:15:00 | 2023-04-17 12:48:01 | 2023-04-17 13:03:01 | 0 | 0 | 0 | 0 | 0 | 0 | 0 | 0 | 0 | 0 | 0 | 0 | 0 | 0 | 0 | 4.2365 | 0 | 0 | 4.1437 | 0 | 0 | 0 | 0 | 0 | 0 | 28594.84484
78 | 19 | 324 | CC DChg | 00:47:26 | 2023-04-17 13:03:02 | 2023-04-17 13:50:28 | 1.7556 | 126.51 | 0 | 0 | 1.7556 | 126.51 | 1.7556 | 0.0064228 | 462.84 | 0 | 0 | 0.0064228 | 462.84 | 0.0064228 | 7.2281 | 4.0744 | 0 | 4.0744 | 3.2 | 0 | 3.2 | 0 | 3.6466 | -2.2199 | -2.2206 | 31217.90221
78 | 20 | 325 | Rest | 00:15:00 | 2023-04-17 13:50:28 | 2023-04-17 14:05:28 | 0 | 0 | 0 | 0 | 0 | 0 | 0 | 0 | 0 | 0 | 0 | 0 | 0 | 0 | 0 | 3.2882 | 0 | 0 | 3.678 | 0 | 0 | 0 | 0 | 0 | 0 | 39718.81773
79 | 17 | 326 | CC Chg | 01:00:04 | 2023-04-17 14:05:28 | 2023-04-17 15:05:33 | 2.2235 | 160.23 | 2.2235 | 160.23 | 0 | 0 | -2.2235 | 0.0089523 | 645.11 | 0.0089523 | 645.11 | 0 | 0 | -0.0089523 | 14.6603 | 3.7542 | 3.7542 | 0 | 4.3002 | 4.3002 | 0 | 4.0022 | 0 | 2.2198 | 2.2207 | 34327.10725
79 | 18 | 327 | Rest | 00:15:00 | 2023-04-17 15:05:33 | 2023-04-17 15:20:33 | 0 | 0 | 0 | 0 | 0 | 0 | 0 | 0 | 0 | 0 | 0 | 0 | 0 | 0 | 0 | 4.2288 | 0 | 0 | 4.1427 | 0 | 0 | 0 | 0 | 0 | 0 | 32151.58883
79 | 19 | 328 | CC DChg | 00:47:49 | 2023-04-17 15:20:33 | 2023-04-17 16:08:23 | 1.7701 | 127.56 | 0 | 0 | 1.7701 | 127.56 | 1.7701 | 0.0064764 | 466.7 | 0 | 0 | 0.0064764 | 466.7 | 0.0064764 | 7.3264 | 4.0698 | 0 | 4.0698 | 3.2 | 0 | 3.2 | 0 | 3.645 | -2.2199 | -2.2206 | 32839.61141
79 | 20 | 329 | Rest | 00:15:00 | 2023-04-17 16:08:23 | 2023-04-17 16:23:23 | 0 | 0 | 0 | 0 | 0 | 0 | 0 | 0 | 0 | 0 | 0 | 0 | 0 | 0 | 0 | 3.2873 | 0 | 0 | 3.6779 | 0 | 0 | 0 | 0 | 0 | 0 | 39314.40587
80 | 17 | 330 | CC Chg | 00:48:27 | 2023-04-17 16:23:23 | 2023-04-17 17:11:51 | 1.7936 | 129.25 | 1.7936 | 129.25 | 0 | 0 | -1.7936 | 0.0071765 | 517.15 | 0.0071765 | 517.15 | 0 | 0 | -0.0071765 | 12.2109 | 3.7712 | 3.7712 | 0 | 4.3 | 4.3 | 0 | 3.959 | 0 | 2.2199 | 2.2205 | 42029.10732
80 | 18 | 331 | Rest | 00:15:00 | 2023-04-17 17:11:51 | 2023-04-17 17:26:51 | 0 | 0 | 0 | 0 | 0 | 0 | 0 | 0 | 0 | 0 | 0 | 0 | 0 | 0 | 0 | 4.2379 | 0 | 0 | 4.1401 | 0 | 0 | 0 | 0 | 0 | 0 | 27966.29592
80 | 19 | 332 | CC DChg | 00:47:13 | 2023-04-17 17:26:51 | 2023-04-17 18:14:04 | 1.7479 | 125.96 | 0 | 0 | 1.7479 | 125.96 | 1.7479 | 0.0063878 | 460.31 | 0 | 0 | 0.0063878 | 460.31 | 0.0063878 | 7.2203 | 4.0715 | 0 | 4.0715 | 3.2 | 0 | 3.2 | 0 | 3.6445 | -2.22 | -2.2205 | 30901.45804
80 | 20 | 333 | Rest | 00:15:00 | 2023-04-17 18:14:04 | 2023-04-17 18:29:04 | 0 | 0 | 0 | 0 | 0 | 0 | 0 | 0 | 0 | 0 | 0 | 0 | 0 | 0 | 0 | 3.2951 | 0 | 0 | 3.6778 | 0 | 0 | 0 | 0 | 0 | 0 | 42827.22633
81 | 17 | 334 | CC Chg | 00:48:07 | 2023-04-17 18:29:04 | 2023-04-17 19:17:11 | 1.7811 | 128.35 | 1.7811 | 128.35 | 0 | 0 | -1.7811 | 0.0071275 | 513.62 | 0.0071275 | 513.62 | 0 | 0 | -0.0071275 | 11.8891 | 3.7607 | 3.7607 | 0 | 4.3 | 4.3 | 0 | 3.9617 | 0 | 2.2199 | 2.2208 | 37344.52766
81 | 18 | 335 | Rest | 00:15:00 | 2023-04-17 19:17:11 | 2023-04-17 19:32:11 | 0 | 0 | 0 | 0 | 0 | 0 | 0 | 0 | 0 | 0 | 0 | 0 | 0 | 0 | 0 | 4.2336 | 0 | 0 | 4.1378 | 0 | 0 | 0 | 0 | 0 | 0 | 29899.00167
81 | 19 | 336 | CC DChg | 00:46:59 | 2023-04-17 19:32:12 | 2023-04-17 20:19:11 | 1.7388 | 125.3 | 0 | 0 | 1.7388 | 125.3 | 1.7388 | 0.0063532 | 457.82 | 0 | 0 | 0.0063532 | 457.82 | 0.0063532 | 7.2167 | 4.0673 | 0 | 4.0673 | 3.1999 | 0 | 3.1999 | 0 | 3.6418 | -2.2199 | -2.2206 | 31758.90172
81 | 20 | 337 | Rest | 00:15:00 | 2023-04-17 20:19:11 | 2023-04-17 20:34:11 | 0 | 0 | 0 | 0 | 0 | 0 | 0 | 0 | 0 | 0 | 0 | 0 | 0 | 0 | 0 | 3.2919 | 0 | 0 | 3.6784 | 0 | 0 | 0 | 0 | 0 | 0 | 41430.61534
82 | 17 | 338 | CC Chg | 00:47:59 | 2023-04-17 20:34:11 | 2023-04-17 21:22:10 | 1.7759 | 127.98 | 1.7759 | 127.98 | 0 | 0 | -1.7759 | 0.0071087 | 512.27 | 0.0071087 | 512.27 | 0 | 0 | -0.0071087 | 11.8967 | 3.7626 | 3.7626 | 0 | 4.3 | 4.3 | 0 | 3.963 | 0 | 2.2199 | 2.2207 | 37929.6383
82 | 18 | 339 | Rest | 00:15:00 | 2023-04-17 21:22:10 | 2023-04-17 21:37:10 | 0 | 0 | 0 | 0 | 0 | 0 | 0 | 0 | 0 | 0 | 0 | 0 | 0 | 0 | 0 | 4.2352 | 0 | 0 | 4.1374 | 0 | 0 | 0 | 0 | 0 | 0 | 29180.64586
82 | 19 | 340 | CC DChg | 00:46:58 | 2023-04-17 21:37:10 | 2023-04-17 22:24:08 | 1.7382 | 125.26 | 0 | 0 | 1.7382 | 125.26 | 1.7382 | 0.0063473 | 457.4 | 0 | 0 | 0.0063473 | 457.4 | 0.0063473 | 7.185 | 4.0709 | 0 | 4.0709 | 3.2 | 0 | 3.2 | 0 | 3.6405 | -2.22 | -2.2204 | 29955.2248
82 | 20 | 341 | Rest | 00:15:00 | 2023-04-17 22:24:09 | 2023-04-17 22:39:08 | 0 | 0 | 0 | 0 | 0 | 0 | 0 | 0 | 0 | 0 | 0 | 0 | 0 | 0 | 0 | 3.2905 | 0 | 0 | 3.678 | 0 | 0 | 0 | 0 | 0 | 0 | 40758.23635
83 | 17 | 342 | CC Chg | 00:48:36 | 2023-04-17 22:39:09 | 2023-04-17 23:27:45 | 1.7987 | 129.62 | 1.7987 | 129.62 | 0 | 0 | -1.7987 | 0.0072063 | 519.3 | 0.0072063 | 519.3 | 0 | 0 | -0.0072063 | 12.0857 | 3.7642 | 3.7642 | 0 | 4.3 | 4.3 | 0 | 3.968 | 0 | 2.2199 | 2.2206 | 38830.75082
83 | 18 | 343 | Rest | 00:15:00 | 2023-04-17 23:27:45 | 2023-04-17 23:42:45 | 0 | 0 | 0 | 0 | 0 | 0 | 0 | 0 | 0 | 0 | 0 | 0 | 0 | 0 | 0 | 4.2351 | 0 | 0 | 4.1403 | 0 | 0 | 0 | 0 | 0 | 0 | 29226.59713
83 | 19 | 344 | CC DChg | 00:47:04 | 2023-04-17 23:42:45 | 2023-04-18 00:29:47 | 1.7419 | 125.53 | 0 | 0 | 1.7419 | 125.53 | 1.7419 | 0.0063609 | 458.37 | 0 | 0 | 0.0063609 | 458.37 | 0.0063609 | 7.1334 | 4.079 | 0 | 4.079 | 3.1999 | 0 | 3.1999 | 0 | 3.6408 | -2.22 | -2.2202 | 27612.98591
83 | 20 | 345 | Rest | 00:15:00 | 2023-04-18 00:29:47 | 2023-04-18 00:44:47 | 0 | 0 | 0 | 0 | 0 | 0 | 0 | 0 | 0 | 0 | 0 | 0 | 0 | 0 | 0 | 3.2956 | 0 | 0 | 3.6785 | 0 | 0 | 0 | 0 | 0 | 0 | 43105.0013
84 | 17 | 346 | CC Chg | 00:49:17 | 2023-04-18 00:44:47 | 2023-04-18 01:34:05 | 1.8244 | 131.47 | 1.8244 | 131.47 | 0 | 0 | -1.8244 | 0.0073009 | 526.11 | 0.0073009 | 526.11 | 0 | 0 | -0.0073009 | 12.0247 | 3.7538 | 3.7538 | 0 | 4.3 | 4.3 | 0 | 3.9584 | 0 | 2.22 | 2.2206 | 33919.22448
84 | 18 | 347 | Rest | 00:15:00 | 2023-04-18 01:34:05 | 2023-04-18 01:49:05 | 0 | 0 | 0 | 0 | 0 | 0 | 0 | 0 | 0 | 0 | 0 | 0 | 0 | 0 | 0 | 4.2284 | 0 | 0 | 4.1335 | 0 | 0 | 0 | 0 | 0 | 0 | 32243.82672
84 | 19 | 348 | CC DChg | 00:46:36 | 2023-04-18 01:49:05 | 2023-04-18 02:35:42 | 1.7251 | 124.31 | 0 | 0 | 1.7251 | 124.31 | 1.7251 | 0.0062943 | 453.58 | 0 | 0 | 0.0062943 | 453.58 | 0.0062943 | 7.2005 | 4.0624 | 0 | 4.0624 | 3.1999 | 0 | 3.1999 | 0 | 3.6357 | -2.2198 | -2.2203 | 32029.33473
84 | 20 | 349 | Rest | 00:15:00 | 2023-04-18 02:35:42 | 2023-04-18 02:50:42 | 0 | 0 | 0 | 0 | 0 | 0 | 0 | 0 | 0 | 0 | 0 | 0 | 0 | 0 | 0 | 3.2853 | 0 | 0 | 3.6791 | 0 | 0 | 0 | 0 | 0 | 0 | 38463.61838
85 | 17 | 350 | CC Chg | 00:48:12 | 2023-04-18 02:50:43 | 2023-04-18 03:38:55 | 1.7839 | 128.55 | 1.7839 | 128.55 | 0 | 0 | -1.7839 | 0.0071433 | 514.76 | 0.0071433 | 514.76 | 0 | 0 | -0.0071433 | 11.9637 | 3.7632 | 3.7632 | 0 | 4.3 | 4.3 | 0 | 3.9637 | 0 | 2.2199 | 2.2204 | 37883.90767
85 | 18 | 351 | Rest | 00:15:00 | 2023-04-18 03:38:55 | 2023-04-18 03:53:55 | 0 | 0 | 0 | 0 | 0 | 0 | 0 | 0 | 0 | 0 | 0 | 0 | 0 | 0 | 0 | 4.2262 | 0 | 0 | 4.135 | 0 | 0 | 0 | 0 | 0 | 0 | 33237.25313
85 | 19 | 352 | CC DChg | 00:46:39 | 2023-04-18 03:53:55 | 2023-04-18 04:40:35 | 1.7269 | 124.44 | 0 | 0 | 1.7269 | 124.44 | 1.7269 | 0.0063001 | 454 | 0 | 0 | 0.0063001 | 454 | 0.0063001 | 7.1458 | 4.0699 | 0 | 4.0699 | 3.1999 | 0 | 3.1999 | 0 | 3.6361 | -2.2199 | -2.2204 | 29325.11759
85 | 20 | 353 | Rest | 00:15:00 | 2023-04-18 04:40:35 | 2023-04-18 04:55:35 | 0 | 0 | 0 | 0 | 0 | 0 | 0 | 0 | 0 | 0 | 0 | 0 | 0 | 0 | 0 | 3.2962 | 0 | 0 | 3.6791 | 0 | 0 | 0 | 0 | 0 | 0 | 43371.14879
86 | 17 | 354 | CC Chg | 00:51:09 | 2023-04-18 04:55:35 | 2023-04-18 05:46:45 | 1.8931 | 136.42 | 1.8931 | 136.42 | 0 | 0 | -1.8931 | 0.0075998 | 547.65 | 0.0075998 | 547.65 | 0 | 0 | -0.0075998 | 12.8806 | 3.771 | 3.771 | 0 | 4.3001 | 4.3001 | 0 | 3.9752 | 0 | 2.22 | 2.2204 | 41397.3295
86 | 18 | 355 | Rest | 00:15:00 | 2023-04-18 05:46:45 | 2023-04-18 06:01:45 | 0 | 0 | 0 | 0 | 0 | 0 | 0 | 0 | 0 | 0 | 0 | 0 | 0 | 0 | 0 | 4.2265 | 0 | 0 | 4.1289 | 0 | 0 | 0 | 0 | 0 | 0 | 33147.62774
86 | 19 | 356 | CC DChg | 00:46:25 | 2023-04-18 06:01:45 | 2023-04-18 06:48:10 | 1.718 | 123.8 | 0 | 0 | 1.718 | 123.8 | 1.718 | 0.0062634 | 451.35 | 0 | 0 | 0.0062634 | 451.35 | 0.0062634 | 7.1592 | 4.0639 | 0 | 4.0639 | 3.2 | 0 | 3.2 | 0 | 3.6379 | -2.2199 | -2.2206 | 29280.07133
86 | 20 | 357 | Rest | 00:15:00 | 2023-04-18 06:48:10 | 2023-04-18 07:03:10 | 0 | 0 | 0 | 0 | 0 | 0 | 0 | 0 | 0 | 0 | 0 | 0 | 0 | 0 | 0 | 3.2905 | 0 | 0 | 3.6796 | 0 | 0 | 0 | 0 | 0 | 0 | 40755.11618
87 | 17 | 358 | CC Chg | 00:47:30 | 2023-04-18 07:03:11 | 2023-04-18 07:50:41 | 1.758 | 126.68 | 1.758 | 126.68 | 0 | 0 | -1.758 | 0.0070444 | 507.63 | 0.0070444 | 507.63 | 0 | 0 | -0.0070444 | 11.6874 | 3.7585 | 3.7585 | 0 | 4.3 | 4.3 | 0 | 3.9695 | 0 | 2.2199 | 2.2206 | 35542.62042
87 | 18 | 359 | Rest | 00:15:00 | 2023-04-18 07:50:41 | 2023-04-18 08:05:41 | 0 | 0 | 0 | 0 | 0 | 0 | 0 | 0 | 0 | 0 | 0 | 0 | 0 | 0 | 0 | 4.2285 | 0 | 0 | 4.1282 | 0 | 0 | 0 | 0 | 0 | 0 | 32198.50651
87 | 19 | 360 | CC DChg | 00:46:11 | 2023-04-18 08:05:41 | 2023-04-18 08:51:53 | 1.7096 | 123.2 | 0 | 0 | 1.7096 | 123.2 | 1.7096 | 0.0062308 | 449 | 0 | 0 | 0.0062308 | 449 | 0.0062308 | 7.1731 | 4.058 | 0 | 4.058 | 3.2 | 0 | 3.2 | 0 | 3.6346 | -2.2199 | -2.2206 | 31623.04761
87 | 20 | 361 | Rest | 00:15:00 | 2023-04-18 08:51:53 | 2023-04-18 09:06:52 | 0 | 0 | 0 | 0 | 0 | 0 | 0 | 0 | 0 | 0 | 0 | 0 | 0 | 0 | 0 | 3.2853 | 0 | 0 | 3.6799 | 0 | 0 | 0 | 0 | 0 | 0 | 38413.21252
88 | 17 | 362 | CC Chg | 00:47:54 | 2023-04-18 09:06:52 | 2023-04-18 09:54:46 | 1.773 | 127.77 | 1.773 | 127.77 | 0 | 0 | -1.773 | 0.0071058 | 512.05 | 0.0071058 | 512.05 | 0 | 0 | -0.0071058 | 12.1233 | 3.7735 | 3.7735 | 0 | 4.3 | 4.3 | 0 | 3.9694 | 0 | 2.2198 | 2.2206 | 42165.20015
88 | 18 | 363 | Rest | 00:15:00 | 2023-04-18 09:54:47 | 2023-04-18 10:09:46 | 0 | 0 | 0 | 0 | 0 | 0 | 0 | 0 | 0 | 0 | 0 | 0 | 0 | 0 | 0 | 4.2257 | 0 | 0 | 4.1336 | 0 | 0 | 0 | 0 | 0 | 0 | 33460.02699
88 | 19 | 364 | CC DChg | 00:46:18 | 2023-04-18 10:09:47 | 2023-04-18 10:56:05 | 1.7139 | 123.51 | 0 | 0 | 1.7139 | 123.51 | 1.7139 | 0.0062474 | 450.2 | 0 | 0 | 0.0062474 | 450.2 | 0.0062474 | 7.084 | 4.071 | 0 | 4.071 | 3.2 | 0 | 3.2 | 0 | 3.636 | -2.2198 | -2.2205 | 28200.48444
88 | 20 | 365 | Rest | 00:15:00 | 2023-04-18 10:56:06 | 2023-04-18 11:11:05 | 0 | 0 | 0 | 0 | 0 | 0 | 0 | 0 | 0 | 0 | 0 | 0 | 0 | 0 | 0 | 3.2968 | 0 | 0 | 3.6803 | 0 | 0 | 0 | 0 | 0 | 0 | 43594.37511
89 | 17 | 366 | CC Chg | 00:47:54 | 2023-04-18 11:11:06 | 2023-04-18 11:59:00 | 1.7729 | 127.76 | 1.7729 | 127.76 | 0 | 0 | -1.7729 | 0.0071039 | 511.92 | 0.0071039 | 511.92 | 0 | 0 | -0.0071039 | 11.8967 | 3.7635 | 3.7635 | 0 | 4.3 | 4.3 | 0 | 3.9672 | 0 | 2.2198 | 2.2206 | 37481.19237
89 | 18 | 367 | Rest | 00:15:00 | 2023-04-18 11:59:00 | 2023-04-18 12:14:00 | 0 | 0 | 0 | 0 | 0 | 0 | 0 | 0 | 0 | 0 | 0 | 0 | 0 | 0 | 0 | 4.2254 | 0 | 0 | 4.1335 | 0 | 0 | 0 | 0 | 0 | 0 | 33594.52567
89 | 19 | 368 | CC DChg | 00:46:18 | 2023-04-18 12:14:00 | 2023-04-18 13:00:18 | 1.7137 | 123.49 | 0 | 0 | 1.7137 | 123.49 | 1.7137 | 0.0062442 | 449.97 | 0 | 0 | 0.0062442 | 449.97 | 0.0062442 | 7.1314 | 4.0651 | 0 | 4.0651 | 3.2 | 0 | 3.2 | 0 | 3.635 | -2.2199 | -2.2204 | 30812.06125
89 | 20 | 369 | Rest | 00:15:00 | 2023-04-18 13:00:19 | 2023-04-18 13:15:19 | 0 | 0 | 0 | 0 | 0 | 0 | 0 | 0 | 0 | 0 | 0 | 0 | 0 | 0 | 0 | 3.2854 | 0 | 0 | 3.6802 | 0 | 0 | 0 | 0 | 0 | 0 | 38461.71027
90 | 17 | 370 | CC Chg | 00:47:33 | 2023-04-18 13:15:19 | 2023-04-18 14:02:53 | 1.7603 | 126.85 | 1.7603 | 126.85 | 0 | 0 | -1.7603 | 0.0070581 | 508.62 | 0.0070581 | 508.62 | 0 | 0 | -0.0070581 | 11.8809 | 3.7666 | 3.7666 | 0 | 4.3 | 4.3 | 0 | 3.9725 | 0 | 2.22 | 2.2205 | 38919.62062
90 | 18 | 371 | Rest | 00:15:00 | 2023-04-18 14:02:53 | 2023-04-18 14:17:53 | 0 | 0 | 0 | 0 | 0 | 0 | 0 | 0 | 0 | 0 | 0 | 0 | 0 | 0 | 0 | 4.2248 | 0 | 0 | 4.1336 | 0 | 0 | 0 | 0 | 0 | 0 | 33865.48286
90 | 19 | 372 | CC DChg | 00:46:11 | 2023-04-18 14:17:53 | 2023-04-18 15:04:05 | 1.7097 | 123.2 | 0 | 0 | 1.7097 | 123.2 | 1.7097 | 0.006229 | 448.87 | 0 | 0 | 0.006229 | 448.87 | 0.006229 | 7.1752 | 4.0577 | 0 | 4.0577 | 3.1999 | 0 | 3.1999 | 0 | 3.6332 | -2.22 | -2.2205 | 34189.6514
90 | 20 | 373 | Rest | 00:15:00 | 2023-04-18 15:04:05 | 2023-04-18 15:19:05 | 0 | 0 | 0 | 0 | 0 | 0 | 0 | 0 | 0 | 0 | 0 | 0 | 0 | 0 | 0 | 3.2969 | 0 | 0 | 3.6807 | 0 | 0 | 0 | 0 | 0 | 0 | 43683.65814
91 | 17 | 374 | CC Chg | 00:50:00 | 2023-04-18 15:19:05 | 2023-04-18 16:09:06 | 1.8508 | 133.37 | 1.8508 | 133.37 | 0 | 0 | -1.8508 | 0.0074318 | 535.55 | 0.0074318 | 535.55 | 0 | 0 | -0.0074318 | 12.3549 | 3.7607 | 3.7607 | 0 | 4.3 | 4.3 | 0 | 3.9774 | 0 | 2.2199 | 2.2207 | 36037.66109
91 | 18 | 375 | Rest | 00:15:00 | 2023-04-18 16:09:06 | 2023-04-18 16:24:06 | 0 | 0 | 0 | 0 | 0 | 0 | 0 | 0 | 0 | 0 | 0 | 0 | 0 | 0 | 0 | 4.2293 | 0 | 0 | 4.1376 | 0 | 0 | 0 | 0 | 0 | 0 | 31836.37718
91 | 19 | 376 | CC DChg | 00:46:29 | 2023-04-18 16:24:06 | 2023-04-18 17:10:35 | 1.7203 | 123.97 | 0 | 0 | 1.7203 | 123.97 | 1.7203 | 0.006268 | 451.68 | 0 | 0 | 0.006268 | 451.68 | 0.006268 | 7.1612 | 4.0647 | 0 | 4.0647 | 3.1999 | 0 | 3.1999 | 0 | 3.6341 | -2.22 | -2.2205 | 32838.28178
91 | 20 | 377 | Rest | 00:15:00 | 2023-04-18 17:10:35 | 2023-04-18 17:25:35 | 0 | 0 | 0 | 0 | 0 | 0 | 0 | 0 | 0 | 0 | 0 | 0 | 0 | 0 | 0 | 3.2968 | 0 | 0 | 3.6805 | 0 | 0 | 0 | 0 | 0 | 0 | 43638.42665
92 | 17 | 378 | CC Chg | 00:49:17 | 2023-04-18 17:25:35 | 2023-04-18 18:14:51 | 1.8243 | 131.46 | 1.8243 | 131.46 | 0 | 0 | -1.8243 | 0.0073191 | 527.43 | 0.0073191 | 527.43 | 0 | 0 | -0.0073191 | 12.5094 | 3.775 | 3.775 | 0 | 4.3 | 4.3 | 0 | 3.974 | 0 | 2.2198 | 2.2205 | 42571.01884
92 | 18 | 379 | Rest | 00:15:00 | 2023-04-18 18:14:51 | 2023-04-18 18:29:51 | 0 | 0 | 0 | 0 | 0 | 0 | 0 | 0 | 0 | 0 | 0 | 0 | 0 | 0 | 0 | 4.2271 | 0 | 0 | 4.1343 | 0 | 0 | 0 | 0 | 0 | 0 | 32830.88787
92 | 19 | 380 | CC DChg | 00:46:12 | 2023-04-18 18:29:51 | 2023-04-18 19:16:04 | 1.7102 | 123.24 | 0 | 0 | 1.7102 | 123.24 | 1.7102 | 0.0062284 | 448.83 | 0 | 0 | 0.0062284 | 448.83 | 0.0062284 | 7.1153 | 4.0652 | 0 | 4.0652 | 3.1999 | 0 | 3.1999 | 0 | 3.6336 | -2.2199 | -2.2205 | 31128.2285
92 | 20 | 381 | Rest | 00:15:00 | 2023-04-18 19:16:04 | 2023-04-18 19:31:04 | 0 | 0 | 0 | 0 | 0 | 0 | 0 | 0 | 0 | 0 | 0 | 0 | 0 | 0 | 0 | 3.2821 | 0 | 0 | 3.6808 | 0 | 0 | 0 | 0 | 0 | 0 | 37017.85493
93 | 17 | 382 | CC Chg | 00:47:29 | 2023-04-18 19:31:04 | 2023-04-18 20:18:34 | 1.7578 | 126.67 | 1.7578 | 126.67 | 0 | 0 | -1.7578 | 0.0070524 | 508.21 | 0.0070524 | 508.21 | 0 | 0 | -0.0070524 | 12.0512 | 3.7749 | 3.7749 | 0 | 4.3 | 4.3 | 0 | 3.9726 | 0 | 2.2199 | 2.2207 | 42389.86795
93 | 18 | 383 | Rest | 00:15:00 | 2023-04-18 20:18:34 | 2023-04-18 20:33:34 | 0 | 0 | 0 | 0 | 0 | 0 | 0 | 0 | 0 | 0 | 0 | 0 | 0 | 0 | 0 | 4.2255 | 0 | 0 | 4.1323 | 0 | 0 | 0 | 0 | 0 | 0 | 33548.43381
93 | 19 | 384 | CC DChg | 00:46:03 | 2023-04-18 20:33:34 | 2023-04-18 21:19:37 | 1.7042 | 122.81 | 0 | 0 | 1.7042 | 122.81 | 1.7042 | 0.0062035 | 447.04 | 0 | 0 | 0.0062035 | 447.04 | 0.0062035 | 7.0659 | 4.0683 | 0 | 4.0683 | 3.2 | 0 | 3.2 | 0 | 3.6294 | -2.2198 | -2.2206 | 28830.90609
93 | 20 | 385 | Rest | 00:15:00 | 2023-04-18 21:19:37 | 2023-04-18 21:34:37 | 0 | 0 | 0 | 0 | 0 | 0 | 0 | 0 | 0 | 0 | 0 | 0 | 0 | 0 | 0 | 3.2855 | 0 | 0 | 3.6809 | 0 | 0 | 0 | 0 | 0 | 0 | 38503.79956
94 | 17 | 386 | CC Chg | 00:47:57 | 2023-04-18 21:34:37 | 2023-04-18 22:22:35 | 1.7752 | 127.93 | 1.7752 | 127.93 | 0 | 0 | -1.7752 | 0.0071291 | 513.74 | 0.0071291 | 513.74 | 0 | 0 | -0.0071291 | 12.18 | 3.7753 | 3.7753 | 0 | 4.3 | 4.3 | 0 | 3.9773 | 0 | 2.2199 | 2.2206 | 42523.67282
94 | 18 | 387 | Rest | 00:15:00 | 2023-04-18 22:22:35 | 2023-04-18 22:37:35 | 0 | 0 | 0 | 0 | 0 | 0 | 0 | 0 | 0 | 0 | 0 | 0 | 0 | 0 | 0 | 4.2243 | 0 | 0 | 4.1079 | 0 | 0 | 0 | 0 | 0 | 0 | 34090.1911
94 | 19 | 388 | CC DChg | 00:45:03 | 2023-04-18 22:37:35 | 2023-04-18 23:22:39 | 1.6677 | 120.17 | 0 | 0 | 1.6677 | 120.17 | 1.6677 | 0.0060561 | 436.41 | 0 | 0 | 0.0060561 | 436.41 | 0.0060561 | 7.1378 | 4.0411 | 0 | 4.0411 | 3.2 | 0 | 3.2 | 0 | 3.6252 | -2.22 | -2.2203 | 30090.49688
94 | 20 | 389 | Rest | 00:15:00 | 2023-04-18 23:22:39 | 2023-04-18 23:37:39 | 0 | 0 | 0 | 0 | 0 | 0 | 0 | 0 | 0 | 0 | 0 | 0 | 0 | 0 | 0 | 3.2979 | 0 | 0 | 3.6808 | 0 | 0 | 0 | 0 | 0 | 0 | 44093.93683
95 | 17 | 390 | CC Chg | 00:47:51 | 2023-04-18 23:37:40 | 2023-04-19 00:25:29 | 1.771 | 127.62 | 1.771 | 127.62 | 0 | 0 | -1.771 | 0.0071133 | 512.59 | 0.0071133 | 512.59 | 0 | 0 | -0.0071133 | 12.1789 | 3.7765 | 3.7765 | 0 | 4.3 | 4.3 | 0 | 3.9781 | 0 | 2.2199 | 2.2206 | 43111.01979
95 | 18 | 391 | Rest | 00:15:00 | 2023-04-19 00:25:29 | 2023-04-19 00:40:29 | 0 | 0 | 0 | 0 | 0 | 0 | 0 | 0 | 0 | 0 | 0 | 0 | 0 | 0 | 0 | 4.2253 | 0 | 0 | 4.1263 | 0 | 0 | 0 | 0 | 0 | 0 | 33639.55855
95 | 19 | 392 | CC DChg | 00:45:50 | 2023-04-19 00:40:29 | 2023-04-19 01:26:20 | 1.6965 | 122.25 | 0 | 0 | 1.6965 | 122.25 | 1.6965 | 0.0061702 | 444.64 | 0 | 0 | 0.0061702 | 444.64 | 0.0061702 | 7.0844 | 4.0621 | 0 | 4.0621 | 3.2 | 0 | 3.2 | 0 | 3.6267 | -2.2199 | -2.2206 | 28920.61129
95 | 20 | 393 | Rest | 00:15:00 | 2023-04-19 01:26:20 | 2023-04-19 01:41:20 | 0 | 0 | 0 | 0 | 0 | 0 | 0 | 0 | 0 | 0 | 0 | 0 | 0 | 0 | 0 | 3.2899 | 0 | 0 | 3.6811 | 0 | 0 | 0 | 0 | 0 | 0 | 40484.73395
96 | 17 | 394 | CC Chg | 00:46:44 | 2023-04-19 01:41:20 | 2023-04-19 02:28:04 | 1.7297 | 124.65 | 1.7297 | 124.65 | 0 | 0 | -1.7297 | 0.0069398 | 500.09 | 0.0069398 | 500.09 | 0 | 0 | -0.0069398 | 11.8973 | 3.7766 | 3.7766 | 0 | 4.3 | 4.3 | 0 | 3.9751 | 0 | 2.2198 | 2.2207 | 43021.89395
96 | 18 | 395 | Rest | 00:15:00 | 2023-04-19 02:28:05 | 2023-04-19 02:43:04 | 0 | 0 | 0 | 0 | 0 | 0 | 0 | 0 | 0 | 0 | 0 | 0 | 0 | 0 | 0 | 4.2342 | 0 | 0 | 4.127 | 0 | 0 | 0 | 0 | 0 | 0 | 29630.83086
96 | 19 | 396 | CC DChg | 00:45:36 | 2023-04-19 02:43:05 | 2023-04-19 03:28:41 | 1.6879 | 121.63 | 0 | 0 | 1.6879 | 121.63 | 1.6879 | 0.0061362 | 442.19 | 0 | 0 | 0.0061362 | 442.19 | 0.0061362 | 7.1529 | 4.0494 | 0 | 4.0494 | 3.1999 | 0 | 3.1999 | 0 | 3.6238 | -2.2199 | -2.2204 | 34957.31594
96 | 20 | 397 | Rest | 00:15:00 | 2023-04-19 03:28:41 | 2023-04-19 03:43:41 | 0 | 0 | 0 | 0 | 0 | 0 | 0 | 0 | 0 | 0 | 0 | 0 | 0 | 0 | 0 | 3.2983 | 0 | 0 | 3.6814 | 0 | 0 | 0 | 0 | 0 | 0 | 44315.74269
97 | 17 | 398 | CC Chg | 00:46:54 | 2023-04-19 03:43:42 | 2023-04-19 04:30:35 | 1.7356 | 125.07 | 1.7356 | 125.07 | 0 | 0 | -1.7356 | 0.0069636 | 501.81 | 0.0069636 | 501.81 | 0 | 0 | -0.0069636 | 11.7758 | 3.7694 | 3.7694 | 0 | 4.3 | 4.3 | 0 | 3.9758 | 0 | 2.2199 | 2.2206 | 39641.4272
97 | 18 | 399 | Rest | 00:15:00 | 2023-04-19 04:30:36 | 2023-04-19 04:45:36 | 0 | 0 | 0 | 0 | 0 | 0 | 0 | 0 | 0 | 0 | 0 | 0 | 0 | 0 | 0 | 4.223 | 0 | 0 | 4.1244 | 0 | 0 | 0 | 0 | 0 | 0 | 34675.46734
97 | 19 | 400 | CC DChg | 00:45:19 | 2023-04-19 04:45:36 | 2023-04-19 05:30:55 | 1.6774 | 120.88 | 0 | 0 | 1.6774 | 120.88 | 1.6774 | 0.006095 | 439.22 | 0 | 0 | 0.006095 | 439.22 | 0.006095 | 7.1288 | 4.0471 | 0 | 4.0471 | 3.2 | 0 | 3.2 | 0 | 3.6263 | -2.2199 | -2.2204 | 34821.54337
97 | 20 | 401 | Rest | 00:15:00 | 2023-04-19 05:30:56 | 2023-04-19 05:45:55 | 0 | 0 | 0 | 0 | 0 | 0 | 0 | 0 | 0 | 0 | 0 | 0 | 0 | 0 | 0 | 3.2984 | 0 | 0 | 3.6816 | 0 | 0 | 0 | 0 | 0 | 0 | 44315.94255
98 | 17 | 402 | CC Chg | 00:47:26 | 2023-04-19 05:45:56 | 2023-04-19 06:33:22 | 1.7555 | 126.5 | 1.7555 | 126.5 | 0 | 0 | -1.7555 | 0.0070457 | 507.73 | 0.0070457 | 507.73 | 0 | 0 | -0.0070457 | 11.7816 | 3.7636 | 3.7636 | 0 | 4.3 | 4.3 | 0 | 3.9747 | 0 | 2.22 | 2.2204 | 36937.76952
98 | 18 | 403 | Rest | 00:15:00 | 2023-04-19 06:33:22 | 2023-04-19 06:48:22 | 0 | 0 | 0 | 0 | 0 | 0 | 0 | 0 | 0 | 0 | 0 | 0 | 0 | 0 | 0 | 4.2233 | 0 | 0 | 4.1287 | 0 | 0 | 0 | 0 | 0 | 0 | 34543.16827
98 | 19 | 404 | CC DChg | 00:45:35 | 2023-04-19 06:48:22 | 2023-04-19 07:33:57 | 1.687 | 121.57 | 0 | 0 | 1.687 | 121.57 | 1.687 | 0.0061315 | 441.85 | 0 | 0 | 0.0061315 | 441.85 | 0.0061315 | 7.0545 | 4.0608 | 0 | 4.0608 | 3.1999 | 0 | 3.1999 | 0 | 3.6229 | -2.22 | -2.2205 | 30586.13704
98 | 20 | 405 | Rest | 00:15:00 | 2023-04-19 07:33:57 | 2023-04-19 07:48:57 | 0 | 0 | 0 | 0 | 0 | 0 | 0 | 0 | 0 | 0 | 0 | 0 | 0 | 0 | 0 | 3.2959 | 0 | 0 | 3.6819 | 0 | 0 | 0 | 0 | 0 | 0 | 43233.70108
99 | 17 | 406 | CC Chg | 00:47:13 | 2023-04-19 07:48:57 | 2023-04-19 08:36:11 | 1.7479 | 125.96 | 1.7479 | 125.96 | 0 | 0 | -1.7479 | 0.0070186 | 505.77 | 0.0070186 | 505.77 | 0 | 0 | -0.0070186 | 11.64 | 3.7594 | 3.7594 | 0 | 4.3 | 4.3 | 0 | 3.9787 | 0 | 2.2199 | 2.2205 | 34911.63792
99 | 18 | 407 | Rest | 00:15:00 | 2023-04-19 08:36:11 | 2023-04-19 08:51:11 | 0 | 0 | 0 | 0 | 0 | 0 | 0 | 0 | 0 | 0 | 0 | 0 | 0 | 0 | 0 | 4.2241 | 0 | 0 | 4.1283 | 0 | 0 | 0 | 0 | 0 | 0 | 34181.33663
99 | 19 | 408 | CC DChg | 00:45:26 | 2023-04-19 08:51:11 | 2023-04-19 09:36:36 | 1.6815 | 121.17 | 0 | 0 | 1.6815 | 121.17 | 1.6815 | 0.0061115 | 440.41 | 0 | 0 | 0.0061115 | 440.41 | 0.0061115 | 7.0725 | 4.0558 | 0 | 4.0558 | 3.1999 | 0 | 3.1999 | 0 | 3.6264 | -2.2199 | -2.2203 | 32659.86347
99 | 20 | 409 | Rest | 00:15:00 | 2023-04-19 09:36:36 | 2023-04-19 09:51:36 | 0 | 0 | 0 | 0 | 0 | 0 | 0 | 0 | 0 | 0 | 0 | 0 | 0 | 0 | 0 | 3.2986 | 0 | 0 | 3.6824 | 0 | 0 | 0 | 0 | 0 | 0 | 44453.05209
100 | 17 | 410 | CC Chg | 00:46:09 | 2023-04-19 09:51:36 | 2023-04-19 10:37:45 | 1.708 | 123.08 | 1.708 | 123.08 | 0 | 0 | -1.708 | 0.006856 | 494.06 | 0.006856 | 494.06 | 0 | 0 | -0.006856 | 11.7658 | 3.7774 | 3.7774 | 0 | 4.3 | 4.3 | 0 | 3.9763 | 0 | 2.2199 | 2.2206 | 42795.10404
100 | 18 | 411 | Rest | 00:15:00 | 2023-04-19 10:37:46 | 2023-04-19 10:52:45 | 0 | 0 | 0 | 0 | 0 | 0 | 0 | 0 | 0 | 0 | 0 | 0 | 0 | 0 | 0 | 4.2311 | 0 | 0 | 4.1236 | 0 | 0 | 0 | 0 | 0 | 0 | 31027.92823
100 | 19 | 412 | CC DChg | 00:45:05 | 2023-04-19 10:52:46 | 2023-04-19 11:37:51 | 1.6688 | 120.26 | 0 | 0 | 1.6688 | 120.26 | 1.6688 | 0.0060615 | 436.8 | 0 | 0 | 0.0060615 | 436.8 | 0.0060615 | 7.1064 | 4.0453 | 0 | 4.0453 | 3.1999 | 0 | 3.1999 | 0 | 3.6243 | -2.2199 | -2.2202 | 35271.8608
100 | 20 | 413 | Rest | 00:15:00 | 2023-04-19 11:37:51 | 2023-04-19 11:52:51 | 0 | 0 | 0 | 0 | 0 | 0 | 0 | 0 | 0 | 0 | 0 | 0 | 0 | 0 | 0 | 3.2981 | 0 | 0 | 3.6828 | 0 | 0 | 0 | 0 | 0 | 0 | 44229.64984
101 | 17 | 414 | CC Chg | 00:45:59 | 2023-04-19 11:52:52 | 2023-04-19 12:38:51 | 1.7022 | 122.66 | 1.7022 | 122.66 | 0 | 0 | -1.7022 | 0.0068332 | 492.41 | 0.0068332 | 492.41 | 0 | 0 | -0.0068332 | 11.4816 | 3.7663 | 3.7663 | 0 | 4.3 | 4.3 | 0 | 3.9781 | 0 | 2.2199 | 2.2206 | 37614.81375
101 | 18 | 415 | Rest | 00:15:00 | 2023-04-19 12:38:51 | 2023-04-19 12:53:51 | 0 | 0 | 0 | 0 | 0 | 0 | 0 | 0 | 0 | 0 | 0 | 0 | 0 | 0 | 0 | 4.225 | 0 | 0 | 4.1223 | 0 | 0 | 0 | 0 | 0 | 0 | 33775.26277
101 | 19 | 416 | CC DChg | 00:44:57 | 2023-04-19 12:53:51 | 2023-04-19 13:38:49 | 1.6639 | 119.9 | 0 | 0 | 1.6639 | 119.9 | 1.6639 | 0.0060408 | 435.31 | 0 | 0 | 0.0060408 | 435.31 | 0.0060408 | 7.0156 | 4.0537 | 0 | 4.0537 | 3.1999 | 0 | 3.1999 | 0 | 3.6226 | -2.22 | -2.2204 | 30901.31866
101 | 20 | 417 | Rest | 00:15:00 | 2023-04-19 13:38:49 | 2023-04-19 13:53:49 | 0 | 0 | 0 | 0 | 0 | 0 | 0 | 0 | 0 | 0 | 0 | 0 | 0 | 0 | 0 | 3.2974 | 0 | 0 | 3.6831 | 0 | 0 | 0 | 0 | 0 | 0 | 43911.79728
102 | 17 | 418 | CC Chg | 00:45:55 | 2023-04-19 13:53:49 | 2023-04-19 14:39:44 | 1.6994 | 122.46 | 1.6994 | 122.46 | 0 | 0 | -1.6994 | 0.0068229 | 491.67 | 0.0068229 | 491.67 | 0 | 0 | -0.0068229 | 11.713 | 3.7777 | 3.7777 | 0 | 4.3 | 4.3 | 0 | 3.9785 | 0 | 2.2198 | 2.2205 | 42616.64427
102 | 18 | 419 | Rest | 00:15:00 | 2023-04-19 14:39:45 | 2023-04-19 14:54:45 | 0 | 0 | 0 | 0 | 0 | 0 | 0 | 0 | 0 | 0 | 0 | 0 | 0 | 0 | 0 | 4.222 | 0 | 0 | 4.1224 | 0 | 0 | 0 | 0 | 0 | 0 | 35126.43169
102 | 19 | 420 | CC DChg | 00:44:54 | 2023-04-19 14:54:45 | 2023-04-19 15:39:39 | 1.6619 | 119.76 | 0 | 0 | 1.6619 | 119.76 | 1.6619 | 0.0060322 | 434.69 | 0 | 0 | 0.0060322 | 434.69 | 0.0060322 | 7.0477 | 4.0488 | 0 | 4.0488 | 3.1999 | 0 | 3.1999 | 0 | 3.6216 | -2.2199 | -2.2204 | 33155.09332
102 | 20 | 421 | Rest | 00:15:00 | 2023-04-19 15:39:39 | 2023-04-19 15:54:39 | 0 | 0 | 0 | 0 | 0 | 0 | 0 | 0 | 0 | 0 | 0 | 0 | 0 | 0 | 0 | 3.2794 | 0 | 0 | 3.6832 | 0 | 0 | 0 | 0 | 0 | 0 | 35804.03895
103 | 17 | 422 | CC Chg | 00:45:49 | 2023-04-19 15:54:39 | 2023-04-19 16:40:29 | 1.6958 | 122.2 | 1.6958 | 122.2 | 0 | 0 | -1.6958 | 0.00681 | 490.74 | 0.00681 | 490.74 | 0 | 0 | -0.00681 | 11.3836 | 3.7637 | 3.7637 | 0 | 4.3 | 4.3 | 0 | 3.9795 | 0 | 2.22 | 2.2204 | 36261.58792
103 | 18 | 423 | Rest | 00:15:00 | 2023-04-19 16:40:29 | 2023-04-19 16:55:29 | 0 | 0 | 0 | 0 | 0 | 0 | 0 | 0 | 0 | 0 | 0 | 0 | 0 | 0 | 0 | 4.2304 | 0 | 0 | 4.1215 | 0 | 0 | 0 | 0 | 0 | 0 | 31345.42278
103 | 19 | 424 | CC DChg | 00:44:42 | 2023-04-19 16:55:29 | 2023-04-19 17:40:12 | 1.6546 | 119.24 | 0 | 0 | 1.6546 | 119.24 | 1.6546 | 0.0060057 | 432.78 | 0 | 0 | 0.0060057 | 432.78 | 0.0060057 | 6.9824 | 4.053 | 0 | 4.053 | 3.1999 | 0 | 3.1999 | 0 | 3.62 | -2.2199 | -2.2204 | 30857.66158
103 | 20 | 425 | Rest | 00:15:00 | 2023-04-19 17:40:12 | 2023-04-19 17:55:12 | 0 | 0 | 0 | 0 | 0 | 0 | 0 | 0 | 0 | 0 | 0 | 0 | 0 | 0 | 0 | 3.2975 | 0 | 0 | 3.6839 | 0 | 0 | 0 | 0 | 0 | 0 | 43955.84384

## record
Data serial number | Cycle ID | Step ID | Step Type | Time | Total time | Current(mA) | Voltage(V) | Capacity(mAh) | Specific Capacity(mAh/g) | Charge Cap.(mAh) | Charging capacity(mAh/g) | DChg cap .(mAh) | Discharge specific capacity(mAh/g) | Energy(Wh) | Specific energy(mWh/g) | Chg Eng.(Wh) | Charge ratio energy(mWh/g) | Discharge energy(Wh) | Discharge specific energy(mWh/g) | Real time | Power(W) | dQ/dV(mAh/V) | dQm/dV(mAh/V.g) | Contact resistance(mΩ) | Module start-stop switch
1 | 1 | 1 | Rest | 00:00:00 | 00:00:00 | 0 | 2.8033 | 0 | 0 | 0 | 0 | 0 | 0 | 0 | 0 | 0 | 0 | 0 | 0 | 2023-04-03 17:45:09 | 0 | 0 | 0 | 0 | Close
2 | 1 | 1 | Rest | 00:00:30 | 00:00:30 | 0 | 2.8032 | 0 | 0 | 0 | 0 | 0 | 0 | 0 | 0 | 0 | 0 | 0 | 0 | 2023-04-03 17:45:39 | 0 | 0 | 0 | 0 | Close
3 | 1 | 1 | Rest | 00:01:00 | 00:01:00 | 0 | 2.8034 | 0 | 0 | 0 | 0 | 0 | 0 | 0 | 0 | 0 | 0 | 0 | 0 | 2023-04-03 17:46:09 | 0 | 0 | 0 | 0 | Close
4 | 1 | 1 | Rest | 00:01:30 | 00:01:30 | 0 | 2.8036 | 0 | 0 | 0 | 0 | 0 | 0 | 0 | 0 | 0 | 0 | 0 | 0 | 2023-04-03 17:46:39 | 0 | 0 | 0 | 0 | Close
5 | 1 | 1 | Rest | 00:02:00 | 00:02:00 | 0 | 2.8035 | 0 | 0 | 0 | 0 | 0 | 0 | 0 | 0 | 0 | 0 | 0 | 0 | 2023-04-03 17:47:09 | 0 | 0 | 0 | 0 | Close
6 | 1 | 1 | Rest | 00:02:30 | 00:02:30 | 0 | 2.8036 | 0 | 0 | 0 | 0 | 0 | 0 | 0 | 0 | 0 | 0 | 0 | 0 | 2023-04-03 17:47:39 | 0 | 0 | 0 | 0 | Close
7 | 1 | 1 | Rest | 00:03:00 | 00:03:00 | 0 | 2.8036 | 0 | 0 | 0 | 0 | 0 | 0 | 0 | 0 | 0 | 0 | 0 | 0 | 2023-04-03 17:48:09 | 0 | 0 | 0 | 0 | Close
8 | 1 | 1 | Rest | 00:03:30 | 00:03:30 | 0 | 2.8036 | 0 | 0 | 0 | 0 | 0 | 0 | 0 | 0 | 0 | 0 | 0 | 0 | 2023-04-03 17:48:39 | 0 | 0 | 0 | 0 | Close
9 | 1 | 1 | Rest | 00:04:00 | 00:04:00 | 0 | 2.8037 | 0 | 0 | 0 | 0 | 0 | 0 | 0 | 0 | 0 | 0 | 0 | 0 | 2023-04-03 17:49:09 | 0 | 0 | 0 | 0 | Close
10 | 1 | 1 | Rest | 00:04:30 | 00:04:30 | 0 | 2.8039 | 0 | 0 | 0 | 0 | 0 | 0 | 0 | 0 | 0 | 0 | 0 | 0 | 2023-04-03 17:49:39 | 0 | 0 | 0 | 0 | Close
11 | 1 | 1 | Rest | 00:05:00 | 00:05:00 | 0 | 2.804 | 0 | 0 | 0 | 0 | 0 | 0 | 0 | 0 | 0 | 0 | 0 | 0 | 2023-04-03 17:50:09 | 0 | 0 | 0 | 0 | Close
12 | 1 | 1 | Rest | 00:05:30 | 00:05:30 | 0 | 2.8042 | 0 | 0 | 0 | 0 | 0 | 0 | 0 | 0 | 0 | 0 | 0 | 0 | 2023-04-03 17:50:39 | 0 | 0 | 0 | 0 | Close
13 | 1 | 1 | Rest | 00:06:00 | 00:06:00 | 0 | 2.8043 | 0 | 0 | 0 | 0 | 0 | 0 | 0 | 0 | 0 | 0 | 0 | 0 | 2023-04-03 17:51:09 | 0 | 0 | 0 | 0 | Close
14 | 1 | 1 | Rest | 00:06:30 | 00:06:30 | 0 | 2.8043 | 0 | 0 | 0 | 0 | 0 | 0 | 0 | 0 | 0 | 0 | 0 | 0 | 2023-04-03 17:51:39 | 0 | 0 | 0 | 0 | Close
15 | 1 | 1 | Rest | 00:07:00 | 00:07:00 | 0 | 2.8043 | 0 | 0 | 0 | 0 | 0 | 0 | 0 | 0 | 0 | 0 | 0 | 0 | 2023-04-03 17:52:09 | 0 | 0 | 0 | 0 | Close
16 | 1 | 1 | Rest | 00:07:30 | 00:07:30 | 0 | 2.8042 | 0 | 0 | 0 | 0 | 0 | 0 | 0 | 0 | 0 | 0 | 0 | 0 | 2023-04-03 17:52:39 | 0 | 0 | 0 | 0 | Close
17 | 1 | 1 | Rest | 00:08:00 | 00:08:00 | 0 | 2.8041 | 0 | 0 | 0 | 0 | 0 | 0 | 0 | 0 | 0 | 0 | 0 | 0 | 2023-04-03 17:53:09 | 0 | 0 | 0 | 0 | Close
18 | 1 | 1 | Rest | 00:08:30 | 00:08:30 | 0 | 2.804 | 0 | 0 | 0 | 0 | 0 | 0 | 0 | 0 | 0 | 0 | 0 | 0 | 2023-04-03 17:53:39 | 0 | 0 | 0 | 0 | Close
19 | 1 | 1 | Rest | 00:09:00 | 00:09:00 | 0 | 2.804 | 0 | 0 | 0 | 0 | 0 | 0 | 0 | 0 | 0 | 0 | 0 | 0 | 2023-04-03 17:54:09 | 0 | 0 | 0 | 0 | Close
20 | 1 | 1 | Rest | 00:09:30 | 00:09:30 | 0 | 2.804 | 0 | 0 | 0 | 0 | 0 | 0 | 0 | 0 | 0 | 0 | 0 | 0 | 2023-04-03 17:54:39 | 0 | 0 | 0 | 0 | Close
21 | 1 | 1 | Rest | 00:10:00 | 00:10:00 | 0 | 2.8041 | 0 | 0 | 0 | 0 | 0 | 0 | 0 | 0 | 0 | 0 | 0 | 0 | 2023-04-03 17:55:09 | 0 | 0 | 0 | 0 | Close
22 | 1 | 1 | Rest | 00:10:30 | 00:10:30 | 0 | 2.8041 | 0 | 0 | 0 | 0 | 0 | 0 | 0 | 0 | 0 | 0 | 0 | 0 | 2023-04-03 17:55:39 | 0 | 0 | 0 | 0 | Close
23 | 1 | 1 | Rest | 00:11:00 | 00:11:00 | 0 | 2.8041 | 0 | 0 | 0 | 0 | 0 | 0 | 0 | 0 | 0 | 0 | 0 | 0 | 2023-04-03 17:56:09 | 0 | 0 | 0 | 0 | Close
24 | 1 | 1 | Rest | 00:11:30 | 00:11:30 | 0 | 2.8042 | 0 | 0 | 0 | 0 | 0 | 0 | 0 | 0 | 0 | 0 | 0 | 0 | 2023-04-03 17:56:39 | 0 | 0 | 0 | 0 | Close
25 | 1 | 1 | Rest | 00:12:00 | 00:12:00 | 0 | 2.8043 | 0 | 0 | 0 | 0 | 0 | 0 | 0 | 0 | 0 | 0 | 0 | 0 | 2023-04-03 17:57:09 | 0 | 0 | 0 | 0 | Close
26 | 1 | 1 | Rest | 00:12:30 | 00:12:30 | 0 | 2.8042 | 0 | 0 | 0 | 0 | 0 | 0 | 0 | 0 | 0 | 0 | 0 | 0 | 2023-04-03 17:57:39 | 0 | 0 | 0 | 0 | Close
27 | 1 | 1 | Rest | 00:13:00 | 00:13:00 | 0 | 2.8041 | 0 | 0 | 0 | 0 | 0 | 0 | 0 | 0 | 0 | 0 | 0 | 0 | 2023-04-03 17:58:09 | 0 | 0 | 0 | 0 | Close
28 | 1 | 1 | Rest | 00:13:30 | 00:13:30 | 0 | 2.8041 | 0 | 0 | 0 | 0 | 0 | 0 | 0 | 0 | 0 | 0 | 0 | 0 | 2023-04-03 17:58:39 | 0 | 0 | 0 | 0 | Close
29 | 1 | 1 | Rest | 00:14:00 | 00:14:00 | 0 | 2.804 | 0 | 0 | 0 | 0 | 0 | 0 | 0 | 0 | 0 | 0 | 0 | 0 | 2023-04-03 17:59:09 | 0 | 0 | 0 | 0 | Close
30 | 1 | 1 | Rest | 00:14:30 | 00:14:30 | 0 | 2.804 | 0 | 0 | 0 | 0 | 0 | 0 | 0 | 0 | 0 | 0 | 0 | 0 | 2023-04-03 17:59:39 | 0 | 0 | 0 | 0 | Close
31 | 1 | 1 | Rest | 00:15:00 | 00:15:00 | 0 | 2.8038 | 0 | 0 | 0 | 0 | 0 | 0 | 0 | 0 | 0 | 0 | 0 | 0 | 2023-04-03 18:00:09 | 0 | 0 | 0 | 0 | Close
32 | 1 | 1 | Rest | 00:15:30 | 00:15:30 | 0 | 2.8038 | 0 | 0 | 0 | 0 | 0 | 0 | 0 | 0 | 0 | 0 | 0 | 0 | 2023-04-03 18:00:39 | 0 | 0 | 0 | 0 | Close
33 | 1 | 1 | Rest | 00:16:00 | 00:16:00 | 0 | 2.8039 | 0 | 0 | 0 | 0 | 0 | 0 | 0 | 0 | 0 | 0 | 0 | 0 | 2023-04-03 18:01:09 | 0 | 0 | 0 | 0 | Close
34 | 1 | 1 | Rest | 00:16:30 | 00:16:30 | 0 | 2.804 | 0 | 0 | 0 | 0 | 0 | 0 | 0 | 0 | 0 | 0 | 0 | 0 | 2023-04-03 18:01:39 | 0 | 0 | 0 | 0 | Close
35 | 1 | 1 | Rest | 00:17:00 | 00:17:00 | 0 | 2.8041 | 0 | 0 | 0 | 0 | 0 | 0 | 0 | 0 | 0 | 0 | 0 | 0 | 2023-04-03 18:02:09 | 0 | 0 | 0 | 0 | Close
36 | 1 | 1 | Rest | 00:17:30 | 00:17:30 | 0 | 2.8041 | 0 | 0 | 0 | 0 | 0 | 0 | 0 | 0 | 0 | 0 | 0 | 0 | 2023-04-03 18:02:39 | 0 | 0 | 0 | 0 | Close
37 | 1 | 1 | Rest | 00:18:00 | 00:18:00 | 0 | 2.8041 | 0 | 0 | 0 | 0 | 0 | 0 | 0 | 0 | 0 | 0 | 0 | 0 | 2023-04-03 18:03:09 | 0 | 0 | 0 | 0 | Close
38 | 1 | 1 | Rest | 00:18:30 | 00:18:30 | 0 | 2.804 | 0 | 0 | 0 | 0 | 0 | 0 | 0 | 0 | 0 | 0 | 0 | 0 | 2023-04-03 18:03:39 | 0 | 0 | 0 | 0 | Close
39 | 1 | 1 | Rest | 00:19:00 | 00:19:00 | 0 | 2.804 | 0 | 0 | 0 | 0 | 0 | 0 | 0 | 0 | 0 | 0 | 0 | 0 | 2023-04-03 18:04:09 | 0 | 0 | 0 | 0 | Close
40 | 1 | 1 | Rest | 00:19:30 | 00:19:30 | 0 | 2.8039 | 0 | 0 | 0 | 0 | 0 | 0 | 0 | 0 | 0 | 0 | 0 | 0 | 2023-04-03 18:04:39 | 0 | 0 | 0 | 0 | Close
41 | 1 | 1 | Rest | 00:20:00 | 00:20:00 | 0 | 2.8037 | 0 | 0 | 0 | 0 | 0 | 0 | 0 | 0 | 0 | 0 | 0 | 0 | 2023-04-03 18:05:09 | 0 | 0 | 0 | 0 | Close
42 | 1 | 1 | Rest | 00:20:30 | 00:20:30 | 0 | 2.8036 | 0 | 0 | 0 | 0 | 0 | 0 | 0 | 0 | 0 | 0 | 0 | 0 | 2023-04-03 18:05:39 | 0 | 0 | 0 | 0 | Close
43 | 1 | 1 | Rest | 00:21:00 | 00:21:00 | 0 | 2.8036 | 0 | 0 | 0 | 0 | 0 | 0 | 0 | 0 | 0 | 0 | 0 | 0 | 2023-04-03 18:06:09 | 0 | 0 | 0 | 0 | Close
44 | 1 | 1 | Rest | 00:21:30 | 00:21:30 | 0 | 2.8037 | 0 | 0 | 0 | 0 | 0 | 0 | 0 | 0 | 0 | 0 | 0 | 0 | 2023-04-03 18:06:39 | 0 | 0 | 0 | 0 | Close
45 | 1 | 1 | Rest | 00:22:00 | 00:22:00 | 0 | 2.8037 | 0 | 0 | 0 | 0 | 0 | 0 | 0 | 0 | 0 | 0 | 0 | 0 | 2023-04-03 18:07:09 | 0 | 0 | 0 | 0 | Close
46 | 1 | 1 | Rest | 00:22:30 | 00:22:30 | 0 | 2.8038 | 0 | 0 | 0 | 0 | 0 | 0 | 0 | 0 | 0 | 0 | 0 | 0 | 2023-04-03 18:07:39 | 0 | 0 | 0 | 0 | Close
47 | 1 | 1 | Rest | 00:23:00 | 00:23:00 | 0 | 2.8039 | 0 | 0 | 0 | 0 | 0 | 0 | 0 | 0 | 0 | 0 | 0 | 0 | 2023-04-03 18:08:09 | 0 | 0 | 0 | 0 | Close
48 | 1 | 1 | Rest | 00:23:30 | 00:23:30 | 0 | 2.8038 | 0 | 0 | 0 | 0 | 0 | 0 | 0 | 0 | 0 | 0 | 0 | 0 | 2023-04-03 18:08:39 | 0 | 0 | 0 | 0 | Close
49 | 1 | 1 | Rest | 00:24:00 | 00:24:00 | 0 | 2.8039 | 0 | 0 | 0 | 0 | 0 | 0 | 0 | 0 | 0 | 0 | 0 | 0 | 2023-04-03 18:09:09 | 0 | 0 | 0 | 0 | Close
50 | 1 | 1 | Rest | 00:24:30 | 00:24:30 | 0 | 2.8037 | 0 | 0 | 0 | 0 | 0 | 0 | 0 | 0 | 0 | 0 | 0 | 0 | 2023-04-03 18:09:39 | 0 | 0 | 0 | 0 | Close
51 | 1 | 1 | Rest | 00:25:00 | 00:25:00 | 0 | 2.8037 | 0 | 0 | 0 | 0 | 0 | 0 | 0 | 0 | 0 | 0 | 0 | 0 | 2023-04-03 18:10:09 | 0 | 0 | 0 | 0 | Close
52 | 1 | 1 | Rest | 00:25:30 | 00:25:30 | 0 | 2.8035 | 0 | 0 | 0 | 0 | 0 | 0 | 0 | 0 | 0 | 0 | 0 | 0 | 2023-04-03 18:10:39 | 0 | 0 | 0 | 0 | Close
53 | 1 | 1 | Rest | 00:26:00 | 00:26:00 | 0 | 2.8034 | 0 | 0 | 0 | 0 | 0 | 0 | 0 | 0 | 0 | 0 | 0 | 0 | 2023-04-03 18:11:09 | 0 | 0 | 0 | 0 | Close
54 | 1 | 1 | Rest | 00:26:30 | 00:26:30 | 0 | 2.8033 | 0 | 0 | 0 | 0 | 0 | 0 | 0 | 0 | 0 | 0 | 0 | 0 | 2023-04-03 18:11:39 | 0 | 0 | 0 | 0 | Close
55 | 1 | 1 | Rest | 00:27:00 | 00:27:00 | 0 | 2.8032 | 0 | 0 | 0 | 0 | 0 | 0 | 0 | 0 | 0 | 0 | 0 | 0 | 2023-04-03 18:12:09 | 0 | 0 | 0 | 0 | Close
56 | 1 | 1 | Rest | 00:27:30 | 00:27:30 | 0 | 2.8033 | 0 | 0 | 0 | 0 | 0 | 0 | 0 | 0 | 0 | 0 | 0 | 0 | 2023-04-03 18:12:39 | 0 | 0 | 0 | 0 | Close
57 | 1 | 1 | Rest | 00:28:00 | 00:28:00 | 0 | 2.8033 | 0 | 0 | 0 | 0 | 0 | 0 | 0 | 0 | 0 | 0 | 0 | 0 | 2023-04-03 18:13:09 | 0 | 0 | 0 | 0 | Close
58 | 1 | 1 | Rest | 00:28:30 | 00:28:30 | 0 | 2.8034 | 0 | 0 | 0 | 0 | 0 | 0 | 0 | 0 | 0 | 0 | 0 | 0 | 2023-04-03 18:13:39 | 0 | 0 | 0 | 0 | Close
59 | 1 | 1 | Rest | 00:29:00 | 00:29:00 | 0 | 2.8033 | 0 | 0 | 0 | 0 | 0 | 0 | 0 | 0 | 0 | 0 | 0 | 0 | 2023-04-03 18:14:09 | 0 | 0 | 0 | 0 | Close
60 | 1 | 1 | Rest | 00:29:30 | 00:29:30 | 0 | 2.8033 | 0 | 0 | 0 | 0 | 0 | 0 | 0 | 0 | 0 | 0 | 0 | 0 | 2023-04-03 18:14:39 | 0 | 0 | 0 | 0 | Close
61 | 1 | 1 | Rest | 00:30:00 | 00:30:00 | 0 | 2.8032 | 0 | 0 | 0 | 0 | 0 | 0 | 0 | 0 | 0 | 0 | 0 | 0 | 2023-04-03 18:15:09 | 0 | 0 | 0 | 0 | Close
62 | 1 | 1 | Rest | 00:30:30 | 00:30:30 | 0 | 2.8031 | 0 | 0 | 0 | 0 | 0 | 0 | 0 | 0 | 0 | 0 | 0 | 0 | 2023-04-03 18:15:39 | 0 | 0 | 0 | 0 | Close
63 | 1 | 1 | Rest | 00:31:00 | 00:31:00 | 0 | 2.8028 | 0 | 0 | 0 | 0 | 0 | 0 | 0 | 0 | 0 | 0 | 0 | 0 | 2023-04-03 18:16:09 | 0 | 0 | 0 | 0 | Close
64 | 1 | 1 | Rest | 00:31:30 | 00:31:30 | 0 | 2.8027 | 0 | 0 | 0 | 0 | 0 | 0 | 0 | 0 | 0 | 0 | 0 | 0 | 2023-04-03 18:16:39 | 0 | 0 | 0 | 0 | Close
65 | 1 | 1 | Rest | 00:32:00 | 00:32:00 | 0 | 2.8027 | 0 | 0 | 0 | 0 | 0 | 0 | 0 | 0 | 0 | 0 | 0 | 0 | 2023-04-03 18:17:09 | 0 | 0 | 0 | 0 | Close
66 | 1 | 1 | Rest | 00:32:30 | 00:32:30 | 0 | 2.8026 | 0 | 0 | 0 | 0 | 0 | 0 | 0 | 0 | 0 | 0 | 0 | 0 | 2023-04-03 18:17:39 | 0 | 0 | 0 | 0 | Close
67 | 1 | 1 | Rest | 00:33:00 | 00:33:00 | 0 | 2.8025 | 0 | 0 | 0 | 0 | 0 | 0 | 0 | 0 | 0 | 0 | 0 | 0 | 2023-04-03 18:18:09 | 0 | 0 | 0 | 0 | Close
68 | 1 | 1 | Rest | 00:33:30 | 00:33:30 | 0 | 2.8026 | 0 | 0 | 0 | 0 | 0 | 0 | 0 | 0 | 0 | 0 | 0 | 0 | 2023-04-03 18:18:39 | 0 | 0 | 0 | 0 | Close
69 | 1 | 1 | Rest | 00:34:00 | 00:34:00 | 0 | 2.8026 | 0 | 0 | 0 | 0 | 0 | 0 | 0 | 0 | 0 | 0 | 0 | 0 | 2023-04-03 18:19:09 | 0 | 0 | 0 | 0 | Close
70 | 1 | 1 | Rest | 00:34:30 | 00:34:30 | 0 | 2.8026 | 0 | 0 | 0 | 0 | 0 | 0 | 0 | 0 | 0 | 0 | 0 | 0 | 2023-04-03 18:19:39 | 0 | 0 | 0 | 0 | Close
71 | 1 | 1 | Rest | 00:35:00 | 00:35:00 | 0 | 2.8026 | 0 | 0 | 0 | 0 | 0 | 0 | 0 | 0 | 0 | 0 | 0 | 0 | 2023-04-03 18:20:09 | 0 | 0 | 0 | 0 | Close
72 | 1 | 1 | Rest | 00:35:30 | 00:35:30 | 0 | 2.8024 | 0 | 0 | 0 | 0 | 0 | 0 | 0 | 0 | 0 | 0 | 0 | 0 | 2023-04-03 18:20:39 | 0 | 0 | 0 | 0 | Close
73 | 1 | 1 | Rest | 00:36:00 | 00:36:00 | 0 | 2.8023 | 0 | 0 | 0 | 0 | 0 | 0 | 0 | 0 | 0 | 0 | 0 | 0 | 2023-04-03 18:21:09 | 0 | 0 | 0 | 0 | Close
74 | 1 | 1 | Rest | 00:36:30 | 00:36:30 | 0 | 2.8021 | 0 | 0 | 0 | 0 | 0 | 0 | 0 | 0 | 0 | 0 | 0 | 0 | 2023-04-03 18:21:39 | 0 | 0 | 0 | 0 | Close
75 | 1 | 1 | Rest | 00:37:00 | 00:37:00 | 0 | 2.8019 | 0 | 0 | 0 | 0 | 0 | 0 | 0 | 0 | 0 | 0 | 0 | 0 | 2023-04-03 18:22:09 | 0 | 0 | 0 | 0 | Close
76 | 1 | 1 | Rest | 00:37:30 | 00:37:30 | 0 | 2.8018 | 0 | 0 | 0 | 0 | 0 | 0 | 0 | 0 | 0 | 0 | 0 | 0 | 2023-04-03 18:22:39 | 0 | 0 | 0 | 0 | Close
77 | 1 | 1 | Rest | 00:38:00 | 00:38:00 | 0 | 2.8017 | 0 | 0 | 0 | 0 | 0 | 0 | 0 | 0 | 0 | 0 | 0 | 0 | 2023-04-03 18:23:09 | 0 | 0 | 0 | 0 | Close
78 | 1 | 1 | Rest | 00:38:30 | 00:38:30 | 0 | 2.8017 | 0 | 0 | 0 | 0 | 0 | 0 | 0 | 0 | 0 | 0 | 0 | 0 | 2023-04-03 18:23:39 | 0 | 0 | 0 | 0 | Close
79 | 1 | 1 | Rest | 00:39:00 | 00:39:00 | 0 | 2.8017 | 0 | 0 | 0 | 0 | 0 | 0 | 0 | 0 | 0 | 0 | 0 | 0 | 2023-04-03 18:24:09 | 0 | 0 | 0 | 0 | Close
80 | 1 | 1 | Rest | 00:39:30 | 00:39:30 | 0 | 2.8017 | 0 | 0 | 0 | 0 | 0 | 0 | 0 | 0 | 0 | 0 | 0 | 0 | 2023-04-03 18:24:39 | 0 | 0 | 0 | 0 | Close
81 | 1 | 1 | Rest | 00:40:00 | 00:40:00 | 0 | 2.8017 | 0 | 0 | 0 | 0 | 0 | 0 | 0 | 0 | 0 | 0 | 0 | 0 | 2023-04-03 18:25:09 | 0 | 0 | 0 | 0 | Close
82 | 1 | 1 | Rest | 00:40:30 | 00:40:30 | 0 | 2.8015 | 0 | 0 | 0 | 0 | 0 | 0 | 0 | 0 | 0 | 0 | 0 | 0 | 2023-04-03 18:25:39 | 0 | 0 | 0 | 0 | Close
83 | 1 | 1 | Rest | 00:41:00 | 00:41:00 | 0 | 2.8014 | 0 | 0 | 0 | 0 | 0 | 0 | 0 | 0 | 0 | 0 | 0 | 0 | 2023-04-03 18:26:09 | 0 | 0 | 0 | 0 | Close
84 | 1 | 1 | Rest | 00:41:30 | 00:41:30 | 0 | 2.8012 | 0 | 0 | 0 | 0 | 0 | 0 | 0 | 0 | 0 | 0 | 0 | 0 | 2023-04-03 18:26:39 | 0 | 0 | 0 | 0 | Close
85 | 1 | 1 | Rest | 00:42:00 | 00:42:00 | 0 | 2.801 | 0 | 0 | 0 | 0 | 0 | 0 | 0 | 0 | 0 | 0 | 0 | 0 | 2023-04-03 18:27:09 | 0 | 0 | 0 | 0 | Close
86 | 1 | 1 | Rest | 00:42:30 | 00:42:30 | 0 | 2.8009 | 0 | 0 | 0 | 0 | 0 | 0 | 0 | 0 | 0 | 0 | 0 | 0 | 2023-04-03 18:27:39 | 0 | 0 | 0 | 0 | Close
87 | 1 | 1 | Rest | 00:43:00 | 00:43:00 | 0 | 2.8008 | 0 | 0 | 0 | 0 | 0 | 0 | 0 | 0 | 0 | 0 | 0 | 0 | 2023-04-03 18:28:09 | 0 | 0 | 0 | 0 | Close
88 | 1 | 1 | Rest | 00:43:30 | 00:43:30 | 0 | 2.8007 | 0 | 0 | 0 | 0 | 0 | 0 | 0 | 0 | 0 | 0 | 0 | 0 | 2023-04-03 18:28:39 | 0 | 0 | 0 | 0 | Close
89 | 1 | 1 | Rest | 00:44:00 | 00:44:00 | 0 | 2.8006 | 0 | 0 | 0 | 0 | 0 | 0 | 0 | 0 | 0 | 0 | 0 | 0 | 2023-04-03 18:29:09 | 0 | 0 | 0 | 0 | Close
90 | 1 | 1 | Rest | 00:44:30 | 00:44:30 | 0 | 2.8007 | 0 | 0 | 0 | 0 | 0 | 0 | 0 | 0 | 0 | 0 | 0 | 0 | 2023-04-03 18:29:39 | 0 | 0 | 0 | 0 | Close
91 | 1 | 1 | Rest | 00:45:00 | 00:45:00 | 0 | 2.8005 | 0 | 0 | 0 | 0 | 0 | 0 | 0 | 0 | 0 | 0 | 0 | 0 | 2023-04-03 18:30:09 | 0 | 0 | 0 | 0 | Close
92 | 1 | 1 | Rest | 00:45:30 | 00:45:30 | 0 | 2.8005 | 0 | 0 | 0 | 0 | 0 | 0 | 0 | 0 | 0 | 0 | 0 | 0 | 2023-04-03 18:30:39 | 0 | 0 | 0 | 0 | Close
93 | 1 | 1 | Rest | 00:46:00 | 00:46:00 | 0 | 2.8004 | 0 | 0 | 0 | 0 | 0 | 0 | 0 | 0 | 0 | 0 | 0 | 0 | 2023-04-03 18:31:09 | 0 | 0 | 0 | 0 | Close
94 | 1 | 1 | Rest | 00:46:30 | 00:46:30 | 0 | 2.8002 | 0 | 0 | 0 | 0 | 0 | 0 | 0 | 0 | 0 | 0 | 0 | 0 | 2023-04-03 18:31:39 | 0 | 0 | 0 | 0 | Close
95 | 1 | 1 | Rest | 00:47:00 | 00:47:00 | 0 | 2.8001 | 0 | 0 | 0 | 0 | 0 | 0 | 0 | 0 | 0 | 0 | 0 | 0 | 2023-04-03 18:32:09 | 0 | 0 | 0 | 0 | Close
96 | 1 | 1 | Rest | 00:47:30 | 00:47:30 | 0 | 2.7999 | 0 | 0 | 0 | 0 | 0 | 0 | 0 | 0 | 0 | 0 | 0 | 0 | 2023-04-03 18:32:39 | 0 | 0 | 0 | 0 | Close
97 | 1 | 1 | Rest | 00:48:00 | 00:48:00 | 0 | 2.7996 | 0 | 0 | 0 | 0 | 0 | 0 | 0 | 0 | 0 | 0 | 0 | 0 | 2023-04-03 18:33:09 | 0 | 0 | 0 | 0 | Close
98 | 1 | 1 | Rest | 00:48:30 | 00:48:30 | 0 | 2.7996 | 0 | 0 | 0 | 0 | 0 | 0 | 0 | 0 | 0 | 0 | 0 | 0 | 2023-04-03 18:33:39 | 0 | 0 | 0 | 0 | Close
99 | 1 | 1 | Rest | 00:49:00 | 00:49:00 | 0 | 2.7995 | 0 | 0 | 0 | 0 | 0 | 0 | 0 | 0 | 0 | 0 | 0 | 0 | 2023-04-03 18:34:09 | 0 | 0 | 0 | 0 | Close
100 | 1 | 1 | Rest | 00:49:30 | 00:49:30 | 0 | 2.7993 | 0 | 0 | 0 | 0 | 0 | 0 | 0 | 0 | 0 | 0 | 0 | 0 | 2023-04-03 18:34:39 | 0 | 0 | 0 | 0 | Close
101 | 1 | 1 | Rest | 00:50:00 | 00:50:00 | 0 | 2.7994 | 0 | 0 | 0 | 0 | 0 | 0 | 0 | 0 | 0 | 0 | 0 | 0 | 2023-04-03 18:35:09 | 0 | 0 | 0 | 0 | Close
102 | 1 | 1 | Rest | 00:50:30 | 00:50:30 | 0 | 2.7994 | 0 | 0 | 0 | 0 | 0 | 0 | 0 | 0 | 0 | 0 | 0 | 0 | 2023-04-03 18:35:39 | 0 | 0 | 0 | 0 | Close
103 | 1 | 1 | Rest | 00:51:00 | 00:51:00 | 0 | 2.7992 | 0 | 0 | 0 | 0 | 0 | 0 | 0 | 0 | 0 | 0 | 0 | 0 | 2023-04-03 18:36:09 | 0 | 0 | 0 | 0 | Close
104 | 1 | 1 | Rest | 00:51:30 | 00:51:30 | 0 | 2.7991 | 0 | 0 | 0 | 0 | 0 | 0 | 0 | 0 | 0 | 0 | 0 | 0 | 2023-04-03 18:36:39 | 0 | 0 | 0 | 0 | Close
105 | 1 | 1 | Rest | 00:52:00 | 00:52:00 | 0 | 2.7991 | 0 | 0 | 0 | 0 | 0 | 0 | 0 | 0 | 0 | 0 | 0 | 0 | 2023-04-03 18:37:09 | 0 | 0 | 0 | 0 | Close
106 | 1 | 1 | Rest | 00:52:30 | 00:52:30 | 0 | 2.7988 | 0 | 0 | 0 | 0 | 0 | 0 | 0 | 0 | 0 | 0 | 0 | 0 | 2023-04-03 18:37:39 | 0 | 0 | 0 | 0 | Close
107 | 1 | 1 | Rest | 00:53:00 | 00:53:00 | 0 | 2.7986 | 0 | 0 | 0 | 0 | 0 | 0 | 0 | 0 | 0 | 0 | 0 | 0 | 2023-04-03 18:38:09 | 0 | 0 | 0 | 0 | Close
108 | 1 | 1 | Rest | 00:53:30 | 00:53:30 | 0 | 2.7984 | 0 | 0 | 0 | 0 | 0 | 0 | 0 | 0 | 0 | 0 | 0 | 0 | 2023-04-03 18:38:39 | 0 | 0 | 0 | 0 | Close
109 | 1 | 1 | Rest | 00:54:00 | 00:54:00 | 0 | 2.7982 | 0 | 0 | 0 | 0 | 0 | 0 | 0 | 0 | 0 | 0 | 0 | 0 | 2023-04-03 18:39:09 | 0 | 0 | 0 | 0 | Close
110 | 1 | 1 | Rest | 00:54:30 | 00:54:30 | 0 | 2.7982 | 0 | 0 | 0 | 0 | 0 | 0 | 0 | 0 | 0 | 0 | 0 | 0 | 2023-04-03 18:39:39 | 0 | 0 | 0 | 0 | Close
111 | 1 | 1 | Rest | 00:55:00 | 00:55:00 | 0 | 2.798 | 0 | 0 | 0 | 0 | 0 | 0 | 0 | 0 | 0 | 0 | 0 | 0 | 2023-04-03 18:40:09 | 0 | 0 | 0 | 0 | Close
112 | 1 | 1 | Rest | 00:55:30 | 00:55:30 | 0 | 2.798 | 0 | 0 | 0 | 0 | 0 | 0 | 0 | 0 | 0 | 0 | 0 | 0 | 2023-04-03 18:40:39 | 0 | 0 | 0 | 0 | Close
113 | 1 | 1 | Rest | 00:56:00 | 00:56:00 | 0 | 2.7979 | 0 | 0 | 0 | 0 | 0 | 0 | 0 | 0 | 0 | 0 | 0 | 0 | 2023-04-03 18:41:09 | 0 | 0 | 0 | 0 | Close
114 | 1 | 1 | Rest | 00:56:30 | 00:56:30 | 0 | 2.7979 | 0 | 0 | 0 | 0 | 0 | 0 | 0 | 0 | 0 | 0 | 0 | 0 | 2023-04-03 18:41:39 | 0 | 0 | 0 | 0 | Close
115 | 1 | 1 | Rest | 00:57:00 | 00:57:00 | 0 | 2.7979 | 0 | 0 | 0 | 0 | 0 | 0 | 0 | 0 | 0 | 0 | 0 | 0 | 2023-04-03 18:42:09 | 0 | 0 | 0 | 0 | Close
116 | 1 | 1 | Rest | 00:57:30 | 00:57:30 | 0 | 2.7977 | 0 | 0 | 0 | 0 | 0 | 0 | 0 | 0 | 0 | 0 | 0 | 0 | 2023-04-03 18:42:39 | 0 | 0 | 0 | 0 | Close
117 | 1 | 1 | Rest | 00:58:00 | 00:58:00 | 0 | 2.7976 | 0 | 0 | 0 | 0 | 0 | 0 | 0 | 0 | 0 | 0 | 0 | 0 | 2023-04-03 18:43:09 | 0 | 0 | 0 | 0 | Close
118 | 1 | 1 | Rest | 00:58:30 | 00:58:30 | 0 | 2.7974 | 0 | 0 | 0 | 0 | 0 | 0 | 0 | 0 | 0 | 0 | 0 | 0 | 2023-04-03 18:43:39 | 0 | 0 | 0 | 0 | Close
119 | 1 | 1 | Rest | 00:59:00 | 00:59:00 | 0 | 2.7972 | 0 | 0 | 0 | 0 | 0 | 0 | 0 | 0 | 0 | 0 | 0 | 0 | 2023-04-03 18:44:09 | 0 | 0 | 0 | 0 | Close
120 | 1 | 1 | Rest | 00:59:30 | 00:59:30 | 0 | 2.797 | 0 | 0 | 0 | 0 | 0 | 0 | 0 | 0 | 0 | 0 | 0 | 0 | 2023-04-03 18:44:39 | 0 | 0 | 0 | 0 | Close
121 | 1 | 1 | Rest | 01:00:00 | 01:00:00 | 0 | 2.7968 | 0 | 0 | 0 | 0 | 0 | 0 | 0 | 0 | 0 | 0 | 0 | 0 | 2023-04-03 18:45:09 | 0 | 0 | 0 | 0 | Close
122 | 1 | 1 | Rest | 01:00:30 | 01:00:30 | 0 | 2.7967 | 0 | 0 | 0 | 0 | 0 | 0 | 0 | 0 | 0 | 0 | 0 | 0 | 2023-04-03 18:45:39 | 0 | 0 | 0 | 0 | Close
123 | 1 | 1 | Rest | 01:01:00 | 01:01:00 | 0 | 2.7967 | 0 | 0 | 0 | 0 | 0 | 0 | 0 | 0 | 0 | 0 | 0 | 0 | 2023-04-03 18:46:09 | 0 | 0 | 0 | 0 | Close
124 | 1 | 1 | Rest | 01:01:30 | 01:01:30 | 0 | 2.7965 | 0 | 0 | 0 | 0 | 0 | 0 | 0 | 0 | 0 | 0 | 0 | 0 | 2023-04-03 18:46:39 | 0 | 0 | 0 | 0 | Close
125 | 1 | 1 | Rest | 01:02:00 | 01:02:00 | 0 | 2.7966 | 0 | 0 | 0 | 0 | 0 | 0 | 0 | 0 | 0 | 0 | 0 | 0 | 2023-04-03 18:47:09 | 0 | 0 | 0 | 0 | Close
126 | 1 | 1 | Rest | 01:02:30 | 01:02:30 | 0 | 2.7966 | 0 | 0 | 0 | 0 | 0 | 0 | 0 | 0 | 0 | 0 | 0 | 0 | 2023-04-03 18:47:39 | 0 | 0 | 0 | 0 | Close
127 | 1 | 1 | Rest | 01:03:00 | 01:03:00 | 0 | 2.7964 | 0 | 0 | 0 | 0 | 0 | 0 | 0 | 0 | 0 | 0 | 0 | 0 | 2023-04-03 18:48:09 | 0 | 0 | 0 | 0 | Close
128 | 1 | 1 | Rest | 01:03:30 | 01:03:30 | 0 | 2.7962 | 0 | 0 | 0 | 0 | 0 | 0 | 0 | 0 | 0 | 0 | 0 | 0 | 2023-04-03 18:48:39 | 0 | 0 | 0 | 0 | Close
129 | 1 | 1 | Rest | 01:04:00 | 01:04:00 | 0 | 2.7961 | 0 | 0 | 0 | 0 | 0 | 0 | 0 | 0 | 0 | 0 | 0 | 0 | 2023-04-03 18:49:09 | 0 | 0 | 0 | 0 | Close
130 | 1 | 1 | Rest | 01:04:30 | 01:04:30 | 0 | 2.7959 | 0 | 0 | 0 | 0 | 0 | 0 | 0 | 0 | 0 | 0 | 0 | 0 | 2023-04-03 18:49:39 | 0 | 0 | 0 | 0 | Close
131 | 1 | 1 | Rest | 01:05:00 | 01:05:00 | 0 | 2.7956 | 0 | 0 | 0 | 0 | 0 | 0 | 0 | 0 | 0 | 0 | 0 | 0 | 2023-04-03 18:50:09 | 0 | 0 | 0 | 0 | Close
132 | 1 | 1 | Rest | 01:05:30 | 01:05:30 | 0 | 2.7954 | 0 | 0 | 0 | 0 | 0 | 0 | 0 | 0 | 0 | 0 | 0 | 0 | 2023-04-03 18:50:39 | 0 | 0 | 0 | 0 | Close
133 | 1 | 1 | Rest | 01:06:00 | 01:06:00 | 0 | 2.7951 | 0 | 0 | 0 | 0 | 0 | 0 | 0 | 0 | 0 | 0 | 0 | 0 | 2023-04-03 18:51:09 | 0 | 0 | 0 | 0 | Close
134 | 1 | 1 | Rest | 01:06:30 | 01:06:30 | 0 | 2.795 | 0 | 0 | 0 | 0 | 0 | 0 | 0 | 0 | 0 | 0 | 0 | 0 | 2023-04-03 18:51:39 | 0 | 0 | 0 | 0 | Close
135 | 1 | 1 | Rest | 01:07:00 | 01:07:00 | 0 | 2.7949 | 0 | 0 | 0 | 0 | 0 | 0 | 0 | 0 | 0 | 0 | 0 | 0 | 2023-04-03 18:52:09 | 0 | 0 | 0 | 0 | Close
136 | 1 | 1 | Rest | 01:07:30 | 01:07:30 | 0 | 2.7949 | 0 | 0 | 0 | 0 | 0 | 0 | 0 | 0 | 0 | 0 | 0 | 0 | 2023-04-03 18:52:39 | 0 | 0 | 0 | 0 | Close
137 | 1 | 1 | Rest | 01:08:00 | 01:08:00 | 0 | 2.7948 | 0 | 0 | 0 | 0 | 0 | 0 | 0 | 0 | 0 | 0 | 0 | 0 | 2023-04-03 18:53:09 | 0 | 0 | 0 | 0 | Close
138 | 1 | 1 | Rest | 01:08:30 | 01:08:30 | 0 | 2.7947 | 0 | 0 | 0 | 0 | 0 | 0 | 0 | 0 | 0 | 0 | 0 | 0 | 2023-04-03 18:53:39 | 0 | 0 | 0 | 0 | Close
139 | 1 | 1 | Rest | 01:09:00 | 01:09:00 | 0 | 2.7946 | 0 | 0 | 0 | 0 | 0 | 0 | 0 | 0 | 0 | 0 | 0 | 0 | 2023-04-03 18:54:09 | 0 | 0 | 0 | 0 | Close
140 | 1 | 1 | Rest | 01:09:30 | 01:09:30 | 0 | 2.7943 | 0 | 0 | 0 | 0 | 0 | 0 | 0 | 0 | 0 | 0 | 0 | 0 | 2023-04-03 18:54:39 | 0 | 0 | 0 | 0 | Close
141 | 1 | 1 | Rest | 01:10:00 | 01:10:00 | 0 | 2.7941 | 0 | 0 | 0 | 0 | 0 | 0 | 0 | 0 | 0 | 0 | 0 | 0 | 2023-04-03 18:55:09 | 0 | 0 | 0 | 0 | Close
142 | 1 | 1 | Rest | 01:10:30 | 01:10:30 | 0 | 2.7939 | 0 | 0 | 0 | 0 | 0 | 0 | 0 | 0 | 0 | 0 | 0 | 0 | 2023-04-03 18:55:39 | 0 | 0 | 0 | 0 | Close
143 | 1 | 1 | Rest | 01:11:00 | 01:11:00 | 0 | 2.7935 | 0 | 0 | 0 | 0 | 0 | 0 | 0 | 0 | 0 | 0 | 0 | 0 | 2023-04-03 18:56:09 | 0 | 0 | 0 | 0 | Close
144 | 1 | 1 | Rest | 01:11:30 | 01:11:30 | 0 | 2.7933 | 0 | 0 | 0 | 0 | 0 | 0 | 0 | 0 | 0 | 0 | 0 | 0 | 2023-04-03 18:56:39 | 0 | 0 | 0 | 0 | Close
145 | 1 | 1 | Rest | 01:12:00 | 01:12:00 | 0 | 2.793 | 0 | 0 | 0 | 0 | 0 | 0 | 0 | 0 | 0 | 0 | 0 | 0 | 2023-04-03 18:57:09 | 0 | 0 | 0 | 0 | Close
146 | 1 | 1 | Rest | 01:12:30 | 01:12:30 | 0 | 2.7929 | 0 | 0 | 0 | 0 | 0 | 0 | 0 | 0 | 0 | 0 | 0 | 0 | 2023-04-03 18:57:39 | 0 | 0 | 0 | 0 | Close
147 | 1 | 1 | Rest | 01:13:00 | 01:13:00 | 0 | 2.7927 | 0 | 0 | 0 | 0 | 0 | 0 | 0 | 0 | 0 | 0 | 0 | 0 | 2023-04-03 18:58:09 | 0 | 0 | 0 | 0 | Close
148 | 1 | 1 | Rest | 01:13:30 | 01:13:30 | 0 | 2.7927 | 0 | 0 | 0 | 0 | 0 | 0 | 0 | 0 | 0 | 0 | 0 | 0 | 2023-04-03 18:58:39 | 0 | 0 | 0 | 0 | Close
149 | 1 | 1 | Rest | 01:14:00 | 01:14:00 | 0 | 2.7926 | 0 | 0 | 0 | 0 | 0 | 0 | 0 | 0 | 0 | 0 | 0 | 0 | 2023-04-03 18:59:09 | 0 | 0 | 0 | 0 | Close
150 | 1 | 1 | Rest | 01:14:30 | 01:14:30 | 0 | 2.7925 | 0 | 0 | 0 | 0 | 0 | 0 | 0 | 0 | 0 | 0 | 0 | 0 | 2023-04-03 18:59:39 | 0 | 0 | 0 | 0 | Close
151 | 1 | 1 | Rest | 01:15:00 | 01:15:00 | 0 | 2.7924 | 0 | 0 | 0 | 0 | 0 | 0 | 0 | 0 | 0 | 0 | 0 | 0 | 2023-04-03 19:00:09 | 0 | 0 | 0 | 0 | Close
152 | 1 | 1 | Rest | 01:15:30 | 01:15:30 | 0 | 2.7922 | 0 | 0 | 0 | 0 | 0 | 0 | 0 | 0 | 0 | 0 | 0 | 0 | 2023-04-03 19:00:39 | 0 | 0 | 0 | 0 | Close
153 | 1 | 1 | Rest | 01:16:00 | 01:16:00 | 0 | 2.7919 | 0 | 0 | 0 | 0 | 0 | 0 | 0 | 0 | 0 | 0 | 0 | 0 | 2023-04-03 19:01:09 | 0 | 0 | 0 | 0 | Close
154 | 1 | 1 | Rest | 01:16:30 | 01:16:30 | 0 | 2.7916 | 0 | 0 | 0 | 0 | 0 | 0 | 0 | 0 | 0 | 0 | 0 | 0 | 2023-04-03 19:01:39 | 0 | 0 | 0 | 0 | Close
155 | 1 | 1 | Rest | 01:17:00 | 01:17:00 | 0 | 2.7913 | 0 | 0 | 0 | 0 | 0 | 0 | 0 | 0 | 0 | 0 | 0 | 0 | 2023-04-03 19:02:09 | 0 | 0 | 0 | 0 | Close
156 | 1 | 1 | Rest | 01:17:30 | 01:17:30 | 0 | 2.791 | 0 | 0 | 0 | 0 | 0 | 0 | 0 | 0 | 0 | 0 | 0 | 0 | 2023-04-03 19:02:39 | 0 | 0 | 0 | 0 | Close
157 | 1 | 1 | Rest | 01:18:00 | 01:18:00 | 0 | 2.7908 | 0 | 0 | 0 | 0 | 0 | 0 | 0 | 0 | 0 | 0 | 0 | 0 | 2023-04-03 19:03:09 | 0 | 0 | 0 | 0 | Close
158 | 1 | 1 | Rest | 01:18:30 | 01:18:30 | 0 | 2.7907 | 0 | 0 | 0 | 0 | 0 | 0 | 0 | 0 | 0 | 0 | 0 | 0 | 2023-04-03 19:03:39 | 0 | 0 | 0 | 0 | Close
159 | 1 | 1 | Rest | 01:19:00 | 01:19:00 | 0 | 2.7906 | 0 | 0 | 0 | 0 | 0 | 0 | 0 | 0 | 0 | 0 | 0 | 0 | 2023-04-03 19:04:09 | 0 | 0 | 0 | 0 | Close
160 | 1 | 1 | Rest | 01:19:30 | 01:19:30 | 0 | 2.7904 | 0 | 0 | 0 | 0 | 0 | 0 | 0 | 0 | 0 | 0 | 0 | 0 | 2023-04-03 19:04:39 | 0 | 0 | 0 | 0 | Close
161 | 1 | 1 | Rest | 01:20:00 | 01:20:00 | 0 | 2.7903 | 0 | 0 | 0 | 0 | 0 | 0 | 0 | 0 | 0 | 0 | 0 | 0 | 2023-04-03 19:05:09 | 0 | 0 | 0 | 0 | Close
162 | 1 | 1 | Rest | 01:20:30 | 01:20:30 | 0 | 2.7902 | 0 | 0 | 0 | 0 | 0 | 0 | 0 | 0 | 0 | 0 | 0 | 0 | 2023-04-03 19:05:39 | 0 | 0 | 0 | 0 | Close
163 | 1 | 1 | Rest | 01:21:00 | 01:21:00 | 0 | 2.79 | 0 | 0 | 0 | 0 | 0 | 0 | 0 | 0 | 0 | 0 | 0 | 0 | 2023-04-03 19:06:09 | 0 | 0 | 0 | 0 | Close
164 | 1 | 1 | Rest | 01:21:30 | 01:21:30 | 0 | 2.7897 | 0 | 0 | 0 | 0 | 0 | 0 | 0 | 0 | 0 | 0 | 0 | 0 | 2023-04-03 19:06:39 | 0 | 0 | 0 | 0 | Close
165 | 1 | 1 | Rest | 01:22:00 | 01:22:00 | 0 | 2.7894 | 0 | 0 | 0 | 0 | 0 | 0 | 0 | 0 | 0 | 0 | 0 | 0 | 2023-04-03 19:07:09 | 0 | 0 | 0 | 0 | Close
166 | 1 | 1 | Rest | 01:22:30 | 01:22:30 | 0 | 2.7891 | 0 | 0 | 0 | 0 | 0 | 0 | 0 | 0 | 0 | 0 | 0 | 0 | 2023-04-03 19:07:39 | 0 | 0 | 0 | 0 | Close
167 | 1 | 1 | Rest | 01:23:00 | 01:23:00 | 0 | 2.7889 | 0 | 0 | 0 | 0 | 0 | 0 | 0 | 0 | 0 | 0 | 0 | 0 | 2023-04-03 19:08:09 | 0 | 0 | 0 | 0 | Close
168 | 1 | 1 | Rest | 01:23:30 | 01:23:30 | 0 | 2.7886 | 0 | 0 | 0 | 0 | 0 | 0 | 0 | 0 | 0 | 0 | 0 | 0 | 2023-04-03 19:08:39 | 0 | 0 | 0 | 0 | Close
169 | 1 | 1 | Rest | 01:24:00 | 01:24:00 | 0 | 2.7885 | 0 | 0 | 0 | 0 | 0 | 0 | 0 | 0 | 0 | 0 | 0 | 0 | 2023-04-03 19:09:09 | 0 | 0 | 0 | 0 | Close
170 | 1 | 1 | Rest | 01:24:30 | 01:24:30 | 0 | 2.7883 | 0 | 0 | 0 | 0 | 0 | 0 | 0 | 0 | 0 | 0 | 0 | 0 | 2023-04-03 19:09:39 | 0 | 0 | 0 | 0 | Close
171 | 1 | 1 | Rest | 01:25:00 | 01:25:00 | 0 | 2.7882 | 0 | 0 | 0 | 0 | 0 | 0 | 0 | 0 | 0 | 0 | 0 | 0 | 2023-04-03 19:10:09 | 0 | 0 | 0 | 0 | Close
172 | 1 | 1 | Rest | 01:25:30 | 01:25:30 | 0 | 2.788 | 0 | 0 | 0 | 0 | 0 | 0 | 0 | 0 | 0 | 0 | 0 | 0 | 2023-04-03 19:10:39 | 0 | 0 | 0 | 0 | Close
173 | 1 | 1 | Rest | 01:26:00 | 01:26:00 | 0 | 2.7879 | 0 | 0 | 0 | 0 | 0 | 0 | 0 | 0 | 0 | 0 | 0 | 0 | 2023-04-03 19:11:09 | 0 | 0 | 0 | 0 | Close
174 | 1 | 1 | Rest | 01:26:30 | 01:26:30 | 0 | 2.7877 | 0 | 0 | 0 | 0 | 0 | 0 | 0 | 0 | 0 | 0 | 0 | 0 | 2023-04-03 19:11:39 | 0 | 0 | 0 | 0 | Close
175 | 1 | 1 | Rest | 01:27:00 | 01:27:00 | 0 | 2.7874 | 0 | 0 | 0 | 0 | 0 | 0 | 0 | 0 | 0 | 0 | 0 | 0 | 2023-04-03 19:12:09 | 0 | 0 | 0 | 0 | Close
176 | 1 | 1 | Rest | 01:27:30 | 01:27:30 | 0 | 2.7872 | 0 | 0 | 0 | 0 | 0 | 0 | 0 | 0 | 0 | 0 | 0 | 0 | 2023-04-03 19:12:39 | 0 | 0 | 0 | 0 | Close
177 | 1 | 1 | Rest | 01:28:00 | 01:28:00 | 0 | 2.787 | 0 | 0 | 0 | 0 | 0 | 0 | 0 | 0 | 0 | 0 | 0 | 0 | 2023-04-03 19:13:09 | 0 | 0 | 0 | 0 | Close
178 | 1 | 1 | Rest | 01:28:30 | 01:28:30 | 0 | 2.7868 | 0 | 0 | 0 | 0 | 0 | 0 | 0 | 0 | 0 | 0 | 0 | 0 | 2023-04-03 19:13:39 | 0 | 0 | 0 | 0 | Close
179 | 1 | 1 | Rest | 01:29:00 | 01:29:00 | 0 | 2.7865 | 0 | 0 | 0 | 0 | 0 | 0 | 0 | 0 | 0 | 0 | 0 | 0 | 2023-04-03 19:14:09 | 0 | 0 | 0 | 0 | Close
180 | 1 | 1 | Rest | 01:29:30 | 01:29:30 | 0 | 2.7862 | 0 | 0 | 0 | 0 | 0 | 0 | 0 | 0 | 0 | 0 | 0 | 0 | 2023-04-03 19:14:39 | 0 | 0 | 0 | 0 | Close
181 | 1 | 1 | Rest | 01:30:00 | 01:30:00 | 0 | 2.7861 | 0 | 0 | 0 | 0 | 0 | 0 | 0 | 0 | 0 | 0 | 0 | 0 | 2023-04-03 19:15:09 | 0 | 0 | 0 | 0 | Close
182 | 1 | 1 | Rest | 01:30:30 | 01:30:30 | 0 | 2.7859 | 0 | 0 | 0 | 0 | 0 | 0 | 0 | 0 | 0 | 0 | 0 | 0 | 2023-04-03 19:15:39 | 0 | 0 | 0 | 0 | Close
183 | 1 | 1 | Rest | 01:31:00 | 01:31:00 | 0 | 2.7859 | 0 | 0 | 0 | 0 | 0 | 0 | 0 | 0 | 0 | 0 | 0 | 0 | 2023-04-03 19:16:09 | 0 | 0 | 0 | 0 | Close
184 | 1 | 1 | Rest | 01:31:30 | 01:31:30 | 0 | 2.7858 | 0 | 0 | 0 | 0 | 0 | 0 | 0 | 0 | 0 | 0 | 0 | 0 | 2023-04-03 19:16:39 | 0 | 0 | 0 | 0 | Close
185 | 1 | 1 | Rest | 01:32:00 | 01:32:00 | 0 | 2.7857 | 0 | 0 | 0 | 0 | 0 | 0 | 0 | 0 | 0 | 0 | 0 | 0 | 2023-04-03 19:17:09 | 0 | 0 | 0 | 0 | Close
186 | 1 | 1 | Rest | 01:32:30 | 01:32:30 | 0 | 2.7857 | 0 | 0 | 0 | 0 | 0 | 0 | 0 | 0 | 0 | 0 | 0 | 0 | 2023-04-03 19:17:39 | 0 | 0 | 0 | 0 | Close
187 | 1 | 1 | Rest | 01:33:00 | 01:33:00 | 0 | 2.7855 | 0 | 0 | 0 | 0 | 0 | 0 | 0 | 0 | 0 | 0 | 0 | 0 | 2023-04-03 19:18:09 | 0 | 0 | 0 | 0 | Close
188 | 1 | 1 | Rest | 01:33:30 | 01:33:30 | 0 | 2.7853 | 0 | 0 | 0 | 0 | 0 | 0 | 0 | 0 | 0 | 0 | 0 | 0 | 2023-04-03 19:18:39 | 0 | 0 | 0 | 0 | Close
189 | 1 | 1 | Rest | 01:34:00 | 01:34:00 | 0 | 2.7851 | 0 | 0 | 0 | 0 | 0 | 0 | 0 | 0 | 0 | 0 | 0 | 0 | 2023-04-03 19:19:09 | 0 | 0 | 0 | 0 | Close
190 | 1 | 1 | Rest | 01:34:30 | 01:34:30 | 0 | 2.7849 | 0 | 0 | 0 | 0 | 0 | 0 | 0 | 0 | 0 | 0 | 0 | 0 | 2023-04-03 19:19:39 | 0 | 0 | 0 | 0 | Close
191 | 1 | 1 | Rest | 01:35:00 | 01:35:00 | 0 | 2.7846 | 0 | 0 | 0 | 0 | 0 | 0 | 0 | 0 | 0 | 0 | 0 | 0 | 2023-04-03 19:20:09 | 0 | 0 | 0 | 0 | Close
192 | 1 | 1 | Rest | 01:35:30 | 01:35:30 | 0 | 2.7843 | 0 | 0 | 0 | 0 | 0 | 0 | 0 | 0 | 0 | 0 | 0 | 0 | 2023-04-03 19:20:39 | 0 | 0 | 0 | 0 | Close
193 | 1 | 1 | Rest | 01:36:00 | 01:36:00 | 0 | 2.7841 | 0 | 0 | 0 | 0 | 0 | 0 | 0 | 0 | 0 | 0 | 0 | 0 | 2023-04-03 19:21:09 | 0 | 0 | 0 | 0 | Close
194 | 1 | 1 | Rest | 01:36:30 | 01:36:30 | 0 | 2.784 | 0 | 0 | 0 | 0 | 0 | 0 | 0 | 0 | 0 | 0 | 0 | 0 | 2023-04-03 19:21:39 | 0 | 0 | 0 | 0 | Close
195 | 1 | 1 | Rest | 01:37:00 | 01:37:00 | 0 | 2.784 | 0 | 0 | 0 | 0 | 0 | 0 | 0 | 0 | 0 | 0 | 0 | 0 | 2023-04-03 19:22:09 | 0 | 0 | 0 | 0 | Close
196 | 1 | 1 | Rest | 01:37:30 | 01:37:30 | 0 | 2.7839 | 0 | 0 | 0 | 0 | 0 | 0 | 0 | 0 | 0 | 0 | 0 | 0 | 2023-04-03 19:22:39 | 0 | 0 | 0 | 0 | Close
197 | 1 | 1 | Rest | 01:38:00 | 01:38:00 | 0 | 2.7839 | 0 | 0 | 0 | 0 | 0 | 0 | 0 | 0 | 0 | 0 | 0 | 0 | 2023-04-03 19:23:09 | 0 | 0 | 0 | 0 | Close
198 | 1 | 1 | Rest | 01:38:30 | 01:38:30 | 0 | 2.7837 | 0 | 0 | 0 | 0 | 0 | 0 | 0 | 0 | 0 | 0 | 0 | 0 | 2023-04-03 19:23:39 | 0 | 0 | 0 | 0 | Close
199 | 1 | 1 | Rest | 01:39:00 | 01:39:00 | 0 | 2.7834 | 0 | 0 | 0 | 0 | 0 | 0 | 0 | 0 | 0 | 0 | 0 | 0 | 2023-04-03 19:24:09 | 0 | 0 | 0 | 0 | Close
200 | 1 | 1 | Rest | 01:39:30 | 01:39:30 | 0 | 2.7832 | 0 | 0 | 0 | 0 | 0 | 0 | 0 | 0 | 0 | 0 | 0 | 0 | 2023-04-03 19:24:39 | 0 | 0 | 0 | 0 | Close
201 | 1 | 1 | Rest | 01:40:00 | 01:40:00 | 0 | 2.7829 | 0 | 0 | 0 | 0 | 0 | 0 | 0 | 0 | 0 | 0 | 0 | 0 | 2023-04-03 19:25:09 | 0 | 0 | 0 | 0 | Close
202 | 1 | 1 | Rest | 01:40:30 | 01:40:30 | 0 | 2.7825 | 0 | 0 | 0 | 0 | 0 | 0 | 0 | 0 | 0 | 0 | 0 | 0 | 2023-04-03 19:25:39 | 0 | 0 | 0 | 0 | Close
203 | 1 | 1 | Rest | 01:41:00 | 01:41:00 | 0 | 2.7823 | 0 | 0 | 0 | 0 | 0 | 0 | 0 | 0 | 0 | 0 | 0 | 0 | 2023-04-03 19:26:09 | 0 | 0 | 0 | 0 | Close
204 | 1 | 1 | Rest | 01:41:30 | 01:41:30 | 0 | 2.782 | 0 | 0 | 0 | 0 | 0 | 0 | 0 | 0 | 0 | 0 | 0 | 0 | 2023-04-03 19:26:39 | 0 | 0 | 0 | 0 | Close
205 | 1 | 1 | Rest | 01:42:00 | 01:42:00 | 0 | 2.7819 | 0 | 0 | 0 | 0 | 0 | 0 | 0 | 0 | 0 | 0 | 0 | 0 | 2023-04-03 19:27:09 | 0 | 0 | 0 | 0 | Close
206 | 1 | 1 | Rest | 01:42:30 | 01:42:30 | 0 | 2.7817 | 0 | 0 | 0 | 0 | 0 | 0 | 0 | 0 | 0 | 0 | 0 | 0 | 2023-04-03 19:27:39 | 0 | 0 | 0 | 0 | Close
207 | 1 | 1 | Rest | 01:43:00 | 01:43:00 | 0 | 2.7817 | 0 | 0 | 0 | 0 | 0 | 0 | 0 | 0 | 0 | 0 | 0 | 0 | 2023-04-03 19:28:09 | 0 | 0 | 0 | 0 | Close
208 | 1 | 1 | Rest | 01:43:30 | 01:43:30 | 0 | 2.7815 | 0 | 0 | 0 | 0 | 0 | 0 | 0 | 0 | 0 | 0 | 0 | 0 | 2023-04-03 19:28:39 | 0 | 0 | 0 | 0 | Close
209 | 1 | 1 | Rest | 01:44:00 | 01:44:00 | 0 | 2.7814 | 0 | 0 | 0 | 0 | 0 | 0 | 0 | 0 | 0 | 0 | 0 | 0 | 2023-04-03 19:29:09 | 0 | 0 | 0 | 0 | Close
210 | 1 | 1 | Rest | 01:44:30 | 01:44:30 | 0 | 2.7811 | 0 | 0 | 0 | 0 | 0 | 0 | 0 | 0 | 0 | 0 | 0 | 0 | 2023-04-03 19:29:39 | 0 | 0 | 0 | 0 | Close
211 | 1 | 1 | Rest | 01:45:00 | 01:45:00 | 0 | 2.7808 | 0 | 0 | 0 | 0 | 0 | 0 | 0 | 0 | 0 | 0 | 0 | 0 | 2023-04-03 19:30:09 | 0 | 0 | 0 | 0 | Close
212 | 1 | 1 | Rest | 01:45:30 | 01:45:30 | 0 | 2.7805 | 0 | 0 | 0 | 0 | 0 | 0 | 0 | 0 | 0 | 0 | 0 | 0 | 2023-04-03 19:30:39 | 0 | 0 | 0 | 0 | Close
213 | 1 | 1 | Rest | 01:46:00 | 01:46:00 | 0 | 2.7801 | 0 | 0 | 0 | 0 | 0 | 0 | 0 | 0 | 0 | 0 | 0 | 0 | 2023-04-03 19:31:09 | 0 | 0 | 0 | 0 | Close
214 | 1 | 1 | Rest | 01:46:30 | 01:46:30 | 0 | 2.7798 | 0 | 0 | 0 | 0 | 0 | 0 | 0 | 0 | 0 | 0 | 0 | 0 | 2023-04-03 19:31:39 | 0 | 0 | 0 | 0 | Close
215 | 1 | 1 | Rest | 01:47:00 | 01:47:00 | 0 | 2.7795 | 0 | 0 | 0 | 0 | 0 | 0 | 0 | 0 | 0 | 0 | 0 | 0 | 2023-04-03 19:32:09 | 0 | 0 | 0 | 0 | Close
216 | 1 | 1 | Rest | 01:47:30 | 01:47:30 | 0 | 2.7793 | 0 | 0 | 0 | 0 | 0 | 0 | 0 | 0 | 0 | 0 | 0 | 0 | 2023-04-03 19:32:39 | 0 | 0 | 0 | 0 | Close
217 | 1 | 1 | Rest | 01:48:00 | 01:48:00 | 0 | 2.7791 | 0 | 0 | 0 | 0 | 0 | 0 | 0 | 0 | 0 | 0 | 0 | 0 | 2023-04-03 19:33:09 | 0 | 0 | 0 | 0 | Close
218 | 1 | 1 | Rest | 01:48:30 | 01:48:30 | 0 | 2.7791 | 0 | 0 | 0 | 0 | 0 | 0 | 0 | 0 | 0 | 0 | 0 | 0 | 2023-04-03 19:33:39 | 0 | 0 | 0 | 0 | Close
219 | 1 | 1 | Rest | 01:49:00 | 01:49:00 | 0 | 2.7788 | 0 | 0 | 0 | 0 | 0 | 0 | 0 | 0 | 0 | 0 | 0 | 0 | 2023-04-03 19:34:09 | 0 | 0 | 0 | 0 | Close
220 | 1 | 1 | Rest | 01:49:30 | 01:49:30 | 0 | 2.7786 | 0 | 0 | 0 | 0 | 0 | 0 | 0 | 0 | 0 | 0 | 0 | 0 | 2023-04-03 19:34:39 | 0 | 0 | 0 | 0 | Close
221 | 1 | 1 | Rest | 01:50:00 | 01:50:00 | 0 | 2.7784 | 0 | 0 | 0 | 0 | 0 | 0 | 0 | 0 | 0 | 0 | 0 | 0 | 2023-04-03 19:35:09 | 0 | 0 | 0 | 0 | Close
222 | 1 | 1 | Rest | 01:50:30 | 01:50:30 | 0 | 2.778 | 0 | 0 | 0 | 0 | 0 | 0 | 0 | 0 | 0 | 0 | 0 | 0 | 2023-04-03 19:35:39 | 0 | 0 | 0 | 0 | Close
223 | 1 | 1 | Rest | 01:51:00 | 01:51:00 | 0 | 2.7777 | 0 | 0 | 0 | 0 | 0 | 0 | 0 | 0 | 0 | 0 | 0 | 0 | 2023-04-03 19:36:09 | 0 | 0 | 0 | 0 | Close
224 | 1 | 1 | Rest | 01:51:30 | 01:51:30 | 0 | 2.7774 | 0 | 0 | 0 | 0 | 0 | 0 | 0 | 0 | 0 | 0 | 0 | 0 | 2023-04-03 19:36:39 | 0 | 0 | 0 | 0 | Close
225 | 1 | 1 | Rest | 01:52:00 | 01:52:00 | 0 | 2.7771 | 0 | 0 | 0 | 0 | 0 | 0 | 0 | 0 | 0 | 0 | 0 | 0 | 2023-04-03 19:37:09 | 0 | 0 | 0 | 0 | Close
226 | 1 | 1 | Rest | 01:52:30 | 01:52:30 | 0 | 2.7768 | 0 | 0 | 0 | 0 | 0 | 0 | 0 | 0 | 0 | 0 | 0 | 0 | 2023-04-03 19:37:39 | 0 | 0 | 0 | 0 | Close
227 | 1 | 1 | Rest | 01:53:00 | 01:53:00 | 0 | 2.7766 | 0 | 0 | 0 | 0 | 0 | 0 | 0 | 0 | 0 | 0 | 0 | 0 | 2023-04-03 19:38:09 | 0 | 0 | 0 | 0 | Close
228 | 1 | 1 | Rest | 01:53:30 | 01:53:30 | 0 | 2.7764 | 0 | 0 | 0 | 0 | 0 | 0 | 0 | 0 | 0 | 0 | 0 | 0 | 2023-04-03 19:38:39 | 0 | 0 | 0 | 0 | Close
229 | 1 | 1 | Rest | 01:54:00 | 01:54:00 | 0 | 2.7763 | 0 | 0 | 0 | 0 | 0 | 0 | 0 | 0 | 0 | 0 | 0 | 0 | 2023-04-03 19:39:09 | 0 | 0 | 0 | 0 | Close
230 | 1 | 1 | Rest | 01:54:30 | 01:54:30 | 0 | 2.7762 | 0 | 0 | 0 | 0 | 0 | 0 | 0 | 0 | 0 | 0 | 0 | 0 | 2023-04-03 19:39:39 | 0 | 0 | 0 | 0 | Close
231 | 1 | 1 | Rest | 01:55:00 | 01:55:00 | 0 | 2.776 | 0 | 0 | 0 | 0 | 0 | 0 | 0 | 0 | 0 | 0 | 0 | 0 | 2023-04-03 19:40:09 | 0 | 0 | 0 | 0 | Close
232 | 1 | 1 | Rest | 01:55:30 | 01:55:30 | 0 | 2.7758 | 0 | 0 | 0 | 0 | 0 | 0 | 0 | 0 | 0 | 0 | 0 | 0 | 2023-04-03 19:40:39 | 0 | 0 | 0 | 0 | Close
233 | 1 | 1 | Rest | 01:56:00 | 01:56:00 | 0 | 2.7755 | 0 | 0 | 0 | 0 | 0 | 0 | 0 | 0 | 0 | 0 | 0 | 0 | 2023-04-03 19:41:09 | 0 | 0 | 0 | 0 | Close
234 | 1 | 1 | Rest | 01:56:30 | 01:56:30 | 0 | 2.7751 | 0 | 0 | 0 | 0 | 0 | 0 | 0 | 0 | 0 | 0 | 0 | 0 | 2023-04-03 19:41:39 | 0 | 0 | 0 | 0 | Close
235 | 1 | 1 | Rest | 01:57:00 | 01:57:00 | 0 | 2.7747 | 0 | 0 | 0 | 0 | 0 | 0 | 0 | 0 | 0 | 0 | 0 | 0 | 2023-04-03 19:42:09 | 0 | 0 | 0 | 0 | Close
236 | 1 | 1 | Rest | 01:57:30 | 01:57:30 | 0 | 2.7743 | 0 | 0 | 0 | 0 | 0 | 0 | 0 | 0 | 0 | 0 | 0 | 0 | 2023-04-03 19:42:39 | 0 | 0 | 0 | 0 | Close
237 | 1 | 1 | Rest | 01:58:00 | 01:58:00 | 0 | 2.7741 | 0 | 0 | 0 | 0 | 0 | 0 | 0 | 0 | 0 | 0 | 0 | 0 | 2023-04-03 19:43:09 | 0 | 0 | 0 | 0 | Close
238 | 1 | 1 | Rest | 01:58:30 | 01:58:30 | 0 | 2.7737 | 0 | 0 | 0 | 0 | 0 | 0 | 0 | 0 | 0 | 0 | 0 | 0 | 2023-04-03 19:43:39 | 0 | 0 | 0 | 0 | Close
239 | 1 | 1 | Rest | 01:59:00 | 01:59:00 | 0 | 2.7736 | 0 | 0 | 0 | 0 | 0 | 0 | 0 | 0 | 0 | 0 | 0 | 0 | 2023-04-03 19:44:09 | 0 | 0 | 0 | 0 | Close
240 | 1 | 1 | Rest | 01:59:30 | 01:59:30 | 0 | 2.7734 | 0 | 0 | 0 | 0 | 0 | 0 | 0 | 0 | 0 | 0 | 0 | 0 | 2023-04-03 19:44:39 | 0 | 0 | 0 | 0 | Close
241 | 1 | 1 | Rest | 02:00:00 | 02:00:00 | 0 | 2.7733 | 0 | 0 | 0 | 0 | 0 | 0 | 0 | 0 | 0 | 0 | 0 | 0 | 2023-04-03 19:45:09 | 0 | 0 | 0 | 0 | Close
242 | 1 | 1 | Rest | 02:00:30 | 02:00:30 | 0 | 2.773 | 0 | 0 | 0 | 0 | 0 | 0 | 0 | 0 | 0 | 0 | 0 | 0 | 2023-04-03 19:45:39 | 0 | 0 | 0 | 0 | Close
243 | 1 | 1 | Rest | 02:01:00 | 02:01:00 | 0 | 2.7727 | 0 | 0 | 0 | 0 | 0 | 0 | 0 | 0 | 0 | 0 | 0 | 0 | 2023-04-03 19:46:09 | 0 | 0 | 0 | 0 | Close
244 | 1 | 1 | Rest | 02:01:30 | 02:01:30 | 0 | 2.7725 | 0 | 0 | 0 | 0 | 0 | 0 | 0 | 0 | 0 | 0 | 0 | 0 | 2023-04-03 19:46:39 | 0 | 0 | 0 | 0 | Close
245 | 1 | 1 | Rest | 02:02:00 | 02:02:00 | 0 | 2.7721 | 0 | 0 | 0 | 0 | 0 | 0 | 0 | 0 | 0 | 0 | 0 | 0 | 2023-04-03 19:47:09 | 0 | 0 | 0 | 0 | Close
246 | 1 | 1 | Rest | 02:02:30 | 02:02:30 | 0 | 2.7718 | 0 | 0 | 0 | 0 | 0 | 0 | 0 | 0 | 0 | 0 | 0 | 0 | 2023-04-03 19:47:39 | 0 | 0 | 0 | 0 | Close
247 | 1 | 1 | Rest | 02:03:00 | 02:03:00 | 0 | 2.7713 | 0 | 0 | 0 | 0 | 0 | 0 | 0 | 0 | 0 | 0 | 0 | 0 | 2023-04-03 19:48:09 | 0 | 0 | 0 | 0 | Close
248 | 1 | 1 | Rest | 02:03:30 | 02:03:30 | 0 | 2.771 | 0 | 0 | 0 | 0 | 0 | 0 | 0 | 0 | 0 | 0 | 0 | 0 | 2023-04-03 19:48:39 | 0 | 0 | 0 | 0 | Close
249 | 1 | 1 | Rest | 02:04:00 | 02:04:00 | 0 | 2.7707 | 0 | 0 | 0 | 0 | 0 | 0 | 0 | 0 | 0 | 0 | 0 | 0 | 2023-04-03 19:49:09 | 0 | 0 | 0 | 0 | Close
250 | 1 | 1 | Rest | 02:04:30 | 02:04:30 | 0 | 2.7704 | 0 | 0 | 0 | 0 | 0 | 0 | 0 | 0 | 0 | 0 | 0 | 0 | 2023-04-03 19:49:39 | 0 | 0 | 0 | 0 | Close
251 | 1 | 1 | Rest | 02:05:00 | 02:05:00 | 0 | 2.7703 | 0 | 0 | 0 | 0 | 0 | 0 | 0 | 0 | 0 | 0 | 0 | 0 | 2023-04-03 19:50:09 | 0 | 0 | 0 | 0 | Close
252 | 1 | 1 | Rest | 02:05:30 | 02:05:30 | 0 | 2.7702 | 0 | 0 | 0 | 0 | 0 | 0 | 0 | 0 | 0 | 0 | 0 | 0 | 2023-04-03 19:50:39 | 0 | 0 | 0 | 0 | Close
253 | 1 | 1 | Rest | 02:06:00 | 02:06:00 | 0 | 2.7701 | 0 | 0 | 0 | 0 | 0 | 0 | 0 | 0 | 0 | 0 | 0 | 0 | 2023-04-03 19:51:09 | 0 | 0 | 0 | 0 | Close
254 | 1 | 1 | Rest | 02:06:30 | 02:06:30 | 0 | 2.7699 | 0 | 0 | 0 | 0 | 0 | 0 | 0 | 0 | 0 | 0 | 0 | 0 | 2023-04-03 19:51:39 | 0 | 0 | 0 | 0 | Close
255 | 1 | 1 | Rest | 02:07:00 | 02:07:00 | 0 | 2.7696 | 0 | 0 | 0 | 0 | 0 | 0 | 0 | 0 | 0 | 0 | 0 | 0 | 2023-04-03 19:52:09 | 0 | 0 | 0 | 0 | Close
256 | 1 | 1 | Rest | 02:07:30 | 02:07:30 | 0 | 2.7693 | 0 | 0 | 0 | 0 | 0 | 0 | 0 | 0 | 0 | 0 | 0 | 0 | 2023-04-03 19:52:39 | 0 | 0 | 0 | 0 | Close
257 | 1 | 1 | Rest | 02:08:00 | 02:08:00 | 0 | 2.769 | 0 | 0 | 0 | 0 | 0 | 0 | 0 | 0 | 0 | 0 | 0 | 0 | 2023-04-03 19:53:09 | 0 | 0 | 0 | 0 | Close
258 | 1 | 1 | Rest | 02:08:30 | 02:08:30 | 0 | 2.7686 | 0 | 0 | 0 | 0 | 0 | 0 | 0 | 0 | 0 | 0 | 0 | 0 | 2023-04-03 19:53:39 | 0 | 0 | 0 | 0 | Close
259 | 1 | 1 | Rest | 02:09:00 | 02:09:00 | 0 | 2.7682 | 0 | 0 | 0 | 0 | 0 | 0 | 0 | 0 | 0 | 0 | 0 | 0 | 2023-04-03 19:54:09 | 0 | 0 | 0 | 0 | Close
260 | 1 | 1 | Rest | 02:09:30 | 02:09:30 | 0 | 2.7678 | 0 | 0 | 0 | 0 | 0 | 0 | 0 | 0 | 0 | 0 | 0 | 0 | 2023-04-03 19:54:39 | 0 | 0 | 0 | 0 | Close
261 | 1 | 1 | Rest | 02:10:00 | 02:10:00 | 0 | 2.7675 | 0 | 0 | 0 | 0 | 0 | 0 | 0 | 0 | 0 | 0 | 0 | 0 | 2023-04-03 19:55:09 | 0 | 0 | 0 | 0 | Close
262 | 1 | 1 | Rest | 02:10:30 | 02:10:30 | 0 | 2.7674 | 0 | 0 | 0 | 0 | 0 | 0 | 0 | 0 | 0 | 0 | 0 | 0 | 2023-04-03 19:55:39 | 0 | 0 | 0 | 0 | Close
263 | 1 | 1 | Rest | 02:11:00 | 02:11:00 | 0 | 2.7672 | 0 | 0 | 0 | 0 | 0 | 0 | 0 | 0 | 0 | 0 | 0 | 0 | 2023-04-03 19:56:09 | 0 | 0 | 0 | 0 | Close
264 | 1 | 1 | Rest | 02:11:30 | 02:11:30 | 0 | 2.7671 | 0 | 0 | 0 | 0 | 0 | 0 | 0 | 0 | 0 | 0 | 0 | 0 | 2023-04-03 19:56:39 | 0 | 0 | 0 | 0 | Close
265 | 1 | 1 | Rest | 02:12:00 | 02:12:00 | 0 | 2.7669 | 0 | 0 | 0 | 0 | 0 | 0 | 0 | 0 | 0 | 0 | 0 | 0 | 2023-04-03 19:57:09 | 0 | 0 | 0 | 0 | Close
266 | 1 | 1 | Rest | 02:12:30 | 02:12:30 | 0 | 2.7666 | 0 | 0 | 0 | 0 | 0 | 0 | 0 | 0 | 0 | 0 | 0 | 0 | 2023-04-03 19:57:39 | 0 | 0 | 0 | 0 | Close
267 | 1 | 1 | Rest | 02:13:00 | 02:13:00 | 0 | 2.7663 | 0 | 0 | 0 | 0 | 0 | 0 | 0 | 0 | 0 | 0 | 0 | 0 | 2023-04-03 19:58:09 | 0 | 0 | 0 | 0 | Close
268 | 1 | 1 | Rest | 02:13:30 | 02:13:30 | 0 | 2.766 | 0 | 0 | 0 | 0 | 0 | 0 | 0 | 0 | 0 | 0 | 0 | 0 | 2023-04-03 19:58:39 | 0 | 0 | 0 | 0 | Close
269 | 1 | 1 | Rest | 02:14:00 | 02:14:00 | 0 | 2.7656 | 0 | 0 | 0 | 0 | 0 | 0 | 0 | 0 | 0 | 0 | 0 | 0 | 2023-04-03 19:59:09 | 0 | 0 | 0 | 0 | Close
270 | 1 | 1 | Rest | 02:14:30 | 02:14:30 | 0 | 2.7653 | 0 | 0 | 0 | 0 | 0 | 0 | 0 | 0 | 0 | 0 | 0 | 0 | 2023-04-03 19:59:39 | 0 | 0 | 0 | 0 | Close
271 | 1 | 1 | Rest | 02:15:00 | 02:15:00 | 0 | 2.765 | 0 | 0 | 0 | 0 | 0 | 0 | 0 | 0 | 0 | 0 | 0 | 0 | 2023-04-03 20:00:09 | 0 | 0 | 0 | 0 | Close
272 | 1 | 1 | Rest | 02:15:30 | 02:15:30 | 0 | 2.7648 | 0 | 0 | 0 | 0 | 0 | 0 | 0 | 0 | 0 | 0 | 0 | 0 | 2023-04-03 20:00:39 | 0 | 0 | 0 | 0 | Close
273 | 1 | 1 | Rest | 02:16:00 | 02:16:00 | 0 | 2.7646 | 0 | 0 | 0 | 0 | 0 | 0 | 0 | 0 | 0 | 0 | 0 | 0 | 2023-04-03 20:01:09 | 0 | 0 | 0 | 0 | Close
274 | 1 | 1 | Rest | 02:16:30 | 02:16:30 | 0 | 2.7644 | 0 | 0 | 0 | 0 | 0 | 0 | 0 | 0 | 0 | 0 | 0 | 0 | 2023-04-03 20:01:39 | 0 | 0 | 0 | 0 | Close
275 | 1 | 1 | Rest | 02:17:00 | 02:17:00 | 0 | 2.7642 | 0 | 0 | 0 | 0 | 0 | 0 | 0 | 0 | 0 | 0 | 0 | 0 | 2023-04-03 20:02:09 | 0 | 0 | 0 | 0 | Close
276 | 1 | 1 | Rest | 02:17:30 | 02:17:30 | 0 | 2.7642 | 0 | 0 | 0 | 0 | 0 | 0 | 0 | 0 | 0 | 0 | 0 | 0 | 2023-04-03 20:02:39 | 0 | 0 | 0 | 0 | Close
277 | 1 | 1 | Rest | 02:18:00 | 02:18:00 | 0 | 2.7639 | 0 | 0 | 0 | 0 | 0 | 0 | 0 | 0 | 0 | 0 | 0 | 0 | 2023-04-03 20:03:09 | 0 | 0 | 0 | 0 | Close
278 | 1 | 1 | Rest | 02:18:30 | 02:18:30 | 0 | 2.7636 | 0 | 0 | 0 | 0 | 0 | 0 | 0 | 0 | 0 | 0 | 0 | 0 | 2023-04-03 20:03:39 | 0 | 0 | 0 | 0 | Close
279 | 1 | 1 | Rest | 02:19:00 | 02:19:00 | 0 | 2.7634 | 0 | 0 | 0 | 0 | 0 | 0 | 0 | 0 | 0 | 0 | 0 | 0 | 2023-04-03 20:04:09 | 0 | 0 | 0 | 0 | Close
280 | 1 | 1 | Rest | 02:19:30 | 02:19:30 | 0 | 2.7631 | 0 | 0 | 0 | 0 | 0 | 0 | 0 | 0 | 0 | 0 | 0 | 0 | 2023-04-03 20:04:39 | 0 | 0 | 0 | 0 | Close
281 | 1 | 1 | Rest | 02:20:00 | 02:20:00 | 0 | 2.7628 | 0 | 0 | 0 | 0 | 0 | 0 | 0 | 0 | 0 | 0 | 0 | 0 | 2023-04-03 20:05:09 | 0 | 0 | 0 | 0 | Close
282 | 1 | 1 | Rest | 02:20:30 | 02:20:30 | 0 | 2.7626 | 0 | 0 | 0 | 0 | 0 | 0 | 0 | 0 | 0 | 0 | 0 | 0 | 2023-04-03 20:05:39 | 0 | 0 | 0 | 0 | Close
283 | 1 | 1 | Rest | 02:21:00 | 02:21:00 | 0 | 2.7623 | 0 | 0 | 0 | 0 | 0 | 0 | 0 | 0 | 0 | 0 | 0 | 0 | 2023-04-03 20:06:09 | 0 | 0 | 0 | 0 | Close
284 | 1 | 1 | Rest | 02:21:30 | 02:21:30 | 0 | 2.7621 | 0 | 0 | 0 | 0 | 0 | 0 | 0 | 0 | 0 | 0 | 0 | 0 | 2023-04-03 20:06:39 | 0 | 0 | 0 | 0 | Close
285 | 1 | 1 | Rest | 02:22:00 | 02:22:00 | 0 | 2.7621 | 0 | 0 | 0 | 0 | 0 | 0 | 0 | 0 | 0 | 0 | 0 | 0 | 2023-04-03 20:07:09 | 0 | 0 | 0 | 0 | Close
286 | 1 | 1 | Rest | 02:22:30 | 02:22:30 | 0 | 2.762 | 0 | 0 | 0 | 0 | 0 | 0 | 0 | 0 | 0 | 0 | 0 | 0 | 2023-04-03 20:07:39 | 0 | 0 | 0 | 0 | Close
287 | 1 | 1 | Rest | 02:23:00 | 02:23:00 | 0 | 2.7619 | 0 | 0 | 0 | 0 | 0 | 0 | 0 | 0 | 0 | 0 | 0 | 0 | 2023-04-03 20:08:09 | 0 | 0 | 0 | 0 | Close
288 | 1 | 1 | Rest | 02:23:30 | 02:23:30 | 0 | 2.7618 | 0 | 0 | 0 | 0 | 0 | 0 | 0 | 0 | 0 | 0 | 0 | 0 | 2023-04-03 20:08:39 | 0 | 0 | 0 | 0 | Close
289 | 1 | 1 | Rest | 02:24:00 | 02:24:00 | 0 | 2.7616 | 0 | 0 | 0 | 0 | 0 | 0 | 0 | 0 | 0 | 0 | 0 | 0 | 2023-04-03 20:09:09 | 0 | 0 | 0 | 0 | Close
290 | 1 | 1 | Rest | 02:24:30 | 02:24:30 | 0 | 2.7614 | 0 | 0 | 0 | 0 | 0 | 0 | 0 | 0 | 0 | 0 | 0 | 0 | 2023-04-03 20:09:39 | 0 | 0 | 0 | 0 | Close
291 | 1 | 1 | Rest | 02:25:00 | 02:25:00 | 0 | 2.7611 | 0 | 0 | 0 | 0 | 0 | 0 | 0 | 0 | 0 | 0 | 0 | 0 | 2023-04-03 20:10:09 | 0 | 0 | 0 | 0 | Close
292 | 1 | 1 | Rest | 02:25:30 | 02:25:30 | 0 | 2.7609 | 0 | 0 | 0 | 0 | 0 | 0 | 0 | 0 | 0 | 0 | 0 | 0 | 2023-04-03 20:10:39 | 0 | 0 | 0 | 0 | Close
293 | 1 | 1 | Rest | 02:26:00 | 02:26:00 | 0 | 2.7605 | 0 | 0 | 0 | 0 | 0 | 0 | 0 | 0 | 0 | 0 | 0 | 0 | 2023-04-03 20:11:09 | 0 | 0 | 0 | 0 | Close
294 | 1 | 1 | Rest | 02:26:30 | 02:26:30 | 0 | 2.7602 | 0 | 0 | 0 | 0 | 0 | 0 | 0 | 0 | 0 | 0 | 0 | 0 | 2023-04-03 20:11:39 | 0 | 0 | 0 | 0 | Close
295 | 1 | 1 | Rest | 02:27:00 | 02:27:00 | 0 | 2.7599 | 0 | 0 | 0 | 0 | 0 | 0 | 0 | 0 | 0 | 0 | 0 | 0 | 2023-04-03 20:12:09 | 0 | 0 | 0 | 0 | Close
296 | 1 | 1 | Rest | 02:27:30 | 02:27:30 | 0 | 2.7597 | 0 | 0 | 0 | 0 | 0 | 0 | 0 | 0 | 0 | 0 | 0 | 0 | 2023-04-03 20:12:39 | 0 | 0 | 0 | 0 | Close
297 | 1 | 1 | Rest | 02:28:00 | 02:28:00 | 0 | 2.7596 | 0 | 0 | 0 | 0 | 0 | 0 | 0 | 0 | 0 | 0 | 0 | 0 | 2023-04-03 20:13:09 | 0 | 0 | 0 | 0 | Close
298 | 1 | 1 | Rest | 02:28:30 | 02:28:30 | 0 | 2.7596 | 0 | 0 | 0 | 0 | 0 | 0 | 0 | 0 | 0 | 0 | 0 | 0 | 2023-04-03 20:13:39 | 0 | 0 | 0 | 0 | Close
299 | 1 | 1 | Rest | 02:29:00 | 02:29:00 | 0 | 2.7595 | 0 | 0 | 0 | 0 | 0 | 0 | 0 | 0 | 0 | 0 | 0 | 0 | 2023-04-03 20:14:09 | 0 | 0 | 0 | 0 | Close
300 | 1 | 1 | Rest | 02:29:30 | 02:29:30 | 0 | 2.7593 | 0 | 0 | 0 | 0 | 0 | 0 | 0 | 0 | 0 | 0 | 0 | 0 | 2023-04-03 20:14:39 | 0 | 0 | 0 | 0 | Close
301 | 1 | 1 | Rest | 02:30:00 | 02:30:00 | 0 | 2.7591 | 0 | 0 | 0 | 0 | 0 | 0 | 0 | 0 | 0 | 0 | 0 | 0 | 2023-04-03 20:15:09 | 0 | 0 | 0 | 0 | Close
302 | 1 | 1 | Rest | 02:30:30 | 02:30:30 | 0 | 2.7589 | 0 | 0 | 0 | 0 | 0 | 0 | 0 | 0 | 0 | 0 | 0 | 0 | 2023-04-03 20:15:39 | 0 | 0 | 0 | 0 | Close
303 | 1 | 1 | Rest | 02:31:00 | 02:31:00 | 0 | 2.7584 | 0 | 0 | 0 | 0 | 0 | 0 | 0 | 0 | 0 | 0 | 0 | 0 | 2023-04-03 20:16:09 | 0 | 0 | 0 | 0 | Close
304 | 1 | 1 | Rest | 02:31:30 | 02:31:30 | 0 | 2.7582 | 0 | 0 | 0 | 0 | 0 | 0 | 0 | 0 | 0 | 0 | 0 | 0 | 2023-04-03 20:16:39 | 0 | 0 | 0 | 0 | Close
305 | 1 | 1 | Rest | 02:32:00 | 02:32:00 | 0 | 2.7579 | 0 | 0 | 0 | 0 | 0 | 0 | 0 | 0 | 0 | 0 | 0 | 0 | 2023-04-03 20:17:09 | 0 | 0 | 0 | 0 | Close
306 | 1 | 1 | Rest | 02:32:30 | 02:32:30 | 0 | 2.7576 | 0 | 0 | 0 | 0 | 0 | 0 | 0 | 0 | 0 | 0 | 0 | 0 | 2023-04-03 20:17:39 | 0 | 0 | 0 | 0 | Close
307 | 1 | 1 | Rest | 02:33:00 | 02:33:00 | 0 | 2.7574 | 0 | 0 | 0 | 0 | 0 | 0 | 0 | 0 | 0 | 0 | 0 | 0 | 2023-04-03 20:18:09 | 0 | 0 | 0 | 0 | Close
308 | 1 | 1 | Rest | 02:33:30 | 02:33:30 | 0 | 2.7573 | 0 | 0 | 0 | 0 | 0 | 0 | 0 | 0 | 0 | 0 | 0 | 0 | 2023-04-03 20:18:39 | 0 | 0 | 0 | 0 | Close
309 | 1 | 1 | Rest | 02:34:00 | 02:34:00 | 0 | 2.7571 | 0 | 0 | 0 | 0 | 0 | 0 | 0 | 0 | 0 | 0 | 0 | 0 | 2023-04-03 20:19:09 | 0 | 0 | 0 | 0 | Close
310 | 1 | 1 | Rest | 02:34:30 | 02:34:30 | 0 | 2.757 | 0 | 0 | 0 | 0 | 0 | 0 | 0 | 0 | 0 | 0 | 0 | 0 | 2023-04-03 20:19:39 | 0 | 0 | 0 | 0 | Close
311 | 1 | 1 | Rest | 02:35:00 | 02:35:00 | 0 | 2.7569 | 0 | 0 | 0 | 0 | 0 | 0 | 0 | 0 | 0 | 0 | 0 | 0 | 2023-04-03 20:20:09 | 0 | 0 | 0 | 0 | Close
312 | 1 | 1 | Rest | 02:35:30 | 02:35:30 | 0 | 2.7567 | 0 | 0 | 0 | 0 | 0 | 0 | 0 | 0 | 0 | 0 | 0 | 0 | 2023-04-03 20:20:39 | 0 | 0 | 0 | 0 | Close
313 | 1 | 1 | Rest | 02:36:00 | 02:36:00 | 0 | 2.7564 | 0 | 0 | 0 | 0 | 0 | 0 | 0 | 0 | 0 | 0 | 0 | 0 | 2023-04-03 20:21:09 | 0 | 0 | 0 | 0 | Close
314 | 1 | 1 | Rest | 02:36:30 | 02:36:30 | 0 | 2.7562 | 0 | 0 | 0 | 0 | 0 | 0 | 0 | 0 | 0 | 0 | 0 | 0 | 2023-04-03 20:21:39 | 0 | 0 | 0 | 0 | Close
315 | 1 | 1 | Rest | 02:37:00 | 02:37:00 | 0 | 2.756 | 0 | 0 | 0 | 0 | 0 | 0 | 0 | 0 | 0 | 0 | 0 | 0 | 2023-04-03 20:22:09 | 0 | 0 | 0 | 0 | Close
316 | 1 | 1 | Rest | 02:37:30 | 02:37:30 | 0 | 2.7557 | 0 | 0 | 0 | 0 | 0 | 0 | 0 | 0 | 0 | 0 | 0 | 0 | 2023-04-03 20:22:39 | 0 | 0 | 0 | 0 | Close
317 | 1 | 1 | Rest | 02:38:00 | 02:38:00 | 0 | 2.7555 | 0 | 0 | 0 | 0 | 0 | 0 | 0 | 0 | 0 | 0 | 0 | 0 | 2023-04-03 20:23:09 | 0 | 0 | 0 | 0 | Close
318 | 1 | 1 | Rest | 02:38:30 | 02:38:30 | 0 | 2.7554 | 0 | 0 | 0 | 0 | 0 | 0 | 0 | 0 | 0 | 0 | 0 | 0 | 2023-04-03 20:23:39 | 0 | 0 | 0 | 0 | Close
319 | 1 | 1 | Rest | 02:39:00 | 02:39:00 | 0 | 2.7552 | 0 | 0 | 0 | 0 | 0 | 0 | 0 | 0 | 0 | 0 | 0 | 0 | 2023-04-03 20:24:09 | 0 | 0 | 0 | 0 | Close
320 | 1 | 1 | Rest | 02:39:30 | 02:39:30 | 0 | 2.7553 | 0 | 0 | 0 | 0 | 0 | 0 | 0 | 0 | 0 | 0 | 0 | 0 | 2023-04-03 20:24:39 | 0 | 0 | 0 | 0 | Close
321 | 1 | 1 | Rest | 02:40:00 | 02:40:00 | 0 | 2.7553 | 0 | 0 | 0 | 0 | 0 | 0 | 0 | 0 | 0 | 0 | 0 | 0 | 2023-04-03 20:25:09 | 0 | 0 | 0 | 0 | Close
322 | 1 | 1 | Rest | 02:40:30 | 02:40:30 | 0 | 2.7551 | 0 | 0 | 0 | 0 | 0 | 0 | 0 | 0 | 0 | 0 | 0 | 0 | 2023-04-03 20:25:39 | 0 | 0 | 0 | 0 | Close
323 | 1 | 1 | Rest | 02:41:00 | 02:41:00 | 0 | 2.7551 | 0 | 0 | 0 | 0 | 0 | 0 | 0 | 0 | 0 | 0 | 0 | 0 | 2023-04-03 20:26:09 | 0 | 0 | 0 | 0 | Close
324 | 1 | 1 | Rest | 02:41:30 | 02:41:30 | 0 | 2.755 | 0 | 0 | 0 | 0 | 0 | 0 | 0 | 0 | 0 | 0 | 0 | 0 | 2023-04-03 20:26:39 | 0 | 0 | 0 | 0 | Close
325 | 1 | 1 | Rest | 02:42:00 | 02:42:00 | 0 | 2.7548 | 0 | 0 | 0 | 0 | 0 | 0 | 0 | 0 | 0 | 0 | 0 | 0 | 2023-04-03 20:27:09 | 0 | 0 | 0 | 0 | Close
326 | 1 | 1 | Rest | 02:42:30 | 02:42:30 | 0 | 2.7546 | 0 | 0 | 0 | 0 | 0 | 0 | 0 | 0 | 0 | 0 | 0 | 0 | 2023-04-03 20:27:39 | 0 | 0 | 0 | 0 | Close
327 | 1 | 1 | Rest | 02:43:00 | 02:43:00 | 0 | 2.7543 | 0 | 0 | 0 | 0 | 0 | 0 | 0 | 0 | 0 | 0 | 0 | 0 | 2023-04-03 20:28:09 | 0 | 0 | 0 | 0 | Close
328 | 1 | 1 | Rest | 02:43:30 | 02:43:30 | 0 | 2.7542 | 0 | 0 | 0 | 0 | 0 | 0 | 0 | 0 | 0 | 0 | 0 | 0 | 2023-04-03 20:28:39 | 0 | 0 | 0 | 0 | Close
329 | 1 | 1 | Rest | 02:44:00 | 02:44:00 | 0 | 2.7541 | 0 | 0 | 0 | 0 | 0 | 0 | 0 | 0 | 0 | 0 | 0 | 0 | 2023-04-03 20:29:09 | 0 | 0 | 0 | 0 | Close
330 | 1 | 1 | Rest | 02:44:30 | 02:44:30 | 0 | 2.7539 | 0 | 0 | 0 | 0 | 0 | 0 | 0 | 0 | 0 | 0 | 0 | 0 | 2023-04-03 20:29:39 | 0 | 0 | 0 | 0 | Close
331 | 1 | 1 | Rest | 02:45:00 | 02:45:00 | 0 | 2.7541 | 0 | 0 | 0 | 0 | 0 | 0 | 0 | 0 | 0 | 0 | 0 | 0 | 2023-04-03 20:30:09 | 0 | 0 | 0 | 0 | Close
332 | 1 | 1 | Rest | 02:45:30 | 02:45:30 | 0 | 2.754 | 0 | 0 | 0 | 0 | 0 | 0 | 0 | 0 | 0 | 0 | 0 | 0 | 2023-04-03 20:30:39 | 0 | 0 | 0 | 0 | Close
333 | 1 | 1 | Rest | 02:46:00 | 02:46:00 | 0 | 2.7539 | 0 | 0 | 0 | 0 | 0 | 0 | 0 | 0 | 0 | 0 | 0 | 0 | 2023-04-03 20:31:09 | 0 | 0 | 0 | 0 | Close
334 | 1 | 1 | Rest | 02:46:30 | 02:46:30 | 0 | 2.7538 | 0 | 0 | 0 | 0 | 0 | 0 | 0 | 0 | 0 | 0 | 0 | 0 | 2023-04-03 20:31:39 | 0 | 0 | 0 | 0 | Close
335 | 1 | 1 | Rest | 02:47:00 | 02:47:00 | 0 | 2.7538 | 0 | 0 | 0 | 0 | 0 | 0 | 0 | 0 | 0 | 0 | 0 | 0 | 2023-04-03 20:32:09 | 0 | 0 | 0 | 0 | Close
336 | 1 | 1 | Rest | 02:47:30 | 02:47:30 | 0 | 2.7535 | 0 | 0 | 0 | 0 | 0 | 0 | 0 | 0 | 0 | 0 | 0 | 0 | 2023-04-03 20:32:39 | 0 | 0 | 0 | 0 | Close
337 | 1 | 1 | Rest | 02:48:00 | 02:48:00 | 0 | 2.7534 | 0 | 0 | 0 | 0 | 0 | 0 | 0 | 0 | 0 | 0 | 0 | 0 | 2023-04-03 20:33:09 | 0 | 0 | 0 | 0 | Close
338 | 1 | 1 | Rest | 02:48:30 | 02:48:30 | 0 | 2.7531 | 0 | 0 | 0 | 0 | 0 | 0 | 0 | 0 | 0 | 0 | 0 | 0 | 2023-04-03 20:33:39 | 0 | 0 | 0 | 0 | Close
339 | 1 | 1 | Rest | 02:49:00 | 02:49:00 | 0 | 2.753 | 0 | 0 | 0 | 0 | 0 | 0 | 0 | 0 | 0 | 0 | 0 | 0 | 2023-04-03 20:34:09 | 0 | 0 | 0 | 0 | Close
340 | 1 | 1 | Rest | 02:49:30 | 02:49:30 | 0 | 2.7529 | 0 | 0 | 0 | 0 | 0 | 0 | 0 | 0 | 0 | 0 | 0 | 0 | 2023-04-03 20:34:39 | 0 | 0 | 0 | 0 | Close
341 | 1 | 1 | Rest | 02:50:00 | 02:50:00 | 0 | 2.7529 | 0 | 0 | 0 | 0 | 0 | 0 | 0 | 0 | 0 | 0 | 0 | 0 | 2023-04-03 20:35:09 | 0 | 0 | 0 | 0 | Close
342 | 1 | 1 | Rest | 02:50:30 | 02:50:30 | 0 | 2.7529 | 0 | 0 | 0 | 0 | 0 | 0 | 0 | 0 | 0 | 0 | 0 | 0 | 2023-04-03 20:35:39 | 0 | 0 | 0 | 0 | Close
343 | 1 | 1 | Rest | 02:51:00 | 02:51:00 | 0 | 2.7529 | 0 | 0 | 0 | 0 | 0 | 0 | 0 | 0 | 0 | 0 | 0 | 0 | 2023-04-03 20:36:09 | 0 | 0 | 0 | 0 | Close
344 | 1 | 1 | Rest | 02:51:30 | 02:51:30 | 0 | 2.7529 | 0 | 0 | 0 | 0 | 0 | 0 | 0 | 0 | 0 | 0 | 0 | 0 | 2023-04-03 20:36:39 | 0 | 0 | 0 | 0 | Close
345 | 1 | 1 | Rest | 02:52:00 | 02:52:00 | 0 | 2.7529 | 0 | 0 | 0 | 0 | 0 | 0 | 0 | 0 | 0 | 0 | 0 | 0 | 2023-04-03 20:37:09 | 0 | 0 | 0 | 0 | Close
346 | 1 | 1 | Rest | 02:52:30 | 02:52:30 | 0 | 2.7528 | 0 | 0 | 0 | 0 | 0 | 0 | 0 | 0 | 0 | 0 | 0 | 0 | 2023-04-03 20:37:39 | 0 | 0 | 0 | 0 | Close
347 | 1 | 1 | Rest | 02:53:00 | 02:53:00 | 0 | 2.7527 | 0 | 0 | 0 | 0 | 0 | 0 | 0 | 0 | 0 | 0 | 0 | 0 | 2023-04-03 20:38:09 | 0 | 0 | 0 | 0 | Close
348 | 1 | 1 | Rest | 02:53:30 | 02:53:30 | 0 | 2.7526 | 0 | 0 | 0 | 0 | 0 | 0 | 0 | 0 | 0 | 0 | 0 | 0 | 2023-04-03 20:38:39 | 0 | 0 | 0 | 0 | Close
349 | 1 | 1 | Rest | 02:54:00 | 02:54:00 | 0 | 2.7524 | 0 | 0 | 0 | 0 | 0 | 0 | 0 | 0 | 0 | 0 | 0 | 0 | 2023-04-03 20:39:09 | 0 | 0 | 0 | 0 | Close
350 | 1 | 1 | Rest | 02:54:30 | 02:54:30 | 0 | 2.7522 | 0 | 0 | 0 | 0 | 0 | 0 | 0 | 0 | 0 | 0 | 0 | 0 | 2023-04-03 20:39:39 | 0 | 0 | 0 | 0 | Close
351 | 1 | 1 | Rest | 02:55:00 | 02:55:00 | 0 | 2.7521 | 0 | 0 | 0 | 0 | 0 | 0 | 0 | 0 | 0 | 0 | 0 | 0 | 2023-04-03 20:40:09 | 0 | 0 | 0 | 0 | Close
352 | 1 | 1 | Rest | 02:55:30 | 02:55:30 | 0 | 2.7521 | 0 | 0 | 0 | 0 | 0 | 0 | 0 | 0 | 0 | 0 | 0 | 0 | 2023-04-03 20:40:39 | 0 | 0 | 0 | 0 | Close
353 | 1 | 1 | Rest | 02:56:00 | 02:56:00 | 0 | 2.7521 | 0 | 0 | 0 | 0 | 0 | 0 | 0 | 0 | 0 | 0 | 0 | 0 | 2023-04-03 20:41:09 | 0 | 0 | 0 | 0 | Close
354 | 1 | 1 | Rest | 02:56:30 | 02:56:30 | 0 | 2.7521 | 0 | 0 | 0 | 0 | 0 | 0 | 0 | 0 | 0 | 0 | 0 | 0 | 2023-04-03 20:41:39 | 0 | 0 | 0 | 0 | Close
355 | 1 | 1 | Rest | 02:57:00 | 02:57:00 | 0 | 2.7522 | 0 | 0 | 0 | 0 | 0 | 0 | 0 | 0 | 0 | 0 | 0 | 0 | 2023-04-03 20:42:09 | 0 | 0 | 0 | 0 | Close
356 | 1 | 1 | Rest | 02:57:30 | 02:57:30 | 0 | 2.7521 | 0 | 0 | 0 | 0 | 0 | 0 | 0 | 0 | 0 | 0 | 0 | 0 | 2023-04-03 20:42:39 | 0 | 0 | 0 | 0 | Close
357 | 1 | 1 | Rest | 02:58:00 | 02:58:00 | 0 | 2.7521 | 0 | 0 | 0 | 0 | 0 | 0 | 0 | 0 | 0 | 0 | 0 | 0 | 2023-04-03 20:43:09 | 0 | 0 | 0 | 0 | Close
358 | 1 | 1 | Rest | 02:58:30 | 02:58:30 | 0 | 2.7521 | 0 | 0 | 0 | 0 | 0 | 0 | 0 | 0 | 0 | 0 | 0 | 0 | 2023-04-03 20:43:39 | 0 | 0 | 0 | 0 | Close
359 | 1 | 1 | Rest | 02:59:00 | 02:59:00 | 0 | 2.7519 | 0 | 0 | 0 | 0 | 0 | 0 | 0 | 0 | 0 | 0 | 0 | 0 | 2023-04-03 20:44:09 | 0 | 0 | 0 | 0 | Close
360 | 1 | 1 | Rest | 02:59:30 | 02:59:30 | 0 | 2.7518 | 0 | 0 | 0 | 0 | 0 | 0 | 0 | 0 | 0 | 0 | 0 | 0 | 2023-04-03 20:44:39 | 0 | 0 | 0 | 0 | Close
361 | 1 | 1 | Rest | 03:00:00 | 03:00:00 | 0 | 2.7517 | 0 | 0 | 0 | 0 | 0 | 0 | 0 | 0 | 0 | 0 | 0 | 0 | 2023-04-03 20:45:09 | 0 | 0 | 0 | 0 | Close
362 | 1 | 1 | Rest | 03:00:30 | 03:00:30 | 0 | 2.7516 | 0 | 0 | 0 | 0 | 0 | 0 | 0 | 0 | 0 | 0 | 0 | 0 | 2023-04-03 20:45:39 | 0 | 0 | 0 | 0 | Close
363 | 1 | 1 | Rest | 03:01:00 | 03:01:00 | 0 | 2.7516 | 0 | 0 | 0 | 0 | 0 | 0 | 0 | 0 | 0 | 0 | 0 | 0 | 2023-04-03 20:46:09 | 0 | 0 | 0 | 0 | Close
364 | 1 | 1 | Rest | 03:01:30 | 03:01:30 | 0 | 2.7517 | 0 | 0 | 0 | 0 | 0 | 0 | 0 | 0 | 0 | 0 | 0 | 0 | 2023-04-03 20:46:39 | 0 | 0 | 0 | 0 | Close
365 | 1 | 1 | Rest | 03:02:00 | 03:02:00 | 0 | 2.7517 | 0 | 0 | 0 | 0 | 0 | 0 | 0 | 0 | 0 | 0 | 0 | 0 | 2023-04-03 20:47:09 | 0 | 0 | 0 | 0 | Close
366 | 1 | 1 | Rest | 03:02:30 | 03:02:30 | 0 | 2.7519 | 0 | 0 | 0 | 0 | 0 | 0 | 0 | 0 | 0 | 0 | 0 | 0 | 2023-04-03 20:47:39 | 0 | 0 | 0 | 0 | Close
367 | 1 | 1 | Rest | 03:03:00 | 03:03:00 | 0 | 2.7521 | 0 | 0 | 0 | 0 | 0 | 0 | 0 | 0 | 0 | 0 | 0 | 0 | 2023-04-03 20:48:09 | 0 | 0 | 0 | 0 | Close
368 | 1 | 1 | Rest | 03:03:30 | 03:03:30 | 0 | 2.7522 | 0 | 0 | 0 | 0 | 0 | 0 | 0 | 0 | 0 | 0 | 0 | 0 | 2023-04-03 20:48:39 | 0 | 0 | 0 | 0 | Close
369 | 1 | 1 | Rest | 03:04:00 | 03:04:00 | 0 | 2.7521 | 0 | 0 | 0 | 0 | 0 | 0 | 0 | 0 | 0 | 0 | 0 | 0 | 2023-04-03 20:49:09 | 0 | 0 | 0 | 0 | Close
370 | 1 | 1 | Rest | 03:04:30 | 03:04:30 | 0 | 2.7521 | 0 | 0 | 0 | 0 | 0 | 0 | 0 | 0 | 0 | 0 | 0 | 0 | 2023-04-03 20:49:39 | 0 | 0 | 0 | 0 | Close
371 | 1 | 1 | Rest | 03:05:00 | 03:05:00 | 0 | 2.7521 | 0 | 0 | 0 | 0 | 0 | 0 | 0 | 0 | 0 | 0 | 0 | 0 | 2023-04-03 20:50:09 | 0 | 0 | 0 | 0 | Close
372 | 1 | 1 | Rest | 03:05:30 | 03:05:30 | 0 | 2.752 | 0 | 0 | 0 | 0 | 0 | 0 | 0 | 0 | 0 | 0 | 0 | 0 | 2023-04-03 20:50:39 | 0 | 0 | 0 | 0 | Close
373 | 1 | 1 | Rest | 03:06:00 | 03:06:00 | 0 | 2.752 | 0 | 0 | 0 | 0 | 0 | 0 | 0 | 0 | 0 | 0 | 0 | 0 | 2023-04-03 20:51:09 | 0 | 0 | 0 | 0 | Close
374 | 1 | 1 | Rest | 03:06:30 | 03:06:30 | 0 | 2.7519 | 0 | 0 | 0 | 0 | 0 | 0 | 0 | 0 | 0 | 0 | 0 | 0 | 2023-04-03 20:51:39 | 0 | 0 | 0 | 0 | Close
375 | 1 | 1 | Rest | 03:07:00 | 03:07:00 | 0 | 2.7519 | 0 | 0 | 0 | 0 | 0 | 0 | 0 | 0 | 0 | 0 | 0 | 0 | 2023-04-03 20:52:09 | 0 | 0 | 0 | 0 | Close
376 | 1 | 1 | Rest | 03:07:30 | 03:07:30 | 0 | 2.7521 | 0 | 0 | 0 | 0 | 0 | 0 | 0 | 0 | 0 | 0 | 0 | 0 | 2023-04-03 20:52:39 | 0 | 0 | 0 | 0 | Close
377 | 1 | 1 | Rest | 03:08:00 | 03:08:00 | 0 | 2.7522 | 0 | 0 | 0 | 0 | 0 | 0 | 0 | 0 | 0 | 0 | 0 | 0 | 2023-04-03 20:53:09 | 0 | 0 | 0 | 0 | Close
378 | 1 | 1 | Rest | 03:08:30 | 03:08:30 | 0 | 2.7524 | 0 | 0 | 0 | 0 | 0 | 0 | 0 | 0 | 0 | 0 | 0 | 0 | 2023-04-03 20:53:39 | 0 | 0 | 0 | 0 | Close
379 | 1 | 1 | Rest | 03:09:00 | 03:09:00 | 0 | 2.7524 | 0 | 0 | 0 | 0 | 0 | 0 | 0 | 0 | 0 | 0 | 0 | 0 | 2023-04-03 20:54:09 | 0 | 0 | 0 | 0 | Close
380 | 1 | 1 | Rest | 03:09:30 | 03:09:30 | 0 | 2.7525 | 0 | 0 | 0 | 0 | 0 | 0 | 0 | 0 | 0 | 0 | 0 | 0 | 2023-04-03 20:54:39 | 0 | 0 | 0 | 0 | Close
381 | 1 | 1 | Rest | 03:10:00 | 03:10:00 | 0 | 2.7524 | 0 | 0 | 0 | 0 | 0 | 0 | 0 | 0 | 0 | 0 | 0 | 0 | 2023-04-03 20:55:09 | 0 | 0 | 0 | 0 | Close
382 | 1 | 1 | Rest | 03:10:30 | 03:10:30 | 0 | 2.7524 | 0 | 0 | 0 | 0 | 0 | 0 | 0 | 0 | 0 | 0 | 0 | 0 | 2023-04-03 20:55:39 | 0 | 0 | 0 | 0 | Close
383 | 1 | 1 | Rest | 03:11:00 | 03:11:00 | 0 | 2.7523 | 0 | 0 | 0 | 0 | 0 | 0 | 0 | 0 | 0 | 0 | 0 | 0 | 2023-04-03 20:56:09 | 0 | 0 | 0 | 0 | Close
384 | 1 | 1 | Rest | 03:11:30 | 03:11:30 | 0 | 2.7523 | 0 | 0 | 0 | 0 | 0 | 0 | 0 | 0 | 0 | 0 | 0 | 0 | 2023-04-03 20:56:39 | 0 | 0 | 0 | 0 | Close
385 | 1 | 1 | Rest | 03:12:00 | 03:12:00 | 0 | 2.7523 | 0 | 0 | 0 | 0 | 0 | 0 | 0 | 0 | 0 | 0 | 0 | 0 | 2023-04-03 20:57:09 | 0 | 0 | 0 | 0 | Close
386 | 1 | 1 | Rest | 03:12:30 | 03:12:30 | 0 | 2.7524 | 0 | 0 | 0 | 0 | 0 | 0 | 0 | 0 | 0 | 0 | 0 | 0 | 2023-04-03 20:57:39 | 0 | 0 | 0 | 0 | Close
387 | 1 | 1 | Rest | 03:13:00 | 03:13:00 | 0 | 2.7524 | 0 | 0 | 0 | 0 | 0 | 0 | 0 | 0 | 0 | 0 | 0 | 0 | 2023-04-03 20:58:09 | 0 | 0 | 0 | 0 | Close
388 | 1 | 1 | Rest | 03:13:30 | 03:13:30 | 0 | 2.7526 | 0 | 0 | 0 | 0 | 0 | 0 | 0 | 0 | 0 | 0 | 0 | 0 | 2023-04-03 20:58:39 | 0 | 0 | 0 | 0 | Close
389 | 1 | 1 | Rest | 03:14:00 | 03:14:00 | 0 | 2.7527 | 0 | 0 | 0 | 0 | 0 | 0 | 0 | 0 | 0 | 0 | 0 | 0 | 2023-04-03 20:59:09 | 0 | 0 | 0 | 0 | Close
390 | 1 | 1 | Rest | 03:14:30 | 03:14:30 | 0 | 2.7529 | 0 | 0 | 0 | 0 | 0 | 0 | 0 | 0 | 0 | 0 | 0 | 0 | 2023-04-03 20:59:39 | 0 | 0 | 0 | 0 | Close
391 | 1 | 1 | Rest | 03:15:00 | 03:15:00 | 0 | 2.753 | 0 | 0 | 0 | 0 | 0 | 0 | 0 | 0 | 0 | 0 | 0 | 0 | 2023-04-03 21:00:09 | 0 | 0 | 0 | 0 | Close
392 | 1 | 1 | Rest | 03:15:30 | 03:15:30 | 0 | 2.7531 | 0 | 0 | 0 | 0 | 0 | 0 | 0 | 0 | 0 | 0 | 0 | 0 | 2023-04-03 21:00:39 | 0 | 0 | 0 | 0 | Close
393 | 1 | 1 | Rest | 03:16:00 | 03:16:00 | 0 | 2.7531 | 0 | 0 | 0 | 0 | 0 | 0 | 0 | 0 | 0 | 0 | 0 | 0 | 2023-04-03 21:01:09 | 0 | 0 | 0 | 0 | Close
394 | 1 | 1 | Rest | 03:16:30 | 03:16:30 | 0 | 2.753 | 0 | 0 | 0 | 0 | 0 | 0 | 0 | 0 | 0 | 0 | 0 | 0 | 2023-04-03 21:01:39 | 0 | 0 | 0 | 0 | Close
395 | 1 | 1 | Rest | 03:17:00 | 03:17:00 | 0 | 2.753 | 0 | 0 | 0 | 0 | 0 | 0 | 0 | 0 | 0 | 0 | 0 | 0 | 2023-04-03 21:02:09 | 0 | 0 | 0 | 0 | Close
396 | 1 | 1 | Rest | 03:17:30 | 03:17:30 | 0 | 2.753 | 0 | 0 | 0 | 0 | 0 | 0 | 0 | 0 | 0 | 0 | 0 | 0 | 2023-04-03 21:02:39 | 0 | 0 | 0 | 0 | Close
397 | 1 | 1 | Rest | 03:18:00 | 03:18:00 | 0 | 2.7529 | 0 | 0 | 0 | 0 | 0 | 0 | 0 | 0 | 0 | 0 | 0 | 0 | 2023-04-03 21:03:09 | 0 | 0 | 0 | 0 | Close
398 | 1 | 1 | Rest | 03:18:30 | 03:18:30 | 0 | 2.753 | 0 | 0 | 0 | 0 | 0 | 0 | 0 | 0 | 0 | 0 | 0 | 0 | 2023-04-03 21:03:39 | 0 | 0 | 0 | 0 | Close
399 | 1 | 1 | Rest | 03:19:00 | 03:19:00 | 0 | 2.7531 | 0 | 0 | 0 | 0 | 0 | 0 | 0 | 0 | 0 | 0 | 0 | 0 | 2023-04-03 21:04:09 | 0 | 0 | 0 | 0 | Close
400 | 1 | 1 | Rest | 03:19:30 | 03:19:30 | 0 | 2.7533 | 0 | 0 | 0 | 0 | 0 | 0 | 0 | 0 | 0 | 0 | 0 | 0 | 2023-04-03 21:04:39 | 0 | 0 | 0 | 0 | Close
401 | 1 | 1 | Rest | 03:20:00 | 03:20:00 | 0 | 2.7534 | 0 | 0 | 0 | 0 | 0 | 0 | 0 | 0 | 0 | 0 | 0 | 0 | 2023-04-03 21:05:09 | 0 | 0 | 0 | 0 | Close
402 | 1 | 1 | Rest | 03:20:30 | 03:20:30 | 0 | 2.7536 | 0 | 0 | 0 | 0 | 0 | 0 | 0 | 0 | 0 | 0 | 0 | 0 | 2023-04-03 21:05:39 | 0 | 0 | 0 | 0 | Close
403 | 1 | 1 | Rest | 03:21:00 | 03:21:00 | 0 | 2.7536 | 0 | 0 | 0 | 0 | 0 | 0 | 0 | 0 | 0 | 0 | 0 | 0 | 2023-04-03 21:06:09 | 0 | 0 | 0 | 0 | Close
404 | 1 | 1 | Rest | 03:21:30 | 03:21:30 | 0 | 2.7537 | 0 | 0 | 0 | 0 | 0 | 0 | 0 | 0 | 0 | 0 | 0 | 0 | 2023-04-03 21:06:39 | 0 | 0 | 0 | 0 | Close
405 | 1 | 1 | Rest | 03:22:00 | 03:22:00 | 0 | 2.7537 | 0 | 0 | 0 | 0 | 0 | 0 | 0 | 0 | 0 | 0 | 0 | 0 | 2023-04-03 21:07:09 | 0 | 0 | 0 | 0 | Close
406 | 1 | 1 | Rest | 03:22:30 | 03:22:30 | 0 | 2.7537 | 0 | 0 | 0 | 0 | 0 | 0 | 0 | 0 | 0 | 0 | 0 | 0 | 2023-04-03 21:07:39 | 0 | 0 | 0 | 0 | Close
407 | 1 | 1 | Rest | 03:23:00 | 03:23:00 | 0 | 2.7537 | 0 | 0 | 0 | 0 | 0 | 0 | 0 | 0 | 0 | 0 | 0 | 0 | 2023-04-03 21:08:09 | 0 | 0 | 0 | 0 | Close
408 | 1 | 1 | Rest | 03:23:30 | 03:23:30 | 0 | 2.7537 | 0 | 0 | 0 | 0 | 0 | 0 | 0 | 0 | 0 | 0 | 0 | 0 | 2023-04-03 21:08:39 | 0 | 0 | 0 | 0 | Close
409 | 1 | 1 | Rest | 03:24:00 | 03:24:00 | 0 | 2.7538 | 0 | 0 | 0 | 0 | 0 | 0 | 0 | 0 | 0 | 0 | 0 | 0 | 2023-04-03 21:09:09 | 0 | 0 | 0 | 0 | Close
410 | 1 | 1 | Rest | 03:24:30 | 03:24:30 | 0 | 2.7539 | 0 | 0 | 0 | 0 | 0 | 0 | 0 | 0 | 0 | 0 | 0 | 0 | 2023-04-03 21:09:39 | 0 | 0 | 0 | 0 | Close
411 | 1 | 1 | Rest | 03:25:00 | 03:25:00 | 0 | 2.7539 | 0 | 0 | 0 | 0 | 0 | 0 | 0 | 0 | 0 | 0 | 0 | 0 | 2023-04-03 21:10:09 | 0 | 0 | 0 | 0 | Close
412 | 1 | 1 | Rest | 03:25:30 | 03:25:30 | 0 | 2.7541 | 0 | 0 | 0 | 0 | 0 | 0 | 0 | 0 | 0 | 0 | 0 | 0 | 2023-04-03 21:10:39 | 0 | 0 | 0 | 0 | Close
413 | 1 | 1 | Rest | 03:26:00 | 03:26:00 | 0 | 2.7542 | 0 | 0 | 0 | 0 | 0 | 0 | 0 | 0 | 0 | 0 | 0 | 0 | 2023-04-03 21:11:09 | 0 | 0 | 0 | 0 | Close
414 | 1 | 1 | Rest | 03:26:30 | 03:26:30 | 0 | 2.7544 | 0 | 0 | 0 | 0 | 0 | 0 | 0 | 0 | 0 | 0 | 0 | 0 | 2023-04-03 21:11:39 | 0 | 0 | 0 | 0 | Close
415 | 1 | 1 | Rest | 03:27:00 | 03:27:00 | 0 | 2.7545 | 0 | 0 | 0 | 0 | 0 | 0 | 0 | 0 | 0 | 0 | 0 | 0 | 2023-04-03 21:12:09 | 0 | 0 | 0 | 0 | Close
416 | 1 | 1 | Rest | 03:27:30 | 03:27:30 | 0 | 2.7545 | 0 | 0 | 0 | 0 | 0 | 0 | 0 | 0 | 0 | 0 | 0 | 0 | 2023-04-03 21:12:39 | 0 | 0 | 0 | 0 | Close
417 | 1 | 1 | Rest | 03:28:00 | 03:28:00 | 0 | 2.7546 | 0 | 0 | 0 | 0 | 0 | 0 | 0 | 0 | 0 | 0 | 0 | 0 | 2023-04-03 21:13:09 | 0 | 0 | 0 | 0 | Close
418 | 1 | 1 | Rest | 03:28:30 | 03:28:30 | 0 | 2.7545 | 0 | 0 | 0 | 0 | 0 | 0 | 0 | 0 | 0 | 0 | 0 | 0 | 2023-04-03 21:13:39 | 0 | 0 | 0 | 0 | Close
419 | 1 | 1 | Rest | 03:29:00 | 03:29:00 | 0 | 2.7545 | 0 | 0 | 0 | 0 | 0 | 0 | 0 | 0 | 0 | 0 | 0 | 0 | 2023-04-03 21:14:09 | 0 | 0 | 0 | 0 | Close
420 | 1 | 1 | Rest | 03:29:30 | 03:29:30 | 0 | 2.7545 | 0 | 0 | 0 | 0 | 0 | 0 | 0 | 0 | 0 | 0 | 0 | 0 | 2023-04-03 21:14:39 | 0 | 0 | 0 | 0 | Close
421 | 1 | 1 | Rest | 03:30:00 | 03:30:00 | 0 | 2.7546 | 0 | 0 | 0 | 0 | 0 | 0 | 0 | 0 | 0 | 0 | 0 | 0 | 2023-04-03 21:15:09 | 0 | 0 | 0 | 0 | Close
422 | 1 | 1 | Rest | 03:30:30 | 03:30:30 | 0 | 2.7547 | 0 | 0 | 0 | 0 | 0 | 0 | 0 | 0 | 0 | 0 | 0 | 0 | 2023-04-03 21:15:39 | 0 | 0 | 0 | 0 | Close
423 | 1 | 1 | Rest | 03:31:00 | 03:31:00 | 0 | 2.7549 | 0 | 0 | 0 | 0 | 0 | 0 | 0 | 0 | 0 | 0 | 0 | 0 | 2023-04-03 21:16:09 | 0 | 0 | 0 | 0 | Close
424 | 1 | 1 | Rest | 03:31:30 | 03:31:30 | 0 | 2.755 | 0 | 0 | 0 | 0 | 0 | 0 | 0 | 0 | 0 | 0 | 0 | 0 | 2023-04-03 21:16:39 | 0 | 0 | 0 | 0 | Close
425 | 1 | 1 | Rest | 03:32:00 | 03:32:00 | 0 | 2.7551 | 0 | 0 | 0 | 0 | 0 | 0 | 0 | 0 | 0 | 0 | 0 | 0 | 2023-04-03 21:17:09 | 0 | 0 | 0 | 0 | Close
426 | 1 | 1 | Rest | 03:32:30 | 03:32:30 | 0 | 2.7552 | 0 | 0 | 0 | 0 | 0 | 0 | 0 | 0 | 0 | 0 | 0 | 0 | 2023-04-03 21:17:39 | 0 | 0 | 0 | 0 | Close
427 | 1 | 1 | Rest | 03:33:00 | 03:33:00 | 0 | 2.7553 | 0 | 0 | 0 | 0 | 0 | 0 | 0 | 0 | 0 | 0 | 0 | 0 | 2023-04-03 21:18:09 | 0 | 0 | 0 | 0 | Close
428 | 1 | 1 | Rest | 03:33:30 | 03:33:30 | 0 | 2.7554 | 0 | 0 | 0 | 0 | 0 | 0 | 0 | 0 | 0 | 0 | 0 | 0 | 2023-04-03 21:18:39 | 0 | 0 | 0 | 0 | Close
429 | 1 | 1 | Rest | 03:34:00 | 03:34:00 | 0 | 2.7555 | 0 | 0 | 0 | 0 | 0 | 0 | 0 | 0 | 0 | 0 | 0 | 0 | 2023-04-03 21:19:09 | 0 | 0 | 0 | 0 | Close
430 | 1 | 1 | Rest | 03:34:30 | 03:34:30 | 0 | 2.7556 | 0 | 0 | 0 | 0 | 0 | 0 | 0 | 0 | 0 | 0 | 0 | 0 | 2023-04-03 21:19:39 | 0 | 0 | 0 | 0 | Close
431 | 1 | 1 | Rest | 03:35:00 | 03:35:00 | 0 | 2.7555 | 0 | 0 | 0 | 0 | 0 | 0 | 0 | 0 | 0 | 0 | 0 | 0 | 2023-04-03 21:20:09 | 0 | 0 | 0 | 0 | Close
432 | 1 | 1 | Rest | 03:35:30 | 03:35:30 | 0 | 2.7555 | 0 | 0 | 0 | 0 | 0 | 0 | 0 | 0 | 0 | 0 | 0 | 0 | 2023-04-03 21:20:39 | 0 | 0 | 0 | 0 | Close
433 | 1 | 1 | Rest | 03:36:00 | 03:36:00 | 0 | 2.7555 | 0 | 0 | 0 | 0 | 0 | 0 | 0 | 0 | 0 | 0 | 0 | 0 | 2023-04-03 21:21:09 | 0 | 0 | 0 | 0 | Close
434 | 1 | 1 | Rest | 03:36:30 | 03:36:30 | 0 | 2.7555 | 0 | 0 | 0 | 0 | 0 | 0 | 0 | 0 | 0 | 0 | 0 | 0 | 2023-04-03 21:21:39 | 0 | 0 | 0 | 0 | Close
435 | 1 | 1 | Rest | 03:37:00 | 03:37:00 | 0 | 2.7557 | 0 | 0 | 0 | 0 | 0 | 0 | 0 | 0 | 0 | 0 | 0 | 0 | 2023-04-03 21:22:09 | 0 | 0 | 0 | 0 | Close
436 | 1 | 1 | Rest | 03:37:30 | 03:37:30 | 0 | 2.7559 | 0 | 0 | 0 | 0 | 0 | 0 | 0 | 0 | 0 | 0 | 0 | 0 | 2023-04-03 21:22:39 | 0 | 0 | 0 | 0 | Close
437 | 1 | 1 | Rest | 03:38:00 | 03:38:00 | 0 | 2.756 | 0 | 0 | 0 | 0 | 0 | 0 | 0 | 0 | 0 | 0 | 0 | 0 | 2023-04-03 21:23:09 | 0 | 0 | 0 | 0 | Close
438 | 1 | 1 | Rest | 03:38:30 | 03:38:30 | 0 | 2.7563 | 0 | 0 | 0 | 0 | 0 | 0 | 0 | 0 | 0 | 0 | 0 | 0 | 2023-04-03 21:23:39 | 0 | 0 | 0 | 0 | Close
439 | 1 | 1 | Rest | 03:39:00 | 03:39:00 | 0 | 2.7563 | 0 | 0 | 0 | 0 | 0 | 0 | 0 | 0 | 0 | 0 | 0 | 0 | 2023-04-03 21:24:09 | 0 | 0 | 0 | 0 | Close
440 | 1 | 1 | Rest | 03:39:30 | 03:39:30 | 0 | 2.7565 | 0 | 0 | 0 | 0 | 0 | 0 | 0 | 0 | 0 | 0 | 0 | 0 | 2023-04-03 21:24:39 | 0 | 0 | 0 | 0 | Close
441 | 1 | 1 | Rest | 03:40:00 | 03:40:00 | 0 | 2.7565 | 0 | 0 | 0 | 0 | 0 | 0 | 0 | 0 | 0 | 0 | 0 | 0 | 2023-04-03 21:25:09 | 0 | 0 | 0 | 0 | Close
442 | 1 | 1 | Rest | 03:40:30 | 03:40:30 | 0 | 2.7565 | 0 | 0 | 0 | 0 | 0 | 0 | 0 | 0 | 0 | 0 | 0 | 0 | 2023-04-03 21:25:39 | 0 | 0 | 0 | 0 | Close
443 | 1 | 1 | Rest | 03:41:00 | 03:41:00 | 0 | 2.7564 | 0 | 0 | 0 | 0 | 0 | 0 | 0 | 0 | 0 | 0 | 0 | 0 | 2023-04-03 21:26:09 | 0 | 0 | 0 | 0 | Close
444 | 1 | 1 | Rest | 03:41:30 | 03:41:30 | 0 | 2.7564 | 0 | 0 | 0 | 0 | 0 | 0 | 0 | 0 | 0 | 0 | 0 | 0 | 2023-04-03 21:26:39 | 0 | 0 | 0 | 0 | Close
445 | 1 | 1 | Rest | 03:42:00 | 03:42:00 | 0 | 2.7566 | 0 | 0 | 0 | 0 | 0 | 0 | 0 | 0 | 0 | 0 | 0 | 0 | 2023-04-03 21:27:09 | 0 | 0 | 0 | 0 | Close
446 | 1 | 1 | Rest | 03:42:30 | 03:42:30 | 0 | 2.7566 | 0 | 0 | 0 | 0 | 0 | 0 | 0 | 0 | 0 | 0 | 0 | 0 | 2023-04-03 21:27:39 | 0 | 0 | 0 | 0 | Close
447 | 1 | 1 | Rest | 03:43:00 | 03:43:00 | 0 | 2.7568 | 0 | 0 | 0 | 0 | 0 | 0 | 0 | 0 | 0 | 0 | 0 | 0 | 2023-04-03 21:28:09 | 0 | 0 | 0 | 0 | Close
448 | 1 | 1 | Rest | 03:43:30 | 03:43:30 | 0 | 2.7569 | 0 | 0 | 0 | 0 | 0 | 0 | 0 | 0 | 0 | 0 | 0 | 0 | 2023-04-03 21:28:39 | 0 | 0 | 0 | 0 | Close
449 | 1 | 1 | Rest | 03:44:00 | 03:44:00 | 0 | 2.757 | 0 | 0 | 0 | 0 | 0 | 0 | 0 | 0 | 0 | 0 | 0 | 0 | 2023-04-03 21:29:09 | 0 | 0 | 0 | 0 | Close
450 | 1 | 1 | Rest | 03:44:30 | 03:44:30 | 0 | 2.7572 | 0 | 0 | 0 | 0 | 0 | 0 | 0 | 0 | 0 | 0 | 0 | 0 | 2023-04-03 21:29:39 | 0 | 0 | 0 | 0 | Close
451 | 1 | 1 | Rest | 03:45:00 | 03:45:00 | 0 | 2.7572 | 0 | 0 | 0 | 0 | 0 | 0 | 0 | 0 | 0 | 0 | 0 | 0 | 2023-04-03 21:30:09 | 0 | 0 | 0 | 0 | Close
452 | 1 | 1 | Rest | 03:45:30 | 03:45:30 | 0 | 2.7572 | 0 | 0 | 0 | 0 | 0 | 0 | 0 | 0 | 0 | 0 | 0 | 0 | 2023-04-03 21:30:39 | 0 | 0 | 0 | 0 | Close
453 | 1 | 1 | Rest | 03:46:00 | 03:46:00 | 0 | 2.7572 | 0 | 0 | 0 | 0 | 0 | 0 | 0 | 0 | 0 | 0 | 0 | 0 | 2023-04-03 21:31:09 | 0 | 0 | 0 | 0 | Close
454 | 1 | 1 | Rest | 03:46:30 | 03:46:30 | 0 | 2.7571 | 0 | 0 | 0 | 0 | 0 | 0 | 0 | 0 | 0 | 0 | 0 | 0 | 2023-04-03 21:31:39 | 0 | 0 | 0 | 0 | Close
455 | 1 | 1 | Rest | 03:47:00 | 03:47:00 | 0 | 2.7572 | 0 | 0 | 0 | 0 | 0 | 0 | 0 | 0 | 0 | 0 | 0 | 0 | 2023-04-03 21:32:09 | 0 | 0 | 0 | 0 | Close
456 | 1 | 1 | Rest | 03:47:30 | 03:47:30 | 0 | 2.7573 | 0 | 0 | 0 | 0 | 0 | 0 | 0 | 0 | 0 | 0 | 0 | 0 | 2023-04-03 21:32:39 | 0 | 0 | 0 | 0 | Close
457 | 1 | 1 | Rest | 03:48:00 | 03:48:00 | 0 | 2.7573 | 0 | 0 | 0 | 0 | 0 | 0 | 0 | 0 | 0 | 0 | 0 | 0 | 2023-04-03 21:33:09 | 0 | 0 | 0 | 0 | Close
458 | 1 | 1 | Rest | 03:48:30 | 03:48:30 | 0 | 2.7574 | 0 | 0 | 0 | 0 | 0 | 0 | 0 | 0 | 0 | 0 | 0 | 0 | 2023-04-03 21:33:39 | 0 | 0 | 0 | 0 | Close
459 | 1 | 1 | Rest | 03:49:00 | 03:49:00 | 0 | 2.7575 | 0 | 0 | 0 | 0 | 0 | 0 | 0 | 0 | 0 | 0 | 0 | 0 | 2023-04-03 21:34:09 | 0 | 0 | 0 | 0 | Close
460 | 1 | 1 | Rest | 03:49:30 | 03:49:30 | 0 | 2.7577 | 0 | 0 | 0 | 0 | 0 | 0 | 0 | 0 | 0 | 0 | 0 | 0 | 2023-04-03 21:34:39 | 0 | 0 | 0 | 0 | Close
461 | 1 | 1 | Rest | 03:50:00 | 03:50:00 | 0 | 2.7578 | 0 | 0 | 0 | 0 | 0 | 0 | 0 | 0 | 0 | 0 | 0 | 0 | 2023-04-03 21:35:09 | 0 | 0 | 0 | 0 | Close
462 | 1 | 1 | Rest | 03:50:30 | 03:50:30 | 0 | 2.7578 | 0 | 0 | 0 | 0 | 0 | 0 | 0 | 0 | 0 | 0 | 0 | 0 | 2023-04-03 21:35:39 | 0 | 0 | 0 | 0 | Close
463 | 1 | 1 | Rest | 03:51:00 | 03:51:00 | 0 | 2.7579 | 0 | 0 | 0 | 0 | 0 | 0 | 0 | 0 | 0 | 0 | 0 | 0 | 2023-04-03 21:36:09 | 0 | 0 | 0 | 0 | Close
464 | 1 | 1 | Rest | 03:51:30 | 03:51:30 | 0 | 2.7579 | 0 | 0 | 0 | 0 | 0 | 0 | 0 | 0 | 0 | 0 | 0 | 0 | 2023-04-03 21:36:39 | 0 | 0 | 0 | 0 | Close
465 | 1 | 1 | Rest | 03:52:00 | 03:52:00 | 0 | 2.7578 | 0 | 0 | 0 | 0 | 0 | 0 | 0 | 0 | 0 | 0 | 0 | 0 | 2023-04-03 21:37:09 | 0 | 0 | 0 | 0 | Close
466 | 1 | 1 | Rest | 03:52:30 | 03:52:30 | 0 | 2.7579 | 0 | 0 | 0 | 0 | 0 | 0 | 0 | 0 | 0 | 0 | 0 | 0 | 2023-04-03 21:37:39 | 0 | 0 | 0 | 0 | Close
467 | 1 | 1 | Rest | 03:53:00 | 03:53:00 | 0 | 2.7578 | 0 | 0 | 0 | 0 | 0 | 0 | 0 | 0 | 0 | 0 | 0 | 0 | 2023-04-03 21:38:09 | 0 | 0 | 0 | 0 | Close
468 | 1 | 1 | Rest | 03:53:30 | 03:53:30 | 0 | 2.7578 | 0 | 0 | 0 | 0 | 0 | 0 | 0 | 0 | 0 | 0 | 0 | 0 | 2023-04-03 21:38:39 | 0 | 0 | 0 | 0 | Close
469 | 1 | 1 | Rest | 03:54:00 | 03:54:00 | 0 | 2.758 | 0 | 0 | 0 | 0 | 0 | 0 | 0 | 0 | 0 | 0 | 0 | 0 | 2023-04-03 21:39:09 | 0 | 0 | 0 | 0 | Close
470 | 1 | 1 | Rest | 03:54:30 | 03:54:30 | 0 | 2.758 | 0 | 0 | 0 | 0 | 0 | 0 | 0 | 0 | 0 | 0 | 0 | 0 | 2023-04-03 21:39:39 | 0 | 0 | 0 | 0 | Close
471 | 1 | 1 | Rest | 03:55:00 | 03:55:00 | 0 | 2.7582 | 0 | 0 | 0 | 0 | 0 | 0 | 0 | 0 | 0 | 0 | 0 | 0 | 2023-04-03 21:40:09 | 0 | 0 | 0 | 0 | Close
472 | 1 | 1 | Rest | 03:55:30 | 03:55:30 | 0 | 2.7584 | 0 | 0 | 0 | 0 | 0 | 0 | 0 | 0 | 0 | 0 | 0 | 0 | 2023-04-03 21:40:39 | 0 | 0 | 0 | 0 | Close
473 | 1 | 1 | Rest | 03:56:00 | 03:56:00 | 0 | 2.7584 | 0 | 0 | 0 | 0 | 0 | 0 | 0 | 0 | 0 | 0 | 0 | 0 | 2023-04-03 21:41:09 | 0 | 0 | 0 | 0 | Close
474 | 1 | 1 | Rest | 03:56:30 | 03:56:30 | 0 | 2.7585 | 0 | 0 | 0 | 0 | 0 | 0 | 0 | 0 | 0 | 0 | 0 | 0 | 2023-04-03 21:41:39 | 0 | 0 | 0 | 0 | Close
475 | 1 | 1 | Rest | 03:57:00 | 03:57:00 | 0 | 2.7584 | 0 | 0 | 0 | 0 | 0 | 0 | 0 | 0 | 0 | 0 | 0 | 0 | 2023-04-03 21:42:09 | 0 | 0 | 0 | 0 | Close
476 | 1 | 1 | Rest | 03:57:30 | 03:57:30 | 0 | 2.7585 | 0 | 0 | 0 | 0 | 0 | 0 | 0 | 0 | 0 | 0 | 0 | 0 | 2023-04-03 21:42:39 | 0 | 0 | 0 | 0 | Close
477 | 1 | 1 | Rest | 03:58:00 | 03:58:00 | 0 | 2.7585 | 0 | 0 | 0 | 0 | 0 | 0 | 0 | 0 | 0 | 0 | 0 | 0 | 2023-04-03 21:43:09 | 0 | 0 | 0 | 0 | Close
478 | 1 | 1 | Rest | 03:58:30 | 03:58:30 | 0 | 2.7584 | 0 | 0 | 0 | 0 | 0 | 0 | 0 | 0 | 0 | 0 | 0 | 0 | 2023-04-03 21:43:39 | 0 | 0 | 0 | 0 | Close
479 | 1 | 1 | Rest | 03:59:00 | 03:59:00 | 0 | 2.7585 | 0 | 0 | 0 | 0 | 0 | 0 | 0 | 0 | 0 | 0 | 0 | 0 | 2023-04-03 21:44:09 | 0 | 0 | 0 | 0 | Close
480 | 1 | 1 | Rest | 03:59:30 | 03:59:30 | 0 | 2.7584 | 0 | 0 | 0 | 0 | 0 | 0 | 0 | 0 | 0 | 0 | 0 | 0 | 2023-04-03 21:44:39 | 0 | 0 | 0 | 0 | Close
481 | 1 | 1 | Rest | 04:00:00 | 04:00:00 | 0 | 2.7586 | 0 | 0 | 0 | 0 | 0 | 0 | 0 | 0 | 0 | 0 | 0 | 0 | 2023-04-03 21:45:09 | 0 | 0 | 0 | 0 | Close
482 | 1 | 1 | Rest | 04:00:30 | 04:00:30 | 0 | 2.7587 | 0 | 0 | 0 | 0 | 0 | 0 | 0 | 0 | 0 | 0 | 0 | 0 | 2023-04-03 21:45:39 | 0 | 0 | 0 | 0 | Close
483 | 1 | 1 | Rest | 04:01:00 | 04:01:00 | 0 | 2.7589 | 0 | 0 | 0 | 0 | 0 | 0 | 0 | 0 | 0 | 0 | 0 | 0 | 2023-04-03 21:46:09 | 0 | 0 | 0 | 0 | Close
484 | 1 | 1 | Rest | 04:01:30 | 04:01:30 | 0 | 2.759 | 0 | 0 | 0 | 0 | 0 | 0 | 0 | 0 | 0 | 0 | 0 | 0 | 2023-04-03 21:46:39 | 0 | 0 | 0 | 0 | Close
485 | 1 | 1 | Rest | 04:02:00 | 04:02:00 | 0 | 2.759 | 0 | 0 | 0 | 0 | 0 | 0 | 0 | 0 | 0 | 0 | 0 | 0 | 2023-04-03 21:47:09 | 0 | 0 | 0 | 0 | Close
486 | 1 | 1 | Rest | 04:02:30 | 04:02:30 | 0 | 2.7591 | 0 | 0 | 0 | 0 | 0 | 0 | 0 | 0 | 0 | 0 | 0 | 0 | 2023-04-03 21:47:39 | 0 | 0 | 0 | 0 | Close
487 | 1 | 1 | Rest | 04:03:00 | 04:03:00 | 0 | 2.759 | 0 | 0 | 0 | 0 | 0 | 0 | 0 | 0 | 0 | 0 | 0 | 0 | 2023-04-03 21:48:09 | 0 | 0 | 0 | 0 | Close
488 | 1 | 1 | Rest | 04:03:30 | 04:03:30 | 0 | 2.7589 | 0 | 0 | 0 | 0 | 0 | 0 | 0 | 0 | 0 | 0 | 0 | 0 | 2023-04-03 21:48:39 | 0 | 0 | 0 | 0 | Close
489 | 1 | 1 | Rest | 04:04:00 | 04:04:00 | 0 | 2.7589 | 0 | 0 | 0 | 0 | 0 | 0 | 0 | 0 | 0 | 0 | 0 | 0 | 2023-04-03 21:49:09 | 0 | 0 | 0 | 0 | Close
490 | 1 | 1 | Rest | 04:04:30 | 04:04:30 | 0 | 2.7588 | 0 | 0 | 0 | 0 | 0 | 0 | 0 | 0 | 0 | 0 | 0 | 0 | 2023-04-03 21:49:39 | 0 | 0 | 0 | 0 | Close
491 | 1 | 1 | Rest | 04:05:00 | 04:05:00 | 0 | 2.7588 | 0 | 0 | 0 | 0 | 0 | 0 | 0 | 0 | 0 | 0 | 0 | 0 | 2023-04-03 21:50:09 | 0 | 0 | 0 | 0 | Close
492 | 1 | 1 | Rest | 04:05:30 | 04:05:30 | 0 | 2.7589 | 0 | 0 | 0 | 0 | 0 | 0 | 0 | 0 | 0 | 0 | 0 | 0 | 2023-04-03 21:50:39 | 0 | 0 | 0 | 0 | Close
493 | 1 | 1 | Rest | 04:06:00 | 04:06:00 | 0 | 2.759 | 0 | 0 | 0 | 0 | 0 | 0 | 0 | 0 | 0 | 0 | 0 | 0 | 2023-04-03 21:51:09 | 0 | 0 | 0 | 0 | Close
494 | 1 | 1 | Rest | 04:06:30 | 04:06:30 | 0 | 2.7591 | 0 | 0 | 0 | 0 | 0 | 0 | 0 | 0 | 0 | 0 | 0 | 0 | 2023-04-03 21:51:39 | 0 | 0 | 0 | 0 | Close
495 | 1 | 1 | Rest | 04:07:00 | 04:07:00 | 0 | 2.7593 | 0 | 0 | 0 | 0 | 0 | 0 | 0 | 0 | 0 | 0 | 0 | 0 | 2023-04-03 21:52:09 | 0 | 0 | 0 | 0 | Close
496 | 1 | 1 | Rest | 04:07:30 | 04:07:30 | 0 | 2.7593 | 0 | 0 | 0 | 0 | 0 | 0 | 0 | 0 | 0 | 0 | 0 | 0 | 2023-04-03 21:52:39 | 0 | 0 | 0 | 0 | Close
497 | 1 | 1 | Rest | 04:08:00 | 04:08:00 | 0 | 2.7595 | 0 | 0 | 0 | 0 | 0 | 0 | 0 | 0 | 0 | 0 | 0 | 0 | 2023-04-03 21:53:09 | 0 | 0 | 0 | 0 | Close
498 | 1 | 1 | Rest | 04:08:30 | 04:08:30 | 0 | 2.7593 | 0 | 0 | 0 | 0 | 0 | 0 | 0 | 0 | 0 | 0 | 0 | 0 | 2023-04-03 21:53:39 | 0 | 0 | 0 | 0 | Close
499 | 1 | 1 | Rest | 04:09:00 | 04:09:00 | 0 | 2.7592 | 0 | 0 | 0 | 0 | 0 | 0 | 0 | 0 | 0 | 0 | 0 | 0 | 2023-04-03 21:54:09 | 0 | 0 | 0 | 0 | Close
500 | 1 | 1 | Rest | 04:09:30 | 04:09:30 | 0 | 2.7592 | 0 | 0 | 0 | 0 | 0 | 0 | 0 | 0 | 0 | 0 | 0 | 0 | 2023-04-03 21:54:39 | 0 | 0 | 0 | 0 | Close
501 | 1 | 1 | Rest | 04:10:00 | 04:10:00 | 0 | 2.7592 | 0 | 0 | 0 | 0 | 0 | 0 | 0 | 0 | 0 | 0 | 0 | 0 | 2023-04-03 21:55:09 | 0 | 0 | 0 | 0 | Close
502 | 1 | 1 | Rest | 04:10:30 | 04:10:30 | 0 | 2.7591 | 0 | 0 | 0 | 0 | 0 | 0 | 0 | 0 | 0 | 0 | 0 | 0 | 2023-04-03 21:55:39 | 0 | 0 | 0 | 0 | Close
503 | 1 | 1 | Rest | 04:11:00 | 04:11:00 | 0 | 2.7591 | 0 | 0 | 0 | 0 | 0 | 0 | 0 | 0 | 0 | 0 | 0 | 0 | 2023-04-03 21:56:09 | 0 | 0 | 0 | 0 | Close
504 | 1 | 1 | Rest | 04:11:30 | 04:11:30 | 0 | 2.7593 | 0 | 0 | 0 | 0 | 0 | 0 | 0 | 0 | 0 | 0 | 0 | 0 | 2023-04-03 21:56:39 | 0 | 0 | 0 | 0 | Close
505 | 1 | 1 | Rest | 04:12:00 | 04:12:00 | 0 | 2.7595 | 0 | 0 | 0 | 0 | 0 | 0 | 0 | 0 | 0 | 0 | 0 | 0 | 2023-04-03 21:57:09 | 0 | 0 | 0 | 0 | Close
506 | 1 | 1 | Rest | 04:12:30 | 04:12:30 | 0 | 2.7595 | 0 | 0 | 0 | 0 | 0 | 0 | 0 | 0 | 0 | 0 | 0 | 0 | 2023-04-03 21:57:39 | 0 | 0 | 0 | 0 | Close
507 | 1 | 1 | Rest | 04:13:00 | 04:13:00 | 0 | 2.7595 | 0 | 0 | 0 | 0 | 0 | 0 | 0 | 0 | 0 | 0 | 0 | 0 | 2023-04-03 21:58:09 | 0 | 0 | 0 | 0 | Close
508 | 1 | 1 | Rest | 04:13:30 | 04:13:30 | 0 | 2.7595 | 0 | 0 | 0 | 0 | 0 | 0 | 0 | 0 | 0 | 0 | 0 | 0 | 2023-04-03 21:58:39 | 0 | 0 | 0 | 0 | Close
509 | 1 | 1 | Rest | 04:14:00 | 04:14:00 | 0 | 2.7595 | 0 | 0 | 0 | 0 | 0 | 0 | 0 | 0 | 0 | 0 | 0 | 0 | 2023-04-03 21:59:09 | 0 | 0 | 0 | 0 | Close
510 | 1 | 1 | Rest | 04:14:30 | 04:14:30 | 0 | 2.7594 | 0 | 0 | 0 | 0 | 0 | 0 | 0 | 0 | 0 | 0 | 0 | 0 | 2023-04-03 21:59:39 | 0 | 0 | 0 | 0 | Close
511 | 1 | 1 | Rest | 04:15:00 | 04:15:00 | 0 | 2.7593 | 0 | 0 | 0 | 0 | 0 | 0 | 0 | 0 | 0 | 0 | 0 | 0 | 2023-04-03 22:00:07 | 0 | 0 | 0 | 0 | Close
512 | 1 | 1 | Rest | 04:15:30 | 04:15:30 | 0 | 2.7593 | 0 | 0 | 0 | 0 | 0 | 0 | 0 | 0 | 0 | 0 | 0 | 0 | 2023-04-03 22:00:37 | 0 | 0 | 0 | 0 | Close
513 | 1 | 1 | Rest | 04:16:00 | 04:16:00 | 0 | 2.7592 | 0 | 0 | 0 | 0 | 0 | 0 | 0 | 0 | 0 | 0 | 0 | 0 | 2023-04-03 22:01:07 | 0 | 0 | 0 | 0 | Close
514 | 1 | 1 | Rest | 04:16:30 | 04:16:30 | 0 | 2.7592 | 0 | 0 | 0 | 0 | 0 | 0 | 0 | 0 | 0 | 0 | 0 | 0 | 2023-04-03 22:01:37 | 0 | 0 | 0 | 0 | Close
515 | 1 | 1 | Rest | 04:17:00 | 04:17:00 | 0 | 2.7593 | 0 | 0 | 0 | 0 | 0 | 0 | 0 | 0 | 0 | 0 | 0 | 0 | 2023-04-03 22:02:07 | 0 | 0 | 0 | 0 | Close
516 | 1 | 1 | Rest | 04:17:30 | 04:17:30 | 0 | 2.7595 | 0 | 0 | 0 | 0 | 0 | 0 | 0 | 0 | 0 | 0 | 0 | 0 | 2023-04-03 22:02:37 | 0 | 0 | 0 | 0 | Close
517 | 1 | 1 | Rest | 04:18:00 | 04:18:00 | 0 | 2.7595 | 0 | 0 | 0 | 0 | 0 | 0 | 0 | 0 | 0 | 0 | 0 | 0 | 2023-04-03 22:03:07 | 0 | 0 | 0 | 0 | Close
518 | 1 | 1 | Rest | 04:18:30 | 04:18:30 | 0 | 2.7595 | 0 | 0 | 0 | 0 | 0 | 0 | 0 | 0 | 0 | 0 | 0 | 0 | 2023-04-03 22:03:37 | 0 | 0 | 0 | 0 | Close
519 | 1 | 1 | Rest | 04:19:00 | 04:19:00 | 0 | 2.7595 | 0 | 0 | 0 | 0 | 0 | 0 | 0 | 0 | 0 | 0 | 0 | 0 | 2023-04-03 22:04:07 | 0 | 0 | 0 | 0 | Close
520 | 1 | 1 | Rest | 04:19:30 | 04:19:30 | 0 | 2.7594 | 0 | 0 | 0 | 0 | 0 | 0 | 0 | 0 | 0 | 0 | 0 | 0 | 2023-04-03 22:04:37 | 0 | 0 | 0 | 0 | Close
521 | 1 | 1 | Rest | 04:20:00 | 04:20:00 | 0 | 2.7594 | 0 | 0 | 0 | 0 | 0 | 0 | 0 | 0 | 0 | 0 | 0 | 0 | 2023-04-03 22:05:07 | 0 | 0 | 0 | 0 | Close
522 | 1 | 1 | Rest | 04:20:30 | 04:20:30 | 0 | 2.7593 | 0 | 0 | 0 | 0 | 0 | 0 | 0 | 0 | 0 | 0 | 0 | 0 | 2023-04-03 22:05:37 | 0 | 0 | 0 | 0 | Close
523 | 1 | 1 | Rest | 04:21:00 | 04:21:00 | 0 | 2.7592 | 0 | 0 | 0 | 0 | 0 | 0 | 0 | 0 | 0 | 0 | 0 | 0 | 2023-04-03 22:06:07 | 0 | 0 | 0 | 0 | Close
524 | 1 | 1 | Rest | 04:21:30 | 04:21:30 | 0 | 2.7593 | 0 | 0 | 0 | 0 | 0 | 0 | 0 | 0 | 0 | 0 | 0 | 0 | 2023-04-03 22:06:37 | 0 | 0 | 0 | 0 | Close
525 | 1 | 1 | Rest | 04:22:00 | 04:22:00 | 0 | 2.7593 | 0 | 0 | 0 | 0 | 0 | 0 | 0 | 0 | 0 | 0 | 0 | 0 | 2023-04-03 22:07:07 | 0 | 0 | 0 | 0 | Close
526 | 1 | 1 | Rest | 04:22:30 | 04:22:30 | 0 | 2.7595 | 0 | 0 | 0 | 0 | 0 | 0 | 0 | 0 | 0 | 0 | 0 | 0 | 2023-04-03 22:07:37 | 0 | 0 | 0 | 0 | Close
527 | 1 | 1 | Rest | 04:23:00 | 04:23:00 | 0 | 2.7596 | 0 | 0 | 0 | 0 | 0 | 0 | 0 | 0 | 0 | 0 | 0 | 0 | 2023-04-03 22:08:07 | 0 | 0 | 0 | 0 | Close
528 | 1 | 1 | Rest | 04:23:30 | 04:23:30 | 0 | 2.7598 | 0 | 0 | 0 | 0 | 0 | 0 | 0 | 0 | 0 | 0 | 0 | 0 | 2023-04-03 22:08:37 | 0 | 0 | 0 | 0 | Close
529 | 1 | 1 | Rest | 04:24:00 | 04:24:00 | 0 | 2.7598 | 0 | 0 | 0 | 0 | 0 | 0 | 0 | 0 | 0 | 0 | 0 | 0 | 2023-04-03 22:09:07 | 0 | 0 | 0 | 0 | Close
530 | 1 | 1 | Rest | 04:24:30 | 04:24:30 | 0 | 2.7598 | 0 | 0 | 0 | 0 | 0 | 0 | 0 | 0 | 0 | 0 | 0 | 0 | 2023-04-03 22:09:37 | 0 | 0 | 0 | 0 | Close
531 | 1 | 1 | Rest | 04:25:00 | 04:25:00 | 0 | 2.7597 | 0 | 0 | 0 | 0 | 0 | 0 | 0 | 0 | 0 | 0 | 0 | 0 | 2023-04-03 22:10:07 | 0 | 0 | 0 | 0 | Close
532 | 1 | 1 | Rest | 04:25:30 | 04:25:30 | 0 | 2.7597 | 0 | 0 | 0 | 0 | 0 | 0 | 0 | 0 | 0 | 0 | 0 | 0 | 2023-04-03 22:10:37 | 0 | 0 | 0 | 0 | Close
533 | 1 | 1 | Rest | 04:26:00 | 04:26:00 | 0 | 2.7596 | 0 | 0 | 0 | 0 | 0 | 0 | 0 | 0 | 0 | 0 | 0 | 0 | 2023-04-03 22:11:07 | 0 | 0 | 0 | 0 | Close
534 | 1 | 1 | Rest | 04:26:30 | 04:26:30 | 0 | 2.7596 | 0 | 0 | 0 | 0 | 0 | 0 | 0 | 0 | 0 | 0 | 0 | 0 | 2023-04-03 22:11:37 | 0 | 0 | 0 | 0 | Close
535 | 1 | 1 | Rest | 04:27:00 | 04:27:00 | 0 | 2.7595 | 0 | 0 | 0 | 0 | 0 | 0 | 0 | 0 | 0 | 0 | 0 | 0 | 2023-04-03 22:12:07 | 0 | 0 | 0 | 0 | Close
536 | 1 | 1 | Rest | 04:27:30 | 04:27:30 | 0 | 2.7595 | 0 | 0 | 0 | 0 | 0 | 0 | 0 | 0 | 0 | 0 | 0 | 0 | 2023-04-03 22:12:37 | 0 | 0 | 0 | 0 | Close
537 | 1 | 1 | Rest | 04:28:00 | 04:28:00 | 0 | 2.7596 | 0 | 0 | 0 | 0 | 0 | 0 | 0 | 0 | 0 | 0 | 0 | 0 | 2023-04-03 22:13:07 | 0 | 0 | 0 | 0 | Close
538 | 1 | 1 | Rest | 04:28:30 | 04:28:30 | 0 | 2.7597 | 0 | 0 | 0 | 0 | 0 | 0 | 0 | 0 | 0 | 0 | 0 | 0 | 2023-04-03 22:13:37 | 0 | 0 | 0 | 0 | Close
539 | 1 | 1 | Rest | 04:29:00 | 04:29:00 | 0 | 2.7598 | 0 | 0 | 0 | 0 | 0 | 0 | 0 | 0 | 0 | 0 | 0 | 0 | 2023-04-03 22:14:08 | 0 | 0 | 0 | 0 | Close
540 | 1 | 1 | Rest | 04:29:30 | 04:29:30 | 0 | 2.7599 | 0 | 0 | 0 | 0 | 0 | 0 | 0 | 0 | 0 | 0 | 0 | 0 | 2023-04-03 22:14:38 | 0 | 0 | 0 | 0 | Close
541 | 1 | 1 | Rest | 04:30:00 | 04:30:00 | 0 | 2.7598 | 0 | 0 | 0 | 0 | 0 | 0 | 0 | 0 | 0 | 0 | 0 | 0 | 2023-04-03 22:15:08 | 0 | 0 | 0 | 0 | Close
542 | 1 | 1 | Rest | 04:30:30 | 04:30:30 | 0 | 2.7598 | 0 | 0 | 0 | 0 | 0 | 0 | 0 | 0 | 0 | 0 | 0 | 0 | 2023-04-03 22:15:38 | 0 | 0 | 0 | 0 | Close
543 | 1 | 1 | Rest | 04:31:00 | 04:31:00 | 0 | 2.7598 | 0 | 0 | 0 | 0 | 0 | 0 | 0 | 0 | 0 | 0 | 0 | 0 | 2023-04-03 22:16:08 | 0 | 0 | 0 | 0 | Close
544 | 1 | 1 | Rest | 04:31:30 | 04:31:30 | 0 | 2.7597 | 0 | 0 | 0 | 0 | 0 | 0 | 0 | 0 | 0 | 0 | 0 | 0 | 2023-04-03 22:16:38 | 0 | 0 | 0 | 0 | Close
545 | 1 | 1 | Rest | 04:32:00 | 04:32:00 | 0 | 2.7597 | 0 | 0 | 0 | 0 | 0 | 0 | 0 | 0 | 0 | 0 | 0 | 0 | 2023-04-03 22:17:08 | 0 | 0 | 0 | 0 | Close
546 | 1 | 1 | Rest | 04:32:30 | 04:32:30 | 0 | 2.7597 | 0 | 0 | 0 | 0 | 0 | 0 | 0 | 0 | 0 | 0 | 0 | 0 | 2023-04-03 22:17:38 | 0 | 0 | 0 | 0 | Close
547 | 1 | 1 | Rest | 04:33:00 | 04:33:00 | 0 | 2.7598 | 0 | 0 | 0 | 0 | 0 | 0 | 0 | 0 | 0 | 0 | 0 | 0 | 2023-04-03 22:18:08 | 0 | 0 | 0 | 0 | Close
548 | 1 | 1 | Rest | 04:33:30 | 04:33:30 | 0 | 2.7599 | 0 | 0 | 0 | 0 | 0 | 0 | 0 | 0 | 0 | 0 | 0 | 0 | 2023-04-03 22:18:38 | 0 | 0 | 0 | 0 | Close
549 | 1 | 1 | Rest | 04:34:00 | 04:34:00 | 0 | 2.76 | 0 | 0 | 0 | 0 | 0 | 0 | 0 | 0 | 0 | 0 | 0 | 0 | 2023-04-03 22:19:08 | 0 | 0 | 0 | 0 | Close
550 | 1 | 1 | Rest | 04:34:30 | 04:34:30 | 0 | 2.7602 | 0 | 0 | 0 | 0 | 0 | 0 | 0 | 0 | 0 | 0 | 0 | 0 | 2023-04-03 22:19:38 | 0 | 0 | 0 | 0 | Close
551 | 1 | 1 | Rest | 04:35:00 | 04:35:00 | 0 | 2.7603 | 0 | 0 | 0 | 0 | 0 | 0 | 0 | 0 | 0 | 0 | 0 | 0 | 2023-04-03 22:20:08 | 0 | 0 | 0 | 0 | Close
552 | 1 | 1 | Rest | 04:35:30 | 04:35:30 | 0 | 2.7602 | 0 | 0 | 0 | 0 | 0 | 0 | 0 | 0 | 0 | 0 | 0 | 0 | 2023-04-03 22:20:38 | 0 | 0 | 0 | 0 | Close
553 | 1 | 1 | Rest | 04:36:00 | 04:36:00 | 0 | 2.7602 | 0 | 0 | 0 | 0 | 0 | 0 | 0 | 0 | 0 | 0 | 0 | 0 | 2023-04-03 22:21:08 | 0 | 0 | 0 | 0 | Close
554 | 1 | 1 | Rest | 04:36:30 | 04:36:30 | 0 | 2.7602 | 0 | 0 | 0 | 0 | 0 | 0 | 0 | 0 | 0 | 0 | 0 | 0 | 2023-04-03 22:21:38 | 0 | 0 | 0 | 0 | Close
555 | 1 | 1 | Rest | 04:37:00 | 04:37:00 | 0 | 2.7601 | 0 | 0 | 0 | 0 | 0 | 0 | 0 | 0 | 0 | 0 | 0 | 0 | 2023-04-03 22:22:08 | 0 | 0 | 0 | 0 | Close
556 | 1 | 1 | Rest | 04:37:30 | 04:37:30 | 0 | 2.76 | 0 | 0 | 0 | 0 | 0 | 0 | 0 | 0 | 0 | 0 | 0 | 0 | 2023-04-03 22:22:38 | 0 | 0 | 0 | 0 | Close
557 | 1 | 1 | Rest | 04:38:00 | 04:38:00 | 0 | 2.76 | 0 | 0 | 0 | 0 | 0 | 0 | 0 | 0 | 0 | 0 | 0 | 0 | 2023-04-03 22:23:08 | 0 | 0 | 0 | 0 | Close
558 | 1 | 1 | Rest | 04:38:30 | 04:38:30 | 0 | 2.76 | 0 | 0 | 0 | 0 | 0 | 0 | 0 | 0 | 0 | 0 | 0 | 0 | 2023-04-03 22:23:38 | 0 | 0 | 0 | 0 | Close
559 | 1 | 1 | Rest | 04:39:00 | 04:39:00 | 0 | 2.7601 | 0 | 0 | 0 | 0 | 0 | 0 | 0 | 0 | 0 | 0 | 0 | 0 | 2023-04-03 22:24:08 | 0 | 0 | 0 | 0 | Close
560 | 1 | 1 | Rest | 04:39:30 | 04:39:30 | 0 | 2.7603 | 0 | 0 | 0 | 0 | 0 | 0 | 0 | 0 | 0 | 0 | 0 | 0 | 2023-04-03 22:24:38 | 0 | 0 | 0 | 0 | Close
561 | 1 | 1 | Rest | 04:40:00 | 04:40:00 | 0 | 2.7605 | 0 | 0 | 0 | 0 | 0 | 0 | 0 | 0 | 0 | 0 | 0 | 0 | 2023-04-03 22:25:08 | 0 | 0 | 0 | 0 | Close
562 | 1 | 1 | Rest | 04:40:30 | 04:40:30 | 0 | 2.7606 | 0 | 0 | 0 | 0 | 0 | 0 | 0 | 0 | 0 | 0 | 0 | 0 | 2023-04-03 22:25:38 | 0 | 0 | 0 | 0 | Close
563 | 1 | 1 | Rest | 04:41:00 | 04:41:00 | 0 | 2.7605 | 0 | 0 | 0 | 0 | 0 | 0 | 0 | 0 | 0 | 0 | 0 | 0 | 2023-04-03 22:26:08 | 0 | 0 | 0 | 0 | Close
564 | 1 | 1 | Rest | 04:41:30 | 04:41:30 | 0 | 2.7606 | 0 | 0 | 0 | 0 | 0 | 0 | 0 | 0 | 0 | 0 | 0 | 0 | 2023-04-03 22:26:38 | 0 | 0 | 0 | 0 | Close
565 | 1 | 1 | Rest | 04:42:00 | 04:42:00 | 0 | 2.7606 | 0 | 0 | 0 | 0 | 0 | 0 | 0 | 0 | 0 | 0 | 0 | 0 | 2023-04-03 22:27:08 | 0 | 0 | 0 | 0 | Close
566 | 1 | 1 | Rest | 04:42:30 | 04:42:30 | 0 | 2.7605 | 0 | 0 | 0 | 0 | 0 | 0 | 0 | 0 | 0 | 0 | 0 | 0 | 2023-04-03 22:27:38 | 0 | 0 | 0 | 0 | Close
567 | 1 | 1 | Rest | 04:43:00 | 04:43:00 | 0 | 2.7604 | 0 | 0 | 0 | 0 | 0 | 0 | 0 | 0 | 0 | 0 | 0 | 0 | 2023-04-03 22:28:08 | 0 | 0 | 0 | 0 | Close
568 | 1 | 1 | Rest | 04:43:30 | 04:43:30 | 0 | 2.7603 | 0 | 0 | 0 | 0 | 0 | 0 | 0 | 0 | 0 | 0 | 0 | 0 | 2023-04-03 22:28:38 | 0 | 0 | 0 | 0 | Close
569 | 1 | 1 | Rest | 04:44:00 | 04:44:00 | 0 | 2.7604 | 0 | 0 | 0 | 0 | 0 | 0 | 0 | 0 | 0 | 0 | 0 | 0 | 2023-04-03 22:29:08 | 0 | 0 | 0 | 0 | Close
570 | 1 | 1 | Rest | 04:44:30 | 04:44:30 | 0 | 2.7606 | 0 | 0 | 0 | 0 | 0 | 0 | 0 | 0 | 0 | 0 | 0 | 0 | 2023-04-03 22:29:38 | 0 | 0 | 0 | 0 | Close
571 | 1 | 1 | Rest | 04:45:00 | 04:45:00 | 0 | 2.7607 | 0 | 0 | 0 | 0 | 0 | 0 | 0 | 0 | 0 | 0 | 0 | 0 | 2023-04-03 22:30:08 | 0 | 0 | 0 | 0 | Close
572 | 1 | 1 | Rest | 04:45:30 | 04:45:30 | 0 | 2.7608 | 0 | 0 | 0 | 0 | 0 | 0 | 0 | 0 | 0 | 0 | 0 | 0 | 2023-04-03 22:30:38 | 0 | 0 | 0 | 0 | Close
573 | 1 | 1 | Rest | 04:46:00 | 04:46:00 | 0 | 2.7608 | 0 | 0 | 0 | 0 | 0 | 0 | 0 | 0 | 0 | 0 | 0 | 0 | 2023-04-03 22:31:08 | 0 | 0 | 0 | 0 | Close
574 | 1 | 1 | Rest | 04:46:30 | 04:46:30 | 0 | 2.7609 | 0 | 0 | 0 | 0 | 0 | 0 | 0 | 0 | 0 | 0 | 0 | 0 | 2023-04-03 22:31:38 | 0 | 0 | 0 | 0 | Close
575 | 1 | 1 | Rest | 04:47:00 | 04:47:00 | 0 | 2.7608 | 0 | 0 | 0 | 0 | 0 | 0 | 0 | 0 | 0 | 0 | 0 | 0 | 2023-04-03 22:32:08 | 0 | 0 | 0 | 0 | Close
576 | 1 | 1 | Rest | 04:47:30 | 04:47:30 | 0 | 2.7608 | 0 | 0 | 0 | 0 | 0 | 0 | 0 | 0 | 0 | 0 | 0 | 0 | 2023-04-03 22:32:38 | 0 | 0 | 0 | 0 | Close
577 | 1 | 1 | Rest | 04:48:00 | 04:48:00 | 0 | 2.7608 | 0 | 0 | 0 | 0 | 0 | 0 | 0 | 0 | 0 | 0 | 0 | 0 | 2023-04-03 22:33:08 | 0 | 0 | 0 | 0 | Close
578 | 1 | 1 | Rest | 04:48:30 | 04:48:30 | 0 | 2.7607 | 0 | 0 | 0 | 0 | 0 | 0 | 0 | 0 | 0 | 0 | 0 | 0 | 2023-04-03 22:33:38 | 0 | 0 | 0 | 0 | Close
579 | 1 | 1 | Rest | 04:49:00 | 04:49:00 | 0 | 2.7606 | 0 | 0 | 0 | 0 | 0 | 0 | 0 | 0 | 0 | 0 | 0 | 0 | 2023-04-03 22:34:08 | 0 | 0 | 0 | 0 | Close
580 | 1 | 1 | Rest | 04:49:30 | 04:49:30 | 0 | 2.7606 | 0 | 0 | 0 | 0 | 0 | 0 | 0 | 0 | 0 | 0 | 0 | 0 | 2023-04-03 22:34:38 | 0 | 0 | 0 | 0 | Close
581 | 1 | 1 | Rest | 04:50:00 | 04:50:00 | 0 | 2.7607 | 0 | 0 | 0 | 0 | 0 | 0 | 0 | 0 | 0 | 0 | 0 | 0 | 2023-04-03 22:35:08 | 0 | 0 | 0 | 0 | Close
582 | 1 | 1 | Rest | 04:50:30 | 04:50:30 | 0 | 2.7608 | 0 | 0 | 0 | 0 | 0 | 0 | 0 | 0 | 0 | 0 | 0 | 0 | 2023-04-03 22:35:38 | 0 | 0 | 0 | 0 | Close
583 | 1 | 1 | Rest | 04:51:00 | 04:51:00 | 0 | 2.7609 | 0 | 0 | 0 | 0 | 0 | 0 | 0 | 0 | 0 | 0 | 0 | 0 | 2023-04-03 22:36:08 | 0 | 0 | 0 | 0 | Close
584 | 1 | 1 | Rest | 04:51:30 | 04:51:30 | 0 | 2.761 | 0 | 0 | 0 | 0 | 0 | 0 | 0 | 0 | 0 | 0 | 0 | 0 | 2023-04-03 22:36:38 | 0 | 0 | 0 | 0 | Close
585 | 1 | 1 | Rest | 04:52:00 | 04:52:00 | 0 | 2.7611 | 0 | 0 | 0 | 0 | 0 | 0 | 0 | 0 | 0 | 0 | 0 | 0 | 2023-04-03 22:37:08 | 0 | 0 | 0 | 0 | Close
586 | 1 | 1 | Rest | 04:52:30 | 04:52:30 | 0 | 2.7611 | 0 | 0 | 0 | 0 | 0 | 0 | 0 | 0 | 0 | 0 | 0 | 0 | 2023-04-03 22:37:38 | 0 | 0 | 0 | 0 | Close
587 | 1 | 1 | Rest | 04:53:00 | 04:53:00 | 0 | 2.7611 | 0 | 0 | 0 | 0 | 0 | 0 | 0 | 0 | 0 | 0 | 0 | 0 | 2023-04-03 22:38:08 | 0 | 0 | 0 | 0 | Close
588 | 1 | 1 | Rest | 04:53:30 | 04:53:30 | 0 | 2.761 | 0 | 0 | 0 | 0 | 0 | 0 | 0 | 0 | 0 | 0 | 0 | 0 | 2023-04-03 22:38:38 | 0 | 0 | 0 | 0 | Close
589 | 1 | 1 | Rest | 04:54:00 | 04:54:00 | 0 | 2.7609 | 0 | 0 | 0 | 0 | 0 | 0 | 0 | 0 | 0 | 0 | 0 | 0 | 2023-04-03 22:39:08 | 0 | 0 | 0 | 0 | Close
590 | 1 | 1 | Rest | 04:54:30 | 04:54:30 | 0 | 2.761 | 0 | 0 | 0 | 0 | 0 | 0 | 0 | 0 | 0 | 0 | 0 | 0 | 2023-04-03 22:39:38 | 0 | 0 | 0 | 0 | Close
591 | 1 | 1 | Rest | 04:55:00 | 04:55:00 | 0 | 2.761 | 0 | 0 | 0 | 0 | 0 | 0 | 0 | 0 | 0 | 0 | 0 | 0 | 2023-04-03 22:40:08 | 0 | 0 | 0 | 0 | Close
592 | 1 | 1 | Rest | 04:55:30 | 04:55:30 | 0 | 2.7611 | 0 | 0 | 0 | 0 | 0 | 0 | 0 | 0 | 0 | 0 | 0 | 0 | 2023-04-03 22:40:38 | 0 | 0 | 0 | 0 | Close
593 | 1 | 1 | Rest | 04:56:00 | 04:56:00 | 0 | 2.7612 | 0 | 0 | 0 | 0 | 0 | 0 | 0 | 0 | 0 | 0 | 0 | 0 | 2023-04-03 22:41:08 | 0 | 0 | 0 | 0 | Close
594 | 1 | 1 | Rest | 04:56:30 | 04:56:30 | 0 | 2.7614 | 0 | 0 | 0 | 0 | 0 | 0 | 0 | 0 | 0 | 0 | 0 | 0 | 2023-04-03 22:41:38 | 0 | 0 | 0 | 0 | Close
595 | 1 | 1 | Rest | 04:57:00 | 04:57:00 | 0 | 2.7616 | 0 | 0 | 0 | 0 | 0 | 0 | 0 | 0 | 0 | 0 | 0 | 0 | 2023-04-03 22:42:08 | 0 | 0 | 0 | 0 | Close
596 | 1 | 1 | Rest | 04:57:30 | 04:57:30 | 0 | 2.7616 | 0 | 0 | 0 | 0 | 0 | 0 | 0 | 0 | 0 | 0 | 0 | 0 | 2023-04-03 22:42:38 | 0 | 0 | 0 | 0 | Close
597 | 1 | 1 | Rest | 04:58:00 | 04:58:00 | 0 | 2.7616 | 0 | 0 | 0 | 0 | 0 | 0 | 0 | 0 | 0 | 0 | 0 | 0 | 2023-04-03 22:43:08 | 0 | 0 | 0 | 0 | Close
598 | 1 | 1 | Rest | 04:58:30 | 04:58:30 | 0 | 2.7615 | 0 | 0 | 0 | 0 | 0 | 0 | 0 | 0 | 0 | 0 | 0 | 0 | 2023-04-03 22:43:38 | 0 | 0 | 0 | 0 | Close
599 | 1 | 1 | Rest | 04:59:00 | 04:59:00 | 0 | 2.7615 | 0 | 0 | 0 | 0 | 0 | 0 | 0 | 0 | 0 | 0 | 0 | 0 | 2023-04-03 22:44:08 | 0 | 0 | 0 | 0 | Close
600 | 1 | 1 | Rest | 04:59:30 | 04:59:30 | 0 | 2.7614 | 0 | 0 | 0 | 0 | 0 | 0 | 0 | 0 | 0 | 0 | 0 | 0 | 2023-04-03 22:44:38 | 0 | 0 | 0 | 0 | Close
601 | 1 | 1 | Rest | 05:00:00 | 05:00:00 | 0 | 2.7612 | 0 | 0 | 0 | 0 | 0 | 0 | 0 | 0 | 0 | 0 | 0 | 0 | 2023-04-03 22:45:08 | 0 | 0 | 0 | 0 | Close
602 | 1 | 1 | Rest | 05:00:30 | 05:00:30 | 0 | 2.7613 | 0 | 0 | 0 | 0 | 0 | 0 | 0 | 0 | 0 | 0 | 0 | 0 | 2023-04-03 22:45:38 | 0 | 0 | 0 | 0 | Close
603 | 1 | 1 | Rest | 05:01:00 | 05:01:00 | 0 | 2.7614 | 0 | 0 | 0 | 0 | 0 | 0 | 0 | 0 | 0 | 0 | 0 | 0 | 2023-04-03 22:46:08 | 0 | 0 | 0 | 0 | Close
604 | 1 | 1 | Rest | 05:01:30 | 05:01:30 | 0 | 2.7615 | 0 | 0 | 0 | 0 | 0 | 0 | 0 | 0 | 0 | 0 | 0 | 0 | 2023-04-03 22:46:38 | 0 | 0 | 0 | 0 | Close
605 | 1 | 1 | Rest | 05:02:00 | 05:02:00 | 0 | 2.7617 | 0 | 0 | 0 | 0 | 0 | 0 | 0 | 0 | 0 | 0 | 0 | 0 | 2023-04-03 22:47:08 | 0 | 0 | 0 | 0 | Close
606 | 1 | 1 | Rest | 05:02:30 | 05:02:30 | 0 | 2.7619 | 0 | 0 | 0 | 0 | 0 | 0 | 0 | 0 | 0 | 0 | 0 | 0 | 2023-04-03 22:47:38 | 0 | 0 | 0 | 0 | Close
607 | 1 | 1 | Rest | 05:03:00 | 05:03:00 | 0 | 2.7619 | 0 | 0 | 0 | 0 | 0 | 0 | 0 | 0 | 0 | 0 | 0 | 0 | 2023-04-03 22:48:08 | 0 | 0 | 0 | 0 | Close
608 | 1 | 1 | Rest | 05:03:30 | 05:03:30 | 0 | 2.762 | 0 | 0 | 0 | 0 | 0 | 0 | 0 | 0 | 0 | 0 | 0 | 0 | 2023-04-03 22:48:38 | 0 | 0 | 0 | 0 | Close
609 | 1 | 1 | Rest | 05:04:00 | 05:04:00 | 0 | 2.7621 | 0 | 0 | 0 | 0 | 0 | 0 | 0 | 0 | 0 | 0 | 0 | 0 | 2023-04-03 22:49:08 | 0 | 0 | 0 | 0 | Close
610 | 1 | 1 | Rest | 05:04:30 | 05:04:30 | 0 | 2.7619 | 0 | 0 | 0 | 0 | 0 | 0 | 0 | 0 | 0 | 0 | 0 | 0 | 2023-04-03 22:49:38 | 0 | 0 | 0 | 0 | Close
611 | 1 | 1 | Rest | 05:05:00 | 05:05:00 | 0 | 2.7619 | 0 | 0 | 0 | 0 | 0 | 0 | 0 | 0 | 0 | 0 | 0 | 0 | 2023-04-03 22:50:08 | 0 | 0 | 0 | 0 | Close
612 | 1 | 1 | Rest | 05:05:30 | 05:05:30 | 0 | 2.7617 | 0 | 0 | 0 | 0 | 0 | 0 | 0 | 0 | 0 | 0 | 0 | 0 | 2023-04-03 22:50:38 | 0 | 0 | 0 | 0 | Close
613 | 1 | 1 | Rest | 05:06:00 | 05:06:00 | 0 | 2.7617 | 0 | 0 | 0 | 0 | 0 | 0 | 0 | 0 | 0 | 0 | 0 | 0 | 2023-04-03 22:51:08 | 0 | 0 | 0 | 0 | Close
614 | 1 | 1 | Rest | 05:06:30 | 05:06:30 | 0 | 2.7617 | 0 | 0 | 0 | 0 | 0 | 0 | 0 | 0 | 0 | 0 | 0 | 0 | 2023-04-03 22:51:38 | 0 | 0 | 0 | 0 | Close
615 | 1 | 1 | Rest | 05:07:00 | 05:07:00 | 0 | 2.7618 | 0 | 0 | 0 | 0 | 0 | 0 | 0 | 0 | 0 | 0 | 0 | 0 | 2023-04-03 22:52:08 | 0 | 0 | 0 | 0 | Close
616 | 1 | 1 | Rest | 05:07:30 | 05:07:30 | 0 | 2.7619 | 0 | 0 | 0 | 0 | 0 | 0 | 0 | 0 | 0 | 0 | 0 | 0 | 2023-04-03 22:52:38 | 0 | 0 | 0 | 0 | Close
617 | 1 | 1 | Rest | 05:08:00 | 05:08:00 | 0 | 2.7621 | 0 | 0 | 0 | 0 | 0 | 0 | 0 | 0 | 0 | 0 | 0 | 0 | 2023-04-03 22:53:08 | 0 | 0 | 0 | 0 | Close
618 | 1 | 1 | Rest | 05:08:30 | 05:08:30 | 0 | 2.7623 | 0 | 0 | 0 | 0 | 0 | 0 | 0 | 0 | 0 | 0 | 0 | 0 | 2023-04-03 22:53:38 | 0 | 0 | 0 | 0 | Close
619 | 1 | 1 | Rest | 05:09:00 | 05:09:00 | 0 | 2.7623 | 0 | 0 | 0 | 0 | 0 | 0 | 0 | 0 | 0 | 0 | 0 | 0 | 2023-04-03 22:54:08 | 0 | 0 | 0 | 0 | Close
620 | 1 | 1 | Rest | 05:09:30 | 05:09:30 | 0 | 2.7623 | 0 | 0 | 0 | 0 | 0 | 0 | 0 | 0 | 0 | 0 | 0 | 0 | 2023-04-03 22:54:38 | 0 | 0 | 0 | 0 | Close
621 | 1 | 1 | Rest | 05:10:00 | 05:10:00 | 0 | 2.7622 | 0 | 0 | 0 | 0 | 0 | 0 | 0 | 0 | 0 | 0 | 0 | 0 | 2023-04-03 22:55:08 | 0 | 0 | 0 | 0 | Close
622 | 1 | 1 | Rest | 05:10:30 | 05:10:30 | 0 | 2.7621 | 0 | 0 | 0 | 0 | 0 | 0 | 0 | 0 | 0 | 0 | 0 | 0 | 2023-04-03 22:55:38 | 0 | 0 | 0 | 0 | Close
623 | 1 | 1 | Rest | 05:11:00 | 05:11:00 | 0 | 2.762 | 0 | 0 | 0 | 0 | 0 | 0 | 0 | 0 | 0 | 0 | 0 | 0 | 2023-04-03 22:56:08 | 0 | 0 | 0 | 0 | Close
624 | 1 | 1 | Rest | 05:11:30 | 05:11:30 | 0 | 2.762 | 0 | 0 | 0 | 0 | 0 | 0 | 0 | 0 | 0 | 0 | 0 | 0 | 2023-04-03 22:56:38 | 0 | 0 | 0 | 0 | Close
625 | 1 | 1 | Rest | 05:12:00 | 05:12:00 | 0 | 2.762 | 0 | 0 | 0 | 0 | 0 | 0 | 0 | 0 | 0 | 0 | 0 | 0 | 2023-04-03 22:57:08 | 0 | 0 | 0 | 0 | Close
626 | 1 | 1 | Rest | 05:12:30 | 05:12:30 | 0 | 2.762 | 0 | 0 | 0 | 0 | 0 | 0 | 0 | 0 | 0 | 0 | 0 | 0 | 2023-04-03 22:57:38 | 0 | 0 | 0 | 0 | Close
627 | 1 | 1 | Rest | 05:13:00 | 05:13:00 | 0 | 2.7622 | 0 | 0 | 0 | 0 | 0 | 0 | 0 | 0 | 0 | 0 | 0 | 0 | 2023-04-03 22:58:08 | 0 | 0 | 0 | 0 | Close
628 | 1 | 1 | Rest | 05:13:30 | 05:13:30 | 0 | 2.7623 | 0 | 0 | 0 | 0 | 0 | 0 | 0 | 0 | 0 | 0 | 0 | 0 | 2023-04-03 22:58:38 | 0 | 0 | 0 | 0 | Close
629 | 1 | 1 | Rest | 05:14:00 | 05:14:00 | 0 | 2.7624 | 0 | 0 | 0 | 0 | 0 | 0 | 0 | 0 | 0 | 0 | 0 | 0 | 2023-04-03 22:59:08 | 0 | 0 | 0 | 0 | Close
630 | 1 | 1 | Rest | 05:14:30 | 05:14:30 | 0 | 2.7626 | 0 | 0 | 0 | 0 | 0 | 0 | 0 | 0 | 0 | 0 | 0 | 0 | 2023-04-03 22:59:38 | 0 | 0 | 0 | 0 | Close
631 | 1 | 1 | Rest | 05:15:00 | 05:15:00 | 0 | 2.7625 | 0 | 0 | 0 | 0 | 0 | 0 | 0 | 0 | 0 | 0 | 0 | 0 | 2023-04-03 23:00:08 | 0 | 0 | 0 | 0 | Close
632 | 1 | 1 | Rest | 05:15:30 | 05:15:30 | 0 | 2.7624 | 0 | 0 | 0 | 0 | 0 | 0 | 0 | 0 | 0 | 0 | 0 | 0 | 2023-04-03 23:00:38 | 0 | 0 | 0 | 0 | Close
633 | 1 | 1 | Rest | 05:16:00 | 05:16:00 | 0 | 2.7623 | 0 | 0 | 0 | 0 | 0 | 0 | 0 | 0 | 0 | 0 | 0 | 0 | 2023-04-03 23:01:08 | 0 | 0 | 0 | 0 | Close
634 | 1 | 1 | Rest | 05:16:30 | 05:16:30 | 0 | 2.7623 | 0 | 0 | 0 | 0 | 0 | 0 | 0 | 0 | 0 | 0 | 0 | 0 | 2023-04-03 23:01:38 | 0 | 0 | 0 | 0 | Close
635 | 1 | 1 | Rest | 05:17:00 | 05:17:00 | 0 | 2.7623 | 0 | 0 | 0 | 0 | 0 | 0 | 0 | 0 | 0 | 0 | 0 | 0 | 2023-04-03 23:02:08 | 0 | 0 | 0 | 0 | Close
636 | 1 | 1 | Rest | 05:17:30 | 05:17:30 | 0 | 2.7622 | 0 | 0 | 0 | 0 | 0 | 0 | 0 | 0 | 0 | 0 | 0 | 0 | 2023-04-03 23:02:38 | 0 | 0 | 0 | 0 | Close
637 | 1 | 1 | Rest | 05:18:00 | 05:18:00 | 0 | 2.7624 | 0 | 0 | 0 | 0 | 0 | 0 | 0 | 0 | 0 | 0 | 0 | 0 | 2023-04-03 23:03:08 | 0 | 0 | 0 | 0 | Close
638 | 1 | 1 | Rest | 05:18:30 | 05:18:30 | 0 | 2.7624 | 0 | 0 | 0 | 0 | 0 | 0 | 0 | 0 | 0 | 0 | 0 | 0 | 2023-04-03 23:03:38 | 0 | 0 | 0 | 0 | Close
639 | 1 | 1 | Rest | 05:19:00 | 05:19:00 | 0 | 2.7626 | 0 | 0 | 0 | 0 | 0 | 0 | 0 | 0 | 0 | 0 | 0 | 0 | 2023-04-03 23:04:08 | 0 | 0 | 0 | 0 | Close
640 | 1 | 1 | Rest | 05:19:30 | 05:19:30 | 0 | 2.7626 | 0 | 0 | 0 | 0 | 0 | 0 | 0 | 0 | 0 | 0 | 0 | 0 | 2023-04-03 23:04:38 | 0 | 0 | 0 | 0 | Close
641 | 1 | 1 | Rest | 05:20:00 | 05:20:00 | 0 | 2.7626 | 0 | 0 | 0 | 0 | 0 | 0 | 0 | 0 | 0 | 0 | 0 | 0 | 2023-04-03 23:05:08 | 0 | 0 | 0 | 0 | Close
642 | 1 | 1 | Rest | 05:20:30 | 05:20:30 | 0 | 2.7626 | 0 | 0 | 0 | 0 | 0 | 0 | 0 | 0 | 0 | 0 | 0 | 0 | 2023-04-03 23:05:38 | 0 | 0 | 0 | 0 | Close
643 | 1 | 1 | Rest | 05:21:00 | 05:21:00 | 0 | 2.7625 | 0 | 0 | 0 | 0 | 0 | 0 | 0 | 0 | 0 | 0 | 0 | 0 | 2023-04-03 23:06:08 | 0 | 0 | 0 | 0 | Close
644 | 1 | 1 | Rest | 05:21:30 | 05:21:30 | 0 | 2.7624 | 0 | 0 | 0 | 0 | 0 | 0 | 0 | 0 | 0 | 0 | 0 | 0 | 2023-04-03 23:06:38 | 0 | 0 | 0 | 0 | Close
645 | 1 | 1 | Rest | 05:22:00 | 05:22:00 | 0 | 2.7624 | 0 | 0 | 0 | 0 | 0 | 0 | 0 | 0 | 0 | 0 | 0 | 0 | 2023-04-03 23:07:08 | 0 | 0 | 0 | 0 | Close
646 | 1 | 1 | Rest | 05:22:30 | 05:22:30 | 0 | 2.7623 | 0 | 0 | 0 | 0 | 0 | 0 | 0 | 0 | 0 | 0 | 0 | 0 | 2023-04-03 23:07:38 | 0 | 0 | 0 | 0 | Close
647 | 1 | 1 | Rest | 05:23:00 | 05:23:00 | 0 | 2.7624 | 0 | 0 | 0 | 0 | 0 | 0 | 0 | 0 | 0 | 0 | 0 | 0 | 2023-04-03 23:08:08 | 0 | 0 | 0 | 0 | Close
648 | 1 | 1 | Rest | 05:23:30 | 05:23:30 | 0 | 2.7625 | 0 | 0 | 0 | 0 | 0 | 0 | 0 | 0 | 0 | 0 | 0 | 0 | 2023-04-03 23:08:38 | 0 | 0 | 0 | 0 | Close
649 | 1 | 1 | Rest | 05:24:00 | 05:24:00 | 0 | 2.7626 | 0 | 0 | 0 | 0 | 0 | 0 | 0 | 0 | 0 | 0 | 0 | 0 | 2023-04-03 23:09:08 | 0 | 0 | 0 | 0 | Close
650 | 1 | 1 | Rest | 05:24:30 | 05:24:30 | 0 | 2.7627 | 0 | 0 | 0 | 0 | 0 | 0 | 0 | 0 | 0 | 0 | 0 | 0 | 2023-04-03 23:09:38 | 0 | 0 | 0 | 0 | Close
651 | 1 | 1 | Rest | 05:25:00 | 05:25:00 | 0 | 2.7628 | 0 | 0 | 0 | 0 | 0 | 0 | 0 | 0 | 0 | 0 | 0 | 0 | 2023-04-03 23:10:08 | 0 | 0 | 0 | 0 | Close
652 | 1 | 1 | Rest | 05:25:30 | 05:25:30 | 0 | 2.7629 | 0 | 0 | 0 | 0 | 0 | 0 | 0 | 0 | 0 | 0 | 0 | 0 | 2023-04-03 23:10:38 | 0 | 0 | 0 | 0 | Close
653 | 1 | 1 | Rest | 05:26:00 | 05:26:00 | 0 | 2.7629 | 0 | 0 | 0 | 0 | 0 | 0 | 0 | 0 | 0 | 0 | 0 | 0 | 2023-04-03 23:11:08 | 0 | 0 | 0 | 0 | Close
654 | 1 | 1 | Rest | 05:26:30 | 05:26:30 | 0 | 2.7628 | 0 | 0 | 0 | 0 | 0 | 0 | 0 | 0 | 0 | 0 | 0 | 0 | 2023-04-03 23:11:38 | 0 | 0 | 0 | 0 | Close
655 | 1 | 1 | Rest | 05:27:00 | 05:27:00 | 0 | 2.7627 | 0 | 0 | 0 | 0 | 0 | 0 | 0 | 0 | 0 | 0 | 0 | 0 | 2023-04-03 23:12:08 | 0 | 0 | 0 | 0 | Close
656 | 1 | 1 | Rest | 05:27:30 | 05:27:30 | 0 | 2.7626 | 0 | 0 | 0 | 0 | 0 | 0 | 0 | 0 | 0 | 0 | 0 | 0 | 2023-04-03 23:12:38 | 0 | 0 | 0 | 0 | Close
657 | 1 | 1 | Rest | 05:28:00 | 05:28:00 | 0 | 2.7625 | 0 | 0 | 0 | 0 | 0 | 0 | 0 | 0 | 0 | 0 | 0 | 0 | 2023-04-03 23:13:08 | 0 | 0 | 0 | 0 | Close
658 | 1 | 1 | Rest | 05:28:30 | 05:28:30 | 0 | 2.7625 | 0 | 0 | 0 | 0 | 0 | 0 | 0 | 0 | 0 | 0 | 0 | 0 | 2023-04-03 23:13:38 | 0 | 0 | 0 | 0 | Close
659 | 1 | 1 | Rest | 05:29:00 | 05:29:00 | 0 | 2.7625 | 0 | 0 | 0 | 0 | 0 | 0 | 0 | 0 | 0 | 0 | 0 | 0 | 2023-04-03 23:14:08 | 0 | 0 | 0 | 0 | Close
660 | 1 | 1 | Rest | 05:29:30 | 05:29:30 | 0 | 2.7626 | 0 | 0 | 0 | 0 | 0 | 0 | 0 | 0 | 0 | 0 | 0 | 0 | 2023-04-03 23:14:38 | 0 | 0 | 0 | 0 | Close
661 | 1 | 1 | Rest | 05:30:00 | 05:30:00 | 0 | 2.7626 | 0 | 0 | 0 | 0 | 0 | 0 | 0 | 0 | 0 | 0 | 0 | 0 | 2023-04-03 23:15:08 | 0 | 0 | 0 | 0 | Close
662 | 1 | 1 | Rest | 05:30:30 | 05:30:30 | 0 | 2.7628 | 0 | 0 | 0 | 0 | 0 | 0 | 0 | 0 | 0 | 0 | 0 | 0 | 2023-04-03 23:15:38 | 0 | 0 | 0 | 0 | Close
663 | 1 | 1 | Rest | 05:31:00 | 05:31:00 | 0 | 2.7628 | 0 | 0 | 0 | 0 | 0 | 0 | 0 | 0 | 0 | 0 | 0 | 0 | 2023-04-03 23:16:08 | 0 | 0 | 0 | 0 | Close
664 | 1 | 1 | Rest | 05:31:30 | 05:31:30 | 0 | 2.7628 | 0 | 0 | 0 | 0 | 0 | 0 | 0 | 0 | 0 | 0 | 0 | 0 | 2023-04-03 23:16:38 | 0 | 0 | 0 | 0 | Close
665 | 1 | 1 | Rest | 05:32:00 | 05:32:00 | 0 | 2.7628 | 0 | 0 | 0 | 0 | 0 | 0 | 0 | 0 | 0 | 0 | 0 | 0 | 2023-04-03 23:17:08 | 0 | 0 | 0 | 0 | Close
666 | 1 | 1 | Rest | 05:32:30 | 05:32:30 | 0 | 2.7627 | 0 | 0 | 0 | 0 | 0 | 0 | 0 | 0 | 0 | 0 | 0 | 0 | 2023-04-03 23:17:38 | 0 | 0 | 0 | 0 | Close
667 | 1 | 1 | Rest | 05:33:00 | 05:33:00 | 0 | 2.7626 | 0 | 0 | 0 | 0 | 0 | 0 | 0 | 0 | 0 | 0 | 0 | 0 | 2023-04-03 23:18:08 | 0 | 0 | 0 | 0 | Close
668 | 1 | 1 | Rest | 05:33:30 | 05:33:30 | 0 | 2.7626 | 0 | 0 | 0 | 0 | 0 | 0 | 0 | 0 | 0 | 0 | 0 | 0 | 2023-04-03 23:18:38 | 0 | 0 | 0 | 0 | Close
669 | 1 | 1 | Rest | 05:34:00 | 05:34:00 | 0 | 2.7626 | 0 | 0 | 0 | 0 | 0 | 0 | 0 | 0 | 0 | 0 | 0 | 0 | 2023-04-03 23:19:08 | 0 | 0 | 0 | 0 | Close
670 | 1 | 1 | Rest | 05:34:30 | 05:34:30 | 0 | 2.7626 | 0 | 0 | 0 | 0 | 0 | 0 | 0 | 0 | 0 | 0 | 0 | 0 | 2023-04-03 23:19:38 | 0 | 0 | 0 | 0 | Close
671 | 1 | 1 | Rest | 05:35:00 | 05:35:00 | 0 | 2.7628 | 0 | 0 | 0 | 0 | 0 | 0 | 0 | 0 | 0 | 0 | 0 | 0 | 2023-04-03 23:20:08 | 0 | 0 | 0 | 0 | Close
672 | 1 | 1 | Rest | 05:35:30 | 05:35:30 | 0 | 2.763 | 0 | 0 | 0 | 0 | 0 | 0 | 0 | 0 | 0 | 0 | 0 | 0 | 2023-04-03 23:20:38 | 0 | 0 | 0 | 0 | Close
673 | 1 | 1 | Rest | 05:36:00 | 05:36:00 | 0 | 2.7631 | 0 | 0 | 0 | 0 | 0 | 0 | 0 | 0 | 0 | 0 | 0 | 0 | 2023-04-03 23:21:08 | 0 | 0 | 0 | 0 | Close
674 | 1 | 1 | Rest | 05:36:30 | 05:36:30 | 0 | 2.7632 | 0 | 0 | 0 | 0 | 0 | 0 | 0 | 0 | 0 | 0 | 0 | 0 | 2023-04-03 23:21:38 | 0 | 0 | 0 | 0 | Close
675 | 1 | 1 | Rest | 05:37:00 | 05:37:00 | 0 | 2.7633 | 0 | 0 | 0 | 0 | 0 | 0 | 0 | 0 | 0 | 0 | 0 | 0 | 2023-04-03 23:22:08 | 0 | 0 | 0 | 0 | Close
676 | 1 | 1 | Rest | 05:37:30 | 05:37:30 | 0 | 2.7633 | 0 | 0 | 0 | 0 | 0 | 0 | 0 | 0 | 0 | 0 | 0 | 0 | 2023-04-03 23:22:38 | 0 | 0 | 0 | 0 | Close
677 | 1 | 1 | Rest | 05:38:00 | 05:38:00 | 0 | 2.7631 | 0 | 0 | 0 | 0 | 0 | 0 | 0 | 0 | 0 | 0 | 0 | 0 | 2023-04-03 23:23:08 | 0 | 0 | 0 | 0 | Close
678 | 1 | 1 | Rest | 05:38:30 | 05:38:30 | 0 | 2.7631 | 0 | 0 | 0 | 0 | 0 | 0 | 0 | 0 | 0 | 0 | 0 | 0 | 2023-04-03 23:23:38 | 0 | 0 | 0 | 0 | Close
679 | 1 | 1 | Rest | 05:39:00 | 05:39:00 | 0 | 2.7631 | 0 | 0 | 0 | 0 | 0 | 0 | 0 | 0 | 0 | 0 | 0 | 0 | 2023-04-03 23:24:08 | 0 | 0 | 0 | 0 | Close
680 | 1 | 1 | Rest | 05:39:30 | 05:39:30 | 0 | 2.763 | 0 | 0 | 0 | 0 | 0 | 0 | 0 | 0 | 0 | 0 | 0 | 0 | 2023-04-03 23:24:38 | 0 | 0 | 0 | 0 | Close
681 | 1 | 1 | Rest | 05:40:00 | 05:40:00 | 0 | 2.7633 | 0 | 0 | 0 | 0 | 0 | 0 | 0 | 0 | 0 | 0 | 0 | 0 | 2023-04-03 23:25:08 | 0 | 0 | 0 | 0 | Close
682 | 1 | 1 | Rest | 05:40:30 | 05:40:30 | 0 | 2.7632 | 0 | 0 | 0 | 0 | 0 | 0 | 0 | 0 | 0 | 0 | 0 | 0 | 2023-04-03 23:25:38 | 0 | 0 | 0 | 0 | Close
683 | 1 | 1 | Rest | 05:41:00 | 05:41:00 | 0 | 2.7635 | 0 | 0 | 0 | 0 | 0 | 0 | 0 | 0 | 0 | 0 | 0 | 0 | 2023-04-03 23:26:08 | 0 | 0 | 0 | 0 | Close
684 | 1 | 1 | Rest | 05:41:30 | 05:41:30 | 0 | 2.7636 | 0 | 0 | 0 | 0 | 0 | 0 | 0 | 0 | 0 | 0 | 0 | 0 | 2023-04-03 23:26:38 | 0 | 0 | 0 | 0 | Close
685 | 1 | 1 | Rest | 05:42:00 | 05:42:00 | 0 | 2.7636 | 0 | 0 | 0 | 0 | 0 | 0 | 0 | 0 | 0 | 0 | 0 | 0 | 2023-04-03 23:27:08 | 0 | 0 | 0 | 0 | Close
686 | 1 | 1 | Rest | 05:42:30 | 05:42:30 | 0 | 2.7637 | 0 | 0 | 0 | 0 | 0 | 0 | 0 | 0 | 0 | 0 | 0 | 0 | 2023-04-03 23:27:38 | 0 | 0 | 0 | 0 | Close
687 | 1 | 1 | Rest | 05:43:00 | 05:43:00 | 0 | 2.7637 | 0 | 0 | 0 | 0 | 0 | 0 | 0 | 0 | 0 | 0 | 0 | 0 | 2023-04-03 23:28:08 | 0 | 0 | 0 | 0 | Close
688 | 1 | 1 | Rest | 05:43:30 | 05:43:30 | 0 | 2.7637 | 0 | 0 | 0 | 0 | 0 | 0 | 0 | 0 | 0 | 0 | 0 | 0 | 2023-04-03 23:28:38 | 0 | 0 | 0 | 0 | Close
689 | 1 | 1 | Rest | 05:44:00 | 05:44:00 | 0 | 2.7636 | 0 | 0 | 0 | 0 | 0 | 0 | 0 | 0 | 0 | 0 | 0 | 0 | 2023-04-03 23:29:08 | 0 | 0 | 0 | 0 | Close
690 | 1 | 1 | Rest | 05:44:30 | 05:44:30 | 0 | 2.7636 | 0 | 0 | 0 | 0 | 0 | 0 | 0 | 0 | 0 | 0 | 0 | 0 | 2023-04-03 23:29:38 | 0 | 0 | 0 | 0 | Close
691 | 1 | 1 | Rest | 05:45:00 | 05:45:00 | 0 | 2.7635 | 0 | 0 | 0 | 0 | 0 | 0 | 0 | 0 | 0 | 0 | 0 | 0 | 2023-04-03 23:30:08 | 0 | 0 | 0 | 0 | Close
692 | 1 | 1 | Rest | 05:45:30 | 05:45:30 | 0 | 2.7635 | 0 | 0 | 0 | 0 | 0 | 0 | 0 | 0 | 0 | 0 | 0 | 0 | 2023-04-03 23:30:38 | 0 | 0 | 0 | 0 | Close
693 | 1 | 1 | Rest | 05:46:00 | 05:46:00 | 0 | 2.7637 | 0 | 0 | 0 | 0 | 0 | 0 | 0 | 0 | 0 | 0 | 0 | 0 | 2023-04-03 23:31:08 | 0 | 0 | 0 | 0 | Close
694 | 1 | 1 | Rest | 05:46:30 | 05:46:30 | 0 | 2.7639 | 0 | 0 | 0 | 0 | 0 | 0 | 0 | 0 | 0 | 0 | 0 | 0 | 2023-04-03 23:31:38 | 0 | 0 | 0 | 0 | Close
695 | 1 | 1 | Rest | 05:47:00 | 05:47:00 | 0 | 2.7639 | 0 | 0 | 0 | 0 | 0 | 0 | 0 | 0 | 0 | 0 | 0 | 0 | 2023-04-03 23:32:08 | 0 | 0 | 0 | 0 | Close
696 | 1 | 1 | Rest | 05:47:30 | 05:47:30 | 0 | 2.7642 | 0 | 0 | 0 | 0 | 0 | 0 | 0 | 0 | 0 | 0 | 0 | 0 | 2023-04-03 23:32:38 | 0 | 0 | 0 | 0 | Close
697 | 1 | 1 | Rest | 05:48:00 | 05:48:00 | 0 | 2.7642 | 0 | 0 | 0 | 0 | 0 | 0 | 0 | 0 | 0 | 0 | 0 | 0 | 2023-04-03 23:33:08 | 0 | 0 | 0 | 0 | Close
698 | 1 | 1 | Rest | 05:48:30 | 05:48:30 | 0 | 2.7642 | 0 | 0 | 0 | 0 | 0 | 0 | 0 | 0 | 0 | 0 | 0 | 0 | 2023-04-03 23:33:38 | 0 | 0 | 0 | 0 | Close
699 | 1 | 1 | Rest | 05:49:00 | 05:49:00 | 0 | 2.7642 | 0 | 0 | 0 | 0 | 0 | 0 | 0 | 0 | 0 | 0 | 0 | 0 | 2023-04-03 23:34:08 | 0 | 0 | 0 | 0 | Close
700 | 1 | 1 | Rest | 05:49:30 | 05:49:30 | 0 | 2.7642 | 0 | 0 | 0 | 0 | 0 | 0 | 0 | 0 | 0 | 0 | 0 | 0 | 2023-04-03 23:34:38 | 0 | 0 | 0 | 0 | Close
701 | 1 | 1 | Rest | 05:50:00 | 05:50:00 | 0 | 2.7641 | 0 | 0 | 0 | 0 | 0 | 0 | 0 | 0 | 0 | 0 | 0 | 0 | 2023-04-03 23:35:08 | 0 | 0 | 0 | 0 | Close
702 | 1 | 1 | Rest | 05:50:30 | 05:50:30 | 0 | 2.764 | 0 | 0 | 0 | 0 | 0 | 0 | 0 | 0 | 0 | 0 | 0 | 0 | 2023-04-03 23:35:38 | 0 | 0 | 0 | 0 | Close
703 | 1 | 1 | Rest | 05:51:00 | 05:51:00 | 0 | 2.7641 | 0 | 0 | 0 | 0 | 0 | 0 | 0 | 0 | 0 | 0 | 0 | 0 | 2023-04-03 23:36:08 | 0 | 0 | 0 | 0 | Close
704 | 1 | 1 | Rest | 05:51:30 | 05:51:30 | 0 | 2.7642 | 0 | 0 | 0 | 0 | 0 | 0 | 0 | 0 | 0 | 0 | 0 | 0 | 2023-04-03 23:36:38 | 0 | 0 | 0 | 0 | Close
705 | 1 | 1 | Rest | 05:52:00 | 05:52:00 | 0 | 2.7644 | 0 | 0 | 0 | 0 | 0 | 0 | 0 | 0 | 0 | 0 | 0 | 0 | 2023-04-03 23:37:08 | 0 | 0 | 0 | 0 | Close
706 | 1 | 1 | Rest | 05:52:30 | 05:52:30 | 0 | 2.7645 | 0 | 0 | 0 | 0 | 0 | 0 | 0 | 0 | 0 | 0 | 0 | 0 | 2023-04-03 23:37:38 | 0 | 0 | 0 | 0 | Close
707 | 1 | 1 | Rest | 05:53:00 | 05:53:00 | 0 | 2.7646 | 0 | 0 | 0 | 0 | 0 | 0 | 0 | 0 | 0 | 0 | 0 | 0 | 2023-04-03 23:38:08 | 0 | 0 | 0 | 0 | Close
708 | 1 | 1 | Rest | 05:53:30 | 05:53:30 | 0 | 2.7648 | 0 | 0 | 0 | 0 | 0 | 0 | 0 | 0 | 0 | 0 | 0 | 0 | 2023-04-03 23:38:38 | 0 | 0 | 0 | 0 | Close
709 | 1 | 1 | Rest | 05:54:00 | 05:54:00 | 0 | 2.7648 | 0 | 0 | 0 | 0 | 0 | 0 | 0 | 0 | 0 | 0 | 0 | 0 | 2023-04-03 23:39:08 | 0 | 0 | 0 | 0 | Close
710 | 1 | 1 | Rest | 05:54:30 | 05:54:30 | 0 | 2.7648 | 0 | 0 | 0 | 0 | 0 | 0 | 0 | 0 | 0 | 0 | 0 | 0 | 2023-04-03 23:39:38 | 0 | 0 | 0 | 0 | Close
711 | 1 | 1 | Rest | 05:55:00 | 05:55:00 | 0 | 2.7648 | 0 | 0 | 0 | 0 | 0 | 0 | 0 | 0 | 0 | 0 | 0 | 0 | 2023-04-03 23:40:08 | 0 | 0 | 0 | 0 | Close
712 | 1 | 1 | Rest | 05:55:30 | 05:55:30 | 0 | 2.7647 | 0 | 0 | 0 | 0 | 0 | 0 | 0 | 0 | 0 | 0 | 0 | 0 | 2023-04-03 23:40:38 | 0 | 0 | 0 | 0 | Close
713 | 1 | 1 | Rest | 05:56:00 | 05:56:00 | 0 | 2.7646 | 0 | 0 | 0 | 0 | 0 | 0 | 0 | 0 | 0 | 0 | 0 | 0 | 2023-04-03 23:41:08 | 0 | 0 | 0 | 0 | Close
714 | 1 | 1 | Rest | 05:56:30 | 05:56:30 | 0 | 2.7646 | 0 | 0 | 0 | 0 | 0 | 0 | 0 | 0 | 0 | 0 | 0 | 0 | 2023-04-03 23:41:38 | 0 | 0 | 0 | 0 | Close
715 | 1 | 1 | Rest | 05:57:00 | 05:57:00 | 0 | 2.7647 | 0 | 0 | 0 | 0 | 0 | 0 | 0 | 0 | 0 | 0 | 0 | 0 | 2023-04-03 23:42:08 | 0 | 0 | 0 | 0 | Close
716 | 1 | 1 | Rest | 05:57:30 | 05:57:30 | 0 | 2.7649 | 0 | 0 | 0 | 0 | 0 | 0 | 0 | 0 | 0 | 0 | 0 | 0 | 2023-04-03 23:42:38 | 0 | 0 | 0 | 0 | Close
717 | 1 | 1 | Rest | 05:58:00 | 05:58:00 | 0 | 2.765 | 0 | 0 | 0 | 0 | 0 | 0 | 0 | 0 | 0 | 0 | 0 | 0 | 2023-04-03 23:43:08 | 0 | 0 | 0 | 0 | Close
718 | 1 | 1 | Rest | 05:58:30 | 05:58:30 | 0 | 2.7651 | 0 | 0 | 0 | 0 | 0 | 0 | 0 | 0 | 0 | 0 | 0 | 0 | 2023-04-03 23:43:38 | 0 | 0 | 0 | 0 | Close
719 | 1 | 1 | Rest | 05:59:00 | 05:59:00 | 0 | 2.7652 | 0 | 0 | 0 | 0 | 0 | 0 | 0 | 0 | 0 | 0 | 0 | 0 | 2023-04-03 23:44:08 | 0 | 0 | 0 | 0 | Close
720 | 1 | 1 | Rest | 05:59:30 | 05:59:30 | 0 | 2.7652 | 0 | 0 | 0 | 0 | 0 | 0 | 0 | 0 | 0 | 0 | 0 | 0 | 2023-04-03 23:44:38 | 0 | 0 | 0 | 0 | Close
721 | 1 | 1 | Rest | 06:00:00 | 06:00:00 | 0 | 2.7653 | 0 | 0 | 0 | 0 | 0 | 0 | 0 | 0 | 0 | 0 | 0 | 0 | 2023-04-03 23:45:08 | 0 | 0 | 0 | 0 | Close
722 | 1 | 1 | Rest | 06:00:30 | 06:00:30 | 0 | 2.7652 | 0 | 0 | 0 | 0 | 0 | 0 | 0 | 0 | 0 | 0 | 0 | 0 | 2023-04-03 23:45:38 | 0 | 0 | 0 | 0 | Close
723 | 1 | 1 | Rest | 06:01:00 | 06:01:00 | 0 | 2.7651 | 0 | 0 | 0 | 0 | 0 | 0 | 0 | 0 | 0 | 0 | 0 | 0 | 2023-04-03 23:46:08 | 0 | 0 | 0 | 0 | Close
724 | 1 | 1 | Rest | 06:01:30 | 06:01:30 | 0 | 2.7651 | 0 | 0 | 0 | 0 | 0 | 0 | 0 | 0 | 0 | 0 | 0 | 0 | 2023-04-03 23:46:38 | 0 | 0 | 0 | 0 | Close
725 | 1 | 1 | Rest | 06:02:00 | 06:02:00 | 0 | 2.7652 | 0 | 0 | 0 | 0 | 0 | 0 | 0 | 0 | 0 | 0 | 0 | 0 | 2023-04-03 23:47:08 | 0 | 0 | 0 | 0 | Close
726 | 1 | 1 | Rest | 06:02:30 | 06:02:30 | 0 | 2.7653 | 0 | 0 | 0 | 0 | 0 | 0 | 0 | 0 | 0 | 0 | 0 | 0 | 2023-04-03 23:47:38 | 0 | 0 | 0 | 0 | Close
727 | 1 | 1 | Rest | 06:03:00 | 06:03:00 | 0 | 2.7654 | 0 | 0 | 0 | 0 | 0 | 0 | 0 | 0 | 0 | 0 | 0 | 0 | 2023-04-03 23:48:08 | 0 | 0 | 0 | 0 | Close
728 | 1 | 1 | Rest | 06:03:30 | 06:03:30 | 0 | 2.7656 | 0 | 0 | 0 | 0 | 0 | 0 | 0 | 0 | 0 | 0 | 0 | 0 | 2023-04-03 23:48:38 | 0 | 0 | 0 | 0 | Close
729 | 1 | 1 | Rest | 06:04:00 | 06:04:00 | 0 | 2.7657 | 0 | 0 | 0 | 0 | 0 | 0 | 0 | 0 | 0 | 0 | 0 | 0 | 2023-04-03 23:49:08 | 0 | 0 | 0 | 0 | Close
730 | 1 | 1 | Rest | 06:04:30 | 06:04:30 | 0 | 2.7657 | 0 | 0 | 0 | 0 | 0 | 0 | 0 | 0 | 0 | 0 | 0 | 0 | 2023-04-03 23:49:38 | 0 | 0 | 0 | 0 | Close
731 | 1 | 1 | Rest | 06:05:00 | 06:05:00 | 0 | 2.7658 | 0 | 0 | 0 | 0 | 0 | 0 | 0 | 0 | 0 | 0 | 0 | 0 | 2023-04-03 23:50:08 | 0 | 0 | 0 | 0 | Close
732 | 1 | 1 | Rest | 06:05:30 | 06:05:30 | 0 | 2.7658 | 0 | 0 | 0 | 0 | 0 | 0 | 0 | 0 | 0 | 0 | 0 | 0 | 2023-04-03 23:50:38 | 0 | 0 | 0 | 0 | Close
733 | 1 | 1 | Rest | 06:06:00 | 06:06:00 | 0 | 2.7657 | 0 | 0 | 0 | 0 | 0 | 0 | 0 | 0 | 0 | 0 | 0 | 0 | 2023-04-03 23:51:08 | 0 | 0 | 0 | 0 | Close
734 | 1 | 1 | Rest | 06:06:30 | 06:06:30 | 0 | 2.7658 | 0 | 0 | 0 | 0 | 0 | 0 | 0 | 0 | 0 | 0 | 0 | 0 | 2023-04-03 23:51:38 | 0 | 0 | 0 | 0 | Close
735 | 1 | 1 | Rest | 06:07:00 | 06:07:00 | 0 | 2.7657 | 0 | 0 | 0 | 0 | 0 | 0 | 0 | 0 | 0 | 0 | 0 | 0 | 2023-04-03 23:52:08 | 0 | 0 | 0 | 0 | Close
736 | 1 | 1 | Rest | 06:07:30 | 06:07:30 | 0 | 2.7658 | 0 | 0 | 0 | 0 | 0 | 0 | 0 | 0 | 0 | 0 | 0 | 0 | 2023-04-03 23:52:38 | 0 | 0 | 0 | 0 | Close
737 | 1 | 1 | Rest | 06:08:00 | 06:08:00 | 0 | 2.766 | 0 | 0 | 0 | 0 | 0 | 0 | 0 | 0 | 0 | 0 | 0 | 0 | 2023-04-03 23:53:08 | 0 | 0 | 0 | 0 | Close
738 | 1 | 1 | Rest | 06:08:30 | 06:08:30 | 0 | 2.7661 | 0 | 0 | 0 | 0 | 0 | 0 | 0 | 0 | 0 | 0 | 0 | 0 | 2023-04-03 23:53:38 | 0 | 0 | 0 | 0 | Close
739 | 1 | 1 | Rest | 06:09:00 | 06:09:00 | 0 | 2.7662 | 0 | 0 | 0 | 0 | 0 | 0 | 0 | 0 | 0 | 0 | 0 | 0 | 2023-04-03 23:54:08 | 0 | 0 | 0 | 0 | Close
740 | 1 | 1 | Rest | 06:09:30 | 06:09:30 | 0 | 2.7663 | 0 | 0 | 0 | 0 | 0 | 0 | 0 | 0 | 0 | 0 | 0 | 0 | 2023-04-03 23:54:38 | 0 | 0 | 0 | 0 | Close
741 | 1 | 1 | Rest | 06:10:00 | 06:10:00 | 0 | 2.7664 | 0 | 0 | 0 | 0 | 0 | 0 | 0 | 0 | 0 | 0 | 0 | 0 | 2023-04-03 23:55:08 | 0 | 0 | 0 | 0 | Close
742 | 1 | 1 | Rest | 06:10:30 | 06:10:30 | 0 | 2.7665 | 0 | 0 | 0 | 0 | 0 | 0 | 0 | 0 | 0 | 0 | 0 | 0 | 2023-04-03 23:55:38 | 0 | 0 | 0 | 0 | Close
743 | 1 | 1 | Rest | 06:11:00 | 06:11:00 | 0 | 2.7664 | 0 | 0 | 0 | 0 | 0 | 0 | 0 | 0 | 0 | 0 | 0 | 0 | 2023-04-03 23:56:08 | 0 | 0 | 0 | 0 | Close
744 | 1 | 1 | Rest | 06:11:30 | 06:11:30 | 0 | 2.7664 | 0 | 0 | 0 | 0 | 0 | 0 | 0 | 0 | 0 | 0 | 0 | 0 | 2023-04-03 23:56:38 | 0 | 0 | 0 | 0 | Close
745 | 1 | 1 | Rest | 06:12:00 | 06:12:00 | 0 | 2.7664 | 0 | 0 | 0 | 0 | 0 | 0 | 0 | 0 | 0 | 0 | 0 | 0 | 2023-04-03 23:57:08 | 0 | 0 | 0 | 0 | Close
746 | 1 | 1 | Rest | 06:12:30 | 06:12:30 | 0 | 2.7664 | 0 | 0 | 0 | 0 | 0 | 0 | 0 | 0 | 0 | 0 | 0 | 0 | 2023-04-03 23:57:38 | 0 | 0 | 0 | 0 | Close
747 | 1 | 1 | Rest | 06:13:00 | 06:13:00 | 0 | 2.7665 | 0 | 0 | 0 | 0 | 0 | 0 | 0 | 0 | 0 | 0 | 0 | 0 | 2023-04-03 23:58:08 | 0 | 0 | 0 | 0 | Close
748 | 1 | 1 | Rest | 06:13:30 | 06:13:30 | 0 | 2.7667 | 0 | 0 | 0 | 0 | 0 | 0 | 0 | 0 | 0 | 0 | 0 | 0 | 2023-04-03 23:58:38 | 0 | 0 | 0 | 0 | Close
749 | 1 | 1 | Rest | 06:14:00 | 06:14:00 | 0 | 2.7667 | 0 | 0 | 0 | 0 | 0 | 0 | 0 | 0 | 0 | 0 | 0 | 0 | 2023-04-03 23:59:08 | 0 | 0 | 0 | 0 | Close
750 | 1 | 1 | Rest | 06:14:30 | 06:14:30 | 0 | 2.7669 | 0 | 0 | 0 | 0 | 0 | 0 | 0 | 0 | 0 | 0 | 0 | 0 | 2023-04-03 23:59:38 | 0 | 0 | 0 | 0 | Close
751 | 1 | 1 | Rest | 06:15:00 | 06:15:00 | 0 | 2.7671 | 0 | 0 | 0 | 0 | 0 | 0 | 0 | 0 | 0 | 0 | 0 | 0 | 2023-04-04 00:00:08 | 0 | 0 | 0 | 0 | Close
752 | 1 | 1 | Rest | 06:15:30 | 06:15:30 | 0 | 2.7671 | 0 | 0 | 0 | 0 | 0 | 0 | 0 | 0 | 0 | 0 | 0 | 0 | 2023-04-04 00:00:38 | 0 | 0 | 0 | 0 | Close
753 | 1 | 1 | Rest | 06:16:00 | 06:16:00 | 0 | 2.7672 | 0 | 0 | 0 | 0 | 0 | 0 | 0 | 0 | 0 | 0 | 0 | 0 | 2023-04-04 00:01:08 | 0 | 0 | 0 | 0 | Close
754 | 1 | 1 | Rest | 06:16:30 | 06:16:30 | 0 | 2.7672 | 0 | 0 | 0 | 0 | 0 | 0 | 0 | 0 | 0 | 0 | 0 | 0 | 2023-04-04 00:01:38 | 0 | 0 | 0 | 0 | Close
755 | 1 | 1 | Rest | 06:17:00 | 06:17:00 | 0 | 2.7671 | 0 | 0 | 0 | 0 | 0 | 0 | 0 | 0 | 0 | 0 | 0 | 0 | 2023-04-04 00:02:08 | 0 | 0 | 0 | 0 | Close
756 | 1 | 1 | Rest | 06:17:30 | 06:17:30 | 0 | 2.7672 | 0 | 0 | 0 | 0 | 0 | 0 | 0 | 0 | 0 | 0 | 0 | 0 | 2023-04-04 00:02:38 | 0 | 0 | 0 | 0 | Close
757 | 1 | 1 | Rest | 06:18:00 | 06:18:00 | 0 | 2.7672 | 0 | 0 | 0 | 0 | 0 | 0 | 0 | 0 | 0 | 0 | 0 | 0 | 2023-04-04 00:03:08 | 0 | 0 | 0 | 0 | Close
758 | 1 | 1 | Rest | 06:18:30 | 06:18:30 | 0 | 2.7673 | 0 | 0 | 0 | 0 | 0 | 0 | 0 | 0 | 0 | 0 | 0 | 0 | 2023-04-04 00:03:38 | 0 | 0 | 0 | 0 | Close
759 | 1 | 1 | Rest | 06:19:00 | 06:19:00 | 0 | 2.7673 | 0 | 0 | 0 | 0 | 0 | 0 | 0 | 0 | 0 | 0 | 0 | 0 | 2023-04-04 00:04:08 | 0 | 0 | 0 | 0 | Close
760 | 1 | 1 | Rest | 06:19:30 | 06:19:30 | 0 | 2.7674 | 0 | 0 | 0 | 0 | 0 | 0 | 0 | 0 | 0 | 0 | 0 | 0 | 2023-04-04 00:04:38 | 0 | 0 | 0 | 0 | Close
761 | 1 | 1 | Rest | 06:20:00 | 06:20:00 | 0 | 2.7675 | 0 | 0 | 0 | 0 | 0 | 0 | 0 | 0 | 0 | 0 | 0 | 0 | 2023-04-04 00:05:08 | 0 | 0 | 0 | 0 | Close
762 | 1 | 1 | Rest | 06:20:30 | 06:20:30 | 0 | 2.7676 | 0 | 0 | 0 | 0 | 0 | 0 | 0 | 0 | 0 | 0 | 0 | 0 | 2023-04-04 00:05:38 | 0 | 0 | 0 | 0 | Close
763 | 1 | 1 | Rest | 06:21:00 | 06:21:00 | 0 | 2.7677 | 0 | 0 | 0 | 0 | 0 | 0 | 0 | 0 | 0 | 0 | 0 | 0 | 2023-04-04 00:06:08 | 0 | 0 | 0 | 0 | Close
764 | 1 | 1 | Rest | 06:21:30 | 06:21:30 | 0 | 2.7678 | 0 | 0 | 0 | 0 | 0 | 0 | 0 | 0 | 0 | 0 | 0 | 0 | 2023-04-04 00:06:38 | 0 | 0 | 0 | 0 | Close
765 | 1 | 1 | Rest | 06:22:00 | 06:22:00 | 0 | 2.7677 | 0 | 0 | 0 | 0 | 0 | 0 | 0 | 0 | 0 | 0 | 0 | 0 | 2023-04-04 00:07:08 | 0 | 0 | 0 | 0 | Close
766 | 1 | 1 | Rest | 06:22:30 | 06:22:30 | 0 | 2.7676 | 0 | 0 | 0 | 0 | 0 | 0 | 0 | 0 | 0 | 0 | 0 | 0 | 2023-04-04 00:07:38 | 0 | 0 | 0 | 0 | Close
767 | 1 | 1 | Rest | 06:23:00 | 06:23:00 | 0 | 2.7677 | 0 | 0 | 0 | 0 | 0 | 0 | 0 | 0 | 0 | 0 | 0 | 0 | 2023-04-04 00:08:08 | 0 | 0 | 0 | 0 | Close
768 | 1 | 1 | Rest | 06:23:30 | 06:23:30 | 0 | 2.7675 | 0 | 0 | 0 | 0 | 0 | 0 | 0 | 0 | 0 | 0 | 0 | 0 | 2023-04-04 00:08:38 | 0 | 0 | 0 | 0 | Close
769 | 1 | 1 | Rest | 06:24:00 | 06:24:00 | 0 | 2.7675 | 0 | 0 | 0 | 0 | 0 | 0 | 0 | 0 | 0 | 0 | 0 | 0 | 2023-04-04 00:09:08 | 0 | 0 | 0 | 0 | Close
770 | 1 | 1 | Rest | 06:24:30 | 06:24:30 | 0 | 2.7676 | 0 | 0 | 0 | 0 | 0 | 0 | 0 | 0 | 0 | 0 | 0 | 0 | 2023-04-04 00:09:38 | 0 | 0 | 0 | 0 | Close
771 | 1 | 1 | Rest | 06:25:00 | 06:25:00 | 0 | 2.7676 | 0 | 0 | 0 | 0 | 0 | 0 | 0 | 0 | 0 | 0 | 0 | 0 | 2023-04-04 00:10:08 | 0 | 0 | 0 | 0 | Close
772 | 1 | 1 | Rest | 06:25:30 | 06:25:30 | 0 | 2.7678 | 0 | 0 | 0 | 0 | 0 | 0 | 0 | 0 | 0 | 0 | 0 | 0 | 2023-04-04 00:10:38 | 0 | 0 | 0 | 0 | Close
773 | 1 | 1 | Rest | 06:26:00 | 06:26:00 | 0 | 2.7679 | 0 | 0 | 0 | 0 | 0 | 0 | 0 | 0 | 0 | 0 | 0 | 0 | 2023-04-04 00:11:08 | 0 | 0 | 0 | 0 | Close
774 | 1 | 1 | Rest | 06:26:30 | 06:26:30 | 0 | 2.768 | 0 | 0 | 0 | 0 | 0 | 0 | 0 | 0 | 0 | 0 | 0 | 0 | 2023-04-04 00:11:38 | 0 | 0 | 0 | 0 | Close
775 | 1 | 1 | Rest | 06:27:00 | 06:27:00 | 0 | 2.7681 | 0 | 0 | 0 | 0 | 0 | 0 | 0 | 0 | 0 | 0 | 0 | 0 | 2023-04-04 00:12:08 | 0 | 0 | 0 | 0 | Close
776 | 1 | 1 | Rest | 06:27:30 | 06:27:30 | 0 | 2.7681 | 0 | 0 | 0 | 0 | 0 | 0 | 0 | 0 | 0 | 0 | 0 | 0 | 2023-04-04 00:12:38 | 0 | 0 | 0 | 0 | Close
777 | 1 | 1 | Rest | 06:28:00 | 06:28:00 | 0 | 2.7681 | 0 | 0 | 0 | 0 | 0 | 0 | 0 | 0 | 0 | 0 | 0 | 0 | 2023-04-04 00:13:08 | 0 | 0 | 0 | 0 | Close
778 | 1 | 1 | Rest | 06:28:30 | 06:28:30 | 0 | 2.7681 | 0 | 0 | 0 | 0 | 0 | 0 | 0 | 0 | 0 | 0 | 0 | 0 | 2023-04-04 00:13:38 | 0 | 0 | 0 | 0 | Close
779 | 1 | 1 | Rest | 06:29:00 | 06:29:00 | 0 | 2.768 | 0 | 0 | 0 | 0 | 0 | 0 | 0 | 0 | 0 | 0 | 0 | 0 | 2023-04-04 00:14:08 | 0 | 0 | 0 | 0 | Close
780 | 1 | 1 | Rest | 06:29:30 | 06:29:30 | 0 | 2.7679 | 0 | 0 | 0 | 0 | 0 | 0 | 0 | 0 | 0 | 0 | 0 | 0 | 2023-04-04 00:14:38 | 0 | 0 | 0 | 0 | Close
781 | 1 | 1 | Rest | 06:30:00 | 06:30:00 | 0 | 2.768 | 0 | 0 | 0 | 0 | 0 | 0 | 0 | 0 | 0 | 0 | 0 | 0 | 2023-04-04 00:15:08 | 0 | 0 | 0 | 0 | Close
782 | 1 | 1 | Rest | 06:30:30 | 06:30:30 | 0 | 2.768 | 0 | 0 | 0 | 0 | 0 | 0 | 0 | 0 | 0 | 0 | 0 | 0 | 2023-04-04 00:15:38 | 0 | 0 | 0 | 0 | Close
783 | 1 | 1 | Rest | 06:31:00 | 06:31:00 | 0 | 2.7681 | 0 | 0 | 0 | 0 | 0 | 0 | 0 | 0 | 0 | 0 | 0 | 0 | 2023-04-04 00:16:08 | 0 | 0 | 0 | 0 | Close
784 | 1 | 1 | Rest | 06:31:30 | 06:31:30 | 0 | 2.7682 | 0 | 0 | 0 | 0 | 0 | 0 | 0 | 0 | 0 | 0 | 0 | 0 | 2023-04-04 00:16:38 | 0 | 0 | 0 | 0 | Close
785 | 1 | 1 | Rest | 06:32:00 | 06:32:00 | 0 | 2.7682 | 0 | 0 | 0 | 0 | 0 | 0 | 0 | 0 | 0 | 0 | 0 | 0 | 2023-04-04 00:17:08 | 0 | 0 | 0 | 0 | Close
786 | 1 | 1 | Rest | 06:32:30 | 06:32:30 | 0 | 2.7683 | 0 | 0 | 0 | 0 | 0 | 0 | 0 | 0 | 0 | 0 | 0 | 0 | 2023-04-04 00:17:38 | 0 | 0 | 0 | 0 | Close
787 | 1 | 1 | Rest | 06:33:00 | 06:33:00 | 0 | 2.7682 | 0 | 0 | 0 | 0 | 0 | 0 | 0 | 0 | 0 | 0 | 0 | 0 | 2023-04-04 00:18:08 | 0 | 0 | 0 | 0 | Close
788 | 1 | 1 | Rest | 06:33:30 | 06:33:30 | 0 | 2.7682 | 0 | 0 | 0 | 0 | 0 | 0 | 0 | 0 | 0 | 0 | 0 | 0 | 2023-04-04 00:18:38 | 0 | 0 | 0 | 0 | Close
789 | 1 | 1 | Rest | 06:34:00 | 06:34:00 | 0 | 2.7682 | 0 | 0 | 0 | 0 | 0 | 0 | 0 | 0 | 0 | 0 | 0 | 0 | 2023-04-04 00:19:08 | 0 | 0 | 0 | 0 | Close
790 | 1 | 1 | Rest | 06:34:30 | 06:34:30 | 0 | 2.7681 | 0 | 0 | 0 | 0 | 0 | 0 | 0 | 0 | 0 | 0 | 0 | 0 | 2023-04-04 00:19:38 | 0 | 0 | 0 | 0 | Close
791 | 1 | 1 | Rest | 06:35:00 | 06:35:00 | 0 | 2.768 | 0 | 0 | 0 | 0 | 0 | 0 | 0 | 0 | 0 | 0 | 0 | 0 | 2023-04-04 00:20:08 | 0 | 0 | 0 | 0 | Close
792 | 1 | 1 | Rest | 06:35:30 | 06:35:30 | 0 | 2.7681 | 0 | 0 | 0 | 0 | 0 | 0 | 0 | 0 | 0 | 0 | 0 | 0 | 2023-04-04 00:20:38 | 0 | 0 | 0 | 0 | Close
793 | 1 | 1 | Rest | 06:36:00 | 06:36:00 | 0 | 2.7681 | 0 | 0 | 0 | 0 | 0 | 0 | 0 | 0 | 0 | 0 | 0 | 0 | 2023-04-04 00:21:08 | 0 | 0 | 0 | 0 | Close
794 | 1 | 1 | Rest | 06:36:30 | 06:36:30 | 0 | 2.7682 | 0 | 0 | 0 | 0 | 0 | 0 | 0 | 0 | 0 | 0 | 0 | 0 | 2023-04-04 00:21:38 | 0 | 0 | 0 | 0 | Close
795 | 1 | 1 | Rest | 06:37:00 | 06:37:00 | 0 | 2.7682 | 0 | 0 | 0 | 0 | 0 | 0 | 0 | 0 | 0 | 0 | 0 | 0 | 2023-04-04 00:22:08 | 0 | 0 | 0 | 0 | Close
796 | 1 | 1 | Rest | 06:37:30 | 06:37:30 | 0 | 2.7684 | 0 | 0 | 0 | 0 | 0 | 0 | 0 | 0 | 0 | 0 | 0 | 0 | 2023-04-04 00:22:38 | 0 | 0 | 0 | 0 | Close
797 | 1 | 1 | Rest | 06:38:00 | 06:38:00 | 0 | 2.7684 | 0 | 0 | 0 | 0 | 0 | 0 | 0 | 0 | 0 | 0 | 0 | 0 | 2023-04-04 00:23:08 | 0 | 0 | 0 | 0 | Close
798 | 1 | 1 | Rest | 06:38:30 | 06:38:30 | 0 | 2.7684 | 0 | 0 | 0 | 0 | 0 | 0 | 0 | 0 | 0 | 0 | 0 | 0 | 2023-04-04 00:23:38 | 0 | 0 | 0 | 0 | Close
799 | 1 | 1 | Rest | 06:39:00 | 06:39:00 | 0 | 2.7684 | 0 | 0 | 0 | 0 | 0 | 0 | 0 | 0 | 0 | 0 | 0 | 0 | 2023-04-04 00:24:08 | 0 | 0 | 0 | 0 | Close
800 | 1 | 1 | Rest | 06:39:30 | 06:39:30 | 0 | 2.7683 | 0 | 0 | 0 | 0 | 0 | 0 | 0 | 0 | 0 | 0 | 0 | 0 | 2023-04-04 00:24:38 | 0 | 0 | 0 | 0 | Close
801 | 1 | 1 | Rest | 06:40:00 | 06:40:00 | 0 | 2.7683 | 0 | 0 | 0 | 0 | 0 | 0 | 0 | 0 | 0 | 0 | 0 | 0 | 2023-04-04 00:25:08 | 0 | 0 | 0 | 0 | Close
802 | 1 | 1 | Rest | 06:40:30 | 06:40:30 | 0 | 2.7682 | 0 | 0 | 0 | 0 | 0 | 0 | 0 | 0 | 0 | 0 | 0 | 0 | 2023-04-04 00:25:38 | 0 | 0 | 0 | 0 | Close
803 | 1 | 1 | Rest | 06:41:00 | 06:41:00 | 0 | 2.7682 | 0 | 0 | 0 | 0 | 0 | 0 | 0 | 0 | 0 | 0 | 0 | 0 | 2023-04-04 00:26:08 | 0 | 0 | 0 | 0 | Close
804 | 1 | 1 | Rest | 06:41:30 | 06:41:30 | 0 | 2.7683 | 0 | 0 | 0 | 0 | 0 | 0 | 0 | 0 | 0 | 0 | 0 | 0 | 2023-04-04 00:26:38 | 0 | 0 | 0 | 0 | Close
805 | 1 | 1 | Rest | 06:42:00 | 06:42:00 | 0 | 2.7683 | 0 | 0 | 0 | 0 | 0 | 0 | 0 | 0 | 0 | 0 | 0 | 0 | 2023-04-04 00:27:08 | 0 | 0 | 0 | 0 | Close
806 | 1 | 1 | Rest | 06:42:30 | 06:42:30 | 0 | 2.7684 | 0 | 0 | 0 | 0 | 0 | 0 | 0 | 0 | 0 | 0 | 0 | 0 | 2023-04-04 00:27:38 | 0 | 0 | 0 | 0 | Close
807 | 1 | 1 | Rest | 06:43:00 | 06:43:00 | 0 | 2.7685 | 0 | 0 | 0 | 0 | 0 | 0 | 0 | 0 | 0 | 0 | 0 | 0 | 2023-04-04 00:28:08 | 0 | 0 | 0 | 0 | Close
808 | 1 | 1 | Rest | 06:43:30 | 06:43:30 | 0 | 2.7686 | 0 | 0 | 0 | 0 | 0 | 0 | 0 | 0 | 0 | 0 | 0 | 0 | 2023-04-04 00:28:38 | 0 | 0 | 0 | 0 | Close
809 | 1 | 1 | Rest | 06:44:00 | 06:44:00 | 0 | 2.7686 | 0 | 0 | 0 | 0 | 0 | 0 | 0 | 0 | 0 | 0 | 0 | 0 | 2023-04-04 00:29:08 | 0 | 0 | 0 | 0 | Close
810 | 1 | 1 | Rest | 06:44:30 | 06:44:30 | 0 | 2.7687 | 0 | 0 | 0 | 0 | 0 | 0 | 0 | 0 | 0 | 0 | 0 | 0 | 2023-04-04 00:29:38 | 0 | 0 | 0 | 0 | Close
811 | 1 | 1 | Rest | 06:45:00 | 06:45:00 | 0 | 2.7686 | 0 | 0 | 0 | 0 | 0 | 0 | 0 | 0 | 0 | 0 | 0 | 0 | 2023-04-04 00:30:08 | 0 | 0 | 0 | 0 | Close
812 | 1 | 1 | Rest | 06:45:30 | 06:45:30 | 0 | 2.7686 | 0 | 0 | 0 | 0 | 0 | 0 | 0 | 0 | 0 | 0 | 0 | 0 | 2023-04-04 00:30:38 | 0 | 0 | 0 | 0 | Close
813 | 1 | 1 | Rest | 06:46:00 | 06:46:00 | 0 | 2.7685 | 0 | 0 | 0 | 0 | 0 | 0 | 0 | 0 | 0 | 0 | 0 | 0 | 2023-04-04 00:31:08 | 0 | 0 | 0 | 0 | Close
814 | 1 | 1 | Rest | 06:46:30 | 06:46:30 | 0 | 2.7685 | 0 | 0 | 0 | 0 | 0 | 0 | 0 | 0 | 0 | 0 | 0 | 0 | 2023-04-04 00:31:38 | 0 | 0 | 0 | 0 | Close
815 | 1 | 1 | Rest | 06:47:00 | 06:47:00 | 0 | 2.7685 | 0 | 0 | 0 | 0 | 0 | 0 | 0 | 0 | 0 | 0 | 0 | 0 | 2023-04-04 00:32:08 | 0 | 0 | 0 | 0 | Close
816 | 1 | 1 | Rest | 06:47:30 | 06:47:30 | 0 | 2.7686 | 0 | 0 | 0 | 0 | 0 | 0 | 0 | 0 | 0 | 0 | 0 | 0 | 2023-04-04 00:32:38 | 0 | 0 | 0 | 0 | Close
817 | 1 | 1 | Rest | 06:48:00 | 06:48:00 | 0 | 2.7687 | 0 | 0 | 0 | 0 | 0 | 0 | 0 | 0 | 0 | 0 | 0 | 0 | 2023-04-04 00:33:08 | 0 | 0 | 0 | 0 | Close
818 | 1 | 1 | Rest | 06:48:30 | 06:48:30 | 0 | 2.7688 | 0 | 0 | 0 | 0 | 0 | 0 | 0 | 0 | 0 | 0 | 0 | 0 | 2023-04-04 00:33:38 | 0 | 0 | 0 | 0 | Close
819 | 1 | 1 | Rest | 06:49:00 | 06:49:00 | 0 | 2.7689 | 0 | 0 | 0 | 0 | 0 | 0 | 0 | 0 | 0 | 0 | 0 | 0 | 2023-04-04 00:34:08 | 0 | 0 | 0 | 0 | Close
820 | 1 | 1 | Rest | 06:49:30 | 06:49:30 | 0 | 2.769 | 0 | 0 | 0 | 0 | 0 | 0 | 0 | 0 | 0 | 0 | 0 | 0 | 2023-04-04 00:34:38 | 0 | 0 | 0 | 0 | Close
821 | 1 | 1 | Rest | 06:50:00 | 06:50:00 | 0 | 2.769 | 0 | 0 | 0 | 0 | 0 | 0 | 0 | 0 | 0 | 0 | 0 | 0 | 2023-04-04 00:35:08 | 0 | 0 | 0 | 0 | Close
822 | 1 | 1 | Rest | 06:50:30 | 06:50:30 | 0 | 2.7689 | 0 | 0 | 0 | 0 | 0 | 0 | 0 | 0 | 0 | 0 | 0 | 0 | 2023-04-04 00:35:38 | 0 | 0 | 0 | 0 | Close
823 | 1 | 1 | Rest | 06:51:00 | 06:51:00 | 0 | 2.7688 | 0 | 0 | 0 | 0 | 0 | 0 | 0 | 0 | 0 | 0 | 0 | 0 | 2023-04-04 00:36:08 | 0 | 0 | 0 | 0 | Close
824 | 1 | 1 | Rest | 06:51:30 | 06:51:30 | 0 | 2.7687 | 0 | 0 | 0 | 0 | 0 | 0 | 0 | 0 | 0 | 0 | 0 | 0 | 2023-04-04 00:36:38 | 0 | 0 | 0 | 0 | Close
825 | 1 | 1 | Rest | 06:52:00 | 06:52:00 | 0 | 2.7689 | 0 | 0 | 0 | 0 | 0 | 0 | 0 | 0 | 0 | 0 | 0 | 0 | 2023-04-04 00:37:08 | 0 | 0 | 0 | 0 | Close
826 | 1 | 1 | Rest | 06:52:30 | 06:52:30 | 0 | 2.7689 | 0 | 0 | 0 | 0 | 0 | 0 | 0 | 0 | 0 | 0 | 0 | 0 | 2023-04-04 00:37:38 | 0 | 0 | 0 | 0 | Close
827 | 1 | 1 | Rest | 06:53:00 | 06:53:00 | 0 | 2.7689 | 0 | 0 | 0 | 0 | 0 | 0 | 0 | 0 | 0 | 0 | 0 | 0 | 2023-04-04 00:38:08 | 0 | 0 | 0 | 0 | Close
828 | 1 | 1 | Rest | 06:53:30 | 06:53:30 | 0 | 2.769 | 0 | 0 | 0 | 0 | 0 | 0 | 0 | 0 | 0 | 0 | 0 | 0 | 2023-04-04 00:38:38 | 0 | 0 | 0 | 0 | Close
829 | 1 | 1 | Rest | 06:54:00 | 06:54:00 | 0 | 2.7691 | 0 | 0 | 0 | 0 | 0 | 0 | 0 | 0 | 0 | 0 | 0 | 0 | 2023-04-04 00:39:08 | 0 | 0 | 0 | 0 | Close
830 | 1 | 1 | Rest | 06:54:30 | 06:54:30 | 0 | 2.7691 | 0 | 0 | 0 | 0 | 0 | 0 | 0 | 0 | 0 | 0 | 0 | 0 | 2023-04-04 00:39:38 | 0 | 0 | 0 | 0 | Close
831 | 1 | 1 | Rest | 06:55:00 | 06:55:00 | 0 | 2.7691 | 0 | 0 | 0 | 0 | 0 | 0 | 0 | 0 | 0 | 0 | 0 | 0 | 2023-04-04 00:40:08 | 0 | 0 | 0 | 0 | Close
832 | 1 | 1 | Rest | 06:55:30 | 06:55:30 | 0 | 2.769 | 0 | 0 | 0 | 0 | 0 | 0 | 0 | 0 | 0 | 0 | 0 | 0 | 2023-04-04 00:40:38 | 0 | 0 | 0 | 0 | Close
833 | 1 | 1 | Rest | 06:56:00 | 06:56:00 | 0 | 2.7689 | 0 | 0 | 0 | 0 | 0 | 0 | 0 | 0 | 0 | 0 | 0 | 0 | 2023-04-04 00:41:08 | 0 | 0 | 0 | 0 | Close
834 | 1 | 1 | Rest | 06:56:30 | 06:56:30 | 0 | 2.7688 | 0 | 0 | 0 | 0 | 0 | 0 | 0 | 0 | 0 | 0 | 0 | 0 | 2023-04-04 00:41:38 | 0 | 0 | 0 | 0 | Close
835 | 1 | 1 | Rest | 06:57:00 | 06:57:00 | 0 | 2.7688 | 0 | 0 | 0 | 0 | 0 | 0 | 0 | 0 | 0 | 0 | 0 | 0 | 2023-04-04 00:42:08 | 0 | 0 | 0 | 0 | Close
836 | 1 | 1 | Rest | 06:57:30 | 06:57:30 | 0 | 2.7687 | 0 | 0 | 0 | 0 | 0 | 0 | 0 | 0 | 0 | 0 | 0 | 0 | 2023-04-04 00:42:38 | 0 | 0 | 0 | 0 | Close
837 | 1 | 1 | Rest | 06:58:00 | 06:58:00 | 0 | 2.7688 | 0 | 0 | 0 | 0 | 0 | 0 | 0 | 0 | 0 | 0 | 0 | 0 | 2023-04-04 00:43:08 | 0 | 0 | 0 | 0 | Close
838 | 1 | 1 | Rest | 06:58:30 | 06:58:30 | 0 | 2.7688 | 0 | 0 | 0 | 0 | 0 | 0 | 0 | 0 | 0 | 0 | 0 | 0 | 2023-04-04 00:43:38 | 0 | 0 | 0 | 0 | Close
839 | 1 | 1 | Rest | 06:59:00 | 06:59:00 | 0 | 2.769 | 0 | 0 | 0 | 0 | 0 | 0 | 0 | 0 | 0 | 0 | 0 | 0 | 2023-04-04 00:44:08 | 0 | 0 | 0 | 0 | Close
840 | 1 | 1 | Rest | 06:59:30 | 06:59:30 | 0 | 2.769 | 0 | 0 | 0 | 0 | 0 | 0 | 0 | 0 | 0 | 0 | 0 | 0 | 2023-04-04 00:44:38 | 0 | 0 | 0 | 0 | Close
841 | 1 | 1 | Rest | 07:00:00 | 07:00:00 | 0 | 2.769 | 0 | 0 | 0 | 0 | 0 | 0 | 0 | 0 | 0 | 0 | 0 | 0 | 2023-04-04 00:45:08 | 0 | 0 | 0 | 0 | Close
842 | 1 | 1 | Rest | 07:00:30 | 07:00:30 | 0 | 2.769 | 0 | 0 | 0 | 0 | 0 | 0 | 0 | 0 | 0 | 0 | 0 | 0 | 2023-04-04 00:45:38 | 0 | 0 | 0 | 0 | Close
843 | 1 | 1 | Rest | 07:01:00 | 07:01:00 | 0 | 2.769 | 0 | 0 | 0 | 0 | 0 | 0 | 0 | 0 | 0 | 0 | 0 | 0 | 2023-04-04 00:46:08 | 0 | 0 | 0 | 0 | Close
844 | 1 | 1 | Rest | 07:01:30 | 07:01:30 | 0 | 2.7689 | 0 | 0 | 0 | 0 | 0 | 0 | 0 | 0 | 0 | 0 | 0 | 0 | 2023-04-04 00:46:38 | 0 | 0 | 0 | 0 | Close
845 | 1 | 1 | Rest | 07:02:00 | 07:02:00 | 0 | 2.7688 | 0 | 0 | 0 | 0 | 0 | 0 | 0 | 0 | 0 | 0 | 0 | 0 | 2023-04-04 00:47:08 | 0 | 0 | 0 | 0 | Close
846 | 1 | 1 | Rest | 07:02:30 | 07:02:30 | 0 | 2.7687 | 0 | 0 | 0 | 0 | 0 | 0 | 0 | 0 | 0 | 0 | 0 | 0 | 2023-04-04 00:47:38 | 0 | 0 | 0 | 0 | Close
847 | 1 | 1 | Rest | 07:03:00 | 07:03:00 | 0 | 2.7688 | 0 | 0 | 0 | 0 | 0 | 0 | 0 | 0 | 0 | 0 | 0 | 0 | 2023-04-04 00:48:08 | 0 | 0 | 0 | 0 | Close
848 | 1 | 1 | Rest | 07:03:30 | 07:03:30 | 0 | 2.7687 | 0 | 0 | 0 | 0 | 0 | 0 | 0 | 0 | 0 | 0 | 0 | 0 | 2023-04-04 00:48:38 | 0 | 0 | 0 | 0 | Close
849 | 1 | 1 | Rest | 07:04:00 | 07:04:00 | 0 | 2.7687 | 0 | 0 | 0 | 0 | 0 | 0 | 0 | 0 | 0 | 0 | 0 | 0 | 2023-04-04 00:49:08 | 0 | 0 | 0 | 0 | Close
850 | 1 | 1 | Rest | 07:04:30 | 07:04:30 | 0 | 2.7689 | 0 | 0 | 0 | 0 | 0 | 0 | 0 | 0 | 0 | 0 | 0 | 0 | 2023-04-04 00:49:38 | 0 | 0 | 0 | 0 | Close
851 | 1 | 1 | Rest | 07:05:00 | 07:05:00 | 0 | 2.7689 | 0 | 0 | 0 | 0 | 0 | 0 | 0 | 0 | 0 | 0 | 0 | 0 | 2023-04-04 00:50:08 | 0 | 0 | 0 | 0 | Close
852 | 1 | 1 | Rest | 07:05:30 | 07:05:30 | 0 | 2.769 | 0 | 0 | 0 | 0 | 0 | 0 | 0 | 0 | 0 | 0 | 0 | 0 | 2023-04-04 00:50:38 | 0 | 0 | 0 | 0 | Close
853 | 1 | 1 | Rest | 07:06:00 | 07:06:00 | 0 | 2.769 | 0 | 0 | 0 | 0 | 0 | 0 | 0 | 0 | 0 | 0 | 0 | 0 | 2023-04-04 00:51:08 | 0 | 0 | 0 | 0 | Close
854 | 1 | 1 | Rest | 07:06:30 | 07:06:30 | 0 | 2.769 | 0 | 0 | 0 | 0 | 0 | 0 | 0 | 0 | 0 | 0 | 0 | 0 | 2023-04-04 00:51:38 | 0 | 0 | 0 | 0 | Close
855 | 1 | 1 | Rest | 07:07:00 | 07:07:00 | 0 | 2.7689 | 0 | 0 | 0 | 0 | 0 | 0 | 0 | 0 | 0 | 0 | 0 | 0 | 2023-04-04 00:52:08 | 0 | 0 | 0 | 0 | Close
856 | 1 | 1 | Rest | 07:07:30 | 07:07:30 | 0 | 2.7689 | 0 | 0 | 0 | 0 | 0 | 0 | 0 | 0 | 0 | 0 | 0 | 0 | 2023-04-04 00:52:38 | 0 | 0 | 0 | 0 | Close
857 | 1 | 1 | Rest | 07:08:00 | 07:08:00 | 0 | 2.7688 | 0 | 0 | 0 | 0 | 0 | 0 | 0 | 0 | 0 | 0 | 0 | 0 | 2023-04-04 00:53:08 | 0 | 0 | 0 | 0 | Close
858 | 1 | 1 | Rest | 07:08:30 | 07:08:30 | 0 | 2.7687 | 0 | 0 | 0 | 0 | 0 | 0 | 0 | 0 | 0 | 0 | 0 | 0 | 2023-04-04 00:53:38 | 0 | 0 | 0 | 0 | Close
859 | 1 | 1 | Rest | 07:09:00 | 07:09:00 | 0 | 2.7688 | 0 | 0 | 0 | 0 | 0 | 0 | 0 | 0 | 0 | 0 | 0 | 0 | 2023-04-04 00:54:08 | 0 | 0 | 0 | 0 | Close
860 | 1 | 1 | Rest | 07:09:30 | 07:09:30 | 0 | 2.7688 | 0 | 0 | 0 | 0 | 0 | 0 | 0 | 0 | 0 | 0 | 0 | 0 | 2023-04-04 00:54:38 | 0 | 0 | 0 | 0 | Close
861 | 1 | 1 | Rest | 07:10:00 | 07:10:00 | 0 | 2.7689 | 0 | 0 | 0 | 0 | 0 | 0 | 0 | 0 | 0 | 0 | 0 | 0 | 2023-04-04 00:55:08 | 0 | 0 | 0 | 0 | Close
862 | 1 | 1 | Rest | 07:10:30 | 07:10:30 | 0 | 2.7689 | 0 | 0 | 0 | 0 | 0 | 0 | 0 | 0 | 0 | 0 | 0 | 0 | 2023-04-04 00:55:38 | 0 | 0 | 0 | 0 | Close
863 | 1 | 1 | Rest | 07:11:00 | 07:11:00 | 0 | 2.7688 | 0 | 0 | 0 | 0 | 0 | 0 | 0 | 0 | 0 | 0 | 0 | 0 | 2023-04-04 00:56:08 | 0 | 0 | 0 | 0 | Close
864 | 1 | 1 | Rest | 07:11:30 | 07:11:30 | 0 | 2.7689 | 0 | 0 | 0 | 0 | 0 | 0 | 0 | 0 | 0 | 0 | 0 | 0 | 2023-04-04 00:56:38 | 0 | 0 | 0 | 0 | Close
865 | 1 | 1 | Rest | 07:12:00 | 07:12:00 | 0 | 2.7689 | 0 | 0 | 0 | 0 | 0 | 0 | 0 | 0 | 0 | 0 | 0 | 0 | 2023-04-04 00:57:08 | 0 | 0 | 0 | 0 | Close
866 | 1 | 1 | Rest | 07:12:30 | 07:12:30 | 0 | 2.7688 | 0 | 0 | 0 | 0 | 0 | 0 | 0 | 0 | 0 | 0 | 0 | 0 | 2023-04-04 00:57:38 | 0 | 0 | 0 | 0 | Close
867 | 1 | 1 | Rest | 07:13:00 | 07:13:00 | 0 | 2.7687 | 0 | 0 | 0 | 0 | 0 | 0 | 0 | 0 | 0 | 0 | 0 | 0 | 2023-04-04 00:58:08 | 0 | 0 | 0 | 0 | Close
868 | 1 | 1 | Rest | 07:13:30 | 07:13:30 | 0 | 2.7686 | 0 | 0 | 0 | 0 | 0 | 0 | 0 | 0 | 0 | 0 | 0 | 0 | 2023-04-04 00:58:38 | 0 | 0 | 0 | 0 | Close
869 | 1 | 1 | Rest | 07:14:00 | 07:14:00 | 0 | 2.7686 | 0 | 0 | 0 | 0 | 0 | 0 | 0 | 0 | 0 | 0 | 0 | 0 | 2023-04-04 00:59:08 | 0 | 0 | 0 | 0 | Close
870 | 1 | 1 | Rest | 07:14:30 | 07:14:30 | 0 | 2.7686 | 0 | 0 | 0 | 0 | 0 | 0 | 0 | 0 | 0 | 0 | 0 | 0 | 2023-04-04 00:59:38 | 0 | 0 | 0 | 0 | Close
871 | 1 | 1 | Rest | 07:15:00 | 07:15:00 | 0 | 2.7687 | 0 | 0 | 0 | 0 | 0 | 0 | 0 | 0 | 0 | 0 | 0 | 0 | 2023-04-04 01:00:08 | 0 | 0 | 0 | 0 | Close
872 | 1 | 1 | Rest | 07:15:30 | 07:15:30 | 0 | 2.7687 | 0 | 0 | 0 | 0 | 0 | 0 | 0 | 0 | 0 | 0 | 0 | 0 | 2023-04-04 01:00:38 | 0 | 0 | 0 | 0 | Close
873 | 1 | 1 | Rest | 07:16:00 | 07:16:00 | 0 | 2.7689 | 0 | 0 | 0 | 0 | 0 | 0 | 0 | 0 | 0 | 0 | 0 | 0 | 2023-04-04 01:01:08 | 0 | 0 | 0 | 0 | Close
874 | 1 | 1 | Rest | 07:16:30 | 07:16:30 | 0 | 2.7688 | 0 | 0 | 0 | 0 | 0 | 0 | 0 | 0 | 0 | 0 | 0 | 0 | 2023-04-04 01:01:38 | 0 | 0 | 0 | 0 | Close
875 | 1 | 1 | Rest | 07:17:00 | 07:17:00 | 0 | 2.7688 | 0 | 0 | 0 | 0 | 0 | 0 | 0 | 0 | 0 | 0 | 0 | 0 | 2023-04-04 01:02:08 | 0 | 0 | 0 | 0 | Close
876 | 1 | 1 | Rest | 07:17:30 | 07:17:30 | 0 | 2.7688 | 0 | 0 | 0 | 0 | 0 | 0 | 0 | 0 | 0 | 0 | 0 | 0 | 2023-04-04 01:02:38 | 0 | 0 | 0 | 0 | Close
877 | 1 | 1 | Rest | 07:18:00 | 07:18:00 | 0 | 2.7688 | 0 | 0 | 0 | 0 | 0 | 0 | 0 | 0 | 0 | 0 | 0 | 0 | 2023-04-04 01:03:08 | 0 | 0 | 0 | 0 | Close
878 | 1 | 1 | Rest | 07:18:30 | 07:18:30 | 0 | 2.7687 | 0 | 0 | 0 | 0 | 0 | 0 | 0 | 0 | 0 | 0 | 0 | 0 | 2023-04-04 01:03:38 | 0 | 0 | 0 | 0 | Close
879 | 1 | 1 | Rest | 07:19:00 | 07:19:00 | 0 | 2.7686 | 0 | 0 | 0 | 0 | 0 | 0 | 0 | 0 | 0 | 0 | 0 | 0 | 2023-04-04 01:04:08 | 0 | 0 | 0 | 0 | Close
880 | 1 | 1 | Rest | 07:19:30 | 07:19:30 | 0 | 2.7686 | 0 | 0 | 0 | 0 | 0 | 0 | 0 | 0 | 0 | 0 | 0 | 0 | 2023-04-04 01:04:38 | 0 | 0 | 0 | 0 | Close
881 | 1 | 1 | Rest | 07:20:00 | 07:20:00 | 0 | 2.7685 | 0 | 0 | 0 | 0 | 0 | 0 | 0 | 0 | 0 | 0 | 0 | 0 | 2023-04-04 01:05:08 | 0 | 0 | 0 | 0 | Close
882 | 1 | 1 | Rest | 07:20:30 | 07:20:30 | 0 | 2.7686 | 0 | 0 | 0 | 0 | 0 | 0 | 0 | 0 | 0 | 0 | 0 | 0 | 2023-04-04 01:05:38 | 0 | 0 | 0 | 0 | Close
883 | 1 | 1 | Rest | 07:21:00 | 07:21:00 | 0 | 2.7686 | 0 | 0 | 0 | 0 | 0 | 0 | 0 | 0 | 0 | 0 | 0 | 0 | 2023-04-04 01:06:08 | 0 | 0 | 0 | 0 | Close
884 | 1 | 1 | Rest | 07:21:30 | 07:21:30 | 0 | 2.7688 | 0 | 0 | 0 | 0 | 0 | 0 | 0 | 0 | 0 | 0 | 0 | 0 | 2023-04-04 01:06:38 | 0 | 0 | 0 | 0 | Close
885 | 1 | 1 | Rest | 07:22:00 | 07:22:00 | 0 | 2.7689 | 0 | 0 | 0 | 0 | 0 | 0 | 0 | 0 | 0 | 0 | 0 | 0 | 2023-04-04 01:07:08 | 0 | 0 | 0 | 0 | Close
886 | 1 | 1 | Rest | 07:22:30 | 07:22:30 | 0 | 2.7689 | 0 | 0 | 0 | 0 | 0 | 0 | 0 | 0 | 0 | 0 | 0 | 0 | 2023-04-04 01:07:38 | 0 | 0 | 0 | 0 | Close
887 | 1 | 1 | Rest | 07:23:00 | 07:23:00 | 0 | 2.7689 | 0 | 0 | 0 | 0 | 0 | 0 | 0 | 0 | 0 | 0 | 0 | 0 | 2023-04-04 01:08:08 | 0 | 0 | 0 | 0 | Close
888 | 1 | 1 | Rest | 07:23:30 | 07:23:30 | 0 | 2.7688 | 0 | 0 | 0 | 0 | 0 | 0 | 0 | 0 | 0 | 0 | 0 | 0 | 2023-04-04 01:08:38 | 0 | 0 | 0 | 0 | Close
889 | 1 | 1 | Rest | 07:24:00 | 07:24:00 | 0 | 2.7687 | 0 | 0 | 0 | 0 | 0 | 0 | 0 | 0 | 0 | 0 | 0 | 0 | 2023-04-04 01:09:08 | 0 | 0 | 0 | 0 | Close
890 | 1 | 1 | Rest | 07:24:30 | 07:24:30 | 0 | 2.7687 | 0 | 0 | 0 | 0 | 0 | 0 | 0 | 0 | 0 | 0 | 0 | 0 | 2023-04-04 01:09:38 | 0 | 0 | 0 | 0 | Close
891 | 1 | 1 | Rest | 07:25:00 | 07:25:00 | 0 | 2.7686 | 0 | 0 | 0 | 0 | 0 | 0 | 0 | 0 | 0 | 0 | 0 | 0 | 2023-04-04 01:10:08 | 0 | 0 | 0 | 0 | Close
892 | 1 | 1 | Rest | 07:25:30 | 07:25:30 | 0 | 2.7685 | 0 | 0 | 0 | 0 | 0 | 0 | 0 | 0 | 0 | 0 | 0 | 0 | 2023-04-04 01:10:38 | 0 | 0 | 0 | 0 | Close
893 | 1 | 1 | Rest | 07:26:00 | 07:26:00 | 0 | 2.7685 | 0 | 0 | 0 | 0 | 0 | 0 | 0 | 0 | 0 | 0 | 0 | 0 | 2023-04-04 01:11:08 | 0 | 0 | 0 | 0 | Close
894 | 1 | 1 | Rest | 07:26:30 | 07:26:30 | 0 | 2.7686 | 0 | 0 | 0 | 0 | 0 | 0 | 0 | 0 | 0 | 0 | 0 | 0 | 2023-04-04 01:11:38 | 0 | 0 | 0 | 0 | Close
895 | 1 | 1 | Rest | 07:27:00 | 07:27:00 | 0 | 2.7687 | 0 | 0 | 0 | 0 | 0 | 0 | 0 | 0 | 0 | 0 | 0 | 0 | 2023-04-04 01:12:08 | 0 | 0 | 0 | 0 | Close
896 | 1 | 1 | Rest | 07:27:30 | 07:27:30 | 0 | 2.7687 | 0 | 0 | 0 | 0 | 0 | 0 | 0 | 0 | 0 | 0 | 0 | 0 | 2023-04-04 01:12:38 | 0 | 0 | 0 | 0 | Close
897 | 1 | 1 | Rest | 07:28:00 | 07:28:00 | 0 | 2.7687 | 0 | 0 | 0 | 0 | 0 | 0 | 0 | 0 | 0 | 0 | 0 | 0 | 2023-04-04 01:13:08 | 0 | 0 | 0 | 0 | Close
898 | 1 | 1 | Rest | 07:28:30 | 07:28:30 | 0 | 2.7687 | 0 | 0 | 0 | 0 | 0 | 0 | 0 | 0 | 0 | 0 | 0 | 0 | 2023-04-04 01:13:38 | 0 | 0 | 0 | 0 | Close
899 | 1 | 1 | Rest | 07:29:00 | 07:29:00 | 0 | 2.7687 | 0 | 0 | 0 | 0 | 0 | 0 | 0 | 0 | 0 | 0 | 0 | 0 | 2023-04-04 01:14:08 | 0 | 0 | 0 | 0 | Close
900 | 1 | 1 | Rest | 07:29:30 | 07:29:30 | 0 | 2.7686 | 0 | 0 | 0 | 0 | 0 | 0 | 0 | 0 | 0 | 0 | 0 | 0 | 2023-04-04 01:14:38 | 0 | 0 | 0 | 0 | Close
901 | 1 | 1 | Rest | 07:30:00 | 07:30:00 | 0 | 2.7685 | 0 | 0 | 0 | 0 | 0 | 0 | 0 | 0 | 0 | 0 | 0 | 0 | 2023-04-04 01:15:08 | 0 | 0 | 0 | 0 | Close
902 | 1 | 1 | Rest | 07:30:30 | 07:30:30 | 0 | 2.7684 | 0 | 0 | 0 | 0 | 0 | 0 | 0 | 0 | 0 | 0 | 0 | 0 | 2023-04-04 01:15:38 | 0 | 0 | 0 | 0 | Close
903 | 1 | 1 | Rest | 07:31:00 | 07:31:00 | 0 | 2.7684 | 0 | 0 | 0 | 0 | 0 | 0 | 0 | 0 | 0 | 0 | 0 | 0 | 2023-04-04 01:16:08 | 0 | 0 | 0 | 0 | Close
904 | 1 | 1 | Rest | 07:31:30 | 07:31:30 | 0 | 2.7683 | 0 | 0 | 0 | 0 | 0 | 0 | 0 | 0 | 0 | 0 | 0 | 0 | 2023-04-04 01:16:38 | 0 | 0 | 0 | 0 | Close
905 | 1 | 1 | Rest | 07:32:00 | 07:32:00 | 0 | 2.7683 | 0 | 0 | 0 | 0 | 0 | 0 | 0 | 0 | 0 | 0 | 0 | 0 | 2023-04-04 01:17:08 | 0 | 0 | 0 | 0 | Close
906 | 1 | 1 | Rest | 07:32:30 | 07:32:30 | 0 | 2.7685 | 0 | 0 | 0 | 0 | 0 | 0 | 0 | 0 | 0 | 0 | 0 | 0 | 2023-04-04 01:17:38 | 0 | 0 | 0 | 0 | Close
907 | 1 | 1 | Rest | 07:33:00 | 07:33:00 | 0 | 2.7685 | 0 | 0 | 0 | 0 | 0 | 0 | 0 | 0 | 0 | 0 | 0 | 0 | 2023-04-04 01:18:08 | 0 | 0 | 0 | 0 | Close
908 | 1 | 1 | Rest | 07:33:30 | 07:33:30 | 0 | 2.7685 | 0 | 0 | 0 | 0 | 0 | 0 | 0 | 0 | 0 | 0 | 0 | 0 | 2023-04-04 01:18:38 | 0 | 0 | 0 | 0 | Close
909 | 1 | 1 | Rest | 07:34:00 | 07:34:00 | 0 | 2.7686 | 0 | 0 | 0 | 0 | 0 | 0 | 0 | 0 | 0 | 0 | 0 | 0 | 2023-04-04 01:19:08 | 0 | 0 | 0 | 0 | Close
910 | 1 | 1 | Rest | 07:34:30 | 07:34:30 | 0 | 2.7686 | 0 | 0 | 0 | 0 | 0 | 0 | 0 | 0 | 0 | 0 | 0 | 0 | 2023-04-04 01:19:38 | 0 | 0 | 0 | 0 | Close
911 | 1 | 1 | Rest | 07:35:00 | 07:35:00 | 0 | 2.7686 | 0 | 0 | 0 | 0 | 0 | 0 | 0 | 0 | 0 | 0 | 0 | 0 | 2023-04-04 01:20:08 | 0 | 0 | 0 | 0 | Close
912 | 1 | 1 | Rest | 07:35:30 | 07:35:30 | 0 | 2.7685 | 0 | 0 | 0 | 0 | 0 | 0 | 0 | 0 | 0 | 0 | 0 | 0 | 2023-04-04 01:20:38 | 0 | 0 | 0 | 0 | Close
913 | 1 | 1 | Rest | 07:36:00 | 07:36:00 | 0 | 2.7684 | 0 | 0 | 0 | 0 | 0 | 0 | 0 | 0 | 0 | 0 | 0 | 0 | 2023-04-04 01:21:08 | 0 | 0 | 0 | 0 | Close
914 | 1 | 1 | Rest | 07:36:30 | 07:36:30 | 0 | 2.7683 | 0 | 0 | 0 | 0 | 0 | 0 | 0 | 0 | 0 | 0 | 0 | 0 | 2023-04-04 01:21:38 | 0 | 0 | 0 | 0 | Close
915 | 1 | 1 | Rest | 07:37:00 | 07:37:00 | 0 | 2.7682 | 0 | 0 | 0 | 0 | 0 | 0 | 0 | 0 | 0 | 0 | 0 | 0 | 2023-04-04 01:22:08 | 0 | 0 | 0 | 0 | Close
916 | 1 | 1 | Rest | 07:37:30 | 07:37:30 | 0 | 2.7681 | 0 | 0 | 0 | 0 | 0 | 0 | 0 | 0 | 0 | 0 | 0 | 0 | 2023-04-04 01:22:38 | 0 | 0 | 0 | 0 | Close
917 | 1 | 1 | Rest | 07:38:00 | 07:38:00 | 0 | 2.768 | 0 | 0 | 0 | 0 | 0 | 0 | 0 | 0 | 0 | 0 | 0 | 0 | 2023-04-04 01:23:08 | 0 | 0 | 0 | 0 | Close
918 | 1 | 1 | Rest | 07:38:30 | 07:38:30 | 0 | 2.7681 | 0 | 0 | 0 | 0 | 0 | 0 | 0 | 0 | 0 | 0 | 0 | 0 | 2023-04-04 01:23:38 | 0 | 0 | 0 | 0 | Close
919 | 1 | 1 | Rest | 07:39:00 | 07:39:00 | 0 | 2.7681 | 0 | 0 | 0 | 0 | 0 | 0 | 0 | 0 | 0 | 0 | 0 | 0 | 2023-04-04 01:24:08 | 0 | 0 | 0 | 0 | Close
920 | 1 | 1 | Rest | 07:39:30 | 07:39:30 | 0 | 2.768 | 0 | 0 | 0 | 0 | 0 | 0 | 0 | 0 | 0 | 0 | 0 | 0 | 2023-04-04 01:24:38 | 0 | 0 | 0 | 0 | Close
921 | 1 | 1 | Rest | 07:40:00 | 07:40:00 | 0 | 2.7681 | 0 | 0 | 0 | 0 | 0 | 0 | 0 | 0 | 0 | 0 | 0 | 0 | 2023-04-04 01:25:08 | 0 | 0 | 0 | 0 | Close
922 | 1 | 1 | Rest | 07:40:30 | 07:40:30 | 0 | 2.7681 | 0 | 0 | 0 | 0 | 0 | 0 | 0 | 0 | 0 | 0 | 0 | 0 | 2023-04-04 01:25:38 | 0 | 0 | 0 | 0 | Close
923 | 1 | 1 | Rest | 07:41:00 | 07:41:00 | 0 | 2.7682 | 0 | 0 | 0 | 0 | 0 | 0 | 0 | 0 | 0 | 0 | 0 | 0 | 2023-04-04 01:26:08 | 0 | 0 | 0 | 0 | Close
924 | 1 | 1 | Rest | 07:41:30 | 07:41:30 | 0 | 2.7681 | 0 | 0 | 0 | 0 | 0 | 0 | 0 | 0 | 0 | 0 | 0 | 0 | 2023-04-04 01:26:38 | 0 | 0 | 0 | 0 | Close
925 | 1 | 1 | Rest | 07:42:00 | 07:42:00 | 0 | 2.7681 | 0 | 0 | 0 | 0 | 0 | 0 | 0 | 0 | 0 | 0 | 0 | 0 | 2023-04-04 01:27:08 | 0 | 0 | 0 | 0 | Close
926 | 1 | 1 | Rest | 07:42:30 | 07:42:30 | 0 | 2.768 | 0 | 0 | 0 | 0 | 0 | 0 | 0 | 0 | 0 | 0 | 0 | 0 | 2023-04-04 01:27:38 | 0 | 0 | 0 | 0 | Close
927 | 1 | 1 | Rest | 07:43:00 | 07:43:00 | 0 | 2.768 | 0 | 0 | 0 | 0 | 0 | 0 | 0 | 0 | 0 | 0 | 0 | 0 | 2023-04-04 01:28:08 | 0 | 0 | 0 | 0 | Close
928 | 1 | 1 | Rest | 07:43:30 | 07:43:30 | 0 | 2.7679 | 0 | 0 | 0 | 0 | 0 | 0 | 0 | 0 | 0 | 0 | 0 | 0 | 2023-04-04 01:28:38 | 0 | 0 | 0 | 0 | Close
929 | 1 | 1 | Rest | 07:44:00 | 07:44:00 | 0 | 2.7679 | 0 | 0 | 0 | 0 | 0 | 0 | 0 | 0 | 0 | 0 | 0 | 0 | 2023-04-04 01:29:08 | 0 | 0 | 0 | 0 | Close
930 | 1 | 1 | Rest | 07:44:30 | 07:44:30 | 0 | 2.768 | 0 | 0 | 0 | 0 | 0 | 0 | 0 | 0 | 0 | 0 | 0 | 0 | 2023-04-04 01:29:38 | 0 | 0 | 0 | 0 | Close
931 | 1 | 1 | Rest | 07:45:00 | 07:45:00 | 0 | 2.7681 | 0 | 0 | 0 | 0 | 0 | 0 | 0 | 0 | 0 | 0 | 0 | 0 | 2023-04-04 01:30:08 | 0 | 0 | 0 | 0 | Close
932 | 1 | 1 | Rest | 07:45:30 | 07:45:30 | 0 | 2.7683 | 0 | 0 | 0 | 0 | 0 | 0 | 0 | 0 | 0 | 0 | 0 | 0 | 2023-04-04 01:30:38 | 0 | 0 | 0 | 0 | Close
933 | 1 | 1 | Rest | 07:46:00 | 07:46:00 | 0 | 2.7681 | 0 | 0 | 0 | 0 | 0 | 0 | 0 | 0 | 0 | 0 | 0 | 0 | 2023-04-04 01:31:08 | 0 | 0 | 0 | 0 | Close
934 | 1 | 1 | Rest | 07:46:30 | 07:46:30 | 0 | 2.7682 | 0 | 0 | 0 | 0 | 0 | 0 | 0 | 0 | 0 | 0 | 0 | 0 | 2023-04-04 01:31:38 | 0 | 0 | 0 | 0 | Close
935 | 1 | 1 | Rest | 07:47:00 | 07:47:00 | 0 | 2.7682 | 0 | 0 | 0 | 0 | 0 | 0 | 0 | 0 | 0 | 0 | 0 | 0 | 2023-04-04 01:32:08 | 0 | 0 | 0 | 0 | Close
936 | 1 | 1 | Rest | 07:47:30 | 07:47:30 | 0 | 2.768 | 0 | 0 | 0 | 0 | 0 | 0 | 0 | 0 | 0 | 0 | 0 | 0 | 2023-04-04 01:32:38 | 0 | 0 | 0 | 0 | Close
937 | 1 | 1 | Rest | 07:48:00 | 07:48:00 | 0 | 2.768 | 0 | 0 | 0 | 0 | 0 | 0 | 0 | 0 | 0 | 0 | 0 | 0 | 2023-04-04 01:33:08 | 0 | 0 | 0 | 0 | Close
938 | 1 | 1 | Rest | 07:48:30 | 07:48:30 | 0 | 2.768 | 0 | 0 | 0 | 0 | 0 | 0 | 0 | 0 | 0 | 0 | 0 | 0 | 2023-04-04 01:33:38 | 0 | 0 | 0 | 0 | Close
939 | 1 | 1 | Rest | 07:49:00 | 07:49:00 | 0 | 2.768 | 0 | 0 | 0 | 0 | 0 | 0 | 0 | 0 | 0 | 0 | 0 | 0 | 2023-04-04 01:34:08 | 0 | 0 | 0 | 0 | Close
940 | 1 | 1 | Rest | 07:49:30 | 07:49:30 | 0 | 2.7679 | 0 | 0 | 0 | 0 | 0 | 0 | 0 | 0 | 0 | 0 | 0 | 0 | 2023-04-04 01:34:38 | 0 | 0 | 0 | 0 | Close
941 | 1 | 1 | Rest | 07:50:00 | 07:50:00 | 0 | 2.768 | 0 | 0 | 0 | 0 | 0 | 0 | 0 | 0 | 0 | 0 | 0 | 0 | 2023-04-04 01:35:08 | 0 | 0 | 0 | 0 | Close
942 | 1 | 1 | Rest | 07:50:30 | 07:50:30 | 0 | 2.7681 | 0 | 0 | 0 | 0 | 0 | 0 | 0 | 0 | 0 | 0 | 0 | 0 | 2023-04-04 01:35:38 | 0 | 0 | 0 | 0 | Close
943 | 1 | 1 | Rest | 07:51:00 | 07:51:00 | 0 | 2.7681 | 0 | 0 | 0 | 0 | 0 | 0 | 0 | 0 | 0 | 0 | 0 | 0 | 2023-04-04 01:36:08 | 0 | 0 | 0 | 0 | Close
944 | 1 | 1 | Rest | 07:51:30 | 07:51:30 | 0 | 2.7682 | 0 | 0 | 0 | 0 | 0 | 0 | 0 | 0 | 0 | 0 | 0 | 0 | 2023-04-04 01:36:38 | 0 | 0 | 0 | 0 | Close
945 | 1 | 1 | Rest | 07:52:00 | 07:52:00 | 0 | 2.7682 | 0 | 0 | 0 | 0 | 0 | 0 | 0 | 0 | 0 | 0 | 0 | 0 | 2023-04-04 01:37:08 | 0 | 0 | 0 | 0 | Close
946 | 1 | 1 | Rest | 07:52:30 | 07:52:30 | 0 | 2.7682 | 0 | 0 | 0 | 0 | 0 | 0 | 0 | 0 | 0 | 0 | 0 | 0 | 2023-04-04 01:37:38 | 0 | 0 | 0 | 0 | Close
947 | 1 | 1 | Rest | 07:53:00 | 07:53:00 | 0 | 2.768 | 0 | 0 | 0 | 0 | 0 | 0 | 0 | 0 | 0 | 0 | 0 | 0 | 2023-04-04 01:38:08 | 0 | 0 | 0 | 0 | Close
948 | 1 | 1 | Rest | 07:53:30 | 07:53:30 | 0 | 2.768 | 0 | 0 | 0 | 0 | 0 | 0 | 0 | 0 | 0 | 0 | 0 | 0 | 2023-04-04 01:38:38 | 0 | 0 | 0 | 0 | Close
949 | 1 | 1 | Rest | 07:54:00 | 07:54:00 | 0 | 2.7679 | 0 | 0 | 0 | 0 | 0 | 0 | 0 | 0 | 0 | 0 | 0 | 0 | 2023-04-04 01:39:08 | 0 | 0 | 0 | 0 | Close
950 | 1 | 1 | Rest | 07:54:30 | 07:54:30 | 0 | 2.7678 | 0 | 0 | 0 | 0 | 0 | 0 | 0 | 0 | 0 | 0 | 0 | 0 | 2023-04-04 01:39:38 | 0 | 0 | 0 | 0 | Close
951 | 1 | 1 | Rest | 07:55:00 | 07:55:00 | 0 | 2.7678 | 0 | 0 | 0 | 0 | 0 | 0 | 0 | 0 | 0 | 0 | 0 | 0 | 2023-04-04 01:40:08 | 0 | 0 | 0 | 0 | Close
952 | 1 | 1 | Rest | 07:55:30 | 07:55:30 | 0 | 2.7678 | 0 | 0 | 0 | 0 | 0 | 0 | 0 | 0 | 0 | 0 | 0 | 0 | 2023-04-04 01:40:38 | 0 | 0 | 0 | 0 | Close
953 | 1 | 1 | Rest | 07:56:00 | 07:56:00 | 0 | 2.7678 | 0 | 0 | 0 | 0 | 0 | 0 | 0 | 0 | 0 | 0 | 0 | 0 | 2023-04-04 01:41:08 | 0 | 0 | 0 | 0 | Close
954 | 1 | 1 | Rest | 07:56:30 | 07:56:30 | 0 | 2.7679 | 0 | 0 | 0 | 0 | 0 | 0 | 0 | 0 | 0 | 0 | 0 | 0 | 2023-04-04 01:41:38 | 0 | 0 | 0 | 0 | Close
955 | 1 | 1 | Rest | 07:57:00 | 07:57:00 | 0 | 2.768 | 0 | 0 | 0 | 0 | 0 | 0 | 0 | 0 | 0 | 0 | 0 | 0 | 2023-04-04 01:42:08 | 0 | 0 | 0 | 0 | Close
956 | 1 | 1 | Rest | 07:57:30 | 07:57:30 | 0 | 2.7679 | 0 | 0 | 0 | 0 | 0 | 0 | 0 | 0 | 0 | 0 | 0 | 0 | 2023-04-04 01:42:38 | 0 | 0 | 0 | 0 | Close
957 | 1 | 1 | Rest | 07:58:00 | 07:58:00 | 0 | 2.7679 | 0 | 0 | 0 | 0 | 0 | 0 | 0 | 0 | 0 | 0 | 0 | 0 | 2023-04-04 01:43:08 | 0 | 0 | 0 | 0 | Close
958 | 1 | 1 | Rest | 07:58:30 | 07:58:30 | 0 | 2.7679 | 0 | 0 | 0 | 0 | 0 | 0 | 0 | 0 | 0 | 0 | 0 | 0 | 2023-04-04 01:43:38 | 0 | 0 | 0 | 0 | Close
959 | 1 | 1 | Rest | 07:59:00 | 07:59:00 | 0 | 2.7677 | 0 | 0 | 0 | 0 | 0 | 0 | 0 | 0 | 0 | 0 | 0 | 0 | 2023-04-04 01:44:08 | 0 | 0 | 0 | 0 | Close
960 | 1 | 1 | Rest | 07:59:30 | 07:59:30 | 0 | 2.7676 | 0 | 0 | 0 | 0 | 0 | 0 | 0 | 0 | 0 | 0 | 0 | 0 | 2023-04-04 01:44:38 | 0 | 0 | 0 | 0 | Close
961 | 1 | 1 | Rest | 08:00:00 | 08:00:00 | 0 | 2.7675 | 0 | 0 | 0 | 0 | 0 | 0 | 0 | 0 | 0 | 0 | 0 | 0 | 2023-04-04 01:45:08 | 0 | 0 | 0 | 0 | Close
962 | 1 | 2 | CC Chg | 00:00:00 | 00:00:00 | 0.11099 | 2.7853 | 0 | 0 | 0 | 0 | 0 | 0 | 0 | 0 | 0 | 0 | 0 | 0 | 2023-04-04 01:45:08 | 0.00030914 | 0 | 0 | 0 | Close
963 | 1 | 2 | CC Chg | 00:00:30 | 08:00:30 | 0.111 | 3.2766 | 0.00092 | 0.07 | 0.00092 | 0.07 | 0 | 0 | 2.84e-06 | 0.2 | 2.84e-06 | 0.2 | 0 | 0 | 2023-04-04 01:45:38 | 0.0003637 | 0.0019 | 0.1357 | 0 | Close
964 | 1 | 2 | CC Chg | 00:01:00 | 08:01:00 | 0.11098 | 3.5287 | 0.00185 | 0.13 | 0.00185 | 0.13 | 0 | 0 | 5.98e-06 | 0.43 | 5.98e-06 | 0.43 | 0 | 0 | 2023-04-04 01:46:08 | 0.00039162 | 0.0037 | 0.2644 | 0 | Close
965 | 1 | 2 | CC Chg | 00:01:30 | 08:01:30 | 0.11102 | 3.6678 | 0.00277 | 0.2 | 0.00277 | 0.2 | 0 | 0 | 9.33e-06 | 0.67 | 9.33e-06 | 0.67 | 0 | 0 | 2023-04-04 01:46:38 | 0.0004072 | 0.0067 | 0.4792 | 0 | Close
966 | 1 | 2 | CC Chg | 00:02:00 | 08:02:00 | 0.11103 | 3.6865 | 0.0037 | 0.27 | 0.0037 | 0.27 | 0 | 0 | 1.273e-05 | 0.92 | 1.273e-05 | 0.92 | 0 | 0 | 2023-04-04 01:47:08 | 0.00040931 | 0.0495 | 3.5653 | 0 | Close
967 | 1 | 2 | CC Chg | 00:02:30 | 08:02:30 | 0.11104 | 3.692 | 0.00463 | 0.33 | 0.00463 | 0.33 | 0 | 0 | 1.615e-05 | 1.16 | 1.615e-05 | 1.16 | 0 | 0 | 2023-04-04 01:47:38 | 0.00040996 | 0.1682 | 12.123 | 0 | Close
968 | 1 | 2 | CC Chg | 00:03:00 | 08:03:00 | 0.11103 | 3.695 | 0.00555 | 0.4 | 0.00555 | 0.4 | 0 | 0 | 1.957e-05 | 1.41 | 1.957e-05 | 1.41 | 0 | 0 | 2023-04-04 01:48:08 | 0.00041026 | 0.3084 | 22.2269 | 0 | Close
969 | 1 | 2 | CC Chg | 00:03:30 | 08:03:30 | 0.11104 | 3.6969 | 0.00648 | 0.47 | 0.00648 | 0.47 | 0 | 0 | 2.299e-05 | 1.66 | 2.299e-05 | 1.66 | 0 | 0 | 2023-04-04 01:48:38 | 0.0004105 | 0.487 | 35.0951 | 0 | Close
970 | 1 | 2 | CC Chg | 00:04:00 | 08:04:00 | 0.11107 | 3.6982 | 0.0074 | 0.53 | 0.0074 | 0.53 | 0 | 0 | 2.641e-05 | 1.9 | 2.641e-05 | 1.9 | 0 | 0 | 2023-04-04 01:49:08 | 0.00041076 | 0.7118 | 51.2942 | 0 | Close
971 | 1 | 2 | CC Chg | 00:04:30 | 08:04:30 | 0.11105 | 3.699 | 0.00833 | 0.6 | 0.00833 | 0.6 | 0 | 0 | 2.983e-05 | 2.15 | 2.983e-05 | 2.15 | 0 | 0 | 2023-04-04 01:49:38 | 0.00041077 | 1.1568 | 83.3594 | 0 | Close
972 | 1 | 2 | CC Chg | 00:05:00 | 08:05:00 | 0.11107 | 3.6996 | 0.00925 | 0.67 | 0.00925 | 0.67 | 0 | 0 | 3.325e-05 | 2.4 | 3.325e-05 | 2.4 | 0 | 0 | 2023-04-04 01:50:08 | 0.00041091 | 1.5425 | 111.1585 | 0 | Close
973 | 1 | 2 | CC Chg | 00:05:30 | 08:05:30 | 0.11107 | 3.6999 | 0.01018 | 0.73 | 0.01018 | 0.73 | 0 | 0 | 3.668e-05 | 2.64 | 3.668e-05 | 2.64 | 0 | 0 | 2023-04-04 01:50:38 | 0.00041095 | 3.0854 | 222.3377 | 0 | Close
974 | 1 | 2 | CC Chg | 00:06:00 | 08:06:00 | 0.11107 | 3.7004 | 0.0111 | 0.8 | 0.0111 | 0.8 | 0 | 0 | 4.01e-05 | 2.89 | 4.01e-05 | 2.89 | 0 | 0 | 2023-04-04 01:51:08 | 0.000411 | 1.8513 | 133.4046 | 0 | Close
975 | 1 | 2 | CC Chg | 00:06:30 | 08:06:30 | 0.11108 | 3.7009 | 0.01203 | 0.87 | 0.01203 | 0.87 | 0 | 0 | 4.353e-05 | 3.14 | 4.353e-05 | 3.14 | 0 | 0 | 2023-04-04 01:51:38 | 0.0004111 | 1.8513 | 133.4042 | 0 | Close
976 | 1 | 2 | CC Chg | 00:07:00 | 08:07:00 | 0.11107 | 3.7013 | 0.01295 | 0.93 | 0.01295 | 0.93 | 0 | 0 | 4.695e-05 | 3.38 | 4.695e-05 | 3.38 | 0 | 0 | 2023-04-04 01:52:08 | 0.0004111 | 2.3139 | 166.7452 | 0 | Close
977 | 1 | 2 | CC Chg | 00:07:30 | 08:07:30 | 0.11106 | 3.7019 | 0.01388 | 1 | 0.01388 | 1 | 0 | 0 | 5.038e-05 | 3.63 | 5.038e-05 | 3.63 | 0 | 0 | 2023-04-04 01:52:38 | 0.00041113 | 1.5425 | 111.1568 | 0 | Close
978 | 1 | 2 | CC Chg | 00:08:00 | 08:08:00 | 0.11105 | 3.7023 | 0.01481 | 1.07 | 0.01481 | 1.07 | 0 | 0 | 5.381e-05 | 3.88 | 5.381e-05 | 3.88 | 0 | 0 | 2023-04-04 01:53:08 | 0.00041114 | 2.3135 | 166.7132 | 0 | Close
979 | 1 | 2 | CC Chg | 00:08:30 | 08:08:30 | 0.11104 | 3.7026 | 0.01573 | 1.13 | 0.01573 | 1.13 | 0 | 0 | 5.723e-05 | 4.12 | 5.723e-05 | 4.12 | 0 | 0 | 2023-04-04 01:53:38 | 0.00041114 | 3.0846 | 222.2796 | 0 | Close
980 | 1 | 2 | CC Chg | 00:09:00 | 08:09:00 | 0.11104 | 3.7029 | 0.01666 | 1.2 | 0.01666 | 1.2 | 0 | 0 | 6.066e-05 | 4.37 | 6.066e-05 | 4.37 | 0 | 0 | 2023-04-04 01:54:08 | 0.00041117 | 3.0845 | 222.2749 | 0 | Close
981 | 1 | 2 | CC Chg | 00:09:30 | 08:09:30 | 0.11105 | 3.7027 | 0.01758 | 1.27 | 0.01758 | 1.27 | 0 | 0 | 6.409e-05 | 4.62 | 6.409e-05 | 4.62 | 0 | 0 | 2023-04-04 01:54:38 | 0.00041118 | -4.6268 | -333.4174 | 0 | Close
982 | 1 | 2 | CC Chg | 00:10:00 | 08:10:00 | 0.11104 | 3.7025 | 0.01851 | 1.33 | 0.01851 | 1.33 | 0 | 0 | 6.751e-05 | 4.87 | 6.751e-05 | 4.87 | 0 | 0 | 2023-04-04 01:55:08 | 0.00041113 | -4.6269 | -333.4194 | 0 | Close
983 | 1 | 2 | CC Chg | 00:10:30 | 08:10:30 | 0.11104 | 3.7021 | 0.01943 | 1.4 | 0.01943 | 1.4 | 0 | 0 | 7.094e-05 | 5.11 | 7.094e-05 | 5.11 | 0 | 0 | 2023-04-04 01:55:38 | 0.00041108 | -2.3134 | -166.7077 | 0 | Close
984 | 1 | 2 | CC Chg | 00:11:00 | 08:11:00 | 0.11105 | 3.7018 | 0.02036 | 1.47 | 0.02036 | 1.47 | 0 | 0 | 7.436e-05 | 5.36 | 7.436e-05 | 5.36 | 0 | 0 | 2023-04-04 01:56:08 | 0.00041108 | -3.0845 | -222.2716 | 0 | Close
985 | 1 | 2 | CC Chg | 00:11:30 | 08:11:30 | 0.11105 | 3.7018 | 0.02128 | 1.53 | 0.02128 | 1.53 | 0 | 0 | 7.779e-05 | 5.61 | 7.779e-05 | 5.61 | 0 | 0 | 2023-04-04 01:56:38 | 0.00041108 | 0 | 0 | 0 | Close
986 | 1 | 2 | CC Chg | 00:12:00 | 08:12:00 | 0.11105 | 3.7018 | 0.02221 | 1.6 | 0.02221 | 1.6 | 0 | 0 | 8.121e-05 | 5.85 | 8.121e-05 | 5.85 | 0 | 0 | 2023-04-04 01:57:08 | 0.00041108 | 0 | 0 | 0 | Close
987 | 1 | 2 | CC Chg | 00:12:30 | 08:12:30 | 0.11105 | 3.7017 | 0.02313 | 1.67 | 0.02313 | 1.67 | 0 | 0 | 8.464e-05 | 6.1 | 8.464e-05 | 6.1 | 0 | 0 | 2023-04-04 01:57:38 | 0.00041107 | -9.2538 | -666.8448 | 0 | Close
988 | 1 | 2 | CC Chg | 00:13:00 | 08:13:00 | 0.11105 | 3.7019 | 0.02406 | 1.73 | 0.02406 | 1.73 | 0 | 0 | 8.807e-05 | 6.35 | 8.807e-05 | 6.35 | 0 | 0 | 2023-04-04 01:58:08 | 0.0004111 | 4.6269 | 333.4224 | 0 | Close
989 | 1 | 2 | CC Chg | 00:13:30 | 08:13:30 | 0.11105 | 3.7021 | 0.02498 | 1.8 | 0.02498 | 1.8 | 0 | 0 | 9.149e-05 | 6.59 | 9.149e-05 | 6.59 | 0 | 0 | 2023-04-04 01:58:38 | 0.00041112 | 4.6269 | 333.4244 | 0 | Close
990 | 1 | 2 | CC Chg | 00:14:00 | 08:14:00 | 0.11105 | 3.7022 | 0.02591 | 1.87 | 0.02591 | 1.87 | 0 | 0 | 9.492e-05 | 6.84 | 9.492e-05 | 6.84 | 0 | 0 | 2023-04-04 01:59:08 | 0.00041113 | 9.254 | 666.8568 | 0 | Close
991 | 1 | 2 | CC Chg | 00:14:30 | 08:14:30 | 0.11105 | 3.7022 | 0.02684 | 1.93 | 0.02684 | 1.93 | 0 | 0 | 9.834e-05 | 7.09 | 9.834e-05 | 7.09 | 0 | 0 | 2023-04-04 01:59:38 | 0.00041113 | 0 | 0 | 0 | Close
992 | 1 | 2 | CC Chg | 00:15:00 | 08:15:00 | 0.11104 | 3.702 | 0.02776 | 2 | 0.02776 | 2 | 0 | 0 | 0.00010177 | 7.33 | 0.00010177 | 7.33 | 0 | 0 | 2023-04-04 02:00:08 | 0.00041107 | -4.6269 | -333.4214 | 0 | Close
993 | 1 | 2 | CC Chg | 00:15:30 | 08:15:30 | 0.11104 | 3.7018 | 0.02869 | 2.07 | 0.02869 | 2.07 | 0 | 0 | 0.00010519 | 7.58 | 0.00010519 | 7.58 | 0 | 0 | 2023-04-04 02:00:38 | 0.00041105 | -4.627 | -333.4304 | 0 | Close
994 | 1 | 2 | CC Chg | 00:16:00 | 08:16:00 | 0.11104 | 3.7016 | 0.02961 | 2.13 | 0.02961 | 2.13 | 0 | 0 | 0.00010862 | 7.83 | 0.00010862 | 7.83 | 0 | 0 | 2023-04-04 02:01:08 | 0.00041103 | -4.6269 | -333.4234 | 0 | Close
995 | 1 | 2 | CC Chg | 00:16:30 | 08:16:30 | 0.11105 | 3.7015 | 0.03054 | 2.2 | 0.03054 | 2.2 | 0 | 0 | 0.00011205 | 8.07 | 0.00011205 | 8.07 | 0 | 0 | 2023-04-04 02:01:38 | 0.00041105 | -9.2538 | -666.8448 | 0 | Close
996 | 1 | 2 | CC Chg | 00:17:00 | 08:17:00 | 0.11106 | 3.7015 | 0.03146 | 2.27 | 0.03146 | 2.27 | 0 | 0 | 0.00011547 | 8.32 | 0.00011547 | 8.32 | 0 | 0 | 2023-04-04 02:02:08 | 0.00041109 | 0 | 0 | 0 | Close
997 | 1 | 2 | CC Chg | 00:17:30 | 08:17:30 | 0.11104 | 3.7016 | 0.03239 | 2.33 | 0.03239 | 2.33 | 0 | 0 | 0.0001189 | 8.57 | 0.0001189 | 8.57 | 0 | 0 | 2023-04-04 02:02:38 | 0.00041103 | 9.2542 | 666.8748 | 0 | Close
998 | 1 | 2 | CC Chg | 00:18:00 | 08:18:00 | 0.11106 | 3.7018 | 0.03331 | 2.4 | 0.03331 | 2.4 | 0 | 0 | 0.00012232 | 8.81 | 0.00012232 | 8.81 | 0 | 0 | 2023-04-04 02:03:08 | 0.00041112 | 4.6271 | 333.4344 | 0 | Close
999 | 1 | 2 | CC Chg | 00:18:30 | 08:18:30 | 0.11105 | 3.702 | 0.03424 | 2.47 | 0.03424 | 2.47 | 0 | 0 | 0.00012575 | 9.06 | 0.00012575 | 9.06 | 0 | 0 | 2023-04-04 02:03:38 | 0.00041111 | 4.6271 | 333.4394 | 0 | Close
1000 | 1 | 2 | CC Chg | 00:19:00 | 08:19:00 | 0.11106 | 3.7023 | 0.03516 | 2.53 | 0.03516 | 2.53 | 0 | 0 | 0.00012917 | 9.31 | 0.00012917 | 9.31 | 0 | 0 | 2023-04-04 02:04:08 | 0.00041118 | 3.0848 | 222.2929 | 0 | Close
1001 | 1 | 2 | CC Chg | 00:19:30 | 08:19:30 | 0.11106 | 3.7024 | 0.03609 | 2.6 | 0.03609 | 2.6 | 0 | 0 | 0.0001326 | 9.56 | 0.0001326 | 9.56 | 0 | 0 | 2023-04-04 02:04:38 | 0.00041119 | 9.2544 | 666.8869 | 0 | Close
1002 | 1 | 2 | CC Chg | 00:20:00 | 08:20:00 | 0.11106 | 3.7024 | 0.03701 | 2.67 | 0.03701 | 2.67 | 0 | 0 | 0.00013603 | 9.8 | 0.00013603 | 9.8 | 0 | 0 | 2023-04-04 02:05:08 | 0.00041119 | 0 | 0 | 0 | Close
1003 | 1 | 2 | CC Chg | 00:20:30 | 08:20:30 | 0.11105 | 3.7024 | 0.03794 | 2.73 | 0.03794 | 2.73 | 0 | 0 | 0.00013945 | 10.05 | 0.00013945 | 10.05 | 0 | 0 | 2023-04-04 02:05:38 | 0.00041115 | 0 | 0 | 0 | Close
1004 | 1 | 2 | CC Chg | 00:21:00 | 08:21:00 | 0.11105 | 3.7023 | 0.03887 | 2.8 | 0.03887 | 2.8 | 0 | 0 | 0.00014288 | 10.3 | 0.00014288 | 10.3 | 0 | 0 | 2023-04-04 02:06:08 | 0.00041114 | -9.2543 | -666.8768 | 0 | Close
1005 | 1 | 2 | CC Chg | 00:21:30 | 08:21:30 | 0.11104 | 3.7022 | 0.03979 | 2.87 | 0.03979 | 2.87 | 0 | 0 | 0.0001463 | 10.54 | 0.0001463 | 10.54 | 0 | 0 | 2023-04-04 02:06:38 | 0.00041109 | -9.2543 | -666.8829 | 0 | Close
1006 | 1 | 2 | CC Chg | 00:22:00 | 08:22:00 | 0.11106 | 3.7021 | 0.04072 | 2.93 | 0.04072 | 2.93 | 0 | 0 | 0.00014973 | 10.79 | 0.00014973 | 10.79 | 0 | 0 | 2023-04-04 02:07:08 | 0.00041116 | -9.2542 | -666.8728 | 0 | Close
1007 | 1 | 2 | CC Chg | 00:22:30 | 08:22:30 | 0.11105 | 3.7022 | 0.04164 | 3 | 0.04164 | 3 | 0 | 0 | 0.00015316 | 11.04 | 0.00015316 | 11.04 | 0 | 0 | 2023-04-04 02:07:38 | 0.00041113 | 9.2541 | 666.8648 | 0 | Close
1008 | 1 | 2 | CC Chg | 00:23:00 | 08:23:00 | 0.11104 | 3.7024 | 0.04257 | 3.07 | 0.04257 | 3.07 | 0 | 0 | 0.00015658 | 11.28 | 0.00015658 | 11.28 | 0 | 0 | 2023-04-04 02:08:08 | 0.00041111 | 4.6271 | 333.4394 | 0 | Close
1009 | 1 | 2 | CC Chg | 00:23:30 | 08:23:30 | 0.11104 | 3.7026 | 0.04349 | 3.13 | 0.04349 | 3.13 | 0 | 0 | 0.00016001 | 11.53 | 0.00016001 | 11.53 | 0 | 0 | 2023-04-04 02:08:38 | 0.00041114 | 4.6271 | 333.4354 | 0 | Close
1010 | 1 | 2 | CC Chg | 00:24:00 | 08:24:00 | 0.11105 | 3.7028 | 0.04442 | 3.2 | 0.04442 | 3.2 | 0 | 0 | 0.00016344 | 11.78 | 0.00016344 | 11.78 | 0 | 0 | 2023-04-04 02:09:08 | 0.0004112 | 4.627 | 333.4324 | 0 | Close
1011 | 1 | 2 | CC Chg | 00:24:30 | 08:24:30 | 0.11105 | 3.7031 | 0.04534 | 3.27 | 0.04534 | 3.27 | 0 | 0 | 0.00016686 | 12.02 | 0.00016686 | 12.02 | 0 | 0 | 2023-04-04 02:09:38 | 0.00041123 | 3.0848 | 222.2929 | 0 | Close
1012 | 1 | 2 | CC Chg | 00:25:00 | 08:25:00 | 0.11105 | 3.7033 | 0.04627 | 3.33 | 0.04627 | 3.33 | 0 | 0 | 0.00017029 | 12.27 | 0.00017029 | 12.27 | 0 | 0 | 2023-04-04 02:10:08 | 0.00041125 | 4.627 | 333.4324 | 0 | Close
1013 | 1 | 2 | CC Chg | 00:25:30 | 08:25:30 | 0.11104 | 3.7034 | 0.04719 | 3.4 | 0.04719 | 3.4 | 0 | 0 | 0.00017372 | 12.52 | 0.00017372 | 12.52 | 0 | 0 | 2023-04-04 02:10:38 | 0.00041123 | 9.2543 | 666.8768 | 0 | Close
1014 | 1 | 2 | CC Chg | 00:26:00 | 08:26:00 | 0.11106 | 3.7034 | 0.04812 | 3.47 | 0.04812 | 3.47 | 0 | 0 | 0.00017714 | 12.77 | 0.00017714 | 12.77 | 0 | 0 | 2023-04-04 02:11:08 | 0.0004113 | 0 | 0 | 0 | Close
1015 | 1 | 2 | CC Chg | 00:26:30 | 08:26:30 | 0.11105 | 3.7035 | 0.04905 | 3.53 | 0.04905 | 3.53 | 0 | 0 | 0.00018057 | 13.01 | 0.00018057 | 13.01 | 0 | 0 | 2023-04-04 02:11:38 | 0.00041127 | 9.2542 | 666.8748 | 0 | Close
1016 | 1 | 2 | CC Chg | 00:27:00 | 08:27:00 | 0.11105 | 3.7034 | 0.04997 | 3.6 | 0.04997 | 3.6 | 0 | 0 | 0.000184 | 13.26 | 0.000184 | 13.26 | 0 | 0 | 2023-04-04 02:12:08 | 0.00041126 | -9.2542 | -666.8748 | 0 | Close
1017 | 1 | 2 | CC Chg | 00:27:30 | 08:27:30 | 0.11104 | 3.7034 | 0.0509 | 3.67 | 0.0509 | 3.67 | 0 | 0 | 0.00018743 | 13.51 | 0.00018743 | 13.51 | 0 | 0 | 2023-04-04 02:12:38 | 0.00041123 | 0 | 0 | 0 | Close
1018 | 1 | 2 | CC Chg | 00:28:00 | 08:28:00 | 0.11104 | 3.7034 | 0.05182 | 3.73 | 0.05182 | 3.73 | 0 | 0 | 0.00019085 | 13.75 | 0.00019085 | 13.75 | 0 | 0 | 2023-04-04 02:13:08 | 0.00041123 | 0 | 0 | 0 | Close
1019 | 1 | 2 | CC Chg | 00:28:30 | 08:28:30 | 0.11105 | 3.7035 | 0.05275 | 3.8 | 0.05275 | 3.8 | 0 | 0 | 0.00019428 | 14 | 0.00019428 | 14 | 0 | 0 | 2023-04-04 02:13:38 | 0.00041127 | 9.2541 | 666.8668 | 0 | Close
1020 | 1 | 2 | CC Chg | 00:29:00 | 08:29:00 | 0.11105 | 3.7037 | 0.05367 | 3.87 | 0.05367 | 3.87 | 0 | 0 | 0.00019771 | 14.25 | 0.00019771 | 14.25 | 0 | 0 | 2023-04-04 02:14:08 | 0.0004113 | 4.627 | 333.4274 | 0 | Close
1021 | 1 | 2 | CC Chg | 00:29:30 | 08:29:30 | 0.11105 | 3.7039 | 0.0546 | 3.93 | 0.0546 | 3.93 | 0 | 0 | 0.00020113 | 14.49 | 0.00020113 | 14.49 | 0 | 0 | 2023-04-04 02:14:38 | 0.00041132 | 4.6271 | 333.4394 | 0 | Close
1022 | 1 | 2 | CC Chg | 00:30:00 | 08:30:00 | 0.11107 | 3.7041 | 0.05552 | 4 | 0.05552 | 4 | 0 | 0 | 0.00020456 | 14.74 | 0.00020456 | 14.74 | 0 | 0 | 2023-04-04 02:15:08 | 0.00041141 | 4.6271 | 333.4374 | 0 | Close
1023 | 1 | 2 | CC Chg | 00:30:30 | 08:30:30 | 0.11105 | 3.7044 | 0.05645 | 4.07 | 0.05645 | 4.07 | 0 | 0 | 0.00020799 | 14.99 | 0.00020799 | 14.99 | 0 | 0 | 2023-04-04 02:15:38 | 0.00041137 | 3.0848 | 222.2929 | 0 | Close
1024 | 1 | 2 | CC Chg | 00:31:00 | 08:31:00 | 0.11104 | 3.7047 | 0.05737 | 4.13 | 0.05737 | 4.13 | 0 | 0 | 0.00021142 | 15.24 | 0.00021142 | 15.24 | 0 | 0 | 2023-04-04 02:16:08 | 0.00041137 | 3.0847 | 222.2916 | 0 | Close
1025 | 1 | 2 | CC Chg | 00:31:30 | 08:31:30 | 0.11105 | 3.7049 | 0.0583 | 4.2 | 0.0583 | 4.2 | 0 | 0 | 0.00021485 | 15.48 | 0.00021485 | 15.48 | 0 | 0 | 2023-04-04 02:16:38 | 0.00041143 | 4.6272 | 333.4414 | 0 | Close
1026 | 1 | 2 | CC Chg | 00:32:00 | 08:32:00 | 0.11105 | 3.705 | 0.05923 | 4.27 | 0.05923 | 4.27 | 0 | 0 | 0.00021828 | 15.73 | 0.00021828 | 15.73 | 0 | 0 | 2023-04-04 02:17:08 | 0.00041144 | 9.2542 | 666.8748 | 0 | Close
1027 | 1 | 2 | CC Chg | 00:32:30 | 08:32:30 | 0.11105 | 3.705 | 0.06015 | 4.33 | 0.06015 | 4.33 | 0 | 0 | 0.00022171 | 15.98 | 0.00022171 | 15.98 | 0 | 0 | 2023-04-04 02:17:38 | 0.00041144 | 0 | 0 | 0 | Close
1028 | 1 | 2 | CC Chg | 00:33:00 | 08:33:00 | 0.11105 | 3.7051 | 0.06108 | 4.4 | 0.06108 | 4.4 | 0 | 0 | 0.00022513 | 16.22 | 0.00022513 | 16.22 | 0 | 0 | 2023-04-04 02:18:08 | 0.00041145 | 9.2543 | 666.8788 | 0 | Close
1029 | 1 | 2 | CC Chg | 00:33:30 | 08:33:30 | 0.11106 | 3.705 | 0.062 | 4.47 | 0.062 | 4.47 | 0 | 0 | 0.00022856 | 16.47 | 0.00022856 | 16.47 | 0 | 0 | 2023-04-04 02:18:38 | 0.00041148 | -9.2544 | -666.8909 | 0 | Close
1030 | 1 | 2 | CC Chg | 00:34:00 | 08:34:00 | 0.11105 | 3.705 | 0.06293 | 4.53 | 0.06293 | 4.53 | 0 | 0 | 0.00023199 | 16.72 | 0.00023199 | 16.72 | 0 | 0 | 2023-04-04 02:19:08 | 0.00041144 | 0 | 0 | 0 | Close
1031 | 1 | 2 | CC Chg | 00:34:30 | 08:34:30 | 0.11105 | 3.7051 | 0.06385 | 4.6 | 0.06385 | 4.6 | 0 | 0 | 0.00023542 | 16.96 | 0.00023542 | 16.96 | 0 | 0 | 2023-04-04 02:19:38 | 0.00041145 | 9.2545 | 666.8949 | 0 | Close
1032 | 1 | 2 | CC Chg | 00:35:00 | 08:35:00 | 0.11105 | 3.7053 | 0.06478 | 4.67 | 0.06478 | 4.67 | 0 | 0 | 0.00023885 | 17.21 | 0.00023885 | 17.21 | 0 | 0 | 2023-04-04 02:20:08 | 0.00041147 | 4.6272 | 333.4454 | 0 | Close
1033 | 1 | 2 | CC Chg | 00:35:30 | 08:35:30 | 0.11105 | 3.7057 | 0.0657 | 4.73 | 0.0657 | 4.73 | 0 | 0 | 0.00024228 | 17.46 | 0.00024228 | 17.46 | 0 | 0 | 2023-04-04 02:20:38 | 0.00041152 | 2.3136 | 166.7197 | 0 | Close
1034 | 1 | 2 | CC Chg | 00:36:00 | 08:36:00 | 0.11106 | 3.7058 | 0.06663 | 4.8 | 0.06663 | 4.8 | 0 | 0 | 0.00024571 | 17.71 | 0.00024571 | 17.71 | 0 | 0 | 2023-04-04 02:21:08 | 0.00041157 | 9.2542 | 666.8708 | 0 | Close
1035 | 1 | 2 | CC Chg | 00:36:30 | 08:36:30 | 0.11105 | 3.7062 | 0.06755 | 4.87 | 0.06755 | 4.87 | 0 | 0 | 0.00024914 | 17.95 | 0.00024914 | 17.95 | 0 | 0 | 2023-04-04 02:21:38 | 0.00041157 | 2.3135 | 166.7177 | 0 | Close
1036 | 1 | 2 | CC Chg | 00:37:00 | 08:37:00 | 0.11105 | 3.7064 | 0.06848 | 4.93 | 0.06848 | 4.93 | 0 | 0 | 0.00025257 | 18.2 | 0.00025257 | 18.2 | 0 | 0 | 2023-04-04 02:22:08 | 0.0004116 | 4.6272 | 333.4434 | 0 | Close
1037 | 1 | 2 | CC Chg | 00:37:30 | 08:37:30 | 0.11105 | 3.7066 | 0.0694 | 5 | 0.0694 | 5 | 0 | 0 | 0.000256 | 18.45 | 0.000256 | 18.45 | 0 | 0 | 2023-04-04 02:22:38 | 0.00041162 | 4.6271 | 333.4354 | 0 | Close
1038 | 1 | 2 | CC Chg | 00:38:00 | 08:38:00 | 0.11106 | 3.7068 | 0.07033 | 5.07 | 0.07033 | 5.07 | 0 | 0 | 0.00025943 | 18.69 | 0.00025943 | 18.69 | 0 | 0 | 2023-04-04 02:23:08 | 0.00041168 | 4.6271 | 333.4354 | 0 | Close
1039 | 1 | 2 | CC Chg | 00:38:30 | 08:38:30 | 0.11106 | 3.7069 | 0.07126 | 5.13 | 0.07126 | 5.13 | 0 | 0 | 0.00026286 | 18.94 | 0.00026286 | 18.94 | 0 | 0 | 2023-04-04 02:23:38 | 0.00041169 | 9.2543 | 666.8829 | 0 | Close
1040 | 1 | 2 | CC Chg | 00:39:00 | 08:39:00 | 0.11106 | 3.7068 | 0.07218 | 5.2 | 0.07218 | 5.2 | 0 | 0 | 0.00026629 | 19.19 | 0.00026629 | 19.19 | 0 | 0 | 2023-04-04 02:24:08 | 0.00041168 | -9.2543 | -666.8829 | 0 | Close
1041 | 1 | 2 | CC Chg | 00:39:30 | 08:39:30 | 0.11105 | 3.7069 | 0.07311 | 5.27 | 0.07311 | 5.27 | 0 | 0 | 0.00026972 | 19.44 | 0.00026972 | 19.44 | 0 | 0 | 2023-04-04 02:24:38 | 0.00041165 | 9.2543 | 666.8829 | 0 | Close
1042 | 1 | 2 | CC Chg | 00:40:00 | 08:40:00 | 0.11105 | 3.7069 | 0.07403 | 5.33 | 0.07403 | 5.33 | 0 | 0 | 0.00027315 | 19.68 | 0.00027315 | 19.68 | 0 | 0 | 2023-04-04 02:25:08 | 0.00041165 | 0 | 0 | 0 | Close
1043 | 1 | 2 | CC Chg | 00:40:30 | 08:40:30 | 0.11105 | 3.7071 | 0.07496 | 5.4 | 0.07496 | 5.4 | 0 | 0 | 0.00027658 | 19.93 | 0.00027658 | 19.93 | 0 | 0 | 2023-04-04 02:25:38 | 0.00041167 | 4.6272 | 333.4434 | 0 | Close
1044 | 1 | 2 | CC Chg | 00:41:00 | 08:41:00 | 0.11105 | 3.7074 | 0.07588 | 5.47 | 0.07588 | 5.47 | 0 | 0 | 0.00028001 | 20.18 | 0.00028001 | 20.18 | 0 | 0 | 2023-04-04 02:26:08 | 0.00041171 | 3.0847 | 222.2903 | 0 | Close
1045 | 1 | 2 | CC Chg | 00:41:30 | 08:41:30 | 0.11105 | 3.7075 | 0.07681 | 5.53 | 0.07681 | 5.53 | 0 | 0 | 0.00028344 | 20.43 | 0.00028344 | 20.43 | 0 | 0 | 2023-04-04 02:26:38 | 0.00041172 | 9.2544 | 666.8869 | 0 | Close
1046 | 1 | 2 | CC Chg | 00:42:00 | 08:42:00 | 0.11104 | 3.7078 | 0.07773 | 5.6 | 0.07773 | 5.6 | 0 | 0 | 0.00028687 | 20.67 | 0.00028687 | 20.67 | 0 | 0 | 2023-04-04 02:27:08 | 0.00041171 | 3.0847 | 222.2916 | 0 | Close
1047 | 1 | 2 | CC Chg | 00:42:30 | 08:42:30 | 0.11105 | 3.708 | 0.07866 | 5.67 | 0.07866 | 5.67 | 0 | 0 | 0.0002903 | 20.92 | 0.0002903 | 20.92 | 0 | 0 | 2023-04-04 02:27:38 | 0.00041177 | 4.6272 | 333.4414 | 0 | Close
1048 | 1 | 2 | CC Chg | 00:43:00 | 08:43:00 | 0.11105 | 3.7082 | 0.07958 | 5.73 | 0.07958 | 5.73 | 0 | 0 | 0.00029374 | 21.17 | 0.00029374 | 21.17 | 0 | 0 | 2023-04-04 02:28:08 | 0.0004118 | 4.6271 | 333.4374 | 0 | Close
1049 | 1 | 2 | CC Chg | 00:43:30 | 08:43:30 | 0.11105 | 3.7084 | 0.08051 | 5.8 | 0.08051 | 5.8 | 0 | 0 | 0.00029717 | 21.41 | 0.00029717 | 21.41 | 0 | 0 | 2023-04-04 02:28:38 | 0.00041182 | 4.6271 | 333.4394 | 0 | Close
1050 | 1 | 2 | CC Chg | 00:44:00 | 08:44:00 | 0.11104 | 3.7085 | 0.08144 | 5.87 | 0.08144 | 5.87 | 0 | 0 | 0.0003006 | 21.66 | 0.0003006 | 21.66 | 0 | 0 | 2023-04-04 02:29:08 | 0.00041179 | 9.2544 | 666.8869 | 0 | Close
1051 | 1 | 2 | CC Chg | 00:44:30 | 08:44:30 | 0.11105 | 3.7084 | 0.08236 | 5.94 | 0.08236 | 5.94 | 0 | 0 | 0.00030403 | 21.91 | 0.00030403 | 21.91 | 0 | 0 | 2023-04-04 02:29:38 | 0.00041182 | -9.2543 | -666.8788 | 0 | Close
1052 | 1 | 2 | CC Chg | 00:45:00 | 08:45:00 | 0.11104 | 3.7084 | 0.08329 | 6 | 0.08329 | 6 | 0 | 0 | 0.00030746 | 22.16 | 0.00030746 | 22.16 | 0 | 0 | 2023-04-04 02:30:08 | 0.00041178 | 0 | 0 | 0 | Close
1053 | 1 | 2 | CC Chg | 00:45:30 | 08:45:30 | 0.11105 | 3.7085 | 0.08421 | 6.07 | 0.08421 | 6.07 | 0 | 0 | 0.00031089 | 22.4 | 0.00031089 | 22.4 | 0 | 0 | 2023-04-04 02:30:38 | 0.00041183 | 9.2542 | 666.8708 | 0 | Close
1054 | 1 | 2 | CC Chg | 00:46:00 | 08:46:00 | 0.11105 | 3.7086 | 0.08514 | 6.14 | 0.08514 | 6.14 | 0 | 0 | 0.00031433 | 22.65 | 0.00031433 | 22.65 | 0 | 0 | 2023-04-04 02:31:08 | 0.00041184 | 9.2542 | 666.8748 | 0 | Close
1055 | 1 | 2 | CC Chg | 00:46:30 | 08:46:30 | 0.11106 | 3.7088 | 0.08606 | 6.2 | 0.08606 | 6.2 | 0 | 0 | 0.00031776 | 22.9 | 0.00031776 | 22.9 | 0 | 0 | 2023-04-04 02:31:38 | 0.0004119 | 4.6271 | 333.4394 | 0 | Close
1056 | 1 | 2 | CC Chg | 00:47:00 | 08:47:00 | 0.11105 | 3.7089 | 0.08699 | 6.27 | 0.08699 | 6.27 | 0 | 0 | 0.00032119 | 23.15 | 0.00032119 | 23.15 | 0 | 0 | 2023-04-04 02:32:08 | 0.00041187 | 9.2543 | 666.8788 | 0 | Close
1057 | 1 | 2 | CC Chg | 00:47:30 | 08:47:30 | 0.11105 | 3.7091 | 0.08791 | 6.34 | 0.08791 | 6.34 | 0 | 0 | 0.00032462 | 23.39 | 0.00032462 | 23.39 | 0 | 0 | 2023-04-04 02:32:38 | 0.0004119 | 4.6271 | 333.4334 | 0 | Close
1058 | 1 | 2 | CC Chg | 00:48:00 | 08:48:00 | 0.11106 | 3.7093 | 0.08884 | 6.4 | 0.08884 | 6.4 | 0 | 0 | 0.00032806 | 23.64 | 0.00032806 | 23.64 | 0 | 0 | 2023-04-04 02:33:08 | 0.00041195 | 4.6272 | 333.4434 | 0 | Close
1059 | 1 | 2 | CC Chg | 00:48:30 | 08:48:30 | 0.11105 | 3.7096 | 0.08976 | 6.47 | 0.08976 | 6.47 | 0 | 0 | 0.00033149 | 23.89 | 0.00033149 | 23.89 | 0 | 0 | 2023-04-04 02:33:38 | 0.00041195 | 3.0848 | 222.297 | 0 | Close
1060 | 1 | 2 | CC Chg | 00:49:00 | 08:49:00 | 0.11104 | 3.7097 | 0.09069 | 6.54 | 0.09069 | 6.54 | 0 | 0 | 0.00033492 | 24.14 | 0.00033492 | 24.14 | 0 | 0 | 2023-04-04 02:34:08 | 0.00041193 | 9.2541 | 666.8668 | 0 | Close
1061 | 1 | 2 | CC Chg | 00:49:30 | 08:49:30 | 0.11106 | 3.7099 | 0.09162 | 6.6 | 0.09162 | 6.6 | 0 | 0 | 0.00033835 | 24.38 | 0.00033835 | 24.38 | 0 | 0 | 2023-04-04 02:34:38 | 0.00041202 | 4.6271 | 333.4374 | 0 | Close
1062 | 1 | 2 | CC Chg | 00:50:00 | 08:50:00 | 0.11104 | 3.7101 | 0.09254 | 6.67 | 0.09254 | 6.67 | 0 | 0 | 0.00034179 | 24.63 | 0.00034179 | 24.63 | 0 | 0 | 2023-04-04 02:35:08 | 0.00041197 | 4.6271 | 333.4334 | 0 | Close
1063 | 1 | 2 | CC Chg | 00:50:30 | 08:50:30 | 0.11105 | 3.71 | 0.09347 | 6.74 | 0.09347 | 6.74 | 0 | 0 | 0.00034522 | 24.88 | 0.00034522 | 24.88 | 0 | 0 | 2023-04-04 02:35:38 | 0.000412 | -9.2542 | -666.8708 | 0 | Close
1064 | 1 | 2 | CC Chg | 00:51:00 | 08:51:00 | 0.11104 | 3.71 | 0.09439 | 6.8 | 0.09439 | 6.8 | 0 | 0 | 0.00034865 | 25.12 | 0.00034865 | 25.12 | 0 | 0 | 2023-04-04 02:36:08 | 0.00041196 | 0 | 0 | 0 | Close
1065 | 1 | 2 | CC Chg | 00:51:30 | 08:51:30 | 0.11105 | 3.71 | 0.09532 | 6.87 | 0.09532 | 6.87 | 0 | 0 | 0.00035209 | 25.37 | 0.00035209 | 25.37 | 0 | 0 | 2023-04-04 02:36:38 | 0.000412 | 0 | 0 | 0 | Close
1066 | 1 | 2 | CC Chg | 00:52:00 | 08:52:00 | 0.11106 | 3.71 | 0.09624 | 6.94 | 0.09624 | 6.94 | 0 | 0 | 0.00035552 | 25.62 | 0.00035552 | 25.62 | 0 | 0 | 2023-04-04 02:37:08 | 0.00041203 | 0 | 0 | 0 | Close
1067 | 1 | 2 | CC Chg | 00:52:30 | 08:52:30 | 0.11105 | 3.71 | 0.09717 | 7 | 0.09717 | 7 | 0 | 0 | 0.00035896 | 25.87 | 0.00035896 | 25.87 | 0 | 0 | 2023-04-04 02:37:38 | 0.000412 | 0 | 0 | 0 | Close
1068 | 1 | 2 | CC Chg | 00:53:00 | 08:53:00 | 0.11105 | 3.7102 | 0.09809 | 7.07 | 0.09809 | 7.07 | 0 | 0 | 0.00036239 | 26.11 | 0.00036239 | 26.11 | 0 | 0 | 2023-04-04 02:38:08 | 0.00041202 | 4.6271 | 333.4374 | 0 | Close
1069 | 1 | 2 | CC Chg | 00:53:30 | 08:53:30 | 0.11105 | 3.7105 | 0.09902 | 7.14 | 0.09902 | 7.14 | 0 | 0 | 0.00036582 | 26.36 | 0.00036582 | 26.36 | 0 | 0 | 2023-04-04 02:38:38 | 0.00041205 | 3.0848 | 222.297 | 0 | Close
1070 | 1 | 2 | CC Chg | 00:54:00 | 08:54:00 | 0.11106 | 3.7107 | 0.09994 | 7.2 | 0.09994 | 7.2 | 0 | 0 | 0.00036926 | 26.61 | 0.00036926 | 26.61 | 0 | 0 | 2023-04-04 02:39:08 | 0.00041211 | 4.6271 | 333.4374 | 0 | Close
1071 | 1 | 2 | CC Chg | 00:54:30 | 08:54:30 | 0.11105 | 3.711 | 0.10087 | 7.27 | 0.10087 | 7.27 | 0 | 0 | 0.00037269 | 26.86 | 0.00037269 | 26.86 | 0 | 0 | 2023-04-04 02:39:38 | 0.00041211 | 3.0848 | 222.2943 | 0 | Close
1072 | 1 | 2 | CC Chg | 00:55:00 | 08:55:00 | 0.11105 | 3.7112 | 0.10179 | 7.34 | 0.10179 | 7.34 | 0 | 0 | 0.00037612 | 27.1 | 0.00037612 | 27.1 | 0 | 0 | 2023-04-04 02:40:08 | 0.00041213 | 4.6273 | 333.4494 | 0 | Close
1073 | 1 | 2 | CC Chg | 00:55:30 | 08:55:30 | 0.11105 | 3.7114 | 0.10272 | 7.4 | 0.10272 | 7.4 | 0 | 0 | 0.00037956 | 27.35 | 0.00037956 | 27.35 | 0 | 0 | 2023-04-04 02:40:38 | 0.00041215 | 4.6271 | 333.4334 | 0 | Close
1074 | 1 | 2 | CC Chg | 00:56:00 | 08:56:00 | 0.11106 | 3.7116 | 0.10365 | 7.47 | 0.10365 | 7.47 | 0 | 0 | 0.00038299 | 27.6 | 0.00038299 | 27.6 | 0 | 0 | 2023-04-04 02:41:08 | 0.00041221 | 4.6271 | 333.4334 | 0 | Close
1075 | 1 | 2 | CC Chg | 00:56:30 | 08:56:30 | 0.11105 | 3.7116 | 0.10457 | 7.54 | 0.10457 | 7.54 | 0 | 0 | 0.00038643 | 27.85 | 0.00038643 | 27.85 | 0 | 0 | 2023-04-04 02:41:38 | 0.00041217 | 0 | 0 | 0 | Close
1076 | 1 | 2 | CC Chg | 00:57:00 | 08:57:00 | 0.11105 | 3.7117 | 0.1055 | 7.6 | 0.1055 | 7.6 | 0 | 0 | 0.00038986 | 28.09 | 0.00038986 | 28.09 | 0 | 0 | 2023-04-04 02:42:08 | 0.00041218 | 9.2542 | 666.8748 | 0 | Close
1077 | 1 | 2 | CC Chg | 00:57:30 | 08:57:30 | 0.11105 | 3.7117 | 0.10642 | 7.67 | 0.10642 | 7.67 | 0 | 0 | 0.0003933 | 28.34 | 0.0003933 | 28.34 | 0 | 0 | 2023-04-04 02:42:38 | 0.00041218 | 0 | 0 | 0 | Close
1078 | 1 | 2 | CC Chg | 00:58:00 | 08:58:00 | 0.11105 | 3.7118 | 0.10735 | 7.74 | 0.10735 | 7.74 | 0 | 0 | 0.00039673 | 28.59 | 0.00039673 | 28.59 | 0 | 0 | 2023-04-04 02:43:08 | 0.0004122 | 9.2544 | 666.8909 | 0 | Close
1079 | 1 | 2 | CC Chg | 00:58:30 | 08:58:30 | 0.11105 | 3.7118 | 0.10827 | 7.8 | 0.10827 | 7.8 | 0 | 0 | 0.00040017 | 28.84 | 0.00040017 | 28.84 | 0 | 0 | 2023-04-04 02:43:38 | 0.0004122 | 0 | 0 | 0 | Close
1080 | 1 | 2 | CC Chg | 00:59:00 | 08:59:00 | 0.11105 | 3.712 | 0.1092 | 7.87 | 0.1092 | 7.87 | 0 | 0 | 0.0004036 | 29.08 | 0.0004036 | 29.08 | 0 | 0 | 2023-04-04 02:44:08 | 0.00041222 | 4.6272 | 333.4414 | 0 | Close
1081 | 1 | 2 | CC Chg | 00:59:30 | 08:59:30 | 0.11105 | 3.7122 | 0.11012 | 7.94 | 0.11012 | 7.94 | 0 | 0 | 0.00040704 | 29.33 | 0.00040704 | 29.33 | 0 | 0 | 2023-04-04 02:44:38 | 0.00041224 | 4.6272 | 333.4414 | 0 | Close
1082 | 1 | 2 | CC Chg | 01:00:00 | 09:00:00 | 0.11105 | 3.7123 | 0.11105 | 8 | 0.11105 | 8 | 0 | 0 | 0.00041047 | 29.58 | 0.00041047 | 29.58 | 0 | 0 | 2023-04-04 02:45:08 | 0.00041225 | 9.2544 | 666.8909 | 0 | Close
1083 | 1 | 2 | CC Chg | 01:00:30 | 09:00:30 | 0.11105 | 3.7126 | 0.11197 | 8.07 | 0.11197 | 8.07 | 0 | 0 | 0.00041391 | 29.83 | 0.00041391 | 29.83 | 0 | 0 | 2023-04-04 02:45:38 | 0.00041228 | 3.0847 | 222.2916 | 0 | Close
1084 | 1 | 2 | CC Chg | 01:01:00 | 09:01:00 | 0.11106 | 3.7128 | 0.1129 | 8.14 | 0.1129 | 8.14 | 0 | 0 | 0.00041735 | 30.07 | 0.00041735 | 30.07 | 0 | 0 | 2023-04-04 02:46:08 | 0.00041234 | 4.6271 | 333.4334 | 0 | Close
1085 | 1 | 2 | CC Chg | 01:01:30 | 09:01:30 | 0.11106 | 3.7128 | 0.11383 | 8.2 | 0.11383 | 8.2 | 0 | 0 | 0.00042078 | 30.32 | 0.00042078 | 30.32 | 0 | 0 | 2023-04-04 02:46:38 | 0.00041234 | 0 | 0 | 0 | Close
1086 | 1 | 2 | CC Chg | 01:02:00 | 09:02:00 | 0.11105 | 3.713 | 0.11475 | 8.27 | 0.11475 | 8.27 | 0 | 0 | 0.00042422 | 30.57 | 0.00042422 | 30.57 | 0 | 0 | 2023-04-04 02:47:08 | 0.00041233 | 4.6272 | 333.4454 | 0 | Close
1087 | 1 | 2 | CC Chg | 01:02:30 | 09:02:30 | 0.11105 | 3.713 | 0.11568 | 8.34 | 0.11568 | 8.34 | 0 | 0 | 0.00042765 | 30.82 | 0.00042765 | 30.82 | 0 | 0 | 2023-04-04 02:47:38 | 0.00041233 | 0 | 0 | 0 | Close
1088 | 1 | 2 | CC Chg | 01:03:00 | 09:03:00 | 0.11105 | 3.713 | 0.1166 | 8.4 | 0.1166 | 8.4 | 0 | 0 | 0.00043109 | 31.07 | 0.00043109 | 31.07 | 0 | 0 | 2023-04-04 02:48:08 | 0.00041233 | 0 | 0 | 0 | Close
1089 | 1 | 2 | CC Chg | 01:03:30 | 09:03:30 | 0.11107 | 3.713 | 0.11753 | 8.47 | 0.11753 | 8.47 | 0 | 0 | 0.00043453 | 31.31 | 0.00043453 | 31.31 | 0 | 0 | 2023-04-04 02:48:38 | 0.0004124 | 0 | 0 | 0 | Close
1090 | 1 | 2 | CC Chg | 01:04:00 | 09:04:00 | 0.11105 | 3.7131 | 0.11845 | 8.54 | 0.11845 | 8.54 | 0 | 0 | 0.00043796 | 31.56 | 0.00043796 | 31.56 | 0 | 0 | 2023-04-04 02:49:08 | 0.00041234 | 9.2543 | 666.8829 | 0 | Close
1091 | 1 | 2 | CC Chg | 01:04:30 | 09:04:30 | 0.11106 | 3.7133 | 0.11938 | 8.6 | 0.11938 | 8.6 | 0 | 0 | 0.0004414 | 31.81 | 0.0004414 | 31.81 | 0 | 0 | 2023-04-04 02:49:38 | 0.0004124 | 4.6272 | 333.4414 | 0 | Close
1092 | 1 | 2 | CC Chg | 01:05:00 | 09:05:00 | 0.11105 | 3.7134 | 0.1203 | 8.67 | 0.1203 | 8.67 | 0 | 0 | 0.00044484 | 32.06 | 0.00044484 | 32.06 | 0 | 0 | 2023-04-04 02:50:08 | 0.00041237 | 9.2544 | 666.8909 | 0 | Close
1093 | 1 | 2 | CC Chg | 01:05:30 | 09:05:30 | 0.11105 | 3.7137 | 0.12123 | 8.74 | 0.12123 | 8.74 | 0 | 0 | 0.00044827 | 32.3 | 0.00044827 | 32.3 | 0 | 0 | 2023-04-04 02:50:38 | 0.00041241 | 3.0847 | 222.2889 | 0 | Close
1094 | 1 | 2 | CC Chg | 01:06:00 | 09:06:00 | 0.11106 | 3.7138 | 0.12215 | 8.8 | 0.12215 | 8.8 | 0 | 0 | 0.00045171 | 32.55 | 0.00045171 | 32.55 | 0 | 0 | 2023-04-04 02:51:08 | 0.00041245 | 9.2546 | 666.8989 | 0 | Close
1095 | 1 | 2 | CC Chg | 01:06:30 | 09:06:30 | 0.11106 | 3.714 | 0.12308 | 8.87 | 0.12308 | 8.87 | 0 | 0 | 0.00045515 | 32.8 | 0.00045515 | 32.8 | 0 | 0 | 2023-04-04 02:51:38 | 0.00041248 | 4.6272 | 333.4454 | 0 | Close
1096 | 1 | 2 | CC Chg | 01:07:00 | 09:07:00 | 0.11104 | 3.7141 | 0.12401 | 8.94 | 0.12401 | 8.94 | 0 | 0 | 0.00045858 | 33.05 | 0.00045858 | 33.05 | 0 | 0 | 2023-04-04 02:52:08 | 0.00041241 | 9.2547 | 666.9069 | 0 | Close
1097 | 1 | 2 | CC Chg | 01:07:30 | 09:07:30 | 0.11106 | 3.7141 | 0.12493 | 9 | 0.12493 | 9 | 0 | 0 | 0.00046202 | 33.29 | 0.00046202 | 33.29 | 0 | 0 | 2023-04-04 02:52:38 | 0.00041249 | 0 | 0 | 0 | Close
1098 | 1 | 2 | CC Chg | 01:08:00 | 09:08:00 | 0.11104 | 3.7142 | 0.12586 | 9.07 | 0.12586 | 9.07 | 0 | 0 | 0.00046546 | 33.54 | 0.00046546 | 33.54 | 0 | 0 | 2023-04-04 02:53:08 | 0.00041242 | 9.2547 | 666.9069 | 0 | Close
1099 | 1 | 2 | CC Chg | 01:08:30 | 09:08:30 | 0.11105 | 3.7141 | 0.12678 | 9.14 | 0.12678 | 9.14 | 0 | 0 | 0.00046889 | 33.79 | 0.00046889 | 33.79 | 0 | 0 | 2023-04-04 02:53:38 | 0.00041245 | -9.2544 | -666.8909 | 0 | Close
1100 | 1 | 2 | CC Chg | 01:09:00 | 09:09:00 | 0.11105 | 3.7141 | 0.12771 | 9.2 | 0.12771 | 9.2 | 0 | 0 | 0.00047233 | 34.04 | 0.00047233 | 34.04 | 0 | 0 | 2023-04-04 02:54:08 | 0.00041245 | 0 | 0 | 0 | Close
1101 | 1 | 2 | CC Chg | 01:09:30 | 09:09:30 | 0.11104 | 3.7142 | 0.12863 | 9.27 | 0.12863 | 9.27 | 0 | 0 | 0.00047577 | 34.28 | 0.00047577 | 34.28 | 0 | 0 | 2023-04-04 02:54:38 | 0.00041242 | 9.2544 | 666.8909 | 0 | Close
1102 | 1 | 2 | CC Chg | 01:10:00 | 09:10:00 | 0.11106 | 3.7142 | 0.12956 | 9.34 | 0.12956 | 9.34 | 0 | 0 | 0.00047921 | 34.53 | 0.00047921 | 34.53 | 0 | 0 | 2023-04-04 02:55:08 | 0.0004125 | 0 | 0 | 0 | Close
1103 | 1 | 2 | CC Chg | 01:10:30 | 09:10:30 | 0.11105 | 3.7144 | 0.13048 | 9.4 | 0.13048 | 9.4 | 0 | 0 | 0.00048264 | 34.78 | 0.00048264 | 34.78 | 0 | 0 | 2023-04-04 02:55:38 | 0.00041248 | 4.6273 | 333.4494 | 0 | Close
1104 | 1 | 2 | CC Chg | 01:11:00 | 09:11:00 | 0.11105 | 3.7145 | 0.13141 | 9.47 | 0.13141 | 9.47 | 0 | 0 | 0.00048608 | 35.03 | 0.00048608 | 35.03 | 0 | 0 | 2023-04-04 02:56:08 | 0.0004125 | 9.2544 | 666.8909 | 0 | Close
1105 | 1 | 2 | CC Chg | 01:11:30 | 09:11:30 | 0.11105 | 3.7146 | 0.13233 | 9.54 | 0.13233 | 9.54 | 0 | 0 | 0.00048952 | 35.28 | 0.00048952 | 35.28 | 0 | 0 | 2023-04-04 02:56:38 | 0.00041251 | 9.2544 | 666.8909 | 0 | Close
1106 | 1 | 2 | CC Chg | 01:12:00 | 09:12:00 | 0.11106 | 3.7148 | 0.13326 | 9.6 | 0.13326 | 9.6 | 0 | 0 | 0.00049296 | 35.52 | 0.00049296 | 35.52 | 0 | 0 | 2023-04-04 02:57:08 | 0.00041257 | 4.6271 | 333.4374 | 0 | Close
1107 | 1 | 2 | CC Chg | 01:12:30 | 09:12:30 | 0.11104 | 3.715 | 0.13419 | 9.67 | 0.13419 | 9.67 | 0 | 0 | 0.00049639 | 35.77 | 0.00049639 | 35.77 | 0 | 0 | 2023-04-04 02:57:38 | 0.00041251 | 4.6272 | 333.4454 | 0 | Close
1108 | 1 | 2 | CC Chg | 01:13:00 | 09:13:00 | 0.11105 | 3.7151 | 0.13511 | 9.74 | 0.13511 | 9.74 | 0 | 0 | 0.00049983 | 36.02 | 0.00049983 | 36.02 | 0 | 0 | 2023-04-04 02:58:08 | 0.00041256 | 9.2544 | 666.8909 | 0 | Close
1109 | 1 | 2 | CC Chg | 01:13:30 | 09:13:30 | 0.11106 | 3.7151 | 0.13604 | 9.8 | 0.13604 | 9.8 | 0 | 0 | 0.00050327 | 36.27 | 0.00050327 | 36.27 | 0 | 0 | 2023-04-04 02:58:38 | 0.0004126 | 0 | 0 | 0 | Close
1110 | 1 | 2 | CC Chg | 01:14:00 | 09:14:00 | 0.11105 | 3.7151 | 0.13696 | 9.87 | 0.13696 | 9.87 | 0 | 0 | 0.00050671 | 36.51 | 0.00050671 | 36.51 | 0 | 0 | 2023-04-04 02:59:08 | 0.00041256 | 0 | 0 | 0 | Close
1111 | 1 | 2 | CC Chg | 01:14:30 | 09:14:30 | 0.11106 | 3.7151 | 0.13789 | 9.94 | 0.13789 | 9.94 | 0 | 0 | 0.00051015 | 36.76 | 0.00051015 | 36.76 | 0 | 0 | 2023-04-04 02:59:38 | 0.0004126 | 0 | 0 | 0 | Close
1112 | 1 | 2 | CC Chg | 01:15:00 | 09:15:00 | 0.11105 | 3.7152 | 0.13881 | 10 | 0.13881 | 10 | 0 | 0 | 0.00051358 | 37.01 | 0.00051358 | 37.01 | 0 | 0 | 2023-04-04 03:00:08 | 0.00041257 | 9.2544 | 666.8909 | 0 | Close
1113 | 1 | 2 | CC Chg | 01:15:30 | 09:15:30 | 0.11105 | 3.7151 | 0.13974 | 10.07 | 0.13974 | 10.07 | 0 | 0 | 0.00051702 | 37.26 | 0.00051702 | 37.26 | 0 | 0 | 2023-04-04 03:00:38 | 0.00041256 | -9.2543 | -666.8829 | 0 | Close
1114 | 1 | 2 | CC Chg | 01:16:00 | 09:16:00 | 0.11105 | 3.7151 | 0.14066 | 10.14 | 0.14066 | 10.14 | 0 | 0 | 0.00052046 | 37.51 | 0.00052046 | 37.51 | 0 | 0 | 2023-04-04 03:01:08 | 0.00041256 | 0 | 0 | 0 | Close
1115 | 1 | 2 | CC Chg | 01:16:30 | 09:16:30 | 0.11104 | 3.7152 | 0.14159 | 10.2 | 0.14159 | 10.2 | 0 | 0 | 0.0005239 | 37.75 | 0.0005239 | 37.75 | 0 | 0 | 2023-04-04 03:01:38 | 0.00041254 | 9.2544 | 666.8909 | 0 | Close
1116 | 1 | 2 | CC Chg | 01:17:00 | 09:17:00 | 0.11106 | 3.7153 | 0.14251 | 10.27 | 0.14251 | 10.27 | 0 | 0 | 0.00052734 | 38 | 0.00052734 | 38 | 0 | 0 | 2023-04-04 03:02:08 | 0.00041262 | 9.2546 | 666.8989 | 0 | Close
1117 | 1 | 2 | CC Chg | 01:17:30 | 09:17:30 | 0.11106 | 3.7155 | 0.14344 | 10.34 | 0.14344 | 10.34 | 0 | 0 | 0.00053078 | 38.25 | 0.00053078 | 38.25 | 0 | 0 | 2023-04-04 03:02:38 | 0.00041264 | 4.6272 | 333.4454 | 0 | Close
1118 | 1 | 2 | CC Chg | 01:18:00 | 09:18:00 | 0.11105 | 3.7156 | 0.14437 | 10.4 | 0.14437 | 10.4 | 0 | 0 | 0.00053421 | 38.5 | 0.00053421 | 38.5 | 0 | 0 | 2023-04-04 03:03:08 | 0.00041262 | 9.2546 | 666.8989 | 0 | Close
1119 | 1 | 2 | CC Chg | 01:18:30 | 09:18:30 | 0.11105 | 3.7158 | 0.14529 | 10.47 | 0.14529 | 10.47 | 0 | 0 | 0.00053765 | 38.74 | 0.00053765 | 38.74 | 0 | 0 | 2023-04-04 03:03:38 | 0.00041264 | 4.6272 | 333.4454 | 0 | Close
1120 | 1 | 2 | CC Chg | 01:19:00 | 09:19:00 | 0.11105 | 3.716 | 0.14622 | 10.54 | 0.14622 | 10.54 | 0 | 0 | 0.00054109 | 38.99 | 0.00054109 | 38.99 | 0 | 0 | 2023-04-04 03:04:08 | 0.00041266 | 4.6272 | 333.4454 | 0 | Close
1121 | 1 | 2 | CC Chg | 01:19:30 | 09:19:30 | 0.11105 | 3.716 | 0.14714 | 10.6 | 0.14714 | 10.6 | 0 | 0 | 0.00054453 | 39.24 | 0.00054453 | 39.24 | 0 | 0 | 2023-04-04 03:04:38 | 0.00041266 | 0 | 0 | 0 | Close
1122 | 1 | 2 | CC Chg | 01:20:00 | 09:20:00 | 0.11107 | 3.7161 | 0.14807 | 10.67 | 0.14807 | 10.67 | 0 | 0 | 0.00054797 | 39.49 | 0.00054797 | 39.49 | 0 | 0 | 2023-04-04 03:05:08 | 0.00041275 | 9.2544 | 666.8909 | 0 | Close
1123 | 1 | 2 | CC Chg | 01:20:30 | 09:20:30 | 0.11105 | 3.7161 | 0.14899 | 10.74 | 0.14899 | 10.74 | 0 | 0 | 0.00055141 | 39.74 | 0.00055141 | 39.74 | 0 | 0 | 2023-04-04 03:05:38 | 0.00041267 | 0 | 0 | 0 | Close
1124 | 1 | 2 | CC Chg | 01:21:00 | 09:21:00 | 0.11104 | 3.7161 | 0.14992 | 10.8 | 0.14992 | 10.8 | 0 | 0 | 0.00055485 | 39.98 | 0.00055485 | 39.98 | 0 | 0 | 2023-04-04 03:06:08 | 0.00041264 | 0 | 0 | 0 | Close
1125 | 1 | 2 | CC Chg | 01:21:30 | 09:21:30 | 0.11106 | 3.716 | 0.15084 | 10.87 | 0.15084 | 10.87 | 0 | 0 | 0.00055829 | 40.23 | 0.00055829 | 40.23 | 0 | 0 | 2023-04-04 03:06:38 | 0.0004127 | -9.2548 | -666.9149 | 0 | Close
1126 | 1 | 2 | CC Chg | 01:22:00 | 09:22:00 | 0.11105 | 3.7161 | 0.15177 | 10.94 | 0.15177 | 10.94 | 0 | 0 | 0.00056173 | 40.48 | 0.00056173 | 40.48 | 0 | 0 | 2023-04-04 03:07:08 | 0.00041267 | 9.2543 | 666.8829 | 0 | Close
1127 | 1 | 2 | CC Chg | 01:22:30 | 09:22:30 | 0.11104 | 3.7161 | 0.15269 | 11 | 0.15269 | 11 | 0 | 0 | 0.00056516 | 40.73 | 0.00056516 | 40.73 | 0 | 0 | 2023-04-04 03:07:38 | 0.00041264 | 0 | 0 | 0 | Close
1128 | 1 | 2 | CC Chg | 01:23:00 | 09:23:00 | 0.11104 | 3.7161 | 0.15362 | 11.07 | 0.15362 | 11.07 | 0 | 0 | 0.0005686 | 40.97 | 0.0005686 | 40.97 | 0 | 0 | 2023-04-04 03:08:08 | 0.00041264 | 0 | 0 | 0 | Close
1129 | 1 | 2 | CC Chg | 01:23:30 | 09:23:30 | 0.11106 | 3.7163 | 0.15454 | 11.14 | 0.15454 | 11.14 | 0 | 0 | 0.00057204 | 41.22 | 0.00057204 | 41.22 | 0 | 0 | 2023-04-04 03:08:38 | 0.00041273 | 4.6272 | 333.4454 | 0 | Close
1130 | 1 | 2 | CC Chg | 01:24:00 | 09:24:00 | 0.11105 | 3.7164 | 0.15547 | 11.2 | 0.15547 | 11.2 | 0 | 0 | 0.00057548 | 41.47 | 0.00057548 | 41.47 | 0 | 0 | 2023-04-04 03:09:08 | 0.00041271 | 9.2546 | 666.8989 | 0 | Close
1131 | 1 | 2 | CC Chg | 01:24:30 | 09:24:30 | 0.11105 | 3.7166 | 0.1564 | 11.27 | 0.1564 | 11.27 | 0 | 0 | 0.00057892 | 41.72 | 0.00057892 | 41.72 | 0 | 0 | 2023-04-04 03:09:38 | 0.00041273 | 4.6271 | 333.4334 | 0 | Close
1132 | 1 | 2 | CC Chg | 01:25:00 | 09:25:00 | 0.11106 | 3.7167 | 0.15732 | 11.34 | 0.15732 | 11.34 | 0 | 0 | 0.00058236 | 41.97 | 0.00058236 | 41.97 | 0 | 0 | 2023-04-04 03:10:08 | 0.00041278 | 9.2544 | 666.8909 | 0 | Close
1133 | 1 | 2 | CC Chg | 01:25:30 | 09:25:30 | 0.11105 | 3.7168 | 0.15825 | 11.4 | 0.15825 | 11.4 | 0 | 0 | 0.0005858 | 42.21 | 0.0005858 | 42.21 | 0 | 0 | 2023-04-04 03:10:38 | 0.00041275 | 9.2546 | 666.8989 | 0 | Close
1134 | 1 | 2 | CC Chg | 01:26:00 | 09:26:00 | 0.11105 | 3.7169 | 0.15917 | 11.47 | 0.15917 | 11.47 | 0 | 0 | 0.00058924 | 42.46 | 0.00058924 | 42.46 | 0 | 0 | 2023-04-04 03:11:08 | 0.00041276 | 9.2543 | 666.8829 | 0 | Close
1135 | 1 | 2 | CC Chg | 01:26:30 | 09:26:30 | 0.11105 | 3.7169 | 0.1601 | 11.54 | 0.1601 | 11.54 | 0 | 0 | 0.00059268 | 42.71 | 0.00059268 | 42.71 | 0 | 0 | 2023-04-04 03:11:38 | 0.00041276 | 0 | 0 | 0 | Close
1136 | 1 | 2 | CC Chg | 01:27:00 | 09:27:00 | 0.11106 | 3.7169 | 0.16102 | 11.6 | 0.16102 | 11.6 | 0 | 0 | 0.00059612 | 42.96 | 0.00059612 | 42.96 | 0 | 0 | 2023-04-04 03:12:08 | 0.0004128 | 0 | 0 | 0 | Close
1137 | 1 | 2 | CC Chg | 01:27:30 | 09:27:30 | 0.11105 | 3.7169 | 0.16195 | 11.67 | 0.16195 | 11.67 | 0 | 0 | 0.00059956 | 43.21 | 0.00059956 | 43.21 | 0 | 0 | 2023-04-04 03:12:38 | 0.00041276 | 0 | 0 | 0 | Close
1138 | 1 | 2 | CC Chg | 01:28:00 | 09:28:00 | 0.11105 | 3.7168 | 0.16287 | 11.74 | 0.16287 | 11.74 | 0 | 0 | 0.000603 | 43.45 | 0.000603 | 43.45 | 0 | 0 | 2023-04-04 03:13:08 | 0.00041275 | -9.2541 | -666.8668 | 0 | Close
1139 | 1 | 2 | CC Chg | 01:28:30 | 09:28:30 | 0.11104 | 3.7168 | 0.1638 | 11.8 | 0.1638 | 11.8 | 0 | 0 | 0.00060644 | 43.7 | 0.00060644 | 43.7 | 0 | 0 | 2023-04-04 03:13:38 | 0.00041271 | 0 | 0 | 0 | Close
1140 | 1 | 2 | CC Chg | 01:29:00 | 09:29:00 | 0.11106 | 3.7169 | 0.16472 | 11.87 | 0.16472 | 11.87 | 0 | 0 | 0.00060988 | 43.95 | 0.00060988 | 43.95 | 0 | 0 | 2023-04-04 03:14:08 | 0.0004128 | 9.254 | 666.8588 | 0 | Close
1141 | 1 | 2 | CC Chg | 01:29:30 | 09:29:30 | 0.11104 | 3.717 | 0.16565 | 11.94 | 0.16565 | 11.94 | 0 | 0 | 0.00061332 | 44.2 | 0.00061332 | 44.2 | 0 | 0 | 2023-04-04 03:14:38 | 0.00041274 | 9.2542 | 666.8748 | 0 | Close
1142 | 1 | 2 | CC Chg | 01:30:00 | 09:30:00 | 0.11106 | 3.7171 | 0.16658 | 12 | 0.16658 | 12 | 0 | 0 | 0.00061676 | 44.44 | 0.00061676 | 44.44 | 0 | 0 | 2023-04-04 03:15:08 | 0.00041282 | 9.2543 | 666.8829 | 0 | Close
1143 | 1 | 2 | CC Chg | 01:30:30 | 09:30:30 | 0.11106 | 3.7173 | 0.1675 | 12.07 | 0.1675 | 12.07 | 0 | 0 | 0.0006202 | 44.69 | 0.0006202 | 44.69 | 0 | 0 | 2023-04-04 03:15:38 | 0.00041284 | 4.6272 | 333.4414 | 0 | Close
1144 | 1 | 2 | CC Chg | 01:31:00 | 09:31:00 | 0.11105 | 3.7174 | 0.16843 | 12.14 | 0.16843 | 12.14 | 0 | 0 | 0.00062364 | 44.94 | 0.00062364 | 44.94 | 0 | 0 | 2023-04-04 03:16:08 | 0.00041282 | 9.2542 | 666.8748 | 0 | Close
1145 | 1 | 2 | CC Chg | 01:31:30 | 09:31:30 | 0.11105 | 3.7175 | 0.16935 | 12.2 | 0.16935 | 12.2 | 0 | 0 | 0.00062708 | 45.19 | 0.00062708 | 45.19 | 0 | 0 | 2023-04-04 03:16:38 | 0.00041283 | 9.2544 | 666.8909 | 0 | Close
1146 | 1 | 2 | CC Chg | 01:32:00 | 09:32:00 | 0.11105 | 3.7177 | 0.17028 | 12.27 | 0.17028 | 12.27 | 0 | 0 | 0.00063052 | 45.44 | 0.00063052 | 45.44 | 0 | 0 | 2023-04-04 03:17:08 | 0.00041285 | 4.6271 | 333.4334 | 0 | Close
1147 | 1 | 2 | CC Chg | 01:32:30 | 09:32:30 | 0.11106 | 3.7177 | 0.1712 | 12.34 | 0.1712 | 12.34 | 0 | 0 | 0.00063396 | 45.68 | 0.00063396 | 45.68 | 0 | 0 | 2023-04-04 03:17:38 | 0.00041289 | 0 | 0 | 0 | Close
1148 | 1 | 2 | CC Chg | 01:33:00 | 09:33:00 | 0.11105 | 3.7177 | 0.17213 | 12.4 | 0.17213 | 12.4 | 0 | 0 | 0.0006374 | 45.93 | 0.0006374 | 45.93 | 0 | 0 | 2023-04-04 03:18:08 | 0.00041285 | 0 | 0 | 0 | Close
1149 | 1 | 2 | CC Chg | 01:33:30 | 09:33:30 | 0.11104 | 3.7176 | 0.17305 | 12.47 | 0.17305 | 12.47 | 0 | 0 | 0.00064084 | 46.18 | 0.00064084 | 46.18 | 0 | 0 | 2023-04-04 03:18:38 | 0.0004128 | -9.2541 | -666.8668 | 0 | Close
1150 | 1 | 2 | CC Chg | 01:34:00 | 09:34:00 | 0.11105 | 3.7176 | 0.17398 | 12.54 | 0.17398 | 12.54 | 0 | 0 | 0.00064428 | 46.43 | 0.00064428 | 46.43 | 0 | 0 | 2023-04-04 03:19:08 | 0.00041284 | 0 | 0 | 0 | Close
1151 | 1 | 2 | CC Chg | 01:34:30 | 09:34:30 | 0.11105 | 3.7176 | 0.1749 | 12.6 | 0.1749 | 12.6 | 0 | 0 | 0.00064772 | 46.68 | 0.00064772 | 46.68 | 0 | 0 | 2023-04-04 03:19:38 | 0.00041284 | 0 | 0 | 0 | Close
1152 | 1 | 2 | CC Chg | 01:35:00 | 09:35:00 | 0.11105 | 3.7177 | 0.17583 | 12.67 | 0.17583 | 12.67 | 0 | 0 | 0.00065116 | 46.92 | 0.00065116 | 46.92 | 0 | 0 | 2023-04-04 03:20:08 | 0.00041285 | 9.2543 | 666.8829 | 0 | Close
1153 | 1 | 2 | CC Chg | 01:35:30 | 09:35:30 | 0.11104 | 3.7176 | 0.17676 | 12.74 | 0.17676 | 12.74 | 0 | 0 | 0.0006546 | 47.17 | 0.0006546 | 47.17 | 0 | 0 | 2023-04-04 03:20:38 | 0.0004128 | -9.2541 | -666.8668 | 0 | Close
1154 | 1 | 2 | CC Chg | 01:36:00 | 09:36:00 | 0.11105 | 3.7179 | 0.17768 | 12.8 | 0.17768 | 12.8 | 0 | 0 | 0.00065804 | 47.42 | 0.00065804 | 47.42 | 0 | 0 | 2023-04-04 03:21:08 | 0.00041287 | 3.0847 | 222.2916 | 0 | Close
1155 | 1 | 2 | CC Chg | 01:36:30 | 09:36:30 | 0.11107 | 3.7179 | 0.17861 | 12.87 | 0.17861 | 12.87 | 0 | 0 | 0.00066148 | 47.67 | 0.00066148 | 47.67 | 0 | 0 | 2023-04-04 03:21:38 | 0.00041295 | 0 | 0 | 0 | Close
1156 | 1 | 2 | CC Chg | 01:37:00 | 09:37:00 | 0.11106 | 3.7181 | 0.17953 | 12.94 | 0.17953 | 12.94 | 0 | 0 | 0.00066492 | 47.92 | 0.00066492 | 47.92 | 0 | 0 | 2023-04-04 03:22:08 | 0.00041293 | 4.6271 | 333.4374 | 0 | Close
1157 | 1 | 2 | CC Chg | 01:37:30 | 09:37:30 | 0.11105 | 3.7182 | 0.18046 | 13 | 0.18046 | 13 | 0 | 0 | 0.00066836 | 48.16 | 0.00066836 | 48.16 | 0 | 0 | 2023-04-04 03:22:38 | 0.00041291 | 9.2543 | 666.8829 | 0 | Close
1158 | 1 | 2 | CC Chg | 01:38:00 | 09:38:00 | 0.11105 | 3.7183 | 0.18138 | 13.07 | 0.18138 | 13.07 | 0 | 0 | 0.00067181 | 48.41 | 0.00067181 | 48.41 | 0 | 0 | 2023-04-04 03:23:08 | 0.00041292 | 9.2543 | 666.8829 | 0 | Close
1159 | 1 | 2 | CC Chg | 01:38:30 | 09:38:30 | 0.11105 | 3.7183 | 0.18231 | 13.14 | 0.18231 | 13.14 | 0 | 0 | 0.00067525 | 48.66 | 0.00067525 | 48.66 | 0 | 0 | 2023-04-04 03:23:38 | 0.00041292 | 0 | 0 | 0 | Close
1160 | 1 | 2 | CC Chg | 01:39:00 | 09:39:00 | 0.11106 | 3.7183 | 0.18323 | 13.2 | 0.18323 | 13.2 | 0 | 0 | 0.00067869 | 48.91 | 0.00067869 | 48.91 | 0 | 0 | 2023-04-04 03:24:08 | 0.00041295 | 0 | 0 | 0 | Close
1161 | 1 | 2 | CC Chg | 01:39:30 | 09:39:30 | 0.11104 | 3.7183 | 0.18416 | 13.27 | 0.18416 | 13.27 | 0 | 0 | 0.00068213 | 49.16 | 0.00068213 | 49.16 | 0 | 0 | 2023-04-04 03:24:38 | 0.00041288 | 0 | 0 | 0 | Close
1162 | 1 | 2 | CC Chg | 01:40:00 | 09:40:00 | 0.11106 | 3.7183 | 0.18508 | 13.34 | 0.18508 | 13.34 | 0 | 0 | 0.00068557 | 49.4 | 0.00068557 | 49.4 | 0 | 0 | 2023-04-04 03:25:08 | 0.00041295 | 0 | 0 | 0 | Close
1163 | 1 | 2 | CC Chg | 01:40:30 | 09:40:30 | 0.11106 | 3.7183 | 0.18601 | 13.4 | 0.18601 | 13.4 | 0 | 0 | 0.00068901 | 49.65 | 0.00068901 | 49.65 | 0 | 0 | 2023-04-04 03:25:38 | 0.00041295 | 0 | 0 | 0 | Close
1164 | 1 | 2 | CC Chg | 01:41:00 | 09:41:00 | 0.11105 | 3.7182 | 0.18694 | 13.47 | 0.18694 | 13.47 | 0 | 0 | 0.00069245 | 49.9 | 0.00069245 | 49.9 | 0 | 0 | 2023-04-04 03:26:08 | 0.00041291 | -9.2542 | -666.8748 | 0 | Close
1165 | 1 | 2 | CC Chg | 01:41:30 | 09:41:30 | 0.11104 | 3.7183 | 0.18786 | 13.54 | 0.18786 | 13.54 | 0 | 0 | 0.00069589 | 50.15 | 0.00069589 | 50.15 | 0 | 0 | 2023-04-04 03:26:38 | 0.00041288 | 9.254 | 666.8588 | 0 | Close
1166 | 1 | 2 | CC Chg | 01:42:00 | 09:42:00 | 0.11105 | 3.7183 | 0.18879 | 13.6 | 0.18879 | 13.6 | 0 | 0 | 0.00069933 | 50.4 | 0.00069933 | 50.4 | 0 | 0 | 2023-04-04 03:27:08 | 0.00041292 | 0 | 0 | 0 | Close
1167 | 1 | 2 | CC Chg | 01:42:30 | 09:42:30 | 0.11104 | 3.7185 | 0.18971 | 13.67 | 0.18971 | 13.67 | 0 | 0 | 0.00070278 | 50.64 | 0.00070278 | 50.64 | 0 | 0 | 2023-04-04 03:27:38 | 0.0004129 | 4.6272 | 333.4454 | 0 | Close
1168 | 1 | 2 | CC Chg | 01:43:00 | 09:43:00 | 0.11106 | 3.7187 | 0.19064 | 13.74 | 0.19064 | 13.74 | 0 | 0 | 0.00070622 | 50.89 | 0.00070622 | 50.89 | 0 | 0 | 2023-04-04 03:28:08 | 0.000413 | 4.6272 | 333.4454 | 0 | Close
1169 | 1 | 2 | CC Chg | 01:43:30 | 09:43:30 | 0.11105 | 3.7188 | 0.19156 | 13.8 | 0.19156 | 13.8 | 0 | 0 | 0.00070966 | 51.14 | 0.00070966 | 51.14 | 0 | 0 | 2023-04-04 03:28:38 | 0.00041297 | 9.254 | 666.8588 | 0 | Close
1170 | 1 | 2 | CC Chg | 01:44:00 | 09:44:00 | 0.11105 | 3.7189 | 0.19249 | 13.87 | 0.19249 | 13.87 | 0 | 0 | 0.0007131 | 51.39 | 0.0007131 | 51.39 | 0 | 0 | 2023-04-04 03:29:08 | 0.00041298 | 9.2542 | 666.8748 | 0 | Close
1171 | 1 | 2 | CC Chg | 01:44:30 | 09:44:30 | 0.11104 | 3.719 | 0.19341 | 13.94 | 0.19341 | 13.94 | 0 | 0 | 0.00071654 | 51.64 | 0.00071654 | 51.64 | 0 | 0 | 2023-04-04 03:29:38 | 0.00041296 | 9.254 | 666.8588 | 0 | Close
1172 | 1 | 2 | CC Chg | 01:45:00 | 09:45:00 | 0.11105 | 3.719 | 0.19434 | 14 | 0.19434 | 14 | 0 | 0 | 0.00071998 | 51.88 | 0.00071998 | 51.88 | 0 | 0 | 2023-04-04 03:30:08 | 0.00041299 | 0 | 0 | 0 | Close
1173 | 1 | 2 | CC Chg | 01:45:30 | 09:45:30 | 0.11104 | 3.7189 | 0.19526 | 14.07 | 0.19526 | 14.07 | 0 | 0 | 0.00072342 | 52.13 | 0.00072342 | 52.13 | 0 | 0 | 2023-04-04 03:30:38 | 0.00041295 | -9.2542 | -666.8748 | 0 | Close
1174 | 1 | 2 | CC Chg | 01:46:00 | 09:46:00 | 0.11106 | 3.7189 | 0.19619 | 14.14 | 0.19619 | 14.14 | 0 | 0 | 0.00072687 | 52.38 | 0.00072687 | 52.38 | 0 | 0 | 2023-04-04 03:31:08 | 0.00041302 | 0 | 0 | 0 | Close
1175 | 1 | 2 | CC Chg | 01:46:30 | 09:46:30 | 0.11106 | 3.719 | 0.19711 | 14.2 | 0.19711 | 14.2 | 0 | 0 | 0.00073031 | 52.63 | 0.00073031 | 52.63 | 0 | 0 | 2023-04-04 03:31:38 | 0.00041303 | 9.2542 | 666.8748 | 0 | Close
1176 | 1 | 2 | CC Chg | 01:47:00 | 09:47:00 | 0.11105 | 3.7191 | 0.19804 | 14.27 | 0.19804 | 14.27 | 0 | 0 | 0.00073375 | 52.88 | 0.00073375 | 52.88 | 0 | 0 | 2023-04-04 03:32:08 | 0.00041301 | 9.254 | 666.8588 | 0 | Close
1177 | 1 | 2 | CC Chg | 01:47:30 | 09:47:30 | 0.11105 | 3.7191 | 0.19897 | 14.34 | 0.19897 | 14.34 | 0 | 0 | 0.00073719 | 53.12 | 0.00073719 | 53.12 | 0 | 0 | 2023-04-04 03:32:38 | 0.00041301 | 0 | 0 | 0 | Close
1178 | 1 | 2 | CC Chg | 01:48:00 | 09:48:00 | 0.11106 | 3.7193 | 0.19989 | 14.4 | 0.19989 | 14.4 | 0 | 0 | 0.00074063 | 53.37 | 0.00074063 | 53.37 | 0 | 0 | 2023-04-04 03:33:08 | 0.00041307 | 4.6269 | 333.4214 | 0 | Close
1179 | 1 | 2 | CC Chg | 01:48:30 | 09:48:30 | 0.11106 | 3.7194 | 0.20082 | 14.47 | 0.20082 | 14.47 | 0 | 0 | 0.00074407 | 53.62 | 0.00074407 | 53.62 | 0 | 0 | 2023-04-04 03:33:38 | 0.00041308 | 9.2544 | 666.8909 | 0 | Close
1180 | 1 | 2 | CC Chg | 01:49:00 | 09:49:00 | 0.11105 | 3.7195 | 0.20174 | 14.54 | 0.20174 | 14.54 | 0 | 0 | 0.00074752 | 53.87 | 0.00074752 | 53.87 | 0 | 0 | 2023-04-04 03:34:08 | 0.00041305 | 9.254 | 666.8588 | 0 | Close
1181 | 1 | 2 | CC Chg | 01:49:30 | 09:49:30 | 0.11105 | 3.7196 | 0.20267 | 14.6 | 0.20267 | 14.6 | 0 | 0 | 0.00075096 | 54.12 | 0.00075096 | 54.12 | 0 | 0 | 2023-04-04 03:34:38 | 0.00041306 | 9.2542 | 666.8748 | 0 | Close
1182 | 1 | 2 | CC Chg | 01:50:00 | 09:50:00 | 0.11106 | 3.7196 | 0.20359 | 14.67 | 0.20359 | 14.67 | 0 | 0 | 0.0007544 | 54.36 | 0.0007544 | 54.36 | 0 | 0 | 2023-04-04 03:35:08 | 0.0004131 | 0 | 0 | 0 | Close
1183 | 1 | 2 | CC Chg | 01:50:30 | 09:50:30 | 0.11104 | 3.7196 | 0.20452 | 14.74 | 0.20452 | 14.74 | 0 | 0 | 0.00075784 | 54.61 | 0.00075784 | 54.61 | 0 | 0 | 2023-04-04 03:35:38 | 0.00041302 | 0 | 0 | 0 | Close
1184 | 1 | 2 | CC Chg | 01:51:00 | 09:51:00 | 0.11104 | 3.7195 | 0.20544 | 14.8 | 0.20544 | 14.8 | 0 | 0 | 0.00076128 | 54.86 | 0.00076128 | 54.86 | 0 | 0 | 2023-04-04 03:36:08 | 0.00041301 | -9.254 | -666.8588 | 0 | Close
1185 | 1 | 2 | CC Chg | 01:51:30 | 09:51:30 | 0.11105 | 3.7195 | 0.20637 | 14.87 | 0.20637 | 14.87 | 0 | 0 | 0.00076473 | 55.11 | 0.00076473 | 55.11 | 0 | 0 | 2023-04-04 03:36:38 | 0.00041305 | 0 | 0 | 0 | Close
1186 | 1 | 2 | CC Chg | 01:52:00 | 09:52:00 | 0.11104 | 3.7195 | 0.20729 | 14.94 | 0.20729 | 14.94 | 0 | 0 | 0.00076817 | 55.36 | 0.00076817 | 55.36 | 0 | 0 | 2023-04-04 03:37:08 | 0.00041301 | 0 | 0 | 0 | Close
1187 | 1 | 2 | CC Chg | 01:52:30 | 09:52:30 | 0.11105 | 3.7196 | 0.20822 | 15 | 0.20822 | 15 | 0 | 0 | 0.00077161 | 55.6 | 0.00077161 | 55.6 | 0 | 0 | 2023-04-04 03:37:38 | 0.00041306 | 9.2542 | 666.8748 | 0 | Close
1188 | 1 | 2 | CC Chg | 01:53:00 | 09:53:00 | 0.11105 | 3.7197 | 0.20915 | 15.07 | 0.20915 | 15.07 | 0 | 0 | 0.00077505 | 55.85 | 0.00077505 | 55.85 | 0 | 0 | 2023-04-04 03:38:08 | 0.00041307 | 9.254 | 666.8588 | 0 | Close
1189 | 1 | 2 | CC Chg | 01:53:30 | 09:53:30 | 0.11105 | 3.7198 | 0.21007 | 15.14 | 0.21007 | 15.14 | 0 | 0 | 0.0007785 | 56.1 | 0.0007785 | 56.1 | 0 | 0 | 2023-04-04 03:38:38 | 0.00041308 | 9.2544 | 666.8909 | 0 | Close
1190 | 1 | 2 | CC Chg | 01:54:00 | 09:54:00 | 0.11104 | 3.7199 | 0.211 | 15.2 | 0.211 | 15.2 | 0 | 0 | 0.00078194 | 56.35 | 0.00078194 | 56.35 | 0 | 0 | 2023-04-04 03:39:08 | 0.00041306 | 9.254 | 666.8588 | 0 | Close
1191 | 1 | 2 | CC Chg | 01:54:30 | 09:54:30 | 0.11104 | 3.7199 | 0.21192 | 15.27 | 0.21192 | 15.27 | 0 | 0 | 0.00078538 | 56.6 | 0.00078538 | 56.6 | 0 | 0 | 2023-04-04 03:39:38 | 0.00041306 | 0 | 0 | 0 | Close
1192 | 1 | 2 | CC Chg | 01:55:00 | 09:55:00 | 0.11105 | 3.7201 | 0.21285 | 15.34 | 0.21285 | 15.34 | 0 | 0 | 0.00078882 | 56.84 | 0.00078882 | 56.84 | 0 | 0 | 2023-04-04 03:40:08 | 0.00041312 | 4.627 | 333.4294 | 0 | Close
1193 | 1 | 2 | CC Chg | 01:55:30 | 09:55:30 | 0.11105 | 3.7201 | 0.21377 | 15.4 | 0.21377 | 15.4 | 0 | 0 | 0.00079227 | 57.09 | 0.00079227 | 57.09 | 0 | 0 | 2023-04-04 03:40:38 | 0.00041312 | 0 | 0 | 0 | Close
1194 | 1 | 2 | CC Chg | 01:56:00 | 09:56:00 | 0.11105 | 3.7202 | 0.2147 | 15.47 | 0.2147 | 15.47 | 0 | 0 | 0.00079571 | 57.34 | 0.00079571 | 57.34 | 0 | 0 | 2023-04-04 03:41:08 | 0.00041313 | 9.254 | 666.8588 | 0 | Close
1195 | 1 | 2 | CC Chg | 01:56:30 | 09:56:30 | 0.11104 | 3.7201 | 0.21562 | 15.54 | 0.21562 | 15.54 | 0 | 0 | 0.00079915 | 57.59 | 0.00079915 | 57.59 | 0 | 0 | 2023-04-04 03:41:38 | 0.00041308 | -9.2542 | -666.8748 | 0 | Close
1196 | 1 | 2 | CC Chg | 01:57:00 | 09:57:00 | 0.11105 | 3.72 | 0.21655 | 15.6 | 0.21655 | 15.6 | 0 | 0 | 0.00080259 | 57.84 | 0.00080259 | 57.84 | 0 | 0 | 2023-04-04 03:42:08 | 0.00041311 | -9.2544 | -666.8909 | 0 | Close
1197 | 1 | 2 | CC Chg | 01:57:30 | 09:57:30 | 0.11106 | 3.7201 | 0.21747 | 15.67 | 0.21747 | 15.67 | 0 | 0 | 0.00080604 | 58.08 | 0.00080604 | 58.08 | 0 | 0 | 2023-04-04 03:42:38 | 0.00041315 | 9.2542 | 666.8748 | 0 | Close
1198 | 1 | 2 | CC Chg | 01:58:00 | 09:58:00 | 0.11105 | 3.72 | 0.2184 | 15.74 | 0.2184 | 15.74 | 0 | 0 | 0.00080948 | 58.33 | 0.00080948 | 58.33 | 0 | 0 | 2023-04-04 03:43:08 | 0.00041311 | -9.2542 | -666.8748 | 0 | Close
1199 | 1 | 2 | CC Chg | 01:58:30 | 09:58:30 | 0.11104 | 3.7201 | 0.21932 | 15.8 | 0.21932 | 15.8 | 0 | 0 | 0.00081292 | 58.58 | 0.00081292 | 58.58 | 0 | 0 | 2023-04-04 03:43:38 | 0.00041308 | 9.254 | 666.8588 | 0 | Close
1200 | 1 | 2 | CC Chg | 01:59:00 | 09:59:00 | 0.11106 | 3.7202 | 0.22025 | 15.87 | 0.22025 | 15.87 | 0 | 0 | 0.00081636 | 58.83 | 0.00081636 | 58.83 | 0 | 0 | 2023-04-04 03:44:08 | 0.00041317 | 9.254 | 666.8588 | 0 | Close
1201 | 1 | 2 | CC Chg | 01:59:30 | 09:59:30 | 0.11105 | 3.7202 | 0.22118 | 15.94 | 0.22118 | 15.94 | 0 | 0 | 0.00081981 | 59.08 | 0.00081981 | 59.08 | 0 | 0 | 2023-04-04 03:44:38 | 0.00041313 | 0 | 0 | 0 | Close
1202 | 1 | 2 | CC Chg | 02:00:00 | 10:00:00 | 0.11105 | 3.7203 | 0.2221 | 16 | 0.2221 | 16 | 0 | 0 | 0.00082325 | 59.32 | 0.00082325 | 59.32 | 0 | 0 | 2023-04-04 03:45:08 | 0.00041314 | 9.254 | 666.8588 | 0 | Close
1203 | 1 | 2 | CC Chg | 02:00:30 | 10:00:30 | 0.11105 | 3.7205 | 0.22303 | 16.07 | 0.22303 | 16.07 | 0 | 0 | 0.00082669 | 59.57 | 0.00082669 | 59.57 | 0 | 0 | 2023-04-04 03:45:38 | 0.00041316 | 4.6271 | 333.4374 | 0 | Close
1204 | 1 | 2 | CC Chg | 02:01:00 | 10:01:00 | 0.11105 | 3.7206 | 0.22395 | 16.14 | 0.22395 | 16.14 | 0 | 0 | 0.00083014 | 59.82 | 0.00083014 | 59.82 | 0 | 0 | 2023-04-04 03:46:08 | 0.00041317 | 9.254 | 666.8588 | 0 | Close
1205 | 1 | 2 | CC Chg | 02:01:30 | 10:01:30 | 0.11105 | 3.7206 | 0.22488 | 16.21 | 0.22488 | 16.21 | 0 | 0 | 0.00083358 | 60.07 | 0.00083358 | 60.07 | 0 | 0 | 2023-04-04 03:46:38 | 0.00041317 | 0 | 0 | 0 | Close
1206 | 1 | 2 | CC Chg | 02:02:00 | 10:02:00 | 0.11105 | 3.7207 | 0.2258 | 16.27 | 0.2258 | 16.27 | 0 | 0 | 0.00083702 | 60.32 | 0.00083702 | 60.32 | 0 | 0 | 2023-04-04 03:47:08 | 0.00041318 | 9.2542 | 666.8748 | 0 | Close
1207 | 1 | 2 | CC Chg | 02:02:30 | 10:02:30 | 0.11104 | 3.7207 | 0.22673 | 16.34 | 0.22673 | 16.34 | 0 | 0 | 0.00084046 | 60.57 | 0.00084046 | 60.57 | 0 | 0 | 2023-04-04 03:47:38 | 0.00041315 | 0 | 0 | 0 | Close
1208 | 1 | 2 | CC Chg | 02:03:00 | 10:03:00 | 0.11105 | 3.7206 | 0.22765 | 16.41 | 0.22765 | 16.41 | 0 | 0 | 0.00084391 | 60.81 | 0.00084391 | 60.81 | 0 | 0 | 2023-04-04 03:48:08 | 0.00041317 | -9.2542 | -666.8748 | 0 | Close
1209 | 1 | 2 | CC Chg | 02:03:30 | 10:03:30 | 0.11105 | 3.7206 | 0.22858 | 16.47 | 0.22858 | 16.47 | 0 | 0 | 0.00084735 | 61.06 | 0.00084735 | 61.06 | 0 | 0 | 2023-04-04 03:48:38 | 0.00041317 | 0 | 0 | 0 | Close
1210 | 1 | 2 | CC Chg | 02:04:00 | 10:04:00 | 0.11104 | 3.7206 | 0.2295 | 16.54 | 0.2295 | 16.54 | 0 | 0 | 0.00085079 | 61.31 | 0.00085079 | 61.31 | 0 | 0 | 2023-04-04 03:49:08 | 0.00041314 | 0 | 0 | 0 | Close
1211 | 1 | 2 | CC Chg | 02:04:30 | 10:04:30 | 0.11104 | 3.7206 | 0.23043 | 16.61 | 0.23043 | 16.61 | 0 | 0 | 0.00085424 | 61.56 | 0.00085424 | 61.56 | 0 | 0 | 2023-04-04 03:49:38 | 0.00041314 | 0 | 0 | 0 | Close
1212 | 1 | 2 | CC Chg | 02:05:00 | 10:05:00 | 0.11106 | 3.7207 | 0.23135 | 16.67 | 0.23135 | 16.67 | 0 | 0 | 0.00085768 | 61.81 | 0.00085768 | 61.81 | 0 | 0 | 2023-04-04 03:50:08 | 0.00041322 | 9.2542 | 666.8748 | 0 | Close
1213 | 1 | 2 | CC Chg | 02:05:30 | 10:05:30 | 0.11106 | 3.7208 | 0.23228 | 16.74 | 0.23228 | 16.74 | 0 | 0 | 0.00086112 | 62.05 | 0.00086112 | 62.05 | 0 | 0 | 2023-04-04 03:50:38 | 0.00041323 | 9.254 | 666.8588 | 0 | Close
1214 | 1 | 2 | CC Chg | 02:06:00 | 10:06:00 | 0.11105 | 3.721 | 0.23321 | 16.81 | 0.23321 | 16.81 | 0 | 0 | 0.00086457 | 62.3 | 0.00086457 | 62.3 | 0 | 0 | 2023-04-04 03:51:08 | 0.00041322 | 4.627 | 333.4294 | 0 | Close
1215 | 1 | 2 | CC Chg | 02:06:30 | 10:06:30 | 0.11106 | 3.721 | 0.23413 | 16.87 | 0.23413 | 16.87 | 0 | 0 | 0.00086801 | 62.55 | 0.00086801 | 62.55 | 0 | 0 | 2023-04-04 03:51:38 | 0.00041325 | 0 | 0 | 0 | Close
1216 | 1 | 2 | CC Chg | 02:07:00 | 10:07:00 | 0.11105 | 3.7211 | 0.23506 | 16.94 | 0.23506 | 16.94 | 0 | 0 | 0.00087145 | 62.8 | 0.00087145 | 62.8 | 0 | 0 | 2023-04-04 03:52:08 | 0.00041323 | 9.254 | 666.8588 | 0 | Close
1217 | 1 | 2 | CC Chg | 02:07:30 | 10:07:30 | 0.11104 | 3.7211 | 0.23598 | 17.01 | 0.23598 | 17.01 | 0 | 0 | 0.0008749 | 63.05 | 0.0008749 | 63.05 | 0 | 0 | 2023-04-04 03:52:38 | 0.00041319 | 0 | 0 | 0 | Close
1218 | 1 | 2 | CC Chg | 02:08:00 | 10:08:00 | 0.11104 | 3.7211 | 0.23691 | 17.07 | 0.23691 | 17.07 | 0 | 0 | 0.00087834 | 63.29 | 0.00087834 | 63.29 | 0 | 0 | 2023-04-04 03:53:08 | 0.00041319 | 0 | 0 | 0 | Close
1219 | 1 | 2 | CC Chg | 02:08:30 | 10:08:30 | 0.11105 | 3.7211 | 0.23783 | 17.14 | 0.23783 | 17.14 | 0 | 0 | 0.00088178 | 63.54 | 0.00088178 | 63.54 | 0 | 0 | 2023-04-04 03:53:38 | 0.00041323 | 0 | 0 | 0 | Close
1220 | 1 | 2 | CC Chg | 02:09:00 | 10:09:00 | 0.11105 | 3.7211 | 0.23876 | 17.21 | 0.23876 | 17.21 | 0 | 0 | 0.00088523 | 63.79 | 0.00088523 | 63.79 | 0 | 0 | 2023-04-04 03:54:08 | 0.00041323 | 0 | 0 | 0 | Close
1221 | 1 | 2 | CC Chg | 02:09:30 | 10:09:30 | 0.11105 | 3.7211 | 0.23968 | 17.27 | 0.23968 | 17.27 | 0 | 0 | 0.00088867 | 64.04 | 0.00088867 | 64.04 | 0 | 0 | 2023-04-04 03:54:38 | 0.00041323 | 0 | 0 | 0 | Close
1222 | 1 | 2 | CC Chg | 02:10:00 | 10:10:00 | 0.11104 | 3.7212 | 0.24061 | 17.34 | 0.24061 | 17.34 | 0 | 0 | 0.00089211 | 64.29 | 0.00089211 | 64.29 | 0 | 0 | 2023-04-04 03:55:08 | 0.0004132 | 9.2544 | 666.8909 | 0 | Close
1223 | 1 | 2 | CC Chg | 02:10:30 | 10:10:30 | 0.11105 | 3.7212 | 0.24153 | 17.41 | 0.24153 | 17.41 | 0 | 0 | 0.00089556 | 64.54 | 0.00089556 | 64.54 | 0 | 0 | 2023-04-04 03:55:38 | 0.00041324 | 0 | 0 | 0 | Close
1224 | 1 | 2 | CC Chg | 02:11:00 | 10:11:00 | 0.11105 | 3.7214 | 0.24246 | 17.47 | 0.24246 | 17.47 | 0 | 0 | 0.000899 | 64.78 | 0.000899 | 64.78 | 0 | 0 | 2023-04-04 03:56:08 | 0.00041326 | 4.6271 | 333.4374 | 0 | Close
1225 | 1 | 2 | CC Chg | 02:11:30 | 10:11:30 | 0.11105 | 3.7215 | 0.24339 | 17.54 | 0.24339 | 17.54 | 0 | 0 | 0.00090245 | 65.03 | 0.00090245 | 65.03 | 0 | 0 | 2023-04-04 03:56:38 | 0.00041327 | 9.2542 | 666.8748 | 0 | Close
1226 | 1 | 2 | CC Chg | 02:12:00 | 10:12:00 | 0.11106 | 3.7216 | 0.24431 | 17.61 | 0.24431 | 17.61 | 0 | 0 | 0.00090589 | 65.28 | 0.00090589 | 65.28 | 0 | 0 | 2023-04-04 03:57:08 | 0.00041332 | 9.2542 | 666.8748 | 0 | Close
1227 | 1 | 2 | CC Chg | 02:12:30 | 10:12:30 | 0.11105 | 3.7217 | 0.24524 | 17.67 | 0.24524 | 17.67 | 0 | 0 | 0.00090933 | 65.53 | 0.00090933 | 65.53 | 0 | 0 | 2023-04-04 03:57:38 | 0.00041329 | 9.254 | 666.8588 | 0 | Close
1228 | 1 | 2 | CC Chg | 02:13:00 | 10:13:00 | 0.11105 | 3.7217 | 0.24616 | 17.74 | 0.24616 | 17.74 | 0 | 0 | 0.00091278 | 65.78 | 0.00091278 | 65.78 | 0 | 0 | 2023-04-04 03:58:08 | 0.00041329 | 0 | 0 | 0 | Close
1229 | 1 | 2 | CC Chg | 02:13:30 | 10:13:30 | 0.11106 | 3.7217 | 0.24709 | 17.81 | 0.24709 | 17.81 | 0 | 0 | 0.00091622 | 66.02 | 0.00091622 | 66.02 | 0 | 0 | 2023-04-04 03:58:38 | 0.00041333 | 0 | 0 | 0 | Close
1230 | 1 | 2 | CC Chg | 02:14:00 | 10:14:00 | 0.11105 | 3.7217 | 0.24801 | 17.87 | 0.24801 | 17.87 | 0 | 0 | 0.00091967 | 66.27 | 0.00091967 | 66.27 | 0 | 0 | 2023-04-04 03:59:08 | 0.00041329 | 0 | 0 | 0 | Close
1231 | 1 | 2 | CC Chg | 02:14:30 | 10:14:30 | 0.11104 | 3.7217 | 0.24894 | 17.94 | 0.24894 | 17.94 | 0 | 0 | 0.00092311 | 66.52 | 0.00092311 | 66.52 | 0 | 0 | 2023-04-04 03:59:38 | 0.00041326 | 0 | 0 | 0 | Close
1232 | 1 | 2 | CC Chg | 02:15:00 | 10:15:00 | 0.11105 | 3.7217 | 0.24986 | 18.01 | 0.24986 | 18.01 | 0 | 0 | 0.00092655 | 66.77 | 0.00092655 | 66.77 | 0 | 0 | 2023-04-04 04:00:08 | 0.00041329 | 0 | 0 | 0 | Close
1233 | 1 | 2 | CC Chg | 02:15:30 | 10:15:30 | 0.11104 | 3.7217 | 0.25079 | 18.07 | 0.25079 | 18.07 | 0 | 0 | 0.00093 | 67.02 | 0.00093 | 67.02 | 0 | 0 | 2023-04-04 04:00:38 | 0.00041326 | 0 | 0 | 0 | Close
1234 | 1 | 2 | CC Chg | 02:16:00 | 10:16:00 | 0.11104 | 3.7219 | 0.25171 | 18.14 | 0.25171 | 18.14 | 0 | 0 | 0.00093344 | 67.27 | 0.00093344 | 67.27 | 0 | 0 | 2023-04-04 04:01:08 | 0.00041328 | 4.6271 | 333.4374 | 0 | Close
1235 | 1 | 2 | CC Chg | 02:16:30 | 10:16:30 | 0.11105 | 3.722 | 0.25264 | 18.21 | 0.25264 | 18.21 | 0 | 0 | 0.00093689 | 67.51 | 0.00093689 | 67.51 | 0 | 0 | 2023-04-04 04:01:38 | 0.00041333 | 9.2544 | 666.8909 | 0 | Close
1236 | 1 | 2 | CC Chg | 02:17:00 | 10:17:00 | 0.11105 | 3.722 | 0.25356 | 18.27 | 0.25356 | 18.27 | 0 | 0 | 0.00094033 | 67.76 | 0.00094033 | 67.76 | 0 | 0 | 2023-04-04 04:02:08 | 0.00041333 | 0 | 0 | 0 | Close
1237 | 1 | 2 | CC Chg | 02:17:30 | 10:17:30 | 0.11105 | 3.722 | 0.25449 | 18.34 | 0.25449 | 18.34 | 0 | 0 | 0.00094378 | 68.01 | 0.00094378 | 68.01 | 0 | 0 | 2023-04-04 04:02:38 | 0.00041333 | 0 | 0 | 0 | Close
1238 | 1 | 2 | CC Chg | 02:18:00 | 10:18:00 | 0.11106 | 3.7222 | 0.25542 | 18.41 | 0.25542 | 18.41 | 0 | 0 | 0.00094722 | 68.26 | 0.00094722 | 68.26 | 0 | 0 | 2023-04-04 04:03:08 | 0.00041339 | 4.627 | 333.4294 | 0 | Close
1239 | 1 | 2 | CC Chg | 02:18:30 | 10:18:30 | 0.11105 | 3.7222 | 0.25634 | 18.47 | 0.25634 | 18.47 | 0 | 0 | 0.00095067 | 68.51 | 0.00095067 | 68.51 | 0 | 0 | 2023-04-04 04:03:38 | 0.00041335 | 0 | 0 | 0 | Close
1240 | 1 | 2 | CC Chg | 02:19:00 | 10:19:00 | 0.11105 | 3.7223 | 0.25727 | 18.54 | 0.25727 | 18.54 | 0 | 0 | 0.00095411 | 68.75 | 0.00095411 | 68.75 | 0 | 0 | 2023-04-04 04:04:08 | 0.00041336 | 9.2542 | 666.8748 | 0 | Close
1241 | 1 | 2 | CC Chg | 02:19:30 | 10:19:30 | 0.11106 | 3.7222 | 0.25819 | 18.61 | 0.25819 | 18.61 | 0 | 0 | 0.00095755 | 69 | 0.00095755 | 69 | 0 | 0 | 2023-04-04 04:04:38 | 0.00041339 | -9.2544 | -666.8909 | 0 | Close
1242 | 1 | 2 | CC Chg | 02:20:00 | 10:20:00 | 0.11104 | 3.7221 | 0.25912 | 18.67 | 0.25912 | 18.67 | 0 | 0 | 0.000961 | 69.25 | 0.000961 | 69.25 | 0 | 0 | 2023-04-04 04:05:08 | 0.0004133 | -9.2547 | -666.9069 | 0 | Close
1243 | 1 | 2 | CC Chg | 02:20:30 | 10:20:30 | 0.11105 | 3.7222 | 0.26004 | 18.74 | 0.26004 | 18.74 | 0 | 0 | 0.00096444 | 69.5 | 0.00096444 | 69.5 | 0 | 0 | 2023-04-04 04:05:38 | 0.00041335 | 9.254 | 666.8588 | 0 | Close
1244 | 1 | 2 | CC Chg | 02:21:00 | 10:21:00 | 0.11107 | 3.7221 | 0.26097 | 18.81 | 0.26097 | 18.81 | 0 | 0 | 0.00096789 | 69.75 | 0.00096789 | 69.75 | 0 | 0 | 2023-04-04 04:06:08 | 0.00041341 | -9.2544 | -666.8909 | 0 | Close
1245 | 1 | 2 | CC Chg | 02:21:30 | 10:21:30 | 0.11105 | 3.7223 | 0.26189 | 18.87 | 0.26189 | 18.87 | 0 | 0 | 0.00097133 | 70 | 0.00097133 | 70 | 0 | 0 | 2023-04-04 04:06:38 | 0.00041336 | 4.6272 | 333.4454 | 0 | Close
1246 | 1 | 2 | CC Chg | 02:22:00 | 10:22:00 | 0.11106 | 3.7223 | 0.26282 | 18.94 | 0.26282 | 18.94 | 0 | 0 | 0.00097478 | 70.24 | 0.00097478 | 70.24 | 0 | 0 | 2023-04-04 04:07:08 | 0.0004134 | 0 | 0 | 0 | Close
1247 | 1 | 2 | CC Chg | 02:22:30 | 10:22:30 | 0.11105 | 3.7223 | 0.26374 | 19.01 | 0.26374 | 19.01 | 0 | 0 | 0.00097822 | 70.49 | 0.00097822 | 70.49 | 0 | 0 | 2023-04-04 04:07:38 | 0.00041336 | 0 | 0 | 0 | Close
1248 | 1 | 2 | CC Chg | 02:23:00 | 10:23:00 | 0.11104 | 3.7224 | 0.26467 | 19.07 | 0.26467 | 19.07 | 0 | 0 | 0.00098167 | 70.74 | 0.00098167 | 70.74 | 0 | 0 | 2023-04-04 04:08:08 | 0.00041334 | 9.2542 | 666.8748 | 0 | Close
1249 | 1 | 2 | CC Chg | 02:23:30 | 10:23:30 | 0.11104 | 3.7226 | 0.2656 | 19.14 | 0.2656 | 19.14 | 0 | 0 | 0.00098511 | 70.99 | 0.00098511 | 70.99 | 0 | 0 | 2023-04-04 04:08:38 | 0.00041336 | 4.6272 | 333.4454 | 0 | Close
1250 | 1 | 2 | CC Chg | 02:24:00 | 10:24:00 | 0.11107 | 3.7227 | 0.26652 | 19.21 | 0.26652 | 19.21 | 0 | 0 | 0.00098856 | 71.24 | 0.00098856 | 71.24 | 0 | 0 | 2023-04-04 04:09:08 | 0.00041348 | 9.2542 | 666.8748 | 0 | Close
1251 | 1 | 2 | CC Chg | 02:24:30 | 10:24:30 | 0.11106 | 3.7227 | 0.26745 | 19.27 | 0.26745 | 19.27 | 0 | 0 | 0.000992 | 71.49 | 0.000992 | 71.49 | 0 | 0 | 2023-04-04 04:09:38 | 0.00041344 | 0 | 0 | 0 | Close
1252 | 1 | 2 | CC Chg | 02:25:00 | 10:25:00 | 0.11105 | 3.7226 | 0.26837 | 19.34 | 0.26837 | 19.34 | 0 | 0 | 0.00099545 | 71.73 | 0.00099545 | 71.73 | 0 | 0 | 2023-04-04 04:10:08 | 0.00041339 | -9.2542 | -666.8748 | 0 | Close
1253 | 1 | 2 | CC Chg | 02:25:30 | 10:25:30 | 0.11105 | 3.7226 | 0.2693 | 19.41 | 0.2693 | 19.41 | 0 | 0 | 0.00099889 | 71.98 | 0.00099889 | 71.98 | 0 | 0 | 2023-04-04 04:10:38 | 0.00041339 | 0 | 0 | 0 | Close
1254 | 1 | 2 | CC Chg | 02:26:00 | 10:26:00 | 0.11105 | 3.7227 | 0.27022 | 19.47 | 0.27022 | 19.47 | 0 | 0 | 0.00100234 | 72.23 | 0.00100234 | 72.23 | 0 | 0 | 2023-04-04 04:11:08 | 0.00041341 | 9.2544 | 666.8909 | 0 | Close
1255 | 1 | 2 | CC Chg | 02:26:30 | 10:26:30 | 0.11104 | 3.7227 | 0.27115 | 19.54 | 0.27115 | 19.54 | 0 | 0 | 0.00100578 | 72.48 | 0.00100578 | 72.48 | 0 | 0 | 2023-04-04 04:11:38 | 0.00041337 | 0 | 0 | 0 | Close
1256 | 1 | 2 | CC Chg | 02:27:00 | 10:27:00 | 0.11105 | 3.7228 | 0.27207 | 19.61 | 0.27207 | 19.61 | 0 | 0 | 0.00100923 | 72.73 | 0.00100923 | 72.73 | 0 | 0 | 2023-04-04 04:12:08 | 0.00041342 | 9.2542 | 666.8748 | 0 | Close
1257 | 1 | 2 | CC Chg | 02:27:30 | 10:27:30 | 0.11105 | 3.7229 | 0.273 | 19.67 | 0.273 | 19.67 | 0 | 0 | 0.00101267 | 72.97 | 0.00101267 | 72.97 | 0 | 0 | 2023-04-04 04:12:38 | 0.00041343 | 9.254 | 666.8588 | 0 | Close
1258 | 1 | 2 | CC Chg | 02:28:00 | 10:28:00 | 0.11104 | 3.723 | 0.27392 | 19.74 | 0.27392 | 19.74 | 0 | 0 | 0.00101612 | 73.22 | 0.00101612 | 73.22 | 0 | 0 | 2023-04-04 04:13:08 | 0.0004134 | 9.2542 | 666.8748 | 0 | Close
1259 | 1 | 2 | CC Chg | 02:28:30 | 10:28:30 | 0.11105 | 3.723 | 0.27485 | 19.81 | 0.27485 | 19.81 | 0 | 0 | 0.00101956 | 73.47 | 0.00101956 | 73.47 | 0 | 0 | 2023-04-04 04:13:38 | 0.00041344 | 0 | 0 | 0 | Close
1260 | 1 | 2 | CC Chg | 02:29:00 | 10:29:00 | 0.11105 | 3.7232 | 0.27578 | 19.87 | 0.27578 | 19.87 | 0 | 0 | 0.00102301 | 73.72 | 0.00102301 | 73.72 | 0 | 0 | 2023-04-04 04:14:08 | 0.00041346 | 4.6271 | 333.4374 | 0 | Close
1261 | 1 | 2 | CC Chg | 02:29:30 | 10:29:30 | 0.11106 | 3.7232 | 0.2767 | 19.94 | 0.2767 | 19.94 | 0 | 0 | 0.00102645 | 73.97 | 0.00102645 | 73.97 | 0 | 0 | 2023-04-04 04:14:38 | 0.0004135 | 0 | 0 | 0 | Close
1262 | 1 | 2 | CC Chg | 02:30:00 | 10:30:00 | 0.11105 | 3.7232 | 0.27763 | 20.01 | 0.27763 | 20.01 | 0 | 0 | 0.0010299 | 74.22 | 0.0010299 | 74.22 | 0 | 0 | 2023-04-04 04:15:08 | 0.00041346 | 0 | 0 | 0 | Close
1263 | 1 | 2 | CC Chg | 02:30:30 | 10:30:30 | 0.11106 | 3.7231 | 0.27855 | 20.07 | 0.27855 | 20.07 | 0 | 0 | 0.00103335 | 74.46 | 0.00103335 | 74.46 | 0 | 0 | 2023-04-04 04:15:38 | 0.00041349 | -9.2542 | -666.8748 | 0 | Close
1264 | 1 | 2 | CC Chg | 02:31:00 | 10:31:00 | 0.11106 | 3.7231 | 0.27948 | 20.14 | 0.27948 | 20.14 | 0 | 0 | 0.00103679 | 74.71 | 0.00103679 | 74.71 | 0 | 0 | 2023-04-04 04:16:08 | 0.00041349 | 0 | 0 | 0 | Close
1265 | 1 | 2 | CC Chg | 02:31:30 | 10:31:30 | 0.11105 | 3.7231 | 0.2804 | 20.21 | 0.2804 | 20.21 | 0 | 0 | 0.00104024 | 74.96 | 0.00104024 | 74.96 | 0 | 0 | 2023-04-04 04:16:38 | 0.00041345 | 0 | 0 | 0 | Close
1266 | 1 | 2 | CC Chg | 02:32:00 | 10:32:00 | 0.11105 | 3.7232 | 0.28133 | 20.27 | 0.28133 | 20.27 | 0 | 0 | 0.00104368 | 75.21 | 0.00104368 | 75.21 | 0 | 0 | 2023-04-04 04:17:08 | 0.00041346 | 9.2542 | 666.8748 | 0 | Close
1267 | 1 | 2 | CC Chg | 02:32:30 | 10:32:30 | 0.11105 | 3.7233 | 0.28225 | 20.34 | 0.28225 | 20.34 | 0 | 0 | 0.00104713 | 75.46 | 0.00104713 | 75.46 | 0 | 0 | 2023-04-04 04:17:38 | 0.00041347 | 9.2544 | 666.8909 | 0 | Close
1268 | 1 | 2 | CC Chg | 02:33:00 | 10:33:00 | 0.11106 | 3.7233 | 0.28318 | 20.41 | 0.28318 | 20.41 | 0 | 0 | 0.00105057 | 75.71 | 0.00105057 | 75.71 | 0 | 0 | 2023-04-04 04:18:08 | 0.00041351 | 0 | 0 | 0 | Close
1269 | 1 | 2 | CC Chg | 02:33:30 | 10:33:30 | 0.11106 | 3.7235 | 0.2841 | 20.47 | 0.2841 | 20.47 | 0 | 0 | 0.00105402 | 75.95 | 0.00105402 | 75.95 | 0 | 0 | 2023-04-04 04:18:38 | 0.00041353 | 4.627 | 333.4294 | 0 | Close
1270 | 1 | 2 | CC Chg | 02:34:00 | 10:34:00 | 0.11104 | 3.7235 | 0.28503 | 20.54 | 0.28503 | 20.54 | 0 | 0 | 0.00105746 | 76.2 | 0.00105746 | 76.2 | 0 | 0 | 2023-04-04 04:19:08 | 0.00041346 | 0 | 0 | 0 | Close
1271 | 1 | 2 | CC Chg | 02:34:30 | 10:34:30 | 0.11106 | 3.7235 | 0.28595 | 20.61 | 0.28595 | 20.61 | 0 | 0 | 0.00106091 | 76.45 | 0.00106091 | 76.45 | 0 | 0 | 2023-04-04 04:19:38 | 0.00041353 | 0 | 0 | 0 | Close
1272 | 1 | 2 | CC Chg | 02:35:00 | 10:35:00 | 0.11105 | 3.7235 | 0.28688 | 20.67 | 0.28688 | 20.67 | 0 | 0 | 0.00106436 | 76.7 | 0.00106436 | 76.7 | 0 | 0 | 2023-04-04 04:20:08 | 0.00041349 | 0 | 0 | 0 | Close
1273 | 1 | 2 | CC Chg | 02:35:30 | 10:35:30 | 0.11106 | 3.7236 | 0.28781 | 20.74 | 0.28781 | 20.74 | 0 | 0 | 0.0010678 | 76.95 | 0.0010678 | 76.95 | 0 | 0 | 2023-04-04 04:20:38 | 0.00041354 | 9.254 | 666.8588 | 0 | Close
1274 | 1 | 2 | CC Chg | 02:36:00 | 10:36:00 | 0.11105 | 3.7236 | 0.28873 | 20.81 | 0.28873 | 20.81 | 0 | 0 | 0.00107125 | 77.2 | 0.00107125 | 77.2 | 0 | 0 | 2023-04-04 04:21:08 | 0.00041351 | 0 | 0 | 0 | Close
1275 | 1 | 2 | CC Chg | 02:36:30 | 10:36:30 | 0.11104 | 3.7236 | 0.28966 | 20.87 | 0.28966 | 20.87 | 0 | 0 | 0.00107469 | 77.44 | 0.00107469 | 77.44 | 0 | 0 | 2023-04-04 04:21:38 | 0.00041347 | 0 | 0 | 0 | Close
1276 | 1 | 2 | CC Chg | 02:37:00 | 10:37:00 | 0.11104 | 3.7236 | 0.29058 | 20.94 | 0.29058 | 20.94 | 0 | 0 | 0.00107814 | 77.69 | 0.00107814 | 77.69 | 0 | 0 | 2023-04-04 04:22:08 | 0.00041347 | 0 | 0 | 0 | Close
1277 | 1 | 2 | CC Chg | 02:37:30 | 10:37:30 | 0.11106 | 3.7236 | 0.29151 | 21.01 | 0.29151 | 21.01 | 0 | 0 | 0.00108159 | 77.94 | 0.00108159 | 77.94 | 0 | 0 | 2023-04-04 04:22:38 | 0.00041354 | 0 | 0 | 0 | Close
1278 | 1 | 2 | CC Chg | 02:38:00 | 10:38:00 | 0.11105 | 3.7237 | 0.29243 | 21.07 | 0.29243 | 21.07 | 0 | 0 | 0.00108503 | 78.19 | 0.00108503 | 78.19 | 0 | 0 | 2023-04-04 04:23:08 | 0.00041352 | 9.2547 | 666.9069 | 0 | Close
1279 | 1 | 2 | CC Chg | 02:38:30 | 10:38:30 | 0.11106 | 3.7237 | 0.29336 | 21.14 | 0.29336 | 21.14 | 0 | 0 | 0.00108848 | 78.44 | 0.00108848 | 78.44 | 0 | 0 | 2023-04-04 04:23:38 | 0.00041355 | 0 | 0 | 0 | Close
1280 | 1 | 2 | CC Chg | 02:39:00 | 10:39:00 | 0.11105 | 3.7238 | 0.29428 | 21.21 | 0.29428 | 21.21 | 0 | 0 | 0.00109192 | 78.69 | 0.00109192 | 78.69 | 0 | 0 | 2023-04-04 04:24:08 | 0.00041353 | 9.2547 | 666.9069 | 0 | Close
1281 | 1 | 2 | CC Chg | 02:39:30 | 10:39:30 | 0.11105 | 3.7239 | 0.29521 | 21.27 | 0.29521 | 21.27 | 0 | 0 | 0.00109537 | 78.93 | 0.00109537 | 78.93 | 0 | 0 | 2023-04-04 04:24:38 | 0.00041354 | 9.2542 | 666.8748 | 0 | Close
1282 | 1 | 2 | CC Chg | 02:40:00 | 10:40:00 | 0.11105 | 3.724 | 0.29613 | 21.34 | 0.29613 | 21.34 | 0 | 0 | 0.00109882 | 79.18 | 0.00109882 | 79.18 | 0 | 0 | 2023-04-04 04:25:08 | 0.00041355 | 9.2544 | 666.8909 | 0 | Close
1283 | 1 | 2 | CC Chg | 02:40:30 | 10:40:30 | 0.11106 | 3.724 | 0.29706 | 21.41 | 0.29706 | 21.41 | 0 | 0 | 0.00110226 | 79.43 | 0.00110226 | 79.43 | 0 | 0 | 2023-04-04 04:25:38 | 0.00041359 | 0 | 0 | 0 | Close
1284 | 1 | 2 | CC Chg | 02:41:00 | 10:41:00 | 0.11105 | 3.7241 | 0.29799 | 21.47 | 0.29799 | 21.47 | 0 | 0 | 0.00110571 | 79.68 | 0.00110571 | 79.68 | 0 | 0 | 2023-04-04 04:26:08 | 0.00041356 | 9.254 | 666.8588 | 0 | Close
1285 | 1 | 2 | CC Chg | 02:41:30 | 10:41:30 | 0.11104 | 3.724 | 0.29891 | 21.54 | 0.29891 | 21.54 | 0 | 0 | 0.00110915 | 79.93 | 0.00110915 | 79.93 | 0 | 0 | 2023-04-04 04:26:38 | 0.00041351 | -9.2542 | -666.8748 | 0 | Close
1286 | 1 | 2 | CC Chg | 02:42:00 | 10:42:00 | 0.11106 | 3.7241 | 0.29984 | 21.61 | 0.29984 | 21.61 | 0 | 0 | 0.0011126 | 80.18 | 0.0011126 | 80.18 | 0 | 0 | 2023-04-04 04:27:08 | 0.0004136 | 9.254 | 666.8588 | 0 | Close
1287 | 1 | 2 | CC Chg | 02:42:30 | 10:42:30 | 0.11105 | 3.724 | 0.30076 | 21.67 | 0.30076 | 21.67 | 0 | 0 | 0.00111605 | 80.42 | 0.00111605 | 80.42 | 0 | 0 | 2023-04-04 04:27:38 | 0.00041355 | -9.2542 | -666.8748 | 0 | Close
1288 | 1 | 2 | CC Chg | 02:43:00 | 10:43:00 | 0.11105 | 3.7241 | 0.30169 | 21.74 | 0.30169 | 21.74 | 0 | 0 | 0.00111949 | 80.67 | 0.00111949 | 80.67 | 0 | 0 | 2023-04-04 04:28:08 | 0.00041356 | 9.2542 | 666.8748 | 0 | Close
1289 | 1 | 2 | CC Chg | 02:43:30 | 10:43:30 | 0.11105 | 3.7242 | 0.30261 | 21.81 | 0.30261 | 21.81 | 0 | 0 | 0.00112294 | 80.92 | 0.00112294 | 80.92 | 0 | 0 | 2023-04-04 04:28:38 | 0.00041357 | 9.2544 | 666.8909 | 0 | Close
1290 | 1 | 2 | CC Chg | 02:44:00 | 10:44:00 | 0.11105 | 3.7242 | 0.30354 | 21.87 | 0.30354 | 21.87 | 0 | 0 | 0.00112639 | 81.17 | 0.00112639 | 81.17 | 0 | 0 | 2023-04-04 04:29:08 | 0.00041357 | 0 | 0 | 0 | Close
1291 | 1 | 2 | CC Chg | 02:44:30 | 10:44:30 | 0.11105 | 3.7244 | 0.30446 | 21.94 | 0.30446 | 21.94 | 0 | 0 | 0.00112983 | 81.42 | 0.00112983 | 81.42 | 0 | 0 | 2023-04-04 04:29:38 | 0.00041359 | 4.627 | 333.4294 | 0 | Close
1292 | 1 | 2 | CC Chg | 02:45:00 | 10:45:00 | 0.11106 | 3.7243 | 0.30539 | 22.01 | 0.30539 | 22.01 | 0 | 0 | 0.00113328 | 81.67 | 0.00113328 | 81.67 | 0 | 0 | 2023-04-04 04:30:08 | 0.00041362 | -9.2542 | -666.8748 | 0 | Close
1293 | 1 | 2 | CC Chg | 02:45:30 | 10:45:30 | 0.11105 | 3.7245 | 0.30631 | 22.07 | 0.30631 | 22.07 | 0 | 0 | 0.00113673 | 81.91 | 0.00113673 | 81.91 | 0 | 0 | 2023-04-04 04:30:38 | 0.00041361 | 4.627 | 333.4294 | 0 | Close
1294 | 1 | 2 | CC Chg | 02:46:00 | 10:46:00 | 0.11107 | 3.7246 | 0.30724 | 22.14 | 0.30724 | 22.14 | 0 | 0 | 0.00114017 | 82.16 | 0.00114017 | 82.16 | 0 | 0 | 2023-04-04 04:31:08 | 0.00041369 | 9.2542 | 666.8748 | 0 | Close
1295 | 1 | 2 | CC Chg | 02:46:30 | 10:46:30 | 0.11105 | 3.7246 | 0.30816 | 22.21 | 0.30816 | 22.21 | 0 | 0 | 0.00114362 | 82.41 | 0.00114362 | 82.41 | 0 | 0 | 2023-04-04 04:31:38 | 0.00041362 | 0 | 0 | 0 | Close
1296 | 1 | 2 | CC Chg | 02:47:00 | 10:47:00 | 0.11105 | 3.7246 | 0.30909 | 22.27 | 0.30909 | 22.27 | 0 | 0 | 0.00114707 | 82.66 | 0.00114707 | 82.66 | 0 | 0 | 2023-04-04 04:32:08 | 0.00041362 | 0 | 0 | 0 | Close
1297 | 1 | 2 | CC Chg | 02:47:30 | 10:47:30 | 0.11105 | 3.7246 | 0.31002 | 22.34 | 0.31002 | 22.34 | 0 | 0 | 0.00115051 | 82.91 | 0.00115051 | 82.91 | 0 | 0 | 2023-04-04 04:32:38 | 0.00041362 | 0 | 0 | 0 | Close
1298 | 1 | 2 | CC Chg | 02:48:00 | 10:48:00 | 0.11107 | 3.7246 | 0.31094 | 22.41 | 0.31094 | 22.41 | 0 | 0 | 0.00115396 | 83.16 | 0.00115396 | 83.16 | 0 | 0 | 2023-04-04 04:33:08 | 0.00041369 | 0 | 0 | 0 | Close
1299 | 1 | 2 | CC Chg | 02:48:30 | 10:48:30 | 0.11105 | 3.7245 | 0.31187 | 22.47 | 0.31187 | 22.47 | 0 | 0 | 0.00115741 | 83.4 | 0.00115741 | 83.4 | 0 | 0 | 2023-04-04 04:33:38 | 0.00041361 | -9.2542 | -666.8748 | 0 | Close
1300 | 1 | 2 | CC Chg | 02:49:00 | 10:49:00 | 0.11103 | 3.7245 | 0.31279 | 22.54 | 0.31279 | 22.54 | 0 | 0 | 0.00116085 | 83.65 | 0.00116085 | 83.65 | 0 | 0 | 2023-04-04 04:34:08 | 0.00041353 | 0 | 0 | 0 | Close
1301 | 1 | 2 | CC Chg | 02:49:30 | 10:49:30 | 0.11105 | 3.7246 | 0.31372 | 22.61 | 0.31372 | 22.61 | 0 | 0 | 0.0011643 | 83.9 | 0.0011643 | 83.9 | 0 | 0 | 2023-04-04 04:34:38 | 0.00041362 | 9.2536 | 666.8268 | 0 | Close
1302 | 1 | 2 | CC Chg | 02:50:00 | 10:50:00 | 0.11104 | 3.7247 | 0.31464 | 22.67 | 0.31464 | 22.67 | 0 | 0 | 0.00116775 | 84.15 | 0.00116775 | 84.15 | 0 | 0 | 2023-04-04 04:35:08 | 0.00041359 | 9.2542 | 666.8748 | 0 | Close
1303 | 1 | 2 | CC Chg | 02:50:30 | 10:50:30 | 0.11104 | 3.7248 | 0.31557 | 22.74 | 0.31557 | 22.74 | 0 | 0 | 0.00117119 | 84.4 | 0.00117119 | 84.4 | 0 | 0 | 2023-04-04 04:35:38 | 0.0004136 | 9.254 | 666.8588 | 0 | Close
1304 | 1 | 2 | CC Chg | 02:51:00 | 10:51:00 | 0.11106 | 3.7249 | 0.31649 | 22.81 | 0.31649 | 22.81 | 0 | 0 | 0.00117464 | 84.65 | 0.00117464 | 84.65 | 0 | 0 | 2023-04-04 04:36:08 | 0.00041369 | 9.2542 | 666.8748 | 0 | Close
1305 | 1 | 2 | CC Chg | 02:51:30 | 10:51:30 | 0.11106 | 3.7249 | 0.31742 | 22.87 | 0.31742 | 22.87 | 0 | 0 | 0.00117809 | 84.9 | 0.00117809 | 84.9 | 0 | 0 | 2023-04-04 04:36:38 | 0.00041369 | 0 | 0 | 0 | Close
1306 | 1 | 2 | CC Chg | 02:52:00 | 10:52:00 | 0.11104 | 3.725 | 0.31834 | 22.94 | 0.31834 | 22.94 | 0 | 0 | 0.00118154 | 85.14 | 0.00118154 | 85.14 | 0 | 0 | 2023-04-04 04:37:08 | 0.00041362 | 9.254 | 666.8588 | 0 | Close
1307 | 1 | 2 | CC Chg | 02:52:30 | 10:52:30 | 0.11105 | 3.725 | 0.31927 | 23.01 | 0.31927 | 23.01 | 0 | 0 | 0.00118498 | 85.39 | 0.00118498 | 85.39 | 0 | 0 | 2023-04-04 04:37:38 | 0.00041366 | 0 | 0 | 0 | Close
1308 | 1 | 2 | CC Chg | 02:53:00 | 10:53:00 | 0.11105 | 3.725 | 0.3202 | 23.07 | 0.3202 | 23.07 | 0 | 0 | 0.00118843 | 85.64 | 0.00118843 | 85.64 | 0 | 0 | 2023-04-04 04:38:08 | 0.00041366 | 0 | 0 | 0 | Close
1309 | 1 | 2 | CC Chg | 02:53:30 | 10:53:30 | 0.11104 | 3.7249 | 0.32112 | 23.14 | 0.32112 | 23.14 | 0 | 0 | 0.00119188 | 85.89 | 0.00119188 | 85.89 | 0 | 0 | 2023-04-04 04:38:38 | 0.00041361 | -9.2538 | -666.8428 | 0 | Close
1310 | 1 | 2 | CC Chg | 02:54:00 | 10:54:00 | 0.11105 | 3.7249 | 0.32205 | 23.21 | 0.32205 | 23.21 | 0 | 0 | 0.00119532 | 86.14 | 0.00119532 | 86.14 | 0 | 0 | 2023-04-04 04:39:08 | 0.00041365 | 0 | 0 | 0 | Close
1311 | 1 | 2 | CC Chg | 02:54:30 | 10:54:30 | 0.11105 | 3.725 | 0.32297 | 23.27 | 0.32297 | 23.27 | 0 | 0 | 0.00119877 | 86.39 | 0.00119877 | 86.39 | 0 | 0 | 2023-04-04 04:39:38 | 0.00041366 | 9.254 | 666.8588 | 0 | Close
1312 | 1 | 2 | CC Chg | 02:55:00 | 10:55:00 | 0.11105 | 3.725 | 0.3239 | 23.34 | 0.3239 | 23.34 | 0 | 0 | 0.00120222 | 86.63 | 0.00120222 | 86.63 | 0 | 0 | 2023-04-04 04:40:08 | 0.00041366 | 0 | 0 | 0 | Close
1313 | 1 | 2 | CC Chg | 02:55:30 | 10:55:30 | 0.11104 | 3.7251 | 0.32482 | 23.41 | 0.32482 | 23.41 | 0 | 0 | 0.00120566 | 86.88 | 0.00120566 | 86.88 | 0 | 0 | 2023-04-04 04:40:38 | 0.00041364 | 9.254 | 666.8588 | 0 | Close
1314 | 1 | 2 | CC Chg | 02:56:00 | 10:56:00 | 0.11104 | 3.7252 | 0.32575 | 23.47 | 0.32575 | 23.47 | 0 | 0 | 0.00120911 | 87.13 | 0.00120911 | 87.13 | 0 | 0 | 2023-04-04 04:41:08 | 0.00041365 | 9.2536 | 666.8268 | 0 | Close
1315 | 1 | 2 | CC Chg | 02:56:30 | 10:56:30 | 0.11105 | 3.7253 | 0.32667 | 23.54 | 0.32667 | 23.54 | 0 | 0 | 0.00121256 | 87.38 | 0.00121256 | 87.38 | 0 | 0 | 2023-04-04 04:41:38 | 0.00041369 | 9.254 | 666.8588 | 0 | Close
1316 | 1 | 2 | CC Chg | 02:57:00 | 10:57:00 | 0.11105 | 3.7254 | 0.3276 | 23.61 | 0.3276 | 23.61 | 0 | 0 | 0.00121601 | 87.63 | 0.00121601 | 87.63 | 0 | 0 | 2023-04-04 04:42:08 | 0.00041371 | 9.2536 | 666.8268 | 0 | Close
1317 | 1 | 2 | CC Chg | 02:57:30 | 10:57:30 | 0.11104 | 3.7254 | 0.32852 | 23.67 | 0.32852 | 23.67 | 0 | 0 | 0.00121945 | 87.88 | 0.00121945 | 87.88 | 0 | 0 | 2023-04-04 04:42:38 | 0.00041367 | 0 | 0 | 0 | Close
1318 | 1 | 2 | CC Chg | 02:58:00 | 10:58:00 | 0.11105 | 3.7255 | 0.32945 | 23.74 | 0.32945 | 23.74 | 0 | 0 | 0.0012229 | 88.12 | 0.0012229 | 88.12 | 0 | 0 | 2023-04-04 04:43:08 | 0.00041372 | 9.2536 | 666.8268 | 0 | Close
1319 | 1 | 2 | CC Chg | 02:58:30 | 10:58:30 | 0.11105 | 3.7255 | 0.33037 | 23.81 | 0.33037 | 23.81 | 0 | 0 | 0.00122635 | 88.37 | 0.00122635 | 88.37 | 0 | 0 | 2023-04-04 04:43:38 | 0.00041372 | 0 | 0 | 0 | Close
1320 | 1 | 2 | CC Chg | 02:59:00 | 10:59:00 | 0.11104 | 3.7254 | 0.3313 | 23.87 | 0.3313 | 23.87 | 0 | 0 | 0.0012298 | 88.62 | 0.0012298 | 88.62 | 0 | 0 | 2023-04-04 04:44:08 | 0.00041367 | -9.2536 | -666.8268 | 0 | Close
1321 | 1 | 2 | CC Chg | 02:59:30 | 10:59:30 | 0.11105 | 3.7254 | 0.33223 | 23.94 | 0.33223 | 23.94 | 0 | 0 | 0.00123324 | 88.87 | 0.00123324 | 88.87 | 0 | 0 | 2023-04-04 04:44:38 | 0.00041371 | 0 | 0 | 0 | Close
1322 | 1 | 2 | CC Chg | 03:00:00 | 11:00:00 | 0.11103 | 3.7255 | 0.33315 | 24.01 | 0.33315 | 24.01 | 0 | 0 | 0.00123669 | 89.12 | 0.00123669 | 89.12 | 0 | 0 | 2023-04-04 04:45:08 | 0.00041364 | 9.254 | 666.8588 | 0 | Close
1323 | 1 | 2 | CC Chg | 03:00:30 | 11:00:30 | 0.11104 | 3.7255 | 0.33408 | 24.07 | 0.33408 | 24.07 | 0 | 0 | 0.00124014 | 89.37 | 0.00124014 | 89.37 | 0 | 0 | 2023-04-04 04:45:38 | 0.00041368 | 0 | 0 | 0 | Close
1324 | 1 | 2 | CC Chg | 03:01:00 | 11:01:00 | 0.11104 | 3.7256 | 0.335 | 24.14 | 0.335 | 24.14 | 0 | 0 | 0.00124359 | 89.61 | 0.00124359 | 89.61 | 0 | 0 | 2023-04-04 04:46:08 | 0.00041369 | 9.2536 | 666.8268 | 0 | Close
1325 | 1 | 2 | CC Chg | 03:01:30 | 11:01:30 | 0.11104 | 3.7257 | 0.33593 | 24.21 | 0.33593 | 24.21 | 0 | 0 | 0.00124703 | 89.86 | 0.00124703 | 89.86 | 0 | 0 | 2023-04-04 04:46:38 | 0.0004137 | 9.254 | 666.8588 | 0 | Close
1326 | 1 | 2 | CC Chg | 03:02:00 | 11:02:00 | 0.11105 | 3.7258 | 0.33685 | 24.27 | 0.33685 | 24.27 | 0 | 0 | 0.00125048 | 90.11 | 0.00125048 | 90.11 | 0 | 0 | 2023-04-04 04:47:08 | 0.00041375 | 9.254 | 666.8588 | 0 | Close
1327 | 1 | 2 | CC Chg | 03:02:30 | 11:02:30 | 0.11106 | 3.7259 | 0.33778 | 24.34 | 0.33778 | 24.34 | 0 | 0 | 0.00125393 | 90.36 | 0.00125393 | 90.36 | 0 | 0 | 2023-04-04 04:47:38 | 0.0004138 | 9.2533 | 666.8108 | 0 | Close
1328 | 1 | 2 | CC Chg | 03:03:00 | 11:03:00 | 0.11105 | 3.7259 | 0.3387 | 24.41 | 0.3387 | 24.41 | 0 | 0 | 0.00125738 | 90.61 | 0.00125738 | 90.61 | 0 | 0 | 2023-04-04 04:48:08 | 0.00041376 | 0 | 0 | 0 | Close
1329 | 1 | 2 | CC Chg | 03:03:30 | 11:03:30 | 0.11104 | 3.7259 | 0.33963 | 24.47 | 0.33963 | 24.47 | 0 | 0 | 0.00126082 | 90.86 | 0.00126082 | 90.86 | 0 | 0 | 2023-04-04 04:48:38 | 0.00041372 | 0 | 0 | 0 | Close
1330 | 1 | 2 | CC Chg | 03:04:00 | 11:04:00 | 0.11104 | 3.726 | 0.34055 | 24.54 | 0.34055 | 24.54 | 0 | 0 | 0.00126427 | 91.11 | 0.00126427 | 91.11 | 0 | 0 | 2023-04-04 04:49:08 | 0.00041374 | 9.2536 | 666.8268 | 0 | Close
1331 | 1 | 2 | CC Chg | 03:04:30 | 11:04:30 | 0.11104 | 3.7258 | 0.34148 | 24.61 | 0.34148 | 24.61 | 0 | 0 | 0.00126772 | 91.35 | 0.00126772 | 91.35 | 0 | 0 | 2023-04-04 04:49:38 | 0.00041371 | -4.6268 | -333.4134 | 0 | Close
1332 | 1 | 2 | CC Chg | 03:05:00 | 11:05:00 | 0.11104 | 3.726 | 0.3424 | 24.67 | 0.3424 | 24.67 | 0 | 0 | 0.00127117 | 91.6 | 0.00127117 | 91.6 | 0 | 0 | 2023-04-04 04:50:08 | 0.00041374 | 4.6268 | 333.4134 | 0 | Close
1333 | 1 | 2 | CC Chg | 03:05:30 | 11:05:30 | 0.11104 | 3.7259 | 0.34333 | 24.74 | 0.34333 | 24.74 | 0 | 0 | 0.00127462 | 91.85 | 0.00127462 | 91.85 | 0 | 0 | 2023-04-04 04:50:38 | 0.00041372 | -9.2536 | -666.8268 | 0 | Close
1334 | 1 | 2 | CC Chg | 03:06:00 | 11:06:00 | 0.11104 | 3.7259 | 0.34425 | 24.81 | 0.34425 | 24.81 | 0 | 0 | 0.00127806 | 92.1 | 0.00127806 | 92.1 | 0 | 0 | 2023-04-04 04:51:08 | 0.00041372 | 0 | 0 | 0 | Close
1335 | 1 | 2 | CC Chg | 03:06:30 | 11:06:30 | 0.11106 | 3.7261 | 0.34518 | 24.87 | 0.34518 | 24.87 | 0 | 0 | 0.00128151 | 92.35 | 0.00128151 | 92.35 | 0 | 0 | 2023-04-04 04:51:38 | 0.00041382 | 4.6269 | 333.4214 | 0 | Close
1336 | 1 | 2 | CC Chg | 03:07:00 | 11:07:00 | 0.11105 | 3.7261 | 0.34611 | 24.94 | 0.34611 | 24.94 | 0 | 0 | 0.00128496 | 92.6 | 0.00128496 | 92.6 | 0 | 0 | 2023-04-04 04:52:08 | 0.00041378 | 0 | 0 | 0 | Close
1337 | 1 | 2 | CC Chg | 03:07:30 | 11:07:30 | 0.11105 | 3.7262 | 0.34703 | 25.01 | 0.34703 | 25.01 | 0 | 0 | 0.00128841 | 92.84 | 0.00128841 | 92.84 | 0 | 0 | 2023-04-04 04:52:38 | 0.00041379 | 9.2536 | 666.8268 | 0 | Close
1338 | 1 | 2 | CC Chg | 03:08:00 | 11:08:00 | 0.11106 | 3.7263 | 0.34796 | 25.07 | 0.34796 | 25.07 | 0 | 0 | 0.00129186 | 93.09 | 0.00129186 | 93.09 | 0 | 0 | 2023-04-04 04:53:08 | 0.00041384 | 9.2544 | 666.8909 | 0 | Close
1339 | 1 | 2 | CC Chg | 03:08:30 | 11:08:30 | 0.11105 | 3.7263 | 0.34888 | 25.14 | 0.34888 | 25.14 | 0 | 0 | 0.0012953 | 93.34 | 0.0012953 | 93.34 | 0 | 0 | 2023-04-04 04:53:38 | 0.00041381 | 0 | 0 | 0 | Close
1340 | 1 | 2 | CC Chg | 03:09:00 | 11:09:00 | 0.11104 | 3.7264 | 0.34981 | 25.21 | 0.34981 | 25.21 | 0 | 0 | 0.00129875 | 93.59 | 0.00129875 | 93.59 | 0 | 0 | 2023-04-04 04:54:08 | 0.00041378 | 9.2536 | 666.8268 | 0 | Close
1341 | 1 | 2 | CC Chg | 03:09:30 | 11:09:30 | 0.11104 | 3.7264 | 0.35073 | 25.27 | 0.35073 | 25.27 | 0 | 0 | 0.0013022 | 93.84 | 0.0013022 | 93.84 | 0 | 0 | 2023-04-04 04:54:38 | 0.00041378 | 0 | 0 | 0 | Close
1342 | 1 | 2 | CC Chg | 03:10:00 | 11:10:00 | 0.11104 | 3.7264 | 0.35166 | 25.34 | 0.35166 | 25.34 | 0 | 0 | 0.00130565 | 94.09 | 0.00130565 | 94.09 | 0 | 0 | 2023-04-04 04:55:08 | 0.00041378 | 0 | 0 | 0 | Close
1343 | 1 | 2 | CC Chg | 03:10:30 | 11:10:30 | 0.11105 | 3.7264 | 0.35258 | 25.41 | 0.35258 | 25.41 | 0 | 0 | 0.0013091 | 94.34 | 0.0013091 | 94.34 | 0 | 0 | 2023-04-04 04:55:38 | 0.00041382 | 0 | 0 | 0 | Close
1344 | 1 | 2 | CC Chg | 03:11:00 | 11:11:00 | 0.11105 | 3.7263 | 0.35351 | 25.47 | 0.35351 | 25.47 | 0 | 0 | 0.00131255 | 94.58 | 0.00131255 | 94.58 | 0 | 0 | 2023-04-04 04:56:08 | 0.00041381 | -9.2536 | -666.8268 | 0 | Close
1345 | 1 | 2 | CC Chg | 03:11:30 | 11:11:30 | 0.11105 | 3.7264 | 0.35443 | 25.54 | 0.35443 | 25.54 | 0 | 0 | 0.00131599 | 94.83 | 0.00131599 | 94.83 | 0 | 0 | 2023-04-04 04:56:38 | 0.00041382 | 9.254 | 666.8588 | 0 | Close
1346 | 1 | 2 | CC Chg | 03:12:00 | 11:12:00 | 0.11104 | 3.7265 | 0.35536 | 25.61 | 0.35536 | 25.61 | 0 | 0 | 0.00131944 | 95.08 | 0.00131944 | 95.08 | 0 | 0 | 2023-04-04 04:57:08 | 0.00041379 | 9.2536 | 666.8268 | 0 | Close
1347 | 1 | 2 | CC Chg | 03:12:30 | 11:12:30 | 0.11105 | 3.7266 | 0.35628 | 25.67 | 0.35628 | 25.67 | 0 | 0 | 0.00132289 | 95.33 | 0.00132289 | 95.33 | 0 | 0 | 2023-04-04 04:57:38 | 0.00041384 | 9.2536 | 666.8268 | 0 | Close
1348 | 1 | 2 | CC Chg | 03:13:00 | 11:13:00 | 0.11105 | 3.7267 | 0.35721 | 25.74 | 0.35721 | 25.74 | 0 | 0 | 0.00132634 | 95.58 | 0.00132634 | 95.58 | 0 | 0 | 2023-04-04 04:58:08 | 0.00041385 | 9.2538 | 666.8428 | 0 | Close
1349 | 1 | 2 | CC Chg | 03:13:30 | 11:13:30 | 0.11104 | 3.7267 | 0.35814 | 25.81 | 0.35814 | 25.81 | 0 | 0 | 0.00132979 | 95.83 | 0.00132979 | 95.83 | 0 | 0 | 2023-04-04 04:58:38 | 0.00041381 | 0 | 0 | 0 | Close
1350 | 1 | 2 | CC Chg | 03:14:00 | 11:14:00 | 0.11104 | 3.7268 | 0.35906 | 25.87 | 0.35906 | 25.87 | 0 | 0 | 0.00133324 | 96.08 | 0.00133324 | 96.08 | 0 | 0 | 2023-04-04 04:59:08 | 0.00041382 | 9.2538 | 666.8428 | 0 | Close
1351 | 1 | 2 | CC Chg | 03:14:30 | 11:14:30 | 0.11104 | 3.7268 | 0.35999 | 25.94 | 0.35999 | 25.94 | 0 | 0 | 0.00133669 | 96.32 | 0.00133669 | 96.32 | 0 | 0 | 2023-04-04 04:59:38 | 0.00041382 | 0 | 0 | 0 | Close
1352 | 1 | 2 | CC Chg | 03:15:00 | 11:15:00 | 0.11105 | 3.7268 | 0.36091 | 26.01 | 0.36091 | 26.01 | 0 | 0 | 0.00134013 | 96.57 | 0.00134013 | 96.57 | 0 | 0 | 2023-04-04 05:00:08 | 0.00041386 | 0 | 0 | 0 | Close
1353 | 1 | 2 | CC Chg | 03:15:30 | 11:15:30 | 0.11105 | 3.727 | 0.36184 | 26.07 | 0.36184 | 26.07 | 0 | 0 | 0.00134358 | 96.82 | 0.00134358 | 96.82 | 0 | 0 | 2023-04-04 05:00:38 | 0.00041388 | 4.6268 | 333.4134 | 0 | Close
1354 | 1 | 2 | CC Chg | 03:16:00 | 11:16:00 | 0.11104 | 3.7268 | 0.36276 | 26.14 | 0.36276 | 26.14 | 0 | 0 | 0.00134703 | 97.07 | 0.00134703 | 97.07 | 0 | 0 | 2023-04-04 05:01:08 | 0.00041382 | -4.627 | -333.4294 | 0 | Close
1355 | 1 | 2 | CC Chg | 03:16:30 | 11:16:30 | 0.11105 | 3.7269 | 0.36369 | 26.21 | 0.36369 | 26.21 | 0 | 0 | 0.00135048 | 97.32 | 0.00135048 | 97.32 | 0 | 0 | 2023-04-04 05:01:38 | 0.00041387 | 9.2536 | 666.8268 | 0 | Close
1356 | 1 | 2 | CC Chg | 03:17:00 | 11:17:00 | 0.11105 | 3.7269 | 0.36461 | 26.27 | 0.36461 | 26.27 | 0 | 0 | 0.00135393 | 97.57 | 0.00135393 | 97.57 | 0 | 0 | 2023-04-04 05:02:08 | 0.00041387 | 0 | 0 | 0 | Close
1357 | 1 | 2 | CC Chg | 03:17:30 | 11:17:30 | 0.11104 | 3.727 | 0.36554 | 26.34 | 0.36554 | 26.34 | 0 | 0 | 0.00135738 | 97.81 | 0.00135738 | 97.81 | 0 | 0 | 2023-04-04 05:02:38 | 0.00041385 | 9.2536 | 666.8268 | 0 | Close
1358 | 1 | 2 | CC Chg | 03:18:00 | 11:18:00 | 0.11104 | 3.7271 | 0.36646 | 26.41 | 0.36646 | 26.41 | 0 | 0 | 0.00136083 | 98.06 | 0.00136083 | 98.06 | 0 | 0 | 2023-04-04 05:03:08 | 0.00041386 | 9.254 | 666.8588 | 0 | Close
1359 | 1 | 2 | CC Chg | 03:18:30 | 11:18:30 | 0.11105 | 3.7272 | 0.36739 | 26.47 | 0.36739 | 26.47 | 0 | 0 | 0.00136428 | 98.31 | 0.00136428 | 98.31 | 0 | 0 | 2023-04-04 05:03:38 | 0.00041391 | 9.2536 | 666.8268 | 0 | Close
1360 | 1 | 2 | CC Chg | 03:19:00 | 11:19:00 | 0.11103 | 3.7273 | 0.36831 | 26.54 | 0.36831 | 26.54 | 0 | 0 | 0.00136773 | 98.56 | 0.00136773 | 98.56 | 0 | 0 | 2023-04-04 05:04:08 | 0.00041384 | 9.2536 | 666.8268 | 0 | Close
1361 | 1 | 2 | CC Chg | 03:19:30 | 11:19:30 | 0.11104 | 3.7273 | 0.36924 | 26.61 | 0.36924 | 26.61 | 0 | 0 | 0.00137117 | 98.81 | 0.00137117 | 98.81 | 0 | 0 | 2023-04-04 05:04:38 | 0.00041388 | 0 | 0 | 0 | Close
1362 | 1 | 2 | CC Chg | 03:20:00 | 11:20:00 | 0.11104 | 3.7273 | 0.37017 | 26.67 | 0.37017 | 26.67 | 0 | 0 | 0.00137462 | 99.06 | 0.00137462 | 99.06 | 0 | 0 | 2023-04-04 05:05:08 | 0.00041388 | 0 | 0 | 0 | Close
1363 | 1 | 2 | CC Chg | 03:20:30 | 11:20:30 | 0.11104 | 3.7273 | 0.37109 | 26.74 | 0.37109 | 26.74 | 0 | 0 | 0.00137807 | 99.31 | 0.00137807 | 99.31 | 0 | 0 | 2023-04-04 05:05:38 | 0.00041388 | 0 | 0 | 0 | Close
1364 | 1 | 2 | CC Chg | 03:21:00 | 11:21:00 | 0.11105 | 3.7274 | 0.37202 | 26.81 | 0.37202 | 26.81 | 0 | 0 | 0.00138152 | 99.55 | 0.00138152 | 99.55 | 0 | 0 | 2023-04-04 05:06:08 | 0.00041393 | 9.2536 | 666.8268 | 0 | Close
1365 | 1 | 2 | CC Chg | 03:21:30 | 11:21:30 | 0.11105 | 3.7273 | 0.37294 | 26.87 | 0.37294 | 26.87 | 0 | 0 | 0.00138497 | 99.8 | 0.00138497 | 99.8 | 0 | 0 | 2023-04-04 05:06:38 | 0.00041392 | -9.2538 | -666.8428 | 0 | Close
1366 | 1 | 2 | CC Chg | 03:22:00 | 11:22:00 | 0.11104 | 3.7273 | 0.37387 | 26.94 | 0.37387 | 26.94 | 0 | 0 | 0.00138842 | 100.05 | 0.00138842 | 100.05 | 0 | 0 | 2023-04-04 05:07:08 | 0.00041388 | 0 | 0 | 0 | Close
1367 | 1 | 2 | CC Chg | 03:22:30 | 11:22:30 | 0.11105 | 3.7274 | 0.37479 | 27.01 | 0.37479 | 27.01 | 0 | 0 | 0.00139187 | 100.3 | 0.00139187 | 100.3 | 0 | 0 | 2023-04-04 05:07:38 | 0.00041393 | 9.2533 | 666.8108 | 0 | Close
1368 | 1 | 2 | CC Chg | 03:23:00 | 11:23:00 | 0.11104 | 3.7275 | 0.37572 | 27.07 | 0.37572 | 27.07 | 0 | 0 | 0.00139532 | 100.55 | 0.00139532 | 100.55 | 0 | 0 | 2023-04-04 05:08:08 | 0.0004139 | 9.2538 | 666.8428 | 0 | Close
1369 | 1 | 2 | CC Chg | 03:23:30 | 11:23:30 | 0.11105 | 3.7276 | 0.37664 | 27.14 | 0.37664 | 27.14 | 0 | 0 | 0.00139877 | 100.8 | 0.00139877 | 100.8 | 0 | 0 | 2023-04-04 05:08:38 | 0.00041395 | 9.2533 | 666.8108 | 0 | Close
1370 | 1 | 2 | CC Chg | 03:24:00 | 11:24:00 | 0.11105 | 3.7277 | 0.37757 | 27.21 | 0.37757 | 27.21 | 0 | 0 | 0.00140222 | 101.05 | 0.00140222 | 101.05 | 0 | 0 | 2023-04-04 05:09:08 | 0.00041396 | 9.2542 | 666.8748 | 0 | Close
1371 | 1 | 2 | CC Chg | 03:24:30 | 11:24:30 | 0.11105 | 3.7278 | 0.37849 | 27.27 | 0.37849 | 27.27 | 0 | 0 | 0.00140567 | 101.29 | 0.00140567 | 101.29 | 0 | 0 | 2023-04-04 05:09:38 | 0.00041397 | 9.2533 | 666.8108 | 0 | Close
1372 | 1 | 2 | CC Chg | 03:25:00 | 11:25:00 | 0.11103 | 3.7278 | 0.37942 | 27.34 | 0.37942 | 27.34 | 0 | 0 | 0.00140912 | 101.54 | 0.00140912 | 101.54 | 0 | 0 | 2023-04-04 05:10:08 | 0.0004139 | 0 | 0 | 0 | Close
1373 | 1 | 2 | CC Chg | 03:25:30 | 11:25:30 | 0.11104 | 3.7278 | 0.38034 | 27.41 | 0.38034 | 27.41 | 0 | 0 | 0.00141257 | 101.79 | 0.00141257 | 101.79 | 0 | 0 | 2023-04-04 05:10:38 | 0.00041393 | 0 | 0 | 0 | Close
1374 | 1 | 2 | CC Chg | 03:26:00 | 11:26:00 | 0.11104 | 3.7278 | 0.38127 | 27.47 | 0.38127 | 27.47 | 0 | 0 | 0.00141602 | 102.04 | 0.00141602 | 102.04 | 0 | 0 | 2023-04-04 05:11:08 | 0.00041393 | 0 | 0 | 0 | Close
1375 | 1 | 2 | CC Chg | 03:26:30 | 11:26:30 | 0.11103 | 3.7278 | 0.38219 | 27.54 | 0.38219 | 27.54 | 0 | 0 | 0.00141946 | 102.29 | 0.00141946 | 102.29 | 0 | 0 | 2023-04-04 05:11:38 | 0.0004139 | 0 | 0 | 0 | Close
1376 | 1 | 2 | CC Chg | 03:27:00 | 11:27:00 | 0.11103 | 3.7279 | 0.38312 | 27.61 | 0.38312 | 27.61 | 0 | 0 | 0.00142291 | 102.54 | 0.00142291 | 102.54 | 0 | 0 | 2023-04-04 05:12:08 | 0.00041391 | 9.2533 | 666.8108 | 0 | Close
1377 | 1 | 2 | CC Chg | 03:27:30 | 11:27:30 | 0.11104 | 3.7277 | 0.38405 | 27.67 | 0.38405 | 27.67 | 0 | 0 | 0.00142636 | 102.79 | 0.00142636 | 102.79 | 0 | 0 | 2023-04-04 05:12:38 | 0.00041392 | -4.6269 | -333.4214 | 0 | Close
1378 | 1 | 2 | CC Chg | 03:28:00 | 11:28:00 | 0.11103 | 3.7279 | 0.38497 | 27.74 | 0.38497 | 27.74 | 0 | 0 | 0.00142981 | 103.03 | 0.00142981 | 103.03 | 0 | 0 | 2023-04-04 05:13:08 | 0.00041391 | 4.6269 | 333.4214 | 0 | Close
1379 | 1 | 2 | CC Chg | 03:28:30 | 11:28:30 | 0.11104 | 3.7279 | 0.3859 | 27.81 | 0.3859 | 27.81 | 0 | 0 | 0.00143326 | 103.28 | 0.00143326 | 103.28 | 0 | 0 | 2023-04-04 05:13:38 | 0.00041395 | 0 | 0 | 0 | Close
1380 | 1 | 2 | CC Chg | 03:29:00 | 11:29:00 | 0.11103 | 3.728 | 0.38682 | 27.88 | 0.38682 | 27.88 | 0 | 0 | 0.00143671 | 103.53 | 0.00143671 | 103.53 | 0 | 0 | 2023-04-04 05:14:08 | 0.00041392 | 9.2538 | 666.8428 | 0 | Close
1381 | 1 | 2 | CC Chg | 03:29:30 | 11:29:30 | 0.11104 | 3.7281 | 0.38775 | 27.94 | 0.38775 | 27.94 | 0 | 0 | 0.00144016 | 103.78 | 0.00144016 | 103.78 | 0 | 0 | 2023-04-04 05:14:38 | 0.00041397 | 9.2538 | 666.8428 | 0 | Close
1382 | 1 | 2 | CC Chg | 03:30:00 | 11:30:00 | 0.11104 | 3.7282 | 0.38867 | 28.01 | 0.38867 | 28.01 | 0 | 0 | 0.00144361 | 104.03 | 0.00144361 | 104.03 | 0 | 0 | 2023-04-04 05:15:08 | 0.00041398 | 9.2529 | 666.7788 | 0 | Close
1383 | 1 | 2 | CC Chg | 03:30:30 | 11:30:30 | 0.11104 | 3.7282 | 0.3896 | 28.08 | 0.3896 | 28.08 | 0 | 0 | 0.00144706 | 104.28 | 0.00144706 | 104.28 | 0 | 0 | 2023-04-04 05:15:38 | 0.00041398 | 0 | 0 | 0 | Close
1384 | 1 | 2 | CC Chg | 03:31:00 | 11:31:00 | 0.11105 | 3.7283 | 0.39052 | 28.14 | 0.39052 | 28.14 | 0 | 0 | 0.00145051 | 104.53 | 0.00145051 | 104.53 | 0 | 0 | 2023-04-04 05:16:08 | 0.00041403 | 9.2533 | 666.8108 | 0 | Close
1385 | 1 | 2 | CC Chg | 03:31:30 | 11:31:30 | 0.11104 | 3.7283 | 0.39145 | 28.21 | 0.39145 | 28.21 | 0 | 0 | 0.00145396 | 104.77 | 0.00145396 | 104.77 | 0 | 0 | 2023-04-04 05:16:38 | 0.00041399 | 0 | 0 | 0 | Close
1386 | 1 | 2 | CC Chg | 03:32:00 | 11:32:00 | 0.11104 | 3.7283 | 0.39237 | 28.28 | 0.39237 | 28.28 | 0 | 0 | 0.00145741 | 105.02 | 0.00145741 | 105.02 | 0 | 0 | 2023-04-04 05:17:08 | 0.00041399 | 0 | 0 | 0 | Close
1387 | 1 | 2 | CC Chg | 03:32:30 | 11:32:30 | 0.11104 | 3.7282 | 0.3933 | 28.34 | 0.3933 | 28.34 | 0 | 0 | 0.00146086 | 105.27 | 0.00146086 | 105.27 | 0 | 0 | 2023-04-04 05:17:38 | 0.00041398 | -9.2538 | -666.8428 | 0 | Close
1388 | 1 | 2 | CC Chg | 03:33:00 | 11:33:00 | 0.11104 | 3.7282 | 0.39422 | 28.41 | 0.39422 | 28.41 | 0 | 0 | 0.00146431 | 105.52 | 0.00146431 | 105.52 | 0 | 0 | 2023-04-04 05:18:08 | 0.00041398 | 0 | 0 | 0 | Close
1389 | 1 | 2 | CC Chg | 03:33:30 | 11:33:30 | 0.11103 | 3.7284 | 0.39515 | 28.48 | 0.39515 | 28.48 | 0 | 0 | 0.00146776 | 105.77 | 0.00146776 | 105.77 | 0 | 0 | 2023-04-04 05:18:38 | 0.00041396 | 4.6264 | 333.3894 | 0 | Close
1390 | 1 | 2 | CC Chg | 03:34:00 | 11:34:00 | 0.11105 | 3.7284 | 0.39608 | 28.54 | 0.39608 | 28.54 | 0 | 0 | 0.00147121 | 106.02 | 0.00147121 | 106.02 | 0 | 0 | 2023-04-04 05:19:08 | 0.00041404 | 0 | 0 | 0 | Close
1391 | 1 | 2 | CC Chg | 03:34:30 | 11:34:30 | 0.11105 | 3.7284 | 0.397 | 28.61 | 0.397 | 28.61 | 0 | 0 | 0.00147466 | 106.27 | 0.00147466 | 106.27 | 0 | 0 | 2023-04-04 05:19:38 | 0.00041404 | 0 | 0 | 0 | Close
1392 | 1 | 2 | CC Chg | 03:35:00 | 11:35:00 | 0.11105 | 3.7286 | 0.39793 | 28.68 | 0.39793 | 28.68 | 0 | 0 | 0.00147811 | 106.52 | 0.00147811 | 106.52 | 0 | 0 | 2023-04-04 05:20:08 | 0.00041406 | 4.6269 | 333.4214 | 0 | Close
1393 | 1 | 2 | CC Chg | 03:35:30 | 11:35:30 | 0.11104 | 3.7287 | 0.39885 | 28.74 | 0.39885 | 28.74 | 0 | 0 | 0.00148156 | 106.76 | 0.00148156 | 106.76 | 0 | 0 | 2023-04-04 05:20:38 | 0.00041403 | 9.2529 | 666.7788 | 0 | Close
1394 | 1 | 2 | CC Chg | 03:36:00 | 11:36:00 | 0.11104 | 3.7287 | 0.39978 | 28.81 | 0.39978 | 28.81 | 0 | 0 | 0.00148501 | 107.01 | 0.00148501 | 107.01 | 0 | 0 | 2023-04-04 05:21:08 | 0.00041403 | 0 | 0 | 0 | Close
1395 | 1 | 2 | CC Chg | 03:36:30 | 11:36:30 | 0.11103 | 3.7287 | 0.4007 | 28.88 | 0.4007 | 28.88 | 0 | 0 | 0.00148846 | 107.26 | 0.00148846 | 107.26 | 0 | 0 | 2023-04-04 05:21:38 | 0.000414 | 0 | 0 | 0 | Close
1396 | 1 | 2 | CC Chg | 03:37:00 | 11:37:00 | 0.11103 | 3.7287 | 0.40163 | 28.94 | 0.40163 | 28.94 | 0 | 0 | 0.00149191 | 107.51 | 0.00149191 | 107.51 | 0 | 0 | 2023-04-04 05:22:08 | 0.000414 | 0 | 0 | 0 | Close
1397 | 1 | 2 | CC Chg | 03:37:30 | 11:37:30 | 0.11103 | 3.7288 | 0.40255 | 29.01 | 0.40255 | 29.01 | 0 | 0 | 0.00149536 | 107.76 | 0.00149536 | 107.76 | 0 | 0 | 2023-04-04 05:22:38 | 0.00041401 | 9.2533 | 666.8108 | 0 | Close
1398 | 1 | 2 | CC Chg | 03:38:00 | 11:38:00 | 0.11104 | 3.7288 | 0.40348 | 29.08 | 0.40348 | 29.08 | 0 | 0 | 0.00149881 | 108.01 | 0.00149881 | 108.01 | 0 | 0 | 2023-04-04 05:23:08 | 0.00041405 | 0 | 0 | 0 | Close
1399 | 1 | 2 | CC Chg | 03:38:30 | 11:38:30 | 0.11104 | 3.7287 | 0.4044 | 29.14 | 0.4044 | 29.14 | 0 | 0 | 0.00150226 | 108.26 | 0.00150226 | 108.26 | 0 | 0 | 2023-04-04 05:23:38 | 0.00041403 | -9.2529 | -666.7788 | 0 | Close
1400 | 1 | 2 | CC Chg | 03:39:00 | 11:39:00 | 0.11103 | 3.7288 | 0.40533 | 29.21 | 0.40533 | 29.21 | 0 | 0 | 0.00150571 | 108.5 | 0.00150571 | 108.5 | 0 | 0 | 2023-04-04 05:24:08 | 0.00041401 | 9.2533 | 666.8108 | 0 | Close
1401 | 1 | 2 | CC Chg | 03:39:30 | 11:39:30 | 0.11102 | 3.7289 | 0.40625 | 29.28 | 0.40625 | 29.28 | 0 | 0 | 0.00150917 | 108.75 | 0.00150917 | 108.75 | 0 | 0 | 2023-04-04 05:24:38 | 0.00041398 | 9.2533 | 666.8108 | 0 | Close
1402 | 1 | 2 | CC Chg | 03:40:00 | 11:40:00 | 0.11105 | 3.729 | 0.40718 | 29.34 | 0.40718 | 29.34 | 0 | 0 | 0.00151262 | 109 | 0.00151262 | 109 | 0 | 0 | 2023-04-04 05:25:08 | 0.00041411 | 9.2533 | 666.8108 | 0 | Close
1403 | 1 | 2 | CC Chg | 03:40:30 | 11:40:30 | 0.11104 | 3.7291 | 0.4081 | 29.41 | 0.4081 | 29.41 | 0 | 0 | 0.00151607 | 109.25 | 0.00151607 | 109.25 | 0 | 0 | 2023-04-04 05:25:38 | 0.00041408 | 9.2533 | 666.8108 | 0 | Close
1404 | 1 | 2 | CC Chg | 03:41:00 | 11:41:00 | 0.11104 | 3.7292 | 0.40903 | 29.48 | 0.40903 | 29.48 | 0 | 0 | 0.00151952 | 109.5 | 0.00151952 | 109.5 | 0 | 0 | 2023-04-04 05:26:08 | 0.00041409 | 9.2533 | 666.8108 | 0 | Close
1405 | 1 | 2 | CC Chg | 03:41:30 | 11:41:30 | 0.11104 | 3.7292 | 0.40996 | 29.54 | 0.40996 | 29.54 | 0 | 0 | 0.00152297 | 109.75 | 0.00152297 | 109.75 | 0 | 0 | 2023-04-04 05:26:38 | 0.00041409 | 0 | 0 | 0 | Close
1406 | 1 | 2 | CC Chg | 03:42:00 | 11:42:00 | 0.11104 | 3.7294 | 0.41088 | 29.61 | 0.41088 | 29.61 | 0 | 0 | 0.00152642 | 110 | 0.00152642 | 110 | 0 | 0 | 2023-04-04 05:27:08 | 0.00041411 | 4.6267 | 333.4054 | 0 | Close
1407 | 1 | 2 | CC Chg | 03:42:30 | 11:42:30 | 0.11103 | 3.7294 | 0.41181 | 29.68 | 0.41181 | 29.68 | 0 | 0 | 0.00152987 | 110.24 | 0.00152987 | 110.24 | 0 | 0 | 2023-04-04 05:27:38 | 0.00041408 | 0 | 0 | 0 | Close
1408 | 1 | 2 | CC Chg | 03:43:00 | 11:43:00 | 0.11104 | 3.7293 | 0.41273 | 29.74 | 0.41273 | 29.74 | 0 | 0 | 0.00153332 | 110.49 | 0.00153332 | 110.49 | 0 | 0 | 2023-04-04 05:28:08 | 0.0004141 | -9.2529 | -666.7788 | 0 | Close
1409 | 1 | 2 | CC Chg | 03:43:30 | 11:43:30 | 0.11104 | 3.7293 | 0.41366 | 29.81 | 0.41366 | 29.81 | 0 | 0 | 0.00153677 | 110.74 | 0.00153677 | 110.74 | 0 | 0 | 2023-04-04 05:28:38 | 0.0004141 | 0 | 0 | 0 | Close
1410 | 1 | 2 | CC Chg | 03:44:00 | 11:44:00 | 0.11103 | 3.7294 | 0.41458 | 29.88 | 0.41458 | 29.88 | 0 | 0 | 0.00154022 | 110.99 | 0.00154022 | 110.99 | 0 | 0 | 2023-04-04 05:29:08 | 0.00041408 | 9.2529 | 666.7788 | 0 | Close
1411 | 1 | 2 | CC Chg | 03:44:30 | 11:44:30 | 0.11104 | 3.7293 | 0.41551 | 29.94 | 0.41551 | 29.94 | 0 | 0 | 0.00154367 | 111.24 | 0.00154367 | 111.24 | 0 | 0 | 2023-04-04 05:29:38 | 0.0004141 | -9.2533 | -666.8108 | 0 | Close
1412 | 1 | 2 | CC Chg | 03:45:00 | 11:45:00 | 0.11105 | 3.7294 | 0.41643 | 30.01 | 0.41643 | 30.01 | 0 | 0 | 0.00154712 | 111.49 | 0.00154712 | 111.49 | 0 | 0 | 2023-04-04 05:30:08 | 0.00041415 | 9.2533 | 666.8108 | 0 | Close
1413 | 1 | 2 | CC Chg | 03:45:30 | 11:45:30 | 0.11103 | 3.7295 | 0.41736 | 30.08 | 0.41736 | 30.08 | 0 | 0 | 0.00155057 | 111.74 | 0.00155057 | 111.74 | 0 | 0 | 2023-04-04 05:30:38 | 0.00041409 | 9.2533 | 666.8108 | 0 | Close
1414 | 1 | 2 | CC Chg | 03:46:00 | 11:46:00 | 0.11105 | 3.7295 | 0.41828 | 30.14 | 0.41828 | 30.14 | 0 | 0 | 0.00155403 | 111.99 | 0.00155403 | 111.99 | 0 | 0 | 2023-04-04 05:31:08 | 0.00041416 | 0 | 0 | 0 | Close
1415 | 1 | 2 | CC Chg | 03:46:30 | 11:46:30 | 0.11104 | 3.7297 | 0.41921 | 30.21 | 0.41921 | 30.21 | 0 | 0 | 0.00155748 | 112.23 | 0.00155748 | 112.23 | 0 | 0 | 2023-04-04 05:31:38 | 0.00041415 | 4.6264 | 333.3894 | 0 | Close
1416 | 1 | 2 | CC Chg | 03:47:00 | 11:47:00 | 0.11105 | 3.7297 | 0.42013 | 30.28 | 0.42013 | 30.28 | 0 | 0 | 0.00156093 | 112.48 | 0.00156093 | 112.48 | 0 | 0 | 2023-04-04 05:32:08 | 0.00041418 | 0 | 0 | 0 | Close
1417 | 1 | 2 | CC Chg | 03:47:30 | 11:47:30 | 0.11105 | 3.7298 | 0.42106 | 30.34 | 0.42106 | 30.34 | 0 | 0 | 0.00156438 | 112.73 | 0.00156438 | 112.73 | 0 | 0 | 2023-04-04 05:32:38 | 0.00041419 | 9.2529 | 666.7788 | 0 | Close
1418 | 1 | 2 | CC Chg | 03:48:00 | 11:48:00 | 0.11104 | 3.7297 | 0.42198 | 30.41 | 0.42198 | 30.41 | 0 | 0 | 0.00156783 | 112.98 | 0.00156783 | 112.98 | 0 | 0 | 2023-04-04 05:33:08 | 0.00041415 | -9.2538 | -666.8428 | 0 | Close
1419 | 1 | 2 | CC Chg | 03:48:30 | 11:48:30 | 0.11102 | 3.7297 | 0.42291 | 30.48 | 0.42291 | 30.48 | 0 | 0 | 0.00157128 | 113.23 | 0.00157128 | 113.23 | 0 | 0 | 2023-04-04 05:33:38 | 0.00041407 | 0 | 0 | 0 | Close
1420 | 1 | 2 | CC Chg | 03:49:00 | 11:49:00 | 0.11104 | 3.7296 | 0.42384 | 30.54 | 0.42384 | 30.54 | 0 | 0 | 0.00157473 | 113.48 | 0.00157473 | 113.48 | 0 | 0 | 2023-04-04 05:34:08 | 0.00041413 | -9.2538 | -666.8428 | 0 | Close
1421 | 1 | 2 | CC Chg | 03:49:30 | 11:49:30 | 0.11103 | 3.7297 | 0.42476 | 30.61 | 0.42476 | 30.61 | 0 | 0 | 0.00157818 | 113.73 | 0.00157818 | 113.73 | 0 | 0 | 2023-04-04 05:34:38 | 0.00041411 | 9.2529 | 666.7788 | 0 | Close
1422 | 1 | 2 | CC Chg | 03:50:00 | 11:50:00 | 0.11103 | 3.7297 | 0.42569 | 30.68 | 0.42569 | 30.68 | 0 | 0 | 0.00158164 | 113.98 | 0.00158164 | 113.98 | 0 | 0 | 2023-04-04 05:35:08 | 0.00041411 | 0 | 0 | 0 | Close
1423 | 1 | 2 | CC Chg | 03:50:30 | 11:50:30 | 0.11103 | 3.7299 | 0.42661 | 30.74 | 0.42661 | 30.74 | 0 | 0 | 0.00158509 | 114.22 | 0.00158509 | 114.22 | 0 | 0 | 2023-04-04 05:35:38 | 0.00041413 | 4.6269 | 333.4214 | 0 | Close
1424 | 1 | 2 | CC Chg | 03:51:00 | 11:51:00 | 0.11103 | 3.73 | 0.42754 | 30.81 | 0.42754 | 30.81 | 0 | 0 | 0.00158854 | 114.47 | 0.00158854 | 114.47 | 0 | 0 | 2023-04-04 05:36:08 | 0.00041414 | 9.2529 | 666.7788 | 0 | Close
1425 | 1 | 2 | CC Chg | 03:51:30 | 11:51:30 | 0.11105 | 3.7299 | 0.42846 | 30.88 | 0.42846 | 30.88 | 0 | 0 | 0.00159199 | 114.72 | 0.00159199 | 114.72 | 0 | 0 | 2023-04-04 05:36:38 | 0.00041421 | -9.2542 | -666.8748 | 0 | Close
1426 | 1 | 2 | CC Chg | 03:52:00 | 11:52:00 | 0.11103 | 3.73 | 0.42939 | 30.94 | 0.42939 | 30.94 | 0 | 0 | 0.00159544 | 114.97 | 0.00159544 | 114.97 | 0 | 0 | 2023-04-04 05:37:08 | 0.00041414 | 9.2529 | 666.7788 | 0 | Close
1427 | 1 | 2 | CC Chg | 03:52:30 | 11:52:30 | 0.11103 | 3.7301 | 0.43031 | 31.01 | 0.43031 | 31.01 | 0 | 0 | 0.00159889 | 115.22 | 0.00159889 | 115.22 | 0 | 0 | 2023-04-04 05:37:38 | 0.00041415 | 9.2533 | 666.8108 | 0 | Close
1428 | 1 | 2 | CC Chg | 03:53:00 | 11:53:00 | 0.11104 | 3.7301 | 0.43124 | 31.08 | 0.43124 | 31.08 | 0 | 0 | 0.00160234 | 115.47 | 0.00160234 | 115.47 | 0 | 0 | 2023-04-04 05:38:08 | 0.00041419 | 0 | 0 | 0 | Close
1429 | 1 | 2 | CC Chg | 03:53:30 | 11:53:30 | 0.11103 | 3.7302 | 0.43216 | 31.14 | 0.43216 | 31.14 | 0 | 0 | 0.0016058 | 115.72 | 0.0016058 | 115.72 | 0 | 0 | 2023-04-04 05:38:38 | 0.00041416 | 9.2533 | 666.8108 | 0 | Close
1430 | 1 | 2 | CC Chg | 03:54:00 | 11:54:00 | 0.11103 | 3.7301 | 0.43309 | 31.21 | 0.43309 | 31.21 | 0 | 0 | 0.00160925 | 115.97 | 0.00160925 | 115.97 | 0 | 0 | 2023-04-04 05:39:08 | 0.00041415 | -9.2529 | -666.7788 | 0 | Close
1431 | 1 | 2 | CC Chg | 03:54:30 | 11:54:30 | 0.11104 | 3.7302 | 0.43401 | 31.28 | 0.43401 | 31.28 | 0 | 0 | 0.0016127 | 116.21 | 0.0016127 | 116.21 | 0 | 0 | 2023-04-04 05:39:38 | 0.0004142 | 9.2533 | 666.8108 | 0 | Close
1432 | 1 | 2 | CC Chg | 03:55:00 | 11:55:00 | 0.11103 | 3.7302 | 0.43494 | 31.34 | 0.43494 | 31.34 | 0 | 0 | 0.00161615 | 116.46 | 0.00161615 | 116.46 | 0 | 0 | 2023-04-04 05:40:08 | 0.00041416 | 0 | 0 | 0 | Close
1433 | 1 | 2 | CC Chg | 03:55:30 | 11:55:30 | 0.11105 | 3.7302 | 0.43586 | 31.41 | 0.43586 | 31.41 | 0 | 0 | 0.0016196 | 116.71 | 0.0016196 | 116.71 | 0 | 0 | 2023-04-04 05:40:38 | 0.00041424 | 0 | 0 | 0 | Close
1434 | 1 | 2 | CC Chg | 03:56:00 | 11:56:00 | 0.11104 | 3.7303 | 0.43679 | 31.48 | 0.43679 | 31.48 | 0 | 0 | 0.00162305 | 116.96 | 0.00162305 | 116.96 | 0 | 0 | 2023-04-04 05:41:08 | 0.00041421 | 9.2533 | 666.8108 | 0 | Close
1435 | 1 | 2 | CC Chg | 03:56:30 | 11:56:30 | 0.11105 | 3.7305 | 0.43772 | 31.54 | 0.43772 | 31.54 | 0 | 0 | 0.00162651 | 117.21 | 0.00162651 | 117.21 | 0 | 0 | 2023-04-04 05:41:38 | 0.00041427 | 4.6267 | 333.4054 | 0 | Close
1436 | 1 | 2 | CC Chg | 03:57:00 | 11:57:00 | 0.11104 | 3.7306 | 0.43864 | 31.61 | 0.43864 | 31.61 | 0 | 0 | 0.00162996 | 117.46 | 0.00162996 | 117.46 | 0 | 0 | 2023-04-04 05:42:08 | 0.00041425 | 9.2533 | 666.8108 | 0 | Close
1437 | 1 | 2 | CC Chg | 03:57:30 | 11:57:30 | 0.11105 | 3.7306 | 0.43957 | 31.68 | 0.43957 | 31.68 | 0 | 0 | 0.00163341 | 117.71 | 0.00163341 | 117.71 | 0 | 0 | 2023-04-04 05:42:38 | 0.00041428 | 0 | 0 | 0 | Close
1438 | 1 | 2 | CC Chg | 03:58:00 | 11:58:00 | 0.11104 | 3.7307 | 0.44049 | 31.74 | 0.44049 | 31.74 | 0 | 0 | 0.00163686 | 117.96 | 0.00163686 | 117.96 | 0 | 0 | 2023-04-04 05:43:08 | 0.00041426 | 9.2533 | 666.8108 | 0 | Close
1439 | 1 | 2 | CC Chg | 03:58:30 | 11:58:30 | 0.11104 | 3.7306 | 0.44142 | 31.81 | 0.44142 | 31.81 | 0 | 0 | 0.00164031 | 118.2 | 0.00164031 | 118.2 | 0 | 0 | 2023-04-04 05:43:38 | 0.00041425 | -9.2533 | -666.8108 | 0 | Close
1440 | 1 | 2 | CC Chg | 03:59:00 | 11:59:00 | 0.11104 | 3.7307 | 0.44234 | 31.88 | 0.44234 | 31.88 | 0 | 0 | 0.00164377 | 118.45 | 0.00164377 | 118.45 | 0 | 0 | 2023-04-04 05:44:08 | 0.00041426 | 9.2533 | 666.8108 | 0 | Close
1441 | 1 | 2 | CC Chg | 03:59:30 | 11:59:30 | 0.11104 | 3.7306 | 0.44327 | 31.94 | 0.44327 | 31.94 | 0 | 0 | 0.00164722 | 118.7 | 0.00164722 | 118.7 | 0 | 0 | 2023-04-04 05:44:38 | 0.00041425 | -9.2538 | -666.8428 | 0 | Close
1442 | 1 | 2 | CC Chg | 04:00:00 | 12:00:00 | 0.11104 | 3.7308 | 0.44419 | 32.01 | 0.44419 | 32.01 | 0 | 0 | 0.00165067 | 118.95 | 0.00165067 | 118.95 | 0 | 0 | 2023-04-04 05:45:08 | 0.00041427 | 4.6269 | 333.4214 | 0 | Close
1443 | 1 | 2 | CC Chg | 04:00:30 | 12:00:30 | 0.11104 | 3.7307 | 0.44512 | 32.08 | 0.44512 | 32.08 | 0 | 0 | 0.00165412 | 119.2 | 0.00165412 | 119.2 | 0 | 0 | 2023-04-04 05:45:38 | 0.00041426 | -9.2538 | -666.8428 | 0 | Close
1444 | 1 | 2 | CC Chg | 04:01:00 | 12:01:00 | 0.11105 | 3.7307 | 0.44604 | 32.14 | 0.44604 | 32.14 | 0 | 0 | 0.00165758 | 119.45 | 0.00165758 | 119.45 | 0 | 0 | 2023-04-04 05:46:08 | 0.00041429 | 0 | 0 | 0 | Close
1445 | 1 | 2 | CC Chg | 04:01:30 | 12:01:30 | 0.11104 | 3.7308 | 0.44697 | 32.21 | 0.44697 | 32.21 | 0 | 0 | 0.00166103 | 119.7 | 0.00166103 | 119.7 | 0 | 0 | 2023-04-04 05:46:38 | 0.00041427 | 9.2533 | 666.8108 | 0 | Close
1446 | 1 | 2 | CC Chg | 04:02:00 | 12:02:00 | 0.11104 | 3.7309 | 0.44789 | 32.28 | 0.44789 | 32.28 | 0 | 0 | 0.00166448 | 119.95 | 0.00166448 | 119.95 | 0 | 0 | 2023-04-04 05:47:08 | 0.00041428 | 9.2538 | 666.8428 | 0 | Close
1447 | 1 | 2 | CC Chg | 04:02:30 | 12:02:30 | 0.11103 | 3.731 | 0.44882 | 32.34 | 0.44882 | 32.34 | 0 | 0 | 0.00166793 | 120.19 | 0.00166793 | 120.19 | 0 | 0 | 2023-04-04 05:47:38 | 0.00041425 | 9.2533 | 666.8108 | 0 | Close
1448 | 1 | 2 | CC Chg | 04:03:00 | 12:03:00 | 0.11105 | 3.731 | 0.44974 | 32.41 | 0.44974 | 32.41 | 0 | 0 | 0.00167139 | 120.44 | 0.00167139 | 120.44 | 0 | 0 | 2023-04-04 05:48:08 | 0.00041433 | 0 | 0 | 0 | Close
1449 | 1 | 2 | CC Chg | 04:03:30 | 12:03:30 | 0.11104 | 3.7312 | 0.45067 | 32.48 | 0.45067 | 32.48 | 0 | 0 | 0.00167484 | 120.69 | 0.00167484 | 120.69 | 0 | 0 | 2023-04-04 05:48:38 | 0.00041431 | 4.6269 | 333.4214 | 0 | Close
1450 | 1 | 2 | CC Chg | 04:04:00 | 12:04:00 | 0.11103 | 3.7311 | 0.4516 | 32.54 | 0.4516 | 32.54 | 0 | 0 | 0.00167829 | 120.94 | 0.00167829 | 120.94 | 0 | 0 | 2023-04-04 05:49:08 | 0.00041426 | -9.2538 | -666.8428 | 0 | Close
1451 | 1 | 2 | CC Chg | 04:04:30 | 12:04:30 | 0.11104 | 3.7312 | 0.45252 | 32.61 | 0.45252 | 32.61 | 0 | 0 | 0.00168174 | 121.19 | 0.00168174 | 121.19 | 0 | 0 | 2023-04-04 05:49:38 | 0.00041431 | 9.2538 | 666.8428 | 0 | Close
1452 | 1 | 2 | CC Chg | 04:05:00 | 12:05:00 | 0.11104 | 3.7311 | 0.45345 | 32.68 | 0.45345 | 32.68 | 0 | 0 | 0.0016852 | 121.44 | 0.0016852 | 121.44 | 0 | 0 | 2023-04-04 05:50:08 | 0.0004143 | -9.2538 | -666.8428 | 0 | Close
1453 | 1 | 2 | CC Chg | 04:05:30 | 12:05:30 | 0.11105 | 3.7311 | 0.45437 | 32.74 | 0.45437 | 32.74 | 0 | 0 | 0.00168865 | 121.69 | 0.00168865 | 121.69 | 0 | 0 | 2023-04-04 05:50:38 | 0.00041434 | 0 | 0 | 0 | Close
1454 | 1 | 2 | CC Chg | 04:06:00 | 12:06:00 | 0.11105 | 3.7312 | 0.4553 | 32.81 | 0.4553 | 32.81 | 0 | 0 | 0.0016921 | 121.94 | 0.0016921 | 121.94 | 0 | 0 | 2023-04-04 05:51:08 | 0.00041435 | 9.2538 | 666.8428 | 0 | Close
1455 | 1 | 2 | CC Chg | 04:06:30 | 12:06:30 | 0.11104 | 3.7313 | 0.45622 | 32.88 | 0.45622 | 32.88 | 0 | 0 | 0.00169555 | 122.18 | 0.00169555 | 122.18 | 0 | 0 | 2023-04-04 05:51:38 | 0.00041432 | 9.2538 | 666.8428 | 0 | Close
1456 | 1 | 2 | CC Chg | 04:07:00 | 12:07:00 | 0.11104 | 3.7313 | 0.45715 | 32.94 | 0.45715 | 32.94 | 0 | 0 | 0.00169901 | 122.43 | 0.00169901 | 122.43 | 0 | 0 | 2023-04-04 05:52:08 | 0.00041432 | 0 | 0 | 0 | Close
1457 | 1 | 2 | CC Chg | 04:07:30 | 12:07:30 | 0.11105 | 3.7313 | 0.45807 | 33.01 | 0.45807 | 33.01 | 0 | 0 | 0.00170246 | 122.68 | 0.00170246 | 122.68 | 0 | 0 | 2023-04-04 05:52:38 | 0.00041436 | 0 | 0 | 0 | Close
1458 | 1 | 2 | CC Chg | 04:08:00 | 12:08:00 | 0.11105 | 3.7314 | 0.459 | 33.08 | 0.459 | 33.08 | 0 | 0 | 0.00170591 | 122.93 | 0.00170591 | 122.93 | 0 | 0 | 2023-04-04 05:53:08 | 0.00041437 | 9.2538 | 666.8428 | 0 | Close
1459 | 1 | 2 | CC Chg | 04:08:30 | 12:08:30 | 0.11103 | 3.7315 | 0.45992 | 33.14 | 0.45992 | 33.14 | 0 | 0 | 0.00170937 | 123.18 | 0.00170937 | 123.18 | 0 | 0 | 2023-04-04 05:53:38 | 0.00041431 | 9.2533 | 666.8108 | 0 | Close
1460 | 1 | 2 | CC Chg | 04:09:00 | 12:09:00 | 0.11105 | 3.7316 | 0.46085 | 33.21 | 0.46085 | 33.21 | 0 | 0 | 0.00171282 | 123.43 | 0.00171282 | 123.43 | 0 | 0 | 2023-04-04 05:54:08 | 0.00041439 | 9.2538 | 666.8428 | 0 | Close
1461 | 1 | 2 | CC Chg | 04:09:30 | 12:09:30 | 0.11104 | 3.7317 | 0.46177 | 33.28 | 0.46177 | 33.28 | 0 | 0 | 0.00171627 | 123.68 | 0.00171627 | 123.68 | 0 | 0 | 2023-04-04 05:54:38 | 0.00041437 | 9.2538 | 666.8428 | 0 | Close
1462 | 1 | 2 | CC Chg | 04:10:00 | 12:10:00 | 0.11103 | 3.7318 | 0.4627 | 33.34 | 0.4627 | 33.34 | 0 | 0 | 0.00171972 | 123.93 | 0.00171972 | 123.93 | 0 | 0 | 2023-04-04 05:55:08 | 0.00041434 | 9.2538 | 666.8428 | 0 | Close
1463 | 1 | 2 | CC Chg | 04:10:30 | 12:10:30 | 0.11106 | 3.7317 | 0.46363 | 33.41 | 0.46363 | 33.41 | 0 | 0 | 0.00172318 | 124.18 | 0.00172318 | 124.18 | 0 | 0 | 2023-04-04 05:55:38 | 0.00041444 | -9.2533 | -666.8108 | 0 | Close
1464 | 1 | 2 | CC Chg | 04:11:00 | 12:11:00 | 0.11104 | 3.7318 | 0.46455 | 33.48 | 0.46455 | 33.48 | 0 | 0 | 0.00172663 | 124.42 | 0.00172663 | 124.42 | 0 | 0 | 2023-04-04 05:56:08 | 0.00041438 | 9.2542 | 666.8748 | 0 | Close
1465 | 1 | 2 | CC Chg | 04:11:30 | 12:11:30 | 0.11105 | 3.7318 | 0.46548 | 33.54 | 0.46548 | 33.54 | 0 | 0 | 0.00173008 | 124.67 | 0.00173008 | 124.67 | 0 | 0 | 2023-04-04 05:56:38 | 0.00041442 | 0 | 0 | 0 | Close
1466 | 1 | 2 | CC Chg | 04:12:00 | 12:12:00 | 0.11105 | 3.7317 | 0.4664 | 33.61 | 0.4664 | 33.61 | 0 | 0 | 0.00173354 | 124.92 | 0.00173354 | 124.92 | 0 | 0 | 2023-04-04 05:57:08 | 0.00041441 | -9.2542 | -666.8748 | 0 | Close
1467 | 1 | 2 | CC Chg | 04:12:30 | 12:12:30 | 0.11106 | 3.7318 | 0.46733 | 33.68 | 0.46733 | 33.68 | 0 | 0 | 0.00173699 | 125.17 | 0.00173699 | 125.17 | 0 | 0 | 2023-04-04 05:57:38 | 0.00041445 | 9.2533 | 666.8108 | 0 | Close
1468 | 1 | 2 | CC Chg | 04:13:00 | 12:13:00 | 0.11105 | 3.7318 | 0.46825 | 33.74 | 0.46825 | 33.74 | 0 | 0 | 0.00174044 | 125.42 | 0.00174044 | 125.42 | 0 | 0 | 2023-04-04 05:58:08 | 0.00041442 | 0 | 0 | 0 | Close
1469 | 1 | 2 | CC Chg | 04:13:30 | 12:13:30 | 0.11106 | 3.7319 | 0.46918 | 33.81 | 0.46918 | 33.81 | 0 | 0 | 0.0017439 | 125.67 | 0.0017439 | 125.67 | 0 | 0 | 2023-04-04 05:58:38 | 0.00041446 | 9.2542 | 666.8748 | 0 | Close
1470 | 1 | 2 | CC Chg | 04:14:00 | 12:14:00 | 0.11105 | 3.7319 | 0.4701 | 33.88 | 0.4701 | 33.88 | 0 | 0 | 0.00174735 | 125.92 | 0.00174735 | 125.92 | 0 | 0 | 2023-04-04 05:59:08 | 0.00041443 | 0 | 0 | 0 | Close
1471 | 1 | 2 | CC Chg | 04:14:30 | 12:14:30 | 0.11105 | 3.732 | 0.47103 | 33.94 | 0.47103 | 33.94 | 0 | 0 | 0.00175081 | 126.17 | 0.00175081 | 126.17 | 0 | 0 | 2023-04-04 05:59:38 | 0.00041444 | 9.2542 | 666.8748 | 0 | Close
1472 | 1 | 2 | CC Chg | 04:15:00 | 12:15:00 | 0.11105 | 3.7321 | 0.47195 | 34.01 | 0.47195 | 34.01 | 0 | 0 | 0.00175426 | 126.41 | 0.00175426 | 126.41 | 0 | 0 | 2023-04-04 06:00:08 | 0.00041445 | 9.2542 | 666.8748 | 0 | Close
1473 | 1 | 2 | CC Chg | 04:15:30 | 12:15:30 | 0.11104 | 3.7322 | 0.47288 | 34.08 | 0.47288 | 34.08 | 0 | 0 | 0.00175771 | 126.66 | 0.00175771 | 126.66 | 0 | 0 | 2023-04-04 06:00:38 | 0.00041442 | 9.2542 | 666.8748 | 0 | Close
1474 | 1 | 2 | CC Chg | 04:16:00 | 12:16:00 | 0.11106 | 3.7322 | 0.4738 | 34.14 | 0.4738 | 34.14 | 0 | 0 | 0.00176117 | 126.91 | 0.00176117 | 126.91 | 0 | 0 | 2023-04-04 06:01:08 | 0.0004145 | 0 | 0 | 0 | Close
1475 | 1 | 2 | CC Chg | 04:16:30 | 12:16:30 | 0.11104 | 3.7323 | 0.47473 | 34.21 | 0.47473 | 34.21 | 0 | 0 | 0.00176462 | 127.16 | 0.00176462 | 127.16 | 0 | 0 | 2023-04-04 06:01:38 | 0.00041443 | 9.2542 | 666.8748 | 0 | Close
1476 | 1 | 2 | CC Chg | 04:17:00 | 12:17:00 | 0.11105 | 3.7323 | 0.47566 | 34.28 | 0.47566 | 34.28 | 0 | 0 | 0.00176807 | 127.41 | 0.00176807 | 127.41 | 0 | 0 | 2023-04-04 06:02:08 | 0.00041447 | 0 | 0 | 0 | Close
1477 | 1 | 2 | CC Chg | 04:17:30 | 12:17:30 | 0.11105 | 3.7323 | 0.47658 | 34.34 | 0.47658 | 34.34 | 0 | 0 | 0.00177153 | 127.66 | 0.00177153 | 127.66 | 0 | 0 | 2023-04-04 06:02:38 | 0.00041447 | 0 | 0 | 0 | Close
1478 | 1 | 2 | CC Chg | 04:18:00 | 12:18:00 | 0.11105 | 3.7323 | 0.47751 | 34.41 | 0.47751 | 34.41 | 0 | 0 | 0.00177498 | 127.91 | 0.00177498 | 127.91 | 0 | 0 | 2023-04-04 06:03:08 | 0.00041447 | 0 | 0 | 0 | Close
1479 | 1 | 2 | CC Chg | 04:18:30 | 12:18:30 | 0.11104 | 3.7323 | 0.47843 | 34.48 | 0.47843 | 34.48 | 0 | 0 | 0.00177844 | 128.16 | 0.00177844 | 128.16 | 0 | 0 | 2023-04-04 06:03:38 | 0.00041443 | 0 | 0 | 0 | Close
1480 | 1 | 2 | CC Chg | 04:19:00 | 12:19:00 | 0.11104 | 3.7324 | 0.47936 | 34.54 | 0.47936 | 34.54 | 0 | 0 | 0.00178189 | 128.41 | 0.00178189 | 128.41 | 0 | 0 | 2023-04-04 06:04:08 | 0.00041445 | 9.2542 | 666.8748 | 0 | Close
1481 | 1 | 2 | CC Chg | 04:19:30 | 12:19:30 | 0.11105 | 3.7325 | 0.48028 | 34.61 | 0.48028 | 34.61 | 0 | 0 | 0.00178534 | 128.65 | 0.00178534 | 128.65 | 0 | 0 | 2023-04-04 06:04:38 | 0.00041449 | 9.2547 | 666.9069 | 0 | Close
1482 | 1 | 2 | CC Chg | 04:20:00 | 12:20:00 | 0.11104 | 3.7325 | 0.48121 | 34.68 | 0.48121 | 34.68 | 0 | 0 | 0.0017888 | 128.9 | 0.0017888 | 128.9 | 0 | 0 | 2023-04-04 06:05:08 | 0.00041446 | 0 | 0 | 0 | Close
1483 | 1 | 2 | CC Chg | 04:20:30 | 12:20:30 | 0.11103 | 3.7326 | 0.48213 | 34.74 | 0.48213 | 34.74 | 0 | 0 | 0.00179225 | 129.15 | 0.00179225 | 129.15 | 0 | 0 | 2023-04-04 06:05:38 | 0.00041443 | 9.2542 | 666.8748 | 0 | Close
1484 | 1 | 2 | CC Chg | 04:21:00 | 12:21:00 | 0.11105 | 3.7327 | 0.48306 | 34.81 | 0.48306 | 34.81 | 0 | 0 | 0.00179571 | 129.4 | 0.00179571 | 129.4 | 0 | 0 | 2023-04-04 06:06:08 | 0.00041452 | 9.2547 | 666.9069 | 0 | Close
1485 | 1 | 2 | CC Chg | 04:21:30 | 12:21:30 | 0.11105 | 3.7327 | 0.48398 | 34.88 | 0.48398 | 34.88 | 0 | 0 | 0.00179916 | 129.65 | 0.00179916 | 129.65 | 0 | 0 | 2023-04-04 06:06:38 | 0.00041452 | 0 | 0 | 0 | Close
1486 | 1 | 2 | CC Chg | 04:22:00 | 12:22:00 | 0.11105 | 3.7328 | 0.48491 | 34.94 | 0.48491 | 34.94 | 0 | 0 | 0.00180262 | 129.9 | 0.00180262 | 129.9 | 0 | 0 | 2023-04-04 06:07:08 | 0.00041453 | 9.2542 | 666.8748 | 0 | Close
1487 | 1 | 2 | CC Chg | 04:22:30 | 12:22:30 | 0.11106 | 3.7328 | 0.48584 | 35.01 | 0.48584 | 35.01 | 0 | 0 | 0.00180607 | 130.15 | 0.00180607 | 130.15 | 0 | 0 | 2023-04-04 06:07:38 | 0.00041456 | 0 | 0 | 0 | Close
1488 | 1 | 2 | CC Chg | 04:23:00 | 12:23:00 | 0.11105 | 3.7327 | 0.48676 | 35.08 | 0.48676 | 35.08 | 0 | 0 | 0.00180953 | 130.4 | 0.00180953 | 130.4 | 0 | 0 | 2023-04-04 06:08:08 | 0.00041452 | -9.2542 | -666.8748 | 0 | Close
1489 | 1 | 2 | CC Chg | 04:23:30 | 12:23:30 | 0.11106 | 3.7328 | 0.48769 | 35.14 | 0.48769 | 35.14 | 0 | 0 | 0.00181298 | 130.65 | 0.00181298 | 130.65 | 0 | 0 | 2023-04-04 06:08:38 | 0.00041456 | 9.2542 | 666.8748 | 0 | Close
1490 | 1 | 2 | CC Chg | 04:24:00 | 12:24:00 | 0.11105 | 3.7329 | 0.48861 | 35.21 | 0.48861 | 35.21 | 0 | 0 | 0.00181643 | 130.9 | 0.00181643 | 130.9 | 0 | 0 | 2023-04-04 06:09:08 | 0.00041454 | 9.2551 | 666.9389 | 0 | Close
1491 | 1 | 2 | CC Chg | 04:24:30 | 12:24:30 | 0.11106 | 3.7329 | 0.48954 | 35.28 | 0.48954 | 35.28 | 0 | 0 | 0.00181989 | 131.14 | 0.00181989 | 131.14 | 0 | 0 | 2023-04-04 06:09:38 | 0.00041458 | 0 | 0 | 0 | Close
1492 | 1 | 2 | CC Chg | 04:25:00 | 12:25:00 | 0.11105 | 3.733 | 0.49046 | 35.34 | 0.49046 | 35.34 | 0 | 0 | 0.00182334 | 131.39 | 0.00182334 | 131.39 | 0 | 0 | 2023-04-04 06:10:08 | 0.00041455 | 9.2547 | 666.9069 | 0 | Close
1493 | 1 | 2 | CC Chg | 04:25:30 | 12:25:30 | 0.11105 | 3.733 | 0.49139 | 35.41 | 0.49139 | 35.41 | 0 | 0 | 0.0018268 | 131.64 | 0.0018268 | 131.64 | 0 | 0 | 2023-04-04 06:10:38 | 0.00041455 | 0 | 0 | 0 | Close
1494 | 1 | 2 | CC Chg | 04:26:00 | 12:26:00 | 0.11106 | 3.7331 | 0.49231 | 35.48 | 0.49231 | 35.48 | 0 | 0 | 0.00183025 | 131.89 | 0.00183025 | 131.89 | 0 | 0 | 2023-04-04 06:11:08 | 0.0004146 | 9.2551 | 666.9389 | 0 | Close
1495 | 1 | 2 | CC Chg | 04:26:30 | 12:26:30 | 0.11106 | 3.7331 | 0.49324 | 35.54 | 0.49324 | 35.54 | 0 | 0 | 0.00183371 | 132.14 | 0.00183371 | 132.14 | 0 | 0 | 2023-04-04 06:11:38 | 0.0004146 | 0 | 0 | 0 | Close
1496 | 1 | 2 | CC Chg | 04:27:00 | 12:27:00 | 0.11106 | 3.7333 | 0.49416 | 35.61 | 0.49416 | 35.61 | 0 | 0 | 0.00183716 | 132.39 | 0.00183716 | 132.39 | 0 | 0 | 2023-04-04 06:12:08 | 0.00041462 | 4.6271 | 333.4374 | 0 | Close
1497 | 1 | 2 | CC Chg | 04:27:30 | 12:27:30 | 0.11105 | 3.7333 | 0.49509 | 35.68 | 0.49509 | 35.68 | 0 | 0 | 0.00184062 | 132.64 | 0.00184062 | 132.64 | 0 | 0 | 2023-04-04 06:12:38 | 0.00041458 | 0 | 0 | 0 | Close
1498 | 1 | 2 | CC Chg | 04:28:00 | 12:28:00 | 0.11105 | 3.7333 | 0.49602 | 35.74 | 0.49602 | 35.74 | 0 | 0 | 0.00184407 | 132.89 | 0.00184407 | 132.89 | 0 | 0 | 2023-04-04 06:13:08 | 0.00041458 | 0 | 0 | 0 | Close
1499 | 1 | 2 | CC Chg | 04:28:30 | 12:28:30 | 0.11106 | 3.7334 | 0.49694 | 35.81 | 0.49694 | 35.81 | 0 | 0 | 0.00184753 | 133.14 | 0.00184753 | 133.14 | 0 | 0 | 2023-04-04 06:13:38 | 0.00041463 | 9.2547 | 666.9069 | 0 | Close
1500 | 1 | 2 | CC Chg | 04:29:00 | 12:29:00 | 0.11104 | 3.7334 | 0.49787 | 35.88 | 0.49787 | 35.88 | 0 | 0 | 0.00185098 | 133.38 | 0.00185098 | 133.38 | 0 | 0 | 2023-04-04 06:14:08 | 0.00041456 | 0 | 0 | 0 | Close
1501 | 1 | 2 | CC Chg | 04:29:30 | 12:29:30 | 0.11106 | 3.7333 | 0.49879 | 35.94 | 0.49879 | 35.94 | 0 | 0 | 0.00185444 | 133.63 | 0.00185444 | 133.63 | 0 | 0 | 2023-04-04 06:14:38 | 0.00041462 | -9.2551 | -666.9389 | 0 | Close
1502 | 1 | 2 | CC Chg | 04:30:00 | 12:30:00 | 0.11106 | 3.7334 | 0.49972 | 36.01 | 0.49972 | 36.01 | 0 | 0 | 0.00185789 | 133.88 | 0.00185789 | 133.88 | 0 | 0 | 2023-04-04 06:15:08 | 0.00041463 | 9.2542 | 666.8748 | 0 | Close
1503 | 1 | 2 | CC Chg | 04:30:30 | 12:30:30 | 0.11106 | 3.7335 | 0.50064 | 36.08 | 0.50064 | 36.08 | 0 | 0 | 0.00186135 | 134.13 | 0.00186135 | 134.13 | 0 | 0 | 2023-04-04 06:15:38 | 0.00041464 | 9.2547 | 666.9069 | 0 | Close
1504 | 1 | 2 | CC Chg | 04:31:00 | 12:31:00 | 0.11108 | 3.7336 | 0.50157 | 36.14 | 0.50157 | 36.14 | 0 | 0 | 0.0018648 | 134.38 | 0.0018648 | 134.38 | 0 | 0 | 2023-04-04 06:16:08 | 0.00041473 | 9.2551 | 666.9389 | 0 | Close
1505 | 1 | 2 | CC Chg | 04:31:30 | 12:31:30 | 0.11105 | 3.7337 | 0.50249 | 36.21 | 0.50249 | 36.21 | 0 | 0 | 0.00186826 | 134.63 | 0.00186826 | 134.63 | 0 | 0 | 2023-04-04 06:16:38 | 0.00041463 | 9.2547 | 666.9069 | 0 | Close
1506 | 1 | 2 | CC Chg | 04:32:00 | 12:32:00 | 0.11106 | 3.7338 | 0.50342 | 36.28 | 0.50342 | 36.28 | 0 | 0 | 0.00187172 | 134.88 | 0.00187172 | 134.88 | 0 | 0 | 2023-04-04 06:17:08 | 0.00041468 | 9.2547 | 666.9069 | 0 | Close
1507 | 1 | 2 | CC Chg | 04:32:30 | 12:32:30 | 0.11106 | 3.7339 | 0.50434 | 36.34 | 0.50434 | 36.34 | 0 | 0 | 0.00187517 | 135.13 | 0.00187517 | 135.13 | 0 | 0 | 2023-04-04 06:17:38 | 0.00041469 | 9.2551 | 666.9389 | 0 | Close
1508 | 1 | 2 | CC Chg | 04:33:00 | 12:33:00 | 0.11106 | 3.7339 | 0.50527 | 36.41 | 0.50527 | 36.41 | 0 | 0 | 0.00187863 | 135.38 | 0.00187863 | 135.38 | 0 | 0 | 2023-04-04 06:18:08 | 0.00041469 | 0 | 0 | 0 | Close
1509 | 1 | 2 | CC Chg | 04:33:30 | 12:33:30 | 0.11105 | 3.7339 | 0.5062 | 36.48 | 0.5062 | 36.48 | 0 | 0 | 0.00188208 | 135.63 | 0.00188208 | 135.63 | 0 | 0 | 2023-04-04 06:18:38 | 0.00041465 | 0 | 0 | 0 | Close
1510 | 1 | 2 | CC Chg | 04:34:00 | 12:34:00 | 0.11107 | 3.7339 | 0.50712 | 36.54 | 0.50712 | 36.54 | 0 | 0 | 0.00188554 | 135.88 | 0.00188554 | 135.88 | 0 | 0 | 2023-04-04 06:19:08 | 0.00041472 | 0 | 0 | 0 | Close
1511 | 1 | 2 | CC Chg | 04:34:30 | 12:34:30 | 0.11105 | 3.734 | 0.50805 | 36.61 | 0.50805 | 36.61 | 0 | 0 | 0.00188899 | 136.12 | 0.00188899 | 136.12 | 0 | 0 | 2023-04-04 06:19:38 | 0.00041466 | 9.2551 | 666.9389 | 0 | Close
1512 | 1 | 2 | CC Chg | 04:35:00 | 12:35:00 | 0.11106 | 3.734 | 0.50897 | 36.68 | 0.50897 | 36.68 | 0 | 0 | 0.00189245 | 136.37 | 0.00189245 | 136.37 | 0 | 0 | 2023-04-04 06:20:08 | 0.0004147 | 0 | 0 | 0 | Close
1513 | 1 | 2 | CC Chg | 04:35:30 | 12:35:30 | 0.11106 | 3.734 | 0.5099 | 36.74 | 0.5099 | 36.74 | 0 | 0 | 0.0018959 | 136.62 | 0.0018959 | 136.62 | 0 | 0 | 2023-04-04 06:20:38 | 0.0004147 | 0 | 0 | 0 | Close
1514 | 1 | 2 | CC Chg | 04:36:00 | 12:36:00 | 0.11106 | 3.7341 | 0.51082 | 36.81 | 0.51082 | 36.81 | 0 | 0 | 0.00189936 | 136.87 | 0.00189936 | 136.87 | 0 | 0 | 2023-04-04 06:21:08 | 0.00041471 | 9.2547 | 666.9069 | 0 | Close
1515 | 1 | 2 | CC Chg | 04:36:30 | 12:36:30 | 0.11105 | 3.7341 | 0.51175 | 36.88 | 0.51175 | 36.88 | 0 | 0 | 0.00190282 | 137.12 | 0.00190282 | 137.12 | 0 | 0 | 2023-04-04 06:21:38 | 0.00041467 | 0 | 0 | 0 | Close
1516 | 1 | 2 | CC Chg | 04:37:00 | 12:37:00 | 0.11106 | 3.7342 | 0.51267 | 36.94 | 0.51267 | 36.94 | 0 | 0 | 0.00190627 | 137.37 | 0.00190627 | 137.37 | 0 | 0 | 2023-04-04 06:22:08 | 0.00041472 | 9.2547 | 666.9069 | 0 | Close
1517 | 1 | 2 | CC Chg | 04:37:30 | 12:37:30 | 0.11107 | 3.7343 | 0.5136 | 37.01 | 0.5136 | 37.01 | 0 | 0 | 0.00190973 | 137.62 | 0.00190973 | 137.62 | 0 | 0 | 2023-04-04 06:22:38 | 0.00041477 | 9.2547 | 666.9069 | 0 | Close
1518 | 1 | 2 | CC Chg | 04:38:00 | 12:38:00 | 0.11106 | 3.7343 | 0.51452 | 37.08 | 0.51452 | 37.08 | 0 | 0 | 0.00191318 | 137.87 | 0.00191318 | 137.87 | 0 | 0 | 2023-04-04 06:23:08 | 0.00041473 | 0 | 0 | 0 | Close
1519 | 1 | 2 | CC Chg | 04:38:30 | 12:38:30 | 0.11105 | 3.7344 | 0.51545 | 37.14 | 0.51545 | 37.14 | 0 | 0 | 0.00191664 | 138.12 | 0.00191664 | 138.12 | 0 | 0 | 2023-04-04 06:23:38 | 0.00041471 | 9.2547 | 666.9069 | 0 | Close
1520 | 1 | 2 | CC Chg | 04:39:00 | 12:39:00 | 0.11107 | 3.7344 | 0.51638 | 37.21 | 0.51638 | 37.21 | 0 | 0 | 0.0019201 | 138.37 | 0.0019201 | 138.37 | 0 | 0 | 2023-04-04 06:24:08 | 0.00041478 | 0 | 0 | 0 | Close
1521 | 1 | 2 | CC Chg | 04:39:30 | 12:39:30 | 0.11106 | 3.7344 | 0.5173 | 37.28 | 0.5173 | 37.28 | 0 | 0 | 0.00192355 | 138.61 | 0.00192355 | 138.61 | 0 | 0 | 2023-04-04 06:24:38 | 0.00041474 | 0 | 0 | 0 | Close
1522 | 1 | 2 | CC Chg | 04:40:00 | 12:40:00 | 0.11107 | 3.7344 | 0.51823 | 37.34 | 0.51823 | 37.34 | 0 | 0 | 0.00192701 | 138.86 | 0.00192701 | 138.86 | 0 | 0 | 2023-04-04 06:25:08 | 0.00041478 | 0 | 0 | 0 | Close
1523 | 1 | 2 | CC Chg | 04:40:30 | 12:40:30 | 0.11105 | 3.7344 | 0.51915 | 37.41 | 0.51915 | 37.41 | 0 | 0 | 0.00193047 | 139.11 | 0.00193047 | 139.11 | 0 | 0 | 2023-04-04 06:25:38 | 0.00041471 | 0 | 0 | 0 | Close
1524 | 1 | 2 | CC Chg | 04:41:00 | 12:41:00 | 0.11106 | 3.7345 | 0.52008 | 37.48 | 0.52008 | 37.48 | 0 | 0 | 0.00193392 | 139.36 | 0.00193392 | 139.36 | 0 | 0 | 2023-04-04 06:26:08 | 0.00041475 | 9.2547 | 666.9069 | 0 | Close
1525 | 1 | 2 | CC Chg | 04:41:30 | 12:41:30 | 0.11106 | 3.7346 | 0.521 | 37.54 | 0.521 | 37.54 | 0 | 0 | 0.00193738 | 139.61 | 0.00193738 | 139.61 | 0 | 0 | 2023-04-04 06:26:38 | 0.00041476 | 9.2547 | 666.9069 | 0 | Close
1526 | 1 | 2 | CC Chg | 04:42:00 | 12:42:00 | 0.11106 | 3.7347 | 0.52193 | 37.61 | 0.52193 | 37.61 | 0 | 0 | 0.00194083 | 139.86 | 0.00194083 | 139.86 | 0 | 0 | 2023-04-04 06:27:08 | 0.00041478 | 9.2551 | 666.9389 | 0 | Close
1527 | 1 | 2 | CC Chg | 04:42:30 | 12:42:30 | 0.11105 | 3.7347 | 0.52285 | 37.68 | 0.52285 | 37.68 | 0 | 0 | 0.00194429 | 140.11 | 0.00194429 | 140.11 | 0 | 0 | 2023-04-04 06:27:38 | 0.00041474 | 0 | 0 | 0 | Close
1528 | 1 | 2 | CC Chg | 04:43:00 | 12:43:00 | 0.11105 | 3.7347 | 0.52378 | 37.74 | 0.52378 | 37.74 | 0 | 0 | 0.00194775 | 140.36 | 0.00194775 | 140.36 | 0 | 0 | 2023-04-04 06:28:08 | 0.00041474 | 0 | 0 | 0 | Close
1529 | 1 | 2 | CC Chg | 04:43:30 | 12:43:30 | 0.11106 | 3.7348 | 0.52471 | 37.81 | 0.52471 | 37.81 | 0 | 0 | 0.0019512 | 140.61 | 0.0019512 | 140.61 | 0 | 0 | 2023-04-04 06:28:38 | 0.00041479 | 9.2542 | 666.8748 | 0 | Close
1530 | 1 | 2 | CC Chg | 04:44:00 | 12:44:00 | 0.11105 | 3.7348 | 0.52563 | 37.88 | 0.52563 | 37.88 | 0 | 0 | 0.00195466 | 140.86 | 0.00195466 | 140.86 | 0 | 0 | 2023-04-04 06:29:08 | 0.00041475 | 0 | 0 | 0 | Close
1531 | 1 | 2 | CC Chg | 04:44:30 | 12:44:30 | 0.11105 | 3.7349 | 0.52656 | 37.94 | 0.52656 | 37.94 | 0 | 0 | 0.00195812 | 141.11 | 0.00195812 | 141.11 | 0 | 0 | 2023-04-04 06:29:38 | 0.00041476 | 9.2542 | 666.8748 | 0 | Close
1532 | 1 | 2 | CC Chg | 04:45:00 | 12:45:00 | 0.11106 | 3.7349 | 0.52748 | 38.01 | 0.52748 | 38.01 | 0 | 0 | 0.00196157 | 141.35 | 0.00196157 | 141.35 | 0 | 0 | 2023-04-04 06:30:08 | 0.0004148 | 0 | 0 | 0 | Close
1533 | 1 | 2 | CC Chg | 04:45:30 | 12:45:30 | 0.11107 | 3.735 | 0.52841 | 38.08 | 0.52841 | 38.08 | 0 | 0 | 0.00196503 | 141.6 | 0.00196503 | 141.6 | 0 | 0 | 2023-04-04 06:30:38 | 0.00041485 | 9.2556 | 666.9709 | 0 | Close
1534 | 1 | 2 | CC Chg | 04:46:00 | 12:46:00 | 0.11105 | 3.7349 | 0.52933 | 38.14 | 0.52933 | 38.14 | 0 | 0 | 0.00196849 | 141.85 | 0.00196849 | 141.85 | 0 | 0 | 2023-04-04 06:31:08 | 0.00041476 | -9.2542 | -666.8748 | 0 | Close
1535 | 1 | 2 | CC Chg | 04:46:30 | 12:46:30 | 0.11105 | 3.735 | 0.53026 | 38.21 | 0.53026 | 38.21 | 0 | 0 | 0.00197194 | 142.1 | 0.00197194 | 142.1 | 0 | 0 | 2023-04-04 06:31:38 | 0.00041477 | 9.2547 | 666.9069 | 0 | Close
1536 | 1 | 2 | CC Chg | 04:47:00 | 12:47:00 | 0.11106 | 3.7349 | 0.53118 | 38.28 | 0.53118 | 38.28 | 0 | 0 | 0.0019754 | 142.35 | 0.0019754 | 142.35 | 0 | 0 | 2023-04-04 06:32:08 | 0.0004148 | -9.2547 | -666.9069 | 0 | Close
1537 | 1 | 2 | CC Chg | 04:47:30 | 12:47:30 | 0.11107 | 3.735 | 0.53211 | 38.34 | 0.53211 | 38.34 | 0 | 0 | 0.00197886 | 142.6 | 0.00197886 | 142.6 | 0 | 0 | 2023-04-04 06:32:38 | 0.00041485 | 9.2551 | 666.9389 | 0 | Close
1538 | 1 | 2 | CC Chg | 04:48:00 | 12:48:00 | 0.11105 | 3.7351 | 0.53303 | 38.41 | 0.53303 | 38.41 | 0 | 0 | 0.00198231 | 142.85 | 0.00198231 | 142.85 | 0 | 0 | 2023-04-04 06:33:08 | 0.00041478 | 9.2542 | 666.8748 | 0 | Close
1539 | 1 | 2 | CC Chg | 04:48:30 | 12:48:30 | 0.11106 | 3.7352 | 0.53396 | 38.48 | 0.53396 | 38.48 | 0 | 0 | 0.00198577 | 143.1 | 0.00198577 | 143.1 | 0 | 0 | 2023-04-04 06:33:38 | 0.00041483 | 9.2556 | 666.9709 | 0 | Close
1540 | 1 | 2 | CC Chg | 04:49:00 | 12:49:00 | 0.11106 | 3.7352 | 0.53489 | 38.54 | 0.53489 | 38.54 | 0 | 0 | 0.00198923 | 143.35 | 0.00198923 | 143.35 | 0 | 0 | 2023-04-04 06:34:08 | 0.00041483 | 0 | 0 | 0 | Close
1541 | 1 | 2 | CC Chg | 04:49:30 | 12:49:30 | 0.11106 | 3.7353 | 0.53581 | 38.61 | 0.53581 | 38.61 | 0 | 0 | 0.00199268 | 143.6 | 0.00199268 | 143.6 | 0 | 0 | 2023-04-04 06:34:38 | 0.00041484 | 9.2547 | 666.9069 | 0 | Close
1542 | 1 | 2 | CC Chg | 04:50:00 | 12:50:00 | 0.11108 | 3.7354 | 0.53674 | 38.68 | 0.53674 | 38.68 | 0 | 0 | 0.00199614 | 143.85 | 0.00199614 | 143.85 | 0 | 0 | 2023-04-04 06:35:08 | 0.00041493 | 9.2547 | 666.9069 | 0 | Close
1543 | 1 | 2 | CC Chg | 04:50:30 | 12:50:30 | 0.11106 | 3.7354 | 0.53766 | 38.74 | 0.53766 | 38.74 | 0 | 0 | 0.0019996 | 144.09 | 0.0019996 | 144.09 | 0 | 0 | 2023-04-04 06:35:38 | 0.00041485 | 0 | 0 | 0 | Close
1544 | 1 | 2 | CC Chg | 04:51:00 | 12:51:00 | 0.11105 | 3.7355 | 0.53859 | 38.81 | 0.53859 | 38.81 | 0 | 0 | 0.00200305 | 144.34 | 0.00200305 | 144.34 | 0 | 0 | 2023-04-04 06:36:08 | 0.00041483 | 9.2551 | 666.9389 | 0 | Close
1545 | 1 | 2 | CC Chg | 04:51:30 | 12:51:30 | 0.11106 | 3.7354 | 0.53951 | 38.88 | 0.53951 | 38.88 | 0 | 0 | 0.00200651 | 144.59 | 0.00200651 | 144.59 | 0 | 0 | 2023-04-04 06:36:38 | 0.00041485 | -9.2547 | -666.9069 | 0 | Close
1546 | 1 | 2 | CC Chg | 04:52:00 | 12:52:00 | 0.11107 | 3.7355 | 0.54044 | 38.94 | 0.54044 | 38.94 | 0 | 0 | 0.00200997 | 144.84 | 0.00200997 | 144.84 | 0 | 0 | 2023-04-04 06:37:08 | 0.0004149 | 9.2547 | 666.9069 | 0 | Close
1547 | 1 | 2 | CC Chg | 04:52:30 | 12:52:30 | 0.11107 | 3.7355 | 0.54136 | 39.01 | 0.54136 | 39.01 | 0 | 0 | 0.00201343 | 145.09 | 0.00201343 | 145.09 | 0 | 0 | 2023-04-04 06:37:38 | 0.0004149 | 0 | 0 | 0 | Close
1548 | 1 | 2 | CC Chg | 04:53:00 | 12:53:00 | 0.11106 | 3.7356 | 0.54229 | 39.08 | 0.54229 | 39.08 | 0 | 0 | 0.00201688 | 145.34 | 0.00201688 | 145.34 | 0 | 0 | 2023-04-04 06:38:08 | 0.00041488 | 9.2551 | 666.9389 | 0 | Close
1549 | 1 | 2 | CC Chg | 04:53:30 | 12:53:30 | 0.11105 | 3.7355 | 0.54321 | 39.14 | 0.54321 | 39.14 | 0 | 0 | 0.00202034 | 145.59 | 0.00202034 | 145.59 | 0 | 0 | 2023-04-04 06:38:38 | 0.00041483 | -9.2542 | -666.8748 | 0 | Close
1550 | 1 | 2 | CC Chg | 04:54:00 | 12:54:00 | 0.11106 | 3.7356 | 0.54414 | 39.21 | 0.54414 | 39.21 | 0 | 0 | 0.0020238 | 145.84 | 0.0020238 | 145.84 | 0 | 0 | 2023-04-04 06:39:08 | 0.00041488 | 9.2547 | 666.9069 | 0 | Close
1551 | 1 | 2 | CC Chg | 04:54:30 | 12:54:30 | 0.11105 | 3.7357 | 0.54507 | 39.28 | 0.54507 | 39.28 | 0 | 0 | 0.00202725 | 146.09 | 0.00202725 | 146.09 | 0 | 0 | 2023-04-04 06:39:38 | 0.00041485 | 9.2547 | 666.9069 | 0 | Close
1552 | 1 | 2 | CC Chg | 04:55:00 | 12:55:00 | 0.11104 | 3.7358 | 0.54599 | 39.35 | 0.54599 | 39.35 | 0 | 0 | 0.00203071 | 146.34 | 0.00203071 | 146.34 | 0 | 0 | 2023-04-04 06:40:08 | 0.00041482 | 9.2547 | 666.9069 | 0 | Close
1553 | 1 | 2 | CC Chg | 04:55:30 | 12:55:30 | 0.11107 | 3.7358 | 0.54692 | 39.41 | 0.54692 | 39.41 | 0 | 0 | 0.00203417 | 146.59 | 0.00203417 | 146.59 | 0 | 0 | 2023-04-04 06:40:38 | 0.00041494 | 0 | 0 | 0 | Close
1554 | 1 | 2 | CC Chg | 04:56:00 | 12:56:00 | 0.11106 | 3.7359 | 0.54784 | 39.48 | 0.54784 | 39.48 | 0 | 0 | 0.00203763 | 146.83 | 0.00203763 | 146.83 | 0 | 0 | 2023-04-04 06:41:08 | 0.00041491 | 9.2547 | 666.9069 | 0 | Close
1555 | 1 | 2 | CC Chg | 04:56:30 | 12:56:30 | 0.11106 | 3.7359 | 0.54877 | 39.55 | 0.54877 | 39.55 | 0 | 0 | 0.00204108 | 147.08 | 0.00204108 | 147.08 | 0 | 0 | 2023-04-04 06:41:38 | 0.00041491 | 0 | 0 | 0 | Close
1556 | 1 | 2 | CC Chg | 04:57:00 | 12:57:00 | 0.11106 | 3.736 | 0.54969 | 39.61 | 0.54969 | 39.61 | 0 | 0 | 0.00204454 | 147.33 | 0.00204454 | 147.33 | 0 | 0 | 2023-04-04 06:42:08 | 0.00041492 | 9.2542 | 666.8748 | 0 | Close
1557 | 1 | 2 | CC Chg | 04:57:30 | 12:57:30 | 0.11106 | 3.736 | 0.55062 | 39.68 | 0.55062 | 39.68 | 0 | 0 | 0.002048 | 147.58 | 0.002048 | 147.58 | 0 | 0 | 2023-04-04 06:42:38 | 0.00041492 | 0 | 0 | 0 | Close
1558 | 1 | 2 | CC Chg | 04:58:00 | 12:58:00 | 0.11105 | 3.7359 | 0.55154 | 39.75 | 0.55154 | 39.75 | 0 | 0 | 0.00205146 | 147.83 | 0.00205146 | 147.83 | 0 | 0 | 2023-04-04 06:43:08 | 0.00041487 | -9.2542 | -666.8748 | 0 | Close
1559 | 1 | 2 | CC Chg | 04:58:30 | 12:58:30 | 0.11104 | 3.736 | 0.55247 | 39.81 | 0.55247 | 39.81 | 0 | 0 | 0.00205491 | 148.08 | 0.00205491 | 148.08 | 0 | 0 | 2023-04-04 06:43:38 | 0.00041485 | 9.2551 | 666.9389 | 0 | Close
1560 | 1 | 2 | CC Chg | 04:59:00 | 12:59:00 | 0.11106 | 3.736 | 0.55339 | 39.88 | 0.55339 | 39.88 | 0 | 0 | 0.00205837 | 148.33 | 0.00205837 | 148.33 | 0 | 0 | 2023-04-04 06:44:08 | 0.00041492 | 0 | 0 | 0 | Close
1561 | 1 | 2 | CC Chg | 04:59:30 | 12:59:30 | 0.11107 | 3.7361 | 0.55432 | 39.95 | 0.55432 | 39.95 | 0 | 0 | 0.00206183 | 148.58 | 0.00206183 | 148.58 | 0 | 0 | 2023-04-04 06:44:38 | 0.00041497 | 9.2551 | 666.9389 | 0 | Close
1562 | 1 | 2 | CC Chg | 05:00:00 | 13:00:00 | 0.11106 | 3.7363 | 0.55525 | 40.01 | 0.55525 | 40.01 | 0 | 0 | 0.00206529 | 148.83 | 0.00206529 | 148.83 | 0 | 0 | 2023-04-04 06:45:08 | 0.00041495 | 4.6273 | 333.4534 | 0 | Close
1563 | 1 | 2 | CC Chg | 05:00:30 | 13:00:30 | 0.11106 | 3.7362 | 0.55617 | 40.08 | 0.55617 | 40.08 | 0 | 0 | 0.00206874 | 149.08 | 0.00206874 | 149.08 | 0 | 0 | 2023-04-04 06:45:38 | 0.00041494 | -9.2551 | -666.9389 | 0 | Close
1564 | 1 | 2 | CC Chg | 05:01:00 | 13:01:00 | 0.11106 | 3.7363 | 0.5571 | 40.15 | 0.5571 | 40.15 | 0 | 0 | 0.0020722 | 149.33 | 0.0020722 | 149.33 | 0 | 0 | 2023-04-04 06:46:08 | 0.00041495 | 9.2547 | 666.9069 | 0 | Close
1565 | 1 | 2 | CC Chg | 05:01:30 | 13:01:30 | 0.11105 | 3.7364 | 0.55802 | 40.21 | 0.55802 | 40.21 | 0 | 0 | 0.00207566 | 149.58 | 0.00207566 | 149.58 | 0 | 0 | 2023-04-04 06:46:38 | 0.00041493 | 9.2547 | 666.9069 | 0 | Close
1566 | 1 | 2 | CC Chg | 05:02:00 | 13:02:00 | 0.11106 | 3.7365 | 0.55895 | 40.28 | 0.55895 | 40.28 | 0 | 0 | 0.00207912 | 149.82 | 0.00207912 | 149.82 | 0 | 0 | 2023-04-04 06:47:08 | 0.00041498 | 9.2547 | 666.9069 | 0 | Close
1567 | 1 | 2 | CC Chg | 05:02:30 | 13:02:30 | 0.11106 | 3.7365 | 0.55987 | 40.35 | 0.55987 | 40.35 | 0 | 0 | 0.00208258 | 150.07 | 0.00208258 | 150.07 | 0 | 0 | 2023-04-04 06:47:38 | 0.00041498 | 0 | 0 | 0 | Close
1568 | 1 | 2 | CC Chg | 05:03:00 | 13:03:00 | 0.11106 | 3.7365 | 0.5608 | 40.41 | 0.5608 | 40.41 | 0 | 0 | 0.00208603 | 150.32 | 0.00208603 | 150.32 | 0 | 0 | 2023-04-04 06:48:08 | 0.00041498 | 0 | 0 | 0 | Close
1569 | 1 | 2 | CC Chg | 05:03:30 | 13:03:30 | 0.11106 | 3.7366 | 0.56172 | 40.48 | 0.56172 | 40.48 | 0 | 0 | 0.00208949 | 150.57 | 0.00208949 | 150.57 | 0 | 0 | 2023-04-04 06:48:38 | 0.00041499 | 9.2538 | 666.8428 | 0 | Close
1570 | 1 | 2 | CC Chg | 05:04:00 | 13:04:00 | 0.11107 | 3.7366 | 0.56265 | 40.55 | 0.56265 | 40.55 | 0 | 0 | 0.00209295 | 150.82 | 0.00209295 | 150.82 | 0 | 0 | 2023-04-04 06:49:08 | 0.00041502 | 0 | 0 | 0 | Close
1571 | 1 | 2 | CC Chg | 05:04:30 | 13:04:30 | 0.11105 | 3.7366 | 0.56358 | 40.61 | 0.56358 | 40.61 | 0 | 0 | 0.00209641 | 151.07 | 0.00209641 | 151.07 | 0 | 0 | 2023-04-04 06:49:38 | 0.00041495 | 0 | 0 | 0 | Close
1572 | 1 | 2 | CC Chg | 05:05:00 | 13:05:00 | 0.11105 | 3.7366 | 0.5645 | 40.68 | 0.5645 | 40.68 | 0 | 0 | 0.00209987 | 151.32 | 0.00209987 | 151.32 | 0 | 0 | 2023-04-04 06:50:08 | 0.00041495 | 0 | 0 | 0 | Close
1573 | 1 | 2 | CC Chg | 05:05:30 | 13:05:30 | 0.11104 | 3.7367 | 0.56543 | 40.75 | 0.56543 | 40.75 | 0 | 0 | 0.00210332 | 151.57 | 0.00210332 | 151.57 | 0 | 0 | 2023-04-04 06:50:38 | 0.00041492 | 9.2551 | 666.9389 | 0 | Close
1574 | 1 | 2 | CC Chg | 05:06:00 | 13:06:00 | 0.11106 | 3.7367 | 0.56635 | 40.81 | 0.56635 | 40.81 | 0 | 0 | 0.00210678 | 151.82 | 0.00210678 | 151.82 | 0 | 0 | 2023-04-04 06:51:08 | 0.000415 | 0 | 0 | 0 | Close
1575 | 1 | 2 | CC Chg | 05:06:30 | 13:06:30 | 0.11106 | 3.7368 | 0.56728 | 40.88 | 0.56728 | 40.88 | 0 | 0 | 0.00211024 | 152.07 | 0.00211024 | 152.07 | 0 | 0 | 2023-04-04 06:51:38 | 0.00041501 | 9.2538 | 666.8428 | 0 | Close
1576 | 1 | 2 | CC Chg | 05:07:00 | 13:07:00 | 0.11107 | 3.737 | 0.5682 | 40.95 | 0.5682 | 40.95 | 0 | 0 | 0.0021137 | 152.32 | 0.0021137 | 152.32 | 0 | 0 | 2023-04-04 06:52:08 | 0.00041507 | 4.6278 | 333.4855 | 0 | Close
1577 | 1 | 2 | CC Chg | 05:07:30 | 13:07:30 | 0.11105 | 3.737 | 0.56913 | 41.01 | 0.56913 | 41.01 | 0 | 0 | 0.00211716 | 152.57 | 0.00211716 | 152.57 | 0 | 0 | 2023-04-04 06:52:38 | 0.00041499 | 0 | 0 | 0 | Close
1578 | 1 | 2 | CC Chg | 05:08:00 | 13:08:00 | 0.11106 | 3.737 | 0.57005 | 41.08 | 0.57005 | 41.08 | 0 | 0 | 0.00212062 | 152.82 | 0.00212062 | 152.82 | 0 | 0 | 2023-04-04 06:53:08 | 0.00041503 | 0 | 0 | 0 | Close
1579 | 1 | 2 | CC Chg | 05:08:30 | 13:08:30 | 0.11106 | 3.7371 | 0.57098 | 41.15 | 0.57098 | 41.15 | 0 | 0 | 0.00212408 | 153.06 | 0.00212408 | 153.06 | 0 | 0 | 2023-04-04 06:53:38 | 0.00041504 | 9.2556 | 666.9709 | 0 | Close
1580 | 1 | 2 | CC Chg | 05:09:00 | 13:09:00 | 0.11106 | 3.737 | 0.5719 | 41.21 | 0.5719 | 41.21 | 0 | 0 | 0.00212753 | 153.31 | 0.00212753 | 153.31 | 0 | 0 | 2023-04-04 06:54:08 | 0.00041503 | -9.2542 | -666.8748 | 0 | Close
1581 | 1 | 2 | CC Chg | 05:09:30 | 13:09:30 | 0.11107 | 3.737 | 0.57283 | 41.28 | 0.57283 | 41.28 | 0 | 0 | 0.00213099 | 153.56 | 0.00213099 | 153.56 | 0 | 0 | 2023-04-04 06:54:38 | 0.00041507 | 0 | 0 | 0 | Close
1582 | 1 | 2 | CC Chg | 05:10:00 | 13:10:00 | 0.11105 | 3.7371 | 0.57376 | 41.35 | 0.57376 | 41.35 | 0 | 0 | 0.00213445 | 153.81 | 0.00213445 | 153.81 | 0 | 0 | 2023-04-04 06:55:08 | 0.000415 | 9.2547 | 666.9069 | 0 | Close
1583 | 1 | 2 | CC Chg | 05:10:30 | 13:10:30 | 0.11106 | 3.7371 | 0.57468 | 41.41 | 0.57468 | 41.41 | 0 | 0 | 0.00213791 | 154.06 | 0.00213791 | 154.06 | 0 | 0 | 2023-04-04 06:55:38 | 0.00041504 | 0 | 0 | 0 | Close
1584 | 1 | 2 | CC Chg | 05:11:00 | 13:11:00 | 0.11106 | 3.7372 | 0.57561 | 41.48 | 0.57561 | 41.48 | 0 | 0 | 0.00214137 | 154.31 | 0.00214137 | 154.31 | 0 | 0 | 2023-04-04 06:56:08 | 0.00041505 | 9.2551 | 666.9389 | 0 | Close
1585 | 1 | 2 | CC Chg | 05:11:30 | 13:11:30 | 0.11105 | 3.7372 | 0.57653 | 41.55 | 0.57653 | 41.55 | 0 | 0 | 0.00214483 | 154.56 | 0.00214483 | 154.56 | 0 | 0 | 2023-04-04 06:56:38 | 0.00041502 | 0 | 0 | 0 | Close
1586 | 1 | 2 | CC Chg | 05:12:00 | 13:12:00 | 0.11106 | 3.7373 | 0.57746 | 41.61 | 0.57746 | 41.61 | 0 | 0 | 0.00214829 | 154.81 | 0.00214829 | 154.81 | 0 | 0 | 2023-04-04 06:57:08 | 0.00041506 | 9.2542 | 666.8748 | 0 | Close
1587 | 1 | 2 | CC Chg | 05:12:30 | 13:12:30 | 0.11105 | 3.7374 | 0.57838 | 41.68 | 0.57838 | 41.68 | 0 | 0 | 0.00215174 | 155.06 | 0.00215174 | 155.06 | 0 | 0 | 2023-04-04 06:57:38 | 0.00041504 | 9.2547 | 666.9069 | 0 | Close
1588 | 1 | 2 | CC Chg | 05:13:00 | 13:13:00 | 0.11105 | 3.7374 | 0.57931 | 41.75 | 0.57931 | 41.75 | 0 | 0 | 0.0021552 | 155.31 | 0.0021552 | 155.31 | 0 | 0 | 2023-04-04 06:58:08 | 0.00041504 | 0 | 0 | 0 | Close
1589 | 1 | 2 | CC Chg | 05:13:30 | 13:13:30 | 0.11106 | 3.7375 | 0.58023 | 41.81 | 0.58023 | 41.81 | 0 | 0 | 0.00215866 | 155.56 | 0.00215866 | 155.56 | 0 | 0 | 2023-04-04 06:58:38 | 0.00041509 | 9.2542 | 666.8748 | 0 | Close
1590 | 1 | 2 | CC Chg | 05:14:00 | 13:14:00 | 0.11107 | 3.7375 | 0.58116 | 41.88 | 0.58116 | 41.88 | 0 | 0 | 0.00216212 | 155.81 | 0.00216212 | 155.81 | 0 | 0 | 2023-04-04 06:59:08 | 0.00041512 | 0 | 0 | 0 | Close
1591 | 1 | 2 | CC Chg | 05:14:30 | 13:14:30 | 0.11106 | 3.7375 | 0.58208 | 41.95 | 0.58208 | 41.95 | 0 | 0 | 0.00216558 | 156.06 | 0.00216558 | 156.06 | 0 | 0 | 2023-04-04 06:59:38 | 0.00041509 | 0 | 0 | 0 | Close
1592 | 1 | 2 | CC Chg | 05:15:00 | 13:15:00 | 0.11105 | 3.7375 | 0.58301 | 42.01 | 0.58301 | 42.01 | 0 | 0 | 0.00216904 | 156.3 | 0.00216904 | 156.3 | 0 | 0 | 2023-04-04 07:00:08 | 0.00041505 | 0 | 0 | 0 | Close
1593 | 1 | 2 | CC Chg | 05:15:30 | 13:15:30 | 0.11106 | 3.7375 | 0.58394 | 42.08 | 0.58394 | 42.08 | 0 | 0 | 0.0021725 | 156.55 | 0.0021725 | 156.55 | 0 | 0 | 2023-04-04 07:00:38 | 0.00041509 | 0 | 0 | 0 | Close
1594 | 1 | 2 | CC Chg | 05:16:00 | 13:16:00 | 0.11106 | 3.7376 | 0.58486 | 42.15 | 0.58486 | 42.15 | 0 | 0 | 0.00217596 | 156.8 | 0.00217596 | 156.8 | 0 | 0 | 2023-04-04 07:01:08 | 0.0004151 | 9.2556 | 666.9709 | 0 | Close
1595 | 1 | 2 | CC Chg | 05:16:30 | 13:16:30 | 0.11105 | 3.7377 | 0.58579 | 42.21 | 0.58579 | 42.21 | 0 | 0 | 0.00217942 | 157.05 | 0.00217942 | 157.05 | 0 | 0 | 2023-04-04 07:01:38 | 0.00041507 | 9.2538 | 666.8428 | 0 | Close
1596 | 1 | 2 | CC Chg | 05:17:00 | 13:17:00 | 0.11105 | 3.7377 | 0.58671 | 42.28 | 0.58671 | 42.28 | 0 | 0 | 0.00218288 | 157.3 | 0.00218288 | 157.3 | 0 | 0 | 2023-04-04 07:02:08 | 0.00041507 | 0 | 0 | 0 | Close
1597 | 1 | 2 | CC Chg | 05:17:30 | 13:17:30 | 0.11105 | 3.7378 | 0.58764 | 42.35 | 0.58764 | 42.35 | 0 | 0 | 0.00218633 | 157.55 | 0.00218633 | 157.55 | 0 | 0 | 2023-04-04 07:02:38 | 0.00041508 | 9.2542 | 666.8748 | 0 | Close
1598 | 1 | 2 | CC Chg | 05:18:00 | 13:18:00 | 0.11107 | 3.7378 | 0.58856 | 42.41 | 0.58856 | 42.41 | 0 | 0 | 0.00218979 | 157.8 | 0.00218979 | 157.8 | 0 | 0 | 2023-04-04 07:03:08 | 0.00041516 | 0 | 0 | 0 | Close
1599 | 1 | 2 | CC Chg | 05:18:30 | 13:18:30 | 0.11105 | 3.738 | 0.58949 | 42.48 | 0.58949 | 42.48 | 0 | 0 | 0.00219325 | 158.05 | 0.00219325 | 158.05 | 0 | 0 | 2023-04-04 07:03:38 | 0.0004151 | 4.6271 | 333.4374 | 0 | Close
1600 | 1 | 2 | CC Chg | 05:19:00 | 13:19:00 | 0.11105 | 3.7381 | 0.59041 | 42.55 | 0.59041 | 42.55 | 0 | 0 | 0.00219671 | 158.3 | 0.00219671 | 158.3 | 0 | 0 | 2023-04-04 07:04:08 | 0.00041512 | 9.2547 | 666.9069 | 0 | Close
1601 | 1 | 2 | CC Chg | 05:19:30 | 13:19:30 | 0.11105 | 3.738 | 0.59134 | 42.61 | 0.59134 | 42.61 | 0 | 0 | 0.00220017 | 158.55 | 0.00220017 | 158.55 | 0 | 0 | 2023-04-04 07:04:38 | 0.0004151 | -9.2547 | -666.9069 | 0 | Close
1602 | 1 | 2 | CC Chg | 05:20:00 | 13:20:00 | 0.11104 | 3.7381 | 0.59226 | 42.68 | 0.59226 | 42.68 | 0 | 0 | 0.00220363 | 158.8 | 0.00220363 | 158.8 | 0 | 0 | 2023-04-04 07:05:08 | 0.00041508 | 9.2542 | 666.8748 | 0 | Close
1603 | 1 | 2 | CC Chg | 05:20:30 | 13:20:30 | 0.11106 | 3.738 | 0.59319 | 42.75 | 0.59319 | 42.75 | 0 | 0 | 0.00220709 | 159.05 | 0.00220709 | 159.05 | 0 | 0 | 2023-04-04 07:05:38 | 0.00041514 | -9.2542 | -666.8748 | 0 | Close
1604 | 1 | 2 | CC Chg | 05:21:00 | 13:21:00 | 0.11105 | 3.7381 | 0.59412 | 42.81 | 0.59412 | 42.81 | 0 | 0 | 0.00221055 | 159.3 | 0.00221055 | 159.3 | 0 | 0 | 2023-04-04 07:06:08 | 0.00041512 | 9.2542 | 666.8748 | 0 | Close
1605 | 1 | 2 | CC Chg | 05:21:30 | 13:21:30 | 0.11104 | 3.738 | 0.59504 | 42.88 | 0.59504 | 42.88 | 0 | 0 | 0.00221401 | 159.55 | 0.00221401 | 159.55 | 0 | 0 | 2023-04-04 07:06:38 | 0.00041507 | -9.2551 | -666.9389 | 0 | Close
1606 | 1 | 2 | CC Chg | 05:22:00 | 13:22:00 | 0.11105 | 3.7382 | 0.59597 | 42.95 | 0.59597 | 42.95 | 0 | 0 | 0.00221747 | 159.79 | 0.00221747 | 159.79 | 0 | 0 | 2023-04-04 07:07:08 | 0.00041513 | 4.6267 | 333.4054 | 0 | Close
1607 | 1 | 2 | CC Chg | 05:22:30 | 13:22:30 | 0.11104 | 3.7383 | 0.59689 | 43.01 | 0.59689 | 43.01 | 0 | 0 | 0.00222093 | 160.04 | 0.00222093 | 160.04 | 0 | 0 | 2023-04-04 07:07:38 | 0.0004151 | 9.2542 | 666.8748 | 0 | Close
1608 | 1 | 2 | CC Chg | 05:23:00 | 13:23:00 | 0.11106 | 3.7385 | 0.59782 | 43.08 | 0.59782 | 43.08 | 0 | 0 | 0.00222439 | 160.29 | 0.00222439 | 160.29 | 0 | 0 | 2023-04-04 07:08:08 | 0.0004152 | 4.6276 | 333.4694 | 0 | Close
1609 | 1 | 2 | CC Chg | 05:23:30 | 13:23:30 | 0.11106 | 3.7384 | 0.59874 | 43.15 | 0.59874 | 43.15 | 0 | 0 | 0.00222785 | 160.54 | 0.00222785 | 160.54 | 0 | 0 | 2023-04-04 07:08:38 | 0.00041519 | -9.2542 | -666.8748 | 0 | Close
1610 | 1 | 2 | CC Chg | 05:24:00 | 13:24:00 | 0.11104 | 3.7385 | 0.59967 | 43.21 | 0.59967 | 43.21 | 0 | 0 | 0.00223131 | 160.79 | 0.00223131 | 160.79 | 0 | 0 | 2023-04-04 07:09:08 | 0.00041512 | 9.2538 | 666.8428 | 0 | Close
1611 | 1 | 2 | CC Chg | 05:24:30 | 13:24:30 | 0.11105 | 3.7386 | 0.60059 | 43.28 | 0.60059 | 43.28 | 0 | 0 | 0.00223477 | 161.04 | 0.00223477 | 161.04 | 0 | 0 | 2023-04-04 07:09:38 | 0.00041517 | 9.2542 | 666.8748 | 0 | Close
1612 | 1 | 2 | CC Chg | 05:25:00 | 13:25:00 | 0.11105 | 3.7386 | 0.60152 | 43.35 | 0.60152 | 43.35 | 0 | 0 | 0.00223823 | 161.29 | 0.00223823 | 161.29 | 0 | 0 | 2023-04-04 07:10:08 | 0.00041517 | 0 | 0 | 0 | Close
1613 | 1 | 2 | CC Chg | 05:25:30 | 13:25:30 | 0.11106 | 3.7386 | 0.60244 | 43.41 | 0.60244 | 43.41 | 0 | 0 | 0.00224169 | 161.54 | 0.00224169 | 161.54 | 0 | 0 | 2023-04-04 07:10:38 | 0.00041521 | 0 | 0 | 0 | Close
1614 | 1 | 2 | CC Chg | 05:26:00 | 13:26:00 | 0.11105 | 3.7387 | 0.60337 | 43.48 | 0.60337 | 43.48 | 0 | 0 | 0.00224515 | 161.79 | 0.00224515 | 161.79 | 0 | 0 | 2023-04-04 07:11:08 | 0.00041518 | 9.2542 | 666.8748 | 0 | Close
1615 | 1 | 2 | CC Chg | 05:26:30 | 13:26:30 | 0.11104 | 3.7386 | 0.6043 | 43.55 | 0.6043 | 43.55 | 0 | 0 | 0.00224861 | 162.04 | 0.00224861 | 162.04 | 0 | 0 | 2023-04-04 07:11:38 | 0.00041513 | -9.2542 | -666.8748 | 0 | Close
1616 | 1 | 2 | CC Chg | 05:27:00 | 13:27:00 | 0.11106 | 3.7387 | 0.60522 | 43.61 | 0.60522 | 43.61 | 0 | 0 | 0.00225207 | 162.29 | 0.00225207 | 162.29 | 0 | 0 | 2023-04-04 07:12:08 | 0.00041522 | 9.2542 | 666.8748 | 0 | Close
1617 | 1 | 2 | CC Chg | 05:27:30 | 13:27:30 | 0.11105 | 3.7388 | 0.60615 | 43.68 | 0.60615 | 43.68 | 0 | 0 | 0.00225553 | 162.54 | 0.00225553 | 162.54 | 0 | 0 | 2023-04-04 07:12:38 | 0.00041519 | 9.2542 | 666.8748 | 0 | Close
1618 | 1 | 2 | CC Chg | 05:28:00 | 13:28:00 | 0.11106 | 3.7389 | 0.60707 | 43.75 | 0.60707 | 43.75 | 0 | 0 | 0.00225899 | 162.79 | 0.00225899 | 162.79 | 0 | 0 | 2023-04-04 07:13:08 | 0.00041524 | 9.2547 | 666.9069 | 0 | Close
1619 | 1 | 2 | CC Chg | 05:28:30 | 13:28:30 | 0.11105 | 3.739 | 0.608 | 43.81 | 0.608 | 43.81 | 0 | 0 | 0.00226245 | 163.04 | 0.00226245 | 163.04 | 0 | 0 | 2023-04-04 07:13:38 | 0.00041522 | 9.2542 | 666.8748 | 0 | Close
1620 | 1 | 2 | CC Chg | 05:29:00 | 13:29:00 | 0.11106 | 3.7391 | 0.60892 | 43.88 | 0.60892 | 43.88 | 0 | 0 | 0.00226591 | 163.29 | 0.00226591 | 163.29 | 0 | 0 | 2023-04-04 07:14:08 | 0.00041526 | 9.2547 | 666.9069 | 0 | Close
1621 | 1 | 2 | CC Chg | 05:29:30 | 13:29:30 | 0.11107 | 3.739 | 0.60985 | 43.95 | 0.60985 | 43.95 | 0 | 0 | 0.00226937 | 163.53 | 0.00226937 | 163.53 | 0 | 0 | 2023-04-04 07:14:38 | 0.00041529 | -9.2547 | -666.9069 | 0 | Close
1622 | 1 | 2 | CC Chg | 05:30:00 | 13:30:00 | 0.11104 | 3.7391 | 0.61077 | 44.01 | 0.61077 | 44.01 | 0 | 0 | 0.00227283 | 163.78 | 0.00227283 | 163.78 | 0 | 0 | 2023-04-04 07:15:08 | 0.00041519 | 9.2542 | 666.8748 | 0 | Close
1623 | 1 | 2 | CC Chg | 05:30:30 | 13:30:30 | 0.11105 | 3.7391 | 0.6117 | 44.08 | 0.6117 | 44.08 | 0 | 0 | 0.00227629 | 164.03 | 0.00227629 | 164.03 | 0 | 0 | 2023-04-04 07:15:38 | 0.00041523 | 0 | 0 | 0 | Close
1624 | 1 | 2 | CC Chg | 05:31:00 | 13:31:00 | 0.11105 | 3.7391 | 0.61262 | 44.15 | 0.61262 | 44.15 | 0 | 0 | 0.00227975 | 164.28 | 0.00227975 | 164.28 | 0 | 0 | 2023-04-04 07:16:08 | 0.00041523 | 0 | 0 | 0 | Close
1625 | 1 | 2 | CC Chg | 05:31:30 | 13:31:30 | 0.11104 | 3.7391 | 0.61355 | 44.21 | 0.61355 | 44.21 | 0 | 0 | 0.00228321 | 164.53 | 0.00228321 | 164.53 | 0 | 0 | 2023-04-04 07:16:38 | 0.00041519 | 0 | 0 | 0 | Close
1626 | 1 | 2 | CC Chg | 05:32:00 | 13:32:00 | 0.11105 | 3.7391 | 0.61448 | 44.28 | 0.61448 | 44.28 | 0 | 0 | 0.00228667 | 164.78 | 0.00228667 | 164.78 | 0 | 0 | 2023-04-04 07:17:08 | 0.00041523 | 0 | 0 | 0 | Close
1627 | 1 | 2 | CC Chg | 05:32:30 | 13:32:30 | 0.11105 | 3.7392 | 0.6154 | 44.35 | 0.6154 | 44.35 | 0 | 0 | 0.00229013 | 165.03 | 0.00229013 | 165.03 | 0 | 0 | 2023-04-04 07:17:38 | 0.00041524 | 9.2538 | 666.8428 | 0 | Close
1628 | 1 | 2 | CC Chg | 05:33:00 | 13:33:00 | 0.11105 | 3.7393 | 0.61633 | 44.41 | 0.61633 | 44.41 | 0 | 0 | 0.00229359 | 165.28 | 0.00229359 | 165.28 | 0 | 0 | 2023-04-04 07:18:08 | 0.00041525 | 9.2551 | 666.9389 | 0 | Close
1629 | 1 | 2 | CC Chg | 05:33:30 | 13:33:30 | 0.11105 | 3.7394 | 0.61725 | 44.48 | 0.61725 | 44.48 | 0 | 0 | 0.00229705 | 165.53 | 0.00229705 | 165.53 | 0 | 0 | 2023-04-04 07:18:38 | 0.00041526 | 9.2542 | 666.8748 | 0 | Close
1630 | 1 | 2 | CC Chg | 05:34:00 | 13:34:00 | 0.11105 | 3.7394 | 0.61818 | 44.55 | 0.61818 | 44.55 | 0 | 0 | 0.00230051 | 165.78 | 0.00230051 | 165.78 | 0 | 0 | 2023-04-04 07:19:08 | 0.00041526 | 0 | 0 | 0 | Close
1631 | 1 | 2 | CC Chg | 05:34:30 | 13:34:30 | 0.11105 | 3.7395 | 0.6191 | 44.61 | 0.6191 | 44.61 | 0 | 0 | 0.00230397 | 166.03 | 0.00230397 | 166.03 | 0 | 0 | 2023-04-04 07:19:38 | 0.00041527 | 9.2542 | 666.8748 | 0 | Close
1632 | 1 | 2 | CC Chg | 05:35:00 | 13:35:00 | 0.11104 | 3.7395 | 0.62003 | 44.68 | 0.62003 | 44.68 | 0 | 0 | 0.00230743 | 166.28 | 0.00230743 | 166.28 | 0 | 0 | 2023-04-04 07:20:08 | 0.00041523 | 0 | 0 | 0 | Close
1633 | 1 | 2 | CC Chg | 05:35:30 | 13:35:30 | 0.11108 | 3.7395 | 0.62095 | 44.75 | 0.62095 | 44.75 | 0 | 0 | 0.00231089 | 166.53 | 0.00231089 | 166.53 | 0 | 0 | 2023-04-04 07:20:38 | 0.00041538 | 0 | 0 | 0 | Close
1634 | 1 | 2 | CC Chg | 05:36:00 | 13:36:00 | 0.11104 | 3.7395 | 0.62188 | 44.81 | 0.62188 | 44.81 | 0 | 0 | 0.00231435 | 166.78 | 0.00231435 | 166.78 | 0 | 0 | 2023-04-04 07:21:08 | 0.00041523 | 0 | 0 | 0 | Close
1635 | 1 | 2 | CC Chg | 05:36:30 | 13:36:30 | 0.11105 | 3.7395 | 0.6228 | 44.88 | 0.6228 | 44.88 | 0 | 0 | 0.00231781 | 167.03 | 0.00231781 | 167.03 | 0 | 0 | 2023-04-04 07:21:38 | 0.00041527 | 0 | 0 | 0 | Close
1636 | 1 | 2 | CC Chg | 05:37:00 | 13:37:00 | 0.11105 | 3.7396 | 0.62373 | 44.95 | 0.62373 | 44.95 | 0 | 0 | 0.00232127 | 167.27 | 0.00232127 | 167.27 | 0 | 0 | 2023-04-04 07:22:08 | 0.00041528 | 9.2547 | 666.9069 | 0 | Close
1637 | 1 | 2 | CC Chg | 05:37:30 | 13:37:30 | 0.11105 | 3.7397 | 0.62465 | 45.01 | 0.62465 | 45.01 | 0 | 0 | 0.00232473 | 167.52 | 0.00232473 | 167.52 | 0 | 0 | 2023-04-04 07:22:38 | 0.00041529 | 9.2538 | 666.8428 | 0 | Close
1638 | 1 | 2 | CC Chg | 05:38:00 | 13:38:00 | 0.11106 | 3.7397 | 0.62558 | 45.08 | 0.62558 | 45.08 | 0 | 0 | 0.0023282 | 167.77 | 0.0023282 | 167.77 | 0 | 0 | 2023-04-04 07:23:08 | 0.00041533 | 0 | 0 | 0 | Close
1639 | 1 | 2 | CC Chg | 05:38:30 | 13:38:30 | 0.11104 | 3.7399 | 0.62651 | 45.15 | 0.62651 | 45.15 | 0 | 0 | 0.00233166 | 168.02 | 0.00233166 | 168.02 | 0 | 0 | 2023-04-04 07:23:38 | 0.00041528 | 4.6271 | 333.4374 | 0 | Close
1640 | 1 | 2 | CC Chg | 05:39:00 | 13:39:00 | 0.11106 | 3.7399 | 0.62743 | 45.21 | 0.62743 | 45.21 | 0 | 0 | 0.00233512 | 168.27 | 0.00233512 | 168.27 | 0 | 0 | 2023-04-04 07:24:08 | 0.00041535 | 0 | 0 | 0 | Close
1641 | 1 | 2 | CC Chg | 05:39:30 | 13:39:30 | 0.11104 | 3.74 | 0.62836 | 45.28 | 0.62836 | 45.28 | 0 | 0 | 0.00233858 | 168.52 | 0.00233858 | 168.52 | 0 | 0 | 2023-04-04 07:24:38 | 0.00041529 | 9.2542 | 666.8748 | 0 | Close
1642 | 1 | 2 | CC Chg | 05:40:00 | 13:40:00 | 0.11106 | 3.74 | 0.62928 | 45.35 | 0.62928 | 45.35 | 0 | 0 | 0.00234204 | 168.77 | 0.00234204 | 168.77 | 0 | 0 | 2023-04-04 07:25:08 | 0.00041536 | 0 | 0 | 0 | Close
1643 | 1 | 2 | CC Chg | 05:40:30 | 13:40:30 | 0.11105 | 3.7401 | 0.63021 | 45.41 | 0.63021 | 45.41 | 0 | 0 | 0.0023455 | 169.02 | 0.0023455 | 169.02 | 0 | 0 | 2023-04-04 07:25:38 | 0.00041534 | 9.2542 | 666.8748 | 0 | Close
1644 | 1 | 2 | CC Chg | 05:41:00 | 13:41:00 | 0.11105 | 3.7402 | 0.63113 | 45.48 | 0.63113 | 45.48 | 0 | 0 | 0.00234896 | 169.27 | 0.00234896 | 169.27 | 0 | 0 | 2023-04-04 07:26:08 | 0.00041535 | 9.2551 | 666.9389 | 0 | Close
1645 | 1 | 2 | CC Chg | 05:41:30 | 13:41:30 | 0.11104 | 3.7402 | 0.63206 | 45.55 | 0.63206 | 45.55 | 0 | 0 | 0.00235242 | 169.52 | 0.00235242 | 169.52 | 0 | 0 | 2023-04-04 07:26:38 | 0.00041531 | 0 | 0 | 0 | Close
1646 | 1 | 2 | CC Chg | 05:42:00 | 13:42:00 | 0.11105 | 3.7401 | 0.63298 | 45.61 | 0.63298 | 45.61 | 0 | 0 | 0.00235588 | 169.77 | 0.00235588 | 169.77 | 0 | 0 | 2023-04-04 07:27:08 | 0.00041534 | -9.2542 | -666.8748 | 0 | Close
1647 | 1 | 2 | CC Chg | 05:42:30 | 13:42:30 | 0.11105 | 3.7401 | 0.63391 | 45.68 | 0.63391 | 45.68 | 0 | 0 | 0.00235935 | 170.02 | 0.00235935 | 170.02 | 0 | 0 | 2023-04-04 07:27:38 | 0.00041534 | 0 | 0 | 0 | Close
1648 | 1 | 2 | CC Chg | 05:43:00 | 13:43:00 | 0.11105 | 3.7401 | 0.63483 | 45.75 | 0.63483 | 45.75 | 0 | 0 | 0.00236281 | 170.27 | 0.00236281 | 170.27 | 0 | 0 | 2023-04-04 07:28:08 | 0.00041534 | 0 | 0 | 0 | Close
1649 | 1 | 2 | CC Chg | 05:43:30 | 13:43:30 | 0.11105 | 3.7402 | 0.63576 | 45.81 | 0.63576 | 45.81 | 0 | 0 | 0.00236627 | 170.52 | 0.00236627 | 170.52 | 0 | 0 | 2023-04-04 07:28:38 | 0.00041535 | 9.2542 | 666.8748 | 0 | Close
1650 | 1 | 2 | CC Chg | 05:44:00 | 13:44:00 | 0.11105 | 3.7403 | 0.63669 | 45.88 | 0.63669 | 45.88 | 0 | 0 | 0.00236973 | 170.77 | 0.00236973 | 170.77 | 0 | 0 | 2023-04-04 07:29:08 | 0.00041536 | 9.2542 | 666.8748 | 0 | Close
1651 | 1 | 2 | CC Chg | 05:44:30 | 13:44:30 | 0.11106 | 3.7404 | 0.63761 | 45.95 | 0.63761 | 45.95 | 0 | 0 | 0.00237319 | 171.02 | 0.00237319 | 171.02 | 0 | 0 | 2023-04-04 07:29:38 | 0.00041541 | 9.2542 | 666.8748 | 0 | Close
1652 | 1 | 2 | CC Chg | 05:45:00 | 13:45:00 | 0.11105 | 3.7404 | 0.63854 | 46.01 | 0.63854 | 46.01 | 0 | 0 | 0.00237665 | 171.27 | 0.00237665 | 171.27 | 0 | 0 | 2023-04-04 07:30:08 | 0.00041537 | 0 | 0 | 0 | Close
1653 | 1 | 2 | CC Chg | 05:45:30 | 13:45:30 | 0.11106 | 3.7405 | 0.63946 | 46.08 | 0.63946 | 46.08 | 0 | 0 | 0.00238011 | 171.52 | 0.00238011 | 171.52 | 0 | 0 | 2023-04-04 07:30:38 | 0.00041542 | 9.2542 | 666.8748 | 0 | Close
1654 | 1 | 2 | CC Chg | 05:46:00 | 13:46:00 | 0.11105 | 3.7405 | 0.64039 | 46.15 | 0.64039 | 46.15 | 0 | 0 | 0.00238358 | 171.76 | 0.00238358 | 171.76 | 0 | 0 | 2023-04-04 07:31:08 | 0.00041538 | 0 | 0 | 0 | Close
1655 | 1 | 2 | CC Chg | 05:46:30 | 13:46:30 | 0.11105 | 3.7406 | 0.64131 | 46.21 | 0.64131 | 46.21 | 0 | 0 | 0.00238704 | 172.01 | 0.00238704 | 172.01 | 0 | 0 | 2023-04-04 07:31:38 | 0.00041539 | 9.2542 | 666.8748 | 0 | Close
1656 | 1 | 2 | CC Chg | 05:47:00 | 13:47:00 | 0.11106 | 3.7407 | 0.64224 | 46.28 | 0.64224 | 46.28 | 0 | 0 | 0.0023905 | 172.26 | 0.0023905 | 172.26 | 0 | 0 | 2023-04-04 07:32:08 | 0.00041544 | 9.2542 | 666.8748 | 0 | Close
1657 | 1 | 2 | CC Chg | 05:47:30 | 13:47:30 | 0.11104 | 3.7407 | 0.64316 | 46.35 | 0.64316 | 46.35 | 0 | 0 | 0.00239396 | 172.51 | 0.00239396 | 172.51 | 0 | 0 | 2023-04-04 07:32:38 | 0.00041537 | 0 | 0 | 0 | Close
1658 | 1 | 2 | CC Chg | 05:48:00 | 13:48:00 | 0.11105 | 3.7407 | 0.64409 | 46.41 | 0.64409 | 46.41 | 0 | 0 | 0.00239742 | 172.76 | 0.00239742 | 172.76 | 0 | 0 | 2023-04-04 07:33:08 | 0.0004154 | 0 | 0 | 0 | Close
1659 | 1 | 2 | CC Chg | 05:48:30 | 13:48:30 | 0.11105 | 3.7407 | 0.64501 | 46.48 | 0.64501 | 46.48 | 0 | 0 | 0.00240089 | 173.01 | 0.00240089 | 173.01 | 0 | 0 | 2023-04-04 07:33:38 | 0.0004154 | 0 | 0 | 0 | Close
1660 | 1 | 2 | CC Chg | 05:49:00 | 13:49:00 | 0.11105 | 3.7408 | 0.64594 | 46.55 | 0.64594 | 46.55 | 0 | 0 | 0.00240435 | 173.26 | 0.00240435 | 173.26 | 0 | 0 | 2023-04-04 07:34:08 | 0.00041542 | 9.2542 | 666.8748 | 0 | Close
1661 | 1 | 2 | CC Chg | 05:49:30 | 13:49:30 | 0.11106 | 3.7408 | 0.64687 | 46.61 | 0.64687 | 46.61 | 0 | 0 | 0.00240781 | 173.51 | 0.00240781 | 173.51 | 0 | 0 | 2023-04-04 07:34:38 | 0.00041545 | 0 | 0 | 0 | Close
1662 | 1 | 2 | CC Chg | 05:50:00 | 13:50:00 | 0.11106 | 3.741 | 0.64779 | 46.68 | 0.64779 | 46.68 | 0 | 0 | 0.00241127 | 173.76 | 0.00241127 | 173.76 | 0 | 0 | 2023-04-04 07:35:08 | 0.00041548 | 4.6269 | 333.4214 | 0 | Close
1663 | 1 | 2 | CC Chg | 05:50:30 | 13:50:30 | 0.11105 | 3.741 | 0.64872 | 46.75 | 0.64872 | 46.75 | 0 | 0 | 0.00241473 | 174.01 | 0.00241473 | 174.01 | 0 | 0 | 2023-04-04 07:35:38 | 0.00041544 | 0 | 0 | 0 | Close
1664 | 1 | 2 | CC Chg | 05:51:00 | 13:51:00 | 0.11107 | 3.7411 | 0.64964 | 46.81 | 0.64964 | 46.81 | 0 | 0 | 0.0024182 | 174.26 | 0.0024182 | 174.26 | 0 | 0 | 2023-04-04 07:36:08 | 0.00041552 | 9.2533 | 666.8108 | 0 | Close
1665 | 1 | 2 | CC Chg | 05:51:30 | 13:51:30 | 0.11105 | 3.7412 | 0.65057 | 46.88 | 0.65057 | 46.88 | 0 | 0 | 0.00242166 | 174.51 | 0.00242166 | 174.51 | 0 | 0 | 2023-04-04 07:36:38 | 0.00041546 | 9.2551 | 666.9389 | 0 | Close
1666 | 1 | 2 | CC Chg | 05:52:00 | 13:52:00 | 0.11104 | 3.7412 | 0.65149 | 46.95 | 0.65149 | 46.95 | 0 | 0 | 0.00242512 | 174.76 | 0.00242512 | 174.76 | 0 | 0 | 2023-04-04 07:37:08 | 0.00041542 | 0 | 0 | 0 | Close
1667 | 1 | 2 | CC Chg | 05:52:30 | 13:52:30 | 0.11106 | 3.7411 | 0.65242 | 47.01 | 0.65242 | 47.01 | 0 | 0 | 0.00242858 | 175.01 | 0.00242858 | 175.01 | 0 | 0 | 2023-04-04 07:37:38 | 0.00041549 | -9.2556 | -666.9709 | 0 | Close
1668 | 1 | 2 | CC Chg | 05:53:00 | 13:53:00 | 0.11106 | 3.7412 | 0.65334 | 47.08 | 0.65334 | 47.08 | 0 | 0 | 0.00243204 | 175.26 | 0.00243204 | 175.26 | 0 | 0 | 2023-04-04 07:38:08 | 0.0004155 | 9.2533 | 666.8108 | 0 | Close
1669 | 1 | 2 | CC Chg | 05:53:30 | 13:53:30 | 0.11106 | 3.7412 | 0.65427 | 47.15 | 0.65427 | 47.15 | 0 | 0 | 0.00243551 | 175.51 | 0.00243551 | 175.51 | 0 | 0 | 2023-04-04 07:38:38 | 0.0004155 | 0 | 0 | 0 | Close
1670 | 1 | 2 | CC Chg | 05:54:00 | 13:54:00 | 0.11106 | 3.7413 | 0.65519 | 47.21 | 0.65519 | 47.21 | 0 | 0 | 0.00243897 | 175.76 | 0.00243897 | 175.76 | 0 | 0 | 2023-04-04 07:39:08 | 0.00041551 | 9.2547 | 666.9069 | 0 | Close
1671 | 1 | 2 | CC Chg | 05:54:30 | 13:54:30 | 0.11105 | 3.7412 | 0.65612 | 47.28 | 0.65612 | 47.28 | 0 | 0 | 0.00244243 | 176.01 | 0.00244243 | 176.01 | 0 | 0 | 2023-04-04 07:39:38 | 0.00041546 | -9.2547 | -666.9069 | 0 | Close
1672 | 1 | 2 | CC Chg | 05:55:00 | 13:55:00 | 0.11105 | 3.7413 | 0.65705 | 47.35 | 0.65705 | 47.35 | 0 | 0 | 0.00244589 | 176.26 | 0.00244589 | 176.26 | 0 | 0 | 2023-04-04 07:40:08 | 0.00041547 | 9.2542 | 666.8748 | 0 | Close
1673 | 1 | 2 | CC Chg | 05:55:30 | 13:55:30 | 0.11107 | 3.7414 | 0.65797 | 47.41 | 0.65797 | 47.41 | 0 | 0 | 0.00244936 | 176.5 | 0.00244936 | 176.5 | 0 | 0 | 2023-04-04 07:40:38 | 0.00041556 | 9.2547 | 666.9069 | 0 | Close
1674 | 1 | 2 | CC Chg | 05:56:00 | 13:56:00 | 0.11105 | 3.7415 | 0.6589 | 47.48 | 0.6589 | 47.48 | 0 | 0 | 0.00245282 | 176.75 | 0.00245282 | 176.75 | 0 | 0 | 2023-04-04 07:41:08 | 0.00041549 | 9.2542 | 666.8748 | 0 | Close
1675 | 1 | 2 | CC Chg | 05:56:30 | 13:56:30 | 0.11105 | 3.7415 | 0.65982 | 47.55 | 0.65982 | 47.55 | 0 | 0 | 0.00245628 | 177 | 0.00245628 | 177 | 0 | 0 | 2023-04-04 07:41:38 | 0.00041549 | 0 | 0 | 0 | Close
1676 | 1 | 2 | CC Chg | 05:57:00 | 13:57:00 | 0.11105 | 3.7417 | 0.66075 | 47.61 | 0.66075 | 47.61 | 0 | 0 | 0.00245974 | 177.25 | 0.00245974 | 177.25 | 0 | 0 | 2023-04-04 07:42:08 | 0.00041552 | 4.6273 | 333.4534 | 0 | Close
1677 | 1 | 2 | CC Chg | 05:57:30 | 13:57:30 | 0.11106 | 3.7417 | 0.66167 | 47.68 | 0.66167 | 47.68 | 0 | 0 | 0.00246321 | 177.5 | 0.00246321 | 177.5 | 0 | 0 | 2023-04-04 07:42:38 | 0.00041555 | 0 | 0 | 0 | Close
1678 | 1 | 2 | CC Chg | 05:58:00 | 13:58:00 | 0.11106 | 3.7417 | 0.6626 | 47.75 | 0.6626 | 47.75 | 0 | 0 | 0.00246667 | 177.75 | 0.00246667 | 177.75 | 0 | 0 | 2023-04-04 07:43:08 | 0.00041555 | 0 | 0 | 0 | Close
1679 | 1 | 2 | CC Chg | 05:58:30 | 13:58:30 | 0.11105 | 3.7418 | 0.66352 | 47.81 | 0.66352 | 47.81 | 0 | 0 | 0.00247013 | 178 | 0.00247013 | 178 | 0 | 0 | 2023-04-04 07:43:38 | 0.00041553 | 9.2551 | 666.9389 | 0 | Close
1680 | 1 | 2 | CC Chg | 05:59:00 | 13:59:00 | 0.11105 | 3.7417 | 0.66445 | 47.88 | 0.66445 | 47.88 | 0 | 0 | 0.00247359 | 178.25 | 0.00247359 | 178.25 | 0 | 0 | 2023-04-04 07:44:08 | 0.00041552 | -9.2542 | -666.8748 | 0 | Close
1681 | 1 | 2 | CC Chg | 05:59:30 | 13:59:30 | 0.11106 | 3.7417 | 0.66537 | 47.95 | 0.66537 | 47.95 | 0 | 0 | 0.00247706 | 178.5 | 0.00247706 | 178.5 | 0 | 0 | 2023-04-04 07:44:38 | 0.00041555 | 0 | 0 | 0 | Close
1682 | 1 | 2 | CC Chg | 06:00:00 | 14:00:00 | 0.11106 | 3.7419 | 0.6663 | 48.01 | 0.6663 | 48.01 | 0 | 0 | 0.00248052 | 178.75 | 0.00248052 | 178.75 | 0 | 0 | 2023-04-04 07:45:08 | 0.00041558 | 4.6271 | 333.4374 | 0 | Close
1683 | 1 | 2 | CC Chg | 06:00:30 | 14:00:30 | 0.11105 | 3.7418 | 0.66723 | 48.08 | 0.66723 | 48.08 | 0 | 0 | 0.00248398 | 179 | 0.00248398 | 179 | 0 | 0 | 2023-04-04 07:45:38 | 0.00041553 | -9.2551 | -666.9389 | 0 | Close
1684 | 1 | 2 | CC Chg | 06:01:00 | 14:01:00 | 0.11105 | 3.742 | 0.66815 | 48.15 | 0.66815 | 48.15 | 0 | 0 | 0.00248745 | 179.25 | 0.00248745 | 179.25 | 0 | 0 | 2023-04-04 07:46:08 | 0.00041555 | 4.6267 | 333.4054 | 0 | Close
1685 | 1 | 2 | CC Chg | 06:01:30 | 14:01:30 | 0.11106 | 3.742 | 0.66908 | 48.21 | 0.66908 | 48.21 | 0 | 0 | 0.00249091 | 179.5 | 0.00249091 | 179.5 | 0 | 0 | 2023-04-04 07:46:38 | 0.00041559 | 0 | 0 | 0 | Close
1686 | 1 | 2 | CC Chg | 06:02:00 | 14:02:00 | 0.11105 | 3.7421 | 0.67 | 48.28 | 0.67 | 48.28 | 0 | 0 | 0.00249437 | 179.75 | 0.00249437 | 179.75 | 0 | 0 | 2023-04-04 07:47:08 | 0.00041556 | 9.2542 | 666.8748 | 0 | Close
1687 | 1 | 2 | CC Chg | 06:02:30 | 14:02:30 | 0.11105 | 3.7422 | 0.67093 | 48.35 | 0.67093 | 48.35 | 0 | 0 | 0.00249783 | 180 | 0.00249783 | 180 | 0 | 0 | 2023-04-04 07:47:38 | 0.00041557 | 9.2551 | 666.9389 | 0 | Close
1688 | 1 | 2 | CC Chg | 06:03:00 | 14:03:00 | 0.11105 | 3.7422 | 0.67185 | 48.41 | 0.67185 | 48.41 | 0 | 0 | 0.0025013 | 180.25 | 0.0025013 | 180.25 | 0 | 0 | 2023-04-04 07:48:08 | 0.00041557 | 0 | 0 | 0 | Close
1689 | 1 | 2 | CC Chg | 06:03:30 | 14:03:30 | 0.11105 | 3.7423 | 0.67278 | 48.48 | 0.67278 | 48.48 | 0 | 0 | 0.00250476 | 180.5 | 0.00250476 | 180.5 | 0 | 0 | 2023-04-04 07:48:38 | 0.00041558 | 9.2551 | 666.9389 | 0 | Close
1690 | 1 | 2 | CC Chg | 06:04:00 | 14:04:00 | 0.11105 | 3.7423 | 0.6737 | 48.55 | 0.6737 | 48.55 | 0 | 0 | 0.00250822 | 180.75 | 0.00250822 | 180.75 | 0 | 0 | 2023-04-04 07:49:08 | 0.00041558 | 0 | 0 | 0 | Close
1691 | 1 | 2 | CC Chg | 06:04:30 | 14:04:30 | 0.11106 | 3.7423 | 0.67463 | 48.61 | 0.67463 | 48.61 | 0 | 0 | 0.00251169 | 181 | 0.00251169 | 181 | 0 | 0 | 2023-04-04 07:49:38 | 0.00041562 | 0 | 0 | 0 | Close
1692 | 1 | 2 | CC Chg | 06:05:00 | 14:05:00 | 0.11105 | 3.7423 | 0.67555 | 48.68 | 0.67555 | 48.68 | 0 | 0 | 0.00251515 | 181.25 | 0.00251515 | 181.25 | 0 | 0 | 2023-04-04 07:50:08 | 0.00041558 | 0 | 0 | 0 | Close
1693 | 1 | 2 | CC Chg | 06:05:30 | 14:05:30 | 0.11106 | 3.7424 | 0.67648 | 48.75 | 0.67648 | 48.75 | 0 | 0 | 0.00251861 | 181.5 | 0.00251861 | 181.5 | 0 | 0 | 2023-04-04 07:50:38 | 0.00041563 | 9.2551 | 666.9389 | 0 | Close
1694 | 1 | 2 | CC Chg | 06:06:00 | 14:06:00 | 0.11104 | 3.7424 | 0.67741 | 48.81 | 0.67741 | 48.81 | 0 | 0 | 0.00252208 | 181.75 | 0.00252208 | 181.75 | 0 | 0 | 2023-04-04 07:51:08 | 0.00041556 | 0 | 0 | 0 | Close
1695 | 1 | 2 | CC Chg | 06:06:30 | 14:06:30 | 0.11105 | 3.7425 | 0.67833 | 48.88 | 0.67833 | 48.88 | 0 | 0 | 0.00252554 | 181.99 | 0.00252554 | 181.99 | 0 | 0 | 2023-04-04 07:51:38 | 0.0004156 | 9.2542 | 666.8748 | 0 | Close
1696 | 1 | 2 | CC Chg | 06:07:00 | 14:07:00 | 0.11106 | 3.7426 | 0.67926 | 48.95 | 0.67926 | 48.95 | 0 | 0 | 0.002529 | 182.24 | 0.002529 | 182.24 | 0 | 0 | 2023-04-04 07:52:08 | 0.00041565 | 9.2542 | 666.8748 | 0 | Close
1697 | 1 | 2 | CC Chg | 06:07:30 | 14:07:30 | 0.11106 | 3.7426 | 0.68018 | 49.02 | 0.68018 | 49.02 | 0 | 0 | 0.00253247 | 182.49 | 0.00253247 | 182.49 | 0 | 0 | 2023-04-04 07:52:38 | 0.00041565 | 0 | 0 | 0 | Close
1698 | 1 | 2 | CC Chg | 06:08:00 | 14:08:00 | 0.11105 | 3.7427 | 0.68111 | 49.08 | 0.68111 | 49.08 | 0 | 0 | 0.00253593 | 182.74 | 0.00253593 | 182.74 | 0 | 0 | 2023-04-04 07:53:08 | 0.00041563 | 9.2542 | 666.8748 | 0 | Close
1699 | 1 | 2 | CC Chg | 06:08:30 | 14:08:30 | 0.11105 | 3.7428 | 0.68203 | 49.15 | 0.68203 | 49.15 | 0 | 0 | 0.0025394 | 182.99 | 0.0025394 | 182.99 | 0 | 0 | 2023-04-04 07:53:38 | 0.00041564 | 9.2551 | 666.9389 | 0 | Close
1700 | 1 | 2 | CC Chg | 06:09:00 | 14:09:00 | 0.11105 | 3.7428 | 0.68296 | 49.22 | 0.68296 | 49.22 | 0 | 0 | 0.00254286 | 183.24 | 0.00254286 | 183.24 | 0 | 0 | 2023-04-04 07:54:08 | 0.00041564 | 0 | 0 | 0 | Close
1701 | 1 | 2 | CC Chg | 06:09:30 | 14:09:30 | 0.11105 | 3.7429 | 0.68388 | 49.28 | 0.68388 | 49.28 | 0 | 0 | 0.00254632 | 183.49 | 0.00254632 | 183.49 | 0 | 0 | 2023-04-04 07:54:38 | 0.00041565 | 9.2551 | 666.9389 | 0 | Close
1702 | 1 | 2 | CC Chg | 06:10:00 | 14:10:00 | 0.11105 | 3.743 | 0.68481 | 49.35 | 0.68481 | 49.35 | 0 | 0 | 0.00254979 | 183.74 | 0.00254979 | 183.74 | 0 | 0 | 2023-04-04 07:55:08 | 0.00041566 | 9.2542 | 666.8748 | 0 | Close
1703 | 1 | 2 | CC Chg | 06:10:30 | 14:10:30 | 0.11106 | 3.7429 | 0.68573 | 49.42 | 0.68573 | 49.42 | 0 | 0 | 0.00255325 | 183.99 | 0.00255325 | 183.99 | 0 | 0 | 2023-04-04 07:55:38 | 0.00041569 | -9.2542 | -666.8748 | 0 | Close
1704 | 1 | 2 | CC Chg | 06:11:00 | 14:11:00 | 0.11104 | 3.7429 | 0.68666 | 49.48 | 0.68666 | 49.48 | 0 | 0 | 0.00255672 | 184.24 | 0.00255672 | 184.24 | 0 | 0 | 2023-04-04 07:56:08 | 0.00041561 | 0 | 0 | 0 | Close
1705 | 1 | 2 | CC Chg | 06:11:30 | 14:11:30 | 0.11105 | 3.743 | 0.68759 | 49.55 | 0.68759 | 49.55 | 0 | 0 | 0.00256018 | 184.49 | 0.00256018 | 184.49 | 0 | 0 | 2023-04-04 07:56:38 | 0.00041566 | 9.2542 | 666.8748 | 0 | Close
1706 | 1 | 2 | CC Chg | 06:12:00 | 14:12:00 | 0.11104 | 3.743 | 0.68851 | 49.62 | 0.68851 | 49.62 | 0 | 0 | 0.00256364 | 184.74 | 0.00256364 | 184.74 | 0 | 0 | 2023-04-04 07:57:08 | 0.00041562 | 0 | 0 | 0 | Close
1707 | 1 | 2 | CC Chg | 06:12:30 | 14:12:30 | 0.11106 | 3.7431 | 0.68944 | 49.68 | 0.68944 | 49.68 | 0 | 0 | 0.00256711 | 184.99 | 0.00256711 | 184.99 | 0 | 0 | 2023-04-04 07:57:38 | 0.00041571 | 9.2542 | 666.8748 | 0 | Close
1708 | 1 | 2 | CC Chg | 06:13:00 | 14:13:00 | 0.11106 | 3.7432 | 0.69036 | 49.75 | 0.69036 | 49.75 | 0 | 0 | 0.00257057 | 185.24 | 0.00257057 | 185.24 | 0 | 0 | 2023-04-04 07:58:08 | 0.00041572 | 9.2542 | 666.8748 | 0 | Close
1709 | 1 | 2 | CC Chg | 06:13:30 | 14:13:30 | 0.11106 | 3.7433 | 0.69129 | 49.82 | 0.69129 | 49.82 | 0 | 0 | 0.00257404 | 185.49 | 0.00257404 | 185.49 | 0 | 0 | 2023-04-04 07:58:38 | 0.00041573 | 9.2551 | 666.9389 | 0 | Close
1710 | 1 | 2 | CC Chg | 06:14:00 | 14:14:00 | 0.11104 | 3.7434 | 0.69221 | 49.88 | 0.69221 | 49.88 | 0 | 0 | 0.0025775 | 185.74 | 0.0025775 | 185.74 | 0 | 0 | 2023-04-04 07:59:08 | 0.00041567 | 9.2547 | 666.9069 | 0 | Close
1711 | 1 | 2 | CC Chg | 06:14:30 | 14:14:30 | 0.11106 | 3.7435 | 0.69314 | 49.95 | 0.69314 | 49.95 | 0 | 0 | 0.00258096 | 185.99 | 0.00258096 | 185.99 | 0 | 0 | 2023-04-04 07:59:38 | 0.00041575 | 9.2542 | 666.8748 | 0 | Close
1712 | 1 | 2 | CC Chg | 06:15:00 | 14:15:00 | 0.11106 | 3.7435 | 0.69406 | 50.02 | 0.69406 | 50.02 | 0 | 0 | 0.00258443 | 186.24 | 0.00258443 | 186.24 | 0 | 0 | 2023-04-04 08:00:08 | 0.00041575 | 0 | 0 | 0 | Close
1713 | 1 | 2 | CC Chg | 06:15:30 | 14:15:30 | 0.11105 | 3.7435 | 0.69499 | 50.08 | 0.69499 | 50.08 | 0 | 0 | 0.00258789 | 186.49 | 0.00258789 | 186.49 | 0 | 0 | 2023-04-04 08:00:38 | 0.00041572 | 0 | 0 | 0 | Close
1714 | 1 | 2 | CC Chg | 06:16:00 | 14:16:00 | 0.11107 | 3.7435 | 0.69591 | 50.15 | 0.69591 | 50.15 | 0 | 0 | 0.00259136 | 186.74 | 0.00259136 | 186.74 | 0 | 0 | 2023-04-04 08:01:08 | 0.00041579 | 0 | 0 | 0 | Close
1715 | 1 | 2 | CC Chg | 06:16:30 | 14:16:30 | 0.11106 | 3.7435 | 0.69684 | 50.22 | 0.69684 | 50.22 | 0 | 0 | 0.00259482 | 186.99 | 0.00259482 | 186.99 | 0 | 0 | 2023-04-04 08:01:38 | 0.00041575 | 0 | 0 | 0 | Close
1716 | 1 | 2 | CC Chg | 06:17:00 | 14:17:00 | 0.11106 | 3.7436 | 0.69777 | 50.28 | 0.69777 | 50.28 | 0 | 0 | 0.00259829 | 187.24 | 0.00259829 | 187.24 | 0 | 0 | 2023-04-04 08:02:08 | 0.00041576 | 9.2547 | 666.9069 | 0 | Close
1717 | 1 | 2 | CC Chg | 06:17:30 | 14:17:30 | 0.11106 | 3.7436 | 0.69869 | 50.35 | 0.69869 | 50.35 | 0 | 0 | 0.00260175 | 187.49 | 0.00260175 | 187.49 | 0 | 0 | 2023-04-04 08:02:38 | 0.00041576 | 0 | 0 | 0 | Close
1718 | 1 | 2 | CC Chg | 06:18:00 | 14:18:00 | 0.11104 | 3.7437 | 0.69962 | 50.42 | 0.69962 | 50.42 | 0 | 0 | 0.00260522 | 187.74 | 0.00260522 | 187.74 | 0 | 0 | 2023-04-04 08:03:08 | 0.0004157 | 9.2551 | 666.9389 | 0 | Close
1719 | 1 | 2 | CC Chg | 06:18:30 | 14:18:30 | 0.11106 | 3.7438 | 0.70054 | 50.48 | 0.70054 | 50.48 | 0 | 0 | 0.00260868 | 187.99 | 0.00260868 | 187.99 | 0 | 0 | 2023-04-04 08:03:38 | 0.00041579 | 9.2542 | 666.8748 | 0 | Close
1720 | 1 | 2 | CC Chg | 06:19:00 | 14:19:00 | 0.11105 | 3.7438 | 0.70147 | 50.55 | 0.70147 | 50.55 | 0 | 0 | 0.00261215 | 188.24 | 0.00261215 | 188.24 | 0 | 0 | 2023-04-04 08:04:08 | 0.00041575 | 0 | 0 | 0 | Close
1721 | 1 | 2 | CC Chg | 06:19:30 | 14:19:30 | 0.11105 | 3.7439 | 0.70239 | 50.62 | 0.70239 | 50.62 | 0 | 0 | 0.00261561 | 188.49 | 0.00261561 | 188.49 | 0 | 0 | 2023-04-04 08:04:38 | 0.00041576 | 9.2542 | 666.8748 | 0 | Close
1722 | 1 | 2 | CC Chg | 06:20:00 | 14:20:00 | 0.11106 | 3.7439 | 0.70332 | 50.68 | 0.70332 | 50.68 | 0 | 0 | 0.00261908 | 188.73 | 0.00261908 | 188.73 | 0 | 0 | 2023-04-04 08:05:08 | 0.0004158 | 0 | 0 | 0 | Close
1723 | 1 | 2 | CC Chg | 06:20:30 | 14:20:30 | 0.11105 | 3.744 | 0.70424 | 50.75 | 0.70424 | 50.75 | 0 | 0 | 0.00262254 | 188.98 | 0.00262254 | 188.98 | 0 | 0 | 2023-04-04 08:05:38 | 0.00041577 | 9.2538 | 666.8428 | 0 | Close
1724 | 1 | 2 | CC Chg | 06:21:00 | 14:21:00 | 0.11106 | 3.7441 | 0.70517 | 50.82 | 0.70517 | 50.82 | 0 | 0 | 0.002626 | 189.23 | 0.002626 | 189.23 | 0 | 0 | 2023-04-04 08:06:08 | 0.00041582 | 9.2547 | 666.9069 | 0 | Close
1725 | 1 | 2 | CC Chg | 06:21:30 | 14:21:30 | 0.11105 | 3.744 | 0.70609 | 50.88 | 0.70609 | 50.88 | 0 | 0 | 0.00262947 | 189.48 | 0.00262947 | 189.48 | 0 | 0 | 2023-04-04 08:06:38 | 0.00041577 | -9.2551 | -666.9389 | 0 | Close
1726 | 1 | 2 | CC Chg | 06:22:00 | 14:22:00 | 0.11105 | 3.7441 | 0.70702 | 50.95 | 0.70702 | 50.95 | 0 | 0 | 0.00263294 | 189.73 | 0.00263294 | 189.73 | 0 | 0 | 2023-04-04 08:07:08 | 0.00041578 | 9.2551 | 666.9389 | 0 | Close
1727 | 1 | 2 | CC Chg | 06:22:30 | 14:22:30 | 0.11104 | 3.7441 | 0.70795 | 51.02 | 0.70795 | 51.02 | 0 | 0 | 0.0026364 | 189.98 | 0.0026364 | 189.98 | 0 | 0 | 2023-04-04 08:07:38 | 0.00041574 | 0 | 0 | 0 | Close
1728 | 1 | 2 | CC Chg | 06:23:00 | 14:23:00 | 0.11106 | 3.7442 | 0.70887 | 51.08 | 0.70887 | 51.08 | 0 | 0 | 0.00263987 | 190.23 | 0.00263987 | 190.23 | 0 | 0 | 2023-04-04 08:08:08 | 0.00041583 | 9.2551 | 666.9389 | 0 | Close
1729 | 1 | 2 | CC Chg | 06:23:30 | 14:23:30 | 0.11106 | 3.7442 | 0.7098 | 51.15 | 0.7098 | 51.15 | 0 | 0 | 0.00264333 | 190.48 | 0.00264333 | 190.48 | 0 | 0 | 2023-04-04 08:08:38 | 0.00041583 | 0 | 0 | 0 | Close
1730 | 1 | 2 | CC Chg | 06:24:00 | 14:24:00 | 0.11105 | 3.7443 | 0.71072 | 51.22 | 0.71072 | 51.22 | 0 | 0 | 0.0026468 | 190.73 | 0.0026468 | 190.73 | 0 | 0 | 2023-04-04 08:09:08 | 0.0004158 | 9.2542 | 666.8748 | 0 | Close
1731 | 1 | 2 | CC Chg | 06:24:30 | 14:24:30 | 0.11104 | 3.7443 | 0.71165 | 51.28 | 0.71165 | 51.28 | 0 | 0 | 0.00265026 | 190.98 | 0.00265026 | 190.98 | 0 | 0 | 2023-04-04 08:09:38 | 0.00041577 | 0 | 0 | 0 | Close
1732 | 1 | 2 | CC Chg | 06:25:00 | 14:25:00 | 0.11105 | 3.7444 | 0.71257 | 51.35 | 0.71257 | 51.35 | 0 | 0 | 0.00265373 | 191.23 | 0.00265373 | 191.23 | 0 | 0 | 2023-04-04 08:10:08 | 0.00041582 | 9.2551 | 666.9389 | 0 | Close
1733 | 1 | 2 | CC Chg | 06:25:30 | 14:25:30 | 0.11104 | 3.7445 | 0.7135 | 51.42 | 0.7135 | 51.42 | 0 | 0 | 0.00265719 | 191.48 | 0.00265719 | 191.48 | 0 | 0 | 2023-04-04 08:10:38 | 0.00041579 | 9.2542 | 666.8748 | 0 | Close
1734 | 1 | 2 | CC Chg | 06:26:00 | 14:26:00 | 0.11104 | 3.7446 | 0.71442 | 51.48 | 0.71442 | 51.48 | 0 | 0 | 0.00266066 | 191.73 | 0.00266066 | 191.73 | 0 | 0 | 2023-04-04 08:11:08 | 0.0004158 | 9.2538 | 666.8428 | 0 | Close
1735 | 1 | 2 | CC Chg | 06:26:30 | 14:26:30 | 0.11105 | 3.7446 | 0.71535 | 51.55 | 0.71535 | 51.55 | 0 | 0 | 0.00266412 | 191.98 | 0.00266412 | 191.98 | 0 | 0 | 2023-04-04 08:11:38 | 0.00041584 | 0 | 0 | 0 | Close
1736 | 1 | 2 | CC Chg | 06:27:00 | 14:27:00 | 0.11104 | 3.7446 | 0.71627 | 51.62 | 0.71627 | 51.62 | 0 | 0 | 0.00266759 | 192.23 | 0.00266759 | 192.23 | 0 | 0 | 2023-04-04 08:12:08 | 0.0004158 | 0 | 0 | 0 | Close
1737 | 1 | 2 | CC Chg | 06:27:30 | 14:27:30 | 0.11106 | 3.7447 | 0.7172 | 51.68 | 0.7172 | 51.68 | 0 | 0 | 0.00267105 | 192.48 | 0.00267105 | 192.48 | 0 | 0 | 2023-04-04 08:12:38 | 0.00041589 | 9.2538 | 666.8428 | 0 | Close
1738 | 1 | 2 | CC Chg | 06:28:00 | 14:28:00 | 0.11106 | 3.7447 | 0.71813 | 51.75 | 0.71813 | 51.75 | 0 | 0 | 0.00267452 | 192.73 | 0.00267452 | 192.73 | 0 | 0 | 2023-04-04 08:13:08 | 0.00041589 | 0 | 0 | 0 | Close
1739 | 1 | 2 | CC Chg | 06:28:30 | 14:28:30 | 0.11105 | 3.7447 | 0.71905 | 51.82 | 0.71905 | 51.82 | 0 | 0 | 0.00267798 | 192.98 | 0.00267798 | 192.98 | 0 | 0 | 2023-04-04 08:13:38 | 0.00041585 | 0 | 0 | 0 | Close
1740 | 1 | 2 | CC Chg | 06:29:00 | 14:29:00 | 0.11105 | 3.7448 | 0.71998 | 51.88 | 0.71998 | 51.88 | 0 | 0 | 0.00268145 | 193.23 | 0.00268145 | 193.23 | 0 | 0 | 2023-04-04 08:14:08 | 0.00041586 | 9.2542 | 666.8748 | 0 | Close
1741 | 1 | 2 | CC Chg | 06:29:30 | 14:29:30 | 0.11105 | 3.7448 | 0.7209 | 51.95 | 0.7209 | 51.95 | 0 | 0 | 0.00268491 | 193.48 | 0.00268491 | 193.48 | 0 | 0 | 2023-04-04 08:14:38 | 0.00041586 | 0 | 0 | 0 | Close
1742 | 1 | 2 | CC Chg | 06:30:00 | 14:30:00 | 0.11105 | 3.7449 | 0.72183 | 52.02 | 0.72183 | 52.02 | 0 | 0 | 0.00268838 | 193.73 | 0.00268838 | 193.73 | 0 | 0 | 2023-04-04 08:15:08 | 0.00041587 | 9.2542 | 666.8748 | 0 | Close
1743 | 1 | 2 | CC Chg | 06:30:30 | 14:30:30 | 0.11106 | 3.745 | 0.72275 | 52.08 | 0.72275 | 52.08 | 0 | 0 | 0.00269185 | 193.98 | 0.00269185 | 193.98 | 0 | 0 | 2023-04-04 08:15:38 | 0.00041592 | 9.2533 | 666.8108 | 0 | Close
1744 | 1 | 2 | CC Chg | 06:31:00 | 14:31:00 | 0.11107 | 3.7451 | 0.72368 | 52.15 | 0.72368 | 52.15 | 0 | 0 | 0.00269531 | 194.23 | 0.00269531 | 194.23 | 0 | 0 | 2023-04-04 08:16:08 | 0.00041597 | 9.2542 | 666.8748 | 0 | Close
1745 | 1 | 2 | CC Chg | 06:31:30 | 14:31:30 | 0.11105 | 3.7452 | 0.7246 | 52.22 | 0.7246 | 52.22 | 0 | 0 | 0.00269878 | 194.48 | 0.00269878 | 194.48 | 0 | 0 | 2023-04-04 08:16:38 | 0.0004159 | 9.2551 | 666.9389 | 0 | Close
1746 | 1 | 2 | CC Chg | 06:32:00 | 14:32:00 | 0.11105 | 3.7452 | 0.72553 | 52.28 | 0.72553 | 52.28 | 0 | 0 | 0.00270224 | 194.73 | 0.00270224 | 194.73 | 0 | 0 | 2023-04-04 08:17:08 | 0.0004159 | 0 | 0 | 0 | Close
1747 | 1 | 2 | CC Chg | 06:32:30 | 14:32:30 | 0.11105 | 3.7452 | 0.72645 | 52.35 | 0.72645 | 52.35 | 0 | 0 | 0.00270571 | 194.98 | 0.00270571 | 194.98 | 0 | 0 | 2023-04-04 08:17:38 | 0.0004159 | 0 | 0 | 0 | Close
1748 | 1 | 2 | CC Chg | 06:33:00 | 14:33:00 | 0.11105 | 3.7452 | 0.72738 | 52.42 | 0.72738 | 52.42 | 0 | 0 | 0.00270917 | 195.23 | 0.00270917 | 195.23 | 0 | 0 | 2023-04-04 08:18:08 | 0.0004159 | 0 | 0 | 0 | Close
1749 | 1 | 2 | CC Chg | 06:33:30 | 14:33:30 | 0.11105 | 3.7452 | 0.7283 | 52.48 | 0.7283 | 52.48 | 0 | 0 | 0.00271264 | 195.48 | 0.00271264 | 195.48 | 0 | 0 | 2023-04-04 08:18:38 | 0.0004159 | 0 | 0 | 0 | Close
1750 | 1 | 2 | CC Chg | 06:34:00 | 14:34:00 | 0.11104 | 3.7453 | 0.72923 | 52.55 | 0.72923 | 52.55 | 0 | 0 | 0.00271611 | 195.73 | 0.00271611 | 195.73 | 0 | 0 | 2023-04-04 08:19:08 | 0.00041588 | 9.2542 | 666.8748 | 0 | Close
1751 | 1 | 2 | CC Chg | 06:34:30 | 14:34:30 | 0.11105 | 3.7454 | 0.73016 | 52.62 | 0.73016 | 52.62 | 0 | 0 | 0.00271957 | 195.98 | 0.00271957 | 195.98 | 0 | 0 | 2023-04-04 08:19:38 | 0.00041593 | 9.2542 | 666.8748 | 0 | Close
1752 | 1 | 2 | CC Chg | 06:35:00 | 14:35:00 | 0.11105 | 3.7455 | 0.73108 | 52.68 | 0.73108 | 52.68 | 0 | 0 | 0.00272304 | 196.23 | 0.00272304 | 196.23 | 0 | 0 | 2023-04-04 08:20:08 | 0.00041594 | 9.2538 | 666.8428 | 0 | Close
1753 | 1 | 2 | CC Chg | 06:35:30 | 14:35:30 | 0.11105 | 3.7454 | 0.73201 | 52.75 | 0.73201 | 52.75 | 0 | 0 | 0.0027265 | 196.48 | 0.0027265 | 196.48 | 0 | 0 | 2023-04-04 08:20:38 | 0.00041593 | -9.2542 | -666.8748 | 0 | Close
1754 | 1 | 2 | CC Chg | 06:36:00 | 14:36:00 | 0.11105 | 3.7456 | 0.73293 | 52.82 | 0.73293 | 52.82 | 0 | 0 | 0.00272997 | 196.73 | 0.00272997 | 196.73 | 0 | 0 | 2023-04-04 08:21:08 | 0.00041595 | 4.6271 | 333.4374 | 0 | Close
1755 | 1 | 2 | CC Chg | 06:36:30 | 14:36:30 | 0.11106 | 3.7457 | 0.73386 | 52.88 | 0.73386 | 52.88 | 0 | 0 | 0.00273344 | 196.98 | 0.00273344 | 196.98 | 0 | 0 | 2023-04-04 08:21:38 | 0.000416 | 9.2538 | 666.8428 | 0 | Close
1756 | 1 | 2 | CC Chg | 06:37:00 | 14:37:00 | 0.11106 | 3.7457 | 0.73478 | 52.95 | 0.73478 | 52.95 | 0 | 0 | 0.0027369 | 197.23 | 0.0027369 | 197.23 | 0 | 0 | 2023-04-04 08:22:08 | 0.000416 | 0 | 0 | 0 | Close
1757 | 1 | 2 | CC Chg | 06:37:30 | 14:37:30 | 0.11104 | 3.7458 | 0.73571 | 53.02 | 0.73571 | 53.02 | 0 | 0 | 0.00274037 | 197.48 | 0.00274037 | 197.48 | 0 | 0 | 2023-04-04 08:22:38 | 0.00041593 | 9.2538 | 666.8428 | 0 | Close
1758 | 1 | 2 | CC Chg | 06:38:00 | 14:38:00 | 0.11105 | 3.7458 | 0.73663 | 53.08 | 0.73663 | 53.08 | 0 | 0 | 0.00274384 | 197.73 | 0.00274384 | 197.73 | 0 | 0 | 2023-04-04 08:23:08 | 0.00041597 | 0 | 0 | 0 | Close
1759 | 1 | 2 | CC Chg | 06:38:30 | 14:38:30 | 0.11105 | 3.7458 | 0.73756 | 53.15 | 0.73756 | 53.15 | 0 | 0 | 0.0027473 | 197.98 | 0.0027473 | 197.98 | 0 | 0 | 2023-04-04 08:23:38 | 0.00041597 | 0 | 0 | 0 | Close
1760 | 1 | 2 | CC Chg | 06:39:00 | 14:39:00 | 0.11105 | 3.7459 | 0.73848 | 53.22 | 0.73848 | 53.22 | 0 | 0 | 0.00275077 | 198.23 | 0.00275077 | 198.23 | 0 | 0 | 2023-04-04 08:24:08 | 0.00041598 | 9.2551 | 666.9389 | 0 | Close
1761 | 1 | 2 | CC Chg | 06:39:30 | 14:39:30 | 0.11105 | 3.7459 | 0.73941 | 53.28 | 0.73941 | 53.28 | 0 | 0 | 0.00275424 | 198.47 | 0.00275424 | 198.47 | 0 | 0 | 2023-04-04 08:24:38 | 0.00041598 | 0 | 0 | 0 | Close
1762 | 1 | 2 | CC Chg | 06:40:00 | 14:40:00 | 0.11104 | 3.746 | 0.74034 | 53.35 | 0.74034 | 53.35 | 0 | 0 | 0.0027577 | 198.72 | 0.0027577 | 198.72 | 0 | 0 | 2023-04-04 08:25:08 | 0.00041596 | 9.2533 | 666.8108 | 0 | Close
1763 | 1 | 2 | CC Chg | 06:40:30 | 14:40:30 | 0.11104 | 3.7461 | 0.74126 | 53.42 | 0.74126 | 53.42 | 0 | 0 | 0.00276117 | 198.97 | 0.00276117 | 198.97 | 0 | 0 | 2023-04-04 08:25:38 | 0.00041597 | 9.2538 | 666.8428 | 0 | Close
1764 | 1 | 2 | CC Chg | 06:41:00 | 14:41:00 | 0.11104 | 3.7462 | 0.74219 | 53.48 | 0.74219 | 53.48 | 0 | 0 | 0.00276463 | 199.22 | 0.00276463 | 199.22 | 0 | 0 | 2023-04-04 08:26:08 | 0.00041598 | 9.2538 | 666.8428 | 0 | Close
1765 | 1 | 2 | CC Chg | 06:41:30 | 14:41:30 | 0.11104 | 3.7462 | 0.74311 | 53.55 | 0.74311 | 53.55 | 0 | 0 | 0.0027681 | 199.47 | 0.0027681 | 199.47 | 0 | 0 | 2023-04-04 08:26:38 | 0.00041598 | 0 | 0 | 0 | Close
1766 | 1 | 2 | CC Chg | 06:42:00 | 14:42:00 | 0.11104 | 3.7463 | 0.74404 | 53.62 | 0.74404 | 53.62 | 0 | 0 | 0.00277157 | 199.72 | 0.00277157 | 199.72 | 0 | 0 | 2023-04-04 08:27:08 | 0.00041599 | 9.2542 | 666.8748 | 0 | Close
1767 | 1 | 2 | CC Chg | 06:42:30 | 14:42:30 | 0.11104 | 3.7463 | 0.74496 | 53.68 | 0.74496 | 53.68 | 0 | 0 | 0.00277504 | 199.97 | 0.00277504 | 199.97 | 0 | 0 | 2023-04-04 08:27:38 | 0.00041599 | 0 | 0 | 0 | Close
1768 | 1 | 2 | CC Chg | 06:43:00 | 14:43:00 | 0.11105 | 3.7464 | 0.74589 | 53.75 | 0.74589 | 53.75 | 0 | 0 | 0.0027785 | 200.22 | 0.0027785 | 200.22 | 0 | 0 | 2023-04-04 08:28:08 | 0.00041604 | 9.2542 | 666.8748 | 0 | Close
1769 | 1 | 2 | CC Chg | 06:43:30 | 14:43:30 | 0.11105 | 3.7465 | 0.74681 | 53.82 | 0.74681 | 53.82 | 0 | 0 | 0.00278197 | 200.47 | 0.00278197 | 200.47 | 0 | 0 | 2023-04-04 08:28:38 | 0.00041605 | 9.2533 | 666.8108 | 0 | Close
1770 | 1 | 2 | CC Chg | 06:44:00 | 14:44:00 | 0.11104 | 3.7464 | 0.74774 | 53.88 | 0.74774 | 53.88 | 0 | 0 | 0.00278544 | 200.72 | 0.00278544 | 200.72 | 0 | 0 | 2023-04-04 08:29:08 | 0.000416 | -9.2542 | -666.8748 | 0 | Close
1771 | 1 | 2 | CC Chg | 06:44:30 | 14:44:30 | 0.11104 | 3.7464 | 0.74866 | 53.95 | 0.74866 | 53.95 | 0 | 0 | 0.0027889 | 200.97 | 0.0027889 | 200.97 | 0 | 0 | 2023-04-04 08:29:38 | 0.000416 | 0 | 0 | 0 | Close
1772 | 1 | 2 | CC Chg | 06:45:00 | 14:45:00 | 0.11104 | 3.7466 | 0.74959 | 54.02 | 0.74959 | 54.02 | 0 | 0 | 0.00279237 | 201.22 | 0.00279237 | 201.22 | 0 | 0 | 2023-04-04 08:30:08 | 0.00041602 | 4.6271 | 333.4374 | 0 | Close
1773 | 1 | 2 | CC Chg | 06:45:30 | 14:45:30 | 0.11105 | 3.7466 | 0.75051 | 54.08 | 0.75051 | 54.08 | 0 | 0 | 0.00279584 | 201.47 | 0.00279584 | 201.47 | 0 | 0 | 2023-04-04 08:30:38 | 0.00041606 | 0 | 0 | 0 | Close
1774 | 1 | 2 | CC Chg | 06:46:00 | 14:46:00 | 0.11106 | 3.7467 | 0.75144 | 54.15 | 0.75144 | 54.15 | 0 | 0 | 0.0027993 | 201.72 | 0.0027993 | 201.72 | 0 | 0 | 2023-04-04 08:31:08 | 0.00041611 | 9.2542 | 666.8748 | 0 | Close
1775 | 1 | 2 | CC Chg | 06:46:30 | 14:46:30 | 0.11105 | 3.7468 | 0.75237 | 54.22 | 0.75237 | 54.22 | 0 | 0 | 0.00280277 | 201.97 | 0.00280277 | 201.97 | 0 | 0 | 2023-04-04 08:31:38 | 0.00041608 | 9.2533 | 666.8108 | 0 | Close
1776 | 1 | 2 | CC Chg | 06:47:00 | 14:47:00 | 0.11104 | 3.7468 | 0.75329 | 54.28 | 0.75329 | 54.28 | 0 | 0 | 0.00280624 | 202.22 | 0.00280624 | 202.22 | 0 | 0 | 2023-04-04 08:32:08 | 0.00041604 | 0 | 0 | 0 | Close
1777 | 1 | 2 | CC Chg | 06:47:30 | 14:47:30 | 0.11104 | 3.7469 | 0.75422 | 54.35 | 0.75422 | 54.35 | 0 | 0 | 0.00280971 | 202.47 | 0.00280971 | 202.47 | 0 | 0 | 2023-04-04 08:32:38 | 0.00041606 | 9.2533 | 666.8108 | 0 | Close
1778 | 1 | 2 | CC Chg | 06:48:00 | 14:48:00 | 0.11104 | 3.747 | 0.75514 | 54.42 | 0.75514 | 54.42 | 0 | 0 | 0.00281317 | 202.72 | 0.00281317 | 202.72 | 0 | 0 | 2023-04-04 08:33:08 | 0.00041607 | 9.2542 | 666.8748 | 0 | Close
1779 | 1 | 2 | CC Chg | 06:48:30 | 14:48:30 | 0.11105 | 3.747 | 0.75607 | 54.48 | 0.75607 | 54.48 | 0 | 0 | 0.00281664 | 202.97 | 0.00281664 | 202.97 | 0 | 0 | 2023-04-04 08:33:38 | 0.0004161 | 0 | 0 | 0 | Close
1780 | 1 | 2 | CC Chg | 06:49:00 | 14:49:00 | 0.11104 | 3.7469 | 0.75699 | 54.55 | 0.75699 | 54.55 | 0 | 0 | 0.00282011 | 203.22 | 0.00282011 | 203.22 | 0 | 0 | 2023-04-04 08:34:08 | 0.00041606 | -9.2542 | -666.8748 | 0 | Close
1781 | 1 | 2 | CC Chg | 06:49:30 | 14:49:30 | 0.11105 | 3.7472 | 0.75792 | 54.62 | 0.75792 | 54.62 | 0 | 0 | 0.00282358 | 203.47 | 0.00282358 | 203.47 | 0 | 0 | 2023-04-04 08:34:38 | 0.00041613 | 3.0847 | 222.2916 | 0 | Close
1782 | 1 | 2 | CC Chg | 06:50:00 | 14:50:00 | 0.11105 | 3.7472 | 0.75884 | 54.68 | 0.75884 | 54.68 | 0 | 0 | 0.00282704 | 203.72 | 0.00282704 | 203.72 | 0 | 0 | 2023-04-04 08:35:08 | 0.00041613 | 0 | 0 | 0 | Close
1783 | 1 | 2 | CC Chg | 06:50:30 | 14:50:30 | 0.11104 | 3.7471 | 0.75977 | 54.75 | 0.75977 | 54.75 | 0 | 0 | 0.00283051 | 203.97 | 0.00283051 | 203.97 | 0 | 0 | 2023-04-04 08:35:38 | 0.00041608 | -9.2533 | -666.8108 | 0 | Close
1784 | 1 | 2 | CC Chg | 06:51:00 | 14:51:00 | 0.11105 | 3.7473 | 0.76069 | 54.82 | 0.76069 | 54.82 | 0 | 0 | 0.00283398 | 204.22 | 0.00283398 | 204.22 | 0 | 0 | 2023-04-04 08:36:08 | 0.00041614 | 4.6271 | 333.4374 | 0 | Close
1785 | 1 | 2 | CC Chg | 06:51:30 | 14:51:30 | 0.11106 | 3.7473 | 0.76162 | 54.88 | 0.76162 | 54.88 | 0 | 0 | 0.00283745 | 204.47 | 0.00283745 | 204.47 | 0 | 0 | 2023-04-04 08:36:38 | 0.00041618 | 0 | 0 | 0 | Close
1786 | 1 | 2 | CC Chg | 06:52:00 | 14:52:00 | 0.11106 | 3.7474 | 0.76254 | 54.95 | 0.76254 | 54.95 | 0 | 0 | 0.00284091 | 204.72 | 0.00284091 | 204.72 | 0 | 0 | 2023-04-04 08:37:08 | 0.00041619 | 9.2542 | 666.8748 | 0 | Close
1787 | 1 | 2 | CC Chg | 06:52:30 | 14:52:30 | 0.11104 | 3.7475 | 0.76347 | 55.02 | 0.76347 | 55.02 | 0 | 0 | 0.00284438 | 204.97 | 0.00284438 | 204.97 | 0 | 0 | 2023-04-04 08:37:38 | 0.00041612 | 9.2533 | 666.8108 | 0 | Close
1788 | 1 | 2 | CC Chg | 06:53:00 | 14:53:00 | 0.11104 | 3.7476 | 0.7644 | 55.08 | 0.7644 | 55.08 | 0 | 0 | 0.00284785 | 205.22 | 0.00284785 | 205.22 | 0 | 0 | 2023-04-04 08:38:08 | 0.00041613 | 9.2542 | 666.8748 | 0 | Close
1789 | 1 | 2 | CC Chg | 06:53:30 | 14:53:30 | 0.11104 | 3.7476 | 0.76532 | 55.15 | 0.76532 | 55.15 | 0 | 0 | 0.00285132 | 205.47 | 0.00285132 | 205.47 | 0 | 0 | 2023-04-04 08:38:38 | 0.00041613 | 0 | 0 | 0 | Close
1790 | 1 | 2 | CC Chg | 06:54:00 | 14:54:00 | 0.11104 | 3.7477 | 0.76625 | 55.22 | 0.76625 | 55.22 | 0 | 0 | 0.00285479 | 205.72 | 0.00285479 | 205.72 | 0 | 0 | 2023-04-04 08:39:08 | 0.00041614 | 9.2542 | 666.8748 | 0 | Close
1791 | 1 | 2 | CC Chg | 06:54:30 | 14:54:30 | 0.11105 | 3.7477 | 0.76717 | 55.28 | 0.76717 | 55.28 | 0 | 0 | 0.00285825 | 205.97 | 0.00285825 | 205.97 | 0 | 0 | 2023-04-04 08:39:38 | 0.00041618 | 0 | 0 | 0 | Close
1792 | 1 | 2 | CC Chg | 06:55:00 | 14:55:00 | 0.11105 | 3.7477 | 0.7681 | 55.35 | 0.7681 | 55.35 | 0 | 0 | 0.00286172 | 206.22 | 0.00286172 | 206.22 | 0 | 0 | 2023-04-04 08:40:08 | 0.00041618 | 0 | 0 | 0 | Close
1793 | 1 | 2 | CC Chg | 06:55:30 | 14:55:30 | 0.11105 | 3.7478 | 0.76902 | 55.42 | 0.76902 | 55.42 | 0 | 0 | 0.00286519 | 206.47 | 0.00286519 | 206.47 | 0 | 0 | 2023-04-04 08:40:38 | 0.00041619 | 9.2533 | 666.8108 | 0 | Close
1794 | 1 | 2 | CC Chg | 06:56:00 | 14:56:00 | 0.11103 | 3.7479 | 0.76995 | 55.48 | 0.76995 | 55.48 | 0 | 0 | 0.00286866 | 206.72 | 0.00286866 | 206.72 | 0 | 0 | 2023-04-04 08:41:08 | 0.00041613 | 9.2533 | 666.8108 | 0 | Close
1795 | 1 | 2 | CC Chg | 06:56:30 | 14:56:30 | 0.11104 | 3.748 | 0.77087 | 55.55 | 0.77087 | 55.55 | 0 | 0 | 0.00287213 | 206.97 | 0.00287213 | 206.97 | 0 | 0 | 2023-04-04 08:41:38 | 0.00041618 | 9.2542 | 666.8748 | 0 | Close
1796 | 1 | 2 | CC Chg | 06:57:00 | 14:57:00 | 0.11106 | 3.7481 | 0.7718 | 55.62 | 0.7718 | 55.62 | 0 | 0 | 0.00287559 | 207.22 | 0.00287559 | 207.22 | 0 | 0 | 2023-04-04 08:42:08 | 0.00041626 | 9.2542 | 666.8748 | 0 | Close
1797 | 1 | 2 | CC Chg | 06:57:30 | 14:57:30 | 0.11104 | 3.7482 | 0.77272 | 55.68 | 0.77272 | 55.68 | 0 | 0 | 0.00287906 | 207.47 | 0.00287906 | 207.47 | 0 | 0 | 2023-04-04 08:42:38 | 0.0004162 | 9.2533 | 666.8108 | 0 | Close
1798 | 1 | 2 | CC Chg | 06:58:00 | 14:58:00 | 0.11103 | 3.7482 | 0.77365 | 55.75 | 0.77365 | 55.75 | 0 | 0 | 0.00288253 | 207.72 | 0.00288253 | 207.72 | 0 | 0 | 2023-04-04 08:43:08 | 0.00041616 | 0 | 0 | 0 | Close
1799 | 1 | 2 | CC Chg | 06:58:30 | 14:58:30 | 0.11105 | 3.7482 | 0.77457 | 55.82 | 0.77457 | 55.82 | 0 | 0 | 0.002886 | 207.97 | 0.002886 | 207.97 | 0 | 0 | 2023-04-04 08:43:38 | 0.00041624 | 0 | 0 | 0 | Close
1800 | 1 | 2 | CC Chg | 06:59:00 | 14:59:00 | 0.11105 | 3.7483 | 0.7755 | 55.88 | 0.7755 | 55.88 | 0 | 0 | 0.00288947 | 208.22 | 0.00288947 | 208.22 | 0 | 0 | 2023-04-04 08:44:08 | 0.00041625 | 9.2542 | 666.8748 | 0 | Close
1801 | 1 | 2 | CC Chg | 06:59:30 | 14:59:30 | 0.11104 | 3.7483 | 0.77643 | 55.95 | 0.77643 | 55.95 | 0 | 0 | 0.00289294 | 208.47 | 0.00289294 | 208.47 | 0 | 0 | 2023-04-04 08:44:38 | 0.00041621 | 0 | 0 | 0 | Close
1802 | 1 | 2 | CC Chg | 07:00:00 | 15:00:00 | 0.11105 | 3.7484 | 0.77735 | 56.02 | 0.77735 | 56.02 | 0 | 0 | 0.00289641 | 208.72 | 0.00289641 | 208.72 | 0 | 0 | 2023-04-04 08:45:08 | 0.00041626 | 9.2542 | 666.8748 | 0 | Close
1803 | 1 | 2 | CC Chg | 07:00:30 | 15:00:30 | 0.11104 | 3.7485 | 0.77828 | 56.08 | 0.77828 | 56.08 | 0 | 0 | 0.00289988 | 208.97 | 0.00289988 | 208.97 | 0 | 0 | 2023-04-04 08:45:38 | 0.00041623 | 9.2533 | 666.8108 | 0 | Close
1804 | 1 | 2 | CC Chg | 07:01:00 | 15:01:00 | 0.11105 | 3.7485 | 0.7792 | 56.15 | 0.7792 | 56.15 | 0 | 0 | 0.00290334 | 209.22 | 0.00290334 | 209.22 | 0 | 0 | 2023-04-04 08:46:08 | 0.00041627 | 0 | 0 | 0 | Close
1805 | 1 | 2 | CC Chg | 07:01:30 | 15:01:30 | 0.11104 | 3.7486 | 0.78013 | 56.22 | 0.78013 | 56.22 | 0 | 0 | 0.00290681 | 209.47 | 0.00290681 | 209.47 | 0 | 0 | 2023-04-04 08:46:38 | 0.00041624 | 9.2542 | 666.8748 | 0 | Close
1806 | 1 | 2 | CC Chg | 07:02:00 | 15:02:00 | 0.11104 | 3.7486 | 0.78105 | 56.28 | 0.78105 | 56.28 | 0 | 0 | 0.00291028 | 209.72 | 0.00291028 | 209.72 | 0 | 0 | 2023-04-04 08:47:08 | 0.00041624 | 0 | 0 | 0 | Close
1807 | 1 | 2 | CC Chg | 07:02:30 | 15:02:30 | 0.11103 | 3.7487 | 0.78198 | 56.35 | 0.78198 | 56.35 | 0 | 0 | 0.00291375 | 209.97 | 0.00291375 | 209.97 | 0 | 0 | 2023-04-04 08:47:38 | 0.00041622 | 9.2533 | 666.8108 | 0 | Close
1808 | 1 | 2 | CC Chg | 07:03:00 | 15:03:00 | 0.11104 | 3.7488 | 0.7829 | 56.42 | 0.7829 | 56.42 | 0 | 0 | 0.00291722 | 210.22 | 0.00291722 | 210.22 | 0 | 0 | 2023-04-04 08:48:08 | 0.00041627 | 9.2533 | 666.8108 | 0 | Close
1809 | 1 | 2 | CC Chg | 07:03:30 | 15:03:30 | 0.11105 | 3.7489 | 0.78383 | 56.48 | 0.78383 | 56.48 | 0 | 0 | 0.00292069 | 210.47 | 0.00292069 | 210.47 | 0 | 0 | 2023-04-04 08:48:38 | 0.00041632 | 9.2542 | 666.8748 | 0 | Close
1810 | 1 | 2 | CC Chg | 07:04:00 | 15:04:00 | 0.11105 | 3.7489 | 0.78475 | 56.55 | 0.78475 | 56.55 | 0 | 0 | 0.00292416 | 210.72 | 0.00292416 | 210.72 | 0 | 0 | 2023-04-04 08:49:08 | 0.00041632 | 0 | 0 | 0 | Close
1811 | 1 | 2 | CC Chg | 07:04:30 | 15:04:30 | 0.11104 | 3.749 | 0.78568 | 56.62 | 0.78568 | 56.62 | 0 | 0 | 0.00292763 | 210.97 | 0.00292763 | 210.97 | 0 | 0 | 2023-04-04 08:49:38 | 0.00041629 | 9.2542 | 666.8748 | 0 | Close
1812 | 1 | 2 | CC Chg | 07:05:00 | 15:05:00 | 0.11104 | 3.7491 | 0.7866 | 56.68 | 0.7866 | 56.68 | 0 | 0 | 0.0029311 | 211.22 | 0.0029311 | 211.22 | 0 | 0 | 2023-04-04 08:50:08 | 0.0004163 | 9.2533 | 666.8108 | 0 | Close
1813 | 1 | 2 | CC Chg | 07:05:30 | 15:05:30 | 0.11105 | 3.7491 | 0.78753 | 56.75 | 0.78753 | 56.75 | 0 | 0 | 0.00293457 | 211.47 | 0.00293457 | 211.47 | 0 | 0 | 2023-04-04 08:50:38 | 0.00041634 | 0 | 0 | 0 | Close
1814 | 1 | 2 | CC Chg | 07:06:00 | 15:06:00 | 0.11104 | 3.7492 | 0.78846 | 56.82 | 0.78846 | 56.82 | 0 | 0 | 0.00293804 | 211.72 | 0.00293804 | 211.72 | 0 | 0 | 2023-04-04 08:51:08 | 0.00041631 | 9.2542 | 666.8748 | 0 | Close
1815 | 1 | 2 | CC Chg | 07:06:30 | 15:06:30 | 0.11103 | 3.7491 | 0.78938 | 56.88 | 0.78938 | 56.88 | 0 | 0 | 0.0029415 | 211.97 | 0.0029415 | 211.97 | 0 | 0 | 2023-04-04 08:51:38 | 0.00041626 | -9.2533 | -666.8108 | 0 | Close
1816 | 1 | 2 | CC Chg | 07:07:00 | 15:07:00 | 0.11104 | 3.7493 | 0.79031 | 56.95 | 0.79031 | 56.95 | 0 | 0 | 0.00294497 | 212.22 | 0.00294497 | 212.22 | 0 | 0 | 2023-04-04 08:52:08 | 0.00041632 | 4.6267 | 333.4054 | 0 | Close
1817 | 1 | 2 | CC Chg | 07:07:30 | 15:07:30 | 0.11104 | 3.7493 | 0.79123 | 57.02 | 0.79123 | 57.02 | 0 | 0 | 0.00294844 | 212.47 | 0.00294844 | 212.47 | 0 | 0 | 2023-04-04 08:52:38 | 0.00041632 | 0 | 0 | 0 | Close
1818 | 1 | 2 | CC Chg | 07:08:00 | 15:08:00 | 0.11103 | 3.7494 | 0.79216 | 57.08 | 0.79216 | 57.08 | 0 | 0 | 0.00295191 | 212.72 | 0.00295191 | 212.72 | 0 | 0 | 2023-04-04 08:53:08 | 0.0004163 | 9.2524 | 666.7467 | 0 | Close
1819 | 1 | 2 | CC Chg | 07:08:30 | 15:08:30 | 0.11105 | 3.7495 | 0.79308 | 57.15 | 0.79308 | 57.15 | 0 | 0 | 0.00295538 | 212.97 | 0.00295538 | 212.97 | 0 | 0 | 2023-04-04 08:53:38 | 0.00041638 | 9.2542 | 666.8748 | 0 | Close
1820 | 1 | 2 | CC Chg | 07:09:00 | 15:09:00 | 0.11104 | 3.7496 | 0.79401 | 57.22 | 0.79401 | 57.22 | 0 | 0 | 0.00295885 | 213.22 | 0.00295885 | 213.22 | 0 | 0 | 2023-04-04 08:54:08 | 0.00041636 | 9.2533 | 666.8108 | 0 | Close
1821 | 1 | 2 | CC Chg | 07:09:30 | 15:09:30 | 0.11104 | 3.7496 | 0.79493 | 57.28 | 0.79493 | 57.28 | 0 | 0 | 0.00296232 | 213.47 | 0.00296232 | 213.47 | 0 | 0 | 2023-04-04 08:54:38 | 0.00041636 | 0 | 0 | 0 | Close
1822 | 1 | 2 | CC Chg | 07:10:00 | 15:10:00 | 0.11104 | 3.7497 | 0.79586 | 57.35 | 0.79586 | 57.35 | 0 | 0 | 0.00296579 | 213.72 | 0.00296579 | 213.72 | 0 | 0 | 2023-04-04 08:55:08 | 0.00041637 | 9.2533 | 666.8108 | 0 | Close
1823 | 1 | 2 | CC Chg | 07:10:30 | 15:10:30 | 0.11105 | 3.7498 | 0.79678 | 57.42 | 0.79678 | 57.42 | 0 | 0 | 0.00296926 | 213.97 | 0.00296926 | 213.97 | 0 | 0 | 2023-04-04 08:55:38 | 0.00041642 | 9.2542 | 666.8748 | 0 | Close
1824 | 1 | 2 | CC Chg | 07:11:00 | 15:11:00 | 0.11104 | 3.7498 | 0.79771 | 57.48 | 0.79771 | 57.48 | 0 | 0 | 0.00297273 | 214.22 | 0.00297273 | 214.22 | 0 | 0 | 2023-04-04 08:56:08 | 0.00041638 | 0 | 0 | 0 | Close
1825 | 1 | 2 | CC Chg | 07:11:30 | 15:11:30 | 0.11104 | 3.7498 | 0.79863 | 57.55 | 0.79863 | 57.55 | 0 | 0 | 0.0029762 | 214.47 | 0.0029762 | 214.47 | 0 | 0 | 2023-04-04 08:56:38 | 0.00041638 | 0 | 0 | 0 | Close
1826 | 1 | 2 | CC Chg | 07:12:00 | 15:12:00 | 0.11105 | 3.7499 | 0.79956 | 57.62 | 0.79956 | 57.62 | 0 | 0 | 0.00297967 | 214.72 | 0.00297967 | 214.72 | 0 | 0 | 2023-04-04 08:57:08 | 0.00041643 | 9.2533 | 666.8108 | 0 | Close
1827 | 1 | 2 | CC Chg | 07:12:30 | 15:12:30 | 0.11105 | 3.75 | 0.80048 | 57.68 | 0.80048 | 57.68 | 0 | 0 | 0.00298314 | 214.97 | 0.00298314 | 214.97 | 0 | 0 | 2023-04-04 08:57:38 | 0.00041644 | 9.2542 | 666.8748 | 0 | Close
1828 | 1 | 2 | CC Chg | 07:13:00 | 15:13:00 | 0.11104 | 3.7501 | 0.80141 | 57.75 | 0.80141 | 57.75 | 0 | 0 | 0.00298661 | 215.22 | 0.00298661 | 215.22 | 0 | 0 | 2023-04-04 08:58:08 | 0.00041641 | 9.2533 | 666.8108 | 0 | Close
1829 | 1 | 2 | CC Chg | 07:13:30 | 15:13:30 | 0.11105 | 3.7502 | 0.80234 | 57.82 | 0.80234 | 57.82 | 0 | 0 | 0.00299008 | 215.47 | 0.00299008 | 215.47 | 0 | 0 | 2023-04-04 08:58:38 | 0.00041646 | 9.2542 | 666.8748 | 0 | Close
1830 | 1 | 2 | CC Chg | 07:14:00 | 15:14:00 | 0.11105 | 3.7503 | 0.80326 | 57.88 | 0.80326 | 57.88 | 0 | 0 | 0.00299355 | 215.72 | 0.00299355 | 215.72 | 0 | 0 | 2023-04-04 08:59:08 | 0.00041647 | 9.2533 | 666.8108 | 0 | Close
1831 | 1 | 2 | CC Chg | 07:14:30 | 15:14:30 | 0.11104 | 3.7503 | 0.80419 | 57.95 | 0.80419 | 57.95 | 0 | 0 | 0.00299702 | 215.97 | 0.00299702 | 215.97 | 0 | 0 | 2023-04-04 08:59:38 | 0.00041643 | 0 | 0 | 0 | Close
1832 | 1 | 2 | CC Chg | 07:15:00 | 15:15:00 | 0.11105 | 3.7503 | 0.80511 | 58.02 | 0.80511 | 58.02 | 0 | 0 | 0.00300049 | 216.22 | 0.00300049 | 216.22 | 0 | 0 | 2023-04-04 09:00:05 | 0.00041647 | 0 | 0 | 0 | Close
1833 | 1 | 2 | CC Chg | 07:15:30 | 15:15:30 | 0.11105 | 3.7505 | 0.80604 | 58.08 | 0.80604 | 58.08 | 0 | 0 | 0.00300396 | 216.47 | 0.00300396 | 216.47 | 0 | 0 | 2023-04-04 09:00:35 | 0.00041649 | 4.6262 | 333.3734 | 0 | Close
1834 | 1 | 2 | CC Chg | 07:16:00 | 15:16:00 | 0.11104 | 3.7505 | 0.80696 | 58.15 | 0.80696 | 58.15 | 0 | 0 | 0.00300743 | 216.72 | 0.00300743 | 216.72 | 0 | 0 | 2023-04-04 09:01:05 | 0.00041646 | 0 | 0 | 0 | Close
1835 | 1 | 2 | CC Chg | 07:16:30 | 15:16:30 | 0.11103 | 3.7506 | 0.80789 | 58.22 | 0.80789 | 58.22 | 0 | 0 | 0.00301091 | 216.97 | 0.00301091 | 216.97 | 0 | 0 | 2023-04-04 09:01:35 | 0.00041643 | 9.2551 | 666.9389 | 0 | Close
1836 | 1 | 2 | CC Chg | 07:17:00 | 15:17:00 | 0.11105 | 3.7507 | 0.80881 | 58.28 | 0.80881 | 58.28 | 0 | 0 | 0.00301438 | 217.22 | 0.00301438 | 217.22 | 0 | 0 | 2023-04-04 09:02:05 | 0.00041652 | 9.2524 | 666.7467 | 0 | Close
1837 | 1 | 2 | CC Chg | 07:17:30 | 15:17:30 | 0.11104 | 3.7507 | 0.80974 | 58.35 | 0.80974 | 58.35 | 0 | 0 | 0.00301785 | 217.47 | 0.00301785 | 217.47 | 0 | 0 | 2023-04-04 09:02:35 | 0.00041648 | 0 | 0 | 0 | Close
1838 | 1 | 2 | CC Chg | 07:18:00 | 15:18:00 | 0.11104 | 3.7508 | 0.81066 | 58.42 | 0.81066 | 58.42 | 0 | 0 | 0.00302132 | 217.72 | 0.00302132 | 217.72 | 0 | 0 | 2023-04-04 09:03:05 | 0.00041649 | 9.2533 | 666.8108 | 0 | Close
1839 | 1 | 2 | CC Chg | 07:18:30 | 15:18:30 | 0.11104 | 3.7507 | 0.81159 | 58.48 | 0.81159 | 58.48 | 0 | 0 | 0.00302479 | 217.97 | 0.00302479 | 217.97 | 0 | 0 | 2023-04-04 09:03:35 | 0.00041648 | -9.2551 | -666.9389 | 0 | Close
1840 | 1 | 2 | CC Chg | 07:19:00 | 15:19:00 | 0.11105 | 3.7509 | 0.81251 | 58.55 | 0.81251 | 58.55 | 0 | 0 | 0.00302826 | 218.22 | 0.00302826 | 218.22 | 0 | 0 | 2023-04-04 09:04:05 | 0.00041654 | 4.6267 | 333.4054 | 0 | Close
1841 | 1 | 2 | CC Chg | 07:19:30 | 15:19:30 | 0.11103 | 3.751 | 0.81344 | 58.62 | 0.81344 | 58.62 | 0 | 0 | 0.00303173 | 218.47 | 0.00303173 | 218.47 | 0 | 0 | 2023-04-04 09:04:35 | 0.00041647 | 9.2524 | 666.7467 | 0 | Close
1842 | 1 | 2 | CC Chg | 07:20:00 | 15:20:00 | 0.11104 | 3.7511 | 0.81437 | 58.68 | 0.81437 | 58.68 | 0 | 0 | 0.0030352 | 218.72 | 0.0030352 | 218.72 | 0 | 0 | 2023-04-04 09:05:05 | 0.00041652 | 9.2542 | 666.8748 | 0 | Close
1843 | 1 | 2 | CC Chg | 07:20:30 | 15:20:30 | 0.11104 | 3.7511 | 0.81529 | 58.75 | 0.81529 | 58.75 | 0 | 0 | 0.00303867 | 218.97 | 0.00303867 | 218.97 | 0 | 0 | 2023-04-04 09:05:35 | 0.00041652 | 0 | 0 | 0 | Close
1844 | 1 | 2 | CC Chg | 07:21:00 | 15:21:00 | 0.11105 | 3.7512 | 0.81622 | 58.82 | 0.81622 | 58.82 | 0 | 0 | 0.00304214 | 219.22 | 0.00304214 | 219.22 | 0 | 0 | 2023-04-04 09:06:05 | 0.00041657 | 9.2542 | 666.8748 | 0 | Close
1845 | 1 | 2 | CC Chg | 07:21:30 | 15:21:30 | 0.11104 | 3.7513 | 0.81714 | 58.88 | 0.81714 | 58.88 | 0 | 0 | 0.00304562 | 219.47 | 0.00304562 | 219.47 | 0 | 0 | 2023-04-04 09:06:35 | 0.00041654 | 9.2533 | 666.8108 | 0 | Close
1846 | 1 | 2 | CC Chg | 07:22:00 | 15:22:00 | 0.11104 | 3.7514 | 0.81807 | 58.95 | 0.81807 | 58.95 | 0 | 0 | 0.00304909 | 219.72 | 0.00304909 | 219.72 | 0 | 0 | 2023-04-04 09:07:05 | 0.00041656 | 9.2542 | 666.8748 | 0 | Close
1847 | 1 | 2 | CC Chg | 07:22:30 | 15:22:30 | 0.11106 | 3.7515 | 0.81899 | 59.02 | 0.81899 | 59.02 | 0 | 0 | 0.00305256 | 219.97 | 0.00305256 | 219.97 | 0 | 0 | 2023-04-04 09:07:35 | 0.00041664 | 9.2542 | 666.8748 | 0 | Close
1848 | 1 | 2 | CC Chg | 07:23:00 | 15:23:00 | 0.11105 | 3.7515 | 0.81992 | 59.08 | 0.81992 | 59.08 | 0 | 0 | 0.00305603 | 220.22 | 0.00305603 | 220.22 | 0 | 0 | 2023-04-04 09:08:05 | 0.0004166 | 0 | 0 | 0 | Close
1849 | 1 | 2 | CC Chg | 07:23:30 | 15:23:30 | 0.11104 | 3.7516 | 0.82084 | 59.15 | 0.82084 | 59.15 | 0 | 0 | 0.0030595 | 220.47 | 0.0030595 | 220.47 | 0 | 0 | 2023-04-04 09:08:35 | 0.00041658 | 9.2533 | 666.8108 | 0 | Close
1850 | 1 | 2 | CC Chg | 07:24:00 | 15:24:00 | 0.11105 | 3.7516 | 0.82177 | 59.22 | 0.82177 | 59.22 | 0 | 0 | 0.00306297 | 220.72 | 0.00306297 | 220.72 | 0 | 0 | 2023-04-04 09:09:05 | 0.00041662 | 0 | 0 | 0 | Close
1851 | 1 | 2 | CC Chg | 07:24:30 | 15:24:30 | 0.11105 | 3.7517 | 0.82269 | 59.28 | 0.82269 | 59.28 | 0 | 0 | 0.00306645 | 220.97 | 0.00306645 | 220.97 | 0 | 0 | 2023-04-04 09:09:35 | 0.00041663 | 9.2542 | 666.8748 | 0 | Close
1852 | 1 | 2 | CC Chg | 07:25:00 | 15:25:00 | 0.11105 | 3.7518 | 0.82362 | 59.35 | 0.82362 | 59.35 | 0 | 0 | 0.00306992 | 221.22 | 0.00306992 | 221.22 | 0 | 0 | 2023-04-04 09:10:05 | 0.00041664 | 9.2542 | 666.8748 | 0 | Close
1853 | 1 | 2 | CC Chg | 07:25:30 | 15:25:30 | 0.11105 | 3.7519 | 0.82454 | 59.42 | 0.82454 | 59.42 | 0 | 0 | 0.00307339 | 221.47 | 0.00307339 | 221.47 | 0 | 0 | 2023-04-04 09:10:35 | 0.00041665 | 9.2533 | 666.8108 | 0 | Close
1854 | 1 | 2 | CC Chg | 07:26:00 | 15:26:00 | 0.11105 | 3.752 | 0.82547 | 59.48 | 0.82547 | 59.48 | 0 | 0 | 0.00307686 | 221.72 | 0.00307686 | 221.72 | 0 | 0 | 2023-04-04 09:11:05 | 0.00041666 | 9.2533 | 666.8108 | 0 | Close
1855 | 1 | 2 | CC Chg | 07:26:30 | 15:26:30 | 0.11104 | 3.752 | 0.8264 | 59.55 | 0.8264 | 59.55 | 0 | 0 | 0.00308033 | 221.97 | 0.00308033 | 221.97 | 0 | 0 | 2023-04-04 09:11:35 | 0.00041662 | 0 | 0 | 0 | Close
1856 | 1 | 2 | CC Chg | 07:27:00 | 15:27:00 | 0.11104 | 3.7521 | 0.82732 | 59.62 | 0.82732 | 59.62 | 0 | 0 | 0.0030838 | 222.22 | 0.0030838 | 222.22 | 0 | 0 | 2023-04-04 09:12:05 | 0.00041663 | 9.2533 | 666.8108 | 0 | Close
1857 | 1 | 2 | CC Chg | 07:27:30 | 15:27:30 | 0.11105 | 3.7521 | 0.82825 | 59.68 | 0.82825 | 59.68 | 0 | 0 | 0.00308728 | 222.47 | 0.00308728 | 222.47 | 0 | 0 | 2023-04-04 09:12:35 | 0.00041667 | 0 | 0 | 0 | Close
1858 | 1 | 2 | CC Chg | 07:28:00 | 15:28:00 | 0.11104 | 3.7522 | 0.82917 | 59.75 | 0.82917 | 59.75 | 0 | 0 | 0.00309075 | 222.72 | 0.00309075 | 222.72 | 0 | 0 | 2023-04-04 09:13:05 | 0.00041664 | 9.2533 | 666.8108 | 0 | Close
1859 | 1 | 2 | CC Chg | 07:28:30 | 15:28:30 | 0.11106 | 3.7523 | 0.8301 | 59.82 | 0.8301 | 59.82 | 0 | 0 | 0.00309422 | 222.97 | 0.00309422 | 222.97 | 0 | 0 | 2023-04-04 09:13:35 | 0.00041673 | 9.2542 | 666.8748 | 0 | Close
1860 | 1 | 2 | CC Chg | 07:29:00 | 15:29:00 | 0.11105 | 3.7523 | 0.83102 | 59.88 | 0.83102 | 59.88 | 0 | 0 | 0.00309769 | 223.23 | 0.00309769 | 223.23 | 0 | 0 | 2023-04-04 09:14:05 | 0.00041669 | 0 | 0 | 0 | Close
1861 | 1 | 2 | CC Chg | 07:29:30 | 15:29:30 | 0.11105 | 3.7525 | 0.83195 | 59.95 | 0.83195 | 59.95 | 0 | 0 | 0.00310117 | 223.48 | 0.00310117 | 223.48 | 0 | 0 | 2023-04-04 09:14:35 | 0.00041672 | 4.6267 | 333.4054 | 0 | Close
1862 | 1 | 2 | CC Chg | 07:30:00 | 15:30:00 | 0.11105 | 3.7525 | 0.83287 | 60.02 | 0.83287 | 60.02 | 0 | 0 | 0.00310464 | 223.73 | 0.00310464 | 223.73 | 0 | 0 | 2023-04-04 09:15:05 | 0.00041672 | 0 | 0 | 0 | Close
1863 | 1 | 2 | CC Chg | 07:30:30 | 15:30:30 | 0.11105 | 3.7525 | 0.8338 | 60.08 | 0.8338 | 60.08 | 0 | 0 | 0.00310811 | 223.98 | 0.00310811 | 223.98 | 0 | 0 | 2023-04-04 09:15:35 | 0.00041672 | 0 | 0 | 0 | Close
1864 | 1 | 2 | CC Chg | 07:31:00 | 15:31:00 | 0.11104 | 3.7526 | 0.83472 | 60.15 | 0.83472 | 60.15 | 0 | 0 | 0.00311158 | 224.23 | 0.00311158 | 224.23 | 0 | 0 | 2023-04-04 09:16:05 | 0.00041669 | 9.2551 | 666.9389 | 0 | Close
1865 | 1 | 2 | CC Chg | 07:31:30 | 15:31:30 | 0.11104 | 3.7528 | 0.83565 | 60.22 | 0.83565 | 60.22 | 0 | 0 | 0.00311506 | 224.48 | 0.00311506 | 224.48 | 0 | 0 | 2023-04-04 09:16:35 | 0.00041671 | 4.6267 | 333.4054 | 0 | Close
1866 | 1 | 2 | CC Chg | 07:32:00 | 15:32:00 | 0.11105 | 3.7529 | 0.83658 | 60.29 | 0.83658 | 60.29 | 0 | 0 | 0.00311853 | 224.73 | 0.00311853 | 224.73 | 0 | 0 | 2023-04-04 09:17:05 | 0.00041676 | 9.2551 | 666.9389 | 0 | Close
1867 | 1 | 2 | CC Chg | 07:32:30 | 15:32:30 | 0.11105 | 3.7529 | 0.8375 | 60.35 | 0.8375 | 60.35 | 0 | 0 | 0.003122 | 224.98 | 0.003122 | 224.98 | 0 | 0 | 2023-04-04 09:17:35 | 0.00041676 | 0 | 0 | 0 | Close
1868 | 1 | 2 | CC Chg | 07:33:00 | 15:33:00 | 0.11104 | 3.753 | 0.83843 | 60.42 | 0.83843 | 60.42 | 0 | 0 | 0.00312548 | 225.23 | 0.00312548 | 225.23 | 0 | 0 | 2023-04-04 09:18:05 | 0.00041673 | 9.2542 | 666.8748 | 0 | Close
1869 | 1 | 2 | CC Chg | 07:33:30 | 15:33:30 | 0.11106 | 3.7531 | 0.83935 | 60.49 | 0.83935 | 60.49 | 0 | 0 | 0.00312895 | 225.48 | 0.00312895 | 225.48 | 0 | 0 | 2023-04-04 09:18:35 | 0.00041682 | 9.2533 | 666.8108 | 0 | Close
1870 | 1 | 2 | CC Chg | 07:34:00 | 15:34:00 | 0.11105 | 3.753 | 0.84028 | 60.55 | 0.84028 | 60.55 | 0 | 0 | 0.00313242 | 225.73 | 0.00313242 | 225.73 | 0 | 0 | 2023-04-04 09:19:05 | 0.00041677 | -9.2542 | -666.8748 | 0 | Close
1871 | 1 | 2 | CC Chg | 07:34:30 | 15:34:30 | 0.11107 | 3.7531 | 0.8412 | 60.62 | 0.8412 | 60.62 | 0 | 0 | 0.00313589 | 225.98 | 0.00313589 | 225.98 | 0 | 0 | 2023-04-04 09:19:35 | 0.00041686 | 9.2542 | 666.8748 | 0 | Close
1872 | 1 | 2 | CC Chg | 07:35:00 | 15:35:00 | 0.11105 | 3.7532 | 0.84213 | 60.69 | 0.84213 | 60.69 | 0 | 0 | 0.00313937 | 226.23 | 0.00313937 | 226.23 | 0 | 0 | 2023-04-04 09:20:05 | 0.00041679 | 9.2542 | 666.8748 | 0 | Close
1873 | 1 | 2 | CC Chg | 07:35:30 | 15:35:30 | 0.11104 | 3.7533 | 0.84305 | 60.75 | 0.84305 | 60.75 | 0 | 0 | 0.00314284 | 226.48 | 0.00314284 | 226.48 | 0 | 0 | 2023-04-04 09:20:35 | 0.00041677 | 9.2533 | 666.8108 | 0 | Close
1874 | 1 | 2 | CC Chg | 07:36:00 | 15:36:00 | 0.11105 | 3.7534 | 0.84398 | 60.82 | 0.84398 | 60.82 | 0 | 0 | 0.00314631 | 226.73 | 0.00314631 | 226.73 | 0 | 0 | 2023-04-04 09:21:05 | 0.00041682 | 9.2551 | 666.9389 | 0 | Close
1875 | 1 | 2 | CC Chg | 07:36:30 | 15:36:30 | 0.11105 | 3.7535 | 0.8449 | 60.89 | 0.8449 | 60.89 | 0 | 0 | 0.00314979 | 226.98 | 0.00314979 | 226.98 | 0 | 0 | 2023-04-04 09:21:35 | 0.00041683 | 9.2533 | 666.8108 | 0 | Close
1876 | 1 | 2 | CC Chg | 07:37:00 | 15:37:00 | 0.11106 | 3.7535 | 0.84583 | 60.95 | 0.84583 | 60.95 | 0 | 0 | 0.00315326 | 227.23 | 0.00315326 | 227.23 | 0 | 0 | 2023-04-04 09:22:05 | 0.00041686 | 0 | 0 | 0 | Close
1877 | 1 | 2 | CC Chg | 07:37:30 | 15:37:30 | 0.11105 | 3.7537 | 0.84675 | 61.02 | 0.84675 | 61.02 | 0 | 0 | 0.00315673 | 227.48 | 0.00315673 | 227.48 | 0 | 0 | 2023-04-04 09:22:35 | 0.00041685 | 4.6267 | 333.4054 | 0 | Close
1878 | 1 | 2 | CC Chg | 07:38:00 | 15:38:00 | 0.11105 | 3.7537 | 0.84768 | 61.09 | 0.84768 | 61.09 | 0 | 0 | 0.00316021 | 227.73 | 0.00316021 | 227.73 | 0 | 0 | 2023-04-04 09:23:05 | 0.00041685 | 0 | 0 | 0 | Close
1879 | 1 | 2 | CC Chg | 07:38:30 | 15:38:30 | 0.11105 | 3.7538 | 0.84861 | 61.15 | 0.84861 | 61.15 | 0 | 0 | 0.00316368 | 227.98 | 0.00316368 | 227.98 | 0 | 0 | 2023-04-04 09:23:35 | 0.00041686 | 9.2533 | 666.8108 | 0 | Close
1880 | 1 | 2 | CC Chg | 07:39:00 | 15:39:00 | 0.11104 | 3.7538 | 0.84953 | 61.22 | 0.84953 | 61.22 | 0 | 0 | 0.00316716 | 228.23 | 0.00316716 | 228.23 | 0 | 0 | 2023-04-04 09:24:05 | 0.00041682 | 0 | 0 | 0 | Close
1881 | 1 | 2 | CC Chg | 07:39:30 | 15:39:30 | 0.11104 | 3.7539 | 0.85046 | 61.29 | 0.85046 | 61.29 | 0 | 0 | 0.00317063 | 228.48 | 0.00317063 | 228.48 | 0 | 0 | 2023-04-04 09:24:35 | 0.00041683 | 9.2533 | 666.8108 | 0 | Close
1882 | 1 | 2 | CC Chg | 07:40:00 | 15:40:00 | 0.11104 | 3.754 | 0.85138 | 61.35 | 0.85138 | 61.35 | 0 | 0 | 0.0031741 | 228.73 | 0.0031741 | 228.73 | 0 | 0 | 2023-04-04 09:25:05 | 0.00041684 | 9.2542 | 666.8748 | 0 | Close
1883 | 1 | 2 | CC Chg | 07:40:30 | 15:40:30 | 0.11105 | 3.754 | 0.85231 | 61.42 | 0.85231 | 61.42 | 0 | 0 | 0.00317758 | 228.98 | 0.00317758 | 228.98 | 0 | 0 | 2023-04-04 09:25:35 | 0.00041688 | 0 | 0 | 0 | Close
1884 | 1 | 2 | CC Chg | 07:41:00 | 15:41:00 | 0.11105 | 3.7541 | 0.85323 | 61.49 | 0.85323 | 61.49 | 0 | 0 | 0.00318105 | 229.23 | 0.00318105 | 229.23 | 0 | 0 | 2023-04-04 09:26:05 | 0.00041689 | 9.2551 | 666.9389 | 0 | Close
1885 | 1 | 2 | CC Chg | 07:41:30 | 15:41:30 | 0.11105 | 3.7542 | 0.85416 | 61.55 | 0.85416 | 61.55 | 0 | 0 | 0.00318453 | 229.48 | 0.00318453 | 229.48 | 0 | 0 | 2023-04-04 09:26:35 | 0.0004169 | 9.2542 | 666.8748 | 0 | Close
1886 | 1 | 2 | CC Chg | 07:42:00 | 15:42:00 | 0.11105 | 3.7543 | 0.85508 | 61.62 | 0.85508 | 61.62 | 0 | 0 | 0.003188 | 229.73 | 0.003188 | 229.73 | 0 | 0 | 2023-04-04 09:27:05 | 0.00041692 | 9.2542 | 666.8748 | 0 | Close
1887 | 1 | 2 | CC Chg | 07:42:30 | 15:42:30 | 0.11105 | 3.7544 | 0.85601 | 61.69 | 0.85601 | 61.69 | 0 | 0 | 0.00319148 | 229.98 | 0.00319148 | 229.98 | 0 | 0 | 2023-04-04 09:27:35 | 0.00041693 | 9.2542 | 666.8748 | 0 | Close
1888 | 1 | 2 | CC Chg | 07:43:00 | 15:43:00 | 0.11106 | 3.7545 | 0.85693 | 61.75 | 0.85693 | 61.75 | 0 | 0 | 0.00319495 | 230.23 | 0.00319495 | 230.23 | 0 | 0 | 2023-04-04 09:28:05 | 0.00041697 | 9.2551 | 666.9389 | 0 | Close
1889 | 1 | 2 | CC Chg | 07:43:30 | 15:43:30 | 0.11106 | 3.7545 | 0.85786 | 61.82 | 0.85786 | 61.82 | 0 | 0 | 0.00319842 | 230.48 | 0.00319842 | 230.48 | 0 | 0 | 2023-04-04 09:28:35 | 0.00041697 | 0 | 0 | 0 | Close
1890 | 1 | 2 | CC Chg | 07:44:00 | 15:44:00 | 0.11105 | 3.7546 | 0.85878 | 61.89 | 0.85878 | 61.89 | 0 | 0 | 0.0032019 | 230.73 | 0.0032019 | 230.73 | 0 | 0 | 2023-04-04 09:29:05 | 0.00041695 | 9.2542 | 666.8748 | 0 | Close
1891 | 1 | 2 | CC Chg | 07:44:30 | 15:44:30 | 0.11105 | 3.7546 | 0.85971 | 61.95 | 0.85971 | 61.95 | 0 | 0 | 0.00320537 | 230.98 | 0.00320537 | 230.98 | 0 | 0 | 2023-04-04 09:29:35 | 0.00041695 | 0 | 0 | 0 | Close
1892 | 1 | 2 | CC Chg | 07:45:00 | 15:45:00 | 0.11105 | 3.7547 | 0.86064 | 62.02 | 0.86064 | 62.02 | 0 | 0 | 0.00320885 | 231.23 | 0.00320885 | 231.23 | 0 | 0 | 2023-04-04 09:30:05 | 0.00041696 | 9.2551 | 666.9389 | 0 | Close
1893 | 1 | 2 | CC Chg | 07:45:30 | 15:45:30 | 0.11105 | 3.7548 | 0.86156 | 62.09 | 0.86156 | 62.09 | 0 | 0 | 0.00321232 | 231.49 | 0.00321232 | 231.49 | 0 | 0 | 2023-04-04 09:30:35 | 0.00041697 | 9.2533 | 666.8108 | 0 | Close
1894 | 1 | 2 | CC Chg | 07:46:00 | 15:46:00 | 0.11106 | 3.7548 | 0.86249 | 62.15 | 0.86249 | 62.15 | 0 | 0 | 0.0032158 | 231.74 | 0.0032158 | 231.74 | 0 | 0 | 2023-04-04 09:31:05 | 0.00041701 | 0 | 0 | 0 | Close
1895 | 1 | 2 | CC Chg | 07:46:30 | 15:46:30 | 0.11105 | 3.7548 | 0.86341 | 62.22 | 0.86341 | 62.22 | 0 | 0 | 0.00321927 | 231.99 | 0.00321927 | 231.99 | 0 | 0 | 2023-04-04 09:31:35 | 0.00041697 | 0 | 0 | 0 | Close
1896 | 1 | 2 | CC Chg | 07:47:00 | 15:47:00 | 0.11105 | 3.7551 | 0.86434 | 62.29 | 0.86434 | 62.29 | 0 | 0 | 0.00322275 | 232.24 | 0.00322275 | 232.24 | 0 | 0 | 2023-04-04 09:32:05 | 0.000417 | 3.0847 | 222.2916 | 0 | Close
1897 | 1 | 2 | CC Chg | 07:47:30 | 15:47:30 | 0.11106 | 3.7551 | 0.86526 | 62.35 | 0.86526 | 62.35 | 0 | 0 | 0.00322622 | 232.49 | 0.00322622 | 232.49 | 0 | 0 | 2023-04-04 09:32:35 | 0.00041704 | 0 | 0 | 0 | Close
1898 | 1 | 2 | CC Chg | 07:48:00 | 15:48:00 | 0.11105 | 3.7552 | 0.86619 | 62.42 | 0.86619 | 62.42 | 0 | 0 | 0.0032297 | 232.74 | 0.0032297 | 232.74 | 0 | 0 | 2023-04-04 09:33:05 | 0.00041701 | 9.2551 | 666.9389 | 0 | Close
1899 | 1 | 2 | CC Chg | 07:48:30 | 15:48:30 | 0.11104 | 3.7553 | 0.86711 | 62.49 | 0.86711 | 62.49 | 0 | 0 | 0.00323317 | 232.99 | 0.00323317 | 232.99 | 0 | 0 | 2023-04-04 09:33:35 | 0.00041699 | 9.2542 | 666.8748 | 0 | Close
1900 | 1 | 2 | CC Chg | 07:49:00 | 15:49:00 | 0.11105 | 3.7555 | 0.86804 | 62.55 | 0.86804 | 62.55 | 0 | 0 | 0.00323665 | 233.24 | 0.00323665 | 233.24 | 0 | 0 | 2023-04-04 09:34:05 | 0.00041705 | 4.6271 | 333.4374 | 0 | Close
1901 | 1 | 2 | CC Chg | 07:49:30 | 15:49:30 | 0.11106 | 3.7555 | 0.86896 | 62.62 | 0.86896 | 62.62 | 0 | 0 | 0.00324012 | 233.49 | 0.00324012 | 233.49 | 0 | 0 | 2023-04-04 09:34:35 | 0.00041709 | 0 | 0 | 0 | Close
1902 | 1 | 2 | CC Chg | 07:50:00 | 15:50:00 | 0.11106 | 3.7556 | 0.86989 | 62.69 | 0.86989 | 62.69 | 0 | 0 | 0.0032436 | 233.74 | 0.0032436 | 233.74 | 0 | 0 | 2023-04-04 09:35:05 | 0.0004171 | 9.2551 | 666.9389 | 0 | Close
1903 | 1 | 2 | CC Chg | 07:50:30 | 15:50:30 | 0.11106 | 3.7556 | 0.87082 | 62.75 | 0.87082 | 62.75 | 0 | 0 | 0.00324707 | 233.99 | 0.00324707 | 233.99 | 0 | 0 | 2023-04-04 09:35:35 | 0.0004171 | 0 | 0 | 0 | Close
1904 | 1 | 2 | CC Chg | 07:51:00 | 15:51:00 | 0.11106 | 3.7557 | 0.87174 | 62.82 | 0.87174 | 62.82 | 0 | 0 | 0.00325055 | 234.24 | 0.00325055 | 234.24 | 0 | 0 | 2023-04-04 09:36:05 | 0.00041711 | 9.2542 | 666.8748 | 0 | Close
1905 | 1 | 2 | CC Chg | 07:51:30 | 15:51:30 | 0.11105 | 3.7557 | 0.87267 | 62.89 | 0.87267 | 62.89 | 0 | 0 | 0.00325403 | 234.49 | 0.00325403 | 234.49 | 0 | 0 | 2023-04-04 09:36:35 | 0.00041707 | 0 | 0 | 0 | Close
1906 | 1 | 2 | CC Chg | 07:52:00 | 15:52:00 | 0.11106 | 3.7557 | 0.87359 | 62.95 | 0.87359 | 62.95 | 0 | 0 | 0.0032575 | 234.74 | 0.0032575 | 234.74 | 0 | 0 | 2023-04-04 09:37:05 | 0.00041711 | 0 | 0 | 0 | Close
1907 | 1 | 2 | CC Chg | 07:52:30 | 15:52:30 | 0.11105 | 3.7559 | 0.87452 | 63.02 | 0.87452 | 63.02 | 0 | 0 | 0.00326098 | 234.99 | 0.00326098 | 234.99 | 0 | 0 | 2023-04-04 09:37:35 | 0.00041709 | 4.6267 | 333.4054 | 0 | Close
1908 | 1 | 2 | CC Chg | 07:53:00 | 15:53:00 | 0.11105 | 3.756 | 0.87544 | 63.09 | 0.87544 | 63.09 | 0 | 0 | 0.00326445 | 235.24 | 0.00326445 | 235.24 | 0 | 0 | 2023-04-04 09:38:05 | 0.0004171 | 9.2551 | 666.9389 | 0 | Close
1909 | 1 | 2 | CC Chg | 07:53:30 | 15:53:30 | 0.11105 | 3.7561 | 0.87637 | 63.15 | 0.87637 | 63.15 | 0 | 0 | 0.00326793 | 235.49 | 0.00326793 | 235.49 | 0 | 0 | 2023-04-04 09:38:35 | 0.00041711 | 9.2542 | 666.8748 | 0 | Close
1910 | 1 | 2 | CC Chg | 07:54:00 | 15:54:00 | 0.11104 | 3.7562 | 0.87729 | 63.22 | 0.87729 | 63.22 | 0 | 0 | 0.00327141 | 235.74 | 0.00327141 | 235.74 | 0 | 0 | 2023-04-04 09:39:05 | 0.00041709 | 9.2542 | 666.8748 | 0 | Close
1911 | 1 | 2 | CC Chg | 07:54:30 | 15:54:30 | 0.11104 | 3.7563 | 0.87822 | 63.29 | 0.87822 | 63.29 | 0 | 0 | 0.00327488 | 235.99 | 0.00327488 | 235.99 | 0 | 0 | 2023-04-04 09:39:35 | 0.0004171 | 9.2542 | 666.8748 | 0 | Close
1912 | 1 | 2 | CC Chg | 07:55:00 | 15:55:00 | 0.11106 | 3.7564 | 0.87914 | 63.35 | 0.87914 | 63.35 | 0 | 0 | 0.00327836 | 236.24 | 0.00327836 | 236.24 | 0 | 0 | 2023-04-04 09:40:05 | 0.00041719 | 9.2542 | 666.8748 | 0 | Close
1913 | 1 | 2 | CC Chg | 07:55:30 | 15:55:30 | 0.11105 | 3.7564 | 0.88007 | 63.42 | 0.88007 | 63.42 | 0 | 0 | 0.00328183 | 236.49 | 0.00328183 | 236.49 | 0 | 0 | 2023-04-04 09:40:35 | 0.00041715 | 0 | 0 | 0 | Close
1914 | 1 | 2 | CC Chg | 07:56:00 | 15:56:00 | 0.11105 | 3.7564 | 0.881 | 63.49 | 0.881 | 63.49 | 0 | 0 | 0.00328531 | 236.74 | 0.00328531 | 236.74 | 0 | 0 | 2023-04-04 09:41:05 | 0.00041715 | 0 | 0 | 0 | Close
1915 | 1 | 2 | CC Chg | 07:56:30 | 15:56:30 | 0.11104 | 3.7565 | 0.88192 | 63.55 | 0.88192 | 63.55 | 0 | 0 | 0.00328879 | 237 | 0.00328879 | 237 | 0 | 0 | 2023-04-04 09:41:35 | 0.00041712 | 9.2533 | 666.8108 | 0 | Close
1916 | 1 | 2 | CC Chg | 07:57:00 | 15:57:00 | 0.11107 | 3.7566 | 0.88285 | 63.62 | 0.88285 | 63.62 | 0 | 0 | 0.00329226 | 237.25 | 0.00329226 | 237.25 | 0 | 0 | 2023-04-04 09:42:05 | 0.00041725 | 9.2542 | 666.8748 | 0 | Close
1917 | 1 | 2 | CC Chg | 07:57:30 | 15:57:30 | 0.11105 | 3.7566 | 0.88377 | 63.69 | 0.88377 | 63.69 | 0 | 0 | 0.00329574 | 237.5 | 0.00329574 | 237.5 | 0 | 0 | 2023-04-04 09:42:35 | 0.00041717 | 0 | 0 | 0 | Close
1918 | 1 | 2 | CC Chg | 07:58:00 | 15:58:00 | 0.11105 | 3.7567 | 0.8847 | 63.75 | 0.8847 | 63.75 | 0 | 0 | 0.00329922 | 237.75 | 0.00329922 | 237.75 | 0 | 0 | 2023-04-04 09:43:05 | 0.00041718 | 9.2542 | 666.8748 | 0 | Close
1919 | 1 | 2 | CC Chg | 07:58:30 | 15:58:30 | 0.11104 | 3.7568 | 0.88562 | 63.82 | 0.88562 | 63.82 | 0 | 0 | 0.00330269 | 238 | 0.00330269 | 238 | 0 | 0 | 2023-04-04 09:43:35 | 0.00041716 | 9.2542 | 666.8748 | 0 | Close
1920 | 1 | 2 | CC Chg | 07:59:00 | 15:59:00 | 0.11105 | 3.7569 | 0.88655 | 63.89 | 0.88655 | 63.89 | 0 | 0 | 0.00330617 | 238.25 | 0.00330617 | 238.25 | 0 | 0 | 2023-04-04 09:44:05 | 0.0004172 | 9.2542 | 666.8748 | 0 | Close
1921 | 1 | 2 | CC Chg | 07:59:30 | 15:59:30 | 0.11105 | 3.757 | 0.88747 | 63.95 | 0.88747 | 63.95 | 0 | 0 | 0.00330965 | 238.5 | 0.00330965 | 238.5 | 0 | 0 | 2023-04-04 09:44:35 | 0.00041721 | 9.2542 | 666.8748 | 0 | Close
1922 | 1 | 2 | CC Chg | 08:00:00 | 16:00:00 | 0.11106 | 3.7571 | 0.8884 | 64.02 | 0.8884 | 64.02 | 0 | 0 | 0.00331312 | 238.75 | 0.00331312 | 238.75 | 0 | 0 | 2023-04-04 09:45:05 | 0.00041726 | 9.2551 | 666.9389 | 0 | Close
1923 | 1 | 2 | CC Chg | 08:00:30 | 16:00:30 | 0.11104 | 3.7572 | 0.88932 | 64.09 | 0.88932 | 64.09 | 0 | 0 | 0.0033166 | 239 | 0.0033166 | 239 | 0 | 0 | 2023-04-04 09:45:35 | 0.0004172 | 9.2542 | 666.8748 | 0 | Close
1924 | 1 | 2 | CC Chg | 08:01:00 | 16:01:00 | 0.11105 | 3.7573 | 0.89025 | 64.15 | 0.89025 | 64.15 | 0 | 0 | 0.00332008 | 239.25 | 0.00332008 | 239.25 | 0 | 0 | 2023-04-04 09:46:05 | 0.00041725 | 9.2542 | 666.8748 | 0 | Close
1925 | 1 | 2 | CC Chg | 08:01:30 | 16:01:30 | 0.11105 | 3.7573 | 0.89117 | 64.22 | 0.89117 | 64.22 | 0 | 0 | 0.00332355 | 239.5 | 0.00332355 | 239.5 | 0 | 0 | 2023-04-04 09:46:35 | 0.00041725 | 0 | 0 | 0 | Close
1926 | 1 | 2 | CC Chg | 08:02:00 | 16:02:00 | 0.11106 | 3.7574 | 0.8921 | 64.29 | 0.8921 | 64.29 | 0 | 0 | 0.00332703 | 239.75 | 0.00332703 | 239.75 | 0 | 0 | 2023-04-04 09:47:05 | 0.0004173 | 9.2551 | 666.9389 | 0 | Close
1927 | 1 | 2 | CC Chg | 08:02:30 | 16:02:30 | 0.11106 | 3.7575 | 0.89303 | 64.35 | 0.89303 | 64.35 | 0 | 0 | 0.00333051 | 240 | 0.00333051 | 240 | 0 | 0 | 2023-04-04 09:47:35 | 0.00041731 | 9.2542 | 666.8748 | 0 | Close
1928 | 1 | 2 | CC Chg | 08:03:00 | 16:03:00 | 0.11105 | 3.7575 | 0.89395 | 64.42 | 0.89395 | 64.42 | 0 | 0 | 0.00333399 | 240.25 | 0.00333399 | 240.25 | 0 | 0 | 2023-04-04 09:48:05 | 0.00041727 | 0 | 0 | 0 | Close
1929 | 1 | 2 | CC Chg | 08:03:30 | 16:03:30 | 0.11105 | 3.7575 | 0.89488 | 64.49 | 0.89488 | 64.49 | 0 | 0 | 0.00333746 | 240.5 | 0.00333746 | 240.5 | 0 | 0 | 2023-04-04 09:48:35 | 0.00041727 | 0 | 0 | 0 | Close
1930 | 1 | 2 | CC Chg | 08:04:00 | 16:04:00 | 0.11106 | 3.7576 | 0.8958 | 64.55 | 0.8958 | 64.55 | 0 | 0 | 0.00334094 | 240.75 | 0.00334094 | 240.75 | 0 | 0 | 2023-04-04 09:49:05 | 0.00041732 | 9.2551 | 666.9389 | 0 | Close
1931 | 1 | 2 | CC Chg | 08:04:30 | 16:04:30 | 0.11105 | 3.7578 | 0.89673 | 64.62 | 0.89673 | 64.62 | 0 | 0 | 0.00334442 | 241 | 0.00334442 | 241 | 0 | 0 | 2023-04-04 09:49:35 | 0.0004173 | 4.6271 | 333.4374 | 0 | Close
1932 | 1 | 2 | CC Chg | 08:05:00 | 16:05:00 | 0.11105 | 3.7578 | 0.89765 | 64.69 | 0.89765 | 64.69 | 0 | 0 | 0.0033479 | 241.25 | 0.0033479 | 241.25 | 0 | 0 | 2023-04-04 09:50:05 | 0.0004173 | 0 | 0 | 0 | Close
1933 | 1 | 2 | CC Chg | 08:05:30 | 16:05:30 | 0.11104 | 3.758 | 0.89858 | 64.75 | 0.89858 | 64.75 | 0 | 0 | 0.00335137 | 241.51 | 0.00335137 | 241.51 | 0 | 0 | 2023-04-04 09:50:35 | 0.00041729 | 4.6271 | 333.4374 | 0 | Close
1934 | 1 | 2 | CC Chg | 08:06:00 | 16:06:00 | 0.11105 | 3.758 | 0.8995 | 64.82 | 0.8995 | 64.82 | 0 | 0 | 0.00335485 | 241.76 | 0.00335485 | 241.76 | 0 | 0 | 2023-04-04 09:51:05 | 0.00041733 | 0 | 0 | 0 | Close
1935 | 1 | 2 | CC Chg | 08:06:30 | 16:06:30 | 0.11105 | 3.758 | 0.90043 | 64.89 | 0.90043 | 64.89 | 0 | 0 | 0.00335833 | 242.01 | 0.00335833 | 242.01 | 0 | 0 | 2023-04-04 09:51:35 | 0.00041733 | 0 | 0 | 0 | Close
1936 | 1 | 2 | CC Chg | 08:07:00 | 16:07:00 | 0.11105 | 3.7581 | 0.90135 | 64.95 | 0.90135 | 64.95 | 0 | 0 | 0.00336181 | 242.26 | 0.00336181 | 242.26 | 0 | 0 | 2023-04-04 09:52:05 | 0.00041734 | 9.2542 | 666.8748 | 0 | Close
1937 | 1 | 2 | CC Chg | 08:07:30 | 16:07:30 | 0.11105 | 3.7583 | 0.90228 | 65.02 | 0.90228 | 65.02 | 0 | 0 | 0.00336528 | 242.51 | 0.00336528 | 242.51 | 0 | 0 | 2023-04-04 09:52:35 | 0.00041736 | 4.6271 | 333.4374 | 0 | Close
1938 | 1 | 2 | CC Chg | 08:08:00 | 16:08:00 | 0.11105 | 3.7584 | 0.90321 | 65.09 | 0.90321 | 65.09 | 0 | 0 | 0.00336876 | 242.76 | 0.00336876 | 242.76 | 0 | 0 | 2023-04-04 09:53:05 | 0.00041737 | 9.2542 | 666.8748 | 0 | Close
1939 | 1 | 2 | CC Chg | 08:08:30 | 16:08:30 | 0.11104 | 3.7584 | 0.90413 | 65.15 | 0.90413 | 65.15 | 0 | 0 | 0.00337224 | 243.01 | 0.00337224 | 243.01 | 0 | 0 | 2023-04-04 09:53:35 | 0.00041733 | 0 | 0 | 0 | Close
1940 | 1 | 2 | CC Chg | 08:09:00 | 16:09:00 | 0.11105 | 3.7585 | 0.90506 | 65.22 | 0.90506 | 65.22 | 0 | 0 | 0.00337572 | 243.26 | 0.00337572 | 243.26 | 0 | 0 | 2023-04-04 09:54:05 | 0.00041738 | 9.2551 | 666.9389 | 0 | Close
1941 | 1 | 2 | CC Chg | 08:09:30 | 16:09:30 | 0.11106 | 3.7584 | 0.90598 | 65.29 | 0.90598 | 65.29 | 0 | 0 | 0.0033792 | 243.51 | 0.0033792 | 243.51 | 0 | 0 | 2023-04-04 09:54:35 | 0.00041741 | -9.2524 | -666.7467 | 0 | Close
1942 | 1 | 2 | CC Chg | 08:10:00 | 16:10:00 | 0.11105 | 3.7586 | 0.90691 | 65.35 | 0.90691 | 65.35 | 0 | 0 | 0.00338267 | 243.76 | 0.00338267 | 243.76 | 0 | 0 | 2023-04-04 09:55:05 | 0.00041739 | 4.6276 | 333.4694 | 0 | Close
1943 | 1 | 2 | CC Chg | 08:10:30 | 16:10:30 | 0.11105 | 3.7587 | 0.90783 | 65.42 | 0.90783 | 65.42 | 0 | 0 | 0.00338615 | 244.01 | 0.00338615 | 244.01 | 0 | 0 | 2023-04-04 09:55:35 | 0.0004174 | 9.2542 | 666.8748 | 0 | Close
1944 | 1 | 2 | CC Chg | 08:11:00 | 16:11:00 | 0.11104 | 3.7588 | 0.90876 | 65.49 | 0.90876 | 65.49 | 0 | 0 | 0.00338963 | 244.26 | 0.00338963 | 244.26 | 0 | 0 | 2023-04-04 09:56:05 | 0.00041738 | 9.2551 | 666.9389 | 0 | Close
1945 | 1 | 2 | CC Chg | 08:11:30 | 16:11:30 | 0.11105 | 3.7589 | 0.90968 | 65.55 | 0.90968 | 65.55 | 0 | 0 | 0.00339311 | 244.51 | 0.00339311 | 244.51 | 0 | 0 | 2023-04-04 09:56:35 | 0.00041743 | 9.2533 | 666.8108 | 0 | Close
1946 | 1 | 2 | CC Chg | 08:12:00 | 16:12:00 | 0.11105 | 3.759 | 0.91061 | 65.62 | 0.91061 | 65.62 | 0 | 0 | 0.00339659 | 244.76 | 0.00339659 | 244.76 | 0 | 0 | 2023-04-04 09:57:05 | 0.00041744 | 9.2542 | 666.8748 | 0 | Close
1947 | 1 | 2 | CC Chg | 08:12:30 | 16:12:30 | 0.11105 | 3.7591 | 0.91153 | 65.69 | 0.91153 | 65.69 | 0 | 0 | 0.00340007 | 245.01 | 0.00340007 | 245.01 | 0 | 0 | 2023-04-04 09:57:35 | 0.00041745 | 9.2542 | 666.8748 | 0 | Close
1948 | 1 | 2 | CC Chg | 08:13:00 | 16:13:00 | 0.11105 | 3.7592 | 0.91246 | 65.75 | 0.91246 | 65.75 | 0 | 0 | 0.00340355 | 245.27 | 0.00340355 | 245.27 | 0 | 0 | 2023-04-04 09:58:05 | 0.00041746 | 9.2551 | 666.9389 | 0 | Close
1949 | 1 | 2 | CC Chg | 08:13:30 | 16:13:30 | 0.11106 | 3.7592 | 0.91339 | 65.82 | 0.91339 | 65.82 | 0 | 0 | 0.00340702 | 245.52 | 0.00340702 | 245.52 | 0 | 0 | 2023-04-04 09:58:35 | 0.0004175 | 0 | 0 | 0 | Close
1950 | 1 | 2 | CC Chg | 08:14:00 | 16:14:00 | 0.11104 | 3.7593 | 0.91431 | 65.89 | 0.91431 | 65.89 | 0 | 0 | 0.0034105 | 245.77 | 0.0034105 | 245.77 | 0 | 0 | 2023-04-04 09:59:05 | 0.00041743 | 9.2542 | 666.8748 | 0 | Close
1951 | 1 | 2 | CC Chg | 08:14:30 | 16:14:30 | 0.11105 | 3.7593 | 0.91524 | 65.95 | 0.91524 | 65.95 | 0 | 0 | 0.00341398 | 246.02 | 0.00341398 | 246.02 | 0 | 0 | 2023-04-04 09:59:35 | 0.00041747 | 0 | 0 | 0 | Close
1952 | 1 | 2 | CC Chg | 08:15:00 | 16:15:00 | 0.11105 | 3.7594 | 0.91616 | 66.02 | 0.91616 | 66.02 | 0 | 0 | 0.00341746 | 246.27 | 0.00341746 | 246.27 | 0 | 0 | 2023-04-04 10:00:05 | 0.00041748 | 9.2551 | 666.9389 | 0 | Close
1953 | 1 | 2 | CC Chg | 08:15:30 | 16:15:30 | 0.11105 | 3.7595 | 0.91709 | 66.09 | 0.91709 | 66.09 | 0 | 0 | 0.00342094 | 246.52 | 0.00342094 | 246.52 | 0 | 0 | 2023-04-04 10:00:35 | 0.00041749 | 9.2542 | 666.8748 | 0 | Close
1954 | 1 | 2 | CC Chg | 08:16:00 | 16:16:00 | 0.11105 | 3.7595 | 0.91801 | 66.15 | 0.91801 | 66.15 | 0 | 0 | 0.00342442 | 246.77 | 0.00342442 | 246.77 | 0 | 0 | 2023-04-04 10:01:05 | 0.00041749 | 0 | 0 | 0 | Close
1955 | 1 | 2 | CC Chg | 08:16:30 | 16:16:30 | 0.11105 | 3.7596 | 0.91894 | 66.22 | 0.91894 | 66.22 | 0 | 0 | 0.0034279 | 247.02 | 0.0034279 | 247.02 | 0 | 0 | 2023-04-04 10:01:35 | 0.0004175 | 9.2542 | 666.8748 | 0 | Close
1956 | 1 | 2 | CC Chg | 08:17:00 | 16:17:00 | 0.11105 | 3.7597 | 0.91986 | 66.29 | 0.91986 | 66.29 | 0 | 0 | 0.00343138 | 247.27 | 0.00343138 | 247.27 | 0 | 0 | 2023-04-04 10:02:05 | 0.00041751 | 9.2542 | 666.8748 | 0 | Close
1957 | 1 | 2 | CC Chg | 08:17:30 | 16:17:30 | 0.11104 | 3.7599 | 0.92079 | 66.35 | 0.92079 | 66.35 | 0 | 0 | 0.00343486 | 247.52 | 0.00343486 | 247.52 | 0 | 0 | 2023-04-04 10:02:35 | 0.0004175 | 4.6271 | 333.4374 | 0 | Close
1958 | 1 | 2 | CC Chg | 08:18:00 | 16:18:00 | 0.11105 | 3.7599 | 0.92171 | 66.42 | 0.92171 | 66.42 | 0 | 0 | 0.00343834 | 247.77 | 0.00343834 | 247.77 | 0 | 0 | 2023-04-04 10:03:05 | 0.00041754 | 0 | 0 | 0 | Close
1959 | 1 | 2 | CC Chg | 08:18:30 | 16:18:30 | 0.11105 | 3.76 | 0.92264 | 66.49 | 0.92264 | 66.49 | 0 | 0 | 0.00344182 | 248.02 | 0.00344182 | 248.02 | 0 | 0 | 2023-04-04 10:03:35 | 0.00041755 | 9.2533 | 666.8108 | 0 | Close
1960 | 1 | 2 | CC Chg | 08:19:00 | 16:19:00 | 0.11104 | 3.7601 | 0.92356 | 66.55 | 0.92356 | 66.55 | 0 | 0 | 0.0034453 | 248.27 | 0.0034453 | 248.27 | 0 | 0 | 2023-04-04 10:04:05 | 0.00041752 | 9.2551 | 666.9389 | 0 | Close
1961 | 1 | 2 | CC Chg | 08:19:30 | 16:19:30 | 0.11105 | 3.7601 | 0.92449 | 66.62 | 0.92449 | 66.62 | 0 | 0 | 0.00344878 | 248.52 | 0.00344878 | 248.52 | 0 | 0 | 2023-04-04 10:04:35 | 0.00041756 | 0 | 0 | 0 | Close
1962 | 1 | 2 | CC Chg | 08:20:00 | 16:20:00 | 0.11105 | 3.7603 | 0.92542 | 66.69 | 0.92542 | 66.69 | 0 | 0 | 0.00345226 | 248.78 | 0.00345226 | 248.78 | 0 | 0 | 2023-04-04 10:05:05 | 0.00041758 | 4.6276 | 333.4694 | 0 | Close
1963 | 1 | 2 | CC Chg | 08:20:30 | 16:20:30 | 0.11104 | 3.7603 | 0.92634 | 66.75 | 0.92634 | 66.75 | 0 | 0 | 0.00345574 | 249.03 | 0.00345574 | 249.03 | 0 | 0 | 2023-04-04 10:05:35 | 0.00041754 | 0 | 0 | 0 | Close
1964 | 1 | 2 | CC Chg | 08:21:00 | 16:21:00 | 0.11103 | 3.7604 | 0.92727 | 66.82 | 0.92727 | 66.82 | 0 | 0 | 0.00345922 | 249.28 | 0.00345922 | 249.28 | 0 | 0 | 2023-04-04 10:06:05 | 0.00041752 | 9.2551 | 666.9389 | 0 | Close
1965 | 1 | 2 | CC Chg | 08:21:30 | 16:21:30 | 0.11105 | 3.7605 | 0.92819 | 66.89 | 0.92819 | 66.89 | 0 | 0 | 0.0034627 | 249.53 | 0.0034627 | 249.53 | 0 | 0 | 2023-04-04 10:06:35 | 0.0004176 | 9.2533 | 666.8108 | 0 | Close
1966 | 1 | 2 | CC Chg | 08:22:00 | 16:22:00 | 0.11106 | 3.7605 | 0.92912 | 66.95 | 0.92912 | 66.95 | 0 | 0 | 0.00346618 | 249.78 | 0.00346618 | 249.78 | 0 | 0 | 2023-04-04 10:07:05 | 0.00041764 | 0 | 0 | 0 | Close
1967 | 1 | 2 | CC Chg | 08:22:30 | 16:22:30 | 0.11105 | 3.7606 | 0.93004 | 67.02 | 0.93004 | 67.02 | 0 | 0 | 0.00346966 | 250.03 | 0.00346966 | 250.03 | 0 | 0 | 2023-04-04 10:07:35 | 0.00041761 | 9.2533 | 666.8108 | 0 | Close
1968 | 1 | 2 | CC Chg | 08:23:00 | 16:23:00 | 0.11105 | 3.7607 | 0.93097 | 67.09 | 0.93097 | 67.09 | 0 | 0 | 0.00347314 | 250.28 | 0.00347314 | 250.28 | 0 | 0 | 2023-04-04 10:08:05 | 0.00041763 | 9.2542 | 666.8748 | 0 | Close
1969 | 1 | 2 | CC Chg | 08:23:30 | 16:23:30 | 0.11103 | 3.7609 | 0.93189 | 67.15 | 0.93189 | 67.15 | 0 | 0 | 0.00347662 | 250.53 | 0.00347662 | 250.53 | 0 | 0 | 2023-04-04 10:08:35 | 0.00041757 | 4.6271 | 333.4374 | 0 | Close
1970 | 1 | 2 | CC Chg | 08:24:00 | 16:24:00 | 0.11106 | 3.761 | 0.93282 | 67.22 | 0.93282 | 67.22 | 0 | 0 | 0.0034801 | 250.78 | 0.0034801 | 250.78 | 0 | 0 | 2023-04-04 10:09:05 | 0.0004177 | 9.2542 | 666.8748 | 0 | Close
1971 | 1 | 2 | CC Chg | 08:24:30 | 16:24:30 | 0.11104 | 3.761 | 0.93374 | 67.29 | 0.93374 | 67.29 | 0 | 0 | 0.00348358 | 251.03 | 0.00348358 | 251.03 | 0 | 0 | 2023-04-04 10:09:35 | 0.00041762 | 0 | 0 | 0 | Close
1972 | 1 | 2 | CC Chg | 08:25:00 | 16:25:00 | 0.11105 | 3.7611 | 0.93467 | 67.35 | 0.93467 | 67.35 | 0 | 0 | 0.00348706 | 251.28 | 0.00348706 | 251.28 | 0 | 0 | 2023-04-04 10:10:05 | 0.00041767 | 9.2551 | 666.9389 | 0 | Close
1973 | 1 | 2 | CC Chg | 08:25:30 | 16:25:30 | 0.11105 | 3.7612 | 0.9356 | 67.42 | 0.9356 | 67.42 | 0 | 0 | 0.00349054 | 251.53 | 0.00349054 | 251.53 | 0 | 0 | 2023-04-04 10:10:35 | 0.00041768 | 9.2542 | 666.8748 | 0 | Close
1974 | 1 | 2 | CC Chg | 08:26:00 | 16:26:00 | 0.11105 | 3.7613 | 0.93652 | 67.49 | 0.93652 | 67.49 | 0 | 0 | 0.00349402 | 251.78 | 0.00349402 | 251.78 | 0 | 0 | 2023-04-04 10:11:05 | 0.00041769 | 9.2542 | 666.8748 | 0 | Close
1975 | 1 | 2 | CC Chg | 08:26:30 | 16:26:30 | 0.11105 | 3.7613 | 0.93745 | 67.55 | 0.93745 | 67.55 | 0 | 0 | 0.0034975 | 252.04 | 0.0034975 | 252.04 | 0 | 0 | 2023-04-04 10:11:35 | 0.00041769 | 0 | 0 | 0 | Close
1976 | 1 | 2 | CC Chg | 08:27:00 | 16:27:00 | 0.11105 | 3.7614 | 0.93837 | 67.62 | 0.93837 | 67.62 | 0 | 0 | 0.00350098 | 252.29 | 0.00350098 | 252.29 | 0 | 0 | 2023-04-04 10:12:05 | 0.0004177 | 9.2542 | 666.8748 | 0 | Close
1977 | 1 | 2 | CC Chg | 08:27:30 | 16:27:30 | 0.11105 | 3.7615 | 0.9393 | 67.69 | 0.9393 | 67.69 | 0 | 0 | 0.00350446 | 252.54 | 0.00350446 | 252.54 | 0 | 0 | 2023-04-04 10:12:35 | 0.00041771 | 9.2542 | 666.8748 | 0 | Close
1978 | 1 | 2 | CC Chg | 08:28:00 | 16:28:00 | 0.11106 | 3.7616 | 0.94022 | 67.75 | 0.94022 | 67.75 | 0 | 0 | 0.00350794 | 252.79 | 0.00350794 | 252.79 | 0 | 0 | 2023-04-04 10:13:05 | 0.00041776 | 9.2542 | 666.8748 | 0 | Close
1979 | 1 | 2 | CC Chg | 08:28:30 | 16:28:30 | 0.11104 | 3.7616 | 0.94115 | 67.82 | 0.94115 | 67.82 | 0 | 0 | 0.00351142 | 253.04 | 0.00351142 | 253.04 | 0 | 0 | 2023-04-04 10:13:35 | 0.00041769 | 0 | 0 | 0 | Close
1980 | 1 | 2 | CC Chg | 08:29:00 | 16:29:00 | 0.11105 | 3.7617 | 0.94207 | 67.89 | 0.94207 | 67.89 | 0 | 0 | 0.0035149 | 253.29 | 0.0035149 | 253.29 | 0 | 0 | 2023-04-04 10:14:05 | 0.00041774 | 9.2542 | 666.8748 | 0 | Close
1981 | 1 | 2 | CC Chg | 08:29:30 | 16:29:30 | 0.11104 | 3.7619 | 0.943 | 67.95 | 0.943 | 67.95 | 0 | 0 | 0.00351839 | 253.54 | 0.00351839 | 253.54 | 0 | 0 | 2023-04-04 10:14:35 | 0.00041772 | 4.6262 | 333.3734 | 0 | Close
1982 | 1 | 2 | CC Chg | 08:30:00 | 16:30:00 | 0.11105 | 3.762 | 0.94392 | 68.02 | 0.94392 | 68.02 | 0 | 0 | 0.00352187 | 253.79 | 0.00352187 | 253.79 | 0 | 0 | 2023-04-04 10:15:05 | 0.00041777 | 9.2551 | 666.9389 | 0 | Close
1983 | 1 | 2 | CC Chg | 08:30:30 | 16:30:30 | 0.11104 | 3.762 | 0.94485 | 68.09 | 0.94485 | 68.09 | 0 | 0 | 0.00352535 | 254.04 | 0.00352535 | 254.04 | 0 | 0 | 2023-04-04 10:15:35 | 0.00041773 | 0 | 0 | 0 | Close
1984 | 1 | 2 | CC Chg | 08:31:00 | 16:31:00 | 0.11105 | 3.7621 | 0.94577 | 68.15 | 0.94577 | 68.15 | 0 | 0 | 0.00352883 | 254.29 | 0.00352883 | 254.29 | 0 | 0 | 2023-04-04 10:16:05 | 0.00041778 | 9.2542 | 666.8748 | 0 | Close
1985 | 1 | 2 | CC Chg | 08:31:30 | 16:31:30 | 0.11106 | 3.7622 | 0.9467 | 68.22 | 0.9467 | 68.22 | 0 | 0 | 0.00353231 | 254.54 | 0.00353231 | 254.54 | 0 | 0 | 2023-04-04 10:16:35 | 0.00041783 | 9.2542 | 666.8748 | 0 | Close
1986 | 1 | 2 | CC Chg | 08:32:00 | 16:32:00 | 0.11106 | 3.7623 | 0.94763 | 68.29 | 0.94763 | 68.29 | 0 | 0 | 0.00353579 | 254.8 | 0.00353579 | 254.8 | 0 | 0 | 2023-04-04 10:17:05 | 0.00041784 | 9.2542 | 666.8748 | 0 | Close
1987 | 1 | 2 | CC Chg | 08:32:30 | 16:32:30 | 0.11104 | 3.7623 | 0.94855 | 68.35 | 0.94855 | 68.35 | 0 | 0 | 0.00353928 | 255.05 | 0.00353928 | 255.05 | 0 | 0 | 2023-04-04 10:17:35 | 0.00041777 | 0 | 0 | 0 | Close
1988 | 1 | 2 | CC Chg | 08:33:00 | 16:33:00 | 0.11106 | 3.7624 | 0.94948 | 68.42 | 0.94948 | 68.42 | 0 | 0 | 0.00354276 | 255.3 | 0.00354276 | 255.3 | 0 | 0 | 2023-04-04 10:18:05 | 0.00041785 | 9.2542 | 666.8748 | 0 | Close
1989 | 1 | 2 | CC Chg | 08:33:30 | 16:33:30 | 0.11104 | 3.7625 | 0.9504 | 68.49 | 0.9504 | 68.49 | 0 | 0 | 0.00354624 | 255.55 | 0.00354624 | 255.55 | 0 | 0 | 2023-04-04 10:18:35 | 0.00041779 | 9.2533 | 666.8108 | 0 | Close
1990 | 1 | 2 | CC Chg | 08:34:00 | 16:34:00 | 0.11106 | 3.7626 | 0.95133 | 68.55 | 0.95133 | 68.55 | 0 | 0 | 0.00354972 | 255.8 | 0.00354972 | 255.8 | 0 | 0 | 2023-04-04 10:19:05 | 0.00041787 | 9.2542 | 666.8748 | 0 | Close
1991 | 1 | 2 | CC Chg | 08:34:30 | 16:34:30 | 0.11105 | 3.7627 | 0.95225 | 68.62 | 0.95225 | 68.62 | 0 | 0 | 0.0035532 | 256.05 | 0.0035532 | 256.05 | 0 | 0 | 2023-04-04 10:19:35 | 0.00041785 | 9.2551 | 666.9389 | 0 | Close
1992 | 1 | 2 | CC Chg | 08:35:00 | 16:35:00 | 0.11106 | 3.7628 | 0.95318 | 68.69 | 0.95318 | 68.69 | 0 | 0 | 0.00355668 | 256.3 | 0.00355668 | 256.3 | 0 | 0 | 2023-04-04 10:20:05 | 0.0004179 | 9.2542 | 666.8748 | 0 | Close
1993 | 1 | 2 | CC Chg | 08:35:30 | 16:35:30 | 0.11105 | 3.7629 | 0.9541 | 68.75 | 0.9541 | 68.75 | 0 | 0 | 0.00356017 | 256.55 | 0.00356017 | 256.55 | 0 | 0 | 2023-04-04 10:20:35 | 0.00041787 | 9.2533 | 666.8108 | 0 | Close
1994 | 1 | 2 | CC Chg | 08:36:00 | 16:36:00 | 0.11104 | 3.763 | 0.95503 | 68.82 | 0.95503 | 68.82 | 0 | 0 | 0.00356365 | 256.8 | 0.00356365 | 256.8 | 0 | 0 | 2023-04-04 10:21:05 | 0.00041784 | 9.2551 | 666.9389 | 0 | Close
1995 | 1 | 2 | CC Chg | 08:36:30 | 16:36:30 | 0.11106 | 3.7631 | 0.95595 | 68.89 | 0.95595 | 68.89 | 0 | 0 | 0.00356713 | 257.05 | 0.00356713 | 257.05 | 0 | 0 | 2023-04-04 10:21:35 | 0.00041793 | 9.2533 | 666.8108 | 0 | Close
1996 | 1 | 2 | CC Chg | 08:37:00 | 16:37:00 | 0.11104 | 3.7631 | 0.95688 | 68.95 | 0.95688 | 68.95 | 0 | 0 | 0.00357061 | 257.3 | 0.00357061 | 257.3 | 0 | 0 | 2023-04-04 10:22:05 | 0.00041785 | 0 | 0 | 0 | Close
1997 | 1 | 2 | CC Chg | 08:37:30 | 16:37:30 | 0.11105 | 3.7632 | 0.95781 | 69.02 | 0.95781 | 69.02 | 0 | 0 | 0.0035741 | 257.56 | 0.0035741 | 257.56 | 0 | 0 | 2023-04-04 10:22:35 | 0.0004179 | 9.2533 | 666.8108 | 0 | Close
1998 | 1 | 2 | CC Chg | 08:38:00 | 16:38:00 | 0.11105 | 3.7633 | 0.95873 | 69.09 | 0.95873 | 69.09 | 0 | 0 | 0.00357758 | 257.81 | 0.00357758 | 257.81 | 0 | 0 | 2023-04-04 10:23:05 | 0.00041791 | 9.2551 | 666.9389 | 0 | Close
1999 | 1 | 2 | CC Chg | 08:38:30 | 16:38:30 | 0.11106 | 3.7634 | 0.95966 | 69.15 | 0.95966 | 69.15 | 0 | 0 | 0.00358106 | 258.06 | 0.00358106 | 258.06 | 0 | 0 | 2023-04-04 10:23:35 | 0.00041796 | 9.2533 | 666.8108 | 0 | Close
2000 | 1 | 2 | CC Chg | 08:39:00 | 16:39:00 | 0.11106 | 3.7634 | 0.96058 | 69.22 | 0.96058 | 69.22 | 0 | 0 | 0.00358454 | 258.31 | 0.00358454 | 258.31 | 0 | 0 | 2023-04-04 10:24:05 | 0.00041796 | 0 | 0 | 0 | Close
2001 | 1 | 2 | CC Chg | 08:39:30 | 16:39:30 | 0.11105 | 3.7635 | 0.96151 | 69.29 | 0.96151 | 69.29 | 0 | 0 | 0.00358803 | 258.56 | 0.00358803 | 258.56 | 0 | 0 | 2023-04-04 10:24:35 | 0.00041794 | 9.2542 | 666.8748 | 0 | Close
2002 | 1 | 2 | CC Chg | 08:40:00 | 16:40:00 | 0.11105 | 3.7636 | 0.96243 | 69.35 | 0.96243 | 69.35 | 0 | 0 | 0.00359151 | 258.81 | 0.00359151 | 258.81 | 0 | 0 | 2023-04-04 10:25:05 | 0.00041795 | 9.2533 | 666.8108 | 0 | Close
2003 | 1 | 2 | CC Chg | 08:40:30 | 16:40:30 | 0.11105 | 3.7637 | 0.96336 | 69.42 | 0.96336 | 69.42 | 0 | 0 | 0.00359499 | 259.06 | 0.00359499 | 259.06 | 0 | 0 | 2023-04-04 10:25:35 | 0.00041796 | 9.2542 | 666.8748 | 0 | Close
2004 | 1 | 2 | CC Chg | 08:41:00 | 16:41:00 | 0.11106 | 3.7638 | 0.96428 | 69.49 | 0.96428 | 69.49 | 0 | 0 | 0.00359848 | 259.31 | 0.00359848 | 259.31 | 0 | 0 | 2023-04-04 10:26:05 | 0.00041801 | 9.2542 | 666.8748 | 0 | Close
2005 | 1 | 2 | CC Chg | 08:41:30 | 16:41:30 | 0.11105 | 3.7639 | 0.96521 | 69.55 | 0.96521 | 69.55 | 0 | 0 | 0.00360196 | 259.56 | 0.00360196 | 259.56 | 0 | 0 | 2023-04-04 10:26:35 | 0.00041798 | 9.2533 | 666.8108 | 0 | Close
2006 | 1 | 2 | CC Chg | 08:42:00 | 16:42:00 | 0.11106 | 3.764 | 0.96613 | 69.62 | 0.96613 | 69.62 | 0 | 0 | 0.00360544 | 259.81 | 0.00360544 | 259.81 | 0 | 0 | 2023-04-04 10:27:05 | 0.00041803 | 9.2551 | 666.9389 | 0 | Close
2007 | 1 | 2 | CC Chg | 08:42:30 | 16:42:30 | 0.11105 | 3.764 | 0.96706 | 69.69 | 0.96706 | 69.69 | 0 | 0 | 0.00360892 | 260.07 | 0.00360892 | 260.07 | 0 | 0 | 2023-04-04 10:27:35 | 0.00041799 | 0 | 0 | 0 | Close
2008 | 1 | 2 | CC Chg | 08:43:00 | 16:43:00 | 0.11106 | 3.7641 | 0.96798 | 69.75 | 0.96798 | 69.75 | 0 | 0 | 0.00361241 | 260.32 | 0.00361241 | 260.32 | 0 | 0 | 2023-04-04 10:28:05 | 0.00041804 | 9.2533 | 666.8108 | 0 | Close
2009 | 1 | 2 | CC Chg | 08:43:30 | 16:43:30 | 0.11105 | 3.7642 | 0.96891 | 69.82 | 0.96891 | 69.82 | 0 | 0 | 0.00361589 | 260.57 | 0.00361589 | 260.57 | 0 | 0 | 2023-04-04 10:28:35 | 0.00041801 | 9.2551 | 666.9389 | 0 | Close
2010 | 1 | 2 | CC Chg | 08:44:00 | 16:44:00 | 0.11106 | 3.7642 | 0.96984 | 69.89 | 0.96984 | 69.89 | 0 | 0 | 0.00361937 | 260.82 | 0.00361937 | 260.82 | 0 | 0 | 2023-04-04 10:29:05 | 0.00041805 | 0 | 0 | 0 | Close
2011 | 1 | 2 | CC Chg | 08:44:30 | 16:44:30 | 0.11105 | 3.7643 | 0.97076 | 69.95 | 0.97076 | 69.95 | 0 | 0 | 0.00362286 | 261.07 | 0.00362286 | 261.07 | 0 | 0 | 2023-04-04 10:29:35 | 0.00041803 | 9.2542 | 666.8748 | 0 | Close
2012 | 1 | 2 | CC Chg | 08:45:00 | 16:45:00 | 0.11106 | 3.7644 | 0.97169 | 70.02 | 0.97169 | 70.02 | 0 | 0 | 0.00362634 | 261.32 | 0.00362634 | 261.32 | 0 | 0 | 2023-04-04 10:30:05 | 0.00041807 | 9.2542 | 666.8748 | 0 | Close
2013 | 1 | 2 | CC Chg | 08:45:30 | 16:45:30 | 0.11104 | 3.7645 | 0.97261 | 70.09 | 0.97261 | 70.09 | 0 | 0 | 0.00362983 | 261.57 | 0.00362983 | 261.57 | 0 | 0 | 2023-04-04 10:30:35 | 0.00041801 | 9.2524 | 666.7467 | 0 | Close
2014 | 1 | 2 | CC Chg | 08:46:00 | 16:46:00 | 0.11103 | 3.7646 | 0.97354 | 70.15 | 0.97354 | 70.15 | 0 | 0 | 0.00363331 | 261.82 | 0.00363331 | 261.82 | 0 | 0 | 2023-04-04 10:31:05 | 0.00041798 | 9.2542 | 666.8748 | 0 | Close
2015 | 1 | 2 | CC Chg | 08:46:30 | 16:46:30 | 0.11104 | 3.7647 | 0.97446 | 70.22 | 0.97446 | 70.22 | 0 | 0 | 0.00363679 | 262.07 | 0.00363679 | 262.07 | 0 | 0 | 2023-04-04 10:31:35 | 0.00041803 | 9.2542 | 666.8748 | 0 | Close
2016 | 1 | 2 | CC Chg | 08:47:00 | 16:47:00 | 0.11105 | 3.7648 | 0.97539 | 70.29 | 0.97539 | 70.29 | 0 | 0 | 0.00364028 | 262.32 | 0.00364028 | 262.32 | 0 | 0 | 2023-04-04 10:32:05 | 0.00041808 | 9.2542 | 666.8748 | 0 | Close
2017 | 1 | 2 | CC Chg | 08:47:30 | 16:47:30 | 0.11105 | 3.7649 | 0.97631 | 70.35 | 0.97631 | 70.35 | 0 | 0 | 0.00364376 | 262.58 | 0.00364376 | 262.58 | 0 | 0 | 2023-04-04 10:32:35 | 0.00041809 | 9.2533 | 666.8108 | 0 | Close
2018 | 1 | 2 | CC Chg | 08:48:00 | 16:48:00 | 0.11105 | 3.765 | 0.97724 | 70.42 | 0.97724 | 70.42 | 0 | 0 | 0.00364724 | 262.83 | 0.00364724 | 262.83 | 0 | 0 | 2023-04-04 10:33:05 | 0.0004181 | 9.2551 | 666.9389 | 0 | Close
2019 | 1 | 2 | CC Chg | 08:48:30 | 16:48:30 | 0.11104 | 3.7651 | 0.97816 | 70.49 | 0.97816 | 70.49 | 0 | 0 | 0.00365073 | 263.08 | 0.00365073 | 263.08 | 0 | 0 | 2023-04-04 10:33:35 | 0.00041808 | 9.2524 | 666.7467 | 0 | Close
2020 | 1 | 2 | CC Chg | 08:49:00 | 16:49:00 | 0.11105 | 3.7651 | 0.97909 | 70.55 | 0.97909 | 70.55 | 0 | 0 | 0.00365421 | 263.33 | 0.00365421 | 263.33 | 0 | 0 | 2023-04-04 10:34:05 | 0.00041811 | 0 | 0 | 0 | Close
2021 | 1 | 2 | CC Chg | 08:49:30 | 16:49:30 | 0.11104 | 3.7652 | 0.98001 | 70.62 | 0.98001 | 70.62 | 0 | 0 | 0.0036577 | 263.58 | 0.0036577 | 263.58 | 0 | 0 | 2023-04-04 10:34:35 | 0.00041809 | 9.2542 | 666.8748 | 0 | Close
2022 | 1 | 2 | CC Chg | 08:50:00 | 16:50:00 | 0.11104 | 3.7653 | 0.98094 | 70.69 | 0.98094 | 70.69 | 0 | 0 | 0.00366118 | 263.83 | 0.00366118 | 263.83 | 0 | 0 | 2023-04-04 10:35:05 | 0.0004181 | 9.2542 | 666.8748 | 0 | Close
2023 | 1 | 2 | CC Chg | 08:50:30 | 16:50:30 | 0.11103 | 3.7653 | 0.98187 | 70.75 | 0.98187 | 70.75 | 0 | 0 | 0.00366467 | 264.08 | 0.00366467 | 264.08 | 0 | 0 | 2023-04-04 10:35:35 | 0.00041806 | 0 | 0 | 0 | Close
2024 | 1 | 2 | CC Chg | 08:51:00 | 16:51:00 | 0.11104 | 3.7654 | 0.98279 | 70.82 | 0.98279 | 70.82 | 0 | 0 | 0.00366815 | 264.33 | 0.00366815 | 264.33 | 0 | 0 | 2023-04-04 10:36:05 | 0.00041811 | 9.2533 | 666.8108 | 0 | Close
2025 | 1 | 2 | CC Chg | 08:51:30 | 16:51:30 | 0.11105 | 3.7656 | 0.98372 | 70.89 | 0.98372 | 70.89 | 0 | 0 | 0.00367163 | 264.58 | 0.00367163 | 264.58 | 0 | 0 | 2023-04-04 10:36:35 | 0.00041817 | 4.6267 | 333.4054 | 0 | Close
2026 | 1 | 2 | CC Chg | 08:52:00 | 16:52:00 | 0.11105 | 3.7656 | 0.98464 | 70.95 | 0.98464 | 70.95 | 0 | 0 | 0.00367512 | 264.84 | 0.00367512 | 264.84 | 0 | 0 | 2023-04-04 10:37:05 | 0.00041817 | 0 | 0 | 0 | Close
2027 | 1 | 2 | CC Chg | 08:52:30 | 16:52:30 | 0.11106 | 3.7657 | 0.98557 | 71.02 | 0.98557 | 71.02 | 0 | 0 | 0.0036786 | 265.09 | 0.0036786 | 265.09 | 0 | 0 | 2023-04-04 10:37:35 | 0.00041822 | 9.2542 | 666.8748 | 0 | Close
2028 | 1 | 2 | CC Chg | 08:53:00 | 16:53:00 | 0.11105 | 3.7658 | 0.98649 | 71.09 | 0.98649 | 71.09 | 0 | 0 | 0.00368209 | 265.34 | 0.00368209 | 265.34 | 0 | 0 | 2023-04-04 10:38:05 | 0.00041819 | 9.2542 | 666.8748 | 0 | Close
2029 | 1 | 2 | CC Chg | 08:53:30 | 16:53:30 | 0.11105 | 3.7659 | 0.98742 | 71.15 | 0.98742 | 71.15 | 0 | 0 | 0.00368557 | 265.59 | 0.00368557 | 265.59 | 0 | 0 | 2023-04-04 10:38:35 | 0.0004182 | 9.2542 | 666.8748 | 0 | Close
2030 | 1 | 2 | CC Chg | 08:54:00 | 16:54:00 | 0.11104 | 3.766 | 0.98834 | 71.22 | 0.98834 | 71.22 | 0 | 0 | 0.00368906 | 265.84 | 0.00368906 | 265.84 | 0 | 0 | 2023-04-04 10:39:05 | 0.00041818 | 9.2542 | 666.8748 | 0 | Close
2031 | 1 | 2 | CC Chg | 08:54:30 | 16:54:30 | 0.11104 | 3.7661 | 0.98927 | 71.29 | 0.98927 | 71.29 | 0 | 0 | 0.00369254 | 266.09 | 0.00369254 | 266.09 | 0 | 0 | 2023-04-04 10:39:35 | 0.00041819 | 9.2533 | 666.8108 | 0 | Close
2032 | 1 | 2 | CC Chg | 08:55:00 | 16:55:00 | 0.11105 | 3.7662 | 0.99019 | 71.36 | 0.99019 | 71.36 | 0 | 0 | 0.00369603 | 266.34 | 0.00369603 | 266.34 | 0 | 0 | 2023-04-04 10:40:05 | 0.00041824 | 9.2542 | 666.8748 | 0 | Close
2033 | 1 | 2 | CC Chg | 08:55:30 | 16:55:30 | 0.11105 | 3.7662 | 0.99112 | 71.42 | 0.99112 | 71.42 | 0 | 0 | 0.00369951 | 266.59 | 0.00369951 | 266.59 | 0 | 0 | 2023-04-04 10:40:35 | 0.00041824 | 0 | 0 | 0 | Close
2034 | 1 | 2 | CC Chg | 08:56:00 | 16:56:00 | 0.11104 | 3.7663 | 0.99204 | 71.49 | 0.99204 | 71.49 | 0 | 0 | 0.003703 | 266.84 | 0.003703 | 266.84 | 0 | 0 | 2023-04-04 10:41:05 | 0.00041821 | 9.2542 | 666.8748 | 0 | Close
2035 | 1 | 2 | CC Chg | 08:56:30 | 16:56:30 | 0.11103 | 3.7664 | 0.99297 | 71.56 | 0.99297 | 71.56 | 0 | 0 | 0.00370648 | 267.1 | 0.00370648 | 267.1 | 0 | 0 | 2023-04-04 10:41:35 | 0.00041818 | 9.2533 | 666.8108 | 0 | Close
2036 | 1 | 2 | CC Chg | 08:57:00 | 16:57:00 | 0.11104 | 3.7666 | 0.9939 | 71.62 | 0.9939 | 71.62 | 0 | 0 | 0.00370997 | 267.35 | 0.00370997 | 267.35 | 0 | 0 | 2023-04-04 10:42:05 | 0.00041824 | 4.6271 | 333.4374 | 0 | Close
2037 | 1 | 2 | CC Chg | 08:57:30 | 16:57:30 | 0.11104 | 3.7666 | 0.99482 | 71.69 | 0.99482 | 71.69 | 0 | 0 | 0.00371346 | 267.6 | 0.00371346 | 267.6 | 0 | 0 | 2023-04-04 10:42:35 | 0.00041824 | 0 | 0 | 0 | Close
2038 | 1 | 2 | CC Chg | 08:58:00 | 16:58:00 | 0.11105 | 3.7667 | 0.99575 | 71.76 | 0.99575 | 71.76 | 0 | 0 | 0.00371694 | 267.85 | 0.00371694 | 267.85 | 0 | 0 | 2023-04-04 10:43:05 | 0.00041829 | 9.2542 | 666.8748 | 0 | Close
2039 | 1 | 2 | CC Chg | 08:58:30 | 16:58:30 | 0.11105 | 3.7669 | 0.99667 | 71.82 | 0.99667 | 71.82 | 0 | 0 | 0.00372043 | 268.1 | 0.00372043 | 268.1 | 0 | 0 | 2023-04-04 10:43:35 | 0.00041831 | 4.6271 | 333.4374 | 0 | Close
2040 | 1 | 2 | CC Chg | 08:59:00 | 16:59:00 | 0.11105 | 3.7668 | 0.9976 | 71.89 | 0.9976 | 71.89 | 0 | 0 | 0.00372391 | 268.35 | 0.00372391 | 268.35 | 0 | 0 | 2023-04-04 10:44:05 | 0.0004183 | -9.2551 | -666.9389 | 0 | Close
2041 | 1 | 2 | CC Chg | 08:59:30 | 16:59:30 | 0.11104 | 3.767 | 0.99852 | 71.96 | 0.99852 | 71.96 | 0 | 0 | 0.0037274 | 268.6 | 0.0037274 | 268.6 | 0 | 0 | 2023-04-04 10:44:35 | 0.00041829 | 4.6267 | 333.4054 | 0 | Close
2042 | 1 | 2 | CC Chg | 09:00:00 | 17:00:00 | 0.11105 | 3.767 | 0.99945 | 72.02 | 0.99945 | 72.02 | 0 | 0 | 0.00373088 | 268.85 | 0.00373088 | 268.85 | 0 | 0 | 2023-04-04 10:45:05 | 0.00041833 | 0 | 0 | 0 | Close
2043 | 1 | 2 | CC Chg | 09:00:30 | 17:00:30 | 0.11106 | 3.7671 | 1.00037 | 72.09 | 1.00037 | 72.09 | 0 | 0 | 0.00373437 | 269.11 | 0.00373437 | 269.11 | 0 | 0 | 2023-04-04 10:45:35 | 0.00041837 | 9.2533 | 666.8108 | 0 | Close
2044 | 1 | 2 | CC Chg | 09:01:00 | 17:01:00 | 0.11105 | 3.7671 | 1.0013 | 72.16 | 1.0013 | 72.16 | 0 | 0 | 0.00373786 | 269.36 | 0.00373786 | 269.36 | 0 | 0 | 2023-04-04 10:46:05 | 0.00041834 | 0 | 0 | 0 | Close
2045 | 1 | 2 | CC Chg | 09:01:30 | 17:01:30 | 0.11104 | 3.7672 | 1.00222 | 72.22 | 1.00222 | 72.22 | 0 | 0 | 0.00374134 | 269.61 | 0.00374134 | 269.61 | 0 | 0 | 2023-04-04 10:46:35 | 0.00041831 | 9.2542 | 666.8748 | 0 | Close
2046 | 1 | 2 | CC Chg | 09:02:00 | 17:02:00 | 0.11105 | 3.7674 | 1.00315 | 72.29 | 1.00315 | 72.29 | 0 | 0 | 0.00374483 | 269.86 | 0.00374483 | 269.86 | 0 | 0 | 2023-04-04 10:47:05 | 0.00041837 | 4.6267 | 333.4054 | 0 | Close
2047 | 1 | 2 | CC Chg | 09:02:30 | 17:02:30 | 0.11104 | 3.7674 | 1.00407 | 72.36 | 1.00407 | 72.36 | 0 | 0 | 0.00374832 | 270.11 | 0.00374832 | 270.11 | 0 | 0 | 2023-04-04 10:47:35 | 0.00041833 | 0 | 0 | 0 | Close
2048 | 1 | 2 | CC Chg | 09:03:00 | 17:03:00 | 0.11105 | 3.7676 | 1.005 | 72.42 | 1.005 | 72.42 | 0 | 0 | 0.0037518 | 270.36 | 0.0037518 | 270.36 | 0 | 0 | 2023-04-04 10:48:05 | 0.00041839 | 4.6276 | 333.4694 | 0 | Close
2049 | 1 | 2 | CC Chg | 09:03:30 | 17:03:30 | 0.11105 | 3.7677 | 1.00593 | 72.49 | 1.00593 | 72.49 | 0 | 0 | 0.00375529 | 270.61 | 0.00375529 | 270.61 | 0 | 0 | 2023-04-04 10:48:35 | 0.0004184 | 9.2542 | 666.8748 | 0 | Close
2050 | 1 | 2 | CC Chg | 09:04:00 | 17:04:00 | 0.11105 | 3.7677 | 1.00685 | 72.56 | 1.00685 | 72.56 | 0 | 0 | 0.00375878 | 270.86 | 0.00375878 | 270.86 | 0 | 0 | 2023-04-04 10:49:05 | 0.0004184 | 0 | 0 | 0 | Close
2051 | 1 | 2 | CC Chg | 09:04:30 | 17:04:30 | 0.11105 | 3.7677 | 1.00778 | 72.62 | 1.00778 | 72.62 | 0 | 0 | 0.00376226 | 271.11 | 0.00376226 | 271.11 | 0 | 0 | 2023-04-04 10:49:35 | 0.0004184 | 0 | 0 | 0 | Close
2052 | 1 | 2 | CC Chg | 09:05:00 | 17:05:00 | 0.11105 | 3.7679 | 1.0087 | 72.69 | 1.0087 | 72.69 | 0 | 0 | 0.00376575 | 271.37 | 0.00376575 | 271.37 | 0 | 0 | 2023-04-04 10:50:05 | 0.00041843 | 4.6267 | 333.4054 | 0 | Close
2053 | 1 | 2 | CC Chg | 09:05:30 | 17:05:30 | 0.11105 | 3.768 | 1.00963 | 72.76 | 1.00963 | 72.76 | 0 | 0 | 0.00376924 | 271.62 | 0.00376924 | 271.62 | 0 | 0 | 2023-04-04 10:50:35 | 0.00041844 | 9.2542 | 666.8748 | 0 | Close
2054 | 1 | 2 | CC Chg | 09:06:00 | 17:06:00 | 0.11104 | 3.7681 | 1.01055 | 72.82 | 1.01055 | 72.82 | 0 | 0 | 0.00377272 | 271.87 | 0.00377272 | 271.87 | 0 | 0 | 2023-04-04 10:51:05 | 0.00041841 | 9.2542 | 666.8748 | 0 | Close
2055 | 1 | 2 | CC Chg | 09:06:30 | 17:06:30 | 0.11104 | 3.7682 | 1.01148 | 72.89 | 1.01148 | 72.89 | 0 | 0 | 0.00377621 | 272.12 | 0.00377621 | 272.12 | 0 | 0 | 2023-04-04 10:51:35 | 0.00041842 | 9.2551 | 666.9389 | 0 | Close
2056 | 1 | 2 | CC Chg | 09:07:00 | 17:07:00 | 0.11105 | 3.7682 | 1.0124 | 72.96 | 1.0124 | 72.96 | 0 | 0 | 0.0037797 | 272.37 | 0.0037797 | 272.37 | 0 | 0 | 2023-04-04 10:52:05 | 0.00041846 | 0 | 0 | 0 | Close
2057 | 1 | 2 | CC Chg | 09:07:30 | 17:07:30 | 0.11104 | 3.7683 | 1.01333 | 73.02 | 1.01333 | 73.02 | 0 | 0 | 0.00378318 | 272.62 | 0.00378318 | 272.62 | 0 | 0 | 2023-04-04 10:52:35 | 0.00041843 | 9.2542 | 666.8748 | 0 | Close
2058 | 1 | 2 | CC Chg | 09:08:00 | 17:08:00 | 0.11104 | 3.7684 | 1.01425 | 73.09 | 1.01425 | 73.09 | 0 | 0 | 0.00378667 | 272.87 | 0.00378667 | 272.87 | 0 | 0 | 2023-04-04 10:53:05 | 0.00041844 | 9.2533 | 666.8108 | 0 | Close
2059 | 1 | 2 | CC Chg | 09:08:30 | 17:08:30 | 0.11105 | 3.7685 | 1.01518 | 73.16 | 1.01518 | 73.16 | 0 | 0 | 0.00379016 | 273.13 | 0.00379016 | 273.13 | 0 | 0 | 2023-04-04 10:53:35 | 0.00041849 | 9.2551 | 666.9389 | 0 | Close
2060 | 1 | 2 | CC Chg | 09:09:00 | 17:09:00 | 0.11107 | 3.7686 | 1.01611 | 73.22 | 1.01611 | 73.22 | 0 | 0 | 0.00379365 | 273.38 | 0.00379365 | 273.38 | 0 | 0 | 2023-04-04 10:54:05 | 0.00041858 | 9.2533 | 666.8108 | 0 | Close
2061 | 1 | 2 | CC Chg | 09:09:30 | 17:09:30 | 0.11105 | 3.7688 | 1.01703 | 73.29 | 1.01703 | 73.29 | 0 | 0 | 0.00379713 | 273.63 | 0.00379713 | 273.63 | 0 | 0 | 2023-04-04 10:54:35 | 0.00041853 | 4.6276 | 333.4694 | 0 | Close
2062 | 1 | 2 | CC Chg | 09:10:00 | 17:10:00 | 0.11106 | 3.7688 | 1.01796 | 73.36 | 1.01796 | 73.36 | 0 | 0 | 0.00380062 | 273.88 | 0.00380062 | 273.88 | 0 | 0 | 2023-04-04 10:55:05 | 0.00041856 | 0 | 0 | 0 | Close
2063 | 1 | 2 | CC Chg | 09:10:30 | 17:10:30 | 0.11105 | 3.7689 | 1.01888 | 73.42 | 1.01888 | 73.42 | 0 | 0 | 0.00380411 | 274.13 | 0.00380411 | 274.13 | 0 | 0 | 2023-04-04 10:55:35 | 0.00041854 | 9.2542 | 666.8748 | 0 | Close
2064 | 1 | 2 | CC Chg | 09:11:00 | 17:11:00 | 0.11105 | 3.769 | 1.01981 | 73.49 | 1.01981 | 73.49 | 0 | 0 | 0.0038076 | 274.38 | 0.0038076 | 274.38 | 0 | 0 | 2023-04-04 10:56:05 | 0.00041855 | 9.2542 | 666.8748 | 0 | Close
2065 | 1 | 2 | CC Chg | 09:11:30 | 17:11:30 | 0.11104 | 3.769 | 1.02073 | 73.56 | 1.02073 | 73.56 | 0 | 0 | 0.00381109 | 274.63 | 0.00381109 | 274.63 | 0 | 0 | 2023-04-04 10:56:35 | 0.00041851 | 0 | 0 | 0 | Close
2066 | 1 | 2 | CC Chg | 09:12:00 | 17:12:00 | 0.11105 | 3.7691 | 1.02166 | 73.62 | 1.02166 | 73.62 | 0 | 0 | 0.00381457 | 274.88 | 0.00381457 | 274.88 | 0 | 0 | 2023-04-04 10:57:05 | 0.00041856 | 9.2542 | 666.8748 | 0 | Close
2067 | 1 | 2 | CC Chg | 09:12:30 | 17:12:30 | 0.11105 | 3.7692 | 1.02258 | 73.69 | 1.02258 | 73.69 | 0 | 0 | 0.00381806 | 275.14 | 0.00381806 | 275.14 | 0 | 0 | 2023-04-04 10:57:35 | 0.00041857 | 9.2542 | 666.8748 | 0 | Close
2068 | 1 | 2 | CC Chg | 09:13:00 | 17:13:00 | 0.11105 | 3.7693 | 1.02351 | 73.76 | 1.02351 | 73.76 | 0 | 0 | 0.00382155 | 275.39 | 0.00382155 | 275.39 | 0 | 0 | 2023-04-04 10:58:05 | 0.00041858 | 9.2542 | 666.8748 | 0 | Close
2069 | 1 | 2 | CC Chg | 09:13:30 | 17:13:30 | 0.11105 | 3.7694 | 1.02443 | 73.82 | 1.02443 | 73.82 | 0 | 0 | 0.00382504 | 275.64 | 0.00382504 | 275.64 | 0 | 0 | 2023-04-04 10:58:35 | 0.00041859 | 9.2542 | 666.8748 | 0 | Close
2070 | 1 | 2 | CC Chg | 09:14:00 | 17:14:00 | 0.11105 | 3.7695 | 1.02536 | 73.89 | 1.02536 | 73.89 | 0 | 0 | 0.00382853 | 275.89 | 0.00382853 | 275.89 | 0 | 0 | 2023-04-04 10:59:05 | 0.0004186 | 9.2551 | 666.9389 | 0 | Close
2071 | 1 | 2 | CC Chg | 09:14:30 | 17:14:30 | 0.11105 | 3.7695 | 1.02628 | 73.96 | 1.02628 | 73.96 | 0 | 0 | 0.00383201 | 276.14 | 0.00383201 | 276.14 | 0 | 0 | 2023-04-04 10:59:35 | 0.0004186 | 0 | 0 | 0 | Close
2072 | 1 | 2 | CC Chg | 09:15:00 | 17:15:00 | 0.11105 | 3.7697 | 1.02721 | 74.02 | 1.02721 | 74.02 | 0 | 0 | 0.0038355 | 276.39 | 0.0038355 | 276.39 | 0 | 0 | 2023-04-04 11:00:05 | 0.00041863 | 4.6267 | 333.4054 | 0 | Close
2073 | 1 | 2 | CC Chg | 09:15:30 | 17:15:30 | 0.11104 | 3.7698 | 1.02814 | 74.09 | 1.02814 | 74.09 | 0 | 0 | 0.00383899 | 276.64 | 0.00383899 | 276.64 | 0 | 0 | 2023-04-04 11:00:35 | 0.0004186 | 9.2551 | 666.9389 | 0 | Close
2074 | 1 | 2 | CC Chg | 09:16:00 | 17:16:00 | 0.11104 | 3.7699 | 1.02906 | 74.16 | 1.02906 | 74.16 | 0 | 0 | 0.00384248 | 276.9 | 0.00384248 | 276.9 | 0 | 0 | 2023-04-04 11:01:05 | 0.00041861 | 9.2542 | 666.8748 | 0 | Close
2075 | 1 | 2 | CC Chg | 09:16:30 | 17:16:30 | 0.11106 | 3.7699 | 1.02999 | 74.22 | 1.02999 | 74.22 | 0 | 0 | 0.00384597 | 277.15 | 0.00384597 | 277.15 | 0 | 0 | 2023-04-04 11:01:35 | 0.00041869 | 0 | 0 | 0 | Close
2076 | 1 | 2 | CC Chg | 09:17:00 | 17:17:00 | 0.11106 | 3.77 | 1.03091 | 74.29 | 1.03091 | 74.29 | 0 | 0 | 0.00384946 | 277.4 | 0.00384946 | 277.4 | 0 | 0 | 2023-04-04 11:02:05 | 0.0004187 | 9.2542 | 666.8748 | 0 | Close
2077 | 1 | 2 | CC Chg | 09:17:30 | 17:17:30 | 0.11106 | 3.7701 | 1.03184 | 74.36 | 1.03184 | 74.36 | 0 | 0 | 0.00385295 | 277.65 | 0.00385295 | 277.65 | 0 | 0 | 2023-04-04 11:02:35 | 0.00041871 | 9.2533 | 666.8108 | 0 | Close
2078 | 1 | 2 | CC Chg | 09:18:00 | 17:18:00 | 0.11104 | 3.7702 | 1.03276 | 74.42 | 1.03276 | 74.42 | 0 | 0 | 0.00385644 | 277.9 | 0.00385644 | 277.9 | 0 | 0 | 2023-04-04 11:03:05 | 0.00041864 | 9.2533 | 666.8108 | 0 | Close
2079 | 1 | 2 | CC Chg | 09:18:30 | 17:18:30 | 0.11104 | 3.7702 | 1.03369 | 74.49 | 1.03369 | 74.49 | 0 | 0 | 0.00385992 | 278.15 | 0.00385992 | 278.15 | 0 | 0 | 2023-04-04 11:03:35 | 0.00041864 | 0 | 0 | 0 | Close
2080 | 1 | 2 | CC Chg | 09:19:00 | 17:19:00 | 0.11104 | 3.7704 | 1.03461 | 74.56 | 1.03461 | 74.56 | 0 | 0 | 0.00386341 | 278.4 | 0.00386341 | 278.4 | 0 | 0 | 2023-04-04 11:04:05 | 0.00041867 | 4.6276 | 333.4694 | 0 | Close
2081 | 1 | 2 | CC Chg | 09:19:30 | 17:19:30 | 0.11105 | 3.7705 | 1.03554 | 74.62 | 1.03554 | 74.62 | 0 | 0 | 0.0038669 | 278.66 | 0.0038669 | 278.66 | 0 | 0 | 2023-04-04 11:04:35 | 0.00041871 | 9.2542 | 666.8748 | 0 | Close
2082 | 1 | 2 | CC Chg | 09:20:00 | 17:20:00 | 0.11105 | 3.7706 | 1.03646 | 74.69 | 1.03646 | 74.69 | 0 | 0 | 0.00387039 | 278.91 | 0.00387039 | 278.91 | 0 | 0 | 2023-04-04 11:05:05 | 0.00041873 | 9.2533 | 666.8108 | 0 | Close
2083 | 1 | 2 | CC Chg | 09:20:30 | 17:20:30 | 0.11105 | 3.7706 | 1.03739 | 74.76 | 1.03739 | 74.76 | 0 | 0 | 0.00387388 | 279.16 | 0.00387388 | 279.16 | 0 | 0 | 2023-04-04 11:05:35 | 0.00041873 | 0 | 0 | 0 | Close
2084 | 1 | 2 | CC Chg | 09:21:00 | 17:21:00 | 0.11104 | 3.7707 | 1.03832 | 74.82 | 1.03832 | 74.82 | 0 | 0 | 0.00387737 | 279.41 | 0.00387737 | 279.41 | 0 | 0 | 2023-04-04 11:06:05 | 0.0004187 | 9.2533 | 666.8108 | 0 | Close
2085 | 1 | 2 | CC Chg | 09:21:30 | 17:21:30 | 0.11105 | 3.7708 | 1.03924 | 74.89 | 1.03924 | 74.89 | 0 | 0 | 0.00388086 | 279.66 | 0.00388086 | 279.66 | 0 | 0 | 2023-04-04 11:06:35 | 0.00041875 | 9.256 | 667.003 | 0 | Close
2086 | 1 | 2 | CC Chg | 09:22:00 | 17:22:00 | 0.11104 | 3.7708 | 1.04017 | 74.96 | 1.04017 | 74.96 | 0 | 0 | 0.00388435 | 279.91 | 0.00388435 | 279.91 | 0 | 0 | 2023-04-04 11:07:05 | 0.00041871 | 0 | 0 | 0 | Close
2087 | 1 | 2 | CC Chg | 09:22:30 | 17:22:30 | 0.11105 | 3.7709 | 1.04109 | 75.02 | 1.04109 | 75.02 | 0 | 0 | 0.00388784 | 280.16 | 0.00388784 | 280.16 | 0 | 0 | 2023-04-04 11:07:35 | 0.00041876 | 9.2542 | 666.8748 | 0 | Close
2088 | 1 | 2 | CC Chg | 09:23:00 | 17:23:00 | 0.11104 | 3.7711 | 1.04202 | 75.09 | 1.04202 | 75.09 | 0 | 0 | 0.00389133 | 280.42 | 0.00389133 | 280.42 | 0 | 0 | 2023-04-04 11:08:05 | 0.00041874 | 4.6267 | 333.4054 | 0 | Close
2089 | 1 | 2 | CC Chg | 09:23:30 | 17:23:30 | 0.11105 | 3.7711 | 1.04294 | 75.16 | 1.04294 | 75.16 | 0 | 0 | 0.00389482 | 280.67 | 0.00389482 | 280.67 | 0 | 0 | 2023-04-04 11:08:35 | 0.00041878 | 0 | 0 | 0 | Close
2090 | 1 | 2 | CC Chg | 09:24:00 | 17:24:00 | 0.11106 | 3.7712 | 1.04387 | 75.22 | 1.04387 | 75.22 | 0 | 0 | 0.00389831 | 280.92 | 0.00389831 | 280.92 | 0 | 0 | 2023-04-04 11:09:05 | 0.00041883 | 9.2551 | 666.9389 | 0 | Close
2091 | 1 | 2 | CC Chg | 09:24:30 | 17:24:30 | 0.11105 | 3.7713 | 1.04479 | 75.29 | 1.04479 | 75.29 | 0 | 0 | 0.0039018 | 281.17 | 0.0039018 | 281.17 | 0 | 0 | 2023-04-04 11:09:35 | 0.0004188 | 9.2542 | 666.8748 | 0 | Close
2092 | 1 | 2 | CC Chg | 09:25:00 | 17:25:00 | 0.11105 | 3.7714 | 1.04572 | 75.36 | 1.04572 | 75.36 | 0 | 0 | 0.00390529 | 281.42 | 0.00390529 | 281.42 | 0 | 0 | 2023-04-04 11:10:05 | 0.00041881 | 9.2524 | 666.7467 | 0 | Close
2093 | 1 | 2 | CC Chg | 09:25:30 | 17:25:30 | 0.11105 | 3.7715 | 1.04664 | 75.42 | 1.04664 | 75.42 | 0 | 0 | 0.00390878 | 281.67 | 0.00390878 | 281.67 | 0 | 0 | 2023-04-04 11:10:35 | 0.00041883 | 9.2542 | 666.8748 | 0 | Close
2094 | 1 | 2 | CC Chg | 09:26:00 | 17:26:00 | 0.11105 | 3.7716 | 1.04757 | 75.49 | 1.04757 | 75.49 | 0 | 0 | 0.00391227 | 281.92 | 0.00391227 | 281.92 | 0 | 0 | 2023-04-04 11:11:05 | 0.00041884 | 9.2551 | 666.9389 | 0 | Close
2095 | 1 | 2 | CC Chg | 09:26:30 | 17:26:30 | 0.11104 | 3.7717 | 1.04849 | 75.56 | 1.04849 | 75.56 | 0 | 0 | 0.00391576 | 282.18 | 0.00391576 | 282.18 | 0 | 0 | 2023-04-04 11:11:35 | 0.00041881 | 9.2542 | 666.8748 | 0 | Close
2096 | 1 | 2 | CC Chg | 09:27:00 | 17:27:00 | 0.11107 | 3.7717 | 1.04942 | 75.62 | 1.04942 | 75.62 | 0 | 0 | 0.00391925 | 282.43 | 0.00391925 | 282.43 | 0 | 0 | 2023-04-04 11:12:05 | 0.00041892 | 0 | 0 | 0 | Close
2097 | 1 | 2 | CC Chg | 09:27:30 | 17:27:30 | 0.11105 | 3.7719 | 1.05035 | 75.69 | 1.05035 | 75.69 | 0 | 0 | 0.00392274 | 282.68 | 0.00392274 | 282.68 | 0 | 0 | 2023-04-04 11:12:35 | 0.00041887 | 4.6271 | 333.4374 | 0 | Close
2098 | 1 | 2 | CC Chg | 09:28:00 | 17:28:00 | 0.11104 | 3.7719 | 1.05127 | 75.76 | 1.05127 | 75.76 | 0 | 0 | 0.00392623 | 282.93 | 0.00392623 | 282.93 | 0 | 0 | 2023-04-04 11:13:05 | 0.00041883 | 0 | 0 | 0 | Close
2099 | 1 | 2 | CC Chg | 09:28:30 | 17:28:30 | 0.11105 | 3.772 | 1.0522 | 75.82 | 1.0522 | 75.82 | 0 | 0 | 0.00392972 | 283.18 | 0.00392972 | 283.18 | 0 | 0 | 2023-04-04 11:13:35 | 0.00041888 | 9.2542 | 666.8748 | 0 | Close
2100 | 1 | 2 | CC Chg | 09:29:00 | 17:29:00 | 0.11105 | 3.772 | 1.05312 | 75.89 | 1.05312 | 75.89 | 0 | 0 | 0.00393321 | 283.43 | 0.00393321 | 283.43 | 0 | 0 | 2023-04-04 11:14:05 | 0.00041888 | 0 | 0 | 0 | Close
2101 | 1 | 2 | CC Chg | 09:29:30 | 17:29:30 | 0.11104 | 3.7721 | 1.05405 | 75.96 | 1.05405 | 75.96 | 0 | 0 | 0.0039367 | 283.69 | 0.0039367 | 283.69 | 0 | 0 | 2023-04-04 11:14:35 | 0.00041885 | 9.2542 | 666.8748 | 0 | Close
2102 | 1 | 2 | CC Chg | 09:30:00 | 17:30:00 | 0.11106 | 3.7723 | 1.05497 | 76.02 | 1.05497 | 76.02 | 0 | 0 | 0.00394019 | 283.94 | 0.00394019 | 283.94 | 0 | 0 | 2023-04-04 11:15:05 | 0.00041895 | 4.6271 | 333.4374 | 0 | Close
2103 | 1 | 2 | CC Chg | 09:30:30 | 17:30:30 | 0.11106 | 3.7724 | 1.0559 | 76.09 | 1.0559 | 76.09 | 0 | 0 | 0.00394368 | 284.19 | 0.00394368 | 284.19 | 0 | 0 | 2023-04-04 11:15:35 | 0.00041896 | 9.2542 | 666.8748 | 0 | Close
2104 | 1 | 2 | CC Chg | 09:31:00 | 17:31:00 | 0.11106 | 3.7725 | 1.05682 | 76.16 | 1.05682 | 76.16 | 0 | 0 | 0.00394718 | 284.44 | 0.00394718 | 284.44 | 0 | 0 | 2023-04-04 11:16:05 | 0.00041897 | 9.2542 | 666.8748 | 0 | Close
2105 | 1 | 2 | CC Chg | 09:31:30 | 17:31:30 | 0.11104 | 3.7726 | 1.05775 | 76.22 | 1.05775 | 76.22 | 0 | 0 | 0.00395067 | 284.69 | 0.00395067 | 284.69 | 0 | 0 | 2023-04-04 11:16:35 | 0.00041891 | 9.2542 | 666.8748 | 0 | Close
2106 | 1 | 2 | CC Chg | 09:32:00 | 17:32:00 | 0.11105 | 3.7727 | 1.05867 | 76.29 | 1.05867 | 76.29 | 0 | 0 | 0.00395416 | 284.94 | 0.00395416 | 284.94 | 0 | 0 | 2023-04-04 11:17:05 | 0.00041896 | 9.2533 | 666.8108 | 0 | Close
2107 | 1 | 2 | CC Chg | 09:32:30 | 17:32:30 | 0.11105 | 3.7728 | 1.0596 | 76.36 | 1.0596 | 76.36 | 0 | 0 | 0.00395765 | 285.19 | 0.00395765 | 285.19 | 0 | 0 | 2023-04-04 11:17:35 | 0.00041897 | 9.2542 | 666.8748 | 0 | Close
2108 | 1 | 2 | CC Chg | 09:33:00 | 17:33:00 | 0.11105 | 3.7728 | 1.06053 | 76.42 | 1.06053 | 76.42 | 0 | 0 | 0.00396114 | 285.45 | 0.00396114 | 285.45 | 0 | 0 | 2023-04-04 11:18:05 | 0.00041897 | 0 | 0 | 0 | Close
2109 | 1 | 2 | CC Chg | 09:33:30 | 17:33:30 | 0.11105 | 3.7729 | 1.06145 | 76.49 | 1.06145 | 76.49 | 0 | 0 | 0.00396463 | 285.7 | 0.00396463 | 285.7 | 0 | 0 | 2023-04-04 11:18:35 | 0.00041898 | 9.2551 | 666.9389 | 0 | Close
2110 | 1 | 2 | CC Chg | 09:34:00 | 17:34:00 | 0.11105 | 3.773 | 1.06238 | 76.56 | 1.06238 | 76.56 | 0 | 0 | 0.00396812 | 285.95 | 0.00396812 | 285.95 | 0 | 0 | 2023-04-04 11:19:05 | 0.00041899 | 9.2542 | 666.8748 | 0 | Close
2111 | 1 | 2 | CC Chg | 09:34:30 | 17:34:30 | 0.11104 | 3.7731 | 1.0633 | 76.62 | 1.0633 | 76.62 | 0 | 0 | 0.00397162 | 286.2 | 0.00397162 | 286.2 | 0 | 0 | 2023-04-04 11:19:35 | 0.00041897 | 9.2542 | 666.8748 | 0 | Close
2112 | 1 | 2 | CC Chg | 09:35:00 | 17:35:00 | 0.11104 | 3.7732 | 1.06423 | 76.69 | 1.06423 | 76.69 | 0 | 0 | 0.00397511 | 286.45 | 0.00397511 | 286.45 | 0 | 0 | 2023-04-04 11:20:05 | 0.00041898 | 9.2533 | 666.8108 | 0 | Close
2113 | 1 | 2 | CC Chg | 09:35:30 | 17:35:30 | 0.11104 | 3.7733 | 1.06515 | 76.76 | 1.06515 | 76.76 | 0 | 0 | 0.0039786 | 286.7 | 0.0039786 | 286.7 | 0 | 0 | 2023-04-04 11:20:35 | 0.00041899 | 9.2533 | 666.8108 | 0 | Close
2114 | 1 | 2 | CC Chg | 09:36:00 | 17:36:00 | 0.11104 | 3.7734 | 1.06608 | 76.82 | 1.06608 | 76.82 | 0 | 0 | 0.00398209 | 286.96 | 0.00398209 | 286.96 | 0 | 0 | 2023-04-04 11:21:05 | 0.000419 | 9.2551 | 666.9389 | 0 | Close
2115 | 1 | 2 | CC Chg | 09:36:30 | 17:36:30 | 0.11106 | 3.7735 | 1.067 | 76.89 | 1.067 | 76.89 | 0 | 0 | 0.00398558 | 287.21 | 0.00398558 | 287.21 | 0 | 0 | 2023-04-04 11:21:35 | 0.00041908 | 9.2542 | 666.8748 | 0 | Close
2116 | 1 | 2 | CC Chg | 09:37:00 | 17:37:00 | 0.11104 | 3.7735 | 1.06793 | 76.96 | 1.06793 | 76.96 | 0 | 0 | 0.00398907 | 287.46 | 0.00398907 | 287.46 | 0 | 0 | 2023-04-04 11:22:05 | 0.00041901 | 0 | 0 | 0 | Close
2117 | 1 | 2 | CC Chg | 09:37:30 | 17:37:30 | 0.11105 | 3.7737 | 1.06885 | 77.02 | 1.06885 | 77.02 | 0 | 0 | 0.00399257 | 287.71 | 0.00399257 | 287.71 | 0 | 0 | 2023-04-04 11:22:35 | 0.00041907 | 4.6276 | 333.4694 | 0 | Close
2118 | 1 | 2 | CC Chg | 09:38:00 | 17:38:00 | 0.11105 | 3.7738 | 1.06978 | 77.09 | 1.06978 | 77.09 | 0 | 0 | 0.00399606 | 287.96 | 0.00399606 | 287.96 | 0 | 0 | 2023-04-04 11:23:05 | 0.00041908 | 9.2524 | 666.7467 | 0 | Close
2119 | 1 | 2 | CC Chg | 09:38:30 | 17:38:30 | 0.11104 | 3.7739 | 1.0707 | 77.16 | 1.0707 | 77.16 | 0 | 0 | 0.00399955 | 288.21 | 0.00399955 | 288.21 | 0 | 0 | 2023-04-04 11:23:35 | 0.00041905 | 9.2542 | 666.8748 | 0 | Close
2120 | 1 | 2 | CC Chg | 09:39:00 | 17:39:00 | 0.11105 | 3.7739 | 1.07163 | 77.22 | 1.07163 | 77.22 | 0 | 0 | 0.00400304 | 288.47 | 0.00400304 | 288.47 | 0 | 0 | 2023-04-04 11:24:05 | 0.00041909 | 0 | 0 | 0 | Close
2121 | 1 | 2 | CC Chg | 09:39:30 | 17:39:30 | 0.11105 | 3.7741 | 1.07256 | 77.29 | 1.07256 | 77.29 | 0 | 0 | 0.00400654 | 288.72 | 0.00400654 | 288.72 | 0 | 0 | 2023-04-04 11:24:35 | 0.00041911 | 4.6271 | 333.4374 | 0 | Close
2122 | 1 | 2 | CC Chg | 09:40:00 | 17:40:00 | 0.11104 | 3.7741 | 1.07348 | 77.36 | 1.07348 | 77.36 | 0 | 0 | 0.00401003 | 288.97 | 0.00401003 | 288.97 | 0 | 0 | 2023-04-04 11:25:05 | 0.00041908 | 0 | 0 | 0 | Close
2123 | 1 | 2 | CC Chg | 09:40:30 | 17:40:30 | 0.11105 | 3.7742 | 1.07441 | 77.42 | 1.07441 | 77.42 | 0 | 0 | 0.00401352 | 289.22 | 0.00401352 | 289.22 | 0 | 0 | 2023-04-04 11:25:35 | 0.00041912 | 9.2542 | 666.8748 | 0 | Close
2124 | 1 | 2 | CC Chg | 09:41:00 | 17:41:00 | 0.11105 | 3.7743 | 1.07533 | 77.49 | 1.07533 | 77.49 | 0 | 0 | 0.00401701 | 289.47 | 0.00401701 | 289.47 | 0 | 0 | 2023-04-04 11:26:05 | 0.00041914 | 9.2551 | 666.9389 | 0 | Close
2125 | 1 | 2 | CC Chg | 09:41:30 | 17:41:30 | 0.11105 | 3.7744 | 1.07626 | 77.56 | 1.07626 | 77.56 | 0 | 0 | 0.00402051 | 289.72 | 0.00402051 | 289.72 | 0 | 0 | 2023-04-04 11:26:35 | 0.00041915 | 9.2542 | 666.8748 | 0 | Close
2126 | 1 | 2 | CC Chg | 09:42:00 | 17:42:00 | 0.11105 | 3.7745 | 1.07718 | 77.62 | 1.07718 | 77.62 | 0 | 0 | 0.004024 | 289.98 | 0.004024 | 289.98 | 0 | 0 | 2023-04-04 11:27:05 | 0.00041916 | 9.2533 | 666.8108 | 0 | Close
2127 | 1 | 2 | CC Chg | 09:42:30 | 17:42:30 | 0.11106 | 3.7746 | 1.07811 | 77.69 | 1.07811 | 77.69 | 0 | 0 | 0.00402749 | 290.23 | 0.00402749 | 290.23 | 0 | 0 | 2023-04-04 11:27:35 | 0.00041921 | 9.2551 | 666.9389 | 0 | Close
2128 | 1 | 2 | CC Chg | 09:43:00 | 17:43:00 | 0.11106 | 3.7747 | 1.07903 | 77.76 | 1.07903 | 77.76 | 0 | 0 | 0.00403099 | 290.48 | 0.00403099 | 290.48 | 0 | 0 | 2023-04-04 11:28:05 | 0.00041922 | 9.2533 | 666.8108 | 0 | Close
2129 | 1 | 2 | CC Chg | 09:43:30 | 17:43:30 | 0.11104 | 3.7748 | 1.07996 | 77.82 | 1.07996 | 77.82 | 0 | 0 | 0.00403448 | 290.73 | 0.00403448 | 290.73 | 0 | 0 | 2023-04-04 11:28:35 | 0.00041915 | 9.2542 | 666.8748 | 0 | Close
2130 | 1 | 2 | CC Chg | 09:44:00 | 17:44:00 | 0.11105 | 3.7749 | 1.08088 | 77.89 | 1.08088 | 77.89 | 0 | 0 | 0.00403797 | 290.98 | 0.00403797 | 290.98 | 0 | 0 | 2023-04-04 11:29:05 | 0.0004192 | 9.2533 | 666.8108 | 0 | Close
2131 | 1 | 2 | CC Chg | 09:44:30 | 17:44:30 | 0.11105 | 3.775 | 1.08181 | 77.96 | 1.08181 | 77.96 | 0 | 0 | 0.00404147 | 291.23 | 0.00404147 | 291.23 | 0 | 0 | 2023-04-04 11:29:35 | 0.00041921 | 9.256 | 667.003 | 0 | Close
2132 | 1 | 2 | CC Chg | 09:45:00 | 17:45:00 | 0.11104 | 3.775 | 1.08274 | 78.02 | 1.08274 | 78.02 | 0 | 0 | 0.00404496 | 291.49 | 0.00404496 | 291.49 | 0 | 0 | 2023-04-04 11:30:05 | 0.00041918 | 0 | 0 | 0 | Close
2133 | 1 | 2 | CC Chg | 09:45:30 | 17:45:30 | 0.11105 | 3.7751 | 1.08366 | 78.09 | 1.08366 | 78.09 | 0 | 0 | 0.00404845 | 291.74 | 0.00404845 | 291.74 | 0 | 0 | 2023-04-04 11:30:35 | 0.00041922 | 9.2551 | 666.9389 | 0 | Close
2134 | 1 | 2 | CC Chg | 09:46:00 | 17:46:00 | 0.11105 | 3.7752 | 1.08459 | 78.16 | 1.08459 | 78.16 | 0 | 0 | 0.00405195 | 291.99 | 0.00405195 | 291.99 | 0 | 0 | 2023-04-04 11:31:05 | 0.00041924 | 9.2533 | 666.8108 | 0 | Close
2135 | 1 | 2 | CC Chg | 09:46:30 | 17:46:30 | 0.11104 | 3.7753 | 1.08551 | 78.22 | 1.08551 | 78.22 | 0 | 0 | 0.00405544 | 292.24 | 0.00405544 | 292.24 | 0 | 0 | 2023-04-04 11:31:35 | 0.00041921 | 9.2551 | 666.9389 | 0 | Close
2136 | 1 | 2 | CC Chg | 09:47:00 | 17:47:00 | 0.11105 | 3.7753 | 1.08644 | 78.29 | 1.08644 | 78.29 | 0 | 0 | 0.00405893 | 292.49 | 0.00405893 | 292.49 | 0 | 0 | 2023-04-04 11:32:05 | 0.00041925 | 0 | 0 | 0 | Close
2137 | 1 | 2 | CC Chg | 09:47:30 | 17:47:30 | 0.11105 | 3.7754 | 1.08736 | 78.36 | 1.08736 | 78.36 | 0 | 0 | 0.00406243 | 292.75 | 0.00406243 | 292.75 | 0 | 0 | 2023-04-04 11:32:35 | 0.00041926 | 9.2542 | 666.8748 | 0 | Close
2138 | 1 | 2 | CC Chg | 09:48:00 | 17:48:00 | 0.11106 | 3.7756 | 1.08829 | 78.42 | 1.08829 | 78.42 | 0 | 0 | 0.00406592 | 293 | 0.00406592 | 293 | 0 | 0 | 2023-04-04 11:33:05 | 0.00041932 | 4.6276 | 333.4694 | 0 | Close
2139 | 1 | 2 | CC Chg | 09:48:30 | 17:48:30 | 0.11106 | 3.7756 | 1.08921 | 78.49 | 1.08921 | 78.49 | 0 | 0 | 0.00406942 | 293.25 | 0.00406942 | 293.25 | 0 | 0 | 2023-04-04 11:33:35 | 0.00041932 | 0 | 0 | 0 | Close
2140 | 1 | 2 | CC Chg | 09:49:00 | 17:49:00 | 0.11106 | 3.7758 | 1.09014 | 78.56 | 1.09014 | 78.56 | 0 | 0 | 0.00407291 | 293.5 | 0.00407291 | 293.5 | 0 | 0 | 2023-04-04 11:34:05 | 0.00041934 | 4.6271 | 333.4374 | 0 | Close
2141 | 1 | 2 | CC Chg | 09:49:30 | 17:49:30 | 0.11104 | 3.7759 | 1.09106 | 78.62 | 1.09106 | 78.62 | 0 | 0 | 0.0040764 | 293.75 | 0.0040764 | 293.75 | 0 | 0 | 2023-04-04 11:34:35 | 0.00041928 | 9.2542 | 666.8748 | 0 | Close
2142 | 1 | 2 | CC Chg | 09:50:00 | 17:50:00 | 0.11105 | 3.7759 | 1.09199 | 78.69 | 1.09199 | 78.69 | 0 | 0 | 0.0040799 | 294 | 0.0040799 | 294 | 0 | 0 | 2023-04-04 11:35:05 | 0.00041931 | 0 | 0 | 0 | Close
2143 | 1 | 2 | CC Chg | 09:50:30 | 17:50:30 | 0.11106 | 3.776 | 1.09291 | 78.76 | 1.09291 | 78.76 | 0 | 0 | 0.00408339 | 294.26 | 0.00408339 | 294.26 | 0 | 0 | 2023-04-04 11:35:35 | 0.00041936 | 9.2542 | 666.8748 | 0 | Close
2144 | 1 | 2 | CC Chg | 09:51:00 | 17:51:00 | 0.11105 | 3.7761 | 1.09384 | 78.82 | 1.09384 | 78.82 | 0 | 0 | 0.00408689 | 294.51 | 0.00408689 | 294.51 | 0 | 0 | 2023-04-04 11:36:05 | 0.00041934 | 9.2542 | 666.8748 | 0 | Close
2145 | 1 | 2 | CC Chg | 09:51:30 | 17:51:30 | 0.11105 | 3.7762 | 1.09477 | 78.89 | 1.09477 | 78.89 | 0 | 0 | 0.00409038 | 294.76 | 0.00409038 | 294.76 | 0 | 0 | 2023-04-04 11:36:35 | 0.00041935 | 9.2551 | 666.9389 | 0 | Close
2146 | 1 | 2 | CC Chg | 09:52:00 | 17:52:00 | 0.11107 | 3.7763 | 1.09569 | 78.96 | 1.09569 | 78.96 | 0 | 0 | 0.00409388 | 295.01 | 0.00409388 | 295.01 | 0 | 0 | 2023-04-04 11:37:05 | 0.00041943 | 9.2542 | 666.8748 | 0 | Close
2147 | 1 | 2 | CC Chg | 09:52:30 | 17:52:30 | 0.11105 | 3.7764 | 1.09662 | 79.02 | 1.09662 | 79.02 | 0 | 0 | 0.00409737 | 295.26 | 0.00409737 | 295.26 | 0 | 0 | 2023-04-04 11:37:35 | 0.00041937 | 9.2542 | 666.8748 | 0 | Close
2148 | 1 | 2 | CC Chg | 09:53:00 | 17:53:00 | 0.11105 | 3.7765 | 1.09754 | 79.09 | 1.09754 | 79.09 | 0 | 0 | 0.00410087 | 295.52 | 0.00410087 | 295.52 | 0 | 0 | 2023-04-04 11:38:05 | 0.00041938 | 9.2542 | 666.8748 | 0 | Close
2149 | 1 | 2 | CC Chg | 09:53:30 | 17:53:30 | 0.11104 | 3.7766 | 1.09847 | 79.16 | 1.09847 | 79.16 | 0 | 0 | 0.00410436 | 295.77 | 0.00410436 | 295.77 | 0 | 0 | 2023-04-04 11:38:35 | 0.00041935 | 9.2551 | 666.9389 | 0 | Close
2150 | 1 | 2 | CC Chg | 09:54:00 | 17:54:00 | 0.11106 | 3.7766 | 1.09939 | 79.22 | 1.09939 | 79.22 | 0 | 0 | 0.00410786 | 296.02 | 0.00410786 | 296.02 | 0 | 0 | 2023-04-04 11:39:05 | 0.00041943 | 0 | 0 | 0 | Close
2151 | 1 | 2 | CC Chg | 09:54:30 | 17:54:30 | 0.11105 | 3.7768 | 1.10032 | 79.29 | 1.10032 | 79.29 | 0 | 0 | 0.00411135 | 296.27 | 0.00411135 | 296.27 | 0 | 0 | 2023-04-04 11:39:35 | 0.00041941 | 4.6271 | 333.4374 | 0 | Close
2152 | 1 | 2 | CC Chg | 09:55:00 | 17:55:00 | 0.11105 | 3.7768 | 1.10124 | 79.36 | 1.10124 | 79.36 | 0 | 0 | 0.00411485 | 296.52 | 0.00411485 | 296.52 | 0 | 0 | 2023-04-04 11:40:05 | 0.00041941 | 0 | 0 | 0 | Close
2153 | 1 | 2 | CC Chg | 09:55:30 | 17:55:30 | 0.11106 | 3.7769 | 1.10217 | 79.42 | 1.10217 | 79.42 | 0 | 0 | 0.00411834 | 296.77 | 0.00411834 | 296.77 | 0 | 0 | 2023-04-04 11:40:35 | 0.00041946 | 9.2551 | 666.9389 | 0 | Close
2154 | 1 | 2 | CC Chg | 09:56:00 | 17:56:00 | 0.11106 | 3.777 | 1.10309 | 79.49 | 1.10309 | 79.49 | 0 | 0 | 0.00412184 | 297.03 | 0.00412184 | 297.03 | 0 | 0 | 2023-04-04 11:41:05 | 0.00041947 | 9.2533 | 666.8108 | 0 | Close
2155 | 1 | 2 | CC Chg | 09:56:30 | 17:56:30 | 0.11105 | 3.7771 | 1.10402 | 79.56 | 1.10402 | 79.56 | 0 | 0 | 0.00412533 | 297.28 | 0.00412533 | 297.28 | 0 | 0 | 2023-04-04 11:41:35 | 0.00041945 | 9.2551 | 666.9389 | 0 | Close
2156 | 1 | 2 | CC Chg | 09:57:00 | 17:57:00 | 0.11106 | 3.7771 | 1.10495 | 79.62 | 1.10495 | 79.62 | 0 | 0 | 0.00412883 | 297.53 | 0.00412883 | 297.53 | 0 | 0 | 2023-04-04 11:42:05 | 0.00041948 | 0 | 0 | 0 | Close
2157 | 1 | 2 | CC Chg | 09:57:30 | 17:57:30 | 0.11104 | 3.7772 | 1.10587 | 79.69 | 1.10587 | 79.69 | 0 | 0 | 0.00413232 | 297.78 | 0.00413232 | 297.78 | 0 | 0 | 2023-04-04 11:42:35 | 0.00041942 | 9.2551 | 666.9389 | 0 | Close
2158 | 1 | 2 | CC Chg | 09:58:00 | 17:58:00 | 0.11106 | 3.7774 | 1.1068 | 79.76 | 1.1068 | 79.76 | 0 | 0 | 0.00413582 | 298.03 | 0.00413582 | 298.03 | 0 | 0 | 2023-04-04 11:43:05 | 0.00041952 | 4.6267 | 333.4054 | 0 | Close
2159 | 1 | 2 | CC Chg | 09:58:30 | 17:58:30 | 0.11105 | 3.7775 | 1.10772 | 79.82 | 1.10772 | 79.82 | 0 | 0 | 0.00413932 | 298.29 | 0.00413932 | 298.29 | 0 | 0 | 2023-04-04 11:43:35 | 0.00041949 | 9.2551 | 666.9389 | 0 | Close
2160 | 1 | 2 | CC Chg | 09:59:00 | 17:59:00 | 0.11106 | 3.7776 | 1.10865 | 79.89 | 1.10865 | 79.89 | 0 | 0 | 0.00414281 | 298.54 | 0.00414281 | 298.54 | 0 | 0 | 2023-04-04 11:44:05 | 0.00041954 | 9.2542 | 666.8748 | 0 | Close
2161 | 1 | 2 | CC Chg | 09:59:30 | 17:59:30 | 0.11105 | 3.7776 | 1.10957 | 79.96 | 1.10957 | 79.96 | 0 | 0 | 0.00414631 | 298.79 | 0.00414631 | 298.79 | 0 | 0 | 2023-04-04 11:44:35 | 0.0004195 | 0 | 0 | 0 | Close
2162 | 1 | 2 | CC Chg | 10:00:00 | 18:00:00 | 0.11105 | 3.7778 | 1.1105 | 80.02 | 1.1105 | 80.02 | 0 | 0 | 0.0041498 | 299.04 | 0.0041498 | 299.04 | 0 | 0 | 2023-04-04 11:45:05 | 0.00041952 | 4.628 | 333.5015 | 0 | Close
2163 | 1 | 2 | CC Chg | 10:00:30 | 18:00:30 | 0.11105 | 3.7779 | 1.11142 | 80.09 | 1.11142 | 80.09 | 0 | 0 | 0.0041533 | 299.29 | 0.0041533 | 299.29 | 0 | 0 | 2023-04-04 11:45:35 | 0.00041954 | 9.2533 | 666.8108 | 0 | Close
2164 | 1 | 2 | CC Chg | 10:01:00 | 18:01:00 | 0.11106 | 3.778 | 1.11235 | 80.16 | 1.11235 | 80.16 | 0 | 0 | 0.0041568 | 299.55 | 0.0041568 | 299.55 | 0 | 0 | 2023-04-04 11:46:05 | 0.00041958 | 9.2551 | 666.9389 | 0 | Close
2165 | 1 | 2 | CC Chg | 10:01:30 | 18:01:30 | 0.11106 | 3.7781 | 1.11327 | 80.22 | 1.11327 | 80.22 | 0 | 0 | 0.00416029 | 299.8 | 0.00416029 | 299.8 | 0 | 0 | 2023-04-04 11:46:35 | 0.0004196 | 9.2542 | 666.8748 | 0 | Close
2166 | 1 | 2 | CC Chg | 10:02:00 | 18:02:00 | 0.11106 | 3.7781 | 1.1142 | 80.29 | 1.1142 | 80.29 | 0 | 0 | 0.00416379 | 300.05 | 0.00416379 | 300.05 | 0 | 0 | 2023-04-04 11:47:05 | 0.0004196 | 0 | 0 | 0 | Close
2167 | 1 | 2 | CC Chg | 10:02:30 | 18:02:30 | 0.11106 | 3.7782 | 1.11513 | 80.36 | 1.11513 | 80.36 | 0 | 0 | 0.00416729 | 300.3 | 0.00416729 | 300.3 | 0 | 0 | 2023-04-04 11:47:35 | 0.00041961 | 9.2524 | 666.7467 | 0 | Close
2168 | 1 | 2 | CC Chg | 10:03:00 | 18:03:00 | 0.11107 | 3.7783 | 1.11605 | 80.42 | 1.11605 | 80.42 | 0 | 0 | 0.00417078 | 300.55 | 0.00417078 | 300.55 | 0 | 0 | 2023-04-04 11:48:05 | 0.00041966 | 9.2569 | 667.067 | 0 | Close
2169 | 1 | 2 | CC Chg | 10:03:30 | 18:03:30 | 0.11106 | 3.7785 | 1.11698 | 80.49 | 1.11698 | 80.49 | 0 | 0 | 0.00417428 | 300.81 | 0.00417428 | 300.81 | 0 | 0 | 2023-04-04 11:48:35 | 0.00041964 | 4.6271 | 333.4374 | 0 | Close
2170 | 1 | 2 | CC Chg | 10:04:00 | 18:04:00 | 0.11105 | 3.7786 | 1.1179 | 80.56 | 1.1179 | 80.56 | 0 | 0 | 0.00417778 | 301.06 | 0.00417778 | 301.06 | 0 | 0 | 2023-04-04 11:49:05 | 0.00041961 | 9.2542 | 666.8748 | 0 | Close
2171 | 1 | 2 | CC Chg | 10:04:30 | 18:04:30 | 0.11105 | 3.7786 | 1.11883 | 80.62 | 1.11883 | 80.62 | 0 | 0 | 0.00418127 | 301.31 | 0.00418127 | 301.31 | 0 | 0 | 2023-04-04 11:49:35 | 0.00041961 | 0 | 0 | 0 | Close
2172 | 1 | 2 | CC Chg | 10:05:00 | 18:05:00 | 0.11107 | 3.7787 | 1.11975 | 80.69 | 1.11975 | 80.69 | 0 | 0 | 0.00418477 | 301.56 | 0.00418477 | 301.56 | 0 | 0 | 2023-04-04 11:50:05 | 0.0004197 | 9.2533 | 666.8108 | 0 | Close
2173 | 1 | 2 | CC Chg | 10:05:30 | 18:05:30 | 0.11106 | 3.7788 | 1.12068 | 80.76 | 1.12068 | 80.76 | 0 | 0 | 0.00418827 | 301.81 | 0.00418827 | 301.81 | 0 | 0 | 2023-04-04 11:50:35 | 0.00041967 | 9.2542 | 666.8748 | 0 | Close
2174 | 1 | 2 | CC Chg | 10:06:00 | 18:06:00 | 0.11106 | 3.779 | 1.1216 | 80.82 | 1.1216 | 80.82 | 0 | 0 | 0.00419176 | 302.07 | 0.00419176 | 302.07 | 0 | 0 | 2023-04-04 11:51:05 | 0.0004197 | 4.6276 | 333.4694 | 0 | Close
2175 | 1 | 2 | CC Chg | 10:06:30 | 18:06:30 | 0.11107 | 3.779 | 1.12253 | 80.89 | 1.12253 | 80.89 | 0 | 0 | 0.00419526 | 302.32 | 0.00419526 | 302.32 | 0 | 0 | 2023-04-04 11:51:35 | 0.00041973 | 0 | 0 | 0 | Close
2176 | 1 | 2 | CC Chg | 10:07:00 | 18:07:00 | 0.11105 | 3.7791 | 1.12345 | 80.96 | 1.12345 | 80.96 | 0 | 0 | 0.00419876 | 302.57 | 0.00419876 | 302.57 | 0 | 0 | 2023-04-04 11:52:05 | 0.00041967 | 9.2551 | 666.9389 | 0 | Close
2177 | 1 | 2 | CC Chg | 10:07:30 | 18:07:30 | 0.11105 | 3.7792 | 1.12438 | 81.02 | 1.12438 | 81.02 | 0 | 0 | 0.00420226 | 302.82 | 0.00420226 | 302.82 | 0 | 0 | 2023-04-04 11:52:35 | 0.00041968 | 9.2542 | 666.8748 | 0 | Close
2178 | 1 | 2 | CC Chg | 10:08:00 | 18:08:00 | 0.11105 | 3.7792 | 1.12531 | 81.09 | 1.12531 | 81.09 | 0 | 0 | 0.00420575 | 303.07 | 0.00420575 | 303.07 | 0 | 0 | 2023-04-04 11:53:05 | 0.00041968 | 0 | 0 | 0 | Close
2179 | 1 | 2 | CC Chg | 10:08:30 | 18:08:30 | 0.11106 | 3.7794 | 1.12623 | 81.16 | 1.12623 | 81.16 | 0 | 0 | 0.00420925 | 303.33 | 0.00420925 | 303.33 | 0 | 0 | 2023-04-04 11:53:35 | 0.00041974 | 4.6276 | 333.4694 | 0 | Close
2180 | 1 | 2 | CC Chg | 10:09:00 | 18:09:00 | 0.11105 | 3.7795 | 1.12716 | 81.22 | 1.12716 | 81.22 | 0 | 0 | 0.00421275 | 303.58 | 0.00421275 | 303.58 | 0 | 0 | 2023-04-04 11:54:05 | 0.00041971 | 9.2551 | 666.9389 | 0 | Close
2181 | 1 | 2 | CC Chg | 10:09:30 | 18:09:30 | 0.11106 | 3.7796 | 1.12808 | 81.29 | 1.12808 | 81.29 | 0 | 0 | 0.00421625 | 303.83 | 0.00421625 | 303.83 | 0 | 0 | 2023-04-04 11:54:35 | 0.00041976 | 9.2533 | 666.8108 | 0 | Close
2182 | 1 | 2 | CC Chg | 10:10:00 | 18:10:00 | 0.11106 | 3.7796 | 1.12901 | 81.36 | 1.12901 | 81.36 | 0 | 0 | 0.00421975 | 304.08 | 0.00421975 | 304.08 | 0 | 0 | 2023-04-04 11:55:05 | 0.00041976 | 0 | 0 | 0 | Close
2183 | 1 | 2 | CC Chg | 10:10:30 | 18:10:30 | 0.11105 | 3.7798 | 1.12993 | 81.42 | 1.12993 | 81.42 | 0 | 0 | 0.00422324 | 304.33 | 0.00422324 | 304.33 | 0 | 0 | 2023-04-04 11:55:35 | 0.00041975 | 4.6271 | 333.4374 | 0 | Close
2184 | 1 | 2 | CC Chg | 10:11:00 | 18:11:00 | 0.11106 | 3.7798 | 1.13086 | 81.49 | 1.13086 | 81.49 | 0 | 0 | 0.00422674 | 304.59 | 0.00422674 | 304.59 | 0 | 0 | 2023-04-04 11:56:05 | 0.00041978 | 0 | 0 | 0 | Close
2185 | 1 | 2 | CC Chg | 10:11:30 | 18:11:30 | 0.11105 | 3.78 | 1.13178 | 81.56 | 1.13178 | 81.56 | 0 | 0 | 0.00423024 | 304.84 | 0.00423024 | 304.84 | 0 | 0 | 2023-04-04 11:56:35 | 0.00041977 | 4.6271 | 333.4374 | 0 | Close
2186 | 1 | 2 | CC Chg | 10:12:00 | 18:12:00 | 0.11106 | 3.7802 | 1.13271 | 81.62 | 1.13271 | 81.62 | 0 | 0 | 0.00423374 | 305.09 | 0.00423374 | 305.09 | 0 | 0 | 2023-04-04 11:57:05 | 0.00041983 | 4.6271 | 333.4374 | 0 | Close
2187 | 1 | 2 | CC Chg | 10:12:30 | 18:12:30 | 0.11106 | 3.7802 | 1.13363 | 81.69 | 1.13363 | 81.69 | 0 | 0 | 0.00423724 | 305.34 | 0.00423724 | 305.34 | 0 | 0 | 2023-04-04 11:57:35 | 0.00041983 | 0 | 0 | 0 | Close
2188 | 1 | 2 | CC Chg | 10:13:00 | 18:13:00 | 0.11106 | 3.7803 | 1.13456 | 81.76 | 1.13456 | 81.76 | 0 | 0 | 0.00424073 | 305.59 | 0.00424073 | 305.59 | 0 | 0 | 2023-04-04 11:58:05 | 0.00041984 | 9.2551 | 666.9389 | 0 | Close
2189 | 1 | 2 | CC Chg | 10:13:30 | 18:13:30 | 0.11105 | 3.7803 | 1.13549 | 81.83 | 1.13549 | 81.83 | 0 | 0 | 0.00424423 | 305.85 | 0.00424423 | 305.85 | 0 | 0 | 2023-04-04 11:58:35 | 0.0004198 | 0 | 0 | 0 | Close
2190 | 1 | 2 | CC Chg | 10:14:00 | 18:14:00 | 0.11106 | 3.7804 | 1.13641 | 81.89 | 1.13641 | 81.89 | 0 | 0 | 0.00424773 | 306.1 | 0.00424773 | 306.1 | 0 | 0 | 2023-04-04 11:59:05 | 0.00041985 | 9.2533 | 666.8108 | 0 | Close
2191 | 1 | 2 | CC Chg | 10:14:30 | 18:14:30 | 0.11108 | 3.7805 | 1.13734 | 81.96 | 1.13734 | 81.96 | 0 | 0 | 0.00425123 | 306.35 | 0.00425123 | 306.35 | 0 | 0 | 2023-04-04 11:59:35 | 0.00041994 | 9.256 | 667.003 | 0 | Close
2192 | 1 | 2 | CC Chg | 10:15:00 | 18:15:00 | 0.11106 | 3.7805 | 1.13826 | 82.03 | 1.13826 | 82.03 | 0 | 0 | 0.00425473 | 306.6 | 0.00425473 | 306.6 | 0 | 0 | 2023-04-04 12:00:05 | 0.00041986 | 0 | 0 | 0 | Close
2193 | 1 | 2 | CC Chg | 10:15:30 | 18:15:30 | 0.11107 | 3.7806 | 1.13919 | 82.09 | 1.13919 | 82.09 | 0 | 0 | 0.00425823 | 306.86 | 0.00425823 | 306.86 | 0 | 0 | 2023-04-04 12:00:35 | 0.00041991 | 9.2542 | 666.8748 | 0 | Close
2194 | 1 | 2 | CC Chg | 10:16:00 | 18:16:00 | 0.11105 | 3.7809 | 1.14011 | 82.16 | 1.14011 | 82.16 | 0 | 0 | 0.00426173 | 307.11 | 0.00426173 | 307.11 | 0 | 0 | 2023-04-04 12:01:05 | 0.00041987 | 3.0847 | 222.2916 | 0 | Close
2195 | 1 | 2 | CC Chg | 10:16:30 | 18:16:30 | 0.11106 | 3.7809 | 1.14104 | 82.23 | 1.14104 | 82.23 | 0 | 0 | 0.00426523 | 307.36 | 0.00426523 | 307.36 | 0 | 0 | 2023-04-04 12:01:35 | 0.00041991 | 0 | 0 | 0 | Close
2196 | 1 | 2 | CC Chg | 10:17:00 | 18:17:00 | 0.11107 | 3.7811 | 1.14196 | 82.29 | 1.14196 | 82.29 | 0 | 0 | 0.00426873 | 307.61 | 0.00426873 | 307.61 | 0 | 0 | 2023-04-04 12:02:05 | 0.00041997 | 4.6271 | 333.4374 | 0 | Close
2197 | 1 | 2 | CC Chg | 10:17:30 | 18:17:30 | 0.11106 | 3.7811 | 1.14289 | 82.36 | 1.14289 | 82.36 | 0 | 0 | 0.00427223 | 307.86 | 0.00427223 | 307.86 | 0 | 0 | 2023-04-04 12:02:35 | 0.00041993 | 0 | 0 | 0 | Close
2198 | 1 | 2 | CC Chg | 10:18:00 | 18:18:00 | 0.11105 | 3.7811 | 1.14382 | 82.43 | 1.14382 | 82.43 | 0 | 0 | 0.00427572 | 308.12 | 0.00427572 | 308.12 | 0 | 0 | 2023-04-04 12:03:05 | 0.00041989 | 0 | 0 | 0 | Close
2199 | 1 | 2 | CC Chg | 10:18:30 | 18:18:30 | 0.11105 | 3.7814 | 1.14474 | 82.49 | 1.14474 | 82.49 | 0 | 0 | 0.00427922 | 308.37 | 0.00427922 | 308.37 | 0 | 0 | 2023-04-04 12:03:35 | 0.00041992 | 3.085 | 222.313 | 0 | Close
2200 | 1 | 2 | CC Chg | 10:19:00 | 18:19:00 | 0.11105 | 3.7814 | 1.14567 | 82.56 | 1.14567 | 82.56 | 0 | 0 | 0.00428272 | 308.62 | 0.00428272 | 308.62 | 0 | 0 | 2023-04-04 12:04:05 | 0.00041992 | 0 | 0 | 0 | Close
2201 | 1 | 2 | CC Chg | 10:19:30 | 18:19:30 | 0.11105 | 3.7815 | 1.14659 | 82.63 | 1.14659 | 82.63 | 0 | 0 | 0.00428622 | 308.87 | 0.00428622 | 308.87 | 0 | 0 | 2023-04-04 12:04:35 | 0.00041994 | 9.256 | 667.003 | 0 | Close
2202 | 1 | 2 | CC Chg | 10:20:00 | 18:20:00 | 0.11106 | 3.7815 | 1.14752 | 82.69 | 1.14752 | 82.69 | 0 | 0 | 0.00428972 | 309.12 | 0.00428972 | 309.12 | 0 | 0 | 2023-04-04 12:05:05 | 0.00041997 | 0 | 0 | 0 | Close
2203 | 1 | 2 | CC Chg | 10:20:30 | 18:20:30 | 0.11106 | 3.7817 | 1.14844 | 82.76 | 1.14844 | 82.76 | 0 | 0 | 0.00429322 | 309.38 | 0.00429322 | 309.38 | 0 | 0 | 2023-04-04 12:05:35 | 0.00042 | 4.6271 | 333.4374 | 0 | Close
2204 | 1 | 2 | CC Chg | 10:21:00 | 18:21:00 | 0.11106 | 3.7817 | 1.14937 | 82.83 | 1.14937 | 82.83 | 0 | 0 | 0.00429672 | 309.63 | 0.00429672 | 309.63 | 0 | 0 | 2023-04-04 12:06:05 | 0.00042 | 0 | 0 | 0 | Close
2205 | 1 | 2 | CC Chg | 10:21:30 | 18:21:30 | 0.11105 | 3.7818 | 1.15029 | 82.89 | 1.15029 | 82.89 | 0 | 0 | 0.00430022 | 309.88 | 0.00430022 | 309.88 | 0 | 0 | 2023-04-04 12:06:35 | 0.00041997 | 9.2551 | 666.9389 | 0 | Close
2206 | 1 | 2 | CC Chg | 10:22:00 | 18:22:00 | 0.11105 | 3.7819 | 1.15122 | 82.96 | 1.15122 | 82.96 | 0 | 0 | 0.00430372 | 310.13 | 0.00430372 | 310.13 | 0 | 0 | 2023-04-04 12:07:05 | 0.00041998 | 9.2542 | 666.8748 | 0 | Close
2207 | 1 | 2 | CC Chg | 10:22:30 | 18:22:30 | 0.11108 | 3.7821 | 1.15214 | 83.03 | 1.15214 | 83.03 | 0 | 0 | 0.00430722 | 310.39 | 0.00430722 | 310.39 | 0 | 0 | 2023-04-04 12:07:35 | 0.00042012 | 4.6276 | 333.4694 | 0 | Close
2208 | 1 | 2 | CC Chg | 10:23:00 | 18:23:00 | 0.11106 | 3.7821 | 1.15307 | 83.09 | 1.15307 | 83.09 | 0 | 0 | 0.00431072 | 310.64 | 0.00431072 | 310.64 | 0 | 0 | 2023-04-04 12:08:05 | 0.00042004 | 0 | 0 | 0 | Close
2209 | 1 | 2 | CC Chg | 10:23:30 | 18:23:30 | 0.11105 | 3.7822 | 1.154 | 83.16 | 1.154 | 83.16 | 0 | 0 | 0.00431422 | 310.89 | 0.00431422 | 310.89 | 0 | 0 | 2023-04-04 12:08:35 | 0.00042001 | 9.256 | 667.003 | 0 | Close
2210 | 1 | 2 | CC Chg | 10:24:00 | 18:24:00 | 0.11107 | 3.7824 | 1.15492 | 83.23 | 1.15492 | 83.23 | 0 | 0 | 0.00431772 | 311.14 | 0.00431772 | 311.14 | 0 | 0 | 2023-04-04 12:09:05 | 0.00042011 | 4.6276 | 333.4694 | 0 | Close
2211 | 1 | 2 | CC Chg | 10:24:30 | 18:24:30 | 0.11106 | 3.7825 | 1.15585 | 83.29 | 1.15585 | 83.29 | 0 | 0 | 0.00432122 | 311.39 | 0.00432122 | 311.39 | 0 | 0 | 2023-04-04 12:09:35 | 0.00042008 | 9.2551 | 666.9389 | 0 | Close
2212 | 1 | 2 | CC Chg | 10:25:00 | 18:25:00 | 0.11106 | 3.7826 | 1.15677 | 83.36 | 1.15677 | 83.36 | 0 | 0 | 0.00432473 | 311.65 | 0.00432473 | 311.65 | 0 | 0 | 2023-04-04 12:10:05 | 0.0004201 | 9.2524 | 666.7467 | 0 | Close
2213 | 1 | 2 | CC Chg | 10:25:30 | 18:25:30 | 0.11106 | 3.7827 | 1.1577 | 83.43 | 1.1577 | 83.43 | 0 | 0 | 0.00432823 | 311.9 | 0.00432823 | 311.9 | 0 | 0 | 2023-04-04 12:10:35 | 0.00042011 | 9.2569 | 667.067 | 0 | Close
2214 | 1 | 2 | CC Chg | 10:26:00 | 18:26:00 | 0.11106 | 3.7827 | 1.15862 | 83.49 | 1.15862 | 83.49 | 0 | 0 | 0.00433173 | 312.15 | 0.00433173 | 312.15 | 0 | 0 | 2023-04-04 12:11:05 | 0.00042011 | 0 | 0 | 0 | Close
2215 | 1 | 2 | CC Chg | 10:26:30 | 18:26:30 | 0.11104 | 3.7828 | 1.15955 | 83.56 | 1.15955 | 83.56 | 0 | 0 | 0.00433523 | 312.4 | 0.00433523 | 312.4 | 0 | 0 | 2023-04-04 12:11:35 | 0.00042004 | 9.2542 | 666.8748 | 0 | Close
2216 | 1 | 2 | CC Chg | 10:27:00 | 18:27:00 | 0.11106 | 3.7829 | 1.16047 | 83.63 | 1.16047 | 83.63 | 0 | 0 | 0.00433873 | 312.66 | 0.00433873 | 312.66 | 0 | 0 | 2023-04-04 12:12:05 | 0.00042013 | 9.256 | 667.003 | 0 | Close
2217 | 1 | 2 | CC Chg | 10:27:30 | 18:27:30 | 0.11107 | 3.783 | 1.1614 | 83.69 | 1.1614 | 83.69 | 0 | 0 | 0.00434223 | 312.91 | 0.00434223 | 312.91 | 0 | 0 | 2023-04-04 12:12:35 | 0.00042018 | 9.256 | 667.003 | 0 | Close
2218 | 1 | 2 | CC Chg | 10:28:00 | 18:28:00 | 0.11106 | 3.7831 | 1.16233 | 83.76 | 1.16233 | 83.76 | 0 | 0 | 0.00434573 | 313.16 | 0.00434573 | 313.16 | 0 | 0 | 2023-04-04 12:13:05 | 0.00042015 | 9.2542 | 666.8748 | 0 | Close
2219 | 1 | 2 | CC Chg | 10:28:30 | 18:28:30 | 0.11105 | 3.7832 | 1.16325 | 83.83 | 1.16325 | 83.83 | 0 | 0 | 0.00434923 | 313.41 | 0.00434923 | 313.41 | 0 | 0 | 2023-04-04 12:13:35 | 0.00042012 | 9.2542 | 666.8748 | 0 | Close
2220 | 1 | 2 | CC Chg | 10:29:00 | 18:29:00 | 0.11105 | 3.7833 | 1.16418 | 83.89 | 1.16418 | 83.89 | 0 | 0 | 0.00435273 | 313.67 | 0.00435273 | 313.67 | 0 | 0 | 2023-04-04 12:14:05 | 0.00042014 | 9.2551 | 666.9389 | 0 | Close
2221 | 1 | 2 | CC Chg | 10:29:30 | 18:29:30 | 0.11106 | 3.7835 | 1.1651 | 83.96 | 1.1651 | 83.96 | 0 | 0 | 0.00435624 | 313.92 | 0.00435624 | 313.92 | 0 | 0 | 2023-04-04 12:14:35 | 0.0004202 | 4.628 | 333.5015 | 0 | Close
2222 | 1 | 2 | CC Chg | 10:30:00 | 18:30:00 | 0.11105 | 3.7836 | 1.16603 | 84.03 | 1.16603 | 84.03 | 0 | 0 | 0.00435974 | 314.17 | 0.00435974 | 314.17 | 0 | 0 | 2023-04-04 12:15:05 | 0.00042017 | 9.2542 | 666.8748 | 0 | Close
2223 | 1 | 2 | CC Chg | 10:30:30 | 18:30:30 | 0.11109 | 3.7836 | 1.16695 | 84.09 | 1.16695 | 84.09 | 0 | 0 | 0.00436324 | 314.42 | 0.00436324 | 314.42 | 0 | 0 | 2023-04-04 12:15:35 | 0.00042032 | 0 | 0 | 0 | Close
2224 | 1 | 2 | CC Chg | 10:31:00 | 18:31:00 | 0.11105 | 3.7837 | 1.16788 | 84.16 | 1.16788 | 84.16 | 0 | 0 | 0.00436674 | 314.67 | 0.00436674 | 314.67 | 0 | 0 | 2023-04-04 12:16:05 | 0.00042018 | 9.2542 | 666.8748 | 0 | Close
2225 | 1 | 2 | CC Chg | 10:31:30 | 18:31:30 | 0.11106 | 3.7838 | 1.1688 | 84.23 | 1.1688 | 84.23 | 0 | 0 | 0.00437024 | 314.93 | 0.00437024 | 314.93 | 0 | 0 | 2023-04-04 12:16:35 | 0.00042023 | 9.256 | 667.003 | 0 | Close
2226 | 1 | 2 | CC Chg | 10:32:00 | 18:32:00 | 0.11106 | 3.7839 | 1.16973 | 84.29 | 1.16973 | 84.29 | 0 | 0 | 0.00437374 | 315.18 | 0.00437374 | 315.18 | 0 | 0 | 2023-04-04 12:17:05 | 0.00042024 | 9.2551 | 666.9389 | 0 | Close
2227 | 1 | 2 | CC Chg | 10:32:30 | 18:32:30 | 0.11106 | 3.784 | 1.17065 | 84.36 | 1.17065 | 84.36 | 0 | 0 | 0.00437725 | 315.43 | 0.00437725 | 315.43 | 0 | 0 | 2023-04-04 12:17:35 | 0.00042025 | 9.2542 | 666.8748 | 0 | Close
2228 | 1 | 2 | CC Chg | 10:33:00 | 18:33:00 | 0.11108 | 3.784 | 1.17158 | 84.43 | 1.17158 | 84.43 | 0 | 0 | 0.00438075 | 315.68 | 0.00438075 | 315.68 | 0 | 0 | 2023-04-04 12:18:05 | 0.00042033 | 0 | 0 | 0 | Close
2229 | 1 | 2 | CC Chg | 10:33:30 | 18:33:30 | 0.11107 | 3.7842 | 1.17251 | 84.49 | 1.17251 | 84.49 | 0 | 0 | 0.00438425 | 315.94 | 0.00438425 | 315.94 | 0 | 0 | 2023-04-04 12:18:35 | 0.00042031 | 4.628 | 333.5015 | 0 | Close
2230 | 1 | 2 | CC Chg | 10:34:00 | 18:34:00 | 0.11105 | 3.7843 | 1.17343 | 84.56 | 1.17343 | 84.56 | 0 | 0 | 0.00438775 | 316.19 | 0.00438775 | 316.19 | 0 | 0 | 2023-04-04 12:19:05 | 0.00042025 | 9.256 | 667.003 | 0 | Close
2231 | 1 | 2 | CC Chg | 10:34:30 | 18:34:30 | 0.11106 | 3.7844 | 1.17436 | 84.63 | 1.17436 | 84.63 | 0 | 0 | 0.00439125 | 316.44 | 0.00439125 | 316.44 | 0 | 0 | 2023-04-04 12:19:35 | 0.0004203 | 9.2542 | 666.8748 | 0 | Close
2232 | 1 | 2 | CC Chg | 10:35:00 | 18:35:00 | 0.11106 | 3.7845 | 1.17528 | 84.69 | 1.17528 | 84.69 | 0 | 0 | 0.00439476 | 316.69 | 0.00439476 | 316.69 | 0 | 0 | 2023-04-04 12:20:05 | 0.00042031 | 9.2551 | 666.9389 | 0 | Close
2233 | 1 | 2 | CC Chg | 10:35:30 | 18:35:30 | 0.11107 | 3.7846 | 1.17621 | 84.76 | 1.17621 | 84.76 | 0 | 0 | 0.00439826 | 316.95 | 0.00439826 | 316.95 | 0 | 0 | 2023-04-04 12:20:35 | 0.00042036 | 9.2542 | 666.8748 | 0 | Close
2234 | 1 | 2 | CC Chg | 10:36:00 | 18:36:00 | 0.11106 | 3.7847 | 1.17713 | 84.83 | 1.17713 | 84.83 | 0 | 0 | 0.00440176 | 317.2 | 0.00440176 | 317.2 | 0 | 0 | 2023-04-04 12:21:05 | 0.00042033 | 9.256 | 667.003 | 0 | Close
2235 | 1 | 2 | CC Chg | 10:36:30 | 18:36:30 | 0.11107 | 3.7847 | 1.17806 | 84.89 | 1.17806 | 84.89 | 0 | 0 | 0.00440527 | 317.45 | 0.00440527 | 317.45 | 0 | 0 | 2023-04-04 12:21:35 | 0.00042037 | 0 | 0 | 0 | Close
2236 | 1 | 2 | CC Chg | 10:37:00 | 18:37:00 | 0.11107 | 3.7849 | 1.17898 | 84.96 | 1.17898 | 84.96 | 0 | 0 | 0.00440877 | 317.7 | 0.00440877 | 317.7 | 0 | 0 | 2023-04-04 12:22:05 | 0.00042039 | 4.628 | 333.5015 | 0 | Close
2237 | 1 | 2 | CC Chg | 10:37:30 | 18:37:30 | 0.11105 | 3.785 | 1.17991 | 85.03 | 1.17991 | 85.03 | 0 | 0 | 0.00441227 | 317.96 | 0.00441227 | 317.96 | 0 | 0 | 2023-04-04 12:22:35 | 0.00042032 | 9.2542 | 666.8748 | 0 | Close
2238 | 1 | 2 | CC Chg | 10:38:00 | 18:38:00 | 0.11105 | 3.7851 | 1.18083 | 85.09 | 1.18083 | 85.09 | 0 | 0 | 0.00441577 | 318.21 | 0.00441577 | 318.21 | 0 | 0 | 2023-04-04 12:23:05 | 0.00042034 | 9.2542 | 666.8748 | 0 | Close
2239 | 1 | 2 | CC Chg | 10:38:30 | 18:38:30 | 0.11107 | 3.7852 | 1.18176 | 85.16 | 1.18176 | 85.16 | 0 | 0 | 0.00441928 | 318.46 | 0.00441928 | 318.46 | 0 | 0 | 2023-04-04 12:23:35 | 0.00042042 | 9.2551 | 666.9389 | 0 | Close
2240 | 1 | 2 | CC Chg | 10:39:00 | 18:39:00 | 0.11106 | 3.7853 | 1.18269 | 85.23 | 1.18269 | 85.23 | 0 | 0 | 0.00442278 | 318.71 | 0.00442278 | 318.71 | 0 | 0 | 2023-04-04 12:24:05 | 0.0004204 | 9.2542 | 666.8748 | 0 | Close
2241 | 1 | 2 | CC Chg | 10:39:30 | 18:39:30 | 0.11106 | 3.7854 | 1.18361 | 85.29 | 1.18361 | 85.29 | 0 | 0 | 0.00442628 | 318.97 | 0.00442628 | 318.97 | 0 | 0 | 2023-04-04 12:24:35 | 0.00042041 | 9.256 | 667.003 | 0 | Close
2242 | 1 | 2 | CC Chg | 10:40:00 | 18:40:00 | 0.11106 | 3.7855 | 1.18454 | 85.36 | 1.18454 | 85.36 | 0 | 0 | 0.00442979 | 319.22 | 0.00442979 | 319.22 | 0 | 0 | 2023-04-04 12:25:05 | 0.00042042 | 9.256 | 667.003 | 0 | Close
2243 | 1 | 2 | CC Chg | 10:40:30 | 18:40:30 | 0.11107 | 3.7856 | 1.18546 | 85.43 | 1.18546 | 85.43 | 0 | 0 | 0.00443329 | 319.47 | 0.00443329 | 319.47 | 0 | 0 | 2023-04-04 12:25:35 | 0.00042047 | 9.2551 | 666.9389 | 0 | Close
2244 | 1 | 2 | CC Chg | 10:41:00 | 18:41:00 | 0.11105 | 3.7857 | 1.18639 | 85.49 | 1.18639 | 85.49 | 0 | 0 | 0.00443679 | 319.72 | 0.00443679 | 319.72 | 0 | 0 | 2023-04-04 12:26:05 | 0.0004204 | 9.2542 | 666.8748 | 0 | Close
2245 | 1 | 2 | CC Chg | 10:41:30 | 18:41:30 | 0.11106 | 3.7858 | 1.18731 | 85.56 | 1.18731 | 85.56 | 0 | 0 | 0.0044403 | 319.98 | 0.0044403 | 319.98 | 0 | 0 | 2023-04-04 12:26:35 | 0.00042045 | 9.2542 | 666.8748 | 0 | Close
2246 | 1 | 2 | CC Chg | 10:42:00 | 18:42:00 | 0.11106 | 3.7859 | 1.18824 | 85.63 | 1.18824 | 85.63 | 0 | 0 | 0.0044438 | 320.23 | 0.0044438 | 320.23 | 0 | 0 | 2023-04-04 12:27:05 | 0.00042046 | 9.2542 | 666.8748 | 0 | Close
2247 | 1 | 2 | CC Chg | 10:42:30 | 18:42:30 | 0.11106 | 3.786 | 1.18916 | 85.69 | 1.18916 | 85.69 | 0 | 0 | 0.00444731 | 320.48 | 0.00444731 | 320.48 | 0 | 0 | 2023-04-04 12:27:35 | 0.00042047 | 9.256 | 667.003 | 0 | Close
2248 | 1 | 2 | CC Chg | 10:43:00 | 18:43:00 | 0.11105 | 3.7861 | 1.19009 | 85.76 | 1.19009 | 85.76 | 0 | 0 | 0.00445081 | 320.73 | 0.00445081 | 320.73 | 0 | 0 | 2023-04-04 12:28:05 | 0.00042045 | 9.256 | 667.003 | 0 | Close
2249 | 1 | 2 | CC Chg | 10:43:30 | 18:43:30 | 0.11106 | 3.7861 | 1.19102 | 85.83 | 1.19102 | 85.83 | 0 | 0 | 0.00445431 | 320.99 | 0.00445431 | 320.99 | 0 | 0 | 2023-04-04 12:28:35 | 0.00042048 | 0 | 0 | 0 | Close
2250 | 1 | 2 | CC Chg | 10:44:00 | 18:44:00 | 0.11106 | 3.7862 | 1.19194 | 85.89 | 1.19194 | 85.89 | 0 | 0 | 0.00445782 | 321.24 | 0.00445782 | 321.24 | 0 | 0 | 2023-04-04 12:29:05 | 0.0004205 | 9.2542 | 666.8748 | 0 | Close
2251 | 1 | 2 | CC Chg | 10:44:30 | 18:44:30 | 0.11106 | 3.7864 | 1.19287 | 85.96 | 1.19287 | 85.96 | 0 | 0 | 0.00446132 | 321.49 | 0.00446132 | 321.49 | 0 | 0 | 2023-04-04 12:29:35 | 0.00042052 | 4.6276 | 333.4694 | 0 | Close
2252 | 1 | 2 | CC Chg | 10:45:00 | 18:45:00 | 0.11106 | 3.7865 | 1.19379 | 86.03 | 1.19379 | 86.03 | 0 | 0 | 0.00446483 | 321.74 | 0.00446483 | 321.74 | 0 | 0 | 2023-04-04 12:30:05 | 0.00042053 | 9.256 | 667.003 | 0 | Close
2253 | 1 | 2 | CC Chg | 10:45:30 | 18:45:30 | 0.11106 | 3.7866 | 1.19472 | 86.09 | 1.19472 | 86.09 | 0 | 0 | 0.00446833 | 322 | 0.00446833 | 322 | 0 | 0 | 2023-04-04 12:30:35 | 0.00042054 | 9.2533 | 666.8108 | 0 | Close
2254 | 1 | 2 | CC Chg | 10:46:00 | 18:46:00 | 0.11106 | 3.7866 | 1.19564 | 86.16 | 1.19564 | 86.16 | 0 | 0 | 0.00447184 | 322.25 | 0.00447184 | 322.25 | 0 | 0 | 2023-04-04 12:31:05 | 0.00042054 | 0 | 0 | 0 | Close
2255 | 1 | 2 | CC Chg | 10:46:30 | 18:46:30 | 0.11106 | 3.7868 | 1.19657 | 86.23 | 1.19657 | 86.23 | 0 | 0 | 0.00447534 | 322.5 | 0.00447534 | 322.5 | 0 | 0 | 2023-04-04 12:31:35 | 0.00042056 | 4.6284 | 333.5335 | 0 | Close
2256 | 1 | 2 | CC Chg | 10:47:00 | 18:47:00 | 0.11106 | 3.7869 | 1.19749 | 86.29 | 1.19749 | 86.29 | 0 | 0 | 0.00447884 | 322.75 | 0.00447884 | 322.75 | 0 | 0 | 2023-04-04 12:32:05 | 0.00042057 | 9.2542 | 666.8748 | 0 | Close
2257 | 1 | 2 | CC Chg | 10:47:30 | 18:47:30 | 0.11107 | 3.7871 | 1.19842 | 86.36 | 1.19842 | 86.36 | 0 | 0 | 0.00448235 | 323.01 | 0.00448235 | 323.01 | 0 | 0 | 2023-04-04 12:32:35 | 0.00042063 | 4.6271 | 333.4374 | 0 | Close
2258 | 1 | 2 | CC Chg | 10:48:00 | 18:48:00 | 0.11106 | 3.7871 | 1.19934 | 86.43 | 1.19934 | 86.43 | 0 | 0 | 0.00448585 | 323.26 | 0.00448585 | 323.26 | 0 | 0 | 2023-04-04 12:33:05 | 0.0004206 | 0 | 0 | 0 | Close
2259 | 1 | 2 | CC Chg | 10:48:30 | 18:48:30 | 0.11107 | 3.7872 | 1.20027 | 86.49 | 1.20027 | 86.49 | 0 | 0 | 0.00448936 | 323.51 | 0.00448936 | 323.51 | 0 | 0 | 2023-04-04 12:33:35 | 0.00042064 | 9.256 | 667.003 | 0 | Close
2260 | 1 | 2 | CC Chg | 10:49:00 | 18:49:00 | 0.11106 | 3.7874 | 1.2012 | 86.56 | 1.2012 | 86.56 | 0 | 0 | 0.00449286 | 323.76 | 0.00449286 | 323.76 | 0 | 0 | 2023-04-04 12:34:05 | 0.00042063 | 4.6271 | 333.4374 | 0 | Close
2261 | 1 | 2 | CC Chg | 10:49:30 | 18:49:30 | 0.11106 | 3.7874 | 1.20212 | 86.63 | 1.20212 | 86.63 | 0 | 0 | 0.00449637 | 324.02 | 0.00449637 | 324.02 | 0 | 0 | 2023-04-04 12:34:35 | 0.00042063 | 0 | 0 | 0 | Close
2262 | 1 | 2 | CC Chg | 10:50:00 | 18:50:00 | 0.11106 | 3.7875 | 1.20305 | 86.69 | 1.20305 | 86.69 | 0 | 0 | 0.00449987 | 324.27 | 0.00449987 | 324.27 | 0 | 0 | 2023-04-04 12:35:05 | 0.00042064 | 9.2524 | 666.7467 | 0 | Close
2263 | 1 | 2 | CC Chg | 10:50:30 | 18:50:30 | 0.11106 | 3.7876 | 1.20397 | 86.76 | 1.20397 | 86.76 | 0 | 0 | 0.00450338 | 324.52 | 0.00450338 | 324.52 | 0 | 0 | 2023-04-04 12:35:35 | 0.00042065 | 9.256 | 667.003 | 0 | Close
2264 | 1 | 2 | CC Chg | 10:51:00 | 18:51:00 | 0.11106 | 3.7877 | 1.2049 | 86.83 | 1.2049 | 86.83 | 0 | 0 | 0.00450689 | 324.77 | 0.00450689 | 324.77 | 0 | 0 | 2023-04-04 12:36:05 | 0.00042066 | 9.2551 | 666.9389 | 0 | Close
2265 | 1 | 2 | CC Chg | 10:51:30 | 18:51:30 | 0.11106 | 3.7878 | 1.20582 | 86.89 | 1.20582 | 86.89 | 0 | 0 | 0.00451039 | 325.03 | 0.00451039 | 325.03 | 0 | 0 | 2023-04-04 12:36:35 | 0.00042067 | 9.2551 | 666.9389 | 0 | Close
2266 | 1 | 2 | CC Chg | 10:52:00 | 18:52:00 | 0.11106 | 3.7879 | 1.20675 | 86.96 | 1.20675 | 86.96 | 0 | 0 | 0.0045139 | 325.28 | 0.0045139 | 325.28 | 0 | 0 | 2023-04-04 12:37:05 | 0.00042068 | 9.2542 | 666.8748 | 0 | Close
2267 | 1 | 2 | CC Chg | 10:52:30 | 18:52:30 | 0.11107 | 3.788 | 1.20767 | 87.03 | 1.20767 | 87.03 | 0 | 0 | 0.0045174 | 325.53 | 0.0045174 | 325.53 | 0 | 0 | 2023-04-04 12:37:35 | 0.00042073 | 9.2551 | 666.9389 | 0 | Close
2268 | 1 | 2 | CC Chg | 10:53:00 | 18:53:00 | 0.11106 | 3.7882 | 1.2086 | 87.09 | 1.2086 | 87.09 | 0 | 0 | 0.00452091 | 325.78 | 0.00452091 | 325.78 | 0 | 0 | 2023-04-04 12:38:05 | 0.00042072 | 4.628 | 333.5015 | 0 | Close
2269 | 1 | 2 | CC Chg | 10:53:30 | 18:53:30 | 0.11106 | 3.7882 | 1.20953 | 87.16 | 1.20953 | 87.16 | 0 | 0 | 0.00452441 | 326.04 | 0.00452441 | 326.04 | 0 | 0 | 2023-04-04 12:38:35 | 0.00042072 | 0 | 0 | 0 | Close
2270 | 1 | 2 | CC Chg | 10:54:00 | 18:54:00 | 0.11107 | 3.7884 | 1.21045 | 87.23 | 1.21045 | 87.23 | 0 | 0 | 0.00452792 | 326.29 | 0.00452792 | 326.29 | 0 | 0 | 2023-04-04 12:39:05 | 0.00042078 | 4.6271 | 333.4374 | 0 | Close
2271 | 1 | 2 | CC Chg | 10:54:30 | 18:54:30 | 0.11106 | 3.7885 | 1.21138 | 87.29 | 1.21138 | 87.29 | 0 | 0 | 0.00453143 | 326.54 | 0.00453143 | 326.54 | 0 | 0 | 2023-04-04 12:39:35 | 0.00042075 | 9.256 | 667.003 | 0 | Close
2272 | 1 | 2 | CC Chg | 10:55:00 | 18:55:00 | 0.11106 | 3.7885 | 1.2123 | 87.36 | 1.2123 | 87.36 | 0 | 0 | 0.00453493 | 326.79 | 0.00453493 | 326.79 | 0 | 0 | 2023-04-04 12:40:05 | 0.00042075 | 0 | 0 | 0 | Close
2273 | 1 | 2 | CC Chg | 10:55:30 | 18:55:30 | 0.11107 | 3.7886 | 1.21323 | 87.43 | 1.21323 | 87.43 | 0 | 0 | 0.00453844 | 327.05 | 0.00453844 | 327.05 | 0 | 0 | 2023-04-04 12:40:35 | 0.0004208 | 9.2542 | 666.8748 | 0 | Close
2274 | 1 | 2 | CC Chg | 10:56:00 | 18:56:00 | 0.11106 | 3.7887 | 1.21415 | 87.49 | 1.21415 | 87.49 | 0 | 0 | 0.00454195 | 327.3 | 0.00454195 | 327.3 | 0 | 0 | 2023-04-04 12:41:05 | 0.00042077 | 9.256 | 667.003 | 0 | Close
2275 | 1 | 2 | CC Chg | 10:56:30 | 18:56:30 | 0.11106 | 3.7888 | 1.21508 | 87.56 | 1.21508 | 87.56 | 0 | 0 | 0.00454545 | 327.55 | 0.00454545 | 327.55 | 0 | 0 | 2023-04-04 12:41:35 | 0.00042078 | 9.2542 | 666.8748 | 0 | Close
2276 | 1 | 2 | CC Chg | 10:57:00 | 18:57:00 | 0.11105 | 3.7889 | 1.216 | 87.63 | 1.216 | 87.63 | 0 | 0 | 0.00454896 | 327.81 | 0.00454896 | 327.81 | 0 | 0 | 2023-04-04 12:42:05 | 0.00042076 | 9.256 | 667.003 | 0 | Close
2277 | 1 | 2 | CC Chg | 10:57:30 | 18:57:30 | 0.11106 | 3.789 | 1.21693 | 87.69 | 1.21693 | 87.69 | 0 | 0 | 0.00455247 | 328.06 | 0.00455247 | 328.06 | 0 | 0 | 2023-04-04 12:42:35 | 0.00042081 | 9.2551 | 666.9389 | 0 | Close
2278 | 1 | 2 | CC Chg | 10:58:00 | 18:58:00 | 0.11106 | 3.7892 | 1.21785 | 87.76 | 1.21785 | 87.76 | 0 | 0 | 0.00455597 | 328.31 | 0.00455597 | 328.31 | 0 | 0 | 2023-04-04 12:43:05 | 0.00042083 | 4.6271 | 333.4374 | 0 | Close
2279 | 1 | 2 | CC Chg | 10:58:30 | 18:58:30 | 0.11106 | 3.7893 | 1.21878 | 87.83 | 1.21878 | 87.83 | 0 | 0 | 0.00455948 | 328.56 | 0.00455948 | 328.56 | 0 | 0 | 2023-04-04 12:43:35 | 0.00042084 | 9.2542 | 666.8748 | 0 | Close
2280 | 1 | 2 | CC Chg | 10:59:00 | 18:59:00 | 0.11104 | 3.7894 | 1.21971 | 87.89 | 1.21971 | 87.89 | 0 | 0 | 0.00456299 | 328.82 | 0.00456299 | 328.82 | 0 | 0 | 2023-04-04 12:44:05 | 0.00042077 | 9.256 | 667.003 | 0 | Close
2281 | 1 | 2 | CC Chg | 10:59:30 | 18:59:30 | 0.11106 | 3.7895 | 1.22063 | 87.96 | 1.22063 | 87.96 | 0 | 0 | 0.00456649 | 329.07 | 0.00456649 | 329.07 | 0 | 0 | 2023-04-04 12:44:35 | 0.00042086 | 9.2551 | 666.9389 | 0 | Close
2282 | 1 | 2 | CC Chg | 11:00:00 | 19:00:00 | 0.11105 | 3.7896 | 1.22156 | 88.03 | 1.22156 | 88.03 | 0 | 0 | 0.00457 | 329.32 | 0.00457 | 329.32 | 0 | 0 | 2023-04-04 12:45:05 | 0.00042084 | 9.2551 | 666.9389 | 0 | Close
2283 | 1 | 2 | CC Chg | 11:00:30 | 19:00:30 | 0.11106 | 3.7898 | 1.22248 | 88.09 | 1.22248 | 88.09 | 0 | 0 | 0.00457351 | 329.57 | 0.00457351 | 329.57 | 0 | 0 | 2023-04-04 12:45:35 | 0.0004209 | 4.6271 | 333.4374 | 0 | Close
2284 | 1 | 2 | CC Chg | 11:01:00 | 19:01:00 | 0.11105 | 3.7898 | 1.22341 | 88.16 | 1.22341 | 88.16 | 0 | 0 | 0.00457702 | 329.83 | 0.00457702 | 329.83 | 0 | 0 | 2023-04-04 12:46:05 | 0.00042086 | 0 | 0 | 0 | Close
2285 | 1 | 2 | CC Chg | 11:01:30 | 19:01:30 | 0.11107 | 3.7899 | 1.22433 | 88.23 | 1.22433 | 88.23 | 0 | 0 | 0.00458052 | 330.08 | 0.00458052 | 330.08 | 0 | 0 | 2023-04-04 12:46:35 | 0.00042094 | 9.256 | 667.003 | 0 | Close
2286 | 1 | 2 | CC Chg | 11:02:00 | 19:02:00 | 0.11105 | 3.79 | 1.22526 | 88.29 | 1.22526 | 88.29 | 0 | 0 | 0.00458403 | 330.33 | 0.00458403 | 330.33 | 0 | 0 | 2023-04-04 12:47:05 | 0.00042088 | 9.2542 | 666.8748 | 0 | Close
2287 | 1 | 2 | CC Chg | 11:02:30 | 19:02:30 | 0.11105 | 3.7901 | 1.22618 | 88.36 | 1.22618 | 88.36 | 0 | 0 | 0.00458754 | 330.59 | 0.00458754 | 330.59 | 0 | 0 | 2023-04-04 12:47:35 | 0.00042089 | 9.2551 | 666.9389 | 0 | Close
2288 | 1 | 2 | CC Chg | 11:03:00 | 19:03:00 | 0.11105 | 3.7901 | 1.22711 | 88.43 | 1.22711 | 88.43 | 0 | 0 | 0.00459105 | 330.84 | 0.00459105 | 330.84 | 0 | 0 | 2023-04-04 12:48:05 | 0.00042089 | 0 | 0 | 0 | Close
2289 | 1 | 2 | CC Chg | 11:03:30 | 19:03:30 | 0.11106 | 3.7904 | 1.22804 | 88.49 | 1.22804 | 88.49 | 0 | 0 | 0.00459455 | 331.09 | 0.00459455 | 331.09 | 0 | 0 | 2023-04-04 12:48:35 | 0.00042096 | 3.085 | 222.313 | 0 | Close
2290 | 1 | 2 | CC Chg | 11:04:00 | 19:04:00 | 0.11105 | 3.7904 | 1.22896 | 88.56 | 1.22896 | 88.56 | 0 | 0 | 0.00459806 | 331.34 | 0.00459806 | 331.34 | 0 | 0 | 2023-04-04 12:49:05 | 0.00042092 | 0 | 0 | 0 | Close
2291 | 1 | 2 | CC Chg | 11:04:30 | 19:04:30 | 0.11106 | 3.7906 | 1.22989 | 88.63 | 1.22989 | 88.63 | 0 | 0 | 0.00460157 | 331.6 | 0.00460157 | 331.6 | 0 | 0 | 2023-04-04 12:49:35 | 0.00042098 | 4.6271 | 333.4374 | 0 | Close
2292 | 1 | 2 | CC Chg | 11:05:00 | 19:05:00 | 0.11106 | 3.7907 | 1.23081 | 88.69 | 1.23081 | 88.69 | 0 | 0 | 0.00460508 | 331.85 | 0.00460508 | 331.85 | 0 | 0 | 2023-04-04 12:50:05 | 0.000421 | 9.2542 | 666.8748 | 0 | Close
2293 | 1 | 2 | CC Chg | 11:05:30 | 19:05:30 | 0.11107 | 3.7908 | 1.23174 | 88.76 | 1.23174 | 88.76 | 0 | 0 | 0.00460859 | 332.1 | 0.00460859 | 332.1 | 0 | 0 | 2023-04-04 12:50:35 | 0.00042104 | 9.2551 | 666.9389 | 0 | Close
2294 | 1 | 2 | CC Chg | 11:06:00 | 19:06:00 | 0.11105 | 3.791 | 1.23266 | 88.83 | 1.23266 | 88.83 | 0 | 0 | 0.00461209 | 332.36 | 0.00461209 | 332.36 | 0 | 0 | 2023-04-04 12:51:05 | 0.00042099 | 4.628 | 333.5015 | 0 | Close
2295 | 1 | 2 | CC Chg | 11:06:30 | 19:06:30 | 0.11106 | 3.791 | 1.23359 | 88.89 | 1.23359 | 88.89 | 0 | 0 | 0.0046156 | 332.61 | 0.0046156 | 332.61 | 0 | 0 | 2023-04-04 12:51:35 | 0.00042103 | 0 | 0 | 0 | Close
2296 | 1 | 2 | CC Chg | 11:07:00 | 19:07:00 | 0.11106 | 3.7911 | 1.23451 | 88.96 | 1.23451 | 88.96 | 0 | 0 | 0.00461911 | 332.86 | 0.00461911 | 332.86 | 0 | 0 | 2023-04-04 12:52:05 | 0.00042104 | 9.2551 | 666.9389 | 0 | Close
2297 | 1 | 2 | CC Chg | 11:07:30 | 19:07:30 | 0.11106 | 3.7912 | 1.23544 | 89.03 | 1.23544 | 89.03 | 0 | 0 | 0.00462262 | 333.11 | 0.00462262 | 333.11 | 0 | 0 | 2023-04-04 12:52:35 | 0.00042105 | 9.256 | 667.003 | 0 | Close
2298 | 1 | 2 | CC Chg | 11:08:00 | 19:08:00 | 0.11105 | 3.7913 | 1.23636 | 89.09 | 1.23636 | 89.09 | 0 | 0 | 0.00462613 | 333.37 | 0.00462613 | 333.37 | 0 | 0 | 2023-04-04 12:53:05 | 0.00042102 | 9.2542 | 666.8748 | 0 | Close
2299 | 1 | 2 | CC Chg | 11:08:30 | 19:08:30 | 0.11106 | 3.7913 | 1.23729 | 89.16 | 1.23729 | 89.16 | 0 | 0 | 0.00462964 | 333.62 | 0.00462964 | 333.62 | 0 | 0 | 2023-04-04 12:53:35 | 0.00042106 | 0 | 0 | 0 | Close
2300 | 1 | 2 | CC Chg | 11:09:00 | 19:09:00 | 0.11106 | 3.7915 | 1.23822 | 89.23 | 1.23822 | 89.23 | 0 | 0 | 0.00463315 | 333.87 | 0.00463315 | 333.87 | 0 | 0 | 2023-04-04 12:54:05 | 0.00042108 | 4.628 | 333.5015 | 0 | Close
2301 | 1 | 2 | CC Chg | 11:09:30 | 19:09:30 | 0.11105 | 3.7916 | 1.23914 | 89.29 | 1.23914 | 89.29 | 0 | 0 | 0.00463666 | 334.13 | 0.00463666 | 334.13 | 0 | 0 | 2023-04-04 12:54:35 | 0.00042106 | 9.2542 | 666.8748 | 0 | Close
2302 | 1 | 2 | CC Chg | 11:10:00 | 19:10:00 | 0.11106 | 3.7917 | 1.24007 | 89.36 | 1.24007 | 89.36 | 0 | 0 | 0.00464016 | 334.38 | 0.00464016 | 334.38 | 0 | 0 | 2023-04-04 12:55:05 | 0.00042111 | 9.2551 | 666.9389 | 0 | Close
2303 | 1 | 2 | CC Chg | 11:10:30 | 19:10:30 | 0.11106 | 3.7918 | 1.24099 | 89.43 | 1.24099 | 89.43 | 0 | 0 | 0.00464367 | 334.63 | 0.00464367 | 334.63 | 0 | 0 | 2023-04-04 12:55:35 | 0.00042112 | 9.256 | 667.003 | 0 | Close
2304 | 1 | 2 | CC Chg | 11:11:00 | 19:11:00 | 0.11106 | 3.792 | 1.24192 | 89.49 | 1.24192 | 89.49 | 0 | 0 | 0.00464718 | 334.88 | 0.00464718 | 334.88 | 0 | 0 | 2023-04-04 12:56:05 | 0.00042114 | 4.6271 | 333.4374 | 0 | Close
2305 | 1 | 2 | CC Chg | 11:11:30 | 19:11:30 | 0.11105 | 3.7921 | 1.24284 | 89.56 | 1.24284 | 89.56 | 0 | 0 | 0.00465069 | 335.14 | 0.00465069 | 335.14 | 0 | 0 | 2023-04-04 12:56:35 | 0.00042111 | 9.2542 | 666.8748 | 0 | Close
2306 | 1 | 2 | CC Chg | 11:12:00 | 19:12:00 | 0.11105 | 3.7922 | 1.24377 | 89.63 | 1.24377 | 89.63 | 0 | 0 | 0.0046542 | 335.39 | 0.0046542 | 335.39 | 0 | 0 | 2023-04-04 12:57:05 | 0.00042112 | 9.2569 | 667.067 | 0 | Close
2307 | 1 | 2 | CC Chg | 11:12:30 | 19:12:30 | 0.11107 | 3.7922 | 1.24469 | 89.69 | 1.24469 | 89.69 | 0 | 0 | 0.00465771 | 335.64 | 0.00465771 | 335.64 | 0 | 0 | 2023-04-04 12:57:35 | 0.0004212 | 0 | 0 | 0 | Close
2308 | 1 | 2 | CC Chg | 11:13:00 | 19:13:00 | 0.11106 | 3.7923 | 1.24562 | 89.76 | 1.24562 | 89.76 | 0 | 0 | 0.00466122 | 335.9 | 0.00466122 | 335.9 | 0 | 0 | 2023-04-04 12:58:05 | 0.00042117 | 9.256 | 667.003 | 0 | Close
2309 | 1 | 2 | CC Chg | 11:13:30 | 19:13:30 | 0.11106 | 3.7924 | 1.24655 | 89.83 | 1.24655 | 89.83 | 0 | 0 | 0.00466473 | 336.15 | 0.00466473 | 336.15 | 0 | 0 | 2023-04-04 12:58:35 | 0.00042118 | 9.2542 | 666.8748 | 0 | Close
2310 | 1 | 2 | CC Chg | 11:14:00 | 19:14:00 | 0.11107 | 3.7925 | 1.24747 | 89.89 | 1.24747 | 89.89 | 0 | 0 | 0.00466824 | 336.4 | 0.00466824 | 336.4 | 0 | 0 | 2023-04-04 12:59:05 | 0.00042123 | 9.2569 | 667.067 | 0 | Close
2311 | 1 | 2 | CC Chg | 11:14:30 | 19:14:30 | 0.11107 | 3.7926 | 1.2484 | 89.96 | 1.2484 | 89.96 | 0 | 0 | 0.00467175 | 336.65 | 0.00467175 | 336.65 | 0 | 0 | 2023-04-04 12:59:35 | 0.00042124 | 9.2542 | 666.8748 | 0 | Close
2312 | 1 | 2 | CC Chg | 11:15:00 | 19:15:00 | 0.11106 | 3.7928 | 1.24932 | 90.03 | 1.24932 | 90.03 | 0 | 0 | 0.00467526 | 336.91 | 0.00467526 | 336.91 | 0 | 0 | 2023-04-04 13:00:05 | 0.00042123 | 4.6271 | 333.4374 | 0 | Close
2313 | 1 | 2 | CC Chg | 11:15:30 | 19:15:30 | 0.11105 | 3.7928 | 1.25025 | 90.09 | 1.25025 | 90.09 | 0 | 0 | 0.00467877 | 337.16 | 0.00467877 | 337.16 | 0 | 0 | 2023-04-04 13:00:35 | 0.00042119 | 0 | 0 | 0 | Close
2314 | 1 | 2 | CC Chg | 11:16:00 | 19:16:00 | 0.11106 | 3.793 | 1.25117 | 90.16 | 1.25117 | 90.16 | 0 | 0 | 0.00468228 | 337.41 | 0.00468228 | 337.41 | 0 | 0 | 2023-04-04 13:01:05 | 0.00042125 | 4.6271 | 333.4374 | 0 | Close
2315 | 1 | 2 | CC Chg | 11:16:30 | 19:16:30 | 0.11106 | 3.7932 | 1.2521 | 90.23 | 1.2521 | 90.23 | 0 | 0 | 0.00468579 | 337.67 | 0.00468579 | 337.67 | 0 | 0 | 2023-04-04 13:01:35 | 0.00042127 | 4.6276 | 333.4694 | 0 | Close
2316 | 1 | 2 | CC Chg | 11:17:00 | 19:17:00 | 0.11106 | 3.7933 | 1.25302 | 90.29 | 1.25302 | 90.29 | 0 | 0 | 0.0046893 | 337.92 | 0.0046893 | 337.92 | 0 | 0 | 2023-04-04 13:02:05 | 0.00042128 | 9.2542 | 666.8748 | 0 | Close
2317 | 1 | 2 | CC Chg | 11:17:30 | 19:17:30 | 0.11108 | 3.7934 | 1.25395 | 90.36 | 1.25395 | 90.36 | 0 | 0 | 0.00469282 | 338.17 | 0.00469282 | 338.17 | 0 | 0 | 2023-04-04 13:02:35 | 0.00042137 | 9.256 | 667.003 | 0 | Close
2318 | 1 | 2 | CC Chg | 11:18:00 | 19:18:00 | 0.11105 | 3.7934 | 1.25487 | 90.43 | 1.25487 | 90.43 | 0 | 0 | 0.00469633 | 338.43 | 0.00469633 | 338.43 | 0 | 0 | 2023-04-04 13:03:05 | 0.00042126 | 0 | 0 | 0 | Close
2319 | 1 | 2 | CC Chg | 11:18:30 | 19:18:30 | 0.11106 | 3.7936 | 1.2558 | 90.5 | 1.2558 | 90.5 | 0 | 0 | 0.00469984 | 338.68 | 0.00469984 | 338.68 | 0 | 0 | 2023-04-04 13:03:35 | 0.00042132 | 4.628 | 333.5015 | 0 | Close
2320 | 1 | 2 | CC Chg | 11:19:00 | 19:19:00 | 0.11107 | 3.7935 | 1.25673 | 90.56 | 1.25673 | 90.56 | 0 | 0 | 0.00470335 | 338.93 | 0.00470335 | 338.93 | 0 | 0 | 2023-04-04 13:04:05 | 0.00042134 | -9.2569 | -667.067 | 0 | Close
2321 | 1 | 2 | CC Chg | 11:19:30 | 19:19:30 | 0.11106 | 3.7937 | 1.25765 | 90.63 | 1.25765 | 90.63 | 0 | 0 | 0.00470686 | 339.18 | 0.00470686 | 339.18 | 0 | 0 | 2023-04-04 13:04:35 | 0.00042133 | 4.6271 | 333.4374 | 0 | Close
2322 | 1 | 2 | CC Chg | 11:20:00 | 19:20:00 | 0.11107 | 3.7938 | 1.25858 | 90.7 | 1.25858 | 90.7 | 0 | 0 | 0.00471037 | 339.44 | 0.00471037 | 339.44 | 0 | 0 | 2023-04-04 13:05:05 | 0.00042138 | 9.2542 | 666.8748 | 0 | Close
2323 | 1 | 2 | CC Chg | 11:20:30 | 19:20:30 | 0.11107 | 3.794 | 1.2595 | 90.76 | 1.2595 | 90.76 | 0 | 0 | 0.00471388 | 339.69 | 0.00471388 | 339.69 | 0 | 0 | 2023-04-04 13:05:35 | 0.0004214 | 4.6284 | 333.5335 | 0 | Close
2324 | 1 | 2 | CC Chg | 11:21:00 | 19:21:00 | 0.11106 | 3.7942 | 1.26043 | 90.83 | 1.26043 | 90.83 | 0 | 0 | 0.00471739 | 339.94 | 0.00471739 | 339.94 | 0 | 0 | 2023-04-04 13:06:05 | 0.00042138 | 4.6271 | 333.4374 | 0 | Close
2325 | 1 | 2 | CC Chg | 11:21:30 | 19:21:30 | 0.11106 | 3.7942 | 1.26135 | 90.9 | 1.26135 | 90.9 | 0 | 0 | 0.0047209 | 340.2 | 0.0047209 | 340.2 | 0 | 0 | 2023-04-04 13:06:35 | 0.00042138 | 0 | 0 | 0 | Close
2326 | 1 | 2 | CC Chg | 11:22:00 | 19:22:00 | 0.11106 | 3.7943 | 1.26228 | 90.96 | 1.26228 | 90.96 | 0 | 0 | 0.00472442 | 340.45 | 0.00472442 | 340.45 | 0 | 0 | 2023-04-04 13:07:05 | 0.00042139 | 9.2542 | 666.8748 | 0 | Close
2327 | 1 | 2 | CC Chg | 11:22:30 | 19:22:30 | 0.11105 | 3.7945 | 1.2632 | 91.03 | 1.2632 | 91.03 | 0 | 0 | 0.00472793 | 340.7 | 0.00472793 | 340.7 | 0 | 0 | 2023-04-04 13:07:35 | 0.00042138 | 4.6284 | 333.5335 | 0 | Close
2328 | 1 | 2 | CC Chg | 11:23:00 | 19:23:00 | 0.11107 | 3.7946 | 1.26413 | 91.1 | 1.26413 | 91.1 | 0 | 0 | 0.00473144 | 340.96 | 0.00473144 | 340.96 | 0 | 0 | 2023-04-04 13:08:05 | 0.00042147 | 9.256 | 667.003 | 0 | Close
2329 | 1 | 2 | CC Chg | 11:23:30 | 19:23:30 | 0.11107 | 3.7947 | 1.26506 | 91.16 | 1.26506 | 91.16 | 0 | 0 | 0.00473495 | 341.21 | 0.00473495 | 341.21 | 0 | 0 | 2023-04-04 13:08:35 | 0.00042148 | 9.2542 | 666.8748 | 0 | Close
2330 | 1 | 2 | CC Chg | 11:24:00 | 19:24:00 | 0.11106 | 3.7948 | 1.26598 | 91.23 | 1.26598 | 91.23 | 0 | 0 | 0.00473846 | 341.46 | 0.00473846 | 341.46 | 0 | 0 | 2023-04-04 13:09:05 | 0.00042145 | 9.256 | 667.003 | 0 | Close
2331 | 1 | 2 | CC Chg | 11:24:30 | 19:24:30 | 0.11107 | 3.7949 | 1.26691 | 91.3 | 1.26691 | 91.3 | 0 | 0 | 0.00474198 | 341.71 | 0.00474198 | 341.71 | 0 | 0 | 2023-04-04 13:09:35 | 0.0004215 | 9.2551 | 666.9389 | 0 | Close
2332 | 1 | 2 | CC Chg | 11:25:00 | 19:25:00 | 0.11106 | 3.795 | 1.26783 | 91.36 | 1.26783 | 91.36 | 0 | 0 | 0.00474549 | 341.97 | 0.00474549 | 341.97 | 0 | 0 | 2023-04-04 13:10:05 | 0.00042147 | 9.256 | 667.003 | 0 | Close
2333 | 1 | 2 | CC Chg | 11:25:30 | 19:25:30 | 0.11107 | 3.795 | 1.26876 | 91.43 | 1.26876 | 91.43 | 0 | 0 | 0.004749 | 342.22 | 0.004749 | 342.22 | 0 | 0 | 2023-04-04 13:10:35 | 0.00042151 | 0 | 0 | 0 | Close
2334 | 1 | 2 | CC Chg | 11:26:00 | 19:26:00 | 0.11107 | 3.7952 | 1.26968 | 91.5 | 1.26968 | 91.5 | 0 | 0 | 0.00475251 | 342.47 | 0.00475251 | 342.47 | 0 | 0 | 2023-04-04 13:11:05 | 0.00042153 | 4.628 | 333.5015 | 0 | Close
2335 | 1 | 2 | CC Chg | 11:26:30 | 19:26:30 | 0.11106 | 3.7953 | 1.27061 | 91.56 | 1.27061 | 91.56 | 0 | 0 | 0.00475603 | 342.73 | 0.00475603 | 342.73 | 0 | 0 | 2023-04-04 13:11:35 | 0.00042151 | 9.2551 | 666.9389 | 0 | Close
2336 | 1 | 2 | CC Chg | 11:27:00 | 19:27:00 | 0.11106 | 3.7954 | 1.27153 | 91.63 | 1.27153 | 91.63 | 0 | 0 | 0.00475954 | 342.98 | 0.00475954 | 342.98 | 0 | 0 | 2023-04-04 13:12:05 | 0.00042152 | 9.256 | 667.003 | 0 | Close
2337 | 1 | 2 | CC Chg | 11:27:30 | 19:27:30 | 0.11106 | 3.7956 | 1.27246 | 91.7 | 1.27246 | 91.7 | 0 | 0 | 0.00476305 | 343.23 | 0.00476305 | 343.23 | 0 | 0 | 2023-04-04 13:12:35 | 0.00042154 | 4.6271 | 333.4374 | 0 | Close
2338 | 1 | 2 | CC Chg | 11:28:00 | 19:28:00 | 0.11107 | 3.7957 | 1.27339 | 91.76 | 1.27339 | 91.76 | 0 | 0 | 0.00476657 | 343.49 | 0.00476657 | 343.49 | 0 | 0 | 2023-04-04 13:13:05 | 0.00042159 | 9.2569 | 667.067 | 0 | Close
2339 | 1 | 2 | CC Chg | 11:28:30 | 19:28:30 | 0.11107 | 3.7959 | 1.27431 | 91.83 | 1.27431 | 91.83 | 0 | 0 | 0.00477008 | 343.74 | 0.00477008 | 343.74 | 0 | 0 | 2023-04-04 13:13:35 | 0.00042161 | 4.6271 | 333.4374 | 0 | Close
2340 | 1 | 2 | CC Chg | 11:29:00 | 19:29:00 | 0.11107 | 3.7959 | 1.27524 | 91.9 | 1.27524 | 91.9 | 0 | 0 | 0.00477359 | 343.99 | 0.00477359 | 343.99 | 0 | 0 | 2023-04-04 13:14:05 | 0.00042161 | 0 | 0 | 0 | Close
2341 | 1 | 2 | CC Chg | 11:29:30 | 19:29:30 | 0.11107 | 3.796 | 1.27616 | 91.96 | 1.27616 | 91.96 | 0 | 0 | 0.00477711 | 344.25 | 0.00477711 | 344.25 | 0 | 0 | 2023-04-04 13:14:35 | 0.00042162 | 9.2569 | 667.067 | 0 | Close
2342 | 1 | 2 | CC Chg | 11:30:00 | 19:30:00 | 0.11106 | 3.7962 | 1.27709 | 92.03 | 1.27709 | 92.03 | 0 | 0 | 0.00478062 | 344.5 | 0.00478062 | 344.5 | 0 | 0 | 2023-04-04 13:15:05 | 0.00042161 | 4.628 | 333.5015 | 0 | Close
2343 | 1 | 2 | CC Chg | 11:30:30 | 19:30:30 | 0.11106 | 3.7962 | 1.27801 | 92.1 | 1.27801 | 92.1 | 0 | 0 | 0.00478413 | 344.75 | 0.00478413 | 344.75 | 0 | 0 | 2023-04-04 13:15:35 | 0.00042161 | 0 | 0 | 0 | Close
2344 | 1 | 2 | CC Chg | 11:31:00 | 19:31:00 | 0.11107 | 3.7963 | 1.27894 | 92.16 | 1.27894 | 92.16 | 0 | 0 | 0.00478765 | 345.01 | 0.00478765 | 345.01 | 0 | 0 | 2023-04-04 13:16:05 | 0.00042166 | 9.2551 | 666.9389 | 0 | Close
2345 | 1 | 2 | CC Chg | 11:31:30 | 19:31:30 | 0.11106 | 3.7964 | 1.27986 | 92.23 | 1.27986 | 92.23 | 0 | 0 | 0.00479116 | 345.26 | 0.00479116 | 345.26 | 0 | 0 | 2023-04-04 13:16:35 | 0.00042163 | 9.256 | 667.003 | 0 | Close
2346 | 1 | 2 | CC Chg | 11:32:00 | 19:32:00 | 0.11106 | 3.7966 | 1.28079 | 92.3 | 1.28079 | 92.3 | 0 | 0 | 0.00479467 | 345.51 | 0.00479467 | 345.51 | 0 | 0 | 2023-04-04 13:17:05 | 0.00042165 | 4.628 | 333.5015 | 0 | Close
2347 | 1 | 2 | CC Chg | 11:32:30 | 19:32:30 | 0.11106 | 3.7967 | 1.28172 | 92.36 | 1.28172 | 92.36 | 0 | 0 | 0.00479819 | 345.77 | 0.00479819 | 345.77 | 0 | 0 | 2023-04-04 13:17:35 | 0.00042166 | 9.2542 | 666.8748 | 0 | Close
2348 | 1 | 2 | CC Chg | 11:33:00 | 19:33:00 | 0.11106 | 3.7968 | 1.28264 | 92.43 | 1.28264 | 92.43 | 0 | 0 | 0.0048017 | 346.02 | 0.0048017 | 346.02 | 0 | 0 | 2023-04-04 13:18:05 | 0.00042167 | 9.2542 | 666.8748 | 0 | Close
2349 | 1 | 2 | CC Chg | 11:33:30 | 19:33:30 | 0.11107 | 3.797 | 1.28357 | 92.5 | 1.28357 | 92.5 | 0 | 0 | 0.00480522 | 346.27 | 0.00480522 | 346.27 | 0 | 0 | 2023-04-04 13:18:35 | 0.00042173 | 4.6289 | 333.5655 | 0 | Close
2350 | 1 | 2 | CC Chg | 11:34:00 | 19:34:00 | 0.11107 | 3.797 | 1.28449 | 92.56 | 1.28449 | 92.56 | 0 | 0 | 0.00480873 | 346.53 | 0.00480873 | 346.53 | 0 | 0 | 2023-04-04 13:19:05 | 0.00042173 | 0 | 0 | 0 | Close
2351 | 1 | 2 | CC Chg | 11:34:30 | 19:34:30 | 0.11107 | 3.7972 | 1.28542 | 92.63 | 1.28542 | 92.63 | 0 | 0 | 0.00481224 | 346.78 | 0.00481224 | 346.78 | 0 | 0 | 2023-04-04 13:19:35 | 0.00042176 | 4.6271 | 333.4374 | 0 | Close
2352 | 1 | 2 | CC Chg | 11:35:00 | 19:35:00 | 0.11106 | 3.7973 | 1.28634 | 92.7 | 1.28634 | 92.7 | 0 | 0 | 0.00481576 | 347.03 | 0.00481576 | 347.03 | 0 | 0 | 2023-04-04 13:20:05 | 0.00042173 | 9.2551 | 666.9389 | 0 | Close
2353 | 1 | 2 | CC Chg | 11:35:30 | 19:35:30 | 0.11107 | 3.7974 | 1.28727 | 92.76 | 1.28727 | 92.76 | 0 | 0 | 0.00481927 | 347.28 | 0.00481927 | 347.28 | 0 | 0 | 2023-04-04 13:20:35 | 0.00042178 | 9.256 | 667.003 | 0 | Close
2354 | 1 | 2 | CC Chg | 11:36:00 | 19:36:00 | 0.11105 | 3.7975 | 1.28819 | 92.83 | 1.28819 | 92.83 | 0 | 0 | 0.00482279 | 347.54 | 0.00482279 | 347.54 | 0 | 0 | 2023-04-04 13:21:05 | 0.00042171 | 9.2551 | 666.9389 | 0 | Close
2355 | 1 | 2 | CC Chg | 11:36:30 | 19:36:30 | 0.11106 | 3.7976 | 1.28912 | 92.9 | 1.28912 | 92.9 | 0 | 0 | 0.0048263 | 347.79 | 0.0048263 | 347.79 | 0 | 0 | 2023-04-04 13:21:35 | 0.00042176 | 9.2542 | 666.8748 | 0 | Close
2356 | 1 | 2 | CC Chg | 11:37:00 | 19:37:00 | 0.11106 | 3.7977 | 1.29004 | 92.96 | 1.29004 | 92.96 | 0 | 0 | 0.00482982 | 348.04 | 0.00482982 | 348.04 | 0 | 0 | 2023-04-04 13:22:05 | 0.00042177 | 9.256 | 667.003 | 0 | Close
2357 | 1 | 2 | CC Chg | 11:37:30 | 19:37:30 | 0.11106 | 3.7978 | 1.29097 | 93.03 | 1.29097 | 93.03 | 0 | 0 | 0.00483333 | 348.3 | 0.00483333 | 348.3 | 0 | 0 | 2023-04-04 13:22:35 | 0.00042178 | 9.256 | 667.003 | 0 | Close
2358 | 1 | 2 | CC Chg | 11:38:00 | 19:38:00 | 0.11106 | 3.798 | 1.2919 | 93.1 | 1.2919 | 93.1 | 0 | 0 | 0.00483685 | 348.55 | 0.00483685 | 348.55 | 0 | 0 | 2023-04-04 13:23:05 | 0.00042181 | 4.6284 | 333.5335 | 0 | Close
2359 | 1 | 2 | CC Chg | 11:38:30 | 19:38:30 | 0.11108 | 3.7981 | 1.29282 | 93.16 | 1.29282 | 93.16 | 0 | 0 | 0.00484036 | 348.8 | 0.00484036 | 348.8 | 0 | 0 | 2023-04-04 13:23:35 | 0.00042189 | 9.2542 | 666.8748 | 0 | Close
2360 | 1 | 2 | CC Chg | 11:39:00 | 19:39:00 | 0.11107 | 3.7982 | 1.29375 | 93.23 | 1.29375 | 93.23 | 0 | 0 | 0.00484388 | 349.06 | 0.00484388 | 349.06 | 0 | 0 | 2023-04-04 13:24:05 | 0.00042187 | 9.2551 | 666.9389 | 0 | Close
2361 | 1 | 2 | CC Chg | 11:39:30 | 19:39:30 | 0.11106 | 3.7983 | 1.29467 | 93.3 | 1.29467 | 93.3 | 0 | 0 | 0.00484739 | 349.31 | 0.00484739 | 349.31 | 0 | 0 | 2023-04-04 13:24:35 | 0.00042184 | 9.2551 | 666.9389 | 0 | Close
2362 | 1 | 2 | CC Chg | 11:40:00 | 19:40:00 | 0.11106 | 3.7985 | 1.2956 | 93.36 | 1.2956 | 93.36 | 0 | 0 | 0.00485091 | 349.56 | 0.00485091 | 349.56 | 0 | 0 | 2023-04-04 13:25:05 | 0.00042186 | 4.6284 | 333.5335 | 0 | Close
2363 | 1 | 2 | CC Chg | 11:40:30 | 19:40:30 | 0.11106 | 3.7986 | 1.29652 | 93.43 | 1.29652 | 93.43 | 0 | 0 | 0.00485442 | 349.82 | 0.00485442 | 349.82 | 0 | 0 | 2023-04-04 13:25:35 | 0.00042187 | 9.2542 | 666.8748 | 0 | Close
2364 | 1 | 2 | CC Chg | 11:41:00 | 19:41:00 | 0.11106 | 3.7987 | 1.29745 | 93.5 | 1.29745 | 93.5 | 0 | 0 | 0.00485794 | 350.07 | 0.00485794 | 350.07 | 0 | 0 | 2023-04-04 13:26:05 | 0.00042188 | 9.2551 | 666.9389 | 0 | Close
2365 | 1 | 2 | CC Chg | 11:41:30 | 19:41:30 | 0.11107 | 3.7988 | 1.29837 | 93.56 | 1.29837 | 93.56 | 0 | 0 | 0.00486146 | 350.32 | 0.00486146 | 350.32 | 0 | 0 | 2023-04-04 13:26:35 | 0.00042193 | 9.2542 | 666.8748 | 0 | Close
2366 | 1 | 2 | CC Chg | 11:42:00 | 19:42:00 | 0.11107 | 3.7989 | 1.2993 | 93.63 | 1.2993 | 93.63 | 0 | 0 | 0.00486497 | 350.58 | 0.00486497 | 350.58 | 0 | 0 | 2023-04-04 13:27:05 | 0.00042194 | 9.2542 | 666.8748 | 0 | Close
2367 | 1 | 2 | CC Chg | 11:42:30 | 19:42:30 | 0.11107 | 3.799 | 1.30023 | 93.7 | 1.30023 | 93.7 | 0 | 0 | 0.00486849 | 350.83 | 0.00486849 | 350.83 | 0 | 0 | 2023-04-04 13:27:35 | 0.00042195 | 9.2578 | 667.1311 | 0 | Close
2368 | 1 | 2 | CC Chg | 11:43:00 | 19:43:00 | 0.11108 | 3.7991 | 1.30115 | 93.76 | 1.30115 | 93.76 | 0 | 0 | 0.004872 | 351.08 | 0.004872 | 351.08 | 0 | 0 | 2023-04-04 13:28:05 | 0.000422 | 9.2551 | 666.9389 | 0 | Close
2369 | 1 | 2 | CC Chg | 11:43:30 | 19:43:30 | 0.11107 | 3.7993 | 1.30208 | 93.83 | 1.30208 | 93.83 | 0 | 0 | 0.00487552 | 351.34 | 0.00487552 | 351.34 | 0 | 0 | 2023-04-04 13:28:35 | 0.00042199 | 4.6271 | 333.4374 | 0 | Close
2370 | 1 | 2 | CC Chg | 11:44:00 | 19:44:00 | 0.11107 | 3.7993 | 1.303 | 93.9 | 1.303 | 93.9 | 0 | 0 | 0.00487904 | 351.59 | 0.00487904 | 351.59 | 0 | 0 | 2023-04-04 13:29:05 | 0.00042199 | 0 | 0 | 0 | Close
2371 | 1 | 2 | CC Chg | 11:44:30 | 19:44:30 | 0.11106 | 3.7995 | 1.30393 | 93.96 | 1.30393 | 93.96 | 0 | 0 | 0.00488255 | 351.84 | 0.00488255 | 351.84 | 0 | 0 | 2023-04-04 13:29:35 | 0.00042197 | 4.6284 | 333.5335 | 0 | Close
2372 | 1 | 2 | CC Chg | 11:45:00 | 19:45:00 | 0.11106 | 3.7997 | 1.30485 | 94.03 | 1.30485 | 94.03 | 0 | 0 | 0.00488607 | 352.1 | 0.00488607 | 352.1 | 0 | 0 | 2023-04-04 13:30:05 | 0.00042199 | 4.6276 | 333.4694 | 0 | Close
2373 | 1 | 2 | CC Chg | 11:45:30 | 19:45:30 | 0.11106 | 3.7998 | 1.30578 | 94.1 | 1.30578 | 94.1 | 0 | 0 | 0.00488959 | 352.35 | 0.00488959 | 352.35 | 0 | 0 | 2023-04-04 13:30:35 | 0.00042201 | 9.2542 | 666.8748 | 0 | Close
2374 | 1 | 2 | CC Chg | 11:46:00 | 19:46:00 | 0.11107 | 3.7999 | 1.3067 | 94.16 | 1.3067 | 94.16 | 0 | 0 | 0.0048931 | 352.61 | 0.0048931 | 352.61 | 0 | 0 | 2023-04-04 13:31:05 | 0.00042205 | 9.2551 | 666.9389 | 0 | Close
2375 | 1 | 2 | CC Chg | 11:46:30 | 19:46:30 | 0.11106 | 3.8 | 1.30763 | 94.23 | 1.30763 | 94.23 | 0 | 0 | 0.00489662 | 352.86 | 0.00489662 | 352.86 | 0 | 0 | 2023-04-04 13:31:35 | 0.00042203 | 9.2569 | 667.067 | 0 | Close
2376 | 1 | 2 | CC Chg | 11:47:00 | 19:47:00 | 0.11106 | 3.8001 | 1.30856 | 94.3 | 1.30856 | 94.3 | 0 | 0 | 0.00490014 | 353.11 | 0.00490014 | 353.11 | 0 | 0 | 2023-04-04 13:32:05 | 0.00042204 | 9.2542 | 666.8748 | 0 | Close
2377 | 1 | 2 | CC Chg | 11:47:30 | 19:47:30 | 0.11108 | 3.8002 | 1.30948 | 94.36 | 1.30948 | 94.36 | 0 | 0 | 0.00490365 | 353.37 | 0.00490365 | 353.37 | 0 | 0 | 2023-04-04 13:32:35 | 0.00042213 | 9.2542 | 666.8748 | 0 | Close
2378 | 1 | 2 | CC Chg | 11:48:00 | 19:48:00 | 0.11107 | 3.8003 | 1.31041 | 94.43 | 1.31041 | 94.43 | 0 | 0 | 0.00490717 | 353.62 | 0.00490717 | 353.62 | 0 | 0 | 2023-04-04 13:33:05 | 0.0004221 | 9.2578 | 667.1311 | 0 | Close
2379 | 1 | 2 | CC Chg | 11:48:30 | 19:48:30 | 0.11105 | 3.8005 | 1.31133 | 94.5 | 1.31133 | 94.5 | 0 | 0 | 0.00491069 | 353.87 | 0.00491069 | 353.87 | 0 | 0 | 2023-04-04 13:33:35 | 0.00042205 | 4.6271 | 333.4374 | 0 | Close
2380 | 1 | 2 | CC Chg | 11:49:00 | 19:49:00 | 0.11106 | 3.8005 | 1.31226 | 94.56 | 1.31226 | 94.56 | 0 | 0 | 0.00491421 | 354.13 | 0.00491421 | 354.13 | 0 | 0 | 2023-04-04 13:34:05 | 0.00042208 | 0 | 0 | 0 | Close
2381 | 1 | 2 | CC Chg | 11:49:30 | 19:49:30 | 0.11107 | 3.8007 | 1.31318 | 94.63 | 1.31318 | 94.63 | 0 | 0 | 0.00491772 | 354.38 | 0.00491772 | 354.38 | 0 | 0 | 2023-04-04 13:34:35 | 0.00042214 | 4.6271 | 333.4374 | 0 | Close
2382 | 1 | 2 | CC Chg | 11:50:00 | 19:50:00 | 0.11106 | 3.8008 | 1.31411 | 94.7 | 1.31411 | 94.7 | 0 | 0 | 0.00492124 | 354.63 | 0.00492124 | 354.63 | 0 | 0 | 2023-04-04 13:35:05 | 0.00042212 | 9.2569 | 667.067 | 0 | Close
2383 | 1 | 2 | CC Chg | 11:50:30 | 19:50:30 | 0.11106 | 3.8009 | 1.31503 | 94.76 | 1.31503 | 94.76 | 0 | 0 | 0.00492476 | 354.89 | 0.00492476 | 354.89 | 0 | 0 | 2023-04-04 13:35:35 | 0.00042213 | 9.2551 | 666.9389 | 0 | Close
2384 | 1 | 2 | CC Chg | 11:51:00 | 19:51:00 | 0.11105 | 3.801 | 1.31596 | 94.83 | 1.31596 | 94.83 | 0 | 0 | 0.00492828 | 355.14 | 0.00492828 | 355.14 | 0 | 0 | 2023-04-04 13:36:05 | 0.0004221 | 9.2551 | 666.9389 | 0 | Close
2385 | 1 | 2 | CC Chg | 11:51:30 | 19:51:30 | 0.11106 | 3.8012 | 1.31689 | 94.9 | 1.31689 | 94.9 | 0 | 0 | 0.0049318 | 355.39 | 0.0049318 | 355.39 | 0 | 0 | 2023-04-04 13:36:35 | 0.00042216 | 4.628 | 333.5015 | 0 | Close
2386 | 1 | 2 | CC Chg | 11:52:00 | 19:52:00 | 0.11107 | 3.8013 | 1.31781 | 94.96 | 1.31781 | 94.96 | 0 | 0 | 0.00493531 | 355.65 | 0.00493531 | 355.65 | 0 | 0 | 2023-04-04 13:37:05 | 0.00042221 | 9.2551 | 666.9389 | 0 | Close
2387 | 1 | 2 | CC Chg | 11:52:30 | 19:52:30 | 0.11106 | 3.8015 | 1.31874 | 95.03 | 1.31874 | 95.03 | 0 | 0 | 0.00493883 | 355.9 | 0.00493883 | 355.9 | 0 | 0 | 2023-04-04 13:37:35 | 0.00042219 | 4.6271 | 333.4374 | 0 | Close
2388 | 1 | 2 | CC Chg | 11:53:00 | 19:53:00 | 0.11106 | 3.8015 | 1.31966 | 95.1 | 1.31966 | 95.1 | 0 | 0 | 0.00494235 | 356.15 | 0.00494235 | 356.15 | 0 | 0 | 2023-04-04 13:38:05 | 0.00042219 | 0 | 0 | 0 | Close
2389 | 1 | 2 | CC Chg | 11:53:30 | 19:53:30 | 0.11107 | 3.8017 | 1.32059 | 95.16 | 1.32059 | 95.16 | 0 | 0 | 0.00494587 | 356.41 | 0.00494587 | 356.41 | 0 | 0 | 2023-04-04 13:38:35 | 0.00042225 | 4.6284 | 333.5335 | 0 | Close
2390 | 1 | 2 | CC Chg | 11:54:00 | 19:54:00 | 0.11106 | 3.8017 | 1.32151 | 95.23 | 1.32151 | 95.23 | 0 | 0 | 0.00494939 | 356.66 | 0.00494939 | 356.66 | 0 | 0 | 2023-04-04 13:39:05 | 0.00042222 | 0 | 0 | 0 | Close
2391 | 1 | 2 | CC Chg | 11:54:30 | 19:54:30 | 0.11106 | 3.8019 | 1.32244 | 95.3 | 1.32244 | 95.3 | 0 | 0 | 0.00495291 | 356.91 | 0.00495291 | 356.91 | 0 | 0 | 2023-04-04 13:39:35 | 0.00042224 | 4.6271 | 333.4374 | 0 | Close
2392 | 1 | 2 | CC Chg | 11:55:00 | 19:55:00 | 0.11107 | 3.802 | 1.32336 | 95.36 | 1.32336 | 95.36 | 0 | 0 | 0.00495643 | 357.17 | 0.00495643 | 357.17 | 0 | 0 | 2023-04-04 13:40:05 | 0.00042229 | 9.256 | 667.003 | 0 | Close
2393 | 1 | 2 | CC Chg | 11:55:30 | 19:55:30 | 0.11107 | 3.8021 | 1.32429 | 95.43 | 1.32429 | 95.43 | 0 | 0 | 0.00495994 | 357.42 | 0.00495994 | 357.42 | 0 | 0 | 2023-04-04 13:40:35 | 0.0004223 | 9.2578 | 667.1311 | 0 | Close
2394 | 1 | 2 | CC Chg | 11:56:00 | 19:56:00 | 0.11106 | 3.8023 | 1.32522 | 95.5 | 1.32522 | 95.5 | 0 | 0 | 0.00496346 | 357.68 | 0.00496346 | 357.68 | 0 | 0 | 2023-04-04 13:41:05 | 0.00042228 | 4.6276 | 333.4694 | 0 | Close
2395 | 1 | 2 | CC Chg | 11:56:30 | 19:56:30 | 0.11107 | 3.8025 | 1.32614 | 95.56 | 1.32614 | 95.56 | 0 | 0 | 0.00496698 | 357.93 | 0.00496698 | 357.93 | 0 | 0 | 2023-04-04 13:41:35 | 0.00042234 | 4.6271 | 333.4374 | 0 | Close
2396 | 1 | 2 | CC Chg | 11:57:00 | 19:57:00 | 0.11108 | 3.8026 | 1.32707 | 95.63 | 1.32707 | 95.63 | 0 | 0 | 0.0049705 | 358.18 | 0.0049705 | 358.18 | 0 | 0 | 2023-04-04 13:42:05 | 0.00042239 | 9.2551 | 666.9389 | 0 | Close
2397 | 1 | 2 | CC Chg | 11:57:30 | 19:57:30 | 0.11107 | 3.8027 | 1.32799 | 95.7 | 1.32799 | 95.7 | 0 | 0 | 0.00497402 | 358.44 | 0.00497402 | 358.44 | 0 | 0 | 2023-04-04 13:42:35 | 0.00042237 | 9.2569 | 667.067 | 0 | Close
2398 | 1 | 2 | CC Chg | 11:58:00 | 19:58:00 | 0.11107 | 3.8028 | 1.32892 | 95.76 | 1.32892 | 95.76 | 0 | 0 | 0.00497754 | 358.69 | 0.00497754 | 358.69 | 0 | 0 | 2023-04-04 13:43:05 | 0.00042238 | 9.256 | 667.003 | 0 | Close
2399 | 1 | 2 | CC Chg | 11:58:30 | 19:58:30 | 0.11107 | 3.8029 | 1.32984 | 95.83 | 1.32984 | 95.83 | 0 | 0 | 0.00498106 | 358.94 | 0.00498106 | 358.94 | 0 | 0 | 2023-04-04 13:43:35 | 0.00042239 | 9.256 | 667.003 | 0 | Close
2400 | 1 | 2 | CC Chg | 11:59:00 | 19:59:00 | 0.11107 | 3.803 | 1.33077 | 95.9 | 1.33077 | 95.9 | 0 | 0 | 0.00498458 | 359.2 | 0.00498458 | 359.2 | 0 | 0 | 2023-04-04 13:44:05 | 0.0004224 | 9.2542 | 666.8748 | 0 | Close
2401 | 1 | 2 | CC Chg | 11:59:30 | 19:59:30 | 0.11105 | 3.8031 | 1.33169 | 95.96 | 1.33169 | 95.96 | 0 | 0 | 0.0049881 | 359.45 | 0.0049881 | 359.45 | 0 | 0 | 2023-04-04 13:44:35 | 0.00042233 | 9.2551 | 666.9389 | 0 | Close
2402 | 1 | 2 | CC Chg | 12:00:00 | 20:00:00 | 0.11108 | 3.8032 | 1.33262 | 96.03 | 1.33262 | 96.03 | 0 | 0 | 0.00499162 | 359.7 | 0.00499162 | 359.7 | 0 | 0 | 2023-04-04 13:45:05 | 0.00042246 | 9.2569 | 667.067 | 0 | Close
2403 | 1 | 2 | CC Chg | 12:00:30 | 20:00:30 | 0.11107 | 3.8033 | 1.33355 | 96.1 | 1.33355 | 96.1 | 0 | 0 | 0.00499514 | 359.96 | 0.00499514 | 359.96 | 0 | 0 | 2023-04-04 13:45:35 | 0.00042243 | 9.256 | 667.003 | 0 | Close
2404 | 1 | 2 | CC Chg | 12:01:00 | 20:01:00 | 0.11106 | 3.8036 | 1.33447 | 96.16 | 1.33447 | 96.16 | 0 | 0 | 0.00499866 | 360.21 | 0.00499866 | 360.21 | 0 | 0 | 2023-04-04 13:46:05 | 0.00042243 | 3.0847 | 222.2916 | 0 | Close
2405 | 1 | 2 | CC Chg | 12:01:30 | 20:01:30 | 0.11106 | 3.8037 | 1.3354 | 96.23 | 1.3354 | 96.23 | 0 | 0 | 0.00500218 | 360.47 | 0.00500218 | 360.47 | 0 | 0 | 2023-04-04 13:46:35 | 0.00042244 | 9.256 | 667.003 | 0 | Close
2406 | 1 | 2 | CC Chg | 12:02:00 | 20:02:00 | 0.11107 | 3.8038 | 1.33632 | 96.3 | 1.33632 | 96.3 | 0 | 0 | 0.0050057 | 360.72 | 0.0050057 | 360.72 | 0 | 0 | 2023-04-04 13:47:05 | 0.00042249 | 9.2569 | 667.067 | 0 | Close
2407 | 1 | 2 | CC Chg | 12:02:30 | 20:02:30 | 0.11106 | 3.8039 | 1.33725 | 96.36 | 1.33725 | 96.36 | 0 | 0 | 0.00500922 | 360.97 | 0.00500922 | 360.97 | 0 | 0 | 2023-04-04 13:47:35 | 0.00042246 | 9.2551 | 666.9389 | 0 | Close
2408 | 1 | 2 | CC Chg | 12:03:00 | 20:03:00 | 0.11107 | 3.804 | 1.33817 | 96.43 | 1.33817 | 96.43 | 0 | 0 | 0.00501274 | 361.23 | 0.00501274 | 361.23 | 0 | 0 | 2023-04-04 13:48:05 | 0.00042251 | 9.2542 | 666.8748 | 0 | Close
2409 | 1 | 2 | CC Chg | 12:03:30 | 20:03:30 | 0.11107 | 3.8042 | 1.3391 | 96.5 | 1.3391 | 96.5 | 0 | 0 | 0.00501627 | 361.48 | 0.00501627 | 361.48 | 0 | 0 | 2023-04-04 13:48:35 | 0.00042253 | 4.628 | 333.5015 | 0 | Close
2410 | 1 | 2 | CC Chg | 12:04:00 | 20:04:00 | 0.11106 | 3.8043 | 1.34002 | 96.56 | 1.34002 | 96.56 | 0 | 0 | 0.00501979 | 361.73 | 0.00501979 | 361.73 | 0 | 0 | 2023-04-04 13:49:05 | 0.00042251 | 9.256 | 667.003 | 0 | Close
2411 | 1 | 2 | CC Chg | 12:04:30 | 20:04:30 | 0.11106 | 3.8044 | 1.34095 | 96.63 | 1.34095 | 96.63 | 0 | 0 | 0.00502331 | 361.99 | 0.00502331 | 361.99 | 0 | 0 | 2023-04-04 13:49:35 | 0.00042252 | 9.2569 | 667.067 | 0 | Close
2412 | 1 | 2 | CC Chg | 12:05:00 | 20:05:00 | 0.11107 | 3.8045 | 1.34188 | 96.7 | 1.34188 | 96.7 | 0 | 0 | 0.00502683 | 362.24 | 0.00502683 | 362.24 | 0 | 0 | 2023-04-04 13:50:05 | 0.00042257 | 9.2542 | 666.8748 | 0 | Close
2413 | 1 | 2 | CC Chg | 12:05:30 | 20:05:30 | 0.11108 | 3.8047 | 1.3428 | 96.76 | 1.3428 | 96.76 | 0 | 0 | 0.00503035 | 362.5 | 0.00503035 | 362.5 | 0 | 0 | 2023-04-04 13:50:35 | 0.00042263 | 4.6276 | 333.4694 | 0 | Close
2414 | 1 | 2 | CC Chg | 12:06:00 | 20:06:00 | 0.11106 | 3.8048 | 1.34373 | 96.83 | 1.34373 | 96.83 | 0 | 0 | 0.00503387 | 362.75 | 0.00503387 | 362.75 | 0 | 0 | 2023-04-04 13:51:05 | 0.00042256 | 9.256 | 667.003 | 0 | Close
2415 | 1 | 2 | CC Chg | 12:06:30 | 20:06:30 | 0.11106 | 3.8049 | 1.34465 | 96.9 | 1.34465 | 96.9 | 0 | 0 | 0.00503739 | 363 | 0.00503739 | 363 | 0 | 0 | 2023-04-04 13:51:35 | 0.00042257 | 9.2569 | 667.067 | 0 | Close
2416 | 1 | 2 | CC Chg | 12:07:00 | 20:07:00 | 0.11107 | 3.8049 | 1.34558 | 96.96 | 1.34558 | 96.96 | 0 | 0 | 0.00504091 | 363.26 | 0.00504091 | 363.26 | 0 | 0 | 2023-04-04 13:52:05 | 0.00042261 | 0 | 0 | 0 | Close
2417 | 1 | 2 | CC Chg | 12:07:30 | 20:07:30 | 0.11107 | 3.8051 | 1.3465 | 97.03 | 1.3465 | 97.03 | 0 | 0 | 0.00504444 | 363.51 | 0.00504444 | 363.51 | 0 | 0 | 2023-04-04 13:52:35 | 0.00042263 | 4.628 | 333.5015 | 0 | Close
2418 | 1 | 2 | CC Chg | 12:08:00 | 20:08:00 | 0.11107 | 3.8052 | 1.34743 | 97.1 | 1.34743 | 97.1 | 0 | 0 | 0.00504796 | 363.76 | 0.00504796 | 363.76 | 0 | 0 | 2023-04-04 13:53:05 | 0.00042264 | 9.2551 | 666.9389 | 0 | Close
2419 | 1 | 2 | CC Chg | 12:08:30 | 20:08:30 | 0.11107 | 3.8054 | 1.34835 | 97.16 | 1.34835 | 97.16 | 0 | 0 | 0.00505148 | 364.02 | 0.00505148 | 364.02 | 0 | 0 | 2023-04-04 13:53:35 | 0.00042267 | 4.628 | 333.5015 | 0 | Close
2420 | 1 | 2 | CC Chg | 12:09:00 | 20:09:00 | 0.11107 | 3.8056 | 1.34928 | 97.23 | 1.34928 | 97.23 | 0 | 0 | 0.005055 | 364.27 | 0.005055 | 364.27 | 0 | 0 | 2023-04-04 13:54:05 | 0.00042269 | 4.628 | 333.5015 | 0 | Close
2421 | 1 | 2 | CC Chg | 12:09:30 | 20:09:30 | 0.11108 | 3.8057 | 1.35021 | 97.3 | 1.35021 | 97.3 | 0 | 0 | 0.00505852 | 364.53 | 0.00505852 | 364.53 | 0 | 0 | 2023-04-04 13:54:35 | 0.00042274 | 9.2542 | 666.8748 | 0 | Close
2422 | 1 | 2 | CC Chg | 12:10:00 | 20:10:00 | 0.11106 | 3.8059 | 1.35113 | 97.36 | 1.35113 | 97.36 | 0 | 0 | 0.00506205 | 364.78 | 0.00506205 | 364.78 | 0 | 0 | 2023-04-04 13:55:05 | 0.00042268 | 4.6284 | 333.5335 | 0 | Close
2423 | 1 | 2 | CC Chg | 12:10:30 | 20:10:30 | 0.11106 | 3.8059 | 1.35206 | 97.43 | 1.35206 | 97.43 | 0 | 0 | 0.00506557 | 365.03 | 0.00506557 | 365.03 | 0 | 0 | 2023-04-04 13:55:35 | 0.00042268 | 0 | 0 | 0 | Close
2424 | 1 | 2 | CC Chg | 12:11:00 | 20:11:00 | 0.11107 | 3.8061 | 1.35298 | 97.5 | 1.35298 | 97.5 | 0 | 0 | 0.00506909 | 365.29 | 0.00506909 | 365.29 | 0 | 0 | 2023-04-04 13:56:05 | 0.00042274 | 4.6284 | 333.5335 | 0 | Close
2425 | 1 | 2 | CC Chg | 12:11:30 | 20:11:30 | 0.11106 | 3.8062 | 1.35391 | 97.56 | 1.35391 | 97.56 | 0 | 0 | 0.00507262 | 365.54 | 0.00507262 | 365.54 | 0 | 0 | 2023-04-04 13:56:35 | 0.00042272 | 9.2542 | 666.8748 | 0 | Close
2426 | 1 | 2 | CC Chg | 12:12:00 | 20:12:00 | 0.11107 | 3.8063 | 1.35483 | 97.63 | 1.35483 | 97.63 | 0 | 0 | 0.00507614 | 365.8 | 0.00507614 | 365.8 | 0 | 0 | 2023-04-04 13:57:05 | 0.00042277 | 9.256 | 667.003 | 0 | Close
2427 | 1 | 2 | CC Chg | 12:12:30 | 20:12:30 | 0.11106 | 3.8064 | 1.35576 | 97.7 | 1.35576 | 97.7 | 0 | 0 | 0.00507966 | 366.05 | 0.00507966 | 366.05 | 0 | 0 | 2023-04-04 13:57:35 | 0.00042274 | 9.2551 | 666.9389 | 0 | Close
2428 | 1 | 2 | CC Chg | 12:13:00 | 20:13:00 | 0.11106 | 3.8065 | 1.35668 | 97.76 | 1.35668 | 97.76 | 0 | 0 | 0.00508318 | 366.3 | 0.00508318 | 366.3 | 0 | 0 | 2023-04-04 13:58:05 | 0.00042275 | 9.256 | 667.003 | 0 | Close
2429 | 1 | 2 | CC Chg | 12:13:30 | 20:13:30 | 0.11106 | 3.8066 | 1.35761 | 97.83 | 1.35761 | 97.83 | 0 | 0 | 0.00508671 | 366.56 | 0.00508671 | 366.56 | 0 | 0 | 2023-04-04 13:58:35 | 0.00042276 | 9.2551 | 666.9389 | 0 | Close
2430 | 1 | 2 | CC Chg | 12:14:00 | 20:14:00 | 0.11107 | 3.8068 | 1.35854 | 97.9 | 1.35854 | 97.9 | 0 | 0 | 0.00509023 | 366.81 | 0.00509023 | 366.81 | 0 | 0 | 2023-04-04 13:59:05 | 0.00042282 | 4.628 | 333.5015 | 0 | Close
2431 | 1 | 2 | CC Chg | 12:14:30 | 20:14:30 | 0.11106 | 3.807 | 1.35946 | 97.97 | 1.35946 | 97.97 | 0 | 0 | 0.00509375 | 367.06 | 0.00509375 | 367.06 | 0 | 0 | 2023-04-04 13:59:35 | 0.00042281 | 4.6271 | 333.4374 | 0 | Close
2432 | 1 | 2 | CC Chg | 12:15:00 | 20:15:00 | 0.11106 | 3.8071 | 1.36039 | 98.03 | 1.36039 | 98.03 | 0 | 0 | 0.00509728 | 367.32 | 0.00509728 | 367.32 | 0 | 0 | 2023-04-04 14:00:05 | 0.00042282 | 9.256 | 667.003 | 0 | Close
2433 | 1 | 2 | CC Chg | 12:15:30 | 20:15:30 | 0.11107 | 3.8072 | 1.36131 | 98.1 | 1.36131 | 98.1 | 0 | 0 | 0.0051008 | 367.57 | 0.0051008 | 367.57 | 0 | 0 | 2023-04-04 14:00:35 | 0.00042287 | 9.2569 | 667.067 | 0 | Close
2434 | 1 | 2 | CC Chg | 12:16:00 | 20:16:00 | 0.11106 | 3.8074 | 1.36224 | 98.17 | 1.36224 | 98.17 | 0 | 0 | 0.00510432 | 367.83 | 0.00510432 | 367.83 | 0 | 0 | 2023-04-04 14:01:05 | 0.00042285 | 4.6271 | 333.4374 | 0 | Close
2435 | 1 | 2 | CC Chg | 12:16:30 | 20:16:30 | 0.11106 | 3.8075 | 1.36316 | 98.23 | 1.36316 | 98.23 | 0 | 0 | 0.00510785 | 368.08 | 0.00510785 | 368.08 | 0 | 0 | 2023-04-04 14:01:35 | 0.00042286 | 9.2551 | 666.9389 | 0 | Close
2436 | 1 | 2 | CC Chg | 12:17:00 | 20:17:00 | 0.11106 | 3.8076 | 1.36409 | 98.3 | 1.36409 | 98.3 | 0 | 0 | 0.00511137 | 368.33 | 0.00511137 | 368.33 | 0 | 0 | 2023-04-04 14:02:05 | 0.00042287 | 9.2551 | 666.9389 | 0 | Close
2437 | 1 | 2 | CC Chg | 12:17:30 | 20:17:30 | 0.11107 | 3.8077 | 1.36501 | 98.37 | 1.36501 | 98.37 | 0 | 0 | 0.0051149 | 368.59 | 0.0051149 | 368.59 | 0 | 0 | 2023-04-04 14:02:35 | 0.00042292 | 9.2569 | 667.067 | 0 | Close
2438 | 1 | 2 | CC Chg | 12:18:00 | 20:18:00 | 0.11107 | 3.8078 | 1.36594 | 98.43 | 1.36594 | 98.43 | 0 | 0 | 0.00511842 | 368.84 | 0.00511842 | 368.84 | 0 | 0 | 2023-04-04 14:03:05 | 0.00042293 | 9.2542 | 666.8748 | 0 | Close
2439 | 1 | 2 | CC Chg | 12:18:30 | 20:18:30 | 0.11108 | 3.8079 | 1.36687 | 98.5 | 1.36687 | 98.5 | 0 | 0 | 0.00512195 | 369.1 | 0.00512195 | 369.1 | 0 | 0 | 2023-04-04 14:03:35 | 0.00042298 | 9.2551 | 666.9389 | 0 | Close
2440 | 1 | 2 | CC Chg | 12:19:00 | 20:19:00 | 0.11107 | 3.8081 | 1.36779 | 98.57 | 1.36779 | 98.57 | 0 | 0 | 0.00512547 | 369.35 | 0.00512547 | 369.35 | 0 | 0 | 2023-04-04 14:04:05 | 0.00042297 | 4.6271 | 333.4374 | 0 | Close
2441 | 1 | 2 | CC Chg | 12:19:30 | 20:19:30 | 0.11107 | 3.8082 | 1.36872 | 98.63 | 1.36872 | 98.63 | 0 | 0 | 0.005129 | 369.6 | 0.005129 | 369.6 | 0 | 0 | 2023-04-04 14:04:35 | 0.00042298 | 9.2578 | 667.1311 | 0 | Close
2442 | 1 | 2 | CC Chg | 12:20:00 | 20:20:00 | 0.11106 | 3.8084 | 1.36964 | 98.7 | 1.36964 | 98.7 | 0 | 0 | 0.00513252 | 369.86 | 0.00513252 | 369.86 | 0 | 0 | 2023-04-04 14:05:05 | 0.00042296 | 4.6271 | 333.4374 | 0 | Close
2443 | 1 | 2 | CC Chg | 12:20:30 | 20:20:30 | 0.11106 | 3.8085 | 1.37057 | 98.77 | 1.37057 | 98.77 | 0 | 0 | 0.00513604 | 370.11 | 0.00513604 | 370.11 | 0 | 0 | 2023-04-04 14:05:35 | 0.00042297 | 9.2551 | 666.9389 | 0 | Close
2444 | 1 | 2 | CC Chg | 12:21:00 | 20:21:00 | 0.11105 | 3.8087 | 1.37149 | 98.83 | 1.37149 | 98.83 | 0 | 0 | 0.00513957 | 370.37 | 0.00513957 | 370.37 | 0 | 0 | 2023-04-04 14:06:05 | 0.00042296 | 4.628 | 333.5015 | 0 | Close
2445 | 1 | 2 | CC Chg | 12:21:30 | 20:21:30 | 0.11107 | 3.8089 | 1.37242 | 98.9 | 1.37242 | 98.9 | 0 | 0 | 0.00514309 | 370.62 | 0.00514309 | 370.62 | 0 | 0 | 2023-04-04 14:06:35 | 0.00042305 | 4.6271 | 333.4374 | 0 | Close
2446 | 1 | 2 | CC Chg | 12:22:00 | 20:22:00 | 0.11106 | 3.809 | 1.37334 | 98.97 | 1.37334 | 98.97 | 0 | 0 | 0.00514662 | 370.87 | 0.00514662 | 370.87 | 0 | 0 | 2023-04-04 14:07:05 | 0.00042303 | 9.2569 | 667.067 | 0 | Close
2447 | 1 | 2 | CC Chg | 12:22:30 | 20:22:30 | 0.11106 | 3.8092 | 1.37427 | 99.03 | 1.37427 | 99.03 | 0 | 0 | 0.00515014 | 371.13 | 0.00515014 | 371.13 | 0 | 0 | 2023-04-04 14:07:35 | 0.00042305 | 4.6271 | 333.4374 | 0 | Close
2448 | 1 | 2 | CC Chg | 12:23:00 | 20:23:00 | 0.11107 | 3.8092 | 1.37519 | 99.1 | 1.37519 | 99.1 | 0 | 0 | 0.00515367 | 371.38 | 0.00515367 | 371.38 | 0 | 0 | 2023-04-04 14:08:05 | 0.00042309 | 0 | 0 | 0 | Close
2449 | 1 | 2 | CC Chg | 12:23:30 | 20:23:30 | 0.11105 | 3.8092 | 1.37612 | 99.17 | 1.37612 | 99.17 | 0 | 0 | 0.0051572 | 371.64 | 0.0051572 | 371.64 | 0 | 0 | 2023-04-04 14:08:35 | 0.00042301 | 0 | 0 | 0 | Close
2450 | 1 | 2 | CC Chg | 12:24:00 | 20:24:00 | 0.11105 | 3.8094 | 1.37705 | 99.23 | 1.37705 | 99.23 | 0 | 0 | 0.00516072 | 371.89 | 0.00516072 | 371.89 | 0 | 0 | 2023-04-04 14:09:05 | 0.00042303 | 4.6284 | 333.5335 | 0 | Close
2451 | 1 | 2 | CC Chg | 12:24:30 | 20:24:30 | 0.11106 | 3.8096 | 1.37797 | 99.3 | 1.37797 | 99.3 | 0 | 0 | 0.00516425 | 372.14 | 0.00516425 | 372.14 | 0 | 0 | 2023-04-04 14:09:35 | 0.00042309 | 4.6271 | 333.4374 | 0 | Close
2452 | 1 | 2 | CC Chg | 12:25:00 | 20:25:00 | 0.11105 | 3.8097 | 1.3789 | 99.37 | 1.3789 | 99.37 | 0 | 0 | 0.00516777 | 372.4 | 0.00516777 | 372.4 | 0 | 0 | 2023-04-04 14:10:05 | 0.00042307 | 9.256 | 667.003 | 0 | Close
2453 | 1 | 2 | CC Chg | 12:25:30 | 20:25:30 | 0.11106 | 3.8099 | 1.37982 | 99.43 | 1.37982 | 99.43 | 0 | 0 | 0.0051713 | 372.65 | 0.0051713 | 372.65 | 0 | 0 | 2023-04-04 14:10:35 | 0.00042313 | 4.6271 | 333.4374 | 0 | Close
2454 | 1 | 2 | CC Chg | 12:26:00 | 20:26:00 | 0.11107 | 3.8101 | 1.38075 | 99.5 | 1.38075 | 99.5 | 0 | 0 | 0.00517483 | 372.91 | 0.00517483 | 372.91 | 0 | 0 | 2023-04-04 14:11:05 | 0.00042319 | 4.6276 | 333.4694 | 0 | Close
2455 | 1 | 2 | CC Chg | 12:26:30 | 20:26:30 | 0.11107 | 3.8101 | 1.38167 | 99.57 | 1.38167 | 99.57 | 0 | 0 | 0.00517835 | 373.16 | 0.00517835 | 373.16 | 0 | 0 | 2023-04-04 14:11:35 | 0.00042319 | 0 | 0 | 0 | Close
2456 | 1 | 2 | CC Chg | 12:27:00 | 20:27:00 | 0.11105 | 3.8103 | 1.3826 | 99.63 | 1.3826 | 99.63 | 0 | 0 | 0.00518188 | 373.41 | 0.00518188 | 373.41 | 0 | 0 | 2023-04-04 14:12:05 | 0.00042313 | 4.6271 | 333.4374 | 0 | Close
2457 | 1 | 2 | CC Chg | 12:27:30 | 20:27:30 | 0.11106 | 3.8105 | 1.38352 | 99.7 | 1.38352 | 99.7 | 0 | 0 | 0.0051854 | 373.67 | 0.0051854 | 373.67 | 0 | 0 | 2023-04-04 14:12:35 | 0.00042319 | 4.6271 | 333.4374 | 0 | Close
2458 | 1 | 2 | CC Chg | 12:28:00 | 20:28:00 | 0.11105 | 3.8106 | 1.38445 | 99.77 | 1.38445 | 99.77 | 0 | 0 | 0.00518893 | 373.92 | 0.00518893 | 373.92 | 0 | 0 | 2023-04-04 14:13:05 | 0.00042317 | 9.256 | 667.003 | 0 | Close
2459 | 1 | 2 | CC Chg | 12:28:30 | 20:28:30 | 0.11106 | 3.8107 | 1.38538 | 99.83 | 1.38538 | 99.83 | 0 | 0 | 0.00519246 | 374.18 | 0.00519246 | 374.18 | 0 | 0 | 2023-04-04 14:13:35 | 0.00042322 | 9.2551 | 666.9389 | 0 | Close
2460 | 1 | 2 | CC Chg | 12:29:00 | 20:29:00 | 0.11107 | 3.8109 | 1.3863 | 99.9 | 1.3863 | 99.9 | 0 | 0 | 0.00519598 | 374.43 | 0.00519598 | 374.43 | 0 | 0 | 2023-04-04 14:14:05 | 0.00042328 | 4.6271 | 333.4374 | 0 | Close
2461 | 1 | 2 | CC Chg | 12:29:30 | 20:29:30 | 0.11107 | 3.8109 | 1.38723 | 99.97 | 1.38723 | 99.97 | 0 | 0 | 0.00519951 | 374.69 | 0.00519951 | 374.69 | 0 | 0 | 2023-04-04 14:14:35 | 0.00042328 | 0 | 0 | 0 | Close
2462 | 1 | 2 | CC Chg | 12:30:00 | 20:30:00 | 0.11106 | 3.811 | 1.38815 | 100.03 | 1.38815 | 100.03 | 0 | 0 | 0.00520304 | 374.94 | 0.00520304 | 374.94 | 0 | 0 | 2023-04-04 14:15:05 | 0.00042325 | 9.2569 | 667.067 | 0 | Close
2463 | 1 | 2 | CC Chg | 12:30:30 | 20:30:30 | 0.11106 | 3.8112 | 1.38908 | 100.1 | 1.38908 | 100.1 | 0 | 0 | 0.00520657 | 375.19 | 0.00520657 | 375.19 | 0 | 0 | 2023-04-04 14:15:35 | 0.00042327 | 4.628 | 333.5015 | 0 | Close
2464 | 1 | 2 | CC Chg | 12:31:00 | 20:31:00 | 0.11106 | 3.8114 | 1.39 | 100.17 | 1.39 | 100.17 | 0 | 0 | 0.00521009 | 375.45 | 0.00521009 | 375.45 | 0 | 0 | 2023-04-04 14:16:05 | 0.00042329 | 4.6271 | 333.4374 | 0 | Close
2465 | 1 | 2 | CC Chg | 12:31:30 | 20:31:30 | 0.11105 | 3.8115 | 1.39093 | 100.23 | 1.39093 | 100.23 | 0 | 0 | 0.00521362 | 375.7 | 0.00521362 | 375.7 | 0 | 0 | 2023-04-04 14:16:35 | 0.00042327 | 9.256 | 667.003 | 0 | Close
2466 | 1 | 2 | CC Chg | 12:32:00 | 20:32:00 | 0.11107 | 3.8117 | 1.39185 | 100.3 | 1.39185 | 100.3 | 0 | 0 | 0.00521715 | 375.96 | 0.00521715 | 375.96 | 0 | 0 | 2023-04-04 14:17:05 | 0.00042337 | 4.6271 | 333.4374 | 0 | Close
2467 | 1 | 2 | CC Chg | 12:32:30 | 20:32:30 | 0.11105 | 3.8118 | 1.39278 | 100.37 | 1.39278 | 100.37 | 0 | 0 | 0.00522068 | 376.21 | 0.00522068 | 376.21 | 0 | 0 | 2023-04-04 14:17:35 | 0.0004233 | 9.2569 | 667.067 | 0 | Close
2468 | 1 | 2 | CC Chg | 12:33:00 | 20:33:00 | 0.11106 | 3.812 | 1.39371 | 100.43 | 1.39371 | 100.43 | 0 | 0 | 0.00522421 | 376.47 | 0.00522421 | 376.47 | 0 | 0 | 2023-04-04 14:18:05 | 0.00042336 | 4.6271 | 333.4374 | 0 | Close
2469 | 1 | 2 | CC Chg | 12:33:30 | 20:33:30 | 0.11105 | 3.8121 | 1.39463 | 100.5 | 1.39463 | 100.5 | 0 | 0 | 0.00522773 | 376.72 | 0.00522773 | 376.72 | 0 | 0 | 2023-04-04 14:18:35 | 0.00042333 | 9.256 | 667.003 | 0 | Close
2470 | 1 | 2 | CC Chg | 12:34:00 | 20:34:00 | 0.11105 | 3.8123 | 1.39556 | 100.57 | 1.39556 | 100.57 | 0 | 0 | 0.00523126 | 376.97 | 0.00523126 | 376.97 | 0 | 0 | 2023-04-04 14:19:05 | 0.00042336 | 4.6271 | 333.4374 | 0 | Close
2471 | 1 | 2 | CC Chg | 12:34:30 | 20:34:30 | 0.11106 | 3.8124 | 1.39648 | 100.63 | 1.39648 | 100.63 | 0 | 0 | 0.00523479 | 377.23 | 0.00523479 | 377.23 | 0 | 0 | 2023-04-04 14:19:35 | 0.00042341 | 9.2542 | 666.8748 | 0 | Close
2472 | 1 | 2 | CC Chg | 12:35:00 | 20:35:00 | 0.11107 | 3.8125 | 1.39741 | 100.7 | 1.39741 | 100.7 | 0 | 0 | 0.00523832 | 377.48 | 0.00523832 | 377.48 | 0 | 0 | 2023-04-04 14:20:05 | 0.00042345 | 9.2569 | 667.067 | 0 | Close
2473 | 1 | 2 | CC Chg | 12:35:30 | 20:35:30 | 0.11107 | 3.8126 | 1.39833 | 100.77 | 1.39833 | 100.77 | 0 | 0 | 0.00524185 | 377.74 | 0.00524185 | 377.74 | 0 | 0 | 2023-04-04 14:20:35 | 0.00042347 | 9.2542 | 666.8748 | 0 | Close
2474 | 1 | 2 | CC Chg | 12:36:00 | 20:36:00 | 0.11106 | 3.8128 | 1.39926 | 100.83 | 1.39926 | 100.83 | 0 | 0 | 0.00524538 | 377.99 | 0.00524538 | 377.99 | 0 | 0 | 2023-04-04 14:21:05 | 0.00042345 | 4.6276 | 333.4694 | 0 | Close
2475 | 1 | 2 | CC Chg | 12:36:30 | 20:36:30 | 0.11106 | 3.8129 | 1.40018 | 100.9 | 1.40018 | 100.9 | 0 | 0 | 0.0052489 | 378.24 | 0.0052489 | 378.24 | 0 | 0 | 2023-04-04 14:21:35 | 0.00042346 | 9.2551 | 666.9389 | 0 | Close
2476 | 1 | 2 | CC Chg | 12:37:00 | 20:37:00 | 0.11106 | 3.8131 | 1.40111 | 100.97 | 1.40111 | 100.97 | 0 | 0 | 0.00525243 | 378.5 | 0.00525243 | 378.5 | 0 | 0 | 2023-04-04 14:22:05 | 0.00042348 | 4.6284 | 333.5335 | 0 | Close
2477 | 1 | 2 | CC Chg | 12:37:30 | 20:37:30 | 0.11106 | 3.8132 | 1.40203 | 101.03 | 1.40203 | 101.03 | 0 | 0 | 0.00525596 | 378.75 | 0.00525596 | 378.75 | 0 | 0 | 2023-04-04 14:22:35 | 0.00042349 | 9.2542 | 666.8748 | 0 | Close
2478 | 1 | 2 | CC Chg | 12:38:00 | 20:38:00 | 0.11106 | 3.8134 | 1.40296 | 101.1 | 1.40296 | 101.1 | 0 | 0 | 0.00525949 | 379.01 | 0.00525949 | 379.01 | 0 | 0 | 2023-04-04 14:23:05 | 0.00042352 | 4.6271 | 333.4374 | 0 | Close
2479 | 1 | 2 | CC Chg | 12:38:30 | 20:38:30 | 0.11105 | 3.8135 | 1.40389 | 101.17 | 1.40389 | 101.17 | 0 | 0 | 0.00526302 | 379.26 | 0.00526302 | 379.26 | 0 | 0 | 2023-04-04 14:23:35 | 0.00042349 | 9.2551 | 666.9389 | 0 | Close
2480 | 1 | 2 | CC Chg | 12:39:00 | 20:39:00 | 0.11106 | 3.8136 | 1.40481 | 101.23 | 1.40481 | 101.23 | 0 | 0 | 0.00526655 | 379.52 | 0.00526655 | 379.52 | 0 | 0 | 2023-04-04 14:24:05 | 0.00042354 | 9.2578 | 667.1311 | 0 | Close
2481 | 1 | 2 | CC Chg | 12:39:30 | 20:39:30 | 0.11107 | 3.8139 | 1.40574 | 101.3 | 1.40574 | 101.3 | 0 | 0 | 0.00527008 | 379.77 | 0.00527008 | 379.77 | 0 | 0 | 2023-04-04 14:24:35 | 0.00042361 | 3.0847 | 222.2916 | 0 | Close
2482 | 1 | 2 | CC Chg | 12:40:00 | 20:40:00 | 0.11106 | 3.814 | 1.40666 | 101.37 | 1.40666 | 101.37 | 0 | 0 | 0.00527361 | 380.03 | 0.00527361 | 380.03 | 0 | 0 | 2023-04-04 14:25:05 | 0.00042358 | 9.2542 | 666.8748 | 0 | Close
2483 | 1 | 2 | CC Chg | 12:40:30 | 20:40:30 | 0.11106 | 3.8141 | 1.40759 | 101.43 | 1.40759 | 101.43 | 0 | 0 | 0.00527714 | 380.28 | 0.00527714 | 380.28 | 0 | 0 | 2023-04-04 14:25:35 | 0.00042359 | 9.2551 | 666.9389 | 0 | Close
2484 | 1 | 2 | CC Chg | 12:41:00 | 20:41:00 | 0.11105 | 3.8142 | 1.40851 | 101.5 | 1.40851 | 101.5 | 0 | 0 | 0.00528067 | 380.53 | 0.00528067 | 380.53 | 0 | 0 | 2023-04-04 14:26:05 | 0.00042357 | 9.2542 | 666.8748 | 0 | Close
2485 | 1 | 2 | CC Chg | 12:41:30 | 20:41:30 | 0.11107 | 3.8143 | 1.40944 | 101.57 | 1.40944 | 101.57 | 0 | 0 | 0.0052842 | 380.79 | 0.0052842 | 380.79 | 0 | 0 | 2023-04-04 14:26:35 | 0.00042365 | 9.2569 | 667.067 | 0 | Close
2486 | 1 | 2 | CC Chg | 12:42:00 | 20:42:00 | 0.11107 | 3.8145 | 1.41036 | 101.63 | 1.41036 | 101.63 | 0 | 0 | 0.00528773 | 381.04 | 0.00528773 | 381.04 | 0 | 0 | 2023-04-04 14:27:05 | 0.00042368 | 4.6276 | 333.4694 | 0 | Close
2487 | 1 | 2 | CC Chg | 12:42:30 | 20:42:30 | 0.11106 | 3.8146 | 1.41129 | 101.7 | 1.41129 | 101.7 | 0 | 0 | 0.00529126 | 381.3 | 0.00529126 | 381.3 | 0 | 0 | 2023-04-04 14:27:35 | 0.00042365 | 9.2551 | 666.9389 | 0 | Close
2488 | 1 | 2 | CC Chg | 12:43:00 | 20:43:00 | 0.11108 | 3.8147 | 1.41222 | 101.77 | 1.41222 | 101.77 | 0 | 0 | 0.00529479 | 381.55 | 0.00529479 | 381.55 | 0 | 0 | 2023-04-04 14:28:05 | 0.00042374 | 9.256 | 667.003 | 0 | Close
2489 | 1 | 2 | CC Chg | 12:43:30 | 20:43:30 | 0.11106 | 3.8149 | 1.41314 | 101.83 | 1.41314 | 101.83 | 0 | 0 | 0.00529832 | 381.81 | 0.00529832 | 381.81 | 0 | 0 | 2023-04-04 14:28:35 | 0.00042368 | 4.6276 | 333.4694 | 0 | Close
2490 | 1 | 2 | CC Chg | 12:44:00 | 20:44:00 | 0.11107 | 3.8151 | 1.41407 | 101.9 | 1.41407 | 101.9 | 0 | 0 | 0.00530185 | 382.06 | 0.00530185 | 382.06 | 0 | 0 | 2023-04-04 14:29:05 | 0.00042374 | 4.628 | 333.5015 | 0 | Close
2491 | 1 | 2 | CC Chg | 12:44:30 | 20:44:30 | 0.11107 | 3.8153 | 1.41499 | 101.97 | 1.41499 | 101.97 | 0 | 0 | 0.00530539 | 382.32 | 0.00530539 | 382.32 | 0 | 0 | 2023-04-04 14:29:35 | 0.00042377 | 4.628 | 333.5015 | 0 | Close
2492 | 1 | 2 | CC Chg | 12:45:00 | 20:45:00 | 0.11107 | 3.8155 | 1.41592 | 102.03 | 1.41592 | 102.03 | 0 | 0 | 0.00530892 | 382.57 | 0.00530892 | 382.57 | 0 | 0 | 2023-04-04 14:30:05 | 0.00042379 | 4.6271 | 333.4374 | 0 | Close
2493 | 1 | 2 | CC Chg | 12:45:30 | 20:45:30 | 0.11105 | 3.8156 | 1.41684 | 102.1 | 1.41684 | 102.1 | 0 | 0 | 0.00531245 | 382.82 | 0.00531245 | 382.82 | 0 | 0 | 2023-04-04 14:30:35 | 0.00042372 | 9.2569 | 667.067 | 0 | Close
2494 | 1 | 2 | CC Chg | 12:46:00 | 20:46:00 | 0.11106 | 3.8157 | 1.41777 | 102.17 | 1.41777 | 102.17 | 0 | 0 | 0.00531598 | 383.08 | 0.00531598 | 383.08 | 0 | 0 | 2023-04-04 14:31:05 | 0.00042377 | 9.2551 | 666.9389 | 0 | Close
2495 | 1 | 2 | CC Chg | 12:46:30 | 20:46:30 | 0.11107 | 3.8158 | 1.41869 | 102.23 | 1.41869 | 102.23 | 0 | 0 | 0.00531951 | 383.33 | 0.00531951 | 383.33 | 0 | 0 | 2023-04-04 14:31:35 | 0.00042382 | 9.2542 | 666.8748 | 0 | Close
2496 | 1 | 2 | CC Chg | 12:47:00 | 20:47:00 | 0.11106 | 3.816 | 1.41962 | 102.3 | 1.41962 | 102.3 | 0 | 0 | 0.00532304 | 383.59 | 0.00532304 | 383.59 | 0 | 0 | 2023-04-04 14:32:05 | 0.0004238 | 4.628 | 333.5015 | 0 | Close
2497 | 1 | 2 | CC Chg | 12:47:30 | 20:47:30 | 0.11105 | 3.8161 | 1.42055 | 102.37 | 1.42055 | 102.37 | 0 | 0 | 0.00532658 | 383.84 | 0.00532658 | 383.84 | 0 | 0 | 2023-04-04 14:32:35 | 0.00042378 | 9.2542 | 666.8748 | 0 | Close
2498 | 1 | 2 | CC Chg | 12:48:00 | 20:48:00 | 0.11106 | 3.8162 | 1.42147 | 102.43 | 1.42147 | 102.43 | 0 | 0 | 0.00533011 | 384.1 | 0.00533011 | 384.1 | 0 | 0 | 2023-04-04 14:33:05 | 0.00042383 | 9.2587 | 667.1951 | 0 | Close
2499 | 1 | 2 | CC Chg | 12:48:30 | 20:48:30 | 0.11107 | 3.8164 | 1.4224 | 102.5 | 1.4224 | 102.5 | 0 | 0 | 0.00533364 | 384.35 | 0.00533364 | 384.35 | 0 | 0 | 2023-04-04 14:33:35 | 0.00042389 | 4.6271 | 333.4374 | 0 | Close
2500 | 1 | 2 | CC Chg | 12:49:00 | 20:49:00 | 0.11106 | 3.8165 | 1.42332 | 102.57 | 1.42332 | 102.57 | 0 | 0 | 0.00533717 | 384.61 | 0.00533717 | 384.61 | 0 | 0 | 2023-04-04 14:34:05 | 0.00042386 | 9.2542 | 666.8748 | 0 | Close
2501 | 1 | 2 | CC Chg | 12:49:30 | 20:49:30 | 0.11107 | 3.8168 | 1.42425 | 102.63 | 1.42425 | 102.63 | 0 | 0 | 0.0053407 | 384.86 | 0.0053407 | 384.86 | 0 | 0 | 2023-04-04 14:34:35 | 0.00042393 | 3.085 | 222.313 | 0 | Close
2502 | 1 | 2 | CC Chg | 12:50:00 | 20:50:00 | 0.11106 | 3.8169 | 1.42517 | 102.7 | 1.42517 | 102.7 | 0 | 0 | 0.00534424 | 385.11 | 0.00534424 | 385.11 | 0 | 0 | 2023-04-04 14:35:05 | 0.0004239 | 9.2578 | 667.1311 | 0 | Close
2503 | 1 | 2 | CC Chg | 12:50:30 | 20:50:30 | 0.11105 | 3.8171 | 1.4261 | 102.77 | 1.4261 | 102.77 | 0 | 0 | 0.00534777 | 385.37 | 0.00534777 | 385.37 | 0 | 0 | 2023-04-04 14:35:35 | 0.00042389 | 4.6276 | 333.4694 | 0 | Close
2504 | 1 | 2 | CC Chg | 12:51:00 | 20:51:00 | 0.11106 | 3.8172 | 1.42702 | 102.83 | 1.42702 | 102.83 | 0 | 0 | 0.0053513 | 385.62 | 0.0053513 | 385.62 | 0 | 0 | 2023-04-04 14:36:05 | 0.00042394 | 9.2542 | 666.8748 | 0 | Close
2505 | 1 | 2 | CC Chg | 12:51:30 | 20:51:30 | 0.11106 | 3.8173 | 1.42795 | 102.9 | 1.42795 | 102.9 | 0 | 0 | 0.00535484 | 385.88 | 0.00535484 | 385.88 | 0 | 0 | 2023-04-04 14:36:35 | 0.00042395 | 9.256 | 667.003 | 0 | Close
2506 | 1 | 2 | CC Chg | 12:52:00 | 20:52:00 | 0.11106 | 3.8175 | 1.42888 | 102.97 | 1.42888 | 102.97 | 0 | 0 | 0.00535837 | 386.13 | 0.00535837 | 386.13 | 0 | 0 | 2023-04-04 14:37:05 | 0.00042397 | 4.6276 | 333.4694 | 0 | Close
2507 | 1 | 2 | CC Chg | 12:52:30 | 20:52:30 | 0.11106 | 3.8177 | 1.4298 | 103.03 | 1.4298 | 103.03 | 0 | 0 | 0.0053619 | 386.39 | 0.0053619 | 386.39 | 0 | 0 | 2023-04-04 14:37:35 | 0.00042399 | 4.628 | 333.5015 | 0 | Close
2508 | 1 | 2 | CC Chg | 12:53:00 | 20:53:00 | 0.11107 | 3.8178 | 1.43073 | 103.1 | 1.43073 | 103.1 | 0 | 0 | 0.00536544 | 386.64 | 0.00536544 | 386.64 | 0 | 0 | 2023-04-04 14:38:05 | 0.00042404 | 9.256 | 667.003 | 0 | Close
2509 | 1 | 2 | CC Chg | 12:53:30 | 20:53:30 | 0.11106 | 3.8179 | 1.43165 | 103.17 | 1.43165 | 103.17 | 0 | 0 | 0.00536897 | 386.9 | 0.00536897 | 386.9 | 0 | 0 | 2023-04-04 14:38:35 | 0.00042402 | 9.2551 | 666.9389 | 0 | Close
2510 | 1 | 2 | CC Chg | 12:54:00 | 20:54:00 | 0.11107 | 3.8181 | 1.43258 | 103.23 | 1.43258 | 103.23 | 0 | 0 | 0.0053725 | 387.15 | 0.0053725 | 387.15 | 0 | 0 | 2023-04-04 14:39:05 | 0.00042408 | 4.628 | 333.5015 | 0 | Close
2511 | 1 | 2 | CC Chg | 12:54:30 | 20:54:30 | 0.11106 | 3.8182 | 1.4335 | 103.3 | 1.4335 | 103.3 | 0 | 0 | 0.00537604 | 387.41 | 0.00537604 | 387.41 | 0 | 0 | 2023-04-04 14:39:35 | 0.00042405 | 9.2569 | 667.067 | 0 | Close
2512 | 1 | 2 | CC Chg | 12:55:00 | 20:55:00 | 0.11106 | 3.8184 | 1.43443 | 103.37 | 1.43443 | 103.37 | 0 | 0 | 0.00537957 | 387.66 | 0.00537957 | 387.66 | 0 | 0 | 2023-04-04 14:40:05 | 0.00042407 | 4.6271 | 333.4374 | 0 | Close
2513 | 1 | 2 | CC Chg | 12:55:30 | 20:55:30 | 0.11107 | 3.8186 | 1.43535 | 103.43 | 1.43535 | 103.43 | 0 | 0 | 0.00538311 | 387.92 | 0.00538311 | 387.92 | 0 | 0 | 2023-04-04 14:40:35 | 0.00042413 | 4.628 | 333.5015 | 0 | Close
2514 | 1 | 2 | CC Chg | 12:56:00 | 20:56:00 | 0.11107 | 3.8187 | 1.43628 | 103.5 | 1.43628 | 103.5 | 0 | 0 | 0.00538664 | 388.17 | 0.00538664 | 388.17 | 0 | 0 | 2023-04-04 14:41:05 | 0.00042414 | 9.2551 | 666.9389 | 0 | Close
2515 | 1 | 2 | CC Chg | 12:56:30 | 20:56:30 | 0.11106 | 3.8188 | 1.43721 | 103.57 | 1.43721 | 103.57 | 0 | 0 | 0.00539017 | 388.43 | 0.00539017 | 388.43 | 0 | 0 | 2023-04-04 14:41:35 | 0.00042412 | 9.256 | 667.003 | 0 | Close
2516 | 1 | 2 | CC Chg | 12:57:00 | 20:57:00 | 0.11108 | 3.819 | 1.43813 | 103.63 | 1.43813 | 103.63 | 0 | 0 | 0.00539371 | 388.68 | 0.00539371 | 388.68 | 0 | 0 | 2023-04-04 14:42:05 | 0.00042421 | 4.6276 | 333.4694 | 0 | Close
2517 | 1 | 2 | CC Chg | 12:57:30 | 20:57:30 | 0.11107 | 3.8191 | 1.43906 | 103.7 | 1.43906 | 103.7 | 0 | 0 | 0.00539724 | 388.93 | 0.00539724 | 388.93 | 0 | 0 | 2023-04-04 14:42:35 | 0.00042419 | 9.256 | 667.003 | 0 | Close
2518 | 1 | 2 | CC Chg | 12:58:00 | 20:58:00 | 0.11107 | 3.8193 | 1.43998 | 103.77 | 1.43998 | 103.77 | 0 | 0 | 0.00540078 | 389.19 | 0.00540078 | 389.19 | 0 | 0 | 2023-04-04 14:43:05 | 0.00042421 | 4.628 | 333.5015 | 0 | Close
2519 | 1 | 2 | CC Chg | 12:58:30 | 20:58:30 | 0.11106 | 3.8194 | 1.44091 | 103.83 | 1.44091 | 103.83 | 0 | 0 | 0.00540431 | 389.44 | 0.00540431 | 389.44 | 0 | 0 | 2023-04-04 14:43:35 | 0.00042418 | 9.2551 | 666.9389 | 0 | Close
2520 | 1 | 2 | CC Chg | 12:59:00 | 20:59:00 | 0.11107 | 3.8196 | 1.44183 | 103.9 | 1.44183 | 103.9 | 0 | 0 | 0.00540785 | 389.7 | 0.00540785 | 389.7 | 0 | 0 | 2023-04-04 14:44:05 | 0.00042424 | 4.6284 | 333.5335 | 0 | Close
2521 | 1 | 2 | CC Chg | 12:59:30 | 20:59:30 | 0.11108 | 3.8197 | 1.44276 | 103.97 | 1.44276 | 103.97 | 0 | 0 | 0.00541138 | 389.95 | 0.00541138 | 389.95 | 0 | 0 | 2023-04-04 14:44:35 | 0.00042429 | 9.2542 | 666.8748 | 0 | Close
2522 | 1 | 2 | CC Chg | 13:00:00 | 21:00:00 | 0.11106 | 3.8199 | 1.44368 | 104.03 | 1.44368 | 104.03 | 0 | 0 | 0.00541492 | 390.21 | 0.00541492 | 390.21 | 0 | 0 | 2023-04-04 14:45:05 | 0.00042424 | 4.628 | 333.5015 | 0 | Close
2523 | 1 | 2 | CC Chg | 13:00:30 | 21:00:30 | 0.11107 | 3.82 | 1.44461 | 104.1 | 1.44461 | 104.1 | 0 | 0 | 0.00541846 | 390.46 | 0.00541846 | 390.46 | 0 | 0 | 2023-04-04 14:45:35 | 0.00042429 | 9.256 | 667.003 | 0 | Close
2524 | 1 | 2 | CC Chg | 13:01:00 | 21:01:00 | 0.11106 | 3.8202 | 1.44554 | 104.17 | 1.44554 | 104.17 | 0 | 0 | 0.00542199 | 390.72 | 0.00542199 | 390.72 | 0 | 0 | 2023-04-04 14:46:05 | 0.00042427 | 4.6276 | 333.4694 | 0 | Close
2525 | 1 | 2 | CC Chg | 13:01:30 | 21:01:30 | 0.11107 | 3.8204 | 1.44646 | 104.23 | 1.44646 | 104.23 | 0 | 0 | 0.00542553 | 390.97 | 0.00542553 | 390.97 | 0 | 0 | 2023-04-04 14:46:35 | 0.00042433 | 4.628 | 333.5015 | 0 | Close
2526 | 1 | 2 | CC Chg | 13:02:00 | 21:02:00 | 0.11106 | 3.8206 | 1.44739 | 104.3 | 1.44739 | 104.3 | 0 | 0 | 0.00542906 | 391.23 | 0.00542906 | 391.23 | 0 | 0 | 2023-04-04 14:47:05 | 0.00042432 | 4.6276 | 333.4694 | 0 | Close
2527 | 1 | 2 | CC Chg | 13:02:30 | 21:02:30 | 0.11107 | 3.8207 | 1.44831 | 104.37 | 1.44831 | 104.37 | 0 | 0 | 0.0054326 | 391.48 | 0.0054326 | 391.48 | 0 | 0 | 2023-04-04 14:47:35 | 0.00042437 | 9.256 | 667.003 | 0 | Close
2528 | 1 | 2 | CC Chg | 13:03:00 | 21:03:00 | 0.11107 | 3.8209 | 1.44924 | 104.43 | 1.44924 | 104.43 | 0 | 0 | 0.00543614 | 391.74 | 0.00543614 | 391.74 | 0 | 0 | 2023-04-04 14:48:05 | 0.00042439 | 4.628 | 333.5015 | 0 | Close
2529 | 1 | 2 | CC Chg | 13:03:30 | 21:03:30 | 0.11107 | 3.821 | 1.45016 | 104.5 | 1.45016 | 104.5 | 0 | 0 | 0.00543967 | 391.99 | 0.00543967 | 391.99 | 0 | 0 | 2023-04-04 14:48:35 | 0.0004244 | 9.2551 | 666.9389 | 0 | Close
2530 | 1 | 2 | CC Chg | 13:04:00 | 21:04:00 | 0.11107 | 3.8212 | 1.45109 | 104.57 | 1.45109 | 104.57 | 0 | 0 | 0.00544321 | 392.25 | 0.00544321 | 392.25 | 0 | 0 | 2023-04-04 14:49:05 | 0.00042442 | 4.6271 | 333.4374 | 0 | Close
2531 | 1 | 2 | CC Chg | 13:04:30 | 21:04:30 | 0.11106 | 3.8213 | 1.45201 | 104.63 | 1.45201 | 104.63 | 0 | 0 | 0.00544675 | 392.5 | 0.00544675 | 392.5 | 0 | 0 | 2023-04-04 14:49:35 | 0.00042439 | 9.2569 | 667.067 | 0 | Close
2532 | 1 | 2 | CC Chg | 13:05:00 | 21:05:00 | 0.11108 | 3.8214 | 1.45294 | 104.7 | 1.45294 | 104.7 | 0 | 0 | 0.00545028 | 392.76 | 0.00545028 | 392.76 | 0 | 0 | 2023-04-04 14:50:05 | 0.00042448 | 9.2542 | 666.8748 | 0 | Close
2533 | 1 | 2 | CC Chg | 13:05:30 | 21:05:30 | 0.11108 | 3.8216 | 1.45387 | 104.77 | 1.45387 | 104.77 | 0 | 0 | 0.00545382 | 393.01 | 0.00545382 | 393.01 | 0 | 0 | 2023-04-04 14:50:35 | 0.0004245 | 4.6289 | 333.5655 | 0 | Close
2534 | 1 | 2 | CC Chg | 13:06:00 | 21:06:00 | 0.11106 | 3.8217 | 1.45479 | 104.83 | 1.45479 | 104.83 | 0 | 0 | 0.00545736 | 393.27 | 0.00545736 | 393.27 | 0 | 0 | 2023-04-04 14:51:05 | 0.00042444 | 9.2542 | 666.8748 | 0 | Close
2535 | 1 | 2 | CC Chg | 13:06:30 | 21:06:30 | 0.11107 | 3.822 | 1.45572 | 104.9 | 1.45572 | 104.9 | 0 | 0 | 0.00546089 | 393.52 | 0.00546089 | 393.52 | 0 | 0 | 2023-04-04 14:51:35 | 0.00042451 | 3.085 | 222.313 | 0 | Close
2536 | 1 | 2 | CC Chg | 13:07:00 | 21:07:00 | 0.11106 | 3.8221 | 1.45664 | 104.97 | 1.45664 | 104.97 | 0 | 0 | 0.00546443 | 393.78 | 0.00546443 | 393.78 | 0 | 0 | 2023-04-04 14:52:05 | 0.00042448 | 9.256 | 667.003 | 0 | Close
2537 | 1 | 2 | CC Chg | 13:07:30 | 21:07:30 | 0.11105 | 3.8222 | 1.45757 | 105.03 | 1.45757 | 105.03 | 0 | 0 | 0.00546797 | 394.03 | 0.00546797 | 394.03 | 0 | 0 | 2023-04-04 14:52:35 | 0.00042446 | 9.2542 | 666.8748 | 0 | Close
2538 | 1 | 2 | CC Chg | 13:08:00 | 21:08:00 | 0.11106 | 3.8224 | 1.45849 | 105.1 | 1.45849 | 105.1 | 0 | 0 | 0.00547151 | 394.29 | 0.00547151 | 394.29 | 0 | 0 | 2023-04-04 14:53:05 | 0.00042452 | 4.6284 | 333.5335 | 0 | Close
2539 | 1 | 2 | CC Chg | 13:08:30 | 21:08:30 | 0.11106 | 3.8226 | 1.45942 | 105.17 | 1.45942 | 105.17 | 0 | 0 | 0.00547504 | 394.54 | 0.00547504 | 394.54 | 0 | 0 | 2023-04-04 14:53:35 | 0.00042454 | 4.6271 | 333.4374 | 0 | Close
2540 | 1 | 2 | CC Chg | 13:09:00 | 21:09:00 | 0.11106 | 3.8227 | 1.46034 | 105.23 | 1.46034 | 105.23 | 0 | 0 | 0.00547858 | 394.8 | 0.00547858 | 394.8 | 0 | 0 | 2023-04-04 14:54:05 | 0.00042455 | 9.256 | 667.003 | 0 | Close
2541 | 1 | 2 | CC Chg | 13:09:30 | 21:09:30 | 0.11108 | 3.823 | 1.46127 | 105.3 | 1.46127 | 105.3 | 0 | 0 | 0.00548212 | 395.05 | 0.00548212 | 395.05 | 0 | 0 | 2023-04-04 14:54:35 | 0.00042466 | 3.0847 | 222.2916 | 0 | Close
2542 | 1 | 2 | CC Chg | 13:10:00 | 21:10:00 | 0.11106 | 3.8231 | 1.4622 | 105.37 | 1.4622 | 105.37 | 0 | 0 | 0.00548566 | 395.31 | 0.00548566 | 395.31 | 0 | 0 | 2023-04-04 14:55:05 | 0.00042459 | 9.2569 | 667.067 | 0 | Close
2543 | 1 | 2 | CC Chg | 13:10:30 | 21:10:30 | 0.11108 | 3.8232 | 1.46312 | 105.43 | 1.46312 | 105.43 | 0 | 0 | 0.0054892 | 395.56 | 0.0054892 | 395.56 | 0 | 0 | 2023-04-04 14:55:35 | 0.00042468 | 9.256 | 667.003 | 0 | Close
2544 | 1 | 2 | CC Chg | 13:11:00 | 21:11:00 | 0.11107 | 3.8233 | 1.46405 | 105.5 | 1.46405 | 105.5 | 0 | 0 | 0.00549274 | 395.82 | 0.00549274 | 395.82 | 0 | 0 | 2023-04-04 14:56:05 | 0.00042465 | 9.2542 | 666.8748 | 0 | Close
2545 | 1 | 2 | CC Chg | 13:11:30 | 21:11:30 | 0.11106 | 3.8235 | 1.46497 | 105.57 | 1.46497 | 105.57 | 0 | 0 | 0.00549627 | 396.07 | 0.00549627 | 396.07 | 0 | 0 | 2023-04-04 14:56:35 | 0.00042464 | 4.6276 | 333.4694 | 0 | Close
2546 | 1 | 2 | CC Chg | 13:12:00 | 21:12:00 | 0.11106 | 3.8236 | 1.4659 | 105.64 | 1.4659 | 105.64 | 0 | 0 | 0.00549981 | 396.33 | 0.00549981 | 396.33 | 0 | 0 | 2023-04-04 14:57:05 | 0.00042465 | 9.256 | 667.003 | 0 | Close
2547 | 1 | 2 | CC Chg | 13:12:30 | 21:12:30 | 0.11107 | 3.8238 | 1.46682 | 105.7 | 1.46682 | 105.7 | 0 | 0 | 0.00550335 | 396.58 | 0.00550335 | 396.58 | 0 | 0 | 2023-04-04 14:57:35 | 0.00042471 | 4.6276 | 333.4694 | 0 | Close
2548 | 1 | 2 | CC Chg | 13:13:00 | 21:13:00 | 0.11107 | 3.824 | 1.46775 | 105.77 | 1.46775 | 105.77 | 0 | 0 | 0.00550689 | 396.84 | 0.00550689 | 396.84 | 0 | 0 | 2023-04-04 14:58:05 | 0.00042473 | 4.628 | 333.5015 | 0 | Close
2549 | 1 | 2 | CC Chg | 13:13:30 | 21:13:30 | 0.11106 | 3.8242 | 1.46867 | 105.84 | 1.46867 | 105.84 | 0 | 0 | 0.00551043 | 397.09 | 0.00551043 | 397.09 | 0 | 0 | 2023-04-04 14:58:35 | 0.00042472 | 4.6271 | 333.4374 | 0 | Close
2550 | 1 | 2 | CC Chg | 13:14:00 | 21:14:00 | 0.11106 | 3.8243 | 1.4696 | 105.9 | 1.4696 | 105.9 | 0 | 0 | 0.00551397 | 397.35 | 0.00551397 | 397.35 | 0 | 0 | 2023-04-04 14:59:05 | 0.00042473 | 9.256 | 667.003 | 0 | Close
2551 | 1 | 2 | CC Chg | 13:14:30 | 21:14:30 | 0.11106 | 3.8246 | 1.47053 | 105.97 | 1.47053 | 105.97 | 0 | 0 | 0.00551751 | 397.6 | 0.00551751 | 397.6 | 0 | 0 | 2023-04-04 14:59:35 | 0.00042476 | 3.0856 | 222.3557 | 0 | Close
2552 | 1 | 2 | CC Chg | 13:15:00 | 21:15:00 | 0.11105 | 3.8247 | 1.47145 | 106.04 | 1.47145 | 106.04 | 0 | 0 | 0.00552105 | 397.86 | 0.00552105 | 397.86 | 0 | 0 | 2023-04-04 15:00:05 | 0.00042473 | 9.2542 | 666.8748 | 0 | Close
2553 | 1 | 2 | CC Chg | 13:15:30 | 21:15:30 | 0.11106 | 3.8249 | 1.47238 | 106.1 | 1.47238 | 106.1 | 0 | 0 | 0.00552459 | 398.11 | 0.00552459 | 398.11 | 0 | 0 | 2023-04-04 15:00:35 | 0.00042479 | 4.6276 | 333.4694 | 0 | Close
2554 | 1 | 2 | CC Chg | 13:16:00 | 21:16:00 | 0.11105 | 3.825 | 1.4733 | 106.17 | 1.4733 | 106.17 | 0 | 0 | 0.00552813 | 398.37 | 0.00552813 | 398.37 | 0 | 0 | 2023-04-04 15:01:05 | 0.00042477 | 9.256 | 667.003 | 0 | Close
2555 | 1 | 2 | CC Chg | 13:16:30 | 21:16:30 | 0.11106 | 3.8252 | 1.47423 | 106.24 | 1.47423 | 106.24 | 0 | 0 | 0.00553167 | 398.62 | 0.00553167 | 398.62 | 0 | 0 | 2023-04-04 15:01:35 | 0.00042483 | 4.628 | 333.5015 | 0 | Close
2556 | 1 | 2 | CC Chg | 13:17:00 | 21:17:00 | 0.11107 | 3.8253 | 1.47515 | 106.3 | 1.47515 | 106.3 | 0 | 0 | 0.00553521 | 398.88 | 0.00553521 | 398.88 | 0 | 0 | 2023-04-04 15:02:05 | 0.00042488 | 9.2542 | 666.8748 | 0 | Close
2557 | 1 | 2 | CC Chg | 13:17:30 | 21:17:30 | 0.11107 | 3.8255 | 1.47608 | 106.37 | 1.47608 | 106.37 | 0 | 0 | 0.00553875 | 399.13 | 0.00553875 | 399.13 | 0 | 0 | 2023-04-04 15:02:35 | 0.0004249 | 4.6276 | 333.4694 | 0 | Close
2558 | 1 | 2 | CC Chg | 13:18:00 | 21:18:00 | 0.11107 | 3.8256 | 1.477 | 106.44 | 1.477 | 106.44 | 0 | 0 | 0.00554229 | 399.39 | 0.00554229 | 399.39 | 0 | 0 | 2023-04-04 15:03:05 | 0.00042491 | 9.256 | 667.003 | 0 | Close
2559 | 1 | 2 | CC Chg | 13:18:30 | 21:18:30 | 0.11107 | 3.8257 | 1.47793 | 106.5 | 1.47793 | 106.5 | 0 | 0 | 0.00554583 | 399.64 | 0.00554583 | 399.64 | 0 | 0 | 2023-04-04 15:03:35 | 0.00042492 | 9.2542 | 666.8748 | 0 | Close
2560 | 1 | 2 | CC Chg | 13:19:00 | 21:19:00 | 0.11106 | 3.826 | 1.47886 | 106.57 | 1.47886 | 106.57 | 0 | 0 | 0.00554937 | 399.9 | 0.00554937 | 399.9 | 0 | 0 | 2023-04-04 15:04:05 | 0.00042492 | 3.0856 | 222.3557 | 0 | Close
2561 | 1 | 2 | CC Chg | 13:19:30 | 21:19:30 | 0.11106 | 3.8261 | 1.47978 | 106.64 | 1.47978 | 106.64 | 0 | 0 | 0.00555292 | 400.15 | 0.00555292 | 400.15 | 0 | 0 | 2023-04-04 15:04:35 | 0.00042493 | 9.256 | 667.003 | 0 | Close
2562 | 1 | 2 | CC Chg | 13:20:00 | 21:20:00 | 0.11106 | 3.8264 | 1.48071 | 106.7 | 1.48071 | 106.7 | 0 | 0 | 0.00555646 | 400.41 | 0.00555646 | 400.41 | 0 | 0 | 2023-04-04 15:05:05 | 0.00042496 | 3.0847 | 222.2916 | 0 | Close
2563 | 1 | 2 | CC Chg | 13:20:30 | 21:20:30 | 0.11106 | 3.8265 | 1.48163 | 106.77 | 1.48163 | 106.77 | 0 | 0 | 0.00556 | 400.66 | 0.00556 | 400.66 | 0 | 0 | 2023-04-04 15:05:35 | 0.00042497 | 9.2551 | 666.9389 | 0 | Close
2564 | 1 | 2 | CC Chg | 13:21:00 | 21:21:00 | 0.11107 | 3.8266 | 1.48256 | 106.84 | 1.48256 | 106.84 | 0 | 0 | 0.00556354 | 400.92 | 0.00556354 | 400.92 | 0 | 0 | 2023-04-04 15:06:05 | 0.00042502 | 9.256 | 667.003 | 0 | Close
2565 | 1 | 2 | CC Chg | 13:21:30 | 21:21:30 | 0.11106 | 3.8267 | 1.48348 | 106.9 | 1.48348 | 106.9 | 0 | 0 | 0.00556708 | 401.17 | 0.00556708 | 401.17 | 0 | 0 | 2023-04-04 15:06:35 | 0.00042499 | 9.256 | 667.003 | 0 | Close
2566 | 1 | 2 | CC Chg | 13:22:00 | 21:22:00 | 0.11106 | 3.827 | 1.48441 | 106.97 | 1.48441 | 106.97 | 0 | 0 | 0.00557062 | 401.43 | 0.00557062 | 401.43 | 0 | 0 | 2023-04-04 15:07:05 | 0.00042503 | 3.0847 | 222.2916 | 0 | Close
2567 | 1 | 2 | CC Chg | 13:22:30 | 21:22:30 | 0.11107 | 3.8271 | 1.48533 | 107.04 | 1.48533 | 107.04 | 0 | 0 | 0.00557417 | 401.68 | 0.00557417 | 401.68 | 0 | 0 | 2023-04-04 15:07:35 | 0.00042508 | 9.2551 | 666.9389 | 0 | Close
2568 | 1 | 2 | CC Chg | 13:23:00 | 21:23:00 | 0.11106 | 3.8272 | 1.48626 | 107.1 | 1.48626 | 107.1 | 0 | 0 | 0.00557771 | 401.94 | 0.00557771 | 401.94 | 0 | 0 | 2023-04-04 15:08:05 | 0.00042505 | 9.256 | 667.003 | 0 | Close
2569 | 1 | 2 | CC Chg | 13:23:30 | 21:23:30 | 0.11107 | 3.8275 | 1.48719 | 107.17 | 1.48719 | 107.17 | 0 | 0 | 0.00558125 | 402.19 | 0.00558125 | 402.19 | 0 | 0 | 2023-04-04 15:08:35 | 0.00042512 | 3.085 | 222.313 | 0 | Close
2570 | 1 | 2 | CC Chg | 13:24:00 | 21:24:00 | 0.11106 | 3.8276 | 1.48811 | 107.24 | 1.48811 | 107.24 | 0 | 0 | 0.00558479 | 402.45 | 0.00558479 | 402.45 | 0 | 0 | 2023-04-04 15:09:05 | 0.00042509 | 9.2551 | 666.9389 | 0 | Close
2571 | 1 | 2 | CC Chg | 13:24:30 | 21:24:30 | 0.11107 | 3.8278 | 1.48904 | 107.3 | 1.48904 | 107.3 | 0 | 0 | 0.00558834 | 402.7 | 0.00558834 | 402.7 | 0 | 0 | 2023-04-04 15:09:35 | 0.00042515 | 4.6271 | 333.4374 | 0 | Close
2572 | 1 | 2 | CC Chg | 13:25:00 | 21:25:00 | 0.11107 | 3.828 | 1.48996 | 107.37 | 1.48996 | 107.37 | 0 | 0 | 0.00559188 | 402.96 | 0.00559188 | 402.96 | 0 | 0 | 2023-04-04 15:10:05 | 0.00042518 | 4.6284 | 333.5335 | 0 | Close
2573 | 1 | 2 | CC Chg | 13:25:30 | 21:25:30 | 0.11109 | 3.8282 | 1.49089 | 107.44 | 1.49089 | 107.44 | 0 | 0 | 0.00559542 | 403.22 | 0.00559542 | 403.22 | 0 | 0 | 2023-04-04 15:10:35 | 0.00042527 | 4.6276 | 333.4694 | 0 | Close
2574 | 1 | 2 | CC Chg | 13:26:00 | 21:26:00 | 0.11106 | 3.8284 | 1.49181 | 107.5 | 1.49181 | 107.5 | 0 | 0 | 0.00559896 | 403.47 | 0.00559896 | 403.47 | 0 | 0 | 2023-04-04 15:11:05 | 0.00042518 | 4.6276 | 333.4694 | 0 | Close
2575 | 1 | 2 | CC Chg | 13:26:30 | 21:26:30 | 0.11105 | 3.8284 | 1.49274 | 107.57 | 1.49274 | 107.57 | 0 | 0 | 0.00560251 | 403.73 | 0.00560251 | 403.73 | 0 | 0 | 2023-04-04 15:11:35 | 0.00042514 | 0 | 0 | 0 | Close
2576 | 1 | 2 | CC Chg | 13:27:00 | 21:27:00 | 0.11107 | 3.8287 | 1.49366 | 107.64 | 1.49366 | 107.64 | 0 | 0 | 0.00560605 | 403.98 | 0.00560605 | 403.98 | 0 | 0 | 2023-04-04 15:12:05 | 0.00042525 | 3.0856 | 222.3557 | 0 | Close
2577 | 1 | 2 | CC Chg | 13:27:30 | 21:27:30 | 0.11105 | 3.8288 | 1.49459 | 107.7 | 1.49459 | 107.7 | 0 | 0 | 0.00560959 | 404.24 | 0.00560959 | 404.24 | 0 | 0 | 2023-04-04 15:12:35 | 0.00042519 | 9.2551 | 666.9389 | 0 | Close
2578 | 1 | 2 | CC Chg | 13:28:00 | 21:28:00 | 0.11106 | 3.829 | 1.49551 | 107.77 | 1.49551 | 107.77 | 0 | 0 | 0.00561314 | 404.49 | 0.00561314 | 404.49 | 0 | 0 | 2023-04-04 15:13:05 | 0.00042525 | 4.6267 | 333.4054 | 0 | Close
2579 | 1 | 2 | CC Chg | 13:28:30 | 21:28:30 | 0.11106 | 3.8292 | 1.49644 | 107.84 | 1.49644 | 107.84 | 0 | 0 | 0.00561668 | 404.75 | 0.00561668 | 404.75 | 0 | 0 | 2023-04-04 15:13:35 | 0.00042527 | 4.6284 | 333.5335 | 0 | Close
2580 | 1 | 2 | CC Chg | 13:29:00 | 21:29:00 | 0.11106 | 3.8293 | 1.49737 | 107.9 | 1.49737 | 107.9 | 0 | 0 | 0.00562023 | 405 | 0.00562023 | 405 | 0 | 0 | 2023-04-04 15:14:05 | 0.00042528 | 9.2551 | 666.9389 | 0 | Close
2581 | 1 | 2 | CC Chg | 13:29:30 | 21:29:30 | 0.11106 | 3.8296 | 1.49829 | 107.97 | 1.49829 | 107.97 | 0 | 0 | 0.00562377 | 405.26 | 0.00562377 | 405.26 | 0 | 0 | 2023-04-04 15:14:35 | 0.00042532 | 3.085 | 222.313 | 0 | Close
2582 | 1 | 2 | CC Chg | 13:30:00 | 21:30:00 | 0.11106 | 3.8297 | 1.49922 | 108.04 | 1.49922 | 108.04 | 0 | 0 | 0.00562731 | 405.51 | 0.00562731 | 405.51 | 0 | 0 | 2023-04-04 15:15:05 | 0.00042533 | 9.2551 | 666.9389 | 0 | Close
2583 | 1 | 2 | CC Chg | 13:30:30 | 21:30:30 | 0.11106 | 3.8299 | 1.50014 | 108.1 | 1.50014 | 108.1 | 0 | 0 | 0.00563086 | 405.77 | 0.00563086 | 405.77 | 0 | 0 | 2023-04-04 15:15:35 | 0.00042535 | 4.6276 | 333.4694 | 0 | Close
2584 | 1 | 2 | CC Chg | 13:31:00 | 21:31:00 | 0.11107 | 3.83 | 1.50107 | 108.17 | 1.50107 | 108.17 | 0 | 0 | 0.0056344 | 406.02 | 0.0056344 | 406.02 | 0 | 0 | 2023-04-04 15:16:05 | 0.0004254 | 9.2551 | 666.9389 | 0 | Close
2585 | 1 | 2 | CC Chg | 13:31:30 | 21:31:30 | 0.11108 | 3.8303 | 1.50199 | 108.24 | 1.50199 | 108.24 | 0 | 0 | 0.00563795 | 406.28 | 0.00563795 | 406.28 | 0 | 0 | 2023-04-04 15:16:35 | 0.00042547 | 3.085 | 222.313 | 0 | Close
2586 | 1 | 2 | CC Chg | 13:32:00 | 21:32:00 | 0.11106 | 3.8304 | 1.50292 | 108.3 | 1.50292 | 108.3 | 0 | 0 | 0.00564149 | 406.54 | 0.00564149 | 406.54 | 0 | 0 | 2023-04-04 15:17:05 | 0.0004254 | 9.2569 | 667.067 | 0 | Close
2587 | 1 | 2 | CC Chg | 13:32:30 | 21:32:30 | 0.11107 | 3.8306 | 1.50384 | 108.37 | 1.50384 | 108.37 | 0 | 0 | 0.00564504 | 406.79 | 0.00564504 | 406.79 | 0 | 0 | 2023-04-04 15:17:35 | 0.00042546 | 4.6276 | 333.4694 | 0 | Close
2588 | 1 | 2 | CC Chg | 13:33:00 | 21:33:00 | 0.11107 | 3.8307 | 1.50477 | 108.44 | 1.50477 | 108.44 | 0 | 0 | 0.00564858 | 407.05 | 0.00564858 | 407.05 | 0 | 0 | 2023-04-04 15:18:05 | 0.00042548 | 9.2533 | 666.8108 | 0 | Close
2589 | 1 | 2 | CC Chg | 13:33:30 | 21:33:30 | 0.11107 | 3.8309 | 1.5057 | 108.5 | 1.5057 | 108.5 | 0 | 0 | 0.00565213 | 407.3 | 0.00565213 | 407.3 | 0 | 0 | 2023-04-04 15:18:35 | 0.0004255 | 4.6276 | 333.4694 | 0 | Close
2590 | 1 | 2 | CC Chg | 13:34:00 | 21:34:00 | 0.11107 | 3.8311 | 1.50662 | 108.57 | 1.50662 | 108.57 | 0 | 0 | 0.00565568 | 407.56 | 0.00565568 | 407.56 | 0 | 0 | 2023-04-04 15:19:05 | 0.00042552 | 4.6284 | 333.5335 | 0 | Close
2591 | 1 | 2 | CC Chg | 13:34:30 | 21:34:30 | 0.11107 | 3.8313 | 1.50755 | 108.64 | 1.50755 | 108.64 | 0 | 0 | 0.00565922 | 407.81 | 0.00565922 | 407.81 | 0 | 0 | 2023-04-04 15:19:35 | 0.00042554 | 4.6276 | 333.4694 | 0 | Close
2592 | 1 | 2 | CC Chg | 13:35:00 | 21:35:00 | 0.11106 | 3.8314 | 1.50847 | 108.7 | 1.50847 | 108.7 | 0 | 0 | 0.00566277 | 408.07 | 0.00566277 | 408.07 | 0 | 0 | 2023-04-04 15:20:05 | 0.00042552 | 9.2551 | 666.9389 | 0 | Close
2593 | 1 | 2 | CC Chg | 13:35:30 | 21:35:30 | 0.11107 | 3.8317 | 1.5094 | 108.77 | 1.5094 | 108.77 | 0 | 0 | 0.00566631 | 408.32 | 0.00566631 | 408.32 | 0 | 0 | 2023-04-04 15:20:35 | 0.00042559 | 3.085 | 222.313 | 0 | Close
2594 | 1 | 2 | CC Chg | 13:36:00 | 21:36:00 | 0.11108 | 3.8318 | 1.51032 | 108.84 | 1.51032 | 108.84 | 0 | 0 | 0.00566986 | 408.58 | 0.00566986 | 408.58 | 0 | 0 | 2023-04-04 15:21:05 | 0.00042564 | 9.2569 | 667.067 | 0 | Close
2595 | 1 | 2 | CC Chg | 13:36:30 | 21:36:30 | 0.11106 | 3.832 | 1.51125 | 108.9 | 1.51125 | 108.9 | 0 | 0 | 0.00567341 | 408.84 | 0.00567341 | 408.84 | 0 | 0 | 2023-04-04 15:21:35 | 0.00042558 | 4.6276 | 333.4694 | 0 | Close
2596 | 1 | 2 | CC Chg | 13:37:00 | 21:37:00 | 0.11105 | 3.8322 | 1.51217 | 108.97 | 1.51217 | 108.97 | 0 | 0 | 0.00567695 | 409.09 | 0.00567695 | 409.09 | 0 | 0 | 2023-04-04 15:22:05 | 0.00042557 | 4.6276 | 333.4694 | 0 | Close
2597 | 1 | 2 | CC Chg | 13:37:30 | 21:37:30 | 0.11107 | 3.8324 | 1.5131 | 109.04 | 1.5131 | 109.04 | 0 | 0 | 0.0056805 | 409.35 | 0.0056805 | 409.35 | 0 | 0 | 2023-04-04 15:22:35 | 0.00042566 | 4.6276 | 333.4694 | 0 | Close
2598 | 1 | 2 | CC Chg | 13:38:00 | 21:38:00 | 0.11105 | 3.8325 | 1.51403 | 109.1 | 1.51403 | 109.1 | 0 | 0 | 0.00568405 | 409.6 | 0.00568405 | 409.6 | 0 | 0 | 2023-04-04 15:23:05 | 0.0004256 | 9.2551 | 666.9389 | 0 | Close
2599 | 1 | 2 | CC Chg | 13:38:30 | 21:38:30 | 0.11107 | 3.8328 | 1.51495 | 109.17 | 1.51495 | 109.17 | 0 | 0 | 0.0056876 | 409.86 | 0.0056876 | 409.86 | 0 | 0 | 2023-04-04 15:23:35 | 0.00042571 | 3.0856 | 222.3557 | 0 | Close
2600 | 1 | 2 | CC Chg | 13:39:00 | 21:39:00 | 0.11107 | 3.8329 | 1.51588 | 109.24 | 1.51588 | 109.24 | 0 | 0 | 0.00569114 | 410.11 | 0.00569114 | 410.11 | 0 | 0 | 2023-04-04 15:24:05 | 0.00042572 | 9.2533 | 666.8108 | 0 | Close
2601 | 1 | 2 | CC Chg | 13:39:30 | 21:39:30 | 0.11107 | 3.8331 | 1.5168 | 109.3 | 1.5168 | 109.3 | 0 | 0 | 0.00569469 | 410.37 | 0.00569469 | 410.37 | 0 | 0 | 2023-04-04 15:24:35 | 0.00042574 | 4.6284 | 333.5335 | 0 | Close
2602 | 1 | 2 | CC Chg | 13:40:00 | 21:40:00 | 0.11107 | 3.8332 | 1.51773 | 109.37 | 1.51773 | 109.37 | 0 | 0 | 0.00569824 | 410.62 | 0.00569824 | 410.62 | 0 | 0 | 2023-04-04 15:25:05 | 0.00042575 | 9.2551 | 666.9389 | 0 | Close
2603 | 1 | 2 | CC Chg | 13:40:30 | 21:40:30 | 0.11106 | 3.8334 | 1.51865 | 109.44 | 1.51865 | 109.44 | 0 | 0 | 0.00570179 | 410.88 | 0.00570179 | 410.88 | 0 | 0 | 2023-04-04 15:25:35 | 0.00042574 | 4.6276 | 333.4694 | 0 | Close
2604 | 1 | 2 | CC Chg | 13:41:00 | 21:41:00 | 0.11105 | 3.8336 | 1.51958 | 109.5 | 1.51958 | 109.5 | 0 | 0 | 0.00570533 | 411.14 | 0.00570533 | 411.14 | 0 | 0 | 2023-04-04 15:26:05 | 0.00042572 | 4.6276 | 333.4694 | 0 | Close
2605 | 1 | 2 | CC Chg | 13:41:30 | 21:41:30 | 0.11107 | 3.8338 | 1.5205 | 109.57 | 1.5205 | 109.57 | 0 | 0 | 0.00570888 | 411.39 | 0.00570888 | 411.39 | 0 | 0 | 2023-04-04 15:26:35 | 0.00042582 | 4.6284 | 333.5335 | 0 | Close
2606 | 1 | 2 | CC Chg | 13:42:00 | 21:42:00 | 0.11107 | 3.834 | 1.52143 | 109.64 | 1.52143 | 109.64 | 0 | 0 | 0.00571243 | 411.65 | 0.00571243 | 411.65 | 0 | 0 | 2023-04-04 15:27:05 | 0.00042584 | 4.6267 | 333.4054 | 0 | Close
2607 | 1 | 2 | CC Chg | 13:42:30 | 21:42:30 | 0.11107 | 3.8342 | 1.52236 | 109.7 | 1.52236 | 109.7 | 0 | 0 | 0.00571598 | 411.9 | 0.00571598 | 411.9 | 0 | 0 | 2023-04-04 15:27:35 | 0.00042586 | 4.6276 | 333.4694 | 0 | Close
2608 | 1 | 2 | CC Chg | 13:43:00 | 21:43:00 | 0.11105 | 3.8344 | 1.52328 | 109.77 | 1.52328 | 109.77 | 0 | 0 | 0.00571953 | 412.16 | 0.00571953 | 412.16 | 0 | 0 | 2023-04-04 15:28:05 | 0.00042581 | 4.6284 | 333.5335 | 0 | Close
2609 | 1 | 2 | CC Chg | 13:43:30 | 21:43:30 | 0.11107 | 3.8346 | 1.52421 | 109.84 | 1.52421 | 109.84 | 0 | 0 | 0.00572308 | 412.41 | 0.00572308 | 412.41 | 0 | 0 | 2023-04-04 15:28:35 | 0.00042591 | 4.6276 | 333.4694 | 0 | Close
2610 | 1 | 2 | CC Chg | 13:44:00 | 21:44:00 | 0.11105 | 3.8348 | 1.52513 | 109.9 | 1.52513 | 109.9 | 0 | 0 | 0.00572663 | 412.67 | 0.00572663 | 412.67 | 0 | 0 | 2023-04-04 15:29:05 | 0.00042585 | 4.6276 | 333.4694 | 0 | Close
2611 | 1 | 2 | CC Chg | 13:44:30 | 21:44:30 | 0.11106 | 3.8349 | 1.52606 | 109.97 | 1.52606 | 109.97 | 0 | 0 | 0.00573018 | 412.93 | 0.00573018 | 412.93 | 0 | 0 | 2023-04-04 15:29:35 | 0.0004259 | 9.2551 | 666.9389 | 0 | Close
2612 | 1 | 2 | CC Chg | 13:45:00 | 21:45:00 | 0.11108 | 3.8351 | 1.52698 | 110.04 | 1.52698 | 110.04 | 0 | 0 | 0.00573372 | 413.18 | 0.00573372 | 413.18 | 0 | 0 | 2023-04-04 15:30:05 | 0.000426 | 4.6284 | 333.5335 | 0 | Close
2613 | 1 | 2 | CC Chg | 13:45:30 | 21:45:30 | 0.11106 | 3.8353 | 1.52791 | 110.1 | 1.52791 | 110.1 | 0 | 0 | 0.00573727 | 413.44 | 0.00573727 | 413.44 | 0 | 0 | 2023-04-04 15:30:35 | 0.00042595 | 4.6276 | 333.4694 | 0 | Close
2614 | 1 | 2 | CC Chg | 13:46:00 | 21:46:00 | 0.11107 | 3.8354 | 1.52883 | 110.17 | 1.52883 | 110.17 | 0 | 0 | 0.00574082 | 413.69 | 0.00574082 | 413.69 | 0 | 0 | 2023-04-04 15:31:05 | 0.000426 | 9.2551 | 666.9389 | 0 | Close
2615 | 1 | 2 | CC Chg | 13:46:30 | 21:46:30 | 0.11107 | 3.8356 | 1.52976 | 110.24 | 1.52976 | 110.24 | 0 | 0 | 0.00574437 | 413.95 | 0.00574437 | 413.95 | 0 | 0 | 2023-04-04 15:31:35 | 0.00042602 | 4.6267 | 333.4054 | 0 | Close
2616 | 1 | 2 | CC Chg | 13:47:00 | 21:47:00 | 0.11107 | 3.8358 | 1.53069 | 110.3 | 1.53069 | 110.3 | 0 | 0 | 0.00574792 | 414.21 | 0.00574792 | 414.21 | 0 | 0 | 2023-04-04 15:32:05 | 0.00042604 | 4.6293 | 333.5976 | 0 | Close
2617 | 1 | 2 | CC Chg | 13:47:30 | 21:47:30 | 0.11107 | 3.836 | 1.53161 | 110.37 | 1.53161 | 110.37 | 0 | 0 | 0.00575147 | 414.46 | 0.00575147 | 414.46 | 0 | 0 | 2023-04-04 15:32:35 | 0.00042606 | 4.6276 | 333.4694 | 0 | Close
2618 | 1 | 2 | CC Chg | 13:48:00 | 21:48:00 | 0.11107 | 3.8362 | 1.53254 | 110.44 | 1.53254 | 110.44 | 0 | 0 | 0.00575503 | 414.72 | 0.00575503 | 414.72 | 0 | 0 | 2023-04-04 15:33:05 | 0.00042609 | 4.6267 | 333.4054 | 0 | Close
2619 | 1 | 2 | CC Chg | 13:48:30 | 21:48:30 | 0.11107 | 3.8363 | 1.53346 | 110.5 | 1.53346 | 110.5 | 0 | 0 | 0.00575858 | 414.97 | 0.00575858 | 414.97 | 0 | 0 | 2023-04-04 15:33:35 | 0.0004261 | 9.2551 | 666.9389 | 0 | Close
2620 | 1 | 2 | CC Chg | 13:49:00 | 21:49:00 | 0.11107 | 3.8366 | 1.53439 | 110.57 | 1.53439 | 110.57 | 0 | 0 | 0.00576213 | 415.23 | 0.00576213 | 415.23 | 0 | 0 | 2023-04-04 15:34:05 | 0.00042613 | 3.0856 | 222.3557 | 0 | Close
2621 | 1 | 2 | CC Chg | 13:49:30 | 21:49:30 | 0.11107 | 3.8368 | 1.53531 | 110.64 | 1.53531 | 110.64 | 0 | 0 | 0.00576568 | 415.48 | 0.00576568 | 415.48 | 0 | 0 | 2023-04-04 15:34:35 | 0.00042615 | 4.6276 | 333.4694 | 0 | Close
2622 | 1 | 2 | CC Chg | 13:50:00 | 21:50:00 | 0.11105 | 3.8369 | 1.53624 | 110.7 | 1.53624 | 110.7 | 0 | 0 | 0.00576923 | 415.74 | 0.00576923 | 415.74 | 0 | 0 | 2023-04-04 15:35:05 | 0.00042609 | 9.2551 | 666.9389 | 0 | Close
2623 | 1 | 2 | CC Chg | 13:50:30 | 21:50:30 | 0.11107 | 3.8371 | 1.53716 | 110.77 | 1.53716 | 110.77 | 0 | 0 | 0.00577278 | 416 | 0.00577278 | 416 | 0 | 0 | 2023-04-04 15:35:35 | 0.00042619 | 4.6276 | 333.4694 | 0 | Close
2624 | 1 | 2 | CC Chg | 13:51:00 | 21:51:00 | 0.11106 | 3.8373 | 1.53809 | 110.84 | 1.53809 | 110.84 | 0 | 0 | 0.00577633 | 416.25 | 0.00577633 | 416.25 | 0 | 0 | 2023-04-04 15:36:05 | 0.00042617 | 4.6276 | 333.4694 | 0 | Close
2625 | 1 | 2 | CC Chg | 13:51:30 | 21:51:30 | 0.11106 | 3.8374 | 1.53902 | 110.9 | 1.53902 | 110.9 | 0 | 0 | 0.00577988 | 416.51 | 0.00577988 | 416.51 | 0 | 0 | 2023-04-04 15:36:35 | 0.00042618 | 9.2569 | 667.067 | 0 | Close
2626 | 1 | 2 | CC Chg | 13:52:00 | 21:52:00 | 0.11106 | 3.8376 | 1.53994 | 110.97 | 1.53994 | 110.97 | 0 | 0 | 0.00578343 | 416.76 | 0.00578343 | 416.76 | 0 | 0 | 2023-04-04 15:37:05 | 0.0004262 | 4.6267 | 333.4054 | 0 | Close
2627 | 1 | 2 | CC Chg | 13:52:30 | 21:52:30 | 0.11107 | 3.8379 | 1.54087 | 111.04 | 1.54087 | 111.04 | 0 | 0 | 0.00578699 | 417.02 | 0.00578699 | 417.02 | 0 | 0 | 2023-04-04 15:37:35 | 0.00042628 | 3.085 | 222.313 | 0 | Close
2628 | 1 | 2 | CC Chg | 13:53:00 | 21:53:00 | 0.11106 | 3.8381 | 1.54179 | 111.1 | 1.54179 | 111.1 | 0 | 0 | 0.00579054 | 417.28 | 0.00579054 | 417.28 | 0 | 0 | 2023-04-04 15:38:05 | 0.00042626 | 4.6284 | 333.5335 | 0 | Close
2629 | 1 | 2 | CC Chg | 13:53:30 | 21:53:30 | 0.11106 | 3.8382 | 1.54272 | 111.17 | 1.54272 | 111.17 | 0 | 0 | 0.00579409 | 417.53 | 0.00579409 | 417.53 | 0 | 0 | 2023-04-04 15:38:35 | 0.00042627 | 9.2551 | 666.9389 | 0 | Close
2630 | 1 | 2 | CC Chg | 13:54:00 | 21:54:00 | 0.11106 | 3.8384 | 1.54364 | 111.24 | 1.54364 | 111.24 | 0 | 0 | 0.00579764 | 417.79 | 0.00579764 | 417.79 | 0 | 0 | 2023-04-04 15:39:05 | 0.00042629 | 4.6276 | 333.4694 | 0 | Close
2631 | 1 | 2 | CC Chg | 13:54:30 | 21:54:30 | 0.11105 | 3.8386 | 1.54457 | 111.3 | 1.54457 | 111.3 | 0 | 0 | 0.0058012 | 418.04 | 0.0058012 | 418.04 | 0 | 0 | 2023-04-04 15:39:35 | 0.00042628 | 4.6276 | 333.4694 | 0 | Close
2632 | 1 | 2 | CC Chg | 13:55:00 | 21:55:00 | 0.11106 | 3.8388 | 1.54549 | 111.37 | 1.54549 | 111.37 | 0 | 0 | 0.00580475 | 418.3 | 0.00580475 | 418.3 | 0 | 0 | 2023-04-04 15:40:05 | 0.00042634 | 4.6267 | 333.4054 | 0 | Close
2633 | 1 | 2 | CC Chg | 13:55:30 | 21:55:30 | 0.11106 | 3.839 | 1.54642 | 111.44 | 1.54642 | 111.44 | 0 | 0 | 0.0058083 | 418.56 | 0.0058083 | 418.56 | 0 | 0 | 2023-04-04 15:40:35 | 0.00042636 | 4.6284 | 333.5335 | 0 | Close
2634 | 1 | 2 | CC Chg | 13:56:00 | 21:56:00 | 0.11107 | 3.8392 | 1.54734 | 111.5 | 1.54734 | 111.5 | 0 | 0 | 0.00581185 | 418.81 | 0.00581185 | 418.81 | 0 | 0 | 2023-04-04 15:41:05 | 0.00042642 | 4.6284 | 333.5335 | 0 | Close
2635 | 1 | 2 | CC Chg | 13:56:30 | 21:56:30 | 0.11105 | 3.8394 | 1.54827 | 111.57 | 1.54827 | 111.57 | 0 | 0 | 0.00581541 | 419.07 | 0.00581541 | 419.07 | 0 | 0 | 2023-04-04 15:41:35 | 0.00042637 | 4.6267 | 333.4054 | 0 | Close
2636 | 1 | 2 | CC Chg | 13:57:00 | 21:57:00 | 0.11107 | 3.8396 | 1.5492 | 111.64 | 1.5492 | 111.64 | 0 | 0 | 0.00581896 | 419.32 | 0.00581896 | 419.32 | 0 | 0 | 2023-04-04 15:42:05 | 0.00042646 | 4.6284 | 333.5335 | 0 | Close
2637 | 1 | 2 | CC Chg | 13:57:30 | 21:57:30 | 0.11106 | 3.8398 | 1.55012 | 111.7 | 1.55012 | 111.7 | 0 | 0 | 0.00582252 | 419.58 | 0.00582252 | 419.58 | 0 | 0 | 2023-04-04 15:42:35 | 0.00042645 | 4.6267 | 333.4054 | 0 | Close
2638 | 1 | 2 | CC Chg | 13:58:00 | 21:58:00 | 0.11108 | 3.84 | 1.55105 | 111.77 | 1.55105 | 111.77 | 0 | 0 | 0.00582607 | 419.84 | 0.00582607 | 419.84 | 0 | 0 | 2023-04-04 15:43:05 | 0.00042655 | 4.6284 | 333.5335 | 0 | Close
2639 | 1 | 2 | CC Chg | 13:58:30 | 21:58:30 | 0.11106 | 3.8401 | 1.55197 | 111.84 | 1.55197 | 111.84 | 0 | 0 | 0.00582962 | 420.09 | 0.00582962 | 420.09 | 0 | 0 | 2023-04-04 15:43:35 | 0.00042648 | 9.2551 | 666.9389 | 0 | Close
2640 | 1 | 2 | CC Chg | 13:59:00 | 21:59:00 | 0.11107 | 3.8403 | 1.5529 | 111.9 | 1.5529 | 111.9 | 0 | 0 | 0.00583318 | 420.35 | 0.00583318 | 420.35 | 0 | 0 | 2023-04-04 15:44:05 | 0.00042654 | 4.6276 | 333.4694 | 0 | Close
2641 | 1 | 2 | CC Chg | 13:59:30 | 21:59:30 | 0.11107 | 3.8405 | 1.55382 | 111.97 | 1.55382 | 111.97 | 0 | 0 | 0.00583673 | 420.6 | 0.00583673 | 420.6 | 0 | 0 | 2023-04-04 15:44:35 | 0.00042656 | 4.6276 | 333.4694 | 0 | Close
2642 | 1 | 2 | CC Chg | 14:00:00 | 22:00:00 | 0.11105 | 3.8407 | 1.55475 | 112.04 | 1.55475 | 112.04 | 0 | 0 | 0.00584029 | 420.86 | 0.00584029 | 420.86 | 0 | 0 | 2023-04-04 15:45:05 | 0.00042651 | 4.6284 | 333.5335 | 0 | Close
2643 | 1 | 2 | CC Chg | 14:00:30 | 22:00:30 | 0.11105 | 3.841 | 1.55567 | 112.1 | 1.55567 | 112.1 | 0 | 0 | 0.00584384 | 421.12 | 0.00584384 | 421.12 | 0 | 0 | 2023-04-04 15:45:35 | 0.00042654 | 3.085 | 222.313 | 0 | Close
2644 | 1 | 2 | CC Chg | 14:01:00 | 22:01:00 | 0.11107 | 3.8412 | 1.5566 | 112.17 | 1.5566 | 112.17 | 0 | 0 | 0.0058474 | 421.37 | 0.0058474 | 421.37 | 0 | 0 | 2023-04-04 15:46:05 | 0.00042664 | 4.6276 | 333.4694 | 0 | Close
2645 | 1 | 2 | CC Chg | 14:01:30 | 22:01:30 | 0.11107 | 3.8414 | 1.55753 | 112.24 | 1.55753 | 112.24 | 0 | 0 | 0.00585095 | 421.63 | 0.00585095 | 421.63 | 0 | 0 | 2023-04-04 15:46:35 | 0.00042666 | 4.6276 | 333.4694 | 0 | Close
2646 | 1 | 2 | CC Chg | 14:02:00 | 22:02:00 | 0.11107 | 3.8415 | 1.55845 | 112.3 | 1.55845 | 112.3 | 0 | 0 | 0.00585451 | 421.89 | 0.00585451 | 421.89 | 0 | 0 | 2023-04-04 15:47:05 | 0.00042668 | 9.2551 | 666.9389 | 0 | Close
2647 | 1 | 2 | CC Chg | 14:02:30 | 22:02:30 | 0.11107 | 3.8417 | 1.55938 | 112.37 | 1.55938 | 112.37 | 0 | 0 | 0.00585806 | 422.14 | 0.00585806 | 422.14 | 0 | 0 | 2023-04-04 15:47:35 | 0.0004267 | 4.6284 | 333.5335 | 0 | Close
2648 | 1 | 2 | CC Chg | 14:03:00 | 22:03:00 | 0.11107 | 3.8419 | 1.5603 | 112.44 | 1.5603 | 112.44 | 0 | 0 | 0.00586162 | 422.4 | 0.00586162 | 422.4 | 0 | 0 | 2023-04-04 15:48:05 | 0.00042672 | 4.6276 | 333.4694 | 0 | Close
2649 | 1 | 2 | CC Chg | 14:03:30 | 22:03:30 | 0.11108 | 3.8421 | 1.56123 | 112.5 | 1.56123 | 112.5 | 0 | 0 | 0.00586518 | 422.65 | 0.00586518 | 422.65 | 0 | 0 | 2023-04-04 15:48:35 | 0.00042678 | 4.6267 | 333.4054 | 0 | Close
2650 | 1 | 2 | CC Chg | 14:04:00 | 22:04:00 | 0.11107 | 3.8423 | 1.56215 | 112.57 | 1.56215 | 112.57 | 0 | 0 | 0.00586873 | 422.91 | 0.00586873 | 422.91 | 0 | 0 | 2023-04-04 15:49:05 | 0.00042676 | 4.6284 | 333.5335 | 0 | Close
2651 | 1 | 2 | CC Chg | 14:04:30 | 22:04:30 | 0.11107 | 3.8424 | 1.56308 | 112.64 | 1.56308 | 112.64 | 0 | 0 | 0.00587229 | 423.17 | 0.00587229 | 423.17 | 0 | 0 | 2023-04-04 15:49:35 | 0.00042678 | 9.2551 | 666.9389 | 0 | Close
2652 | 1 | 2 | CC Chg | 14:05:00 | 22:05:00 | 0.11106 | 3.8427 | 1.564 | 112.7 | 1.564 | 112.7 | 0 | 0 | 0.00587584 | 423.42 | 0.00587584 | 423.42 | 0 | 0 | 2023-04-04 15:50:05 | 0.00042677 | 3.085 | 222.313 | 0 | Close
2653 | 1 | 2 | CC Chg | 14:05:30 | 22:05:30 | 0.11106 | 3.8429 | 1.56493 | 112.77 | 1.56493 | 112.77 | 0 | 0 | 0.0058794 | 423.68 | 0.0058794 | 423.68 | 0 | 0 | 2023-04-04 15:50:35 | 0.00042679 | 4.6276 | 333.4694 | 0 | Close
2654 | 1 | 2 | CC Chg | 14:06:00 | 22:06:00 | 0.11107 | 3.8432 | 1.56586 | 112.84 | 1.56586 | 112.84 | 0 | 0 | 0.00588296 | 423.94 | 0.00588296 | 423.94 | 0 | 0 | 2023-04-04 15:51:05 | 0.00042686 | 3.0856 | 222.3557 | 0 | Close
2655 | 1 | 2 | CC Chg | 14:06:30 | 22:06:30 | 0.11106 | 3.8433 | 1.56678 | 112.9 | 1.56678 | 112.9 | 0 | 0 | 0.00588651 | 424.19 | 0.00588651 | 424.19 | 0 | 0 | 2023-04-04 15:51:35 | 0.00042684 | 9.2551 | 666.9389 | 0 | Close
2656 | 1 | 2 | CC Chg | 14:07:00 | 22:07:00 | 0.11106 | 3.8435 | 1.56771 | 112.97 | 1.56771 | 112.97 | 0 | 0 | 0.00589007 | 424.45 | 0.00589007 | 424.45 | 0 | 0 | 2023-04-04 15:52:05 | 0.00042686 | 4.6276 | 333.4694 | 0 | Close
2657 | 1 | 2 | CC Chg | 14:07:30 | 22:07:30 | 0.11107 | 3.8437 | 1.56863 | 113.04 | 1.56863 | 113.04 | 0 | 0 | 0.00589363 | 424.7 | 0.00589363 | 424.7 | 0 | 0 | 2023-04-04 15:52:35 | 0.00042692 | 4.6284 | 333.5335 | 0 | Close
2658 | 1 | 2 | CC Chg | 14:08:00 | 22:08:00 | 0.11106 | 3.844 | 1.56956 | 113.1 | 1.56956 | 113.1 | 0 | 0 | 0.00589719 | 424.96 | 0.00589719 | 424.96 | 0 | 0 | 2023-04-04 15:53:05 | 0.00042691 | 3.085 | 222.313 | 0 | Close
2659 | 1 | 2 | CC Chg | 14:08:30 | 22:08:30 | 0.11107 | 3.8441 | 1.57048 | 113.17 | 1.57048 | 113.17 | 0 | 0 | 0.00590075 | 425.22 | 0.00590075 | 425.22 | 0 | 0 | 2023-04-04 15:53:35 | 0.00042696 | 9.2551 | 666.9389 | 0 | Close
2660 | 1 | 2 | CC Chg | 14:09:00 | 22:09:00 | 0.11106 | 3.8443 | 1.57141 | 113.24 | 1.57141 | 113.24 | 0 | 0 | 0.0059043 | 425.47 | 0.0059043 | 425.47 | 0 | 0 | 2023-04-04 15:54:05 | 0.00042695 | 4.6276 | 333.4694 | 0 | Close
2661 | 1 | 2 | CC Chg | 14:09:30 | 22:09:30 | 0.11106 | 3.8445 | 1.57233 | 113.31 | 1.57233 | 113.31 | 0 | 0 | 0.00590786 | 425.73 | 0.00590786 | 425.73 | 0 | 0 | 2023-04-04 15:54:35 | 0.00042697 | 4.6284 | 333.5335 | 0 | Close
2662 | 1 | 2 | CC Chg | 14:10:00 | 22:10:00 | 0.11107 | 3.8447 | 1.57326 | 113.37 | 1.57326 | 113.37 | 0 | 0 | 0.00591142 | 425.99 | 0.00591142 | 425.99 | 0 | 0 | 2023-04-04 15:55:05 | 0.00042703 | 4.6276 | 333.4694 | 0 | Close
2663 | 1 | 2 | CC Chg | 14:10:30 | 22:10:30 | 0.11106 | 3.8449 | 1.57419 | 113.44 | 1.57419 | 113.44 | 0 | 0 | 0.00591498 | 426.24 | 0.00591498 | 426.24 | 0 | 0 | 2023-04-04 15:55:35 | 0.00042701 | 4.6276 | 333.4694 | 0 | Close
2664 | 1 | 2 | CC Chg | 14:11:00 | 22:11:00 | 0.11106 | 3.8451 | 1.57511 | 113.51 | 1.57511 | 113.51 | 0 | 0 | 0.00591854 | 426.5 | 0.00591854 | 426.5 | 0 | 0 | 2023-04-04 15:56:05 | 0.00042704 | 4.6276 | 333.4694 | 0 | Close
2665 | 1 | 2 | CC Chg | 14:11:30 | 22:11:30 | 0.11105 | 3.8453 | 1.57604 | 113.57 | 1.57604 | 113.57 | 0 | 0 | 0.0059221 | 426.76 | 0.0059221 | 426.76 | 0 | 0 | 2023-04-04 15:56:35 | 0.00042702 | 4.6284 | 333.5335 | 0 | Close
2666 | 1 | 2 | CC Chg | 14:12:00 | 22:12:00 | 0.11108 | 3.8455 | 1.57696 | 113.64 | 1.57696 | 113.64 | 0 | 0 | 0.00592566 | 427.01 | 0.00592566 | 427.01 | 0 | 0 | 2023-04-04 15:57:05 | 0.00042716 | 4.6267 | 333.4054 | 0 | Close
2667 | 1 | 2 | CC Chg | 14:12:30 | 22:12:30 | 0.11105 | 3.8457 | 1.57789 | 113.71 | 1.57789 | 113.71 | 0 | 0 | 0.00592921 | 427.27 | 0.00592921 | 427.27 | 0 | 0 | 2023-04-04 15:57:35 | 0.00042706 | 4.6276 | 333.4694 | 0 | Close
2668 | 1 | 2 | CC Chg | 14:13:00 | 22:13:00 | 0.11106 | 3.8459 | 1.57881 | 113.77 | 1.57881 | 113.77 | 0 | 0 | 0.00593277 | 427.53 | 0.00593277 | 427.53 | 0 | 0 | 2023-04-04 15:58:05 | 0.00042713 | 4.6276 | 333.4694 | 0 | Close
2669 | 1 | 2 | CC Chg | 14:13:30 | 22:13:30 | 0.11107 | 3.8462 | 1.57974 | 113.84 | 1.57974 | 113.84 | 0 | 0 | 0.00593633 | 427.78 | 0.00593633 | 427.78 | 0 | 0 | 2023-04-04 15:58:35 | 0.0004272 | 3.0856 | 222.3557 | 0 | Close
2670 | 1 | 2 | CC Chg | 14:14:00 | 22:14:00 | 0.11107 | 3.8463 | 1.58066 | 113.91 | 1.58066 | 113.91 | 0 | 0 | 0.00593989 | 428.04 | 0.00593989 | 428.04 | 0 | 0 | 2023-04-04 15:59:05 | 0.00042721 | 9.2569 | 667.067 | 0 | Close
2671 | 1 | 2 | CC Chg | 14:14:30 | 22:14:30 | 0.11107 | 3.8465 | 1.58159 | 113.97 | 1.58159 | 113.97 | 0 | 0 | 0.00594345 | 428.3 | 0.00594345 | 428.3 | 0 | 0 | 2023-04-04 15:59:35 | 0.00042723 | 4.6267 | 333.4054 | 0 | Close
2672 | 1 | 2 | CC Chg | 14:15:00 | 22:15:00 | 0.11107 | 3.8467 | 1.58252 | 114.04 | 1.58252 | 114.04 | 0 | 0 | 0.00594701 | 428.55 | 0.00594701 | 428.55 | 0 | 0 | 2023-04-04 16:00:05 | 0.00042725 | 4.6276 | 333.4694 | 0 | Close
2673 | 1 | 2 | CC Chg | 14:15:30 | 22:15:30 | 0.11107 | 3.8469 | 1.58344 | 114.11 | 1.58344 | 114.11 | 0 | 0 | 0.00595057 | 428.81 | 0.00595057 | 428.81 | 0 | 0 | 2023-04-04 16:00:35 | 0.00042728 | 4.6293 | 333.5976 | 0 | Close
2674 | 1 | 2 | CC Chg | 14:16:00 | 22:16:00 | 0.11107 | 3.8472 | 1.58437 | 114.17 | 1.58437 | 114.17 | 0 | 0 | 0.00595414 | 429.07 | 0.00595414 | 429.07 | 0 | 0 | 2023-04-04 16:01:05 | 0.00042731 | 3.0844 | 222.2703 | 0 | Close
2675 | 1 | 2 | CC Chg | 14:16:30 | 22:16:30 | 0.11107 | 3.8474 | 1.58529 | 114.24 | 1.58529 | 114.24 | 0 | 0 | 0.0059577 | 429.32 | 0.0059577 | 429.32 | 0 | 0 | 2023-04-04 16:01:35 | 0.00042733 | 4.6276 | 333.4694 | 0 | Close
2676 | 1 | 2 | CC Chg | 14:17:00 | 22:17:00 | 0.11107 | 3.8475 | 1.58622 | 114.31 | 1.58622 | 114.31 | 0 | 0 | 0.00596126 | 429.58 | 0.00596126 | 429.58 | 0 | 0 | 2023-04-04 16:02:05 | 0.00042734 | 9.2551 | 666.9389 | 0 | Close
2677 | 1 | 2 | CC Chg | 14:17:30 | 22:17:30 | 0.11105 | 3.8478 | 1.58714 | 114.37 | 1.58714 | 114.37 | 0 | 0 | 0.00596482 | 429.83 | 0.00596482 | 429.83 | 0 | 0 | 2023-04-04 16:02:35 | 0.0004273 | 3.0856 | 222.3557 | 0 | Close
2678 | 1 | 2 | CC Chg | 14:18:00 | 22:18:00 | 0.11107 | 3.848 | 1.58807 | 114.44 | 1.58807 | 114.44 | 0 | 0 | 0.00596838 | 430.09 | 0.00596838 | 430.09 | 0 | 0 | 2023-04-04 16:03:05 | 0.0004274 | 4.6276 | 333.4694 | 0 | Close
2679 | 1 | 2 | CC Chg | 14:18:30 | 22:18:30 | 0.11107 | 3.8482 | 1.58899 | 114.51 | 1.58899 | 114.51 | 0 | 0 | 0.00597194 | 430.35 | 0.00597194 | 430.35 | 0 | 0 | 2023-04-04 16:03:35 | 0.00042742 | 4.6276 | 333.4694 | 0 | Close
2680 | 1 | 2 | CC Chg | 14:19:00 | 22:19:00 | 0.11106 | 3.8484 | 1.58992 | 114.57 | 1.58992 | 114.57 | 0 | 0 | 0.0059755 | 430.6 | 0.0059755 | 430.6 | 0 | 0 | 2023-04-04 16:04:05 | 0.0004274 | 4.6276 | 333.4694 | 0 | Close
2681 | 1 | 2 | CC Chg | 14:19:30 | 22:19:30 | 0.11106 | 3.8486 | 1.59085 | 114.64 | 1.59085 | 114.64 | 0 | 0 | 0.00597906 | 430.86 | 0.00597906 | 430.86 | 0 | 0 | 2023-04-04 16:04:35 | 0.00042743 | 4.6276 | 333.4694 | 0 | Close
2682 | 1 | 2 | CC Chg | 14:20:00 | 22:20:00 | 0.11107 | 3.8488 | 1.59177 | 114.71 | 1.59177 | 114.71 | 0 | 0 | 0.00598263 | 431.12 | 0.00598263 | 431.12 | 0 | 0 | 2023-04-04 16:05:05 | 0.00042749 | 4.6284 | 333.5335 | 0 | Close
2683 | 1 | 2 | CC Chg | 14:20:30 | 22:20:30 | 0.11107 | 3.849 | 1.5927 | 114.77 | 1.5927 | 114.77 | 0 | 0 | 0.00598619 | 431.37 | 0.00598619 | 431.37 | 0 | 0 | 2023-04-04 16:05:35 | 0.00042751 | 4.6276 | 333.4694 | 0 | Close
2684 | 1 | 2 | CC Chg | 14:21:00 | 22:21:00 | 0.11108 | 3.8492 | 1.59362 | 114.84 | 1.59362 | 114.84 | 0 | 0 | 0.00598975 | 431.63 | 0.00598975 | 431.63 | 0 | 0 | 2023-04-04 16:06:05 | 0.00042757 | 4.6276 | 333.4694 | 0 | Close
2685 | 1 | 2 | CC Chg | 14:21:30 | 22:21:30 | 0.11107 | 3.8494 | 1.59455 | 114.91 | 1.59455 | 114.91 | 0 | 0 | 0.00599331 | 431.89 | 0.00599331 | 431.89 | 0 | 0 | 2023-04-04 16:06:35 | 0.00042755 | 4.6284 | 333.5335 | 0 | Close
2686 | 1 | 2 | CC Chg | 14:22:00 | 22:22:00 | 0.11107 | 3.8497 | 1.59547 | 114.97 | 1.59547 | 114.97 | 0 | 0 | 0.00599688 | 432.15 | 0.00599688 | 432.15 | 0 | 0 | 2023-04-04 16:07:05 | 0.00042759 | 3.0844 | 222.2703 | 0 | Close
2687 | 1 | 2 | CC Chg | 14:22:30 | 22:22:30 | 0.11108 | 3.8499 | 1.5964 | 115.04 | 1.5964 | 115.04 | 0 | 0 | 0.00600044 | 432.4 | 0.00600044 | 432.4 | 0 | 0 | 2023-04-04 16:07:35 | 0.00042765 | 4.6276 | 333.4694 | 0 | Close
2688 | 1 | 2 | CC Chg | 14:23:00 | 22:23:00 | 0.11106 | 3.8501 | 1.59732 | 115.11 | 1.59732 | 115.11 | 0 | 0 | 0.006004 | 432.66 | 0.006004 | 432.66 | 0 | 0 | 2023-04-04 16:08:05 | 0.00042759 | 4.6284 | 333.5335 | 0 | Close
2689 | 1 | 2 | CC Chg | 14:23:30 | 22:23:30 | 0.11108 | 3.8503 | 1.59825 | 115.17 | 1.59825 | 115.17 | 0 | 0 | 0.00600757 | 432.92 | 0.00600757 | 432.92 | 0 | 0 | 2023-04-04 16:08:35 | 0.00042769 | 4.6276 | 333.4694 | 0 | Close
2690 | 1 | 2 | CC Chg | 14:24:00 | 22:24:00 | 0.11106 | 3.8505 | 1.59918 | 115.24 | 1.59918 | 115.24 | 0 | 0 | 0.00601113 | 433.17 | 0.00601113 | 433.17 | 0 | 0 | 2023-04-04 16:09:05 | 0.00042764 | 4.6276 | 333.4694 | 0 | Close
2691 | 1 | 2 | CC Chg | 14:24:30 | 22:24:30 | 0.11107 | 3.8508 | 1.6001 | 115.31 | 1.6001 | 115.31 | 0 | 0 | 0.0060147 | 433.43 | 0.0060147 | 433.43 | 0 | 0 | 2023-04-04 16:09:35 | 0.00042771 | 3.0856 | 222.3557 | 0 | Close
2692 | 1 | 2 | CC Chg | 14:25:00 | 22:25:00 | 0.11107 | 3.851 | 1.60103 | 115.37 | 1.60103 | 115.37 | 0 | 0 | 0.00601826 | 433.69 | 0.00601826 | 433.69 | 0 | 0 | 2023-04-04 16:10:05 | 0.00042773 | 4.6276 | 333.4694 | 0 | Close
2693 | 1 | 2 | CC Chg | 14:25:30 | 22:25:30 | 0.11108 | 3.8512 | 1.60195 | 115.44 | 1.60195 | 115.44 | 0 | 0 | 0.00602182 | 433.94 | 0.00602182 | 433.94 | 0 | 0 | 2023-04-04 16:10:35 | 0.00042779 | 4.6267 | 333.4054 | 0 | Close
2694 | 1 | 2 | CC Chg | 14:26:00 | 22:26:00 | 0.11105 | 3.8513 | 1.60288 | 115.51 | 1.60288 | 115.51 | 0 | 0 | 0.00602539 | 434.2 | 0.00602539 | 434.2 | 0 | 0 | 2023-04-04 16:11:05 | 0.00042769 | 9.2569 | 667.067 | 0 | Close
2695 | 1 | 2 | CC Chg | 14:26:30 | 22:26:30 | 0.11106 | 3.8515 | 1.6038 | 115.57 | 1.6038 | 115.57 | 0 | 0 | 0.00602895 | 434.46 | 0.00602895 | 434.46 | 0 | 0 | 2023-04-04 16:11:35 | 0.00042775 | 4.6276 | 333.4694 | 0 | Close
2696 | 1 | 2 | CC Chg | 14:27:00 | 22:27:00 | 0.11107 | 3.8518 | 1.60473 | 115.64 | 1.60473 | 115.64 | 0 | 0 | 0.00603252 | 434.71 | 0.00603252 | 434.71 | 0 | 0 | 2023-04-04 16:12:05 | 0.00042782 | 3.085 | 222.313 | 0 | Close
2697 | 1 | 2 | CC Chg | 14:27:30 | 22:27:30 | 0.11106 | 3.8519 | 1.60565 | 115.71 | 1.60565 | 115.71 | 0 | 0 | 0.00603608 | 434.97 | 0.00603608 | 434.97 | 0 | 0 | 2023-04-04 16:12:35 | 0.00042779 | 9.2551 | 666.9389 | 0 | Close
2698 | 1 | 2 | CC Chg | 14:28:00 | 22:28:00 | 0.11107 | 3.8521 | 1.60658 | 115.77 | 1.60658 | 115.77 | 0 | 0 | 0.00603965 | 435.23 | 0.00603965 | 435.23 | 0 | 0 | 2023-04-04 16:13:05 | 0.00042785 | 4.6267 | 333.4054 | 0 | Close
2699 | 1 | 2 | CC Chg | 14:28:30 | 22:28:30 | 0.11106 | 3.8523 | 1.60751 | 115.84 | 1.60751 | 115.84 | 0 | 0 | 0.00604321 | 435.48 | 0.00604321 | 435.48 | 0 | 0 | 2023-04-04 16:13:35 | 0.00042784 | 4.6284 | 333.5335 | 0 | Close
2700 | 1 | 2 | CC Chg | 14:29:00 | 22:29:00 | 0.11106 | 3.8526 | 1.60843 | 115.91 | 1.60843 | 115.91 | 0 | 0 | 0.00604678 | 435.74 | 0.00604678 | 435.74 | 0 | 0 | 2023-04-04 16:14:05 | 0.00042787 | 3.0856 | 222.3557 | 0 | Close
2701 | 1 | 2 | CC Chg | 14:29:30 | 22:29:30 | 0.11107 | 3.8528 | 1.60936 | 115.97 | 1.60936 | 115.97 | 0 | 0 | 0.00605034 | 436 | 0.00605034 | 436 | 0 | 0 | 2023-04-04 16:14:35 | 0.00042793 | 4.6267 | 333.4054 | 0 | Close
2702 | 1 | 2 | CC Chg | 14:30:00 | 22:30:00 | 0.11105 | 3.8531 | 1.61028 | 116.04 | 1.61028 | 116.04 | 0 | 0 | 0.00605391 | 436.25 | 0.00605391 | 436.25 | 0 | 0 | 2023-04-04 16:15:05 | 0.00042789 | 3.085 | 222.313 | 0 | Close
2703 | 1 | 2 | CC Chg | 14:30:30 | 22:30:30 | 0.11106 | 3.8533 | 1.61121 | 116.11 | 1.61121 | 116.11 | 0 | 0 | 0.00605748 | 436.51 | 0.00605748 | 436.51 | 0 | 0 | 2023-04-04 16:15:35 | 0.00042795 | 4.6276 | 333.4694 | 0 | Close
2704 | 1 | 2 | CC Chg | 14:31:00 | 22:31:00 | 0.11106 | 3.8535 | 1.61213 | 116.17 | 1.61213 | 116.17 | 0 | 0 | 0.00606104 | 436.77 | 0.00606104 | 436.77 | 0 | 0 | 2023-04-04 16:16:05 | 0.00042797 | 4.6284 | 333.5335 | 0 | Close
2705 | 1 | 2 | CC Chg | 14:31:30 | 22:31:30 | 0.11106 | 3.8538 | 1.61306 | 116.24 | 1.61306 | 116.24 | 0 | 0 | 0.00606461 | 437.03 | 0.00606461 | 437.03 | 0 | 0 | 2023-04-04 16:16:35 | 0.000428 | 3.085 | 222.313 | 0 | Close
2706 | 1 | 2 | CC Chg | 14:32:00 | 22:32:00 | 0.11106 | 3.854 | 1.61398 | 116.31 | 1.61398 | 116.31 | 0 | 0 | 0.00606818 | 437.28 | 0.00606818 | 437.28 | 0 | 0 | 2023-04-04 16:17:05 | 0.00042803 | 4.6267 | 333.4054 | 0 | Close
2707 | 1 | 2 | CC Chg | 14:32:30 | 22:32:30 | 0.11106 | 3.8541 | 1.61491 | 116.37 | 1.61491 | 116.37 | 0 | 0 | 0.00607174 | 437.54 | 0.00607174 | 437.54 | 0 | 0 | 2023-04-04 16:17:35 | 0.00042804 | 9.2569 | 667.067 | 0 | Close
2708 | 1 | 2 | CC Chg | 14:33:00 | 22:33:00 | 0.11108 | 3.8543 | 1.61584 | 116.44 | 1.61584 | 116.44 | 0 | 0 | 0.00607531 | 437.8 | 0.00607531 | 437.8 | 0 | 0 | 2023-04-04 16:18:05 | 0.00042814 | 4.6284 | 333.5335 | 0 | Close
2709 | 1 | 2 | CC Chg | 14:33:30 | 22:33:30 | 0.11107 | 3.8546 | 1.61676 | 116.51 | 1.61676 | 116.51 | 0 | 0 | 0.00607888 | 438.05 | 0.00607888 | 438.05 | 0 | 0 | 2023-04-04 16:18:35 | 0.00042813 | 3.085 | 222.313 | 0 | Close
2710 | 1 | 2 | CC Chg | 14:34:00 | 22:34:00 | 0.11106 | 3.8548 | 1.61769 | 116.57 | 1.61769 | 116.57 | 0 | 0 | 0.00608245 | 438.31 | 0.00608245 | 438.31 | 0 | 0 | 2023-04-04 16:19:05 | 0.00042811 | 4.6267 | 333.4054 | 0 | Close
2711 | 1 | 2 | CC Chg | 14:34:30 | 22:34:30 | 0.11107 | 3.855 | 1.61861 | 116.64 | 1.61861 | 116.64 | 0 | 0 | 0.00608601 | 438.57 | 0.00608601 | 438.57 | 0 | 0 | 2023-04-04 16:19:35 | 0.00042817 | 4.6284 | 333.5335 | 0 | Close
2712 | 1 | 2 | CC Chg | 14:35:00 | 22:35:00 | 0.11107 | 3.8552 | 1.61954 | 116.71 | 1.61954 | 116.71 | 0 | 0 | 0.00608958 | 438.83 | 0.00608958 | 438.83 | 0 | 0 | 2023-04-04 16:20:05 | 0.0004282 | 4.6267 | 333.4054 | 0 | Close
2713 | 1 | 2 | CC Chg | 14:35:30 | 22:35:30 | 0.11107 | 3.8555 | 1.62046 | 116.77 | 1.62046 | 116.77 | 0 | 0 | 0.00609315 | 439.08 | 0.00609315 | 439.08 | 0 | 0 | 2023-04-04 16:20:35 | 0.00042823 | 3.0856 | 222.3557 | 0 | Close
2714 | 1 | 2 | CC Chg | 14:36:00 | 22:36:00 | 0.11107 | 3.8558 | 1.62139 | 116.84 | 1.62139 | 116.84 | 0 | 0 | 0.00609672 | 439.34 | 0.00609672 | 439.34 | 0 | 0 | 2023-04-04 16:21:05 | 0.00042826 | 3.0856 | 222.3557 | 0 | Close
2715 | 1 | 2 | CC Chg | 14:36:30 | 22:36:30 | 0.11106 | 3.856 | 1.62231 | 116.91 | 1.62231 | 116.91 | 0 | 0 | 0.00610029 | 439.6 | 0.00610029 | 439.6 | 0 | 0 | 2023-04-04 16:21:35 | 0.00042825 | 4.6267 | 333.4054 | 0 | Close
2716 | 1 | 2 | CC Chg | 14:37:00 | 22:37:00 | 0.11105 | 3.8562 | 1.62324 | 116.97 | 1.62324 | 116.97 | 0 | 0 | 0.00610386 | 439.85 | 0.00610386 | 439.85 | 0 | 0 | 2023-04-04 16:22:05 | 0.00042823 | 4.6276 | 333.4694 | 0 | Close
2717 | 1 | 2 | CC Chg | 14:37:30 | 22:37:30 | 0.11107 | 3.8564 | 1.62416 | 117.04 | 1.62416 | 117.04 | 0 | 0 | 0.00610743 | 440.11 | 0.00610743 | 440.11 | 0 | 0 | 2023-04-04 16:22:35 | 0.00042833 | 4.6276 | 333.4694 | 0 | Close
2718 | 1 | 2 | CC Chg | 14:38:00 | 22:38:00 | 0.11106 | 3.8566 | 1.62509 | 117.11 | 1.62509 | 117.11 | 0 | 0 | 0.00611099 | 440.37 | 0.00611099 | 440.37 | 0 | 0 | 2023-04-04 16:23:05 | 0.00042831 | 4.6284 | 333.5335 | 0 | Close
2719 | 1 | 2 | CC Chg | 14:38:30 | 22:38:30 | 0.11107 | 3.8568 | 1.62602 | 117.17 | 1.62602 | 117.17 | 0 | 0 | 0.00611456 | 440.63 | 0.00611456 | 440.63 | 0 | 0 | 2023-04-04 16:23:35 | 0.00042837 | 4.6276 | 333.4694 | 0 | Close
2720 | 1 | 2 | CC Chg | 14:39:00 | 22:39:00 | 0.11106 | 3.857 | 1.62694 | 117.24 | 1.62694 | 117.24 | 0 | 0 | 0.00611813 | 440.88 | 0.00611813 | 440.88 | 0 | 0 | 2023-04-04 16:24:05 | 0.00042836 | 4.6267 | 333.4054 | 0 | Close
2721 | 1 | 2 | CC Chg | 14:39:30 | 22:39:30 | 0.11109 | 3.8573 | 1.62787 | 117.31 | 1.62787 | 117.31 | 0 | 0 | 0.0061217 | 441.14 | 0.0061217 | 441.14 | 0 | 0 | 2023-04-04 16:24:35 | 0.00042851 | 3.0856 | 222.3557 | 0 | Close
2722 | 1 | 2 | CC Chg | 14:40:00 | 22:40:00 | 0.11106 | 3.8574 | 1.62879 | 117.37 | 1.62879 | 117.37 | 0 | 0 | 0.00612527 | 441.4 | 0.00612527 | 441.4 | 0 | 0 | 2023-04-04 16:25:05 | 0.0004284 | 9.2551 | 666.9389 | 0 | Close
2723 | 1 | 2 | CC Chg | 14:40:30 | 22:40:30 | 0.11107 | 3.8577 | 1.62972 | 117.44 | 1.62972 | 117.44 | 0 | 0 | 0.00612884 | 441.65 | 0.00612884 | 441.65 | 0 | 0 | 2023-04-04 16:25:35 | 0.00042847 | 3.085 | 222.313 | 0 | Close
2724 | 1 | 2 | CC Chg | 14:41:00 | 22:41:00 | 0.11107 | 3.858 | 1.63064 | 117.51 | 1.63064 | 117.51 | 0 | 0 | 0.00613241 | 441.91 | 0.00613241 | 441.91 | 0 | 0 | 2023-04-04 16:26:05 | 0.00042851 | 3.085 | 222.313 | 0 | Close
2725 | 1 | 2 | CC Chg | 14:41:30 | 22:41:30 | 0.11107 | 3.8582 | 1.63157 | 117.57 | 1.63157 | 117.57 | 0 | 0 | 0.00613599 | 442.17 | 0.00613599 | 442.17 | 0 | 0 | 2023-04-04 16:26:35 | 0.00042853 | 4.6276 | 333.4694 | 0 | Close
2726 | 1 | 2 | CC Chg | 14:42:00 | 22:42:00 | 0.11106 | 3.8585 | 1.63249 | 117.64 | 1.63249 | 117.64 | 0 | 0 | 0.00613956 | 442.43 | 0.00613956 | 442.43 | 0 | 0 | 2023-04-04 16:27:05 | 0.00042853 | 3.085 | 222.313 | 0 | Close
2727 | 1 | 2 | CC Chg | 14:42:30 | 22:42:30 | 0.11107 | 3.8587 | 1.63342 | 117.71 | 1.63342 | 117.71 | 0 | 0 | 0.00614313 | 442.68 | 0.00614313 | 442.68 | 0 | 0 | 2023-04-04 16:27:35 | 0.00042859 | 4.6276 | 333.4694 | 0 | Close
2728 | 1 | 2 | CC Chg | 14:43:00 | 22:43:00 | 0.11107 | 3.8589 | 1.63435 | 117.77 | 1.63435 | 117.77 | 0 | 0 | 0.0061467 | 442.94 | 0.0061467 | 442.94 | 0 | 0 | 2023-04-04 16:28:05 | 0.00042861 | 4.6276 | 333.4694 | 0 | Close
2729 | 1 | 2 | CC Chg | 14:43:30 | 22:43:30 | 0.11107 | 3.8591 | 1.63527 | 117.84 | 1.63527 | 117.84 | 0 | 0 | 0.00615027 | 443.2 | 0.00615027 | 443.2 | 0 | 0 | 2023-04-04 16:28:35 | 0.00042863 | 4.6276 | 333.4694 | 0 | Close
2730 | 1 | 2 | CC Chg | 14:44:00 | 22:44:00 | 0.11106 | 3.8593 | 1.6362 | 117.91 | 1.6362 | 117.91 | 0 | 0 | 0.00615384 | 443.46 | 0.00615384 | 443.46 | 0 | 0 | 2023-04-04 16:29:05 | 0.00042861 | 4.6284 | 333.5335 | 0 | Close
2731 | 1 | 2 | CC Chg | 14:44:30 | 22:44:30 | 0.11106 | 3.8595 | 1.63712 | 117.97 | 1.63712 | 117.97 | 0 | 0 | 0.00615742 | 443.71 | 0.00615742 | 443.71 | 0 | 0 | 2023-04-04 16:29:35 | 0.00042864 | 4.6267 | 333.4054 | 0 | Close
2732 | 1 | 2 | CC Chg | 14:45:00 | 22:45:00 | 0.11106 | 3.8598 | 1.63805 | 118.04 | 1.63805 | 118.04 | 0 | 0 | 0.00616099 | 443.97 | 0.00616099 | 443.97 | 0 | 0 | 2023-04-04 16:30:05 | 0.00042867 | 3.085 | 222.313 | 0 | Close
2733 | 1 | 2 | CC Chg | 14:45:30 | 22:45:30 | 0.11106 | 3.86 | 1.63897 | 118.11 | 1.63897 | 118.11 | 0 | 0 | 0.00616456 | 444.23 | 0.00616456 | 444.23 | 0 | 0 | 2023-04-04 16:30:35 | 0.00042869 | 4.6284 | 333.5335 | 0 | Close
2734 | 1 | 2 | CC Chg | 14:46:00 | 22:46:00 | 0.11107 | 3.8602 | 1.6399 | 118.17 | 1.6399 | 118.17 | 0 | 0 | 0.00616813 | 444.49 | 0.00616813 | 444.49 | 0 | 0 | 2023-04-04 16:31:05 | 0.00042875 | 4.6276 | 333.4694 | 0 | Close
2735 | 1 | 2 | CC Chg | 14:46:30 | 22:46:30 | 0.11106 | 3.8604 | 1.64082 | 118.24 | 1.64082 | 118.24 | 0 | 0 | 0.0061717 | 444.74 | 0.0061717 | 444.74 | 0 | 0 | 2023-04-04 16:31:35 | 0.00042874 | 4.6276 | 333.4694 | 0 | Close
2736 | 1 | 2 | CC Chg | 14:47:00 | 22:47:00 | 0.11106 | 3.8608 | 1.64175 | 118.31 | 1.64175 | 118.31 | 0 | 0 | 0.00617528 | 445 | 0.00617528 | 445 | 0 | 0 | 2023-04-04 16:32:05 | 0.00042878 | 2.3142 | 166.7668 | 0 | Close
2737 | 1 | 2 | CC Chg | 14:47:30 | 22:47:30 | 0.11107 | 3.861 | 1.64268 | 118.37 | 1.64268 | 118.37 | 0 | 0 | 0.00617885 | 445.26 | 0.00617885 | 445.26 | 0 | 0 | 2023-04-04 16:32:35 | 0.00042884 | 4.6267 | 333.4054 | 0 | Close
2738 | 1 | 2 | CC Chg | 14:48:00 | 22:48:00 | 0.11107 | 3.8612 | 1.6436 | 118.44 | 1.6436 | 118.44 | 0 | 0 | 0.00618242 | 445.52 | 0.00618242 | 445.52 | 0 | 0 | 2023-04-04 16:33:05 | 0.00042886 | 4.6284 | 333.5335 | 0 | Close
2739 | 1 | 2 | CC Chg | 14:48:30 | 22:48:30 | 0.11107 | 3.8615 | 1.64453 | 118.51 | 1.64453 | 118.51 | 0 | 0 | 0.006186 | 445.77 | 0.006186 | 445.77 | 0 | 0 | 2023-04-04 16:33:35 | 0.0004289 | 3.085 | 222.313 | 0 | Close
2740 | 1 | 2 | CC Chg | 14:49:00 | 22:49:00 | 0.11107 | 3.8617 | 1.64545 | 118.57 | 1.64545 | 118.57 | 0 | 0 | 0.00618957 | 446.03 | 0.00618957 | 446.03 | 0 | 0 | 2023-04-04 16:34:05 | 0.00042892 | 4.6276 | 333.4694 | 0 | Close
2741 | 1 | 2 | CC Chg | 14:49:30 | 22:49:30 | 0.11106 | 3.8619 | 1.64638 | 118.64 | 1.64638 | 118.64 | 0 | 0 | 0.00619315 | 446.29 | 0.00619315 | 446.29 | 0 | 0 | 2023-04-04 16:34:35 | 0.0004289 | 4.6276 | 333.4694 | 0 | Close
2742 | 1 | 2 | CC Chg | 14:50:00 | 22:50:00 | 0.11106 | 3.862 | 1.6473 | 118.71 | 1.6473 | 118.71 | 0 | 0 | 0.00619672 | 446.55 | 0.00619672 | 446.55 | 0 | 0 | 2023-04-04 16:35:05 | 0.00042891 | 9.2551 | 666.9389 | 0 | Close
2743 | 1 | 2 | CC Chg | 14:50:30 | 22:50:30 | 0.11107 | 3.8623 | 1.64823 | 118.77 | 1.64823 | 118.77 | 0 | 0 | 0.0062003 | 446.8 | 0.0062003 | 446.8 | 0 | 0 | 2023-04-04 16:35:35 | 0.00042899 | 3.0856 | 222.3557 | 0 | Close
2744 | 1 | 2 | CC Chg | 14:51:00 | 22:51:00 | 0.11106 | 3.8625 | 1.64915 | 118.84 | 1.64915 | 118.84 | 0 | 0 | 0.00620387 | 447.06 | 0.00620387 | 447.06 | 0 | 0 | 2023-04-04 16:36:05 | 0.00042897 | 4.6276 | 333.4694 | 0 | Close
2745 | 1 | 2 | CC Chg | 14:51:30 | 22:51:30 | 0.11106 | 3.8627 | 1.65008 | 118.91 | 1.65008 | 118.91 | 0 | 0 | 0.00620745 | 447.32 | 0.00620745 | 447.32 | 0 | 0 | 2023-04-04 16:36:35 | 0.00042899 | 4.6276 | 333.4694 | 0 | Close
2746 | 1 | 2 | CC Chg | 14:52:00 | 22:52:00 | 0.11106 | 3.8631 | 1.65101 | 118.97 | 1.65101 | 118.97 | 0 | 0 | 0.00621102 | 447.58 | 0.00621102 | 447.58 | 0 | 0 | 2023-04-04 16:37:05 | 0.00042904 | 2.3138 | 166.7347 | 0 | Close
2747 | 1 | 2 | CC Chg | 14:52:30 | 22:52:30 | 0.11105 | 3.8633 | 1.65193 | 119.04 | 1.65193 | 119.04 | 0 | 0 | 0.0062146 | 447.83 | 0.0062146 | 447.83 | 0 | 0 | 2023-04-04 16:37:35 | 0.00042902 | 4.6276 | 333.4694 | 0 | Close
2748 | 1 | 2 | CC Chg | 14:53:00 | 22:53:00 | 0.11107 | 3.8635 | 1.65286 | 119.11 | 1.65286 | 119.11 | 0 | 0 | 0.00621817 | 448.09 | 0.00621817 | 448.09 | 0 | 0 | 2023-04-04 16:38:05 | 0.00042912 | 4.6284 | 333.5335 | 0 | Close
2749 | 1 | 2 | CC Chg | 14:53:30 | 22:53:30 | 0.11106 | 3.8638 | 1.65378 | 119.17 | 1.65378 | 119.17 | 0 | 0 | 0.00622175 | 448.35 | 0.00622175 | 448.35 | 0 | 0 | 2023-04-04 16:38:35 | 0.00042911 | 3.085 | 222.313 | 0 | Close
2750 | 1 | 2 | CC Chg | 14:54:00 | 22:54:00 | 0.11108 | 3.864 | 1.65471 | 119.24 | 1.65471 | 119.24 | 0 | 0 | 0.00622533 | 448.61 | 0.00622533 | 448.61 | 0 | 0 | 2023-04-04 16:39:05 | 0.00042921 | 4.6276 | 333.4694 | 0 | Close
2751 | 1 | 2 | CC Chg | 14:54:30 | 22:54:30 | 0.11108 | 3.8642 | 1.65563 | 119.31 | 1.65563 | 119.31 | 0 | 0 | 0.0062289 | 448.87 | 0.0062289 | 448.87 | 0 | 0 | 2023-04-04 16:39:35 | 0.00042924 | 4.6276 | 333.4694 | 0 | Close
2752 | 1 | 2 | CC Chg | 14:55:00 | 22:55:00 | 0.11108 | 3.8645 | 1.65656 | 119.37 | 1.65656 | 119.37 | 0 | 0 | 0.00623248 | 449.12 | 0.00623248 | 449.12 | 0 | 0 | 2023-04-04 16:40:05 | 0.00042927 | 3.0856 | 222.3557 | 0 | Close
2753 | 1 | 2 | CC Chg | 14:55:30 | 22:55:30 | 0.11106 | 3.8647 | 1.65748 | 119.44 | 1.65748 | 119.44 | 0 | 0 | 0.00623606 | 449.38 | 0.00623606 | 449.38 | 0 | 0 | 2023-04-04 16:40:35 | 0.00042921 | 4.6276 | 333.4694 | 0 | Close
2754 | 1 | 2 | CC Chg | 14:56:00 | 22:56:00 | 0.11108 | 3.8649 | 1.65841 | 119.51 | 1.65841 | 119.51 | 0 | 0 | 0.00623963 | 449.64 | 0.00623963 | 449.64 | 0 | 0 | 2023-04-04 16:41:05 | 0.00042931 | 4.6276 | 333.4694 | 0 | Close
2755 | 1 | 2 | CC Chg | 14:56:30 | 22:56:30 | 0.11107 | 3.8652 | 1.65934 | 119.57 | 1.65934 | 119.57 | 0 | 0 | 0.00624321 | 449.9 | 0.00624321 | 449.9 | 0 | 0 | 2023-04-04 16:41:35 | 0.00042931 | 3.085 | 222.313 | 0 | Close
2756 | 1 | 2 | CC Chg | 14:57:00 | 22:57:00 | 0.11106 | 3.8654 | 1.66026 | 119.64 | 1.66026 | 119.64 | 0 | 0 | 0.00624679 | 450.15 | 0.00624679 | 450.15 | 0 | 0 | 2023-04-04 16:42:05 | 0.00042929 | 4.6284 | 333.5335 | 0 | Close
2757 | 1 | 2 | CC Chg | 14:57:30 | 22:57:30 | 0.11107 | 3.8656 | 1.66119 | 119.71 | 1.66119 | 119.71 | 0 | 0 | 0.00625036 | 450.41 | 0.00625036 | 450.41 | 0 | 0 | 2023-04-04 16:42:35 | 0.00042935 | 4.6276 | 333.4694 | 0 | Close
2758 | 1 | 2 | CC Chg | 14:58:00 | 22:58:00 | 0.11106 | 3.866 | 1.66211 | 119.77 | 1.66211 | 119.77 | 0 | 0 | 0.00625394 | 450.67 | 0.00625394 | 450.67 | 0 | 0 | 2023-04-04 16:43:05 | 0.00042936 | 2.3138 | 166.7347 | 0 | Close
2759 | 1 | 2 | CC Chg | 14:58:30 | 22:58:30 | 0.11105 | 3.8661 | 1.66304 | 119.84 | 1.66304 | 119.84 | 0 | 0 | 0.00625752 | 450.93 | 0.00625752 | 450.93 | 0 | 0 | 2023-04-04 16:43:35 | 0.00042933 | 9.2551 | 666.9389 | 0 | Close
2760 | 1 | 2 | CC Chg | 14:59:00 | 22:59:00 | 0.11107 | 3.8664 | 1.66396 | 119.91 | 1.66396 | 119.91 | 0 | 0 | 0.0062611 | 451.19 | 0.0062611 | 451.19 | 0 | 0 | 2023-04-04 16:44:05 | 0.00042944 | 3.0856 | 222.3557 | 0 | Close
2761 | 1 | 2 | CC Chg | 14:59:30 | 22:59:30 | 0.11106 | 3.8667 | 1.66489 | 119.97 | 1.66489 | 119.97 | 0 | 0 | 0.00626468 | 451.44 | 0.00626468 | 451.44 | 0 | 0 | 2023-04-04 16:44:35 | 0.00042944 | 3.085 | 222.313 | 0 | Close
2762 | 1 | 2 | CC Chg | 15:00:00 | 23:00:00 | 0.11106 | 3.8668 | 1.66581 | 120.04 | 1.66581 | 120.04 | 0 | 0 | 0.00626826 | 451.7 | 0.00626826 | 451.7 | 0 | 0 | 2023-04-04 16:45:05 | 0.00042945 | 9.2551 | 666.9389 | 0 | Close
2763 | 1 | 2 | CC Chg | 15:00:30 | 23:00:30 | 0.11107 | 3.8671 | 1.66674 | 120.11 | 1.66674 | 120.11 | 0 | 0 | 0.00627184 | 451.96 | 0.00627184 | 451.96 | 0 | 0 | 2023-04-04 16:45:35 | 0.00042952 | 3.085 | 222.313 | 0 | Close
2764 | 1 | 2 | CC Chg | 15:01:00 | 23:01:00 | 0.11107 | 3.8673 | 1.66767 | 120.17 | 1.66767 | 120.17 | 0 | 0 | 0.00627542 | 452.22 | 0.00627542 | 452.22 | 0 | 0 | 2023-04-04 16:46:05 | 0.00042954 | 4.6276 | 333.4694 | 0 | Close
2765 | 1 | 2 | CC Chg | 15:01:30 | 23:01:30 | 0.11107 | 3.8676 | 1.66859 | 120.24 | 1.66859 | 120.24 | 0 | 0 | 0.00627899 | 452.47 | 0.00627899 | 452.47 | 0 | 0 | 2023-04-04 16:46:35 | 0.00042957 | 3.0856 | 222.3557 | 0 | Close
2766 | 1 | 2 | CC Chg | 15:02:00 | 23:02:00 | 0.11107 | 3.8678 | 1.66952 | 120.31 | 1.66952 | 120.31 | 0 | 0 | 0.00628257 | 452.73 | 0.00628257 | 452.73 | 0 | 0 | 2023-04-04 16:47:05 | 0.0004296 | 4.6276 | 333.4694 | 0 | Close
2767 | 1 | 2 | CC Chg | 15:02:30 | 23:02:30 | 0.11106 | 3.8681 | 1.67044 | 120.37 | 1.67044 | 120.37 | 0 | 0 | 0.00628615 | 452.99 | 0.00628615 | 452.99 | 0 | 0 | 2023-04-04 16:47:35 | 0.00042959 | 3.085 | 222.313 | 0 | Close
2768 | 1 | 2 | CC Chg | 15:03:00 | 23:03:00 | 0.11108 | 3.8683 | 1.67137 | 120.44 | 1.67137 | 120.44 | 0 | 0 | 0.00628973 | 453.25 | 0.00628973 | 453.25 | 0 | 0 | 2023-04-04 16:48:05 | 0.00042969 | 4.6276 | 333.4694 | 0 | Close
2769 | 1 | 2 | CC Chg | 15:03:30 | 23:03:30 | 0.11106 | 3.8685 | 1.67229 | 120.51 | 1.67229 | 120.51 | 0 | 0 | 0.00629331 | 453.51 | 0.00629331 | 453.51 | 0 | 0 | 2023-04-04 16:48:35 | 0.00042964 | 4.6276 | 333.4694 | 0 | Close
2770 | 1 | 2 | CC Chg | 15:04:00 | 23:04:00 | 0.11106 | 3.8687 | 1.67322 | 120.57 | 1.67322 | 120.57 | 0 | 0 | 0.0062969 | 453.76 | 0.0062969 | 453.76 | 0 | 0 | 2023-04-04 16:49:05 | 0.00042966 | 4.6284 | 333.5335 | 0 | Close
2771 | 1 | 2 | CC Chg | 15:04:30 | 23:04:30 | 0.11106 | 3.869 | 1.67414 | 120.64 | 1.67414 | 120.64 | 0 | 0 | 0.00630048 | 454.02 | 0.00630048 | 454.02 | 0 | 0 | 2023-04-04 16:49:35 | 0.00042969 | 3.085 | 222.313 | 0 | Close
2772 | 1 | 2 | CC Chg | 15:05:00 | 23:05:00 | 0.11106 | 3.8693 | 1.67507 | 120.71 | 1.67507 | 120.71 | 0 | 0 | 0.00630406 | 454.28 | 0.00630406 | 454.28 | 0 | 0 | 2023-04-04 16:50:05 | 0.00042972 | 3.085 | 222.313 | 0 | Close
2773 | 1 | 2 | CC Chg | 15:05:30 | 23:05:30 | 0.11107 | 3.8695 | 1.676 | 120.78 | 1.676 | 120.78 | 0 | 0 | 0.00630764 | 454.54 | 0.00630764 | 454.54 | 0 | 0 | 2023-04-04 16:50:35 | 0.00042979 | 4.6276 | 333.4694 | 0 | Close
2774 | 1 | 2 | CC Chg | 15:06:00 | 23:06:00 | 0.11106 | 3.8698 | 1.67692 | 120.84 | 1.67692 | 120.84 | 0 | 0 | 0.00631122 | 454.8 | 0.00631122 | 454.8 | 0 | 0 | 2023-04-04 16:51:05 | 0.00042978 | 3.085 | 222.313 | 0 | Close
2775 | 1 | 2 | CC Chg | 15:06:30 | 23:06:30 | 0.11107 | 3.87 | 1.67785 | 120.91 | 1.67785 | 120.91 | 0 | 0 | 0.0063148 | 455.06 | 0.0063148 | 455.06 | 0 | 0 | 2023-04-04 16:51:35 | 0.00042984 | 4.6284 | 333.5335 | 0 | Close
2776 | 1 | 2 | CC Chg | 15:07:00 | 23:07:00 | 0.11107 | 3.8703 | 1.67877 | 120.98 | 1.67877 | 120.98 | 0 | 0 | 0.00631838 | 455.31 | 0.00631838 | 455.31 | 0 | 0 | 2023-04-04 16:52:05 | 0.00042987 | 3.085 | 222.313 | 0 | Close
2777 | 1 | 2 | CC Chg | 15:07:30 | 23:07:30 | 0.11105 | 3.8705 | 1.6797 | 121.04 | 1.6797 | 121.04 | 0 | 0 | 0.00632197 | 455.57 | 0.00632197 | 455.57 | 0 | 0 | 2023-04-04 16:52:35 | 0.00042982 | 4.6276 | 333.4694 | 0 | Close
2778 | 1 | 2 | CC Chg | 15:08:00 | 23:08:00 | 0.11106 | 3.8707 | 1.68062 | 121.11 | 1.68062 | 121.11 | 0 | 0 | 0.00632555 | 455.83 | 0.00632555 | 455.83 | 0 | 0 | 2023-04-04 16:53:05 | 0.00042988 | 4.6276 | 333.4694 | 0 | Close
2779 | 1 | 2 | CC Chg | 15:08:30 | 23:08:30 | 0.11106 | 3.8709 | 1.68155 | 121.18 | 1.68155 | 121.18 | 0 | 0 | 0.00632913 | 456.09 | 0.00632913 | 456.09 | 0 | 0 | 2023-04-04 16:53:35 | 0.0004299 | 4.6284 | 333.5335 | 0 | Close
2780 | 1 | 2 | CC Chg | 15:09:00 | 23:09:00 | 0.11108 | 3.8712 | 1.68247 | 121.24 | 1.68247 | 121.24 | 0 | 0 | 0.00633271 | 456.35 | 0.00633271 | 456.35 | 0 | 0 | 2023-04-04 16:54:05 | 0.00043001 | 3.085 | 222.313 | 0 | Close
2781 | 1 | 2 | CC Chg | 15:09:30 | 23:09:30 | 0.11107 | 3.8715 | 1.6834 | 121.31 | 1.6834 | 121.31 | 0 | 0 | 0.0063363 | 456.6 | 0.0063363 | 456.6 | 0 | 0 | 2023-04-04 16:54:35 | 0.00043001 | 3.085 | 222.313 | 0 | Close
2782 | 1 | 2 | CC Chg | 15:10:00 | 23:10:00 | 0.11106 | 3.8717 | 1.68432 | 121.38 | 1.68432 | 121.38 | 0 | 0 | 0.00633988 | 456.86 | 0.00633988 | 456.86 | 0 | 0 | 2023-04-04 16:55:05 | 0.00042999 | 4.6276 | 333.4694 | 0 | Close
2783 | 1 | 2 | CC Chg | 15:10:30 | 23:10:30 | 0.11106 | 3.8719 | 1.68525 | 121.44 | 1.68525 | 121.44 | 0 | 0 | 0.00634346 | 457.12 | 0.00634346 | 457.12 | 0 | 0 | 2023-04-04 16:55:35 | 0.00043001 | 4.6293 | 333.5976 | 0 | Close
2784 | 1 | 2 | CC Chg | 15:11:00 | 23:11:00 | 0.11108 | 3.8722 | 1.68618 | 121.51 | 1.68618 | 121.51 | 0 | 0 | 0.00634705 | 457.38 | 0.00634705 | 457.38 | 0 | 0 | 2023-04-04 16:56:05 | 0.00043012 | 3.0844 | 222.2703 | 0 | Close
2785 | 1 | 2 | CC Chg | 15:11:30 | 23:11:30 | 0.11107 | 3.8725 | 1.6871 | 121.58 | 1.6871 | 121.58 | 0 | 0 | 0.00635063 | 457.64 | 0.00635063 | 457.64 | 0 | 0 | 2023-04-04 16:56:35 | 0.00043012 | 3.0856 | 222.3557 | 0 | Close
2786 | 1 | 2 | CC Chg | 15:12:00 | 23:12:00 | 0.11106 | 3.8728 | 1.68803 | 121.64 | 1.68803 | 121.64 | 0 | 0 | 0.00635422 | 457.9 | 0.00635422 | 457.9 | 0 | 0 | 2023-04-04 16:57:05 | 0.00043011 | 3.0844 | 222.2703 | 0 | Close
2787 | 1 | 2 | CC Chg | 15:12:30 | 23:12:30 | 0.11106 | 3.8731 | 1.68895 | 121.71 | 1.68895 | 121.71 | 0 | 0 | 0.0063578 | 458.15 | 0.0063578 | 458.15 | 0 | 0 | 2023-04-04 16:57:35 | 0.00043015 | 3.0856 | 222.3557 | 0 | Close
2788 | 1 | 2 | CC Chg | 15:13:00 | 23:13:00 | 0.11106 | 3.8733 | 1.68988 | 121.78 | 1.68988 | 121.78 | 0 | 0 | 0.00636139 | 458.41 | 0.00636139 | 458.41 | 0 | 0 | 2023-04-04 16:58:05 | 0.00043017 | 4.6276 | 333.4694 | 0 | Close
2789 | 1 | 2 | CC Chg | 15:13:30 | 23:13:30 | 0.11106 | 3.8735 | 1.6908 | 121.84 | 1.6908 | 121.84 | 0 | 0 | 0.00636497 | 458.67 | 0.00636497 | 458.67 | 0 | 0 | 2023-04-04 16:58:35 | 0.00043019 | 4.6284 | 333.5335 | 0 | Close
2790 | 1 | 2 | CC Chg | 15:14:00 | 23:14:00 | 0.11106 | 3.8738 | 1.69173 | 121.91 | 1.69173 | 121.91 | 0 | 0 | 0.00636856 | 458.93 | 0.00636856 | 458.93 | 0 | 0 | 2023-04-04 16:59:05 | 0.00043022 | 3.0844 | 222.2703 | 0 | Close
2791 | 1 | 2 | CC Chg | 15:14:30 | 23:14:30 | 0.11106 | 3.8739 | 1.69266 | 121.98 | 1.69266 | 121.98 | 0 | 0 | 0.00637214 | 459.19 | 0.00637214 | 459.19 | 0 | 0 | 2023-04-04 16:59:35 | 0.00043024 | 9.2569 | 667.067 | 0 | Close
2792 | 1 | 2 | CC Chg | 15:15:00 | 23:15:00 | 0.11107 | 3.8743 | 1.69358 | 122.04 | 1.69358 | 122.04 | 0 | 0 | 0.00637573 | 459.45 | 0.00637573 | 459.45 | 0 | 0 | 2023-04-04 17:00:05 | 0.00043032 | 2.3142 | 166.7668 | 0 | Close
2793 | 1 | 2 | CC Chg | 15:15:30 | 23:15:30 | 0.11107 | 3.8745 | 1.69451 | 122.11 | 1.69451 | 122.11 | 0 | 0 | 0.00637931 | 459.7 | 0.00637931 | 459.7 | 0 | 0 | 2023-04-04 17:00:35 | 0.00043034 | 4.6276 | 333.4694 | 0 | Close
2794 | 1 | 2 | CC Chg | 15:16:00 | 23:16:00 | 0.11107 | 3.8748 | 1.69543 | 122.18 | 1.69543 | 122.18 | 0 | 0 | 0.0063829 | 459.96 | 0.0063829 | 459.96 | 0 | 0 | 2023-04-04 17:01:05 | 0.00043037 | 3.085 | 222.313 | 0 | Close
2795 | 1 | 2 | CC Chg | 15:16:30 | 23:16:30 | 0.11106 | 3.875 | 1.69636 | 122.24 | 1.69636 | 122.24 | 0 | 0 | 0.00638649 | 460.22 | 0.00638649 | 460.22 | 0 | 0 | 2023-04-04 17:01:35 | 0.00043036 | 4.6276 | 333.4694 | 0 | Close
2796 | 1 | 2 | CC Chg | 15:17:00 | 23:17:00 | 0.11105 | 3.8753 | 1.69728 | 122.31 | 1.69728 | 122.31 | 0 | 0 | 0.00639007 | 460.48 | 0.00639007 | 460.48 | 0 | 0 | 2023-04-04 17:02:05 | 0.00043035 | 3.0862 | 222.3984 | 0 | Close
2797 | 1 | 2 | CC Chg | 15:17:30 | 23:17:30 | 0.11106 | 3.8755 | 1.69821 | 122.38 | 1.69821 | 122.38 | 0 | 0 | 0.00639366 | 460.74 | 0.00639366 | 460.74 | 0 | 0 | 2023-04-04 17:02:35 | 0.00043041 | 4.6276 | 333.4694 | 0 | Close
2798 | 1 | 2 | CC Chg | 15:18:00 | 23:18:00 | 0.11106 | 3.8758 | 1.69913 | 122.44 | 1.69913 | 122.44 | 0 | 0 | 0.00639725 | 461 | 0.00639725 | 461 | 0 | 0 | 2023-04-04 17:03:05 | 0.00043045 | 3.0844 | 222.2703 | 0 | Close
2799 | 1 | 2 | CC Chg | 15:18:30 | 23:18:30 | 0.11107 | 3.8761 | 1.70006 | 122.51 | 1.70006 | 122.51 | 0 | 0 | 0.00640084 | 461.25 | 0.00640084 | 461.25 | 0 | 0 | 2023-04-04 17:03:35 | 0.00043052 | 3.0856 | 222.3557 | 0 | Close
2800 | 1 | 2 | CC Chg | 15:19:00 | 23:19:00 | 0.11107 | 3.8763 | 1.70099 | 122.58 | 1.70099 | 122.58 | 0 | 0 | 0.00640442 | 461.51 | 0.00640442 | 461.51 | 0 | 0 | 2023-04-04 17:04:05 | 0.00043054 | 4.6276 | 333.4694 | 0 | Close
2801 | 1 | 2 | CC Chg | 15:19:30 | 23:19:30 | 0.11107 | 3.8766 | 1.70191 | 122.64 | 1.70191 | 122.64 | 0 | 0 | 0.00640801 | 461.77 | 0.00640801 | 461.77 | 0 | 0 | 2023-04-04 17:04:35 | 0.00043057 | 3.0856 | 222.3557 | 0 | Close
2802 | 1 | 2 | CC Chg | 15:20:00 | 23:20:00 | 0.11107 | 3.8768 | 1.70284 | 122.71 | 1.70284 | 122.71 | 0 | 0 | 0.0064116 | 462.03 | 0.0064116 | 462.03 | 0 | 0 | 2023-04-04 17:05:05 | 0.0004306 | 4.6276 | 333.4694 | 0 | Close
2803 | 1 | 2 | CC Chg | 15:20:30 | 23:20:30 | 0.11106 | 3.8771 | 1.70376 | 122.78 | 1.70376 | 122.78 | 0 | 0 | 0.00641519 | 462.29 | 0.00641519 | 462.29 | 0 | 0 | 2023-04-04 17:05:35 | 0.00043059 | 3.085 | 222.313 | 0 | Close
2804 | 1 | 2 | CC Chg | 15:21:00 | 23:21:00 | 0.11107 | 3.8773 | 1.70469 | 122.84 | 1.70469 | 122.84 | 0 | 0 | 0.00641878 | 462.55 | 0.00641878 | 462.55 | 0 | 0 | 2023-04-04 17:06:05 | 0.00043065 | 4.6276 | 333.4694 | 0 | Close
2805 | 1 | 2 | CC Chg | 15:21:30 | 23:21:30 | 0.11106 | 3.8775 | 1.70561 | 122.91 | 1.70561 | 122.91 | 0 | 0 | 0.00642237 | 462.81 | 0.00642237 | 462.81 | 0 | 0 | 2023-04-04 17:06:35 | 0.00043064 | 4.6293 | 333.5976 | 0 | Close
2806 | 1 | 2 | CC Chg | 15:22:00 | 23:22:00 | 0.11106 | 3.8779 | 1.70654 | 122.98 | 1.70654 | 122.98 | 0 | 0 | 0.00642595 | 463.07 | 0.00642595 | 463.07 | 0 | 0 | 2023-04-04 17:07:05 | 0.00043068 | 2.3138 | 166.7347 | 0 | Close
2807 | 1 | 2 | CC Chg | 15:22:30 | 23:22:30 | 0.11107 | 3.8781 | 1.70746 | 123.04 | 1.70746 | 123.04 | 0 | 0 | 0.00642954 | 463.32 | 0.00642954 | 463.32 | 0 | 0 | 2023-04-04 17:07:35 | 0.00043074 | 4.6276 | 333.4694 | 0 | Close
2808 | 1 | 2 | CC Chg | 15:23:00 | 23:23:00 | 0.11107 | 3.8784 | 1.70839 | 123.11 | 1.70839 | 123.11 | 0 | 0 | 0.00643313 | 463.58 | 0.00643313 | 463.58 | 0 | 0 | 2023-04-04 17:08:05 | 0.00043077 | 3.0844 | 222.2703 | 0 | Close
2809 | 1 | 2 | CC Chg | 15:23:30 | 23:23:30 | 0.11106 | 3.8786 | 1.70932 | 123.18 | 1.70932 | 123.18 | 0 | 0 | 0.00643672 | 463.84 | 0.00643672 | 463.84 | 0 | 0 | 2023-04-04 17:08:35 | 0.00043076 | 4.6284 | 333.5335 | 0 | Close
2810 | 1 | 2 | CC Chg | 15:24:00 | 23:24:00 | 0.11107 | 3.8789 | 1.71024 | 123.24 | 1.71024 | 123.24 | 0 | 0 | 0.00644031 | 464.1 | 0.00644031 | 464.1 | 0 | 0 | 2023-04-04 17:09:05 | 0.00043083 | 3.0862 | 222.3984 | 0 | Close
2811 | 1 | 2 | CC Chg | 15:24:30 | 23:24:30 | 0.11107 | 3.8792 | 1.71117 | 123.31 | 1.71117 | 123.31 | 0 | 0 | 0.0064439 | 464.36 | 0.0064439 | 464.36 | 0 | 0 | 2023-04-04 17:09:35 | 0.00043086 | 3.0844 | 222.2703 | 0 | Close
2812 | 1 | 2 | CC Chg | 15:25:00 | 23:25:00 | 0.11106 | 3.8794 | 1.71209 | 123.38 | 1.71209 | 123.38 | 0 | 0 | 0.00644749 | 464.62 | 0.00644749 | 464.62 | 0 | 0 | 2023-04-04 17:10:05 | 0.00043085 | 4.6276 | 333.4694 | 0 | Close
2813 | 1 | 2 | CC Chg | 15:25:30 | 23:25:30 | 0.11107 | 3.8797 | 1.71302 | 123.44 | 1.71302 | 123.44 | 0 | 0 | 0.00645108 | 464.88 | 0.00645108 | 464.88 | 0 | 0 | 2023-04-04 17:10:35 | 0.00043092 | 3.0856 | 222.3557 | 0 | Close
2814 | 1 | 2 | CC Chg | 15:26:00 | 23:26:00 | 0.11108 | 3.8799 | 1.71394 | 123.51 | 1.71394 | 123.51 | 0 | 0 | 0.00645468 | 465.13 | 0.00645468 | 465.13 | 0 | 0 | 2023-04-04 17:11:05 | 0.00043098 | 4.6284 | 333.5335 | 0 | Close
2815 | 1 | 2 | CC Chg | 15:26:30 | 23:26:30 | 0.11107 | 3.8802 | 1.71487 | 123.58 | 1.71487 | 123.58 | 0 | 0 | 0.00645827 | 465.39 | 0.00645827 | 465.39 | 0 | 0 | 2023-04-04 17:11:35 | 0.00043097 | 3.0844 | 222.2703 | 0 | Close
2816 | 1 | 2 | CC Chg | 15:27:00 | 23:27:00 | 0.11108 | 3.8805 | 1.71579 | 123.64 | 1.71579 | 123.64 | 0 | 0 | 0.00646186 | 465.65 | 0.00646186 | 465.65 | 0 | 0 | 2023-04-04 17:12:05 | 0.00043105 | 3.0856 | 222.3557 | 0 | Close
2817 | 1 | 2 | CC Chg | 15:27:30 | 23:27:30 | 0.11106 | 3.8807 | 1.71672 | 123.71 | 1.71672 | 123.71 | 0 | 0 | 0.00646545 | 465.91 | 0.00646545 | 465.91 | 0 | 0 | 2023-04-04 17:12:35 | 0.00043099 | 4.6276 | 333.4694 | 0 | Close
2818 | 1 | 2 | CC Chg | 15:28:00 | 23:28:00 | 0.11107 | 3.881 | 1.71765 | 123.78 | 1.71765 | 123.78 | 0 | 0 | 0.00646904 | 466.17 | 0.00646904 | 466.17 | 0 | 0 | 2023-04-04 17:13:05 | 0.00043106 | 3.085 | 222.313 | 0 | Close
2819 | 1 | 2 | CC Chg | 15:28:30 | 23:28:30 | 0.11106 | 3.8812 | 1.71857 | 123.84 | 1.71857 | 123.84 | 0 | 0 | 0.00647263 | 466.43 | 0.00647263 | 466.43 | 0 | 0 | 2023-04-04 17:13:35 | 0.00043105 | 4.6284 | 333.5335 | 0 | Close
2820 | 1 | 2 | CC Chg | 15:29:00 | 23:29:00 | 0.11106 | 3.8815 | 1.7195 | 123.91 | 1.7195 | 123.91 | 0 | 0 | 0.00647623 | 466.69 | 0.00647623 | 466.69 | 0 | 0 | 2023-04-04 17:14:05 | 0.00043108 | 3.085 | 222.313 | 0 | Close
2821 | 1 | 2 | CC Chg | 15:29:30 | 23:29:30 | 0.11107 | 3.8818 | 1.72042 | 123.98 | 1.72042 | 123.98 | 0 | 0 | 0.00647982 | 466.95 | 0.00647982 | 466.95 | 0 | 0 | 2023-04-04 17:14:35 | 0.00043115 | 3.0856 | 222.3557 | 0 | Close
2822 | 1 | 2 | CC Chg | 15:30:00 | 23:30:00 | 0.11107 | 3.8821 | 1.72135 | 124.04 | 1.72135 | 124.04 | 0 | 0 | 0.00648341 | 467.21 | 0.00648341 | 467.21 | 0 | 0 | 2023-04-04 17:15:05 | 0.00043118 | 3.085 | 222.313 | 0 | Close
2823 | 1 | 2 | CC Chg | 15:30:30 | 23:30:30 | 0.11107 | 3.8823 | 1.72227 | 124.11 | 1.72227 | 124.11 | 0 | 0 | 0.00648701 | 467.46 | 0.00648701 | 467.46 | 0 | 0 | 2023-04-04 17:15:35 | 0.00043121 | 4.6276 | 333.4694 | 0 | Close
2824 | 1 | 2 | CC Chg | 15:31:00 | 23:31:00 | 0.11107 | 3.8826 | 1.7232 | 124.18 | 1.7232 | 124.18 | 0 | 0 | 0.0064906 | 467.72 | 0.0064906 | 467.72 | 0 | 0 | 2023-04-04 17:16:05 | 0.00043124 | 3.0856 | 222.3557 | 0 | Close
2825 | 1 | 2 | CC Chg | 15:31:30 | 23:31:30 | 0.11106 | 3.8828 | 1.72412 | 124.24 | 1.72412 | 124.24 | 0 | 0 | 0.00649419 | 467.98 | 0.00649419 | 467.98 | 0 | 0 | 2023-04-04 17:16:35 | 0.00043122 | 4.6276 | 333.4694 | 0 | Close
2826 | 1 | 2 | CC Chg | 15:32:00 | 23:32:00 | 0.11107 | 3.8831 | 1.72505 | 124.31 | 1.72505 | 124.31 | 0 | 0 | 0.00649779 | 468.24 | 0.00649779 | 468.24 | 0 | 0 | 2023-04-04 17:17:05 | 0.0004313 | 3.085 | 222.313 | 0 | Close
2827 | 1 | 2 | CC Chg | 15:32:30 | 23:32:30 | 0.11107 | 3.8833 | 1.72598 | 124.38 | 1.72598 | 124.38 | 0 | 0 | 0.00650138 | 468.5 | 0.00650138 | 468.5 | 0 | 0 | 2023-04-04 17:17:35 | 0.00043132 | 4.6284 | 333.5335 | 0 | Close
2828 | 1 | 2 | CC Chg | 15:33:00 | 23:33:00 | 0.11107 | 3.8835 | 1.7269 | 124.44 | 1.7269 | 124.44 | 0 | 0 | 0.00650498 | 468.76 | 0.00650498 | 468.76 | 0 | 0 | 2023-04-04 17:18:05 | 0.00043134 | 4.6284 | 333.5335 | 0 | Close
2829 | 1 | 2 | CC Chg | 15:33:30 | 23:33:30 | 0.11107 | 3.8839 | 1.72783 | 124.51 | 1.72783 | 124.51 | 0 | 0 | 0.00650857 | 469.02 | 0.00650857 | 469.02 | 0 | 0 | 2023-04-04 17:18:35 | 0.00043138 | 2.3133 | 166.7027 | 0 | Close
2830 | 1 | 2 | CC Chg | 15:34:00 | 23:34:00 | 0.11107 | 3.8841 | 1.72875 | 124.58 | 1.72875 | 124.58 | 0 | 0 | 0.00651217 | 469.28 | 0.00651217 | 469.28 | 0 | 0 | 2023-04-04 17:19:05 | 0.00043141 | 4.6276 | 333.4694 | 0 | Close
2831 | 1 | 2 | CC Chg | 15:34:30 | 23:34:30 | 0.11108 | 3.8844 | 1.72968 | 124.64 | 1.72968 | 124.64 | 0 | 0 | 0.00651576 | 469.54 | 0.00651576 | 469.54 | 0 | 0 | 2023-04-04 17:19:35 | 0.00043148 | 3.0862 | 222.3984 | 0 | Close
2832 | 1 | 2 | CC Chg | 15:35:00 | 23:35:00 | 0.11106 | 3.8847 | 1.7306 | 124.71 | 1.7306 | 124.71 | 0 | 0 | 0.00651936 | 469.8 | 0.00651936 | 469.8 | 0 | 0 | 2023-04-04 17:20:05 | 0.00043143 | 3.085 | 222.313 | 0 | Close
2833 | 1 | 2 | CC Chg | 15:35:30 | 23:35:30 | 0.11108 | 3.885 | 1.73153 | 124.78 | 1.73153 | 124.78 | 0 | 0 | 0.00652295 | 470.05 | 0.00652295 | 470.05 | 0 | 0 | 2023-04-04 17:20:35 | 0.00043155 | 3.085 | 222.313 | 0 | Close
2834 | 1 | 2 | CC Chg | 15:36:00 | 23:36:00 | 0.11106 | 3.8852 | 1.73245 | 124.84 | 1.73245 | 124.84 | 0 | 0 | 0.00652655 | 470.31 | 0.00652655 | 470.31 | 0 | 0 | 2023-04-04 17:21:05 | 0.00043149 | 4.6276 | 333.4694 | 0 | Close
2835 | 1 | 2 | CC Chg | 15:36:30 | 23:36:30 | 0.11106 | 3.8855 | 1.73338 | 124.91 | 1.73338 | 124.91 | 0 | 0 | 0.00653014 | 470.57 | 0.00653014 | 470.57 | 0 | 0 | 2023-04-04 17:21:35 | 0.00043152 | 3.0856 | 222.3557 | 0 | Close
2836 | 1 | 2 | CC Chg | 15:37:00 | 23:37:00 | 0.11106 | 3.8858 | 1.73431 | 124.98 | 1.73431 | 124.98 | 0 | 0 | 0.00653374 | 470.83 | 0.00653374 | 470.83 | 0 | 0 | 2023-04-04 17:22:05 | 0.00043156 | 3.085 | 222.313 | 0 | Close
2837 | 1 | 2 | CC Chg | 15:37:30 | 23:37:30 | 0.11107 | 3.886 | 1.73523 | 125.04 | 1.73523 | 125.04 | 0 | 0 | 0.00653734 | 471.09 | 0.00653734 | 471.09 | 0 | 0 | 2023-04-04 17:22:35 | 0.00043162 | 4.6284 | 333.5335 | 0 | Close
2838 | 1 | 2 | CC Chg | 15:38:00 | 23:38:00 | 0.11107 | 3.8863 | 1.73616 | 125.11 | 1.73616 | 125.11 | 0 | 0 | 0.00654094 | 471.35 | 0.00654094 | 471.35 | 0 | 0 | 2023-04-04 17:23:05 | 0.00043165 | 3.085 | 222.313 | 0 | Close
2839 | 1 | 2 | CC Chg | 15:38:30 | 23:38:30 | 0.11106 | 3.8866 | 1.73708 | 125.18 | 1.73708 | 125.18 | 0 | 0 | 0.00654453 | 471.61 | 0.00654453 | 471.61 | 0 | 0 | 2023-04-04 17:23:35 | 0.00043165 | 3.085 | 222.313 | 0 | Close
2840 | 1 | 2 | CC Chg | 15:39:00 | 23:39:00 | 0.11107 | 3.8868 | 1.73801 | 125.24 | 1.73801 | 125.24 | 0 | 0 | 0.00654813 | 471.87 | 0.00654813 | 471.87 | 0 | 0 | 2023-04-04 17:24:05 | 0.00043171 | 4.6284 | 333.5335 | 0 | Close
2841 | 1 | 2 | CC Chg | 15:39:30 | 23:39:30 | 0.11108 | 3.8871 | 1.73893 | 125.31 | 1.73893 | 125.31 | 0 | 0 | 0.00655173 | 472.13 | 0.00655173 | 472.13 | 0 | 0 | 2023-04-04 17:24:35 | 0.00043178 | 3.085 | 222.313 | 0 | Close
2842 | 1 | 2 | CC Chg | 15:40:00 | 23:40:00 | 0.11106 | 3.8874 | 1.73986 | 125.38 | 1.73986 | 125.38 | 0 | 0 | 0.00655532 | 472.39 | 0.00655532 | 472.39 | 0 | 0 | 2023-04-04 17:25:05 | 0.00043173 | 3.0856 | 222.3557 | 0 | Close
2843 | 1 | 2 | CC Chg | 15:40:30 | 23:40:30 | 0.11107 | 3.8877 | 1.74079 | 125.44 | 1.74079 | 125.44 | 0 | 0 | 0.00655892 | 472.65 | 0.00655892 | 472.65 | 0 | 0 | 2023-04-04 17:25:35 | 0.00043181 | 3.085 | 222.313 | 0 | Close
2844 | 1 | 2 | CC Chg | 15:41:00 | 23:41:00 | 0.11107 | 3.888 | 1.74171 | 125.51 | 1.74171 | 125.51 | 0 | 0 | 0.00656252 | 472.91 | 0.00656252 | 472.91 | 0 | 0 | 2023-04-04 17:26:05 | 0.00043184 | 3.085 | 222.313 | 0 | Close
2845 | 1 | 2 | CC Chg | 15:41:30 | 23:41:30 | 0.11107 | 3.8883 | 1.74264 | 125.58 | 1.74264 | 125.58 | 0 | 0 | 0.00656612 | 473.17 | 0.00656612 | 473.17 | 0 | 0 | 2023-04-04 17:26:35 | 0.00043187 | 3.085 | 222.313 | 0 | Close
2846 | 1 | 2 | CC Chg | 15:42:00 | 23:42:00 | 0.11106 | 3.8886 | 1.74356 | 125.64 | 1.74356 | 125.64 | 0 | 0 | 0.00656972 | 473.43 | 0.00656972 | 473.43 | 0 | 0 | 2023-04-04 17:27:05 | 0.00043187 | 3.0862 | 222.3984 | 0 | Close
2847 | 1 | 2 | CC Chg | 15:42:30 | 23:42:30 | 0.11107 | 3.8888 | 1.74449 | 125.71 | 1.74449 | 125.71 | 0 | 0 | 0.00657332 | 473.68 | 0.00657332 | 473.68 | 0 | 0 | 2023-04-04 17:27:35 | 0.00043193 | 4.6276 | 333.4694 | 0 | Close
2848 | 1 | 2 | CC Chg | 15:43:00 | 23:43:00 | 0.11108 | 3.8891 | 1.74541 | 125.78 | 1.74541 | 125.78 | 0 | 0 | 0.00657692 | 473.94 | 0.00657692 | 473.94 | 0 | 0 | 2023-04-04 17:28:05 | 0.000432 | 3.0844 | 222.2703 | 0 | Close
2849 | 1 | 2 | CC Chg | 15:43:30 | 23:43:30 | 0.11106 | 3.8894 | 1.74634 | 125.84 | 1.74634 | 125.84 | 0 | 0 | 0.00658052 | 474.2 | 0.00658052 | 474.2 | 0 | 0 | 2023-04-04 17:28:35 | 0.00043196 | 3.0856 | 222.3557 | 0 | Close
2850 | 1 | 2 | CC Chg | 15:44:00 | 23:44:00 | 0.11107 | 3.8896 | 1.74726 | 125.91 | 1.74726 | 125.91 | 0 | 0 | 0.00658412 | 474.46 | 0.00658412 | 474.46 | 0 | 0 | 2023-04-04 17:29:05 | 0.00043202 | 4.6284 | 333.5335 | 0 | Close
2851 | 1 | 2 | CC Chg | 15:44:30 | 23:44:30 | 0.11109 | 3.8898 | 1.74819 | 125.98 | 1.74819 | 125.98 | 0 | 0 | 0.00658772 | 474.72 | 0.00658772 | 474.72 | 0 | 0 | 2023-04-04 17:29:35 | 0.00043212 | 4.6284 | 333.5335 | 0 | Close
2852 | 1 | 2 | CC Chg | 15:45:00 | 23:45:00 | 0.11107 | 3.8902 | 1.74912 | 126.04 | 1.74912 | 126.04 | 0 | 0 | 0.00659132 | 474.98 | 0.00659132 | 474.98 | 0 | 0 | 2023-04-04 17:30:05 | 0.00043208 | 2.3133 | 166.7027 | 0 | Close
2853 | 1 | 2 | CC Chg | 15:45:30 | 23:45:30 | 0.11106 | 3.8904 | 1.75004 | 126.11 | 1.75004 | 126.11 | 0 | 0 | 0.00659492 | 475.24 | 0.00659492 | 475.24 | 0 | 0 | 2023-04-04 17:30:35 | 0.00043207 | 4.6284 | 333.5335 | 0 | Close
2854 | 1 | 2 | CC Chg | 15:46:00 | 23:46:00 | 0.11107 | 3.8907 | 1.75097 | 126.18 | 1.75097 | 126.18 | 0 | 0 | 0.00659852 | 475.5 | 0.00659852 | 475.5 | 0 | 0 | 2023-04-04 17:31:05 | 0.00043214 | 3.0856 | 222.3557 | 0 | Close
2855 | 1 | 2 | CC Chg | 15:46:30 | 23:46:30 | 0.11107 | 3.891 | 1.75189 | 126.24 | 1.75189 | 126.24 | 0 | 0 | 0.00660212 | 475.76 | 0.00660212 | 475.76 | 0 | 0 | 2023-04-04 17:31:35 | 0.00043217 | 3.0856 | 222.3557 | 0 | Close
2856 | 1 | 2 | CC Chg | 15:47:00 | 23:47:00 | 0.11106 | 3.8913 | 1.75282 | 126.31 | 1.75282 | 126.31 | 0 | 0 | 0.00660572 | 476.02 | 0.00660572 | 476.02 | 0 | 0 | 2023-04-04 17:32:05 | 0.00043217 | 3.0844 | 222.2703 | 0 | Close
2857 | 1 | 2 | CC Chg | 15:47:30 | 23:47:30 | 0.11107 | 3.8916 | 1.75374 | 126.38 | 1.75374 | 126.38 | 0 | 0 | 0.00660933 | 476.28 | 0.00660933 | 476.28 | 0 | 0 | 2023-04-04 17:32:35 | 0.00043224 | 3.0856 | 222.3557 | 0 | Close
2858 | 1 | 2 | CC Chg | 15:48:00 | 23:48:00 | 0.11106 | 3.8919 | 1.75467 | 126.44 | 1.75467 | 126.44 | 0 | 0 | 0.00661293 | 476.54 | 0.00661293 | 476.54 | 0 | 0 | 2023-04-04 17:33:05 | 0.00043223 | 3.0856 | 222.3557 | 0 | Close
2859 | 1 | 2 | CC Chg | 15:48:30 | 23:48:30 | 0.11107 | 3.8921 | 1.75559 | 126.51 | 1.75559 | 126.51 | 0 | 0 | 0.00661653 | 476.8 | 0.00661653 | 476.8 | 0 | 0 | 2023-04-04 17:33:35 | 0.0004323 | 4.6276 | 333.4694 | 0 | Close
2860 | 1 | 2 | CC Chg | 15:49:00 | 23:49:00 | 0.11107 | 3.8924 | 1.75652 | 126.58 | 1.75652 | 126.58 | 0 | 0 | 0.00662013 | 477.06 | 0.00662013 | 477.06 | 0 | 0 | 2023-04-04 17:34:05 | 0.00043233 | 3.0856 | 222.3557 | 0 | Close
2861 | 1 | 2 | CC Chg | 15:49:30 | 23:49:30 | 0.11106 | 3.8927 | 1.75745 | 126.64 | 1.75745 | 126.64 | 0 | 0 | 0.00662374 | 477.32 | 0.00662374 | 477.32 | 0 | 0 | 2023-04-04 17:34:35 | 0.00043232 | 3.085 | 222.313 | 0 | Close
2862 | 1 | 2 | CC Chg | 15:50:00 | 23:50:00 | 0.11107 | 3.8929 | 1.75837 | 126.71 | 1.75837 | 126.71 | 0 | 0 | 0.00662734 | 477.58 | 0.00662734 | 477.58 | 0 | 0 | 2023-04-04 17:35:05 | 0.00043238 | 4.6276 | 333.4694 | 0 | Close
2863 | 1 | 2 | CC Chg | 15:50:30 | 23:50:30 | 0.11107 | 3.8932 | 1.7593 | 126.78 | 1.7593 | 126.78 | 0 | 0 | 0.00663094 | 477.84 | 0.00663094 | 477.84 | 0 | 0 | 2023-04-04 17:35:35 | 0.00043242 | 3.0856 | 222.3557 | 0 | Close
2864 | 1 | 2 | CC Chg | 15:51:00 | 23:51:00 | 0.11109 | 3.8935 | 1.76022 | 126.84 | 1.76022 | 126.84 | 0 | 0 | 0.00663455 | 478.1 | 0.00663455 | 478.1 | 0 | 0 | 2023-04-04 17:36:05 | 0.00043253 | 3.0856 | 222.3557 | 0 | Close
2865 | 1 | 2 | CC Chg | 15:51:30 | 23:51:30 | 0.11106 | 3.8938 | 1.76115 | 126.91 | 1.76115 | 126.91 | 0 | 0 | 0.00663815 | 478.36 | 0.00663815 | 478.36 | 0 | 0 | 2023-04-04 17:36:35 | 0.00043245 | 3.085 | 222.313 | 0 | Close
2866 | 1 | 2 | CC Chg | 15:52:00 | 23:52:00 | 0.11107 | 3.894 | 1.76207 | 126.98 | 1.76207 | 126.98 | 0 | 0 | 0.00664175 | 478.62 | 0.00664175 | 478.62 | 0 | 0 | 2023-04-04 17:37:05 | 0.00043251 | 4.6284 | 333.5335 | 0 | Close
2867 | 1 | 2 | CC Chg | 15:52:30 | 23:52:30 | 0.11107 | 3.8944 | 1.763 | 127.04 | 1.763 | 127.04 | 0 | 0 | 0.00664536 | 478.88 | 0.00664536 | 478.88 | 0 | 0 | 2023-04-04 17:37:35 | 0.00043255 | 2.3138 | 166.7347 | 0 | Close
2868 | 1 | 2 | CC Chg | 15:53:00 | 23:53:00 | 0.11106 | 3.8948 | 1.76392 | 127.11 | 1.76392 | 127.11 | 0 | 0 | 0.00664896 | 479.14 | 0.00664896 | 479.14 | 0 | 0 | 2023-04-04 17:38:05 | 0.00043256 | 2.3142 | 166.7668 | 0 | Close
2869 | 1 | 2 | CC Chg | 15:53:30 | 23:53:30 | 0.11108 | 3.8949 | 1.76485 | 127.18 | 1.76485 | 127.18 | 0 | 0 | 0.00665257 | 479.4 | 0.00665257 | 479.4 | 0 | 0 | 2023-04-04 17:38:35 | 0.00043265 | 9.2569 | 667.067 | 0 | Close
2870 | 1 | 2 | CC Chg | 15:54:00 | 23:54:00 | 0.11107 | 3.8952 | 1.76578 | 127.24 | 1.76578 | 127.24 | 0 | 0 | 0.00665617 | 479.66 | 0.00665617 | 479.66 | 0 | 0 | 2023-04-04 17:39:05 | 0.00043264 | 3.085 | 222.313 | 0 | Close
2871 | 1 | 2 | CC Chg | 15:54:30 | 23:54:30 | 0.11108 | 3.8956 | 1.7667 | 127.31 | 1.7667 | 127.31 | 0 | 0 | 0.00665978 | 479.91 | 0.00665978 | 479.91 | 0 | 0 | 2023-04-04 17:39:35 | 0.00043272 | 2.3142 | 166.7668 | 0 | Close
2872 | 1 | 2 | CC Chg | 15:55:00 | 23:55:00 | 0.11106 | 3.8958 | 1.76763 | 127.38 | 1.76763 | 127.38 | 0 | 0 | 0.00666339 | 480.17 | 0.00666339 | 480.17 | 0 | 0 | 2023-04-04 17:40:05 | 0.00043267 | 4.6276 | 333.4694 | 0 | Close
2873 | 1 | 2 | CC Chg | 15:55:30 | 23:55:30 | 0.11107 | 3.8961 | 1.76855 | 127.44 | 1.76855 | 127.44 | 0 | 0 | 0.00666699 | 480.43 | 0.00666699 | 480.43 | 0 | 0 | 2023-04-04 17:40:35 | 0.00043274 | 3.0856 | 222.3557 | 0 | Close
2874 | 1 | 2 | CC Chg | 15:56:00 | 23:56:00 | 0.11107 | 3.8963 | 1.76948 | 127.51 | 1.76948 | 127.51 | 0 | 0 | 0.0066706 | 480.69 | 0.0066706 | 480.69 | 0 | 0 | 2023-04-04 17:41:05 | 0.00043276 | 4.6284 | 333.5335 | 0 | Close
2875 | 1 | 2 | CC Chg | 15:56:30 | 23:56:30 | 0.11108 | 3.8966 | 1.7704 | 127.58 | 1.7704 | 127.58 | 0 | 0 | 0.00667421 | 480.95 | 0.00667421 | 480.95 | 0 | 0 | 2023-04-04 17:41:35 | 0.00043283 | 3.085 | 222.313 | 0 | Close
2876 | 1 | 2 | CC Chg | 15:57:00 | 23:57:00 | 0.11108 | 3.897 | 1.77133 | 127.65 | 1.77133 | 127.65 | 0 | 0 | 0.00667781 | 481.21 | 0.00667781 | 481.21 | 0 | 0 | 2023-04-04 17:42:05 | 0.00043288 | 2.3142 | 166.7668 | 0 | Close
2877 | 1 | 2 | CC Chg | 15:57:30 | 23:57:30 | 0.11107 | 3.8973 | 1.77226 | 127.71 | 1.77226 | 127.71 | 0 | 0 | 0.00668142 | 481.47 | 0.00668142 | 481.47 | 0 | 0 | 2023-04-04 17:42:35 | 0.00043287 | 3.0856 | 222.3557 | 0 | Close
2878 | 1 | 2 | CC Chg | 15:58:00 | 23:58:00 | 0.11107 | 3.8975 | 1.77318 | 127.78 | 1.77318 | 127.78 | 0 | 0 | 0.00668503 | 481.73 | 0.00668503 | 481.73 | 0 | 0 | 2023-04-04 17:43:05 | 0.0004329 | 4.6284 | 333.5335 | 0 | Close
2879 | 1 | 2 | CC Chg | 15:58:30 | 23:58:30 | 0.11106 | 3.8978 | 1.77411 | 127.85 | 1.77411 | 127.85 | 0 | 0 | 0.00668864 | 481.99 | 0.00668864 | 481.99 | 0 | 0 | 2023-04-04 17:43:35 | 0.00043289 | 3.085 | 222.313 | 0 | Close
2880 | 1 | 2 | CC Chg | 15:59:00 | 23:59:00 | 0.11107 | 3.8981 | 1.77503 | 127.91 | 1.77503 | 127.91 | 0 | 0 | 0.00669224 | 482.25 | 0.00669224 | 482.25 | 0 | 0 | 2023-04-04 17:44:05 | 0.00043296 | 3.085 | 222.313 | 0 | Close
2881 | 1 | 2 | CC Chg | 15:59:30 | 23:59:30 | 0.11108 | 3.8984 | 1.77596 | 127.98 | 1.77596 | 127.98 | 0 | 0 | 0.00669585 | 482.51 | 0.00669585 | 482.51 | 0 | 0 | 2023-04-04 17:44:35 | 0.00043303 | 3.0856 | 222.3557 | 0 | Close
2882 | 1 | 2 | CC Chg | 16:00:00 | 24:00:00 | 0.11106 | 3.8986 | 1.77688 | 128.05 | 1.77688 | 128.05 | 0 | 0 | 0.00669946 | 482.77 | 0.00669946 | 482.77 | 0 | 0 | 2023-04-04 17:45:05 | 0.00043298 | 4.6276 | 333.4694 | 0 | Close
2883 | 1 | 2 | CC Chg | 16:00:30 | 24:00:30 | 0.11106 | 3.8989 | 1.77781 | 128.11 | 1.77781 | 128.11 | 0 | 0 | 0.00670307 | 483.03 | 0.00670307 | 483.03 | 0 | 0 | 2023-04-04 17:45:35 | 0.00043301 | 3.0856 | 222.3557 | 0 | Close
2884 | 1 | 2 | CC Chg | 16:01:00 | 24:01:00 | 0.11108 | 3.8991 | 1.77873 | 128.18 | 1.77873 | 128.18 | 0 | 0 | 0.00670668 | 483.29 | 0.00670668 | 483.29 | 0 | 0 | 2023-04-04 17:46:05 | 0.00043311 | 4.6276 | 333.4694 | 0 | Close
2885 | 1 | 2 | CC Chg | 16:01:30 | 24:01:30 | 0.11107 | 3.8994 | 1.77966 | 128.25 | 1.77966 | 128.25 | 0 | 0 | 0.00671029 | 483.55 | 0.00671029 | 483.55 | 0 | 0 | 2023-04-04 17:46:35 | 0.00043311 | 3.0856 | 222.3557 | 0 | Close
2886 | 1 | 2 | CC Chg | 16:02:00 | 24:02:00 | 0.11107 | 3.8998 | 1.78059 | 128.31 | 1.78059 | 128.31 | 0 | 0 | 0.0067139 | 483.81 | 0.0067139 | 483.81 | 0 | 0 | 2023-04-04 17:47:05 | 0.00043315 | 2.3142 | 166.7668 | 0 | Close
2887 | 1 | 2 | CC Chg | 16:02:30 | 24:02:30 | 0.11107 | 3.9 | 1.78151 | 128.38 | 1.78151 | 128.38 | 0 | 0 | 0.00671751 | 484.07 | 0.00671751 | 484.07 | 0 | 0 | 2023-04-04 17:47:35 | 0.00043317 | 4.6276 | 333.4694 | 0 | Close
2888 | 1 | 2 | CC Chg | 16:03:00 | 24:03:00 | 0.11108 | 3.9004 | 1.78244 | 128.45 | 1.78244 | 128.45 | 0 | 0 | 0.00672112 | 484.33 | 0.00672112 | 484.33 | 0 | 0 | 2023-04-04 17:48:05 | 0.00043326 | 2.3142 | 166.7668 | 0 | Close
2889 | 1 | 2 | CC Chg | 16:03:30 | 24:03:30 | 0.11107 | 3.9006 | 1.78336 | 128.51 | 1.78336 | 128.51 | 0 | 0 | 0.00672473 | 484.6 | 0.00672473 | 484.6 | 0 | 0 | 2023-04-04 17:48:35 | 0.00043324 | 4.6276 | 333.4694 | 0 | Close
2890 | 1 | 2 | CC Chg | 16:04:00 | 24:04:00 | 0.11107 | 3.901 | 1.78429 | 128.58 | 1.78429 | 128.58 | 0 | 0 | 0.00672834 | 484.86 | 0.00672834 | 484.86 | 0 | 0 | 2023-04-04 17:49:05 | 0.00043328 | 2.3142 | 166.7668 | 0 | Close
2891 | 1 | 2 | CC Chg | 16:04:30 | 24:04:30 | 0.11108 | 3.9013 | 1.78521 | 128.65 | 1.78521 | 128.65 | 0 | 0 | 0.00673195 | 485.12 | 0.00673195 | 485.12 | 0 | 0 | 2023-04-04 17:49:35 | 0.00043336 | 3.0856 | 222.3557 | 0 | Close
2892 | 1 | 2 | CC Chg | 16:05:00 | 24:05:00 | 0.11108 | 3.9015 | 1.78614 | 128.71 | 1.78614 | 128.71 | 0 | 0 | 0.00673556 | 485.38 | 0.00673556 | 485.38 | 0 | 0 | 2023-04-04 17:50:05 | 0.00043338 | 4.6284 | 333.5335 | 0 | Close
2893 | 1 | 2 | CC Chg | 16:05:30 | 24:05:30 | 0.11108 | 3.9018 | 1.78707 | 128.78 | 1.78707 | 128.78 | 0 | 0 | 0.00673917 | 485.64 | 0.00673917 | 485.64 | 0 | 0 | 2023-04-04 17:50:35 | 0.00043341 | 3.085 | 222.313 | 0 | Close
2894 | 1 | 2 | CC Chg | 16:06:00 | 24:06:00 | 0.11108 | 3.9021 | 1.78799 | 128.85 | 1.78799 | 128.85 | 0 | 0 | 0.00674278 | 485.9 | 0.00674278 | 485.9 | 0 | 0 | 2023-04-04 17:51:05 | 0.00043345 | 3.085 | 222.313 | 0 | Close
2895 | 1 | 2 | CC Chg | 16:06:30 | 24:06:30 | 0.11107 | 3.9024 | 1.78892 | 128.91 | 1.78892 | 128.91 | 0 | 0 | 0.00674639 | 486.16 | 0.00674639 | 486.16 | 0 | 0 | 2023-04-04 17:51:35 | 0.00043344 | 3.0856 | 222.3557 | 0 | Close
2896 | 1 | 2 | CC Chg | 16:07:00 | 24:07:00 | 0.11107 | 3.9026 | 1.78984 | 128.98 | 1.78984 | 128.98 | 0 | 0 | 0.00675001 | 486.42 | 0.00675001 | 486.42 | 0 | 0 | 2023-04-04 17:52:05 | 0.00043346 | 4.6284 | 333.5335 | 0 | Close
2897 | 1 | 2 | CC Chg | 16:07:30 | 24:07:30 | 0.11107 | 3.9029 | 1.79077 | 129.05 | 1.79077 | 129.05 | 0 | 0 | 0.00675362 | 486.68 | 0.00675362 | 486.68 | 0 | 0 | 2023-04-04 17:52:35 | 0.0004335 | 3.0856 | 222.3557 | 0 | Close
2898 | 1 | 2 | CC Chg | 16:08:00 | 24:08:00 | 0.11108 | 3.9032 | 1.79169 | 129.11 | 1.79169 | 129.11 | 0 | 0 | 0.00675723 | 486.94 | 0.00675723 | 486.94 | 0 | 0 | 2023-04-04 17:53:05 | 0.00043357 | 3.085 | 222.313 | 0 | Close
2899 | 1 | 2 | CC Chg | 16:08:30 | 24:08:30 | 0.11108 | 3.9036 | 1.79262 | 129.18 | 1.79262 | 129.18 | 0 | 0 | 0.00676085 | 487.2 | 0.00676085 | 487.2 | 0 | 0 | 2023-04-04 17:53:35 | 0.00043361 | 2.3138 | 166.7347 | 0 | Close
2900 | 1 | 2 | CC Chg | 16:09:00 | 24:09:00 | 0.11108 | 3.9039 | 1.79354 | 129.25 | 1.79354 | 129.25 | 0 | 0 | 0.00676446 | 487.46 | 0.00676446 | 487.46 | 0 | 0 | 2023-04-04 17:54:05 | 0.00043365 | 3.0856 | 222.3557 | 0 | Close
2901 | 1 | 2 | CC Chg | 16:09:30 | 24:09:30 | 0.11107 | 3.9042 | 1.79447 | 129.31 | 1.79447 | 129.31 | 0 | 0 | 0.00676807 | 487.72 | 0.00676807 | 487.72 | 0 | 0 | 2023-04-04 17:54:35 | 0.00043364 | 3.0856 | 222.3557 | 0 | Close
2902 | 1 | 2 | CC Chg | 16:10:00 | 24:10:00 | 0.11107 | 3.9045 | 1.7954 | 129.38 | 1.7954 | 129.38 | 0 | 0 | 0.00677169 | 487.98 | 0.00677169 | 487.98 | 0 | 0 | 2023-04-04 17:55:05 | 0.00043367 | 3.0856 | 222.3557 | 0 | Close
2903 | 1 | 2 | CC Chg | 16:10:30 | 24:10:30 | 0.11107 | 3.9048 | 1.79632 | 129.45 | 1.79632 | 129.45 | 0 | 0 | 0.0067753 | 488.24 | 0.0067753 | 488.24 | 0 | 0 | 2023-04-04 17:55:35 | 0.00043371 | 3.085 | 222.313 | 0 | Close
2904 | 1 | 2 | CC Chg | 16:11:00 | 24:11:00 | 0.11107 | 3.905 | 1.79725 | 129.51 | 1.79725 | 129.51 | 0 | 0 | 0.00677891 | 488.5 | 0.00677891 | 488.5 | 0 | 0 | 2023-04-04 17:56:05 | 0.00043373 | 4.6276 | 333.4694 | 0 | Close
2905 | 1 | 2 | CC Chg | 16:11:30 | 24:11:30 | 0.11106 | 3.9053 | 1.79817 | 129.58 | 1.79817 | 129.58 | 0 | 0 | 0.00678253 | 488.76 | 0.00678253 | 488.76 | 0 | 0 | 2023-04-04 17:56:35 | 0.00043372 | 3.0856 | 222.3557 | 0 | Close
2906 | 1 | 2 | CC Chg | 16:12:00 | 24:12:00 | 0.11108 | 3.9056 | 1.7991 | 129.65 | 1.7991 | 129.65 | 0 | 0 | 0.00678614 | 489.02 | 0.00678614 | 489.02 | 0 | 0 | 2023-04-04 17:57:05 | 0.00043383 | 3.0856 | 222.3557 | 0 | Close
2907 | 1 | 2 | CC Chg | 16:12:30 | 24:12:30 | 0.11107 | 3.9059 | 1.80002 | 129.71 | 1.80002 | 129.71 | 0 | 0 | 0.00678976 | 489.28 | 0.00678976 | 489.28 | 0 | 0 | 2023-04-04 17:57:35 | 0.00043383 | 3.0856 | 222.3557 | 0 | Close
2908 | 1 | 2 | CC Chg | 16:13:00 | 24:13:00 | 0.11107 | 3.9062 | 1.80095 | 129.78 | 1.80095 | 129.78 | 0 | 0 | 0.00679337 | 489.54 | 0.00679337 | 489.54 | 0 | 0 | 2023-04-04 17:58:05 | 0.00043386 | 3.0844 | 222.2703 | 0 | Close
2909 | 1 | 2 | CC Chg | 16:13:30 | 24:13:30 | 0.11107 | 3.9065 | 1.80188 | 129.85 | 1.80188 | 129.85 | 0 | 0 | 0.00679699 | 489.8 | 0.00679699 | 489.8 | 0 | 0 | 2023-04-04 17:58:35 | 0.00043389 | 3.0856 | 222.3557 | 0 | Close
2910 | 1 | 2 | CC Chg | 16:14:00 | 24:14:00 | 0.11107 | 3.9068 | 1.8028 | 129.91 | 1.8028 | 129.91 | 0 | 0 | 0.00680061 | 490.06 | 0.00680061 | 490.06 | 0 | 0 | 2023-04-04 17:59:05 | 0.00043393 | 3.085 | 222.313 | 0 | Close
2911 | 1 | 2 | CC Chg | 16:14:30 | 24:14:30 | 0.11108 | 3.9071 | 1.80373 | 129.98 | 1.80373 | 129.98 | 0 | 0 | 0.00680422 | 490.32 | 0.00680422 | 490.32 | 0 | 0 | 2023-04-04 17:59:35 | 0.000434 | 3.0862 | 222.3984 | 0 | Close
2912 | 1 | 2 | CC Chg | 16:15:00 | 24:15:00 | 0.11107 | 3.9074 | 1.80465 | 130.05 | 1.80465 | 130.05 | 0 | 0 | 0.00680784 | 490.58 | 0.00680784 | 490.58 | 0 | 0 | 2023-04-04 18:00:04 | 0.00043399 | 3.085 | 222.313 | 0 | Close
2913 | 1 | 2 | CC Chg | 16:15:30 | 24:15:30 | 0.11107 | 3.9077 | 1.80558 | 130.11 | 1.80558 | 130.11 | 0 | 0 | 0.00681146 | 490.84 | 0.00681146 | 490.84 | 0 | 0 | 2023-04-04 18:00:34 | 0.00043403 | 3.085 | 222.313 | 0 | Close
2914 | 1 | 2 | CC Chg | 16:16:00 | 24:16:00 | 0.11106 | 3.908 | 1.8065 | 130.18 | 1.8065 | 130.18 | 0 | 0 | 0.00681507 | 491.11 | 0.00681507 | 491.11 | 0 | 0 | 2023-04-04 18:01:04 | 0.00043402 | 3.085 | 222.313 | 0 | Close
2915 | 1 | 2 | CC Chg | 16:16:30 | 24:16:30 | 0.11108 | 3.9083 | 1.80743 | 130.25 | 1.80743 | 130.25 | 0 | 0 | 0.00681869 | 491.37 | 0.00681869 | 491.37 | 0 | 0 | 2023-04-04 18:01:34 | 0.00043413 | 3.0856 | 222.3557 | 0 | Close
2916 | 1 | 2 | CC Chg | 16:17:00 | 24:17:00 | 0.11106 | 3.9085 | 1.80835 | 130.31 | 1.80835 | 130.31 | 0 | 0 | 0.00682231 | 491.63 | 0.00682231 | 491.63 | 0 | 0 | 2023-04-04 18:02:04 | 0.00043408 | 4.6284 | 333.5335 | 0 | Close
2917 | 1 | 2 | CC Chg | 16:17:30 | 24:17:30 | 0.11107 | 3.9089 | 1.80928 | 130.38 | 1.80928 | 130.38 | 0 | 0 | 0.00682593 | 491.89 | 0.00682593 | 491.89 | 0 | 0 | 2023-04-04 18:02:34 | 0.00043416 | 2.3138 | 166.7347 | 0 | Close
2918 | 1 | 2 | CC Chg | 16:18:00 | 24:18:00 | 0.11108 | 3.9091 | 1.81021 | 130.45 | 1.81021 | 130.45 | 0 | 0 | 0.00682954 | 492.15 | 0.00682954 | 492.15 | 0 | 0 | 2023-04-04 18:03:04 | 0.00043422 | 4.6284 | 333.5335 | 0 | Close
2919 | 1 | 2 | CC Chg | 16:18:30 | 24:18:30 | 0.11107 | 3.9094 | 1.81113 | 130.51 | 1.81113 | 130.51 | 0 | 0 | 0.00683316 | 492.41 | 0.00683316 | 492.41 | 0 | 0 | 2023-04-04 18:03:34 | 0.00043422 | 3.0844 | 222.2703 | 0 | Close
2920 | 1 | 2 | CC Chg | 16:19:00 | 24:19:00 | 0.11107 | 3.9098 | 1.81206 | 130.58 | 1.81206 | 130.58 | 0 | 0 | 0.00683678 | 492.67 | 0.00683678 | 492.67 | 0 | 0 | 2023-04-04 18:04:04 | 0.00043426 | 2.3142 | 166.7668 | 0 | Close
2921 | 1 | 2 | CC Chg | 16:19:30 | 24:19:30 | 0.11107 | 3.91 | 1.81298 | 130.65 | 1.81298 | 130.65 | 0 | 0 | 0.0068404 | 492.93 | 0.0068404 | 492.93 | 0 | 0 | 2023-04-04 18:04:34 | 0.00043428 | 4.6284 | 333.5335 | 0 | Close
2922 | 1 | 2 | CC Chg | 16:20:00 | 24:20:00 | 0.11108 | 3.9104 | 1.81391 | 130.71 | 1.81391 | 130.71 | 0 | 0 | 0.00684402 | 493.19 | 0.00684402 | 493.19 | 0 | 0 | 2023-04-04 18:05:04 | 0.00043437 | 2.3142 | 166.7668 | 0 | Close
2923 | 1 | 2 | CC Chg | 16:20:30 | 24:20:30 | 0.11107 | 3.9106 | 1.81483 | 130.78 | 1.81483 | 130.78 | 0 | 0 | 0.00684764 | 493.45 | 0.00684764 | 493.45 | 0 | 0 | 2023-04-04 18:05:34 | 0.00043435 | 4.6276 | 333.4694 | 0 | Close
2924 | 1 | 2 | CC Chg | 16:21:00 | 24:21:00 | 0.11108 | 3.911 | 1.81576 | 130.85 | 1.81576 | 130.85 | 0 | 0 | 0.00685126 | 493.71 | 0.00685126 | 493.71 | 0 | 0 | 2023-04-04 18:06:04 | 0.00043443 | 2.3138 | 166.7347 | 0 | Close
2925 | 1 | 2 | CC Chg | 16:21:30 | 24:21:30 | 0.11106 | 3.9113 | 1.81668 | 130.91 | 1.81668 | 130.91 | 0 | 0 | 0.00685488 | 493.97 | 0.00685488 | 493.97 | 0 | 0 | 2023-04-04 18:06:34 | 0.00043439 | 3.085 | 222.313 | 0 | Close
2926 | 1 | 2 | CC Chg | 16:22:00 | 24:22:00 | 0.11107 | 3.9116 | 1.81761 | 130.98 | 1.81761 | 130.98 | 0 | 0 | 0.0068585 | 494.24 | 0.0068585 | 494.24 | 0 | 0 | 2023-04-04 18:07:04 | 0.00043446 | 3.0862 | 222.3984 | 0 | Close
2927 | 1 | 2 | CC Chg | 16:22:30 | 24:22:30 | 0.11107 | 3.9119 | 1.81854 | 131.05 | 1.81854 | 131.05 | 0 | 0 | 0.00686212 | 494.5 | 0.00686212 | 494.5 | 0 | 0 | 2023-04-04 18:07:34 | 0.00043449 | 3.085 | 222.313 | 0 | Close
2928 | 1 | 2 | CC Chg | 16:23:00 | 24:23:00 | 0.11106 | 3.9121 | 1.81946 | 131.11 | 1.81946 | 131.11 | 0 | 0 | 0.00686574 | 494.76 | 0.00686574 | 494.76 | 0 | 0 | 2023-04-04 18:08:04 | 0.00043448 | 4.6267 | 333.4054 | 0 | Close
2929 | 1 | 2 | CC Chg | 16:23:30 | 24:23:30 | 0.11106 | 3.9124 | 1.82039 | 131.18 | 1.82039 | 131.18 | 0 | 0 | 0.00686936 | 495.02 | 0.00686936 | 495.02 | 0 | 0 | 2023-04-04 18:08:34 | 0.00043451 | 3.0856 | 222.3557 | 0 | Close
2930 | 1 | 2 | CC Chg | 16:24:00 | 24:24:00 | 0.11107 | 3.9128 | 1.82131 | 131.25 | 1.82131 | 131.25 | 0 | 0 | 0.00687298 | 495.28 | 0.00687298 | 495.28 | 0 | 0 | 2023-04-04 18:09:04 | 0.00043459 | 2.3142 | 166.7668 | 0 | Close
2931 | 1 | 2 | CC Chg | 16:24:30 | 24:24:30 | 0.11107 | 3.9131 | 1.82224 | 131.31 | 1.82224 | 131.31 | 0 | 0 | 0.00687661 | 495.54 | 0.00687661 | 495.54 | 0 | 0 | 2023-04-04 18:09:34 | 0.00043463 | 3.0856 | 222.3557 | 0 | Close
2932 | 1 | 2 | CC Chg | 16:25:00 | 24:25:00 | 0.11107 | 3.9133 | 1.82316 | 131.38 | 1.82316 | 131.38 | 0 | 0 | 0.00688023 | 495.8 | 0.00688023 | 495.8 | 0 | 0 | 2023-04-04 18:10:04 | 0.00043465 | 4.6267 | 333.4054 | 0 | Close
2933 | 1 | 2 | CC Chg | 16:25:30 | 24:25:30 | 0.11107 | 3.9137 | 1.82409 | 131.45 | 1.82409 | 131.45 | 0 | 0 | 0.00688385 | 496.06 | 0.00688385 | 496.06 | 0 | 0 | 2023-04-04 18:10:34 | 0.00043469 | 2.3142 | 166.7668 | 0 | Close
2934 | 1 | 2 | CC Chg | 16:26:00 | 24:26:00 | 0.11107 | 3.914 | 1.82502 | 131.51 | 1.82502 | 131.51 | 0 | 0 | 0.00688747 | 496.32 | 0.00688747 | 496.32 | 0 | 0 | 2023-04-04 18:11:04 | 0.00043473 | 3.0856 | 222.3557 | 0 | Close
2935 | 1 | 2 | CC Chg | 16:26:30 | 24:26:30 | 0.11107 | 3.9143 | 1.82594 | 131.58 | 1.82594 | 131.58 | 0 | 0 | 0.00689109 | 496.58 | 0.00689109 | 496.58 | 0 | 0 | 2023-04-04 18:11:34 | 0.00043476 | 3.0856 | 222.3557 | 0 | Close
2936 | 1 | 2 | CC Chg | 16:27:00 | 24:27:00 | 0.11107 | 3.9146 | 1.82687 | 131.65 | 1.82687 | 131.65 | 0 | 0 | 0.00689472 | 496.85 | 0.00689472 | 496.85 | 0 | 0 | 2023-04-04 18:12:04 | 0.00043479 | 3.0844 | 222.2703 | 0 | Close
2937 | 1 | 2 | CC Chg | 16:27:30 | 24:27:30 | 0.11107 | 3.9149 | 1.82779 | 131.71 | 1.82779 | 131.71 | 0 | 0 | 0.00689834 | 497.11 | 0.00689834 | 497.11 | 0 | 0 | 2023-04-04 18:12:34 | 0.00043483 | 3.0856 | 222.3557 | 0 | Close
2938 | 1 | 2 | CC Chg | 16:28:00 | 24:28:00 | 0.11107 | 3.9152 | 1.82872 | 131.78 | 1.82872 | 131.78 | 0 | 0 | 0.00690197 | 497.37 | 0.00690197 | 497.37 | 0 | 0 | 2023-04-04 18:13:04 | 0.00043486 | 3.0856 | 222.3557 | 0 | Close
2939 | 1 | 2 | CC Chg | 16:28:30 | 24:28:30 | 0.11107 | 3.9155 | 1.82964 | 131.85 | 1.82964 | 131.85 | 0 | 0 | 0.00690559 | 497.63 | 0.00690559 | 497.63 | 0 | 0 | 2023-04-04 18:13:34 | 0.00043489 | 3.085 | 222.313 | 0 | Close
2940 | 1 | 2 | CC Chg | 16:29:00 | 24:29:00 | 0.11107 | 3.9158 | 1.83057 | 131.91 | 1.83057 | 131.91 | 0 | 0 | 0.00690921 | 497.89 | 0.00690921 | 497.89 | 0 | 0 | 2023-04-04 18:14:04 | 0.00043493 | 3.0856 | 222.3557 | 0 | Close
2941 | 1 | 2 | CC Chg | 16:29:30 | 24:29:30 | 0.11106 | 3.9161 | 1.83149 | 131.98 | 1.83149 | 131.98 | 0 | 0 | 0.00691284 | 498.15 | 0.00691284 | 498.15 | 0 | 0 | 2023-04-04 18:14:34 | 0.00043492 | 3.085 | 222.313 | 0 | Close
2942 | 1 | 2 | CC Chg | 16:30:00 | 24:30:00 | 0.11108 | 3.9164 | 1.83242 | 132.05 | 1.83242 | 132.05 | 0 | 0 | 0.00691646 | 498.41 | 0.00691646 | 498.41 | 0 | 0 | 2023-04-04 18:15:04 | 0.00043503 | 3.085 | 222.313 | 0 | Close
2943 | 1 | 2 | CC Chg | 16:30:30 | 24:30:30 | 0.11107 | 3.9167 | 1.83335 | 132.11 | 1.83335 | 132.11 | 0 | 0 | 0.00692009 | 498.67 | 0.00692009 | 498.67 | 0 | 0 | 2023-04-04 18:15:34 | 0.00043503 | 3.0856 | 222.3557 | 0 | Close
2944 | 1 | 2 | CC Chg | 16:31:00 | 24:31:00 | 0.11108 | 3.917 | 1.83427 | 132.18 | 1.83427 | 132.18 | 0 | 0 | 0.00692371 | 498.93 | 0.00692371 | 498.93 | 0 | 0 | 2023-04-04 18:16:04 | 0.0004351 | 3.085 | 222.313 | 0 | Close
2945 | 1 | 2 | CC Chg | 16:31:30 | 24:31:30 | 0.11107 | 3.9173 | 1.8352 | 132.25 | 1.8352 | 132.25 | 0 | 0 | 0.00692734 | 499.2 | 0.00692734 | 499.2 | 0 | 0 | 2023-04-04 18:16:34 | 0.00043509 | 3.085 | 222.313 | 0 | Close
2946 | 1 | 2 | CC Chg | 16:32:00 | 24:32:00 | 0.11107 | 3.9176 | 1.83612 | 132.31 | 1.83612 | 132.31 | 0 | 0 | 0.00693097 | 499.46 | 0.00693097 | 499.46 | 0 | 0 | 2023-04-04 18:17:04 | 0.00043513 | 3.0856 | 222.3557 | 0 | Close
2947 | 1 | 2 | CC Chg | 16:32:30 | 24:32:30 | 0.11107 | 3.9179 | 1.83705 | 132.38 | 1.83705 | 132.38 | 0 | 0 | 0.00693459 | 499.72 | 0.00693459 | 499.72 | 0 | 0 | 2023-04-04 18:17:34 | 0.00043516 | 3.0856 | 222.3557 | 0 | Close
2948 | 1 | 2 | CC Chg | 16:33:00 | 24:33:00 | 0.11107 | 3.9183 | 1.83797 | 132.45 | 1.83797 | 132.45 | 0 | 0 | 0.00693822 | 499.98 | 0.00693822 | 499.98 | 0 | 0 | 2023-04-04 18:18:04 | 0.00043521 | 2.3138 | 166.7347 | 0 | Close
2949 | 1 | 2 | CC Chg | 16:33:30 | 24:33:30 | 0.11106 | 3.9185 | 1.8389 | 132.51 | 1.8389 | 132.51 | 0 | 0 | 0.00694185 | 500.24 | 0.00694185 | 500.24 | 0 | 0 | 2023-04-04 18:18:34 | 0.00043519 | 4.6276 | 333.4694 | 0 | Close
2950 | 1 | 2 | CC Chg | 16:34:00 | 24:34:00 | 0.11108 | 3.9189 | 1.83982 | 132.58 | 1.83982 | 132.58 | 0 | 0 | 0.00694547 | 500.5 | 0.00694547 | 500.5 | 0 | 0 | 2023-04-04 18:19:04 | 0.00043531 | 2.3142 | 166.7668 | 0 | Close
2951 | 1 | 2 | CC Chg | 16:34:30 | 24:34:30 | 0.11107 | 3.9192 | 1.84075 | 132.65 | 1.84075 | 132.65 | 0 | 0 | 0.0069491 | 500.76 | 0.0069491 | 500.76 | 0 | 0 | 2023-04-04 18:19:34 | 0.00043531 | 3.085 | 222.313 | 0 | Close
2952 | 1 | 2 | CC Chg | 16:35:00 | 24:35:00 | 0.11105 | 3.9194 | 1.84168 | 132.71 | 1.84168 | 132.71 | 0 | 0 | 0.00695273 | 501.03 | 0.00695273 | 501.03 | 0 | 0 | 2023-04-04 18:20:04 | 0.00043525 | 4.6276 | 333.4694 | 0 | Close
2953 | 1 | 2 | CC Chg | 16:35:30 | 24:35:30 | 0.11107 | 3.9198 | 1.8426 | 132.78 | 1.8426 | 132.78 | 0 | 0 | 0.00695636 | 501.29 | 0.00695636 | 501.29 | 0 | 0 | 2023-04-04 18:20:34 | 0.00043537 | 2.3142 | 166.7668 | 0 | Close
2954 | 1 | 2 | CC Chg | 16:36:00 | 24:36:00 | 0.11106 | 3.9201 | 1.84353 | 132.85 | 1.84353 | 132.85 | 0 | 0 | 0.00695998 | 501.55 | 0.00695998 | 501.55 | 0 | 0 | 2023-04-04 18:21:04 | 0.00043537 | 3.0856 | 222.3557 | 0 | Close
2955 | 1 | 2 | CC Chg | 16:36:30 | 24:36:30 | 0.11106 | 3.9204 | 1.84445 | 132.91 | 1.84445 | 132.91 | 0 | 0 | 0.00696361 | 501.81 | 0.00696361 | 501.81 | 0 | 0 | 2023-04-04 18:21:34 | 0.0004354 | 3.0844 | 222.2703 | 0 | Close
2956 | 1 | 2 | CC Chg | 16:37:00 | 24:37:00 | 0.11107 | 3.9207 | 1.84538 | 132.98 | 1.84538 | 132.98 | 0 | 0 | 0.00696724 | 502.07 | 0.00696724 | 502.07 | 0 | 0 | 2023-04-04 18:22:04 | 0.00043547 | 3.0856 | 222.3557 | 0 | Close
2957 | 1 | 2 | CC Chg | 16:37:30 | 24:37:30 | 0.11108 | 3.921 | 1.8463 | 133.05 | 1.8463 | 133.05 | 0 | 0 | 0.00697087 | 502.33 | 0.00697087 | 502.33 | 0 | 0 | 2023-04-04 18:22:34 | 0.00043554 | 3.0856 | 222.3557 | 0 | Close
2958 | 1 | 2 | CC Chg | 16:38:00 | 24:38:00 | 0.11106 | 3.9214 | 1.84723 | 133.11 | 1.84723 | 133.11 | 0 | 0 | 0.0069745 | 502.59 | 0.0069745 | 502.59 | 0 | 0 | 2023-04-04 18:23:04 | 0.00043551 | 2.3138 | 166.7347 | 0 | Close
2959 | 1 | 2 | CC Chg | 16:38:30 | 24:38:30 | 0.11108 | 3.9216 | 1.84815 | 133.18 | 1.84815 | 133.18 | 0 | 0 | 0.00697813 | 502.86 | 0.00697813 | 502.86 | 0 | 0 | 2023-04-04 18:23:34 | 0.00043561 | 4.6276 | 333.4694 | 0 | Close
2960 | 1 | 2 | CC Chg | 16:39:00 | 24:39:00 | 0.11107 | 3.922 | 1.84908 | 133.25 | 1.84908 | 133.25 | 0 | 0 | 0.00698176 | 503.12 | 0.00698176 | 503.12 | 0 | 0 | 2023-04-04 18:24:04 | 0.00043562 | 2.3142 | 166.7668 | 0 | Close
2961 | 1 | 2 | CC Chg | 16:39:30 | 24:39:30 | 0.11107 | 3.9223 | 1.85001 | 133.31 | 1.85001 | 133.31 | 0 | 0 | 0.00698539 | 503.38 | 0.00698539 | 503.38 | 0 | 0 | 2023-04-04 18:24:34 | 0.00043565 | 3.0856 | 222.3557 | 0 | Close
2962 | 1 | 2 | CC Chg | 16:40:00 | 24:40:00 | 0.11107 | 3.9226 | 1.85093 | 133.38 | 1.85093 | 133.38 | 0 | 0 | 0.00698902 | 503.64 | 0.00698902 | 503.64 | 0 | 0 | 2023-04-04 18:25:04 | 0.00043568 | 3.0844 | 222.2703 | 0 | Close
2963 | 1 | 2 | CC Chg | 16:40:30 | 24:40:30 | 0.11107 | 3.9229 | 1.85186 | 133.45 | 1.85186 | 133.45 | 0 | 0 | 0.00699265 | 503.9 | 0.00699265 | 503.9 | 0 | 0 | 2023-04-04 18:25:34 | 0.00043572 | 3.0856 | 222.3557 | 0 | Close
2964 | 1 | 2 | CC Chg | 16:41:00 | 24:41:00 | 0.11106 | 3.9232 | 1.85278 | 133.51 | 1.85278 | 133.51 | 0 | 0 | 0.00699628 | 504.16 | 0.00699628 | 504.16 | 0 | 0 | 2023-04-04 18:26:04 | 0.00043571 | 3.085 | 222.313 | 0 | Close
2965 | 1 | 2 | CC Chg | 16:41:30 | 24:41:30 | 0.11108 | 3.9234 | 1.85371 | 133.58 | 1.85371 | 133.58 | 0 | 0 | 0.00699991 | 504.43 | 0.00699991 | 504.43 | 0 | 0 | 2023-04-04 18:26:34 | 0.00043581 | 4.6284 | 333.5335 | 0 | Close
2966 | 1 | 2 | CC Chg | 16:42:00 | 24:42:00 | 0.11107 | 3.9238 | 1.85463 | 133.65 | 1.85463 | 133.65 | 0 | 0 | 0.00700354 | 504.69 | 0.00700354 | 504.69 | 0 | 0 | 2023-04-04 18:27:04 | 0.00043582 | 2.3138 | 166.7347 | 0 | Close
2967 | 1 | 2 | CC Chg | 16:42:30 | 24:42:30 | 0.11107 | 3.9241 | 1.85556 | 133.71 | 1.85556 | 133.71 | 0 | 0 | 0.00700718 | 504.95 | 0.00700718 | 504.95 | 0 | 0 | 2023-04-04 18:27:34 | 0.00043585 | 3.085 | 222.313 | 0 | Close
2968 | 1 | 2 | CC Chg | 16:43:00 | 24:43:00 | 0.11108 | 3.9245 | 1.85648 | 133.78 | 1.85648 | 133.78 | 0 | 0 | 0.00701081 | 505.21 | 0.00701081 | 505.21 | 0 | 0 | 2023-04-04 18:28:04 | 0.00043593 | 2.3142 | 166.7668 | 0 | Close
2969 | 1 | 2 | CC Chg | 16:43:30 | 24:43:30 | 0.11108 | 3.9248 | 1.85741 | 133.85 | 1.85741 | 133.85 | 0 | 0 | 0.00701444 | 505.47 | 0.00701444 | 505.47 | 0 | 0 | 2023-04-04 18:28:34 | 0.00043597 | 3.085 | 222.313 | 0 | Close
2970 | 1 | 2 | CC Chg | 16:44:00 | 24:44:00 | 0.11108 | 3.9251 | 1.85834 | 133.91 | 1.85834 | 133.91 | 0 | 0 | 0.00701807 | 505.73 | 0.00701807 | 505.73 | 0 | 0 | 2023-04-04 18:29:04 | 0.000436 | 3.0856 | 222.3557 | 0 | Close
2971 | 1 | 2 | CC Chg | 16:44:30 | 24:44:30 | 0.11107 | 3.9254 | 1.85926 | 133.98 | 1.85926 | 133.98 | 0 | 0 | 0.00702171 | 506 | 0.00702171 | 506 | 0 | 0 | 2023-04-04 18:29:34 | 0.00043599 | 3.085 | 222.313 | 0 | Close
2972 | 1 | 2 | CC Chg | 16:45:00 | 24:45:00 | 0.11107 | 3.9257 | 1.86019 | 134.05 | 1.86019 | 134.05 | 0 | 0 | 0.00702534 | 506.26 | 0.00702534 | 506.26 | 0 | 0 | 2023-04-04 18:30:04 | 0.00043603 | 3.0856 | 222.3557 | 0 | Close
2973 | 1 | 2 | CC Chg | 16:45:30 | 24:45:30 | 0.11107 | 3.926 | 1.86111 | 134.11 | 1.86111 | 134.11 | 0 | 0 | 0.00702897 | 506.52 | 0.00702897 | 506.52 | 0 | 0 | 2023-04-04 18:30:34 | 0.00043606 | 3.085 | 222.313 | 0 | Close
2974 | 1 | 2 | CC Chg | 16:46:00 | 24:46:00 | 0.11107 | 3.9264 | 1.86204 | 134.18 | 1.86204 | 134.18 | 0 | 0 | 0.00703261 | 506.78 | 0.00703261 | 506.78 | 0 | 0 | 2023-04-04 18:31:04 | 0.00043611 | 2.3142 | 166.7668 | 0 | Close
2975 | 1 | 2 | CC Chg | 16:46:30 | 24:46:30 | 0.11107 | 3.9267 | 1.86296 | 134.25 | 1.86296 | 134.25 | 0 | 0 | 0.00703624 | 507.04 | 0.00703624 | 507.04 | 0 | 0 | 2023-04-04 18:31:34 | 0.00043614 | 3.085 | 222.313 | 0 | Close
2976 | 1 | 2 | CC Chg | 16:47:00 | 24:47:00 | 0.11108 | 3.9269 | 1.86389 | 134.32 | 1.86389 | 134.32 | 0 | 0 | 0.00703988 | 507.31 | 0.00703988 | 507.31 | 0 | 0 | 2023-04-04 18:32:04 | 0.0004362 | 4.6284 | 333.5335 | 0 | Close
2977 | 1 | 2 | CC Chg | 16:47:30 | 24:47:30 | 0.11105 | 3.9273 | 1.86482 | 134.38 | 1.86482 | 134.38 | 0 | 0 | 0.00704351 | 507.57 | 0.00704351 | 507.57 | 0 | 0 | 2023-04-04 18:32:34 | 0.00043613 | 2.3138 | 166.7347 | 0 | Close
2978 | 1 | 2 | CC Chg | 16:48:00 | 24:48:00 | 0.11107 | 3.9276 | 1.86574 | 134.45 | 1.86574 | 134.45 | 0 | 0 | 0.00704715 | 507.83 | 0.00704715 | 507.83 | 0 | 0 | 2023-04-04 18:33:04 | 0.00043624 | 3.085 | 222.313 | 0 | Close
2979 | 1 | 2 | CC Chg | 16:48:30 | 24:48:30 | 0.11107 | 3.9279 | 1.86667 | 134.52 | 1.86667 | 134.52 | 0 | 0 | 0.00705078 | 508.09 | 0.00705078 | 508.09 | 0 | 0 | 2023-04-04 18:33:34 | 0.00043627 | 3.0856 | 222.3557 | 0 | Close
2980 | 1 | 2 | CC Chg | 16:49:00 | 24:49:00 | 0.11106 | 3.9282 | 1.86759 | 134.58 | 1.86759 | 134.58 | 0 | 0 | 0.00705442 | 508.35 | 0.00705442 | 508.35 | 0 | 0 | 2023-04-04 18:34:04 | 0.00043627 | 3.085 | 222.313 | 0 | Close
2981 | 1 | 2 | CC Chg | 16:49:30 | 24:49:30 | 0.11107 | 3.9284 | 1.86852 | 134.65 | 1.86852 | 134.65 | 0 | 0 | 0.00705806 | 508.62 | 0.00705806 | 508.62 | 0 | 0 | 2023-04-04 18:34:34 | 0.00043633 | 4.6284 | 333.5335 | 0 | Close
2982 | 1 | 2 | CC Chg | 16:50:00 | 24:50:00 | 0.11108 | 3.9288 | 1.86944 | 134.72 | 1.86944 | 134.72 | 0 | 0 | 0.00706169 | 508.88 | 0.00706169 | 508.88 | 0 | 0 | 2023-04-04 18:35:04 | 0.00043641 | 2.3138 | 166.7347 | 0 | Close
2983 | 1 | 2 | CC Chg | 16:50:30 | 24:50:30 | 0.11106 | 3.9291 | 1.87037 | 134.78 | 1.87037 | 134.78 | 0 | 0 | 0.00706533 | 509.14 | 0.00706533 | 509.14 | 0 | 0 | 2023-04-04 18:35:34 | 0.00043637 | 3.085 | 222.313 | 0 | Close
2984 | 1 | 2 | CC Chg | 16:51:00 | 24:51:00 | 0.11107 | 3.9295 | 1.87129 | 134.85 | 1.87129 | 134.85 | 0 | 0 | 0.00706897 | 509.4 | 0.00706897 | 509.4 | 0 | 0 | 2023-04-04 18:36:04 | 0.00043645 | 2.3142 | 166.7668 | 0 | Close
2985 | 1 | 2 | CC Chg | 16:51:30 | 24:51:30 | 0.11107 | 3.9297 | 1.87222 | 134.92 | 1.87222 | 134.92 | 0 | 0 | 0.0070726 | 509.66 | 0.0070726 | 509.66 | 0 | 0 | 2023-04-04 18:36:34 | 0.00043647 | 4.6276 | 333.4694 | 0 | Close
2986 | 1 | 2 | CC Chg | 16:52:00 | 24:52:00 | 0.11107 | 3.9301 | 1.87315 | 134.98 | 1.87315 | 134.98 | 0 | 0 | 0.00707624 | 509.93 | 0.00707624 | 509.93 | 0 | 0 | 2023-04-04 18:37:04 | 0.00043652 | 2.3142 | 166.7668 | 0 | Close
2987 | 1 | 2 | CC Chg | 16:52:30 | 24:52:30 | 0.11107 | 3.9304 | 1.87407 | 135.05 | 1.87407 | 135.05 | 0 | 0 | 0.00707988 | 510.19 | 0.00707988 | 510.19 | 0 | 0 | 2023-04-04 18:37:34 | 0.00043655 | 3.085 | 222.313 | 0 | Close
2988 | 1 | 2 | CC Chg | 16:53:00 | 24:53:00 | 0.11107 | 3.9307 | 1.875 | 135.12 | 1.875 | 135.12 | 0 | 0 | 0.00708352 | 510.45 | 0.00708352 | 510.45 | 0 | 0 | 2023-04-04 18:38:04 | 0.00043658 | 3.0856 | 222.3557 | 0 | Close
2989 | 1 | 2 | CC Chg | 16:53:30 | 24:53:30 | 0.11105 | 3.931 | 1.87592 | 135.18 | 1.87592 | 135.18 | 0 | 0 | 0.00708715 | 510.71 | 0.00708715 | 510.71 | 0 | 0 | 2023-04-04 18:38:34 | 0.00043654 | 3.085 | 222.313 | 0 | Close
2990 | 1 | 2 | CC Chg | 16:54:00 | 24:54:00 | 0.11107 | 3.9314 | 1.87685 | 135.25 | 1.87685 | 135.25 | 0 | 0 | 0.00709079 | 510.97 | 0.00709079 | 510.97 | 0 | 0 | 2023-04-04 18:39:04 | 0.00043666 | 2.3138 | 166.7347 | 0 | Close
2991 | 1 | 2 | CC Chg | 16:54:30 | 24:54:30 | 0.11108 | 3.9317 | 1.87777 | 135.32 | 1.87777 | 135.32 | 0 | 0 | 0.00709443 | 511.24 | 0.00709443 | 511.24 | 0 | 0 | 2023-04-04 18:39:34 | 0.00043673 | 3.0856 | 222.3557 | 0 | Close
2992 | 1 | 2 | CC Chg | 16:55:00 | 24:55:00 | 0.11107 | 3.932 | 1.8787 | 135.38 | 1.8787 | 135.38 | 0 | 0 | 0.00709807 | 511.5 | 0.00709807 | 511.5 | 0 | 0 | 2023-04-04 18:40:04 | 0.00043673 | 3.085 | 222.313 | 0 | Close
2993 | 1 | 2 | CC Chg | 16:55:30 | 24:55:30 | 0.11107 | 3.9324 | 1.87962 | 135.45 | 1.87962 | 135.45 | 0 | 0 | 0.00710171 | 511.76 | 0.00710171 | 511.76 | 0 | 0 | 2023-04-04 18:40:34 | 0.00043677 | 2.3142 | 166.7668 | 0 | Close
2994 | 1 | 2 | CC Chg | 16:56:00 | 24:56:00 | 0.11107 | 3.9326 | 1.88055 | 135.52 | 1.88055 | 135.52 | 0 | 0 | 0.00710535 | 512.02 | 0.00710535 | 512.02 | 0 | 0 | 2023-04-04 18:41:04 | 0.00043679 | 4.6267 | 333.4054 | 0 | Close
2995 | 1 | 2 | CC Chg | 16:56:30 | 24:56:30 | 0.11106 | 3.933 | 1.88148 | 135.58 | 1.88148 | 135.58 | 0 | 0 | 0.00710899 | 512.29 | 0.00710899 | 512.29 | 0 | 0 | 2023-04-04 18:41:34 | 0.0004368 | 2.3147 | 166.7988 | 0 | Close
2996 | 1 | 2 | CC Chg | 16:57:00 | 24:57:00 | 0.11107 | 3.9333 | 1.8824 | 135.65 | 1.8824 | 135.65 | 0 | 0 | 0.00711263 | 512.55 | 0.00711263 | 512.55 | 0 | 0 | 2023-04-04 18:42:04 | 0.00043687 | 3.085 | 222.313 | 0 | Close
2997 | 1 | 2 | CC Chg | 16:57:30 | 24:57:30 | 0.11107 | 3.9337 | 1.88333 | 135.72 | 1.88333 | 135.72 | 0 | 0 | 0.00711627 | 512.81 | 0.00711627 | 512.81 | 0 | 0 | 2023-04-04 18:42:34 | 0.00043692 | 2.3138 | 166.7347 | 0 | Close
2998 | 1 | 2 | CC Chg | 16:58:00 | 24:58:00 | 0.11106 | 3.9339 | 1.88425 | 135.78 | 1.88425 | 135.78 | 0 | 0 | 0.00711991 | 513.07 | 0.00711991 | 513.07 | 0 | 0 | 2023-04-04 18:43:04 | 0.0004369 | 4.6276 | 333.4694 | 0 | Close
2999 | 1 | 2 | CC Chg | 16:58:30 | 24:58:30 | 0.11107 | 3.9342 | 1.88518 | 135.85 | 1.88518 | 135.85 | 0 | 0 | 0.00712355 | 513.34 | 0.00712355 | 513.34 | 0 | 0 | 2023-04-04 18:43:34 | 0.00043697 | 3.0856 | 222.3557 | 0 | Close
3000 | 1 | 2 | CC Chg | 16:59:00 | 24:59:00 | 0.11108 | 3.9346 | 1.8861 | 135.92 | 1.8861 | 135.92 | 0 | 0 | 0.0071272 | 513.6 | 0.0071272 | 513.6 | 0 | 0 | 2023-04-04 18:44:04 | 0.00043706 | 2.3138 | 166.7347 | 0 | Close
3001 | 1 | 2 | CC Chg | 16:59:30 | 24:59:30 | 0.11107 | 3.9349 | 1.88703 | 135.98 | 1.88703 | 135.98 | 0 | 0 | 0.00713084 | 513.86 | 0.00713084 | 513.86 | 0 | 0 | 2023-04-04 18:44:34 | 0.00043705 | 3.085 | 222.313 | 0 | Close
3002 | 1 | 2 | CC Chg | 17:00:00 | 25:00:00 | 0.11105 | 3.9352 | 1.88795 | 136.05 | 1.88795 | 136.05 | 0 | 0 | 0.00713448 | 514.12 | 0.00713448 | 514.12 | 0 | 0 | 2023-04-04 18:45:04 | 0.000437 | 3.0856 | 222.3557 | 0 | Close
3003 | 1 | 2 | CC Chg | 17:00:30 | 25:00:30 | 0.11108 | 3.9354 | 1.88888 | 136.12 | 1.88888 | 136.12 | 0 | 0 | 0.00713812 | 514.39 | 0.00713812 | 514.39 | 0 | 0 | 2023-04-04 18:45:34 | 0.00043714 | 4.6276 | 333.4694 | 0 | Close
3004 | 1 | 2 | CC Chg | 17:01:00 | 25:01:00 | 0.11107 | 3.9359 | 1.88981 | 136.18 | 1.88981 | 136.18 | 0 | 0 | 0.00714176 | 514.65 | 0.00714176 | 514.65 | 0 | 0 | 2023-04-04 18:46:04 | 0.00043716 | 1.8514 | 133.4134 | 0 | Close
3005 | 1 | 2 | CC Chg | 17:01:30 | 25:01:30 | 0.11108 | 3.9362 | 1.89073 | 136.25 | 1.89073 | 136.25 | 0 | 0 | 0.00714541 | 514.91 | 0.00714541 | 514.91 | 0 | 0 | 2023-04-04 18:46:34 | 0.00043723 | 3.085 | 222.313 | 0 | Close
3006 | 1 | 2 | CC Chg | 17:02:00 | 25:02:00 | 0.11108 | 3.9366 | 1.89166 | 136.32 | 1.89166 | 136.32 | 0 | 0 | 0.00714905 | 515.17 | 0.00714905 | 515.17 | 0 | 0 | 2023-04-04 18:47:04 | 0.00043728 | 2.3142 | 166.7668 | 0 | Close
3007 | 1 | 2 | CC Chg | 17:02:30 | 25:02:30 | 0.11106 | 3.9369 | 1.89258 | 136.38 | 1.89258 | 136.38 | 0 | 0 | 0.0071527 | 515.44 | 0.0071527 | 515.44 | 0 | 0 | 2023-04-04 18:47:34 | 0.00043723 | 3.085 | 222.313 | 0 | Close
3008 | 1 | 2 | CC Chg | 17:03:00 | 25:03:00 | 0.11107 | 3.9372 | 1.89351 | 136.45 | 1.89351 | 136.45 | 0 | 0 | 0.00715634 | 515.7 | 0.00715634 | 515.7 | 0 | 0 | 2023-04-04 18:48:04 | 0.0004373 | 3.085 | 222.313 | 0 | Close
3009 | 1 | 2 | CC Chg | 17:03:30 | 25:03:30 | 0.11107 | 3.9375 | 1.89443 | 136.52 | 1.89443 | 136.52 | 0 | 0 | 0.00715998 | 515.96 | 0.00715998 | 515.96 | 0 | 0 | 2023-04-04 18:48:34 | 0.00043734 | 3.085 | 222.313 | 0 | Close
3010 | 1 | 2 | CC Chg | 17:04:00 | 25:04:00 | 0.11107 | 3.9378 | 1.89536 | 136.58 | 1.89536 | 136.58 | 0 | 0 | 0.00716363 | 516.22 | 0.00716363 | 516.22 | 0 | 0 | 2023-04-04 18:49:04 | 0.00043737 | 3.0856 | 222.3557 | 0 | Close
3011 | 1 | 2 | CC Chg | 17:04:30 | 25:04:30 | 0.11107 | 3.9381 | 1.89628 | 136.65 | 1.89628 | 136.65 | 0 | 0 | 0.00716727 | 516.49 | 0.00716727 | 516.49 | 0 | 0 | 2023-04-04 18:49:34 | 0.0004374 | 3.085 | 222.313 | 0 | Close
3012 | 1 | 2 | CC Chg | 17:05:00 | 25:05:00 | 0.11107 | 3.9384 | 1.89721 | 136.72 | 1.89721 | 136.72 | 0 | 0 | 0.00717092 | 516.75 | 0.00717092 | 516.75 | 0 | 0 | 2023-04-04 18:50:04 | 0.00043744 | 3.085 | 222.313 | 0 | Close
3013 | 1 | 2 | CC Chg | 17:05:30 | 25:05:30 | 0.11107 | 3.9387 | 1.89814 | 136.78 | 1.89814 | 136.78 | 0 | 0 | 0.00717456 | 517.01 | 0.00717456 | 517.01 | 0 | 0 | 2023-04-04 18:50:34 | 0.00043747 | 3.0856 | 222.3557 | 0 | Close
3014 | 1 | 2 | CC Chg | 17:06:00 | 25:06:00 | 0.11107 | 3.9391 | 1.89906 | 136.85 | 1.89906 | 136.85 | 0 | 0 | 0.00717821 | 517.27 | 0.00717821 | 517.27 | 0 | 0 | 2023-04-04 18:51:04 | 0.00043752 | 2.3138 | 166.7347 | 0 | Close
3015 | 1 | 2 | CC Chg | 17:06:30 | 25:06:30 | 0.11108 | 3.9394 | 1.89999 | 136.92 | 1.89999 | 136.92 | 0 | 0 | 0.00718186 | 517.54 | 0.00718186 | 517.54 | 0 | 0 | 2023-04-04 18:51:34 | 0.00043759 | 3.085 | 222.313 | 0 | Close
3016 | 1 | 2 | CC Chg | 17:07:00 | 25:07:00 | 0.11107 | 3.9398 | 1.90091 | 136.98 | 1.90091 | 136.98 | 0 | 0 | 0.0071855 | 517.8 | 0.0071855 | 517.8 | 0 | 0 | 2023-04-04 18:52:04 | 0.00043759 | 2.3142 | 166.7668 | 0 | Close
3017 | 1 | 2 | CC Chg | 17:07:30 | 25:07:30 | 0.11108 | 3.9401 | 1.90184 | 137.05 | 1.90184 | 137.05 | 0 | 0 | 0.00718915 | 518.06 | 0.00718915 | 518.06 | 0 | 0 | 2023-04-04 18:52:34 | 0.00043767 | 3.0856 | 222.3557 | 0 | Close
3018 | 1 | 2 | CC Chg | 17:08:00 | 25:08:00 | 0.11107 | 3.9405 | 1.90276 | 137.12 | 1.90276 | 137.12 | 0 | 0 | 0.0071928 | 518.32 | 0.0071928 | 518.32 | 0 | 0 | 2023-04-04 18:53:04 | 0.00043767 | 2.3133 | 166.7027 | 0 | Close
3019 | 1 | 2 | CC Chg | 17:08:30 | 25:08:30 | 0.11108 | 3.9408 | 1.90369 | 137.18 | 1.90369 | 137.18 | 0 | 0 | 0.00719644 | 518.59 | 0.00719644 | 518.59 | 0 | 0 | 2023-04-04 18:53:34 | 0.00043774 | 3.085 | 222.313 | 0 | Close
3020 | 1 | 2 | CC Chg | 17:09:00 | 25:09:00 | 0.11107 | 3.9411 | 1.90462 | 137.25 | 1.90462 | 137.25 | 0 | 0 | 0.00720009 | 518.85 | 0.00720009 | 518.85 | 0 | 0 | 2023-04-04 18:54:04 | 0.00043774 | 3.0856 | 222.3557 | 0 | Close
3021 | 1 | 2 | CC Chg | 17:09:30 | 25:09:30 | 0.11106 | 3.9414 | 1.90554 | 137.32 | 1.90554 | 137.32 | 0 | 0 | 0.00720374 | 519.11 | 0.00720374 | 519.11 | 0 | 0 | 2023-04-04 18:54:34 | 0.00043773 | 3.0856 | 222.3557 | 0 | Close
3022 | 1 | 2 | CC Chg | 17:10:00 | 25:10:00 | 0.11108 | 3.9417 | 1.90647 | 137.38 | 1.90647 | 137.38 | 0 | 0 | 0.00720739 | 519.38 | 0.00720739 | 519.38 | 0 | 0 | 2023-04-04 18:55:04 | 0.00043784 | 3.085 | 222.313 | 0 | Close
3023 | 1 | 2 | CC Chg | 17:10:30 | 25:10:30 | 0.11108 | 3.942 | 1.90739 | 137.45 | 1.90739 | 137.45 | 0 | 0 | 0.00721104 | 519.64 | 0.00721104 | 519.64 | 0 | 0 | 2023-04-04 18:55:34 | 0.00043788 | 3.085 | 222.313 | 0 | Close
3024 | 1 | 2 | CC Chg | 17:11:00 | 25:11:00 | 0.11108 | 3.9423 | 1.90832 | 137.52 | 1.90832 | 137.52 | 0 | 0 | 0.00721468 | 519.9 | 0.00721468 | 519.9 | 0 | 0 | 2023-04-04 18:56:04 | 0.00043791 | 3.0856 | 222.3557 | 0 | Close
3025 | 1 | 2 | CC Chg | 17:11:30 | 25:11:30 | 0.11107 | 3.9427 | 1.90924 | 137.58 | 1.90924 | 137.58 | 0 | 0 | 0.00721833 | 520.17 | 0.00721833 | 520.17 | 0 | 0 | 2023-04-04 18:56:34 | 0.00043792 | 2.3138 | 166.7347 | 0 | Close
3026 | 1 | 2 | CC Chg | 17:12:00 | 25:12:00 | 0.11107 | 3.943 | 1.91017 | 137.65 | 1.91017 | 137.65 | 0 | 0 | 0.00722198 | 520.43 | 0.00722198 | 520.43 | 0 | 0 | 2023-04-04 18:57:04 | 0.00043795 | 3.0856 | 222.3557 | 0 | Close
3027 | 1 | 2 | CC Chg | 17:12:30 | 25:12:30 | 0.11108 | 3.9433 | 1.91109 | 137.72 | 1.91109 | 137.72 | 0 | 0 | 0.00722563 | 520.69 | 0.00722563 | 520.69 | 0 | 0 | 2023-04-04 18:57:34 | 0.00043802 | 3.085 | 222.313 | 0 | Close
3028 | 1 | 2 | CC Chg | 17:13:00 | 25:13:00 | 0.11108 | 3.9436 | 1.91202 | 137.78 | 1.91202 | 137.78 | 0 | 0 | 0.00722928 | 520.95 | 0.00722928 | 520.95 | 0 | 0 | 2023-04-04 18:58:04 | 0.00043806 | 3.0856 | 222.3557 | 0 | Close
3029 | 1 | 2 | CC Chg | 17:13:30 | 25:13:30 | 0.11106 | 3.944 | 1.91295 | 137.85 | 1.91295 | 137.85 | 0 | 0 | 0.00723293 | 521.22 | 0.00723293 | 521.22 | 0 | 0 | 2023-04-04 18:58:34 | 0.00043802 | 2.3138 | 166.7347 | 0 | Close
3030 | 1 | 2 | CC Chg | 17:14:00 | 25:14:00 | 0.11106 | 3.9443 | 1.91387 | 137.92 | 1.91387 | 137.92 | 0 | 0 | 0.00723658 | 521.48 | 0.00723658 | 521.48 | 0 | 0 | 2023-04-04 18:59:04 | 0.00043805 | 3.085 | 222.313 | 0 | Close
3031 | 1 | 2 | CC Chg | 17:14:30 | 25:14:30 | 0.11106 | 3.9447 | 1.9148 | 137.98 | 1.9148 | 137.98 | 0 | 0 | 0.00724023 | 521.74 | 0.00724023 | 521.74 | 0 | 0 | 2023-04-04 18:59:34 | 0.0004381 | 2.3142 | 166.7668 | 0 | Close
3032 | 1 | 2 | CC Chg | 17:15:00 | 25:15:00 | 0.11108 | 3.9449 | 1.91572 | 138.05 | 1.91572 | 138.05 | 0 | 0 | 0.00724389 | 522.01 | 0.00724389 | 522.01 | 0 | 0 | 2023-04-04 19:00:04 | 0.0004382 | 4.6284 | 333.5335 | 0 | Close
3033 | 1 | 2 | CC Chg | 17:15:30 | 25:15:30 | 0.11107 | 3.9453 | 1.91665 | 138.12 | 1.91665 | 138.12 | 0 | 0 | 0.00724754 | 522.27 | 0.00724754 | 522.27 | 0 | 0 | 2023-04-04 19:00:34 | 0.0004382 | 2.3138 | 166.7347 | 0 | Close
3034 | 1 | 2 | CC Chg | 17:16:00 | 25:16:00 | 0.11107 | 3.9456 | 1.91757 | 138.18 | 1.91757 | 138.18 | 0 | 0 | 0.00725119 | 522.53 | 0.00725119 | 522.53 | 0 | 0 | 2023-04-04 19:01:04 | 0.00043824 | 3.085 | 222.313 | 0 | Close
3035 | 1 | 2 | CC Chg | 17:16:30 | 25:16:30 | 0.11108 | 3.9459 | 1.9185 | 138.25 | 1.9185 | 138.25 | 0 | 0 | 0.00725484 | 522.8 | 0.00725484 | 522.8 | 0 | 0 | 2023-04-04 19:01:34 | 0.00043831 | 3.0856 | 222.3557 | 0 | Close
3036 | 1 | 2 | CC Chg | 17:17:00 | 25:17:00 | 0.11106 | 3.9462 | 1.91942 | 138.32 | 1.91942 | 138.32 | 0 | 0 | 0.00725849 | 523.06 | 0.00725849 | 523.06 | 0 | 0 | 2023-04-04 19:02:04 | 0.00043826 | 3.0856 | 222.3557 | 0 | Close
3037 | 1 | 2 | CC Chg | 17:17:30 | 25:17:30 | 0.11106 | 3.9466 | 1.92035 | 138.38 | 1.92035 | 138.38 | 0 | 0 | 0.00726215 | 523.32 | 0.00726215 | 523.32 | 0 | 0 | 2023-04-04 19:02:34 | 0.00043831 | 2.3138 | 166.7347 | 0 | Close
3038 | 1 | 2 | CC Chg | 17:18:00 | 25:18:00 | 0.11107 | 3.9469 | 1.92128 | 138.45 | 1.92128 | 138.45 | 0 | 0 | 0.0072658 | 523.59 | 0.0072658 | 523.59 | 0 | 0 | 2023-04-04 19:03:04 | 0.00043838 | 3.085 | 222.313 | 0 | Close
3039 | 1 | 2 | CC Chg | 17:18:30 | 25:18:30 | 0.11106 | 3.9472 | 1.9222 | 138.52 | 1.9222 | 138.52 | 0 | 0 | 0.00726945 | 523.85 | 0.00726945 | 523.85 | 0 | 0 | 2023-04-04 19:03:34 | 0.00043838 | 3.0856 | 222.3557 | 0 | Close
3040 | 1 | 2 | CC Chg | 17:19:00 | 25:19:00 | 0.11106 | 3.9476 | 1.92313 | 138.58 | 1.92313 | 138.58 | 0 | 0 | 0.00727311 | 524.11 | 0.00727311 | 524.11 | 0 | 0 | 2023-04-04 19:04:04 | 0.00043842 | 2.3142 | 166.7668 | 0 | Close
3041 | 1 | 2 | CC Chg | 17:19:30 | 25:19:30 | 0.11106 | 3.948 | 1.92405 | 138.65 | 1.92405 | 138.65 | 0 | 0 | 0.00727676 | 524.38 | 0.00727676 | 524.38 | 0 | 0 | 2023-04-04 19:04:34 | 0.00043846 | 2.3138 | 166.7347 | 0 | Close
3042 | 1 | 2 | CC Chg | 17:20:00 | 25:20:00 | 0.11109 | 3.9482 | 1.92498 | 138.72 | 1.92498 | 138.72 | 0 | 0 | 0.00728042 | 524.64 | 0.00728042 | 524.64 | 0 | 0 | 2023-04-04 19:05:04 | 0.00043861 | 4.6276 | 333.4694 | 0 | Close
3043 | 1 | 2 | CC Chg | 17:20:30 | 25:20:30 | 0.11107 | 3.9485 | 1.9259 | 138.78 | 1.9259 | 138.78 | 0 | 0 | 0.00728407 | 524.9 | 0.00728407 | 524.9 | 0 | 0 | 2023-04-04 19:05:34 | 0.00043856 | 3.085 | 222.313 | 0 | Close
3044 | 1 | 2 | CC Chg | 17:21:00 | 25:21:00 | 0.11107 | 3.9489 | 1.92683 | 138.85 | 1.92683 | 138.85 | 0 | 0 | 0.00728772 | 525.17 | 0.00728772 | 525.17 | 0 | 0 | 2023-04-04 19:06:04 | 0.0004386 | 2.3142 | 166.7668 | 0 | Close
3045 | 1 | 2 | CC Chg | 17:21:30 | 25:21:30 | 0.11108 | 3.9492 | 1.92776 | 138.92 | 1.92776 | 138.92 | 0 | 0 | 0.00729138 | 525.43 | 0.00729138 | 525.43 | 0 | 0 | 2023-04-04 19:06:34 | 0.00043868 | 3.0856 | 222.3557 | 0 | Close
3046 | 1 | 2 | CC Chg | 17:22:00 | 25:22:00 | 0.11108 | 3.9496 | 1.92868 | 138.98 | 1.92868 | 138.98 | 0 | 0 | 0.00729504 | 525.69 | 0.00729504 | 525.69 | 0 | 0 | 2023-04-04 19:07:04 | 0.00043872 | 2.3138 | 166.7347 | 0 | Close
3047 | 1 | 2 | CC Chg | 17:22:30 | 25:22:30 | 0.11108 | 3.9498 | 1.92961 | 139.05 | 1.92961 | 139.05 | 0 | 0 | 0.00729869 | 525.96 | 0.00729869 | 525.96 | 0 | 0 | 2023-04-04 19:07:34 | 0.00043874 | 4.6284 | 333.5335 | 0 | Close
3048 | 1 | 2 | CC Chg | 17:23:00 | 25:23:00 | 0.11107 | 3.9501 | 1.93053 | 139.12 | 1.93053 | 139.12 | 0 | 0 | 0.00730235 | 526.22 | 0.00730235 | 526.22 | 0 | 0 | 2023-04-04 19:08:04 | 0.00043874 | 3.085 | 222.313 | 0 | Close
3049 | 1 | 2 | CC Chg | 17:23:30 | 25:23:30 | 0.11108 | 3.9505 | 1.93146 | 139.18 | 1.93146 | 139.18 | 0 | 0 | 0.007306 | 526.48 | 0.007306 | 526.48 | 0 | 0 | 2023-04-04 19:08:34 | 0.00043882 | 2.3138 | 166.7347 | 0 | Close
3050 | 1 | 2 | CC Chg | 17:24:00 | 25:24:00 | 0.11107 | 3.9508 | 1.93238 | 139.25 | 1.93238 | 139.25 | 0 | 0 | 0.00730966 | 526.75 | 0.00730966 | 526.75 | 0 | 0 | 2023-04-04 19:09:04 | 0.00043882 | 3.0856 | 222.3557 | 0 | Close
3051 | 1 | 2 | CC Chg | 17:24:30 | 25:24:30 | 0.11108 | 3.9512 | 1.93331 | 139.32 | 1.93331 | 139.32 | 0 | 0 | 0.00731332 | 527.01 | 0.00731332 | 527.01 | 0 | 0 | 2023-04-04 19:09:34 | 0.0004389 | 2.3138 | 166.7347 | 0 | Close
3052 | 1 | 2 | CC Chg | 17:25:00 | 25:25:00 | 0.11106 | 3.9515 | 1.93423 | 139.38 | 1.93423 | 139.38 | 0 | 0 | 0.00731697 | 527.27 | 0.00731697 | 527.27 | 0 | 0 | 2023-04-04 19:10:04 | 0.00043885 | 3.0856 | 222.3557 | 0 | Close
3053 | 1 | 2 | CC Chg | 17:25:30 | 25:25:30 | 0.11108 | 3.9518 | 1.93516 | 139.45 | 1.93516 | 139.45 | 0 | 0 | 0.00732063 | 527.54 | 0.00732063 | 527.54 | 0 | 0 | 2023-04-04 19:10:34 | 0.00043897 | 3.085 | 222.313 | 0 | Close
3054 | 1 | 2 | CC Chg | 17:26:00 | 25:26:00 | 0.11107 | 3.9521 | 1.93609 | 139.52 | 1.93609 | 139.52 | 0 | 0 | 0.00732429 | 527.8 | 0.00732429 | 527.8 | 0 | 0 | 2023-04-04 19:11:04 | 0.00043896 | 3.085 | 222.313 | 0 | Close
3055 | 1 | 2 | CC Chg | 17:26:30 | 25:26:30 | 0.11106 | 3.9525 | 1.93701 | 139.58 | 1.93701 | 139.58 | 0 | 0 | 0.00732795 | 528.06 | 0.00732795 | 528.06 | 0 | 0 | 2023-04-04 19:11:34 | 0.00043896 | 2.3142 | 166.7668 | 0 | Close
3056 | 1 | 2 | CC Chg | 17:27:00 | 25:27:00 | 0.11107 | 3.9528 | 1.93794 | 139.65 | 1.93794 | 139.65 | 0 | 0 | 0.00733161 | 528.33 | 0.00733161 | 528.33 | 0 | 0 | 2023-04-04 19:12:04 | 0.00043904 | 3.0856 | 222.3557 | 0 | Close
3057 | 1 | 2 | CC Chg | 17:27:30 | 25:27:30 | 0.11107 | 3.9531 | 1.93886 | 139.72 | 1.93886 | 139.72 | 0 | 0 | 0.00733527 | 528.59 | 0.00733527 | 528.59 | 0 | 0 | 2023-04-04 19:12:34 | 0.00043907 | 3.085 | 222.313 | 0 | Close
3058 | 1 | 2 | CC Chg | 17:28:00 | 25:28:00 | 0.11107 | 3.9535 | 1.93979 | 139.78 | 1.93979 | 139.78 | 0 | 0 | 0.00733892 | 528.86 | 0.00733892 | 528.86 | 0 | 0 | 2023-04-04 19:13:04 | 0.00043912 | 2.3133 | 166.7027 | 0 | Close
3059 | 1 | 2 | CC Chg | 17:28:30 | 25:28:30 | 0.11108 | 3.9537 | 1.94071 | 139.85 | 1.94071 | 139.85 | 0 | 0 | 0.00734258 | 529.12 | 0.00734258 | 529.12 | 0 | 0 | 2023-04-04 19:13:34 | 0.00043918 | 4.6293 | 333.5976 | 0 | Close
3060 | 1 | 2 | CC Chg | 17:29:00 | 25:29:00 | 0.11107 | 3.9541 | 1.94164 | 139.92 | 1.94164 | 139.92 | 0 | 0 | 0.00734624 | 529.38 | 0.00734624 | 529.38 | 0 | 0 | 2023-04-04 19:14:04 | 0.00043918 | 2.3138 | 166.7347 | 0 | Close
3061 | 1 | 2 | CC Chg | 17:29:30 | 25:29:30 | 0.11107 | 3.9545 | 1.94256 | 139.98 | 1.94256 | 139.98 | 0 | 0 | 0.0073499 | 529.65 | 0.0073499 | 529.65 | 0 | 0 | 2023-04-04 19:14:34 | 0.00043923 | 2.3142 | 166.7668 | 0 | Close
3062 | 1 | 2 | CC Chg | 17:30:00 | 25:30:00 | 0.11106 | 3.9549 | 1.94349 | 140.05 | 1.94349 | 140.05 | 0 | 0 | 0.00735357 | 529.91 | 0.00735357 | 529.91 | 0 | 0 | 2023-04-04 19:15:04 | 0.00043923 | 2.3138 | 166.7347 | 0 | Close
3063 | 1 | 2 | CC Chg | 17:30:30 | 25:30:30 | 0.11106 | 3.9552 | 1.94442 | 140.12 | 1.94442 | 140.12 | 0 | 0 | 0.00735723 | 530.17 | 0.00735723 | 530.17 | 0 | 0 | 2023-04-04 19:15:34 | 0.00043926 | 3.085 | 222.313 | 0 | Close
3064 | 1 | 2 | CC Chg | 17:31:00 | 25:31:00 | 0.11106 | 3.9554 | 1.94534 | 140.18 | 1.94534 | 140.18 | 0 | 0 | 0.00736089 | 530.44 | 0.00736089 | 530.44 | 0 | 0 | 2023-04-04 19:16:04 | 0.00043929 | 4.6284 | 333.5335 | 0 | Close
3065 | 1 | 2 | CC Chg | 17:31:30 | 25:31:30 | 0.11107 | 3.9559 | 1.94627 | 140.25 | 1.94627 | 140.25 | 0 | 0 | 0.00736455 | 530.7 | 0.00736455 | 530.7 | 0 | 0 | 2023-04-04 19:16:34 | 0.00043938 | 1.8514 | 133.4134 | 0 | Close
3066 | 1 | 2 | CC Chg | 17:32:00 | 25:32:00 | 0.11106 | 3.9561 | 1.94719 | 140.32 | 1.94719 | 140.32 | 0 | 0 | 0.00736821 | 530.97 | 0.00736821 | 530.97 | 0 | 0 | 2023-04-04 19:17:04 | 0.00043936 | 4.6276 | 333.4694 | 0 | Close
3067 | 1 | 2 | CC Chg | 17:32:30 | 25:32:30 | 0.11107 | 3.9565 | 1.94812 | 140.38 | 1.94812 | 140.38 | 0 | 0 | 0.00737187 | 531.23 | 0.00737187 | 531.23 | 0 | 0 | 2023-04-04 19:17:34 | 0.00043945 | 2.3138 | 166.7347 | 0 | Close
3068 | 1 | 2 | CC Chg | 17:33:00 | 25:33:00 | 0.11108 | 3.9568 | 1.94904 | 140.45 | 1.94904 | 140.45 | 0 | 0 | 0.00737553 | 531.49 | 0.00737553 | 531.49 | 0 | 0 | 2023-04-04 19:18:04 | 0.00043952 | 3.0856 | 222.3557 | 0 | Close
3069 | 1 | 2 | CC Chg | 17:33:30 | 25:33:30 | 0.11106 | 3.9571 | 1.94997 | 140.52 | 1.94997 | 140.52 | 0 | 0 | 0.0073792 | 531.76 | 0.0073792 | 531.76 | 0 | 0 | 2023-04-04 19:18:34 | 0.00043948 | 3.0856 | 222.3557 | 0 | Close
3070 | 1 | 2 | CC Chg | 17:34:00 | 25:34:00 | 0.11107 | 3.9574 | 1.95089 | 140.58 | 1.95089 | 140.58 | 0 | 0 | 0.00738286 | 532.02 | 0.00738286 | 532.02 | 0 | 0 | 2023-04-04 19:19:04 | 0.00043955 | 3.085 | 222.313 | 0 | Close
3071 | 1 | 2 | CC Chg | 17:34:30 | 25:34:30 | 0.11108 | 3.9578 | 1.95182 | 140.65 | 1.95182 | 140.65 | 0 | 0 | 0.00738652 | 532.29 | 0.00738652 | 532.29 | 0 | 0 | 2023-04-04 19:19:34 | 0.00043963 | 2.3138 | 166.7347 | 0 | Close
3072 | 1 | 2 | CC Chg | 17:35:00 | 25:35:00 | 0.11106 | 3.9582 | 1.95275 | 140.72 | 1.95275 | 140.72 | 0 | 0 | 0.00739019 | 532.55 | 0.00739019 | 532.55 | 0 | 0 | 2023-04-04 19:20:04 | 0.0004396 | 2.3142 | 166.7668 | 0 | Close
3073 | 1 | 2 | CC Chg | 17:35:30 | 25:35:30 | 0.11106 | 3.9585 | 1.95367 | 140.78 | 1.95367 | 140.78 | 0 | 0 | 0.00739385 | 532.81 | 0.00739385 | 532.81 | 0 | 0 | 2023-04-04 19:20:34 | 0.00043963 | 3.085 | 222.313 | 0 | Close
3074 | 1 | 2 | CC Chg | 17:36:00 | 25:36:00 | 0.11106 | 3.9588 | 1.9546 | 140.85 | 1.9546 | 140.85 | 0 | 0 | 0.00739751 | 533.08 | 0.00739751 | 533.08 | 0 | 0 | 2023-04-04 19:21:04 | 0.00043966 | 3.0856 | 222.3557 | 0 | Close
3075 | 1 | 2 | CC Chg | 17:36:30 | 25:36:30 | 0.11108 | 3.9592 | 1.95552 | 140.92 | 1.95552 | 140.92 | 0 | 0 | 0.00740118 | 533.34 | 0.00740118 | 533.34 | 0 | 0 | 2023-04-04 19:21:34 | 0.00043979 | 2.3138 | 166.7347 | 0 | Close
3076 | 1 | 2 | CC Chg | 17:37:00 | 25:37:00 | 0.11106 | 3.9595 | 1.95645 | 140.98 | 1.95645 | 140.98 | 0 | 0 | 0.00740484 | 533.61 | 0.00740484 | 533.61 | 0 | 0 | 2023-04-04 19:22:04 | 0.00043974 | 3.085 | 222.313 | 0 | Close
3077 | 1 | 2 | CC Chg | 17:37:30 | 25:37:30 | 0.11107 | 3.9598 | 1.95737 | 141.05 | 1.95737 | 141.05 | 0 | 0 | 0.00740851 | 533.87 | 0.00740851 | 533.87 | 0 | 0 | 2023-04-04 19:22:34 | 0.00043981 | 3.0856 | 222.3557 | 0 | Close
3078 | 1 | 2 | CC Chg | 17:38:00 | 25:38:00 | 0.11107 | 3.9601 | 1.9583 | 141.12 | 1.9583 | 141.12 | 0 | 0 | 0.00741217 | 534.13 | 0.00741217 | 534.13 | 0 | 0 | 2023-04-04 19:23:04 | 0.00043985 | 3.085 | 222.313 | 0 | Close
3079 | 1 | 2 | CC Chg | 17:38:30 | 25:38:30 | 0.11107 | 3.9604 | 1.95923 | 141.19 | 1.95923 | 141.19 | 0 | 0 | 0.00741584 | 534.4 | 0.00741584 | 534.4 | 0 | 0 | 2023-04-04 19:23:34 | 0.00043988 | 3.0862 | 222.3984 | 0 | Close
3080 | 1 | 2 | CC Chg | 17:39:00 | 25:39:00 | 0.11106 | 3.9608 | 1.96015 | 141.25 | 1.96015 | 141.25 | 0 | 0 | 0.0074195 | 534.66 | 0.0074195 | 534.66 | 0 | 0 | 2023-04-04 19:24:04 | 0.00043989 | 2.3138 | 166.7347 | 0 | Close
3081 | 1 | 2 | CC Chg | 17:39:30 | 25:39:30 | 0.11107 | 3.961 | 1.96108 | 141.32 | 1.96108 | 141.32 | 0 | 0 | 0.00742317 | 534.93 | 0.00742317 | 534.93 | 0 | 0 | 2023-04-04 19:24:34 | 0.00043995 | 4.6267 | 333.4054 | 0 | Close
3082 | 1 | 2 | CC Chg | 17:40:00 | 25:40:00 | 0.11107 | 3.9614 | 1.962 | 141.39 | 1.962 | 141.39 | 0 | 0 | 0.00742684 | 535.19 | 0.00742684 | 535.19 | 0 | 0 | 2023-04-04 19:25:04 | 0.00043999 | 2.3142 | 166.7668 | 0 | Close
3083 | 1 | 2 | CC Chg | 17:40:30 | 25:40:30 | 0.11107 | 3.9618 | 1.96293 | 141.45 | 1.96293 | 141.45 | 0 | 0 | 0.0074305 | 535.45 | 0.0074305 | 535.45 | 0 | 0 | 2023-04-04 19:25:34 | 0.00044004 | 2.3142 | 166.7668 | 0 | Close
3084 | 1 | 2 | CC Chg | 17:41:00 | 25:41:00 | 0.11107 | 3.9621 | 1.96385 | 141.52 | 1.96385 | 141.52 | 0 | 0 | 0.00743417 | 535.72 | 0.00743417 | 535.72 | 0 | 0 | 2023-04-04 19:26:04 | 0.00044007 | 3.085 | 222.313 | 0 | Close
3085 | 1 | 2 | CC Chg | 17:41:30 | 25:41:30 | 0.11106 | 3.9625 | 1.96478 | 141.59 | 1.96478 | 141.59 | 0 | 0 | 0.00743784 | 535.98 | 0.00743784 | 535.98 | 0 | 0 | 2023-04-04 19:26:34 | 0.00044008 | 2.3142 | 166.7668 | 0 | Close
3086 | 1 | 2 | CC Chg | 17:42:00 | 25:42:00 | 0.11106 | 3.9628 | 1.9657 | 141.65 | 1.9657 | 141.65 | 0 | 0 | 0.00744151 | 536.25 | 0.00744151 | 536.25 | 0 | 0 | 2023-04-04 19:27:04 | 0.00044011 | 3.0844 | 222.2703 | 0 | Close
3087 | 1 | 2 | CC Chg | 17:42:30 | 25:42:30 | 0.11107 | 3.9631 | 1.96663 | 141.72 | 1.96663 | 141.72 | 0 | 0 | 0.00744517 | 536.51 | 0.00744517 | 536.51 | 0 | 0 | 2023-04-04 19:27:34 | 0.00044018 | 3.0856 | 222.3557 | 0 | Close
3088 | 1 | 2 | CC Chg | 17:43:00 | 25:43:00 | 0.11108 | 3.9635 | 1.96756 | 141.79 | 1.96756 | 141.79 | 0 | 0 | 0.00744884 | 536.78 | 0.00744884 | 536.78 | 0 | 0 | 2023-04-04 19:28:04 | 0.00044027 | 2.3147 | 166.7988 | 0 | Close
3089 | 1 | 2 | CC Chg | 17:43:30 | 25:43:30 | 0.11108 | 3.9637 | 1.96848 | 141.85 | 1.96848 | 141.85 | 0 | 0 | 0.00745251 | 537.04 | 0.00745251 | 537.04 | 0 | 0 | 2023-04-04 19:28:34 | 0.00044029 | 4.6267 | 333.4054 | 0 | Close
3090 | 1 | 2 | CC Chg | 17:44:00 | 25:44:00 | 0.11106 | 3.9641 | 1.96941 | 141.92 | 1.96941 | 141.92 | 0 | 0 | 0.00745618 | 537.3 | 0.00745618 | 537.3 | 0 | 0 | 2023-04-04 19:29:04 | 0.00044025 | 2.3142 | 166.7668 | 0 | Close
3091 | 1 | 2 | CC Chg | 17:44:30 | 25:44:30 | 0.11106 | 3.9645 | 1.97033 | 141.99 | 1.97033 | 141.99 | 0 | 0 | 0.00745985 | 537.57 | 0.00745985 | 537.57 | 0 | 0 | 2023-04-04 19:29:34 | 0.0004403 | 2.3138 | 166.7347 | 0 | Close
3092 | 1 | 2 | CC Chg | 17:45:00 | 25:45:00 | 0.11108 | 3.9647 | 1.97126 | 142.05 | 1.97126 | 142.05 | 0 | 0 | 0.00746352 | 537.83 | 0.00746352 | 537.83 | 0 | 0 | 2023-04-04 19:30:04 | 0.0004404 | 4.6284 | 333.5335 | 0 | Close
3093 | 1 | 2 | CC Chg | 17:45:30 | 25:45:30 | 0.11107 | 3.9651 | 1.97218 | 142.12 | 1.97218 | 142.12 | 0 | 0 | 0.00746719 | 538.1 | 0.00746719 | 538.1 | 0 | 0 | 2023-04-04 19:30:34 | 0.0004404 | 2.3142 | 166.7668 | 0 | Close
3094 | 1 | 2 | CC Chg | 17:46:00 | 25:46:00 | 0.11107 | 3.9654 | 1.97311 | 142.19 | 1.97311 | 142.19 | 0 | 0 | 0.00747086 | 538.36 | 0.00747086 | 538.36 | 0 | 0 | 2023-04-04 19:31:04 | 0.00044044 | 3.0856 | 222.3557 | 0 | Close
3095 | 1 | 2 | CC Chg | 17:46:30 | 25:46:30 | 0.11107 | 3.9657 | 1.97403 | 142.25 | 1.97403 | 142.25 | 0 | 0 | 0.00747453 | 538.63 | 0.00747453 | 538.63 | 0 | 0 | 2023-04-04 19:31:34 | 0.00044047 | 3.0844 | 222.2703 | 0 | Close
3096 | 1 | 2 | CC Chg | 17:47:00 | 25:47:00 | 0.11107 | 3.9661 | 1.97496 | 142.32 | 1.97496 | 142.32 | 0 | 0 | 0.0074782 | 538.89 | 0.0074782 | 538.89 | 0 | 0 | 2023-04-04 19:32:04 | 0.00044051 | 2.3142 | 166.7668 | 0 | Close
3097 | 1 | 2 | CC Chg | 17:47:30 | 25:47:30 | 0.11107 | 3.9664 | 1.97589 | 142.39 | 1.97589 | 142.39 | 0 | 0 | 0.00748187 | 539.16 | 0.00748187 | 539.16 | 0 | 0 | 2023-04-04 19:32:34 | 0.00044055 | 3.0856 | 222.3557 | 0 | Close
3098 | 1 | 2 | CC Chg | 17:48:00 | 25:48:00 | 0.11108 | 3.9668 | 1.97681 | 142.45 | 1.97681 | 142.45 | 0 | 0 | 0.00748554 | 539.42 | 0.00748554 | 539.42 | 0 | 0 | 2023-04-04 19:33:04 | 0.00044063 | 2.3147 | 166.7988 | 0 | Close
3099 | 1 | 2 | CC Chg | 17:48:30 | 25:48:30 | 0.11108 | 3.9671 | 1.97774 | 142.52 | 1.97774 | 142.52 | 0 | 0 | 0.00748922 | 539.69 | 0.00748922 | 539.69 | 0 | 0 | 2023-04-04 19:33:34 | 0.00044067 | 3.0844 | 222.2703 | 0 | Close
3100 | 1 | 2 | CC Chg | 17:49:00 | 25:49:00 | 0.11107 | 3.9674 | 1.97866 | 142.59 | 1.97866 | 142.59 | 0 | 0 | 0.00749289 | 539.95 | 0.00749289 | 539.95 | 0 | 0 | 2023-04-04 19:34:04 | 0.00044066 | 3.085 | 222.313 | 0 | Close
3101 | 1 | 2 | CC Chg | 17:49:30 | 25:49:30 | 0.11107 | 3.9678 | 1.97959 | 142.65 | 1.97959 | 142.65 | 0 | 0 | 0.00749656 | 540.21 | 0.00749656 | 540.21 | 0 | 0 | 2023-04-04 19:34:34 | 0.0004407 | 2.3142 | 166.7668 | 0 | Close
3102 | 1 | 2 | CC Chg | 17:50:00 | 25:50:00 | 0.11108 | 3.9682 | 1.98051 | 142.72 | 1.98051 | 142.72 | 0 | 0 | 0.00750023 | 540.48 | 0.00750023 | 540.48 | 0 | 0 | 2023-04-04 19:35:04 | 0.00044079 | 2.3142 | 166.7668 | 0 | Close
3103 | 1 | 2 | CC Chg | 17:50:30 | 25:50:30 | 0.11107 | 3.9685 | 1.98144 | 142.79 | 1.98144 | 142.79 | 0 | 0 | 0.00750391 | 540.74 | 0.00750391 | 540.74 | 0 | 0 | 2023-04-04 19:35:34 | 0.00044078 | 3.0856 | 222.3557 | 0 | Close
3104 | 1 | 2 | CC Chg | 17:51:00 | 25:51:00 | 0.11106 | 3.9687 | 1.98236 | 142.85 | 1.98236 | 142.85 | 0 | 0 | 0.00750758 | 541.01 | 0.00750758 | 541.01 | 0 | 0 | 2023-04-04 19:36:04 | 0.00044076 | 4.6267 | 333.4054 | 0 | Close
3105 | 1 | 2 | CC Chg | 17:51:30 | 25:51:30 | 0.11107 | 3.969 | 1.98329 | 142.92 | 1.98329 | 142.92 | 0 | 0 | 0.00751125 | 541.27 | 0.00751125 | 541.27 | 0 | 0 | 2023-04-04 19:36:34 | 0.00044084 | 3.085 | 222.313 | 0 | Close
3106 | 1 | 2 | CC Chg | 17:52:00 | 25:52:00 | 0.11108 | 3.9693 | 1.98422 | 142.99 | 1.98422 | 142.99 | 0 | 0 | 0.00751493 | 541.54 | 0.00751493 | 541.54 | 0 | 0 | 2023-04-04 19:37:04 | 0.00044091 | 3.0856 | 222.3557 | 0 | Close
3107 | 1 | 2 | CC Chg | 17:52:30 | 25:52:30 | 0.11107 | 3.9697 | 1.98514 | 143.05 | 1.98514 | 143.05 | 0 | 0 | 0.0075186 | 541.8 | 0.0075186 | 541.8 | 0 | 0 | 2023-04-04 19:37:34 | 0.00044091 | 2.3142 | 166.7668 | 0 | Close
3108 | 1 | 2 | CC Chg | 17:53:00 | 25:53:00 | 0.11108 | 3.97 | 1.98607 | 143.12 | 1.98607 | 143.12 | 0 | 0 | 0.00752228 | 542.07 | 0.00752228 | 542.07 | 0 | 0 | 2023-04-04 19:38:04 | 0.00044099 | 3.085 | 222.313 | 0 | Close
3109 | 1 | 2 | CC Chg | 17:53:30 | 25:53:30 | 0.11107 | 3.9704 | 1.98699 | 143.19 | 1.98699 | 143.19 | 0 | 0 | 0.00752595 | 542.33 | 0.00752595 | 542.33 | 0 | 0 | 2023-04-04 19:38:34 | 0.00044099 | 2.3142 | 166.7668 | 0 | Close
3110 | 1 | 2 | CC Chg | 17:54:00 | 25:54:00 | 0.11107 | 3.9707 | 1.98792 | 143.25 | 1.98792 | 143.25 | 0 | 0 | 0.00752962 | 542.6 | 0.00752962 | 542.6 | 0 | 0 | 2023-04-04 19:39:04 | 0.00044103 | 3.0844 | 222.2703 | 0 | Close
3111 | 1 | 2 | CC Chg | 17:54:30 | 25:54:30 | 0.11108 | 3.9711 | 1.98884 | 143.32 | 1.98884 | 143.32 | 0 | 0 | 0.0075333 | 542.86 | 0.0075333 | 542.86 | 0 | 0 | 2023-04-04 19:39:34 | 0.00044111 | 2.3142 | 166.7668 | 0 | Close
3112 | 1 | 2 | CC Chg | 17:55:00 | 25:55:00 | 0.11106 | 3.9713 | 1.98977 | 143.39 | 1.98977 | 143.39 | 0 | 0 | 0.00753698 | 543.13 | 0.00753698 | 543.13 | 0 | 0 | 2023-04-04 19:40:04 | 0.00044105 | 4.6276 | 333.4694 | 0 | Close
3113 | 1 | 2 | CC Chg | 17:55:30 | 25:55:30 | 0.11107 | 3.9718 | 1.9907 | 143.45 | 1.9907 | 143.45 | 0 | 0 | 0.00754065 | 543.39 | 0.00754065 | 543.39 | 0 | 0 | 2023-04-04 19:40:34 | 0.00044115 | 1.8514 | 133.4134 | 0 | Close
3114 | 1 | 2 | CC Chg | 17:56:00 | 25:56:00 | 0.11107 | 3.972 | 1.99162 | 143.52 | 1.99162 | 143.52 | 0 | 0 | 0.00754433 | 543.66 | 0.00754433 | 543.66 | 0 | 0 | 2023-04-04 19:41:04 | 0.00044117 | 4.6267 | 333.4054 | 0 | Close
3115 | 1 | 2 | CC Chg | 17:56:30 | 25:56:30 | 0.11107 | 3.9724 | 1.99255 | 143.59 | 1.99255 | 143.59 | 0 | 0 | 0.007548 | 543.92 | 0.007548 | 543.92 | 0 | 0 | 2023-04-04 19:41:34 | 0.00044121 | 2.3142 | 166.7668 | 0 | Close
3116 | 1 | 2 | CC Chg | 17:57:00 | 25:57:00 | 0.11106 | 3.9727 | 1.99347 | 143.65 | 1.99347 | 143.65 | 0 | 0 | 0.00755168 | 544.19 | 0.00755168 | 544.19 | 0 | 0 | 2023-04-04 19:42:04 | 0.00044121 | 3.0856 | 222.3557 | 0 | Close
3117 | 1 | 2 | CC Chg | 17:57:30 | 25:57:30 | 0.11106 | 3.9731 | 1.9944 | 143.72 | 1.9944 | 143.72 | 0 | 0 | 0.00755536 | 544.45 | 0.00755536 | 544.45 | 0 | 0 | 2023-04-04 19:42:34 | 0.00044125 | 2.3138 | 166.7347 | 0 | Close
3118 | 1 | 2 | CC Chg | 17:58:00 | 25:58:00 | 0.11107 | 3.9733 | 1.99532 | 143.79 | 1.99532 | 143.79 | 0 | 0 | 0.00755904 | 544.72 | 0.00755904 | 544.72 | 0 | 0 | 2023-04-04 19:43:04 | 0.00044131 | 4.6276 | 333.4694 | 0 | Close
3119 | 1 | 2 | CC Chg | 17:58:30 | 25:58:30 | 0.11106 | 3.9737 | 1.99625 | 143.85 | 1.99625 | 143.85 | 0 | 0 | 0.00756271 | 544.98 | 0.00756271 | 544.98 | 0 | 0 | 2023-04-04 19:43:34 | 0.00044132 | 2.3133 | 166.7027 | 0 | Close
3120 | 1 | 2 | CC Chg | 17:59:00 | 25:59:00 | 0.11107 | 3.974 | 1.99717 | 143.92 | 1.99717 | 143.92 | 0 | 0 | 0.00756639 | 545.25 | 0.00756639 | 545.25 | 0 | 0 | 2023-04-04 19:44:04 | 0.00044139 | 3.0868 | 222.4411 | 0 | Close
3121 | 1 | 2 | CC Chg | 17:59:30 | 25:59:30 | 0.11105 | 3.9744 | 1.9981 | 143.99 | 1.9981 | 143.99 | 0 | 0 | 0.00757007 | 545.51 | 0.00757007 | 545.51 | 0 | 0 | 2023-04-04 19:44:34 | 0.00044136 | 2.3133 | 166.7027 | 0 | Close
3122 | 1 | 2 | CC Chg | 18:00:00 | 26:00:00 | 0.11106 | 3.9748 | 1.99903 | 144.05 | 1.99903 | 144.05 | 0 | 0 | 0.00757375 | 545.78 | 0.00757375 | 545.78 | 0 | 0 | 2023-04-04 19:45:04 | 0.00044144 | 2.3138 | 166.7347 | 0 | Close
3123 | 1 | 2 | CC Chg | 18:00:30 | 26:00:30 | 0.11107 | 3.9751 | 1.99995 | 144.12 | 1.99995 | 144.12 | 0 | 0 | 0.00757743 | 546.04 | 0.00757743 | 546.04 | 0 | 0 | 2023-04-04 19:45:34 | 0.00044151 | 3.0856 | 222.3557 | 0 | Close
3124 | 1 | 2 | CC Chg | 18:01:00 | 26:01:00 | 0.11107 | 3.9754 | 2.00088 | 144.19 | 2.00088 | 144.19 | 0 | 0 | 0.00758111 | 546.31 | 0.00758111 | 546.31 | 0 | 0 | 2023-04-04 19:46:04 | 0.00044155 | 3.085 | 222.313 | 0 | Close
3125 | 1 | 2 | CC Chg | 18:01:30 | 26:01:30 | 0.11107 | 3.9758 | 2.0018 | 144.25 | 2.0018 | 144.25 | 0 | 0 | 0.00758479 | 546.57 | 0.00758479 | 546.57 | 0 | 0 | 2023-04-04 19:46:34 | 0.00044159 | 2.3138 | 166.7347 | 0 | Close
3126 | 1 | 2 | CC Chg | 18:02:00 | 26:02:00 | 0.11108 | 3.9761 | 2.00273 | 144.32 | 2.00273 | 144.32 | 0 | 0 | 0.00758847 | 546.84 | 0.00758847 | 546.84 | 0 | 0 | 2023-04-04 19:47:04 | 0.00044167 | 3.085 | 222.313 | 0 | Close
3127 | 1 | 2 | CC Chg | 18:02:30 | 26:02:30 | 0.11107 | 3.9764 | 2.00365 | 144.39 | 2.00365 | 144.39 | 0 | 0 | 0.00759215 | 547.1 | 0.00759215 | 547.1 | 0 | 0 | 2023-04-04 19:47:34 | 0.00044166 | 3.0856 | 222.3557 | 0 | Close
3128 | 1 | 2 | CC Chg | 18:03:00 | 26:03:00 | 0.11108 | 3.9768 | 2.00458 | 144.45 | 2.00458 | 144.45 | 0 | 0 | 0.00759583 | 547.37 | 0.00759583 | 547.37 | 0 | 0 | 2023-04-04 19:48:04 | 0.00044174 | 2.3138 | 166.7347 | 0 | Close
3129 | 1 | 2 | CC Chg | 18:03:30 | 26:03:30 | 0.11106 | 3.9771 | 2.0055 | 144.52 | 2.0055 | 144.52 | 0 | 0 | 0.00759951 | 547.63 | 0.00759951 | 547.63 | 0 | 0 | 2023-04-04 19:48:34 | 0.0004417 | 3.0856 | 222.3557 | 0 | Close
3130 | 1 | 2 | CC Chg | 18:04:00 | 26:04:00 | 0.11107 | 3.9774 | 2.00643 | 144.59 | 2.00643 | 144.59 | 0 | 0 | 0.00760319 | 547.9 | 0.00760319 | 547.9 | 0 | 0 | 2023-04-04 19:49:04 | 0.00044177 | 3.0856 | 222.3557 | 0 | Close
3131 | 1 | 2 | CC Chg | 18:04:30 | 26:04:30 | 0.11106 | 3.9777 | 2.00736 | 144.65 | 2.00736 | 144.65 | 0 | 0 | 0.00760687 | 548.16 | 0.00760687 | 548.16 | 0 | 0 | 2023-04-04 19:49:34 | 0.00044176 | 3.0844 | 222.2703 | 0 | Close
3132 | 1 | 2 | CC Chg | 18:05:00 | 26:05:00 | 0.11107 | 3.9781 | 2.00828 | 144.72 | 2.00828 | 144.72 | 0 | 0 | 0.00761055 | 548.43 | 0.00761055 | 548.43 | 0 | 0 | 2023-04-04 19:50:04 | 0.00044185 | 2.3138 | 166.7347 | 0 | Close
3133 | 1 | 2 | CC Chg | 18:05:30 | 26:05:30 | 0.11108 | 3.9784 | 2.00921 | 144.79 | 2.00921 | 144.79 | 0 | 0 | 0.00761424 | 548.69 | 0.00761424 | 548.69 | 0 | 0 | 2023-04-04 19:50:34 | 0.00044192 | 3.0862 | 222.3984 | 0 | Close
3134 | 1 | 2 | CC Chg | 18:06:00 | 26:06:00 | 0.11107 | 3.9788 | 2.01013 | 144.85 | 2.01013 | 144.85 | 0 | 0 | 0.00761792 | 548.96 | 0.00761792 | 548.96 | 0 | 0 | 2023-04-04 19:51:04 | 0.00044193 | 2.3138 | 166.7347 | 0 | Close
3135 | 1 | 2 | CC Chg | 18:06:30 | 26:06:30 | 0.11106 | 3.9791 | 2.01106 | 144.92 | 2.01106 | 144.92 | 0 | 0 | 0.0076216 | 549.23 | 0.0076216 | 549.23 | 0 | 0 | 2023-04-04 19:51:34 | 0.00044192 | 3.0844 | 222.2703 | 0 | Close
3136 | 1 | 2 | CC Chg | 18:07:00 | 26:07:00 | 0.11106 | 3.9794 | 2.01198 | 144.99 | 2.01198 | 144.99 | 0 | 0 | 0.00762528 | 549.49 | 0.00762528 | 549.49 | 0 | 0 | 2023-04-04 19:52:04 | 0.00044195 | 3.085 | 222.313 | 0 | Close
3137 | 1 | 2 | CC Chg | 18:07:30 | 26:07:30 | 0.11106 | 3.9798 | 2.01291 | 145.05 | 2.01291 | 145.05 | 0 | 0 | 0.00762897 | 549.76 | 0.00762897 | 549.76 | 0 | 0 | 2023-04-04 19:52:34 | 0.000442 | 2.3147 | 166.7988 | 0 | Close
3138 | 1 | 2 | CC Chg | 18:08:00 | 26:08:00 | 0.11107 | 3.9801 | 2.01383 | 145.12 | 2.01383 | 145.12 | 0 | 0 | 0.00763265 | 550.02 | 0.00763265 | 550.02 | 0 | 0 | 2023-04-04 19:53:04 | 0.00044207 | 3.085 | 222.313 | 0 | Close
3139 | 1 | 2 | CC Chg | 18:08:30 | 26:08:30 | 0.11107 | 3.9804 | 2.01476 | 145.19 | 2.01476 | 145.19 | 0 | 0 | 0.00763634 | 550.29 | 0.00763634 | 550.29 | 0 | 0 | 2023-04-04 19:53:34 | 0.0004421 | 3.085 | 222.313 | 0 | Close
3140 | 1 | 2 | CC Chg | 18:09:00 | 26:09:00 | 0.11107 | 3.9807 | 2.01569 | 145.25 | 2.01569 | 145.25 | 0 | 0 | 0.00764002 | 550.55 | 0.00764002 | 550.55 | 0 | 0 | 2023-04-04 19:54:04 | 0.00044214 | 3.0856 | 222.3557 | 0 | Close
3141 | 1 | 2 | CC Chg | 18:09:30 | 26:09:30 | 0.11107 | 3.981 | 2.01661 | 145.32 | 2.01661 | 145.32 | 0 | 0 | 0.0076437 | 550.82 | 0.0076437 | 550.82 | 0 | 0 | 2023-04-04 19:54:34 | 0.00044217 | 3.0844 | 222.2703 | 0 | Close
3142 | 1 | 2 | CC Chg | 18:10:00 | 26:10:00 | 0.11107 | 3.9814 | 2.01754 | 145.39 | 2.01754 | 145.39 | 0 | 0 | 0.00764739 | 551.08 | 0.00764739 | 551.08 | 0 | 0 | 2023-04-04 19:55:04 | 0.00044221 | 2.3142 | 166.7668 | 0 | Close
3143 | 1 | 2 | CC Chg | 18:10:30 | 26:10:30 | 0.11109 | 3.9817 | 2.01846 | 145.45 | 2.01846 | 145.45 | 0 | 0 | 0.00765107 | 551.35 | 0.00765107 | 551.35 | 0 | 0 | 2023-04-04 19:55:34 | 0.00044233 | 3.085 | 222.313 | 0 | Close
3144 | 1 | 2 | CC Chg | 18:11:00 | 26:11:00 | 0.11107 | 3.9821 | 2.01939 | 145.52 | 2.01939 | 145.52 | 0 | 0 | 0.00765476 | 551.61 | 0.00765476 | 551.61 | 0 | 0 | 2023-04-04 19:56:04 | 0.00044229 | 2.3142 | 166.7668 | 0 | Close
3145 | 1 | 2 | CC Chg | 18:11:30 | 26:11:30 | 0.11107 | 3.9825 | 2.02031 | 145.59 | 2.02031 | 145.59 | 0 | 0 | 0.00765845 | 551.88 | 0.00765845 | 551.88 | 0 | 0 | 2023-04-04 19:56:34 | 0.00044234 | 2.3133 | 166.7027 | 0 | Close
3146 | 1 | 2 | CC Chg | 18:12:00 | 26:12:00 | 0.11107 | 3.9827 | 2.02124 | 145.65 | 2.02124 | 145.65 | 0 | 0 | 0.00766213 | 552.15 | 0.00766213 | 552.15 | 0 | 0 | 2023-04-04 19:57:04 | 0.00044236 | 4.6284 | 333.5335 | 0 | Close
3147 | 1 | 2 | CC Chg | 18:12:30 | 26:12:30 | 0.11105 | 3.9831 | 2.02216 | 145.72 | 2.02216 | 145.72 | 0 | 0 | 0.00766582 | 552.41 | 0.00766582 | 552.41 | 0 | 0 | 2023-04-04 19:57:34 | 0.00044232 | 2.3138 | 166.7347 | 0 | Close
3148 | 1 | 2 | CC Chg | 18:13:00 | 26:13:00 | 0.11107 | 3.9834 | 2.02309 | 145.79 | 2.02309 | 145.79 | 0 | 0 | 0.0076695 | 552.68 | 0.0076695 | 552.68 | 0 | 0 | 2023-04-04 19:58:04 | 0.00044244 | 3.085 | 222.313 | 0 | Close
3149 | 1 | 2 | CC Chg | 18:13:30 | 26:13:30 | 0.11106 | 3.9837 | 2.02402 | 145.85 | 2.02402 | 145.85 | 0 | 0 | 0.00767319 | 552.94 | 0.00767319 | 552.94 | 0 | 0 | 2023-04-04 19:58:34 | 0.00044243 | 3.0856 | 222.3557 | 0 | Close
3150 | 1 | 2 | CC Chg | 18:14:00 | 26:14:00 | 0.11107 | 3.9841 | 2.02494 | 145.92 | 2.02494 | 145.92 | 0 | 0 | 0.00767688 | 553.21 | 0.00767688 | 553.21 | 0 | 0 | 2023-04-04 19:59:04 | 0.00044251 | 2.3138 | 166.7347 | 0 | Close
3151 | 1 | 2 | CC Chg | 18:14:30 | 26:14:30 | 0.11107 | 3.9844 | 2.02587 | 145.99 | 2.02587 | 145.99 | 0 | 0 | 0.00768057 | 553.47 | 0.00768057 | 553.47 | 0 | 0 | 2023-04-04 19:59:34 | 0.00044255 | 3.085 | 222.313 | 0 | Close
3152 | 1 | 2 | CC Chg | 18:15:00 | 26:15:00 | 0.11106 | 3.9846 | 2.02679 | 146.05 | 2.02679 | 146.05 | 0 | 0 | 0.00768425 | 553.74 | 0.00768425 | 553.74 | 0 | 0 | 2023-04-04 20:00:04 | 0.00044253 | 4.6276 | 333.4694 | 0 | Close
3153 | 1 | 2 | CC Chg | 18:15:30 | 26:15:30 | 0.11106 | 3.9851 | 2.02772 | 146.12 | 2.02772 | 146.12 | 0 | 0 | 0.00768794 | 554.01 | 0.00768794 | 554.01 | 0 | 0 | 2023-04-04 20:00:34 | 0.00044259 | 1.8514 | 133.4134 | 0 | Close
3154 | 1 | 2 | CC Chg | 18:16:00 | 26:16:00 | 0.11106 | 3.9853 | 2.02864 | 146.19 | 2.02864 | 146.19 | 0 | 0 | 0.00769163 | 554.27 | 0.00769163 | 554.27 | 0 | 0 | 2023-04-04 20:01:04 | 0.00044261 | 4.6276 | 333.4694 | 0 | Close
3155 | 1 | 2 | CC Chg | 18:16:30 | 26:16:30 | 0.11106 | 3.9857 | 2.02957 | 146.25 | 2.02957 | 146.25 | 0 | 0 | 0.00769532 | 554.54 | 0.00769532 | 554.54 | 0 | 0 | 2023-04-04 20:01:34 | 0.00044265 | 2.3138 | 166.7347 | 0 | Close
3156 | 1 | 2 | CC Chg | 18:17:00 | 26:17:00 | 0.11107 | 3.9861 | 2.03049 | 146.32 | 2.03049 | 146.32 | 0 | 0 | 0.00769901 | 554.8 | 0.00769901 | 554.8 | 0 | 0 | 2023-04-04 20:02:04 | 0.00044274 | 2.3138 | 166.7347 | 0 | Close
3157 | 1 | 2 | CC Chg | 18:17:30 | 26:17:30 | 0.11107 | 3.9864 | 2.03142 | 146.39 | 2.03142 | 146.39 | 0 | 0 | 0.0077027 | 555.07 | 0.0077027 | 555.07 | 0 | 0 | 2023-04-04 20:02:34 | 0.00044277 | 3.0856 | 222.3557 | 0 | Close
3158 | 1 | 2 | CC Chg | 18:18:00 | 26:18:00 | 0.11108 | 3.9867 | 2.03235 | 146.45 | 2.03235 | 146.45 | 0 | 0 | 0.00770639 | 555.34 | 0.00770639 | 555.34 | 0 | 0 | 2023-04-04 20:03:04 | 0.00044284 | 3.085 | 222.313 | 0 | Close
3159 | 1 | 2 | CC Chg | 18:18:30 | 26:18:30 | 0.11107 | 3.9871 | 2.03327 | 146.52 | 2.03327 | 146.52 | 0 | 0 | 0.00771008 | 555.6 | 0.00771008 | 555.6 | 0 | 0 | 2023-04-04 20:03:34 | 0.00044285 | 2.3138 | 166.7347 | 0 | Close
3160 | 1 | 2 | CC Chg | 18:19:00 | 26:19:00 | 0.11109 | 3.9874 | 2.0342 | 146.59 | 2.0342 | 146.59 | 0 | 0 | 0.00771377 | 555.87 | 0.00771377 | 555.87 | 0 | 0 | 2023-04-04 20:04:04 | 0.00044296 | 3.085 | 222.313 | 0 | Close
3161 | 1 | 2 | CC Chg | 18:19:30 | 26:19:30 | 0.11106 | 3.9877 | 2.03512 | 146.65 | 2.03512 | 146.65 | 0 | 0 | 0.00771746 | 556.13 | 0.00771746 | 556.13 | 0 | 0 | 2023-04-04 20:04:34 | 0.00044287 | 3.085 | 222.313 | 0 | Close
3162 | 1 | 2 | CC Chg | 18:20:00 | 26:20:00 | 0.11107 | 3.9881 | 2.03605 | 146.72 | 2.03605 | 146.72 | 0 | 0 | 0.00772115 | 556.4 | 0.00772115 | 556.4 | 0 | 0 | 2023-04-04 20:05:04 | 0.00044296 | 2.3142 | 166.7668 | 0 | Close
3163 | 1 | 2 | CC Chg | 18:20:30 | 26:20:30 | 0.11107 | 3.9884 | 2.03697 | 146.79 | 2.03697 | 146.79 | 0 | 0 | 0.00772484 | 556.67 | 0.00772484 | 556.67 | 0 | 0 | 2023-04-04 20:05:34 | 0.00044299 | 3.085 | 222.313 | 0 | Close
3164 | 1 | 2 | CC Chg | 18:21:00 | 26:21:00 | 0.11107 | 3.9887 | 2.0379 | 146.85 | 2.0379 | 146.85 | 0 | 0 | 0.00772853 | 556.93 | 0.00772853 | 556.93 | 0 | 0 | 2023-04-04 20:06:04 | 0.00044302 | 3.085 | 222.313 | 0 | Close
3165 | 1 | 2 | CC Chg | 18:21:30 | 26:21:30 | 0.11106 | 3.989 | 2.03882 | 146.92 | 2.03882 | 146.92 | 0 | 0 | 0.00773222 | 557.2 | 0.00773222 | 557.2 | 0 | 0 | 2023-04-04 20:06:34 | 0.00044302 | 3.0856 | 222.3557 | 0 | Close
3166 | 1 | 2 | CC Chg | 18:22:00 | 26:22:00 | 0.11106 | 3.9893 | 2.03975 | 146.99 | 2.03975 | 146.99 | 0 | 0 | 0.00773592 | 557.46 | 0.00773592 | 557.46 | 0 | 0 | 2023-04-04 20:07:04 | 0.00044305 | 3.0844 | 222.2703 | 0 | Close
3167 | 1 | 2 | CC Chg | 18:22:30 | 26:22:30 | 0.11106 | 3.9897 | 2.04068 | 147.05 | 2.04068 | 147.05 | 0 | 0 | 0.00773961 | 557.73 | 0.00773961 | 557.73 | 0 | 0 | 2023-04-04 20:07:34 | 0.0004431 | 2.3138 | 166.7347 | 0 | Close
3168 | 1 | 2 | CC Chg | 18:23:00 | 26:23:00 | 0.11106 | 3.9901 | 2.0416 | 147.12 | 2.0416 | 147.12 | 0 | 0 | 0.0077433 | 558 | 0.0077433 | 558 | 0 | 0 | 2023-04-04 20:08:04 | 0.00044314 | 2.3138 | 166.7347 | 0 | Close
3169 | 1 | 2 | CC Chg | 18:23:30 | 26:23:30 | 0.11107 | 3.9903 | 2.04253 | 147.19 | 2.04253 | 147.19 | 0 | 0 | 0.007747 | 558.26 | 0.007747 | 558.26 | 0 | 0 | 2023-04-04 20:08:34 | 0.0004432 | 4.6276 | 333.4694 | 0 | Close
3170 | 1 | 2 | CC Chg | 18:24:00 | 26:24:00 | 0.11106 | 3.9907 | 2.04345 | 147.25 | 2.04345 | 147.25 | 0 | 0 | 0.00775069 | 558.53 | 0.00775069 | 558.53 | 0 | 0 | 2023-04-04 20:09:04 | 0.00044321 | 2.3142 | 166.7668 | 0 | Close
3171 | 1 | 2 | CC Chg | 18:24:30 | 26:24:30 | 0.11106 | 3.991 | 2.04438 | 147.32 | 2.04438 | 147.32 | 0 | 0 | 0.00775438 | 558.79 | 0.00775438 | 558.79 | 0 | 0 | 2023-04-04 20:09:34 | 0.00044324 | 3.085 | 222.313 | 0 | Close
3172 | 1 | 2 | CC Chg | 18:25:00 | 26:25:00 | 0.11106 | 3.9913 | 2.0453 | 147.39 | 2.0453 | 147.39 | 0 | 0 | 0.00775808 | 559.06 | 0.00775808 | 559.06 | 0 | 0 | 2023-04-04 20:10:04 | 0.00044327 | 3.0844 | 222.2703 | 0 | Close
3173 | 1 | 2 | CC Chg | 18:25:30 | 26:25:30 | 0.11107 | 3.9916 | 2.04623 | 147.45 | 2.04623 | 147.45 | 0 | 0 | 0.00776177 | 559.33 | 0.00776177 | 559.33 | 0 | 0 | 2023-04-04 20:10:34 | 0.00044335 | 3.0856 | 222.3557 | 0 | Close
3174 | 1 | 2 | CC Chg | 18:26:00 | 26:26:00 | 0.11106 | 3.992 | 2.04715 | 147.52 | 2.04715 | 147.52 | 0 | 0 | 0.00776547 | 559.59 | 0.00776547 | 559.59 | 0 | 0 | 2023-04-04 20:11:04 | 0.00044335 | 2.3138 | 166.7347 | 0 | Close
3175 | 1 | 2 | CC Chg | 18:26:30 | 26:26:30 | 0.11106 | 3.9924 | 2.04808 | 147.59 | 2.04808 | 147.59 | 0 | 0 | 0.00776916 | 559.86 | 0.00776916 | 559.86 | 0 | 0 | 2023-04-04 20:11:34 | 0.0004434 | 2.3138 | 166.7347 | 0 | Close
3176 | 1 | 2 | CC Chg | 18:27:00 | 26:27:00 | 0.11107 | 3.9927 | 2.04901 | 147.65 | 2.04901 | 147.65 | 0 | 0 | 0.00777286 | 560.13 | 0.00777286 | 560.13 | 0 | 0 | 2023-04-04 20:12:04 | 0.00044347 | 3.0856 | 222.3557 | 0 | Close
3177 | 1 | 2 | CC Chg | 18:27:30 | 26:27:30 | 0.11108 | 3.993 | 2.04993 | 147.72 | 2.04993 | 147.72 | 0 | 0 | 0.00777655 | 560.39 | 0.00777655 | 560.39 | 0 | 0 | 2023-04-04 20:12:34 | 0.00044354 | 3.085 | 222.313 | 0 | Close
3178 | 1 | 2 | CC Chg | 18:28:00 | 26:28:00 | 0.11107 | 3.9933 | 2.05086 | 147.79 | 2.05086 | 147.79 | 0 | 0 | 0.00778025 | 560.66 | 0.00778025 | 560.66 | 0 | 0 | 2023-04-04 20:13:04 | 0.00044354 | 3.085 | 222.313 | 0 | Close
3179 | 1 | 2 | CC Chg | 18:28:30 | 26:28:30 | 0.11106 | 3.9937 | 2.05178 | 147.85 | 2.05178 | 147.85 | 0 | 0 | 0.00778394 | 560.92 | 0.00778394 | 560.92 | 0 | 0 | 2023-04-04 20:13:34 | 0.00044354 | 2.3138 | 166.7347 | 0 | Close
3180 | 1 | 2 | CC Chg | 18:29:00 | 26:29:00 | 0.11105 | 3.994 | 2.05271 | 147.92 | 2.05271 | 147.92 | 0 | 0 | 0.00778764 | 561.19 | 0.00778764 | 561.19 | 0 | 0 | 2023-04-04 20:14:04 | 0.00044353 | 3.085 | 222.313 | 0 | Close
3181 | 1 | 2 | CC Chg | 18:29:30 | 26:29:30 | 0.11106 | 3.9943 | 2.05363 | 147.99 | 2.05363 | 147.99 | 0 | 0 | 0.00779134 | 561.46 | 0.00779134 | 561.46 | 0 | 0 | 2023-04-04 20:14:34 | 0.00044361 | 3.085 | 222.313 | 0 | Close
3182 | 1 | 2 | CC Chg | 18:30:00 | 26:30:00 | 0.11106 | 3.9947 | 2.05456 | 148.05 | 2.05456 | 148.05 | 0 | 0 | 0.00779503 | 561.72 | 0.00779503 | 561.72 | 0 | 0 | 2023-04-04 20:15:04 | 0.00044365 | 2.3138 | 166.7347 | 0 | Close
3183 | 1 | 2 | CC Chg | 18:30:30 | 26:30:30 | 0.11107 | 3.995 | 2.05548 | 148.12 | 2.05548 | 148.12 | 0 | 0 | 0.00779873 | 561.99 | 0.00779873 | 561.99 | 0 | 0 | 2023-04-04 20:15:34 | 0.00044372 | 3.0856 | 222.3557 | 0 | Close
3184 | 1 | 2 | CC Chg | 18:31:00 | 26:31:00 | 0.11108 | 3.9954 | 2.05641 | 148.19 | 2.05641 | 148.19 | 0 | 0 | 0.00780243 | 562.26 | 0.00780243 | 562.26 | 0 | 0 | 2023-04-04 20:16:04 | 0.00044381 | 2.3138 | 166.7347 | 0 | Close
3185 | 1 | 2 | CC Chg | 18:31:30 | 26:31:30 | 0.11105 | 3.9957 | 2.05734 | 148.26 | 2.05734 | 148.26 | 0 | 0 | 0.00780613 | 562.52 | 0.00780613 | 562.52 | 0 | 0 | 2023-04-04 20:16:34 | 0.00044372 | 3.085 | 222.313 | 0 | Close
3186 | 1 | 2 | CC Chg | 18:32:00 | 26:32:00 | 0.11106 | 3.9959 | 2.05826 | 148.32 | 2.05826 | 148.32 | 0 | 0 | 0.00780982 | 562.79 | 0.00780982 | 562.79 | 0 | 0 | 2023-04-04 20:17:04 | 0.00044378 | 4.6276 | 333.4694 | 0 | Close
3187 | 1 | 2 | CC Chg | 18:32:30 | 26:32:30 | 0.11106 | 3.9963 | 2.05919 | 148.39 | 2.05919 | 148.39 | 0 | 0 | 0.00781352 | 563.06 | 0.00781352 | 563.06 | 0 | 0 | 2023-04-04 20:17:34 | 0.00044383 | 2.3138 | 166.7347 | 0 | Close
3188 | 1 | 2 | CC Chg | 18:33:00 | 26:33:00 | 0.11107 | 3.9966 | 2.06011 | 148.46 | 2.06011 | 148.46 | 0 | 0 | 0.00781722 | 563.32 | 0.00781722 | 563.32 | 0 | 0 | 2023-04-04 20:18:04 | 0.0004439 | 3.085 | 222.313 | 0 | Close
3189 | 1 | 2 | CC Chg | 18:33:30 | 26:33:30 | 0.11107 | 3.997 | 2.06104 | 148.52 | 2.06104 | 148.52 | 0 | 0 | 0.00782092 | 563.59 | 0.00782092 | 563.59 | 0 | 0 | 2023-04-04 20:18:34 | 0.00044395 | 2.3133 | 166.7027 | 0 | Close
3190 | 1 | 2 | CC Chg | 18:34:00 | 26:34:00 | 0.11106 | 3.9972 | 2.06196 | 148.59 | 2.06196 | 148.59 | 0 | 0 | 0.00782462 | 563.86 | 0.00782462 | 563.86 | 0 | 0 | 2023-04-04 20:19:04 | 0.00044393 | 4.6284 | 333.5335 | 0 | Close
3191 | 1 | 2 | CC Chg | 18:34:30 | 26:34:30 | 0.11105 | 3.9976 | 2.06289 | 148.66 | 2.06289 | 148.66 | 0 | 0 | 0.00782832 | 564.12 | 0.00782832 | 564.12 | 0 | 0 | 2023-04-04 20:19:34 | 0.00044393 | 2.3138 | 166.7347 | 0 | Close
3192 | 1 | 2 | CC Chg | 18:35:00 | 26:35:00 | 0.11106 | 3.998 | 2.06381 | 148.72 | 2.06381 | 148.72 | 0 | 0 | 0.00783202 | 564.39 | 0.00783202 | 564.39 | 0 | 0 | 2023-04-04 20:20:04 | 0.00044402 | 2.3138 | 166.7347 | 0 | Close
3193 | 1 | 2 | CC Chg | 18:35:30 | 26:35:30 | 0.11106 | 3.9983 | 2.06474 | 148.79 | 2.06474 | 148.79 | 0 | 0 | 0.00783572 | 564.66 | 0.00783572 | 564.66 | 0 | 0 | 2023-04-04 20:20:34 | 0.00044405 | 3.0856 | 222.3557 | 0 | Close
3194 | 1 | 2 | CC Chg | 18:36:00 | 26:36:00 | 0.11106 | 3.9986 | 2.06566 | 148.86 | 2.06566 | 148.86 | 0 | 0 | 0.00783942 | 564.92 | 0.00783942 | 564.92 | 0 | 0 | 2023-04-04 20:21:04 | 0.00044408 | 3.0844 | 222.2703 | 0 | Close
3195 | 1 | 2 | CC Chg | 18:36:30 | 26:36:30 | 0.11106 | 3.9989 | 2.06659 | 148.92 | 2.06659 | 148.92 | 0 | 0 | 0.00784312 | 565.19 | 0.00784312 | 565.19 | 0 | 0 | 2023-04-04 20:21:34 | 0.00044412 | 3.0856 | 222.3557 | 0 | Close
3196 | 1 | 2 | CC Chg | 18:37:00 | 26:37:00 | 0.11106 | 3.9992 | 2.06752 | 148.99 | 2.06752 | 148.99 | 0 | 0 | 0.00784682 | 565.46 | 0.00784682 | 565.46 | 0 | 0 | 2023-04-04 20:22:04 | 0.00044415 | 3.085 | 222.313 | 0 | Close
3197 | 1 | 2 | CC Chg | 18:37:30 | 26:37:30 | 0.11106 | 3.9995 | 2.06844 | 149.06 | 2.06844 | 149.06 | 0 | 0 | 0.00785052 | 565.72 | 0.00785052 | 565.72 | 0 | 0 | 2023-04-04 20:22:34 | 0.00044418 | 3.0844 | 222.2703 | 0 | Close
3198 | 1 | 2 | CC Chg | 18:38:00 | 26:38:00 | 0.11106 | 3.9999 | 2.06937 | 149.12 | 2.06937 | 149.12 | 0 | 0 | 0.00785423 | 565.99 | 0.00785423 | 565.99 | 0 | 0 | 2023-04-04 20:23:04 | 0.00044423 | 2.3142 | 166.7668 | 0 | Close
3199 | 1 | 2 | CC Chg | 18:38:30 | 26:38:30 | 0.11106 | 4.0002 | 2.07029 | 149.19 | 2.07029 | 149.19 | 0 | 0 | 0.00785793 | 566.26 | 0.00785793 | 566.26 | 0 | 0 | 2023-04-04 20:23:34 | 0.00044426 | 3.085 | 222.313 | 0 | Close
3200 | 1 | 2 | CC Chg | 18:39:00 | 26:39:00 | 0.11105 | 4.0005 | 2.07122 | 149.26 | 2.07122 | 149.26 | 0 | 0 | 0.00786163 | 566.52 | 0.00786163 | 566.52 | 0 | 0 | 2023-04-04 20:24:04 | 0.00044426 | 3.0844 | 222.2703 | 0 | Close
3201 | 1 | 2 | CC Chg | 18:39:30 | 26:39:30 | 0.11106 | 4.0009 | 2.07214 | 149.32 | 2.07214 | 149.32 | 0 | 0 | 0.00786533 | 566.79 | 0.00786533 | 566.79 | 0 | 0 | 2023-04-04 20:24:34 | 0.00044434 | 2.3142 | 166.7668 | 0 | Close
3202 | 1 | 2 | CC Chg | 18:40:00 | 26:40:00 | 0.11106 | 4.0012 | 2.07307 | 149.39 | 2.07307 | 149.39 | 0 | 0 | 0.00786904 | 567.06 | 0.00786904 | 567.06 | 0 | 0 | 2023-04-04 20:25:04 | 0.00044437 | 3.0844 | 222.2703 | 0 | Close
3203 | 1 | 2 | CC Chg | 18:40:30 | 26:40:30 | 0.11106 | 4.0015 | 2.07399 | 149.46 | 2.07399 | 149.46 | 0 | 0 | 0.00787274 | 567.32 | 0.00787274 | 567.32 | 0 | 0 | 2023-04-04 20:25:34 | 0.00044441 | 3.0856 | 222.3557 | 0 | Close
3204 | 1 | 2 | CC Chg | 18:41:00 | 26:41:00 | 0.11106 | 4.0018 | 2.07492 | 149.52 | 2.07492 | 149.52 | 0 | 0 | 0.00787644 | 567.59 | 0.00787644 | 567.59 | 0 | 0 | 2023-04-04 20:26:04 | 0.00044444 | 3.085 | 222.313 | 0 | Close
3205 | 1 | 2 | CC Chg | 18:41:30 | 26:41:30 | 0.11106 | 4.0023 | 2.07585 | 149.59 | 2.07585 | 149.59 | 0 | 0 | 0.00788015 | 567.86 | 0.00788015 | 567.86 | 0 | 0 | 2023-04-04 20:26:34 | 0.0004445 | 1.8507 | 133.3622 | 0 | Close
3206 | 1 | 2 | CC Chg | 18:42:00 | 26:42:00 | 0.11107 | 4.0025 | 2.07677 | 149.66 | 2.07677 | 149.66 | 0 | 0 | 0.00788385 | 568.12 | 0.00788385 | 568.12 | 0 | 0 | 2023-04-04 20:27:04 | 0.00044456 | 4.6276 | 333.4694 | 0 | Close
3207 | 1 | 2 | CC Chg | 18:42:30 | 26:42:30 | 0.11106 | 4.0029 | 2.0777 | 149.72 | 2.0777 | 149.72 | 0 | 0 | 0.00788756 | 568.39 | 0.00788756 | 568.39 | 0 | 0 | 2023-04-04 20:27:34 | 0.00044456 | 2.3133 | 166.7027 | 0 | Close
3208 | 1 | 2 | CC Chg | 18:43:00 | 26:43:00 | 0.11106 | 4.0032 | 2.07862 | 149.79 | 2.07862 | 149.79 | 0 | 0 | 0.00789126 | 568.66 | 0.00789126 | 568.66 | 0 | 0 | 2023-04-04 20:28:04 | 0.0004446 | 3.0862 | 222.3984 | 0 | Close
3209 | 1 | 2 | CC Chg | 18:43:30 | 26:43:30 | 0.11105 | 4.0034 | 2.07955 | 149.86 | 2.07955 | 149.86 | 0 | 0 | 0.00789497 | 568.92 | 0.00789497 | 568.92 | 0 | 0 | 2023-04-04 20:28:34 | 0.00044458 | 4.6267 | 333.4054 | 0 | Close
3210 | 1 | 2 | CC Chg | 18:44:00 | 26:44:00 | 0.11107 | 4.0038 | 2.08047 | 149.92 | 2.08047 | 149.92 | 0 | 0 | 0.00789867 | 569.19 | 0.00789867 | 569.19 | 0 | 0 | 2023-04-04 20:29:04 | 0.0004447 | 2.3138 | 166.7347 | 0 | Close
3211 | 1 | 2 | CC Chg | 18:44:30 | 26:44:30 | 0.11106 | 4.0041 | 2.0814 | 149.99 | 2.0814 | 149.99 | 0 | 0 | 0.00790238 | 569.46 | 0.00790238 | 569.46 | 0 | 0 | 2023-04-04 20:29:34 | 0.0004447 | 3.085 | 222.313 | 0 | Close
3212 | 1 | 2 | CC Chg | 18:45:00 | 26:45:00 | 0.11105 | 4.0044 | 2.08232 | 150.06 | 2.08232 | 150.06 | 0 | 0 | 0.00790608 | 569.73 | 0.00790608 | 569.73 | 0 | 0 | 2023-04-04 20:30:04 | 0.00044469 | 3.085 | 222.313 | 0 | Close
3213 | 1 | 2 | CC Chg | 18:45:30 | 26:45:30 | 0.11106 | 4.0048 | 2.08325 | 150.12 | 2.08325 | 150.12 | 0 | 0 | 0.00790979 | 569.99 | 0.00790979 | 569.99 | 0 | 0 | 2023-04-04 20:30:34 | 0.00044477 | 2.3138 | 166.7347 | 0 | Close
3214 | 1 | 2 | CC Chg | 18:46:00 | 26:46:00 | 0.11106 | 4.0052 | 2.08417 | 150.19 | 2.08417 | 150.19 | 0 | 0 | 0.00791349 | 570.26 | 0.00791349 | 570.26 | 0 | 0 | 2023-04-04 20:31:04 | 0.00044482 | 2.3138 | 166.7347 | 0 | Close
3215 | 1 | 2 | CC Chg | 18:46:30 | 26:46:30 | 0.11106 | 4.0055 | 2.0851 | 150.26 | 2.0851 | 150.26 | 0 | 0 | 0.0079172 | 570.53 | 0.0079172 | 570.53 | 0 | 0 | 2023-04-04 20:31:34 | 0.00044485 | 3.085 | 222.313 | 0 | Close
3216 | 1 | 2 | CC Chg | 18:47:00 | 26:47:00 | 0.11106 | 4.0058 | 2.08603 | 150.32 | 2.08603 | 150.32 | 0 | 0 | 0.00792091 | 570.79 | 0.00792091 | 570.79 | 0 | 0 | 2023-04-04 20:32:04 | 0.00044488 | 3.085 | 222.313 | 0 | Close
3217 | 1 | 2 | CC Chg | 18:47:30 | 26:47:30 | 0.11106 | 4.0061 | 2.08695 | 150.39 | 2.08695 | 150.39 | 0 | 0 | 0.00792462 | 571.06 | 0.00792462 | 571.06 | 0 | 0 | 2023-04-04 20:32:34 | 0.00044492 | 3.0844 | 222.2703 | 0 | Close
3218 | 1 | 2 | CC Chg | 18:48:00 | 26:48:00 | 0.11106 | 4.0065 | 2.08788 | 150.46 | 2.08788 | 150.46 | 0 | 0 | 0.00792832 | 571.33 | 0.00792832 | 571.33 | 0 | 0 | 2023-04-04 20:33:04 | 0.00044496 | 2.3142 | 166.7668 | 0 | Close
3219 | 1 | 2 | CC Chg | 18:48:30 | 26:48:30 | 0.11106 | 4.0068 | 2.0888 | 150.52 | 2.0888 | 150.52 | 0 | 0 | 0.00793203 | 571.6 | 0.00793203 | 571.6 | 0 | 0 | 2023-04-04 20:33:34 | 0.000445 | 3.0844 | 222.2703 | 0 | Close
3220 | 1 | 2 | CC Chg | 18:49:00 | 26:49:00 | 0.11107 | 4.0071 | 2.08973 | 150.59 | 2.08973 | 150.59 | 0 | 0 | 0.00793574 | 571.86 | 0.00793574 | 571.86 | 0 | 0 | 2023-04-04 20:34:04 | 0.00044507 | 3.0856 | 222.3557 | 0 | Close
3221 | 1 | 2 | CC Chg | 18:49:30 | 26:49:30 | 0.11106 | 4.0074 | 2.09065 | 150.66 | 2.09065 | 150.66 | 0 | 0 | 0.00793945 | 572.13 | 0.00793945 | 572.13 | 0 | 0 | 2023-04-04 20:34:34 | 0.00044506 | 3.0856 | 222.3557 | 0 | Close
3222 | 1 | 2 | CC Chg | 18:50:00 | 26:50:00 | 0.11106 | 4.0077 | 2.09158 | 150.72 | 2.09158 | 150.72 | 0 | 0 | 0.00794316 | 572.4 | 0.00794316 | 572.4 | 0 | 0 | 2023-04-04 20:35:04 | 0.0004451 | 3.085 | 222.313 | 0 | Close
3223 | 1 | 2 | CC Chg | 18:50:30 | 26:50:30 | 0.11105 | 4.008 | 2.0925 | 150.79 | 2.0925 | 150.79 | 0 | 0 | 0.00794687 | 572.66 | 0.00794687 | 572.66 | 0 | 0 | 2023-04-04 20:35:34 | 0.00044509 | 3.0844 | 222.2703 | 0 | Close
3224 | 1 | 2 | CC Chg | 18:51:00 | 26:51:00 | 0.11105 | 4.0084 | 2.09343 | 150.86 | 2.09343 | 150.86 | 0 | 0 | 0.00795058 | 572.93 | 0.00795058 | 572.93 | 0 | 0 | 2023-04-04 20:36:04 | 0.00044513 | 2.3138 | 166.7347 | 0 | Close
3225 | 1 | 2 | CC Chg | 18:51:30 | 26:51:30 | 0.11106 | 4.0087 | 2.09436 | 150.92 | 2.09436 | 150.92 | 0 | 0 | 0.00795429 | 573.2 | 0.00795429 | 573.2 | 0 | 0 | 2023-04-04 20:36:34 | 0.00044521 | 3.0856 | 222.3557 | 0 | Close
3226 | 1 | 2 | CC Chg | 18:52:00 | 26:52:00 | 0.11106 | 4.009 | 2.09528 | 150.99 | 2.09528 | 150.99 | 0 | 0 | 0.007958 | 573.47 | 0.007958 | 573.47 | 0 | 0 | 2023-04-04 20:37:04 | 0.00044524 | 3.085 | 222.313 | 0 | Close
3227 | 1 | 2 | CC Chg | 18:52:30 | 26:52:30 | 0.11107 | 4.0094 | 2.09621 | 151.06 | 2.09621 | 151.06 | 0 | 0 | 0.00796171 | 573.73 | 0.00796171 | 573.73 | 0 | 0 | 2023-04-04 20:37:34 | 0.00044532 | 2.3133 | 166.7027 | 0 | Close
3228 | 1 | 2 | CC Chg | 18:53:00 | 26:53:00 | 0.11105 | 4.0097 | 2.09713 | 151.12 | 2.09713 | 151.12 | 0 | 0 | 0.00796542 | 574 | 0.00796542 | 574 | 0 | 0 | 2023-04-04 20:38:04 | 0.00044528 | 3.085 | 222.313 | 0 | Close
3229 | 1 | 2 | CC Chg | 18:53:30 | 26:53:30 | 0.11106 | 4.0101 | 2.09806 | 151.19 | 2.09806 | 151.19 | 0 | 0 | 0.00796913 | 574.27 | 0.00796913 | 574.27 | 0 | 0 | 2023-04-04 20:38:34 | 0.00044536 | 2.3142 | 166.7668 | 0 | Close
3230 | 1 | 2 | CC Chg | 18:54:00 | 26:54:00 | 0.11108 | 4.0103 | 2.09898 | 151.26 | 2.09898 | 151.26 | 0 | 0 | 0.00797284 | 574.54 | 0.00797284 | 574.54 | 0 | 0 | 2023-04-04 20:39:04 | 0.00044546 | 4.6267 | 333.4054 | 0 | Close
3231 | 1 | 2 | CC Chg | 18:54:30 | 26:54:30 | 0.11106 | 4.0106 | 2.09991 | 151.32 | 2.09991 | 151.32 | 0 | 0 | 0.00797656 | 574.8 | 0.00797656 | 574.8 | 0 | 0 | 2023-04-04 20:39:34 | 0.00044542 | 3.085 | 222.313 | 0 | Close
3232 | 1 | 2 | CC Chg | 18:55:00 | 26:55:00 | 0.11106 | 4.011 | 2.10083 | 151.39 | 2.10083 | 151.39 | 0 | 0 | 0.00798027 | 575.07 | 0.00798027 | 575.07 | 0 | 0 | 2023-04-04 20:40:04 | 0.00044546 | 2.3138 | 166.7347 | 0 | Close
3233 | 1 | 2 | CC Chg | 18:55:30 | 26:55:30 | 0.11105 | 4.0112 | 2.10176 | 151.46 | 2.10176 | 151.46 | 0 | 0 | 0.00798398 | 575.34 | 0.00798398 | 575.34 | 0 | 0 | 2023-04-04 20:40:34 | 0.00044544 | 4.6276 | 333.4694 | 0 | Close
3234 | 1 | 2 | CC Chg | 18:56:00 | 26:56:00 | 0.11105 | 4.0116 | 2.10269 | 151.52 | 2.10269 | 151.52 | 0 | 0 | 0.00798769 | 575.61 | 0.00798769 | 575.61 | 0 | 0 | 2023-04-04 20:41:04 | 0.00044549 | 2.3138 | 166.7347 | 0 | Close
3235 | 1 | 2 | CC Chg | 18:56:30 | 26:56:30 | 0.11107 | 4.0119 | 2.10361 | 151.59 | 2.10361 | 151.59 | 0 | 0 | 0.00799141 | 575.87 | 0.00799141 | 575.87 | 0 | 0 | 2023-04-04 20:41:34 | 0.0004456 | 3.085 | 222.313 | 0 | Close
3236 | 1 | 2 | CC Chg | 18:57:00 | 26:57:00 | 0.11107 | 4.0124 | 2.10454 | 151.66 | 2.10454 | 151.66 | 0 | 0 | 0.00799512 | 576.14 | 0.00799512 | 576.14 | 0 | 0 | 2023-04-04 20:42:04 | 0.00044566 | 1.851 | 133.3878 | 0 | Close
3237 | 1 | 2 | CC Chg | 18:57:30 | 26:57:30 | 0.11106 | 4.0127 | 2.10546 | 151.72 | 2.10546 | 151.72 | 0 | 0 | 0.00799883 | 576.41 | 0.00799883 | 576.41 | 0 | 0 | 2023-04-04 20:42:34 | 0.00044565 | 3.0844 | 222.2703 | 0 | Close
3238 | 1 | 2 | CC Chg | 18:58:00 | 26:58:00 | 0.11106 | 4.0129 | 2.10639 | 151.79 | 2.10639 | 151.79 | 0 | 0 | 0.00800255 | 576.68 | 0.00800255 | 576.68 | 0 | 0 | 2023-04-04 20:43:04 | 0.00044567 | 4.6284 | 333.5335 | 0 | Close
3239 | 1 | 2 | CC Chg | 18:58:30 | 26:58:30 | 0.11105 | 4.0132 | 2.10731 | 151.86 | 2.10731 | 151.86 | 0 | 0 | 0.00800626 | 576.94 | 0.00800626 | 576.94 | 0 | 0 | 2023-04-04 20:43:34 | 0.00044567 | 3.085 | 222.313 | 0 | Close
3240 | 1 | 2 | CC Chg | 18:59:00 | 26:59:00 | 0.11107 | 4.0135 | 2.10824 | 151.92 | 2.10824 | 151.92 | 0 | 0 | 0.00800997 | 577.21 | 0.00800997 | 577.21 | 0 | 0 | 2023-04-04 20:44:04 | 0.00044578 | 3.0844 | 222.2703 | 0 | Close
3241 | 1 | 2 | CC Chg | 18:59:30 | 26:59:30 | 0.11105 | 4.0139 | 2.10916 | 151.99 | 2.10916 | 151.99 | 0 | 0 | 0.00801369 | 577.48 | 0.00801369 | 577.48 | 0 | 0 | 2023-04-04 20:44:34 | 0.00044574 | 2.3142 | 166.7668 | 0 | Close
3242 | 1 | 2 | CC Chg | 19:00:00 | 27:00:00 | 0.11105 | 4.0142 | 2.11009 | 152.06 | 2.11009 | 152.06 | 0 | 0 | 0.0080174 | 577.75 | 0.0080174 | 577.75 | 0 | 0 | 2023-04-04 20:45:04 | 0.00044578 | 3.085 | 222.313 | 0 | Close
3243 | 1 | 2 | CC Chg | 19:00:30 | 27:00:30 | 0.11105 | 4.0145 | 2.11101 | 152.12 | 2.11101 | 152.12 | 0 | 0 | 0.00802112 | 578.02 | 0.00802112 | 578.02 | 0 | 0 | 2023-04-04 20:45:34 | 0.00044581 | 3.085 | 222.313 | 0 | Close
3244 | 1 | 2 | CC Chg | 19:01:00 | 27:01:00 | 0.11105 | 4.0149 | 2.11194 | 152.19 | 2.11194 | 152.19 | 0 | 0 | 0.00802483 | 578.28 | 0.00802483 | 578.28 | 0 | 0 | 2023-04-04 20:46:04 | 0.00044585 | 2.3133 | 166.7027 | 0 | Close
3245 | 1 | 2 | CC Chg | 19:01:30 | 27:01:30 | 0.11105 | 4.0153 | 2.11287 | 152.26 | 2.11287 | 152.26 | 0 | 0 | 0.00802855 | 578.55 | 0.00802855 | 578.55 | 0 | 0 | 2023-04-04 20:46:34 | 0.0004459 | 2.3138 | 166.7347 | 0 | Close
3246 | 1 | 2 | CC Chg | 19:02:00 | 27:02:00 | 0.11106 | 4.0155 | 2.11379 | 152.32 | 2.11379 | 152.32 | 0 | 0 | 0.00803227 | 578.82 | 0.00803227 | 578.82 | 0 | 0 | 2023-04-04 20:47:04 | 0.00044596 | 4.6284 | 333.5335 | 0 | Close
3247 | 1 | 2 | CC Chg | 19:02:30 | 27:02:30 | 0.11106 | 4.0158 | 2.11472 | 152.39 | 2.11472 | 152.39 | 0 | 0 | 0.00803598 | 579.09 | 0.00803598 | 579.09 | 0 | 0 | 2023-04-04 20:47:34 | 0.00044599 | 3.0844 | 222.2703 | 0 | Close
3248 | 1 | 2 | CC Chg | 19:03:00 | 27:03:00 | 0.11107 | 4.0161 | 2.11564 | 152.46 | 2.11564 | 152.46 | 0 | 0 | 0.0080397 | 579.35 | 0.0080397 | 579.35 | 0 | 0 | 2023-04-04 20:48:04 | 0.00044607 | 3.0856 | 222.3557 | 0 | Close
3249 | 1 | 2 | CC Chg | 19:03:30 | 27:03:30 | 0.11107 | 4.0165 | 2.11657 | 152.52 | 2.11657 | 152.52 | 0 | 0 | 0.00804342 | 579.62 | 0.00804342 | 579.62 | 0 | 0 | 2023-04-04 20:48:34 | 0.00044611 | 2.3133 | 166.7027 | 0 | Close
3250 | 1 | 2 | CC Chg | 19:04:00 | 27:04:00 | 0.11105 | 4.0167 | 2.11749 | 152.59 | 2.11749 | 152.59 | 0 | 0 | 0.00804713 | 579.89 | 0.00804713 | 579.89 | 0 | 0 | 2023-04-04 20:49:04 | 0.00044605 | 4.6276 | 333.4694 | 0 | Close
3251 | 1 | 2 | CC Chg | 19:04:30 | 27:04:30 | 0.11106 | 4.0171 | 2.11842 | 152.66 | 2.11842 | 152.66 | 0 | 0 | 0.00805085 | 580.16 | 0.00805085 | 580.16 | 0 | 0 | 2023-04-04 20:49:34 | 0.00044614 | 2.3142 | 166.7668 | 0 | Close
3252 | 1 | 2 | CC Chg | 19:05:00 | 27:05:00 | 0.11107 | 4.0174 | 2.11934 | 152.72 | 2.11934 | 152.72 | 0 | 0 | 0.00805457 | 580.43 | 0.00805457 | 580.43 | 0 | 0 | 2023-04-04 20:50:04 | 0.00044621 | 3.0844 | 222.2703 | 0 | Close
3253 | 1 | 2 | CC Chg | 19:05:30 | 27:05:30 | 0.11105 | 4.0177 | 2.12027 | 152.79 | 2.12027 | 152.79 | 0 | 0 | 0.00805829 | 580.69 | 0.00805829 | 580.69 | 0 | 0 | 2023-04-04 20:50:34 | 0.00044617 | 3.085 | 222.313 | 0 | Close
3254 | 1 | 2 | CC Chg | 19:06:00 | 27:06:00 | 0.11106 | 4.0181 | 2.1212 | 152.86 | 2.1212 | 152.86 | 0 | 0 | 0.00806201 | 580.96 | 0.00806201 | 580.96 | 0 | 0 | 2023-04-04 20:51:04 | 0.00044625 | 2.3138 | 166.7347 | 0 | Close
3255 | 1 | 2 | CC Chg | 19:06:30 | 27:06:30 | 0.11106 | 4.0183 | 2.12212 | 152.92 | 2.12212 | 152.92 | 0 | 0 | 0.00806573 | 581.23 | 0.00806573 | 581.23 | 0 | 0 | 2023-04-04 20:51:34 | 0.00044627 | 4.6276 | 333.4694 | 0 | Close
3256 | 1 | 2 | CC Chg | 19:07:00 | 27:07:00 | 0.11105 | 4.0187 | 2.12305 | 152.99 | 2.12305 | 152.99 | 0 | 0 | 0.00806945 | 581.5 | 0.00806945 | 581.5 | 0 | 0 | 2023-04-04 20:52:04 | 0.00044628 | 2.3138 | 166.7347 | 0 | Close
3257 | 1 | 2 | CC Chg | 19:07:30 | 27:07:30 | 0.11105 | 4.019 | 2.12397 | 153.06 | 2.12397 | 153.06 | 0 | 0 | 0.00807316 | 581.77 | 0.00807316 | 581.77 | 0 | 0 | 2023-04-04 20:52:34 | 0.00044631 | 3.0844 | 222.2703 | 0 | Close
3258 | 1 | 2 | CC Chg | 19:08:00 | 27:08:00 | 0.11106 | 4.0194 | 2.1249 | 153.12 | 2.1249 | 153.12 | 0 | 0 | 0.00807688 | 582.03 | 0.00807688 | 582.03 | 0 | 0 | 2023-04-04 20:53:04 | 0.00044639 | 2.3142 | 166.7668 | 0 | Close
3259 | 1 | 2 | CC Chg | 19:08:30 | 27:08:30 | 0.11105 | 4.0196 | 2.12582 | 153.19 | 2.12582 | 153.19 | 0 | 0 | 0.0080806 | 582.3 | 0.0080806 | 582.3 | 0 | 0 | 2023-04-04 20:53:34 | 0.00044638 | 4.6276 | 333.4694 | 0 | Close
3260 | 1 | 2 | CC Chg | 19:09:00 | 27:09:00 | 0.11106 | 4.0199 | 2.12675 | 153.26 | 2.12675 | 153.26 | 0 | 0 | 0.00808432 | 582.57 | 0.00808432 | 582.57 | 0 | 0 | 2023-04-04 20:54:04 | 0.00044645 | 3.0844 | 222.2703 | 0 | Close
3261 | 1 | 2 | CC Chg | 19:09:30 | 27:09:30 | 0.11106 | 4.0203 | 2.12767 | 153.32 | 2.12767 | 153.32 | 0 | 0 | 0.00808804 | 582.84 | 0.00808804 | 582.84 | 0 | 0 | 2023-04-04 20:54:34 | 0.00044649 | 2.3133 | 166.7027 | 0 | Close
3262 | 1 | 2 | CC Chg | 19:10:00 | 27:10:00 | 0.11107 | 4.0206 | 2.1286 | 153.39 | 2.1286 | 153.39 | 0 | 0 | 0.00809177 | 583.11 | 0.00809177 | 583.11 | 0 | 0 | 2023-04-04 20:55:04 | 0.00044657 | 3.085 | 222.313 | 0 | Close
3263 | 1 | 2 | CC Chg | 19:10:30 | 27:10:30 | 0.11106 | 4.021 | 2.12952 | 153.46 | 2.12952 | 153.46 | 0 | 0 | 0.00809549 | 583.37 | 0.00809549 | 583.37 | 0 | 0 | 2023-04-04 20:55:34 | 0.00044657 | 2.3138 | 166.7347 | 0 | Close
3264 | 1 | 2 | CC Chg | 19:11:00 | 27:11:00 | 0.11105 | 4.0212 | 2.13045 | 153.52 | 2.13045 | 153.52 | 0 | 0 | 0.00809921 | 583.64 | 0.00809921 | 583.64 | 0 | 0 | 2023-04-04 20:56:04 | 0.00044655 | 4.6276 | 333.4694 | 0 | Close
3265 | 1 | 2 | CC Chg | 19:11:30 | 27:11:30 | 0.11106 | 4.0215 | 2.13138 | 153.59 | 2.13138 | 153.59 | 0 | 0 | 0.00810293 | 583.91 | 0.00810293 | 583.91 | 0 | 0 | 2023-04-04 20:56:34 | 0.00044663 | 3.085 | 222.313 | 0 | Close
3266 | 1 | 2 | CC Chg | 19:12:00 | 27:12:00 | 0.11105 | 4.0219 | 2.1323 | 153.66 | 2.1323 | 153.66 | 0 | 0 | 0.00810665 | 584.18 | 0.00810665 | 584.18 | 0 | 0 | 2023-04-04 20:57:04 | 0.00044663 | 2.3138 | 166.7347 | 0 | Close
3267 | 1 | 2 | CC Chg | 19:12:30 | 27:12:30 | 0.11105 | 4.0221 | 2.13323 | 153.72 | 2.13323 | 153.72 | 0 | 0 | 0.00811037 | 584.45 | 0.00811037 | 584.45 | 0 | 0 | 2023-04-04 20:57:34 | 0.00044665 | 4.6284 | 333.5335 | 0 | Close
3268 | 1 | 2 | CC Chg | 19:13:00 | 27:13:00 | 0.11105 | 4.0225 | 2.13415 | 153.79 | 2.13415 | 153.79 | 0 | 0 | 0.0081141 | 584.72 | 0.0081141 | 584.72 | 0 | 0 | 2023-04-04 20:58:04 | 0.0004467 | 2.3133 | 166.7027 | 0 | Close
3269 | 1 | 2 | CC Chg | 19:13:30 | 27:13:30 | 0.11107 | 4.0229 | 2.13508 | 153.86 | 2.13508 | 153.86 | 0 | 0 | 0.00811782 | 584.98 | 0.00811782 | 584.98 | 0 | 0 | 2023-04-04 20:58:34 | 0.00044682 | 2.3133 | 166.7027 | 0 | Close
3270 | 1 | 2 | CC Chg | 19:14:00 | 27:14:00 | 0.11104 | 4.0231 | 2.136 | 153.92 | 2.136 | 153.92 | 0 | 0 | 0.00812154 | 585.25 | 0.00812154 | 585.25 | 0 | 0 | 2023-04-04 20:59:04 | 0.00044673 | 4.6267 | 333.4054 | 0 | Close
3271 | 1 | 2 | CC Chg | 19:14:30 | 27:14:30 | 0.11104 | 4.0236 | 2.13693 | 153.99 | 2.13693 | 153.99 | 0 | 0 | 0.00812527 | 585.52 | 0.00812527 | 585.52 | 0 | 0 | 2023-04-04 20:59:34 | 0.00044678 | 1.8514 | 133.4134 | 0 | Close
3272 | 1 | 2 | CC Chg | 19:15:00 | 27:15:00 | 0.11105 | 4.0238 | 2.13785 | 154.06 | 2.13785 | 154.06 | 0 | 0 | 0.00812899 | 585.79 | 0.00812899 | 585.79 | 0 | 0 | 2023-04-04 21:00:04 | 0.00044684 | 4.6267 | 333.4054 | 0 | Close
3273 | 1 | 2 | CC Chg | 19:15:30 | 27:15:30 | 0.11105 | 4.0241 | 2.13878 | 154.12 | 2.13878 | 154.12 | 0 | 0 | 0.00813271 | 586.06 | 0.00813271 | 586.06 | 0 | 0 | 2023-04-04 21:00:34 | 0.00044688 | 3.0856 | 222.3557 | 0 | Close
3274 | 1 | 2 | CC Chg | 19:16:00 | 27:16:00 | 0.11106 | 4.0244 | 2.1397 | 154.19 | 2.1397 | 154.19 | 0 | 0 | 0.00813644 | 586.33 | 0.00813644 | 586.33 | 0 | 0 | 2023-04-04 21:01:04 | 0.00044695 | 3.0844 | 222.2703 | 0 | Close
3275 | 1 | 2 | CC Chg | 19:16:30 | 27:16:30 | 0.11106 | 4.0247 | 2.14063 | 154.26 | 2.14063 | 154.26 | 0 | 0 | 0.00814016 | 586.59 | 0.00814016 | 586.59 | 0 | 0 | 2023-04-04 21:01:34 | 0.00044698 | 3.085 | 222.313 | 0 | Close
3276 | 1 | 2 | CC Chg | 19:17:00 | 27:17:00 | 0.11106 | 4.0251 | 2.14156 | 154.32 | 2.14156 | 154.32 | 0 | 0 | 0.00814389 | 586.86 | 0.00814389 | 586.86 | 0 | 0 | 2023-04-04 21:02:04 | 0.00044703 | 2.3133 | 166.7027 | 0 | Close
3277 | 1 | 2 | CC Chg | 19:17:30 | 27:17:30 | 0.11106 | 4.0253 | 2.14248 | 154.39 | 2.14248 | 154.39 | 0 | 0 | 0.00814761 | 587.13 | 0.00814761 | 587.13 | 0 | 0 | 2023-04-04 21:02:34 | 0.00044705 | 4.6276 | 333.4694 | 0 | Close
3278 | 1 | 2 | CC Chg | 19:18:00 | 27:18:00 | 0.11105 | 4.0258 | 2.14341 | 154.46 | 2.14341 | 154.46 | 0 | 0 | 0.00815134 | 587.4 | 0.00815134 | 587.4 | 0 | 0 | 2023-04-04 21:03:04 | 0.00044707 | 1.851 | 133.3878 | 0 | Close
3279 | 1 | 2 | CC Chg | 19:18:30 | 27:18:30 | 0.11106 | 4.0261 | 2.14433 | 154.52 | 2.14433 | 154.52 | 0 | 0 | 0.00815506 | 587.67 | 0.00815506 | 587.67 | 0 | 0 | 2023-04-04 21:03:34 | 0.00044714 | 3.085 | 222.313 | 0 | Close
3280 | 1 | 2 | CC Chg | 19:19:00 | 27:19:00 | 0.11107 | 4.0263 | 2.14526 | 154.59 | 2.14526 | 154.59 | 0 | 0 | 0.00815879 | 587.94 | 0.00815879 | 587.94 | 0 | 0 | 2023-04-04 21:04:04 | 0.0004472 | 4.6276 | 333.4694 | 0 | Close
3281 | 1 | 2 | CC Chg | 19:19:30 | 27:19:30 | 0.11105 | 4.0266 | 2.14618 | 154.66 | 2.14618 | 154.66 | 0 | 0 | 0.00816252 | 588.2 | 0.00816252 | 588.2 | 0 | 0 | 2023-04-04 21:04:34 | 0.00044715 | 3.0844 | 222.2703 | 0 | Close
3282 | 1 | 2 | CC Chg | 19:20:00 | 27:20:00 | 0.11105 | 4.027 | 2.14711 | 154.72 | 2.14711 | 154.72 | 0 | 0 | 0.00816624 | 588.47 | 0.00816624 | 588.47 | 0 | 0 | 2023-04-04 21:05:04 | 0.0004472 | 2.3142 | 166.7668 | 0 | Close
3283 | 1 | 2 | CC Chg | 19:20:30 | 27:20:30 | 0.11107 | 4.0273 | 2.14803 | 154.79 | 2.14803 | 154.79 | 0 | 0 | 0.00816997 | 588.74 | 0.00816997 | 588.74 | 0 | 0 | 2023-04-04 21:05:34 | 0.00044731 | 3.0844 | 222.2703 | 0 | Close
3284 | 1 | 2 | CC Chg | 19:21:00 | 27:21:00 | 0.11107 | 4.0277 | 2.14896 | 154.86 | 2.14896 | 154.86 | 0 | 0 | 0.0081737 | 589.01 | 0.0081737 | 589.01 | 0 | 0 | 2023-04-04 21:06:04 | 0.00044736 | 2.3138 | 166.7347 | 0 | Close
3285 | 1 | 2 | CC Chg | 19:21:30 | 27:21:30 | 0.11106 | 4.0279 | 2.14988 | 154.92 | 2.14988 | 154.92 | 0 | 0 | 0.00817743 | 589.28 | 0.00817743 | 589.28 | 0 | 0 | 2023-04-04 21:06:34 | 0.00044734 | 4.6267 | 333.4054 | 0 | Close
3286 | 1 | 2 | CC Chg | 19:22:00 | 27:22:00 | 0.11106 | 4.0282 | 2.15081 | 154.99 | 2.15081 | 154.99 | 0 | 0 | 0.00818115 | 589.55 | 0.00818115 | 589.55 | 0 | 0 | 2023-04-04 21:07:04 | 0.00044737 | 3.085 | 222.313 | 0 | Close
3287 | 1 | 2 | CC Chg | 19:22:30 | 27:22:30 | 0.11106 | 4.0285 | 2.15174 | 155.06 | 2.15174 | 155.06 | 0 | 0 | 0.00818488 | 589.82 | 0.00818488 | 589.82 | 0 | 0 | 2023-04-04 21:07:34 | 0.00044741 | 3.085 | 222.313 | 0 | Close
3288 | 1 | 2 | CC Chg | 19:23:00 | 27:23:00 | 0.11106 | 4.0288 | 2.15266 | 155.12 | 2.15266 | 155.12 | 0 | 0 | 0.00818861 | 590.09 | 0.00818861 | 590.09 | 0 | 0 | 2023-04-04 21:08:04 | 0.00044744 | 3.085 | 222.313 | 0 | Close
3289 | 1 | 2 | CC Chg | 19:23:30 | 27:23:30 | 0.11106 | 4.0292 | 2.15359 | 155.19 | 2.15359 | 155.19 | 0 | 0 | 0.00819234 | 590.35 | 0.00819234 | 590.35 | 0 | 0 | 2023-04-04 21:08:34 | 0.00044748 | 2.3138 | 166.7347 | 0 | Close
3290 | 1 | 2 | CC Chg | 19:24:00 | 27:24:00 | 0.11104 | 4.0295 | 2.15451 | 155.26 | 2.15451 | 155.26 | 0 | 0 | 0.00819607 | 590.62 | 0.00819607 | 590.62 | 0 | 0 | 2023-04-04 21:09:04 | 0.00044744 | 3.0844 | 222.2703 | 0 | Close
3291 | 1 | 2 | CC Chg | 19:24:30 | 27:24:30 | 0.11106 | 4.0298 | 2.15544 | 155.32 | 2.15544 | 155.32 | 0 | 0 | 0.0081998 | 590.89 | 0.0081998 | 590.89 | 0 | 0 | 2023-04-04 21:09:34 | 0.00044755 | 3.0856 | 222.3557 | 0 | Close
3292 | 1 | 2 | CC Chg | 19:25:00 | 27:25:00 | 0.11106 | 4.0301 | 2.15636 | 155.39 | 2.15636 | 155.39 | 0 | 0 | 0.00820353 | 591.16 | 0.00820353 | 591.16 | 0 | 0 | 2023-04-04 21:10:04 | 0.00044758 | 3.085 | 222.313 | 0 | Close
3293 | 1 | 2 | CC Chg | 19:25:30 | 27:25:30 | 0.11105 | 4.0304 | 2.15729 | 155.46 | 2.15729 | 155.46 | 0 | 0 | 0.00820726 | 591.43 | 0.00820726 | 591.43 | 0 | 0 | 2023-04-04 21:10:34 | 0.00044758 | 3.085 | 222.313 | 0 | Close
3294 | 1 | 2 | CC Chg | 19:26:00 | 27:26:00 | 0.11106 | 4.0308 | 2.15821 | 155.52 | 2.15821 | 155.52 | 0 | 0 | 0.00821099 | 591.7 | 0.00821099 | 591.7 | 0 | 0 | 2023-04-04 21:11:04 | 0.00044766 | 2.3138 | 166.7347 | 0 | Close
3295 | 1 | 2 | CC Chg | 19:26:30 | 27:26:30 | 0.11106 | 4.0311 | 2.15914 | 155.59 | 2.15914 | 155.59 | 0 | 0 | 0.00821472 | 591.97 | 0.00821472 | 591.97 | 0 | 0 | 2023-04-04 21:11:34 | 0.00044769 | 3.0839 | 222.2276 | 0 | Close
3296 | 1 | 2 | CC Chg | 19:27:00 | 27:27:00 | 0.11106 | 4.0313 | 2.16007 | 155.66 | 2.16007 | 155.66 | 0 | 0 | 0.00821845 | 592.24 | 0.00821845 | 592.24 | 0 | 0 | 2023-04-04 21:12:04 | 0.00044772 | 4.6284 | 333.5335 | 0 | Close
3297 | 1 | 2 | CC Chg | 19:27:30 | 27:27:30 | 0.11106 | 4.0316 | 2.16099 | 155.72 | 2.16099 | 155.72 | 0 | 0 | 0.00822218 | 592.5 | 0.00822218 | 592.5 | 0 | 0 | 2023-04-04 21:12:34 | 0.00044775 | 3.085 | 222.313 | 0 | Close
3298 | 1 | 2 | CC Chg | 19:28:00 | 27:28:00 | 0.11106 | 4.0319 | 2.16192 | 155.79 | 2.16192 | 155.79 | 0 | 0 | 0.00822591 | 592.77 | 0.00822591 | 592.77 | 0 | 0 | 2023-04-04 21:13:04 | 0.00044778 | 3.0844 | 222.2703 | 0 | Close
3299 | 1 | 2 | CC Chg | 19:28:30 | 27:28:30 | 0.11105 | 4.0322 | 2.16284 | 155.86 | 2.16284 | 155.86 | 0 | 0 | 0.00822964 | 593.04 | 0.00822964 | 593.04 | 0 | 0 | 2023-04-04 21:13:34 | 0.00044778 | 3.085 | 222.313 | 0 | Close
3300 | 1 | 2 | CC Chg | 19:29:00 | 27:29:00 | 0.11107 | 4.0326 | 2.16377 | 155.92 | 2.16377 | 155.92 | 0 | 0 | 0.00823337 | 593.31 | 0.00823337 | 593.31 | 0 | 0 | 2023-04-04 21:14:04 | 0.0004479 | 2.3138 | 166.7347 | 0 | Close
3301 | 1 | 2 | CC Chg | 19:29:30 | 27:29:30 | 0.11106 | 4.0328 | 2.16469 | 155.99 | 2.16469 | 155.99 | 0 | 0 | 0.00823711 | 593.58 | 0.00823711 | 593.58 | 0 | 0 | 2023-04-04 21:14:34 | 0.00044788 | 4.6276 | 333.4694 | 0 | Close
3302 | 1 | 2 | CC Chg | 19:30:00 | 27:30:00 | 0.11105 | 4.0332 | 2.16562 | 156.06 | 2.16562 | 156.06 | 0 | 0 | 0.00824084 | 593.85 | 0.00824084 | 593.85 | 0 | 0 | 2023-04-04 21:15:04 | 0.00044789 | 2.3133 | 166.7027 | 0 | Close
3303 | 1 | 2 | CC Chg | 19:30:30 | 27:30:30 | 0.11106 | 4.0335 | 2.16654 | 156.12 | 2.16654 | 156.12 | 0 | 0 | 0.00824457 | 594.12 | 0.00824457 | 594.12 | 0 | 0 | 2023-04-04 21:15:34 | 0.00044796 | 3.0844 | 222.2703 | 0 | Close
3304 | 1 | 2 | CC Chg | 19:31:00 | 27:31:00 | 0.11106 | 4.0339 | 2.16747 | 156.19 | 2.16747 | 156.19 | 0 | 0 | 0.0082483 | 594.39 | 0.0082483 | 594.39 | 0 | 0 | 2023-04-04 21:16:04 | 0.000448 | 2.3138 | 166.7347 | 0 | Close
3305 | 1 | 2 | CC Chg | 19:31:30 | 27:31:30 | 0.11105 | 4.0342 | 2.16839 | 156.26 | 2.16839 | 156.26 | 0 | 0 | 0.00825204 | 594.66 | 0.00825204 | 594.66 | 0 | 0 | 2023-04-04 21:16:34 | 0.000448 | 3.085 | 222.313 | 0 | Close
3306 | 1 | 2 | CC Chg | 19:32:00 | 27:32:00 | 0.11105 | 4.0344 | 2.16932 | 156.32 | 2.16932 | 156.32 | 0 | 0 | 0.00825577 | 594.92 | 0.00825577 | 594.92 | 0 | 0 | 2023-04-04 21:17:04 | 0.00044802 | 4.6284 | 333.5335 | 0 | Close
3307 | 1 | 2 | CC Chg | 19:32:30 | 27:32:30 | 0.11105 | 4.0347 | 2.17025 | 156.39 | 2.17025 | 156.39 | 0 | 0 | 0.00825951 | 595.19 | 0.00825951 | 595.19 | 0 | 0 | 2023-04-04 21:17:34 | 0.00044805 | 3.0844 | 222.2703 | 0 | Close
3308 | 1 | 2 | CC Chg | 19:33:00 | 27:33:00 | 0.11106 | 4.0351 | 2.17117 | 156.46 | 2.17117 | 156.46 | 0 | 0 | 0.00826324 | 595.46 | 0.00826324 | 595.46 | 0 | 0 | 2023-04-04 21:18:04 | 0.00044814 | 2.3133 | 166.7027 | 0 | Close
3309 | 1 | 2 | CC Chg | 19:33:30 | 27:33:30 | 0.11104 | 4.0354 | 2.1721 | 156.52 | 2.1721 | 156.52 | 0 | 0 | 0.00826697 | 595.73 | 0.00826697 | 595.73 | 0 | 0 | 2023-04-04 21:18:34 | 0.00044809 | 3.085 | 222.313 | 0 | Close
3310 | 1 | 2 | CC Chg | 19:34:00 | 27:34:00 | 0.11105 | 4.0357 | 2.17302 | 156.59 | 2.17302 | 156.59 | 0 | 0 | 0.00827071 | 596 | 0.00827071 | 596 | 0 | 0 | 2023-04-04 21:19:04 | 0.00044816 | 3.085 | 222.313 | 0 | Close
3311 | 1 | 2 | CC Chg | 19:34:30 | 27:34:30 | 0.11105 | 4.036 | 2.17395 | 156.66 | 2.17395 | 156.66 | 0 | 0 | 0.00827444 | 596.27 | 0.00827444 | 596.27 | 0 | 0 | 2023-04-04 21:19:34 | 0.0004482 | 3.085 | 222.313 | 0 | Close
3312 | 1 | 2 | CC Chg | 19:35:00 | 27:35:00 | 0.11105 | 4.0362 | 2.17487 | 156.72 | 2.17487 | 156.72 | 0 | 0 | 0.00827818 | 596.54 | 0.00827818 | 596.54 | 0 | 0 | 2023-04-04 21:20:04 | 0.00044822 | 4.6276 | 333.4694 | 0 | Close
3313 | 1 | 2 | CC Chg | 19:35:30 | 27:35:30 | 0.11106 | 4.0366 | 2.1758 | 156.79 | 2.1758 | 156.79 | 0 | 0 | 0.00828191 | 596.81 | 0.00828191 | 596.81 | 0 | 0 | 2023-04-04 21:20:34 | 0.0004483 | 2.3138 | 166.7347 | 0 | Close
3314 | 1 | 2 | CC Chg | 19:36:00 | 27:36:00 | 0.11106 | 4.037 | 2.17672 | 156.86 | 2.17672 | 156.86 | 0 | 0 | 0.00828565 | 597.08 | 0.00828565 | 597.08 | 0 | 0 | 2023-04-04 21:21:04 | 0.00044835 | 2.3133 | 166.7027 | 0 | Close
3315 | 1 | 2 | CC Chg | 19:36:30 | 27:36:30 | 0.11105 | 4.0373 | 2.17765 | 156.93 | 2.17765 | 156.93 | 0 | 0 | 0.00828939 | 597.35 | 0.00828939 | 597.35 | 0 | 0 | 2023-04-04 21:21:34 | 0.00044834 | 3.0844 | 222.2703 | 0 | Close
3316 | 1 | 2 | CC Chg | 19:37:00 | 27:37:00 | 0.11106 | 4.0376 | 2.17857 | 156.99 | 2.17857 | 156.99 | 0 | 0 | 0.00829312 | 597.62 | 0.00829312 | 597.62 | 0 | 0 | 2023-04-04 21:22:04 | 0.00044842 | 3.085 | 222.313 | 0 | Close
3317 | 1 | 2 | CC Chg | 19:37:30 | 27:37:30 | 0.11107 | 4.038 | 2.1795 | 157.06 | 2.1795 | 157.06 | 0 | 0 | 0.00829686 | 597.89 | 0.00829686 | 597.89 | 0 | 0 | 2023-04-04 21:22:34 | 0.0004485 | 2.3142 | 166.7668 | 0 | Close
3318 | 1 | 2 | CC Chg | 19:38:00 | 27:38:00 | 0.11105 | 4.0382 | 2.18043 | 157.13 | 2.18043 | 157.13 | 0 | 0 | 0.0083006 | 598.16 | 0.0083006 | 598.16 | 0 | 0 | 2023-04-04 21:23:04 | 0.00044844 | 4.6267 | 333.4054 | 0 | Close
3319 | 1 | 2 | CC Chg | 19:38:30 | 27:38:30 | 0.11106 | 4.0385 | 2.18135 | 157.19 | 2.18135 | 157.19 | 0 | 0 | 0.00830434 | 598.42 | 0.00830434 | 598.42 | 0 | 0 | 2023-04-04 21:23:34 | 0.00044852 | 3.085 | 222.313 | 0 | Close
3320 | 1 | 2 | CC Chg | 19:39:00 | 27:39:00 | 0.11106 | 4.0388 | 2.18228 | 157.26 | 2.18228 | 157.26 | 0 | 0 | 0.00830807 | 598.69 | 0.00830807 | 598.69 | 0 | 0 | 2023-04-04 21:24:04 | 0.00044855 | 3.085 | 222.313 | 0 | Close
3321 | 1 | 2 | CC Chg | 19:39:30 | 27:39:30 | 0.11105 | 4.0391 | 2.1832 | 157.33 | 2.1832 | 157.33 | 0 | 0 | 0.00831181 | 598.96 | 0.00831181 | 598.96 | 0 | 0 | 2023-04-04 21:24:34 | 0.00044854 | 3.085 | 222.313 | 0 | Close
3322 | 1 | 2 | CC Chg | 19:40:00 | 27:40:00 | 0.11105 | 4.0394 | 2.18413 | 157.39 | 2.18413 | 157.39 | 0 | 0 | 0.00831555 | 599.23 | 0.00831555 | 599.23 | 0 | 0 | 2023-04-04 21:25:04 | 0.00044858 | 3.085 | 222.313 | 0 | Close
3323 | 1 | 2 | CC Chg | 19:40:30 | 27:40:30 | 0.11106 | 4.0396 | 2.18505 | 157.46 | 2.18505 | 157.46 | 0 | 0 | 0.00831929 | 599.5 | 0.00831929 | 599.5 | 0 | 0 | 2023-04-04 21:25:34 | 0.00044864 | 4.6267 | 333.4054 | 0 | Close
3324 | 1 | 2 | CC Chg | 19:41:00 | 27:41:00 | 0.11106 | 4.0399 | 2.18598 | 157.53 | 2.18598 | 157.53 | 0 | 0 | 0.00832303 | 599.77 | 0.00832303 | 599.77 | 0 | 0 | 2023-04-04 21:26:04 | 0.00044867 | 3.0844 | 222.2703 | 0 | Close
3325 | 1 | 2 | CC Chg | 19:41:30 | 27:41:30 | 0.11104 | 4.0403 | 2.1869 | 157.59 | 2.1869 | 157.59 | 0 | 0 | 0.00832676 | 600.04 | 0.00832676 | 600.04 | 0 | 0 | 2023-04-04 21:26:34 | 0.00044863 | 2.3142 | 166.7668 | 0 | Close
3326 | 1 | 2 | CC Chg | 19:42:00 | 27:42:00 | 0.11106 | 4.0406 | 2.18783 | 157.66 | 2.18783 | 157.66 | 0 | 0 | 0.0083305 | 600.31 | 0.0083305 | 600.31 | 0 | 0 | 2023-04-04 21:27:04 | 0.00044875 | 3.085 | 222.313 | 0 | Close
3327 | 1 | 2 | CC Chg | 19:42:30 | 27:42:30 | 0.11107 | 4.0409 | 2.18875 | 157.73 | 2.18875 | 157.73 | 0 | 0 | 0.00833424 | 600.58 | 0.00833424 | 600.58 | 0 | 0 | 2023-04-04 21:27:34 | 0.00044882 | 3.0844 | 222.2703 | 0 | Close
3328 | 1 | 2 | CC Chg | 19:43:00 | 27:43:00 | 0.11107 | 4.0412 | 2.18968 | 157.79 | 2.18968 | 157.79 | 0 | 0 | 0.00833798 | 600.85 | 0.00833798 | 600.85 | 0 | 0 | 2023-04-04 21:28:04 | 0.00044886 | 3.085 | 222.313 | 0 | Close
3329 | 1 | 2 | CC Chg | 19:43:30 | 27:43:30 | 0.11106 | 4.0415 | 2.19061 | 157.86 | 2.19061 | 157.86 | 0 | 0 | 0.00834172 | 601.12 | 0.00834172 | 601.12 | 0 | 0 | 2023-04-04 21:28:34 | 0.00044885 | 3.085 | 222.313 | 0 | Close
3330 | 1 | 2 | CC Chg | 19:44:00 | 27:44:00 | 0.11107 | 4.0418 | 2.19153 | 157.93 | 2.19153 | 157.93 | 0 | 0 | 0.00834546 | 601.39 | 0.00834546 | 601.39 | 0 | 0 | 2023-04-04 21:29:04 | 0.00044892 | 3.0856 | 222.3557 | 0 | Close
3331 | 1 | 2 | CC Chg | 19:44:30 | 27:44:30 | 0.11107 | 4.0422 | 2.19246 | 157.99 | 2.19246 | 157.99 | 0 | 0 | 0.00834921 | 601.66 | 0.00834921 | 601.66 | 0 | 0 | 2023-04-04 21:29:34 | 0.00044897 | 2.3129 | 166.6707 | 0 | Close
3332 | 1 | 2 | CC Chg | 19:45:00 | 27:45:00 | 0.11106 | 4.0424 | 2.19338 | 158.06 | 2.19338 | 158.06 | 0 | 0 | 0.00835295 | 601.93 | 0.00835295 | 601.93 | 0 | 0 | 2023-04-04 21:30:04 | 0.00044895 | 4.6276 | 333.4694 | 0 | Close
3333 | 1 | 2 | CC Chg | 19:45:30 | 27:45:30 | 0.11106 | 4.0427 | 2.19431 | 158.13 | 2.19431 | 158.13 | 0 | 0 | 0.00835669 | 602.2 | 0.00835669 | 602.2 | 0 | 0 | 2023-04-04 21:30:34 | 0.00044898 | 3.0844 | 222.2703 | 0 | Close
3334 | 1 | 2 | CC Chg | 19:46:00 | 27:46:00 | 0.11107 | 4.043 | 2.19523 | 158.19 | 2.19523 | 158.19 | 0 | 0 | 0.00836043 | 602.47 | 0.00836043 | 602.47 | 0 | 0 | 2023-04-04 21:31:04 | 0.00044906 | 3.0856 | 222.3557 | 0 | Close
3335 | 1 | 2 | CC Chg | 19:46:30 | 27:46:30 | 0.11106 | 4.0433 | 2.19616 | 158.26 | 2.19616 | 158.26 | 0 | 0 | 0.00836417 | 602.74 | 0.00836417 | 602.74 | 0 | 0 | 2023-04-04 21:31:34 | 0.00044905 | 3.085 | 222.313 | 0 | Close
3336 | 1 | 2 | CC Chg | 19:47:00 | 27:47:00 | 0.11105 | 4.0436 | 2.19708 | 158.33 | 2.19708 | 158.33 | 0 | 0 | 0.00836791 | 603.01 | 0.00836791 | 603.01 | 0 | 0 | 2023-04-04 21:32:04 | 0.00044904 | 3.085 | 222.313 | 0 | Close
3337 | 1 | 2 | CC Chg | 19:47:30 | 27:47:30 | 0.11106 | 4.0439 | 2.19801 | 158.39 | 2.19801 | 158.39 | 0 | 0 | 0.00837166 | 603.28 | 0.00837166 | 603.28 | 0 | 0 | 2023-04-04 21:32:34 | 0.00044912 | 3.0844 | 222.2703 | 0 | Close
3338 | 1 | 2 | CC Chg | 19:48:00 | 27:48:00 | 0.11105 | 4.0442 | 2.19893 | 158.46 | 2.19893 | 158.46 | 0 | 0 | 0.0083754 | 603.55 | 0.0083754 | 603.55 | 0 | 0 | 2023-04-04 21:33:04 | 0.00044911 | 3.085 | 222.313 | 0 | Close
3339 | 1 | 2 | CC Chg | 19:48:30 | 27:48:30 | 0.11107 | 4.0445 | 2.19986 | 158.53 | 2.19986 | 158.53 | 0 | 0 | 0.00837914 | 603.82 | 0.00837914 | 603.82 | 0 | 0 | 2023-04-04 21:33:34 | 0.00044922 | 3.0844 | 222.2703 | 0 | Close
3340 | 1 | 2 | CC Chg | 19:49:00 | 27:49:00 | 0.11105 | 4.0449 | 2.20079 | 158.59 | 2.20079 | 158.59 | 0 | 0 | 0.00838288 | 604.08 | 0.00838288 | 604.08 | 0 | 0 | 2023-04-04 21:34:04 | 0.00044919 | 2.3138 | 166.7347 | 0 | Close
3341 | 1 | 2 | CC Chg | 19:49:30 | 27:49:30 | 0.11106 | 4.0452 | 2.20171 | 158.66 | 2.20171 | 158.66 | 0 | 0 | 0.00838663 | 604.35 | 0.00838663 | 604.35 | 0 | 0 | 2023-04-04 21:34:34 | 0.00044926 | 3.085 | 222.313 | 0 | Close
3342 | 1 | 2 | CC Chg | 19:50:00 | 27:50:00 | 0.11106 | 4.0455 | 2.20264 | 158.73 | 2.20264 | 158.73 | 0 | 0 | 0.00839037 | 604.62 | 0.00839037 | 604.62 | 0 | 0 | 2023-04-04 21:35:04 | 0.00044929 | 3.085 | 222.313 | 0 | Close
3343 | 1 | 2 | CC Chg | 19:50:30 | 27:50:30 | 0.11105 | 4.0458 | 2.20356 | 158.79 | 2.20356 | 158.79 | 0 | 0 | 0.00839412 | 604.89 | 0.00839412 | 604.89 | 0 | 0 | 2023-04-04 21:35:34 | 0.00044929 | 3.085 | 222.313 | 0 | Close
3344 | 1 | 2 | CC Chg | 19:51:00 | 27:51:00 | 0.11105 | 4.0461 | 2.20449 | 158.86 | 2.20449 | 158.86 | 0 | 0 | 0.00839786 | 605.16 | 0.00839786 | 605.16 | 0 | 0 | 2023-04-04 21:36:04 | 0.00044932 | 3.085 | 222.313 | 0 | Close
3345 | 1 | 2 | CC Chg | 19:51:30 | 27:51:30 | 0.11106 | 4.0464 | 2.20541 | 158.93 | 2.20541 | 158.93 | 0 | 0 | 0.0084016 | 605.43 | 0.0084016 | 605.43 | 0 | 0 | 2023-04-04 21:36:34 | 0.00044939 | 3.085 | 222.313 | 0 | Close
3346 | 1 | 2 | CC Chg | 19:52:00 | 27:52:00 | 0.11106 | 4.0466 | 2.20634 | 158.99 | 2.20634 | 158.99 | 0 | 0 | 0.00840535 | 605.7 | 0.00840535 | 605.7 | 0 | 0 | 2023-04-04 21:37:04 | 0.00044942 | 4.6276 | 333.4694 | 0 | Close
3347 | 1 | 2 | CC Chg | 19:52:30 | 27:52:30 | 0.11106 | 4.0469 | 2.20726 | 159.06 | 2.20726 | 159.06 | 0 | 0 | 0.0084091 | 605.97 | 0.0084091 | 605.97 | 0 | 0 | 2023-04-04 21:37:34 | 0.00044945 | 3.0844 | 222.2703 | 0 | Close
3348 | 1 | 2 | CC Chg | 19:53:00 | 27:53:00 | 0.11105 | 4.0473 | 2.20819 | 159.13 | 2.20819 | 159.13 | 0 | 0 | 0.00841284 | 606.24 | 0.00841284 | 606.24 | 0 | 0 | 2023-04-04 21:38:04 | 0.00044945 | 2.3133 | 166.7027 | 0 | Close
3349 | 1 | 2 | CC Chg | 19:53:30 | 27:53:30 | 0.11106 | 4.0476 | 2.20912 | 159.19 | 2.20912 | 159.19 | 0 | 0 | 0.00841659 | 606.51 | 0.00841659 | 606.51 | 0 | 0 | 2023-04-04 21:38:34 | 0.00044953 | 3.085 | 222.313 | 0 | Close
3350 | 1 | 2 | CC Chg | 19:54:00 | 27:54:00 | 0.11107 | 4.0479 | 2.21004 | 159.26 | 2.21004 | 159.26 | 0 | 0 | 0.00842033 | 606.78 | 0.00842033 | 606.78 | 0 | 0 | 2023-04-04 21:39:04 | 0.0004496 | 3.0856 | 222.3557 | 0 | Close
3351 | 1 | 2 | CC Chg | 19:54:30 | 27:54:30 | 0.11104 | 4.0482 | 2.21097 | 159.33 | 2.21097 | 159.33 | 0 | 0 | 0.00842408 | 607.05 | 0.00842408 | 607.05 | 0 | 0 | 2023-04-04 21:39:34 | 0.00044951 | 3.0844 | 222.2703 | 0 | Close
3352 | 1 | 2 | CC Chg | 19:55:00 | 27:55:00 | 0.11107 | 4.0486 | 2.21189 | 159.39 | 2.21189 | 159.39 | 0 | 0 | 0.00842783 | 607.32 | 0.00842783 | 607.32 | 0 | 0 | 2023-04-04 21:40:04 | 0.00044968 | 2.3138 | 166.7347 | 0 | Close
3353 | 1 | 2 | CC Chg | 19:55:30 | 27:55:30 | 0.11105 | 4.0488 | 2.21282 | 159.46 | 2.21282 | 159.46 | 0 | 0 | 0.00843157 | 607.59 | 0.00843157 | 607.59 | 0 | 0 | 2023-04-04 21:40:34 | 0.00044962 | 4.6276 | 333.4694 | 0 | Close
3354 | 1 | 2 | CC Chg | 19:56:00 | 27:56:00 | 0.11105 | 4.0491 | 2.21374 | 159.53 | 2.21374 | 159.53 | 0 | 0 | 0.00843532 | 607.86 | 0.00843532 | 607.86 | 0 | 0 | 2023-04-04 21:41:04 | 0.00044965 | 3.085 | 222.313 | 0 | Close
3355 | 1 | 2 | CC Chg | 19:56:30 | 27:56:30 | 0.11106 | 4.0494 | 2.21467 | 159.59 | 2.21467 | 159.59 | 0 | 0 | 0.00843907 | 608.13 | 0.00843907 | 608.13 | 0 | 0 | 2023-04-04 21:41:34 | 0.00044973 | 3.0844 | 222.2703 | 0 | Close
3356 | 1 | 2 | CC Chg | 19:57:00 | 27:57:00 | 0.11105 | 4.0497 | 2.21559 | 159.66 | 2.21559 | 159.66 | 0 | 0 | 0.00844281 | 608.4 | 0.00844281 | 608.4 | 0 | 0 | 2023-04-04 21:42:04 | 0.00044972 | 3.085 | 222.313 | 0 | Close
3357 | 1 | 2 | CC Chg | 19:57:30 | 27:57:30 | 0.11105 | 4.05 | 2.21652 | 159.73 | 2.21652 | 159.73 | 0 | 0 | 0.00844656 | 608.67 | 0.00844656 | 608.67 | 0 | 0 | 2023-04-04 21:42:34 | 0.00044975 | 3.0844 | 222.2703 | 0 | Close
3358 | 1 | 2 | CC Chg | 19:58:00 | 27:58:00 | 0.11107 | 4.0502 | 2.21744 | 159.79 | 2.21744 | 159.79 | 0 | 0 | 0.00845031 | 608.94 | 0.00845031 | 608.94 | 0 | 0 | 2023-04-04 21:43:04 | 0.00044986 | 4.6276 | 333.4694 | 0 | Close
3359 | 1 | 2 | CC Chg | 19:58:30 | 27:58:30 | 0.11105 | 4.0506 | 2.21837 | 159.86 | 2.21837 | 159.86 | 0 | 0 | 0.00845406 | 609.21 | 0.00845406 | 609.21 | 0 | 0 | 2023-04-04 21:43:34 | 0.00044982 | 2.3142 | 166.7668 | 0 | Close
3360 | 1 | 2 | CC Chg | 19:59:00 | 27:59:00 | 0.11106 | 4.0509 | 2.2193 | 159.93 | 2.2193 | 159.93 | 0 | 0 | 0.00845781 | 609.48 | 0.00845781 | 609.48 | 0 | 0 | 2023-04-04 21:44:04 | 0.00044989 | 3.085 | 222.313 | 0 | Close
3361 | 1 | 2 | CC Chg | 19:59:30 | 27:59:30 | 0.11105 | 4.0513 | 2.22022 | 159.99 | 2.22022 | 159.99 | 0 | 0 | 0.00846156 | 609.75 | 0.00846156 | 609.75 | 0 | 0 | 2023-04-04 21:44:34 | 0.0004499 | 2.3129 | 166.6707 | 0 | Close
3362 | 1 | 2 | CC Chg | 20:00:00 | 28:00:00 | 0.11105 | 4.0515 | 2.22115 | 160.06 | 2.22115 | 160.06 | 0 | 0 | 0.00846531 | 610.02 | 0.00846531 | 610.02 | 0 | 0 | 2023-04-04 21:45:04 | 0.00044992 | 4.6276 | 333.4694 | 0 | Close
3363 | 1 | 2 | CC Chg | 20:00:30 | 28:00:30 | 0.11105 | 4.0518 | 2.22207 | 160.13 | 2.22207 | 160.13 | 0 | 0 | 0.00846906 | 610.29 | 0.00846906 | 610.29 | 0 | 0 | 2023-04-04 21:45:34 | 0.00044995 | 3.085 | 222.313 | 0 | Close
3364 | 1 | 2 | CC Chg | 20:01:00 | 28:01:00 | 0.11105 | 4.0521 | 2.223 | 160.19 | 2.223 | 160.19 | 0 | 0 | 0.00847281 | 610.56 | 0.00847281 | 610.56 | 0 | 0 | 2023-04-04 21:46:04 | 0.00044999 | 3.085 | 222.313 | 0 | Close
3365 | 1 | 2 | CC Chg | 20:01:30 | 28:01:30 | 0.11105 | 4.0524 | 2.22392 | 160.26 | 2.22392 | 160.26 | 0 | 0 | 0.00847656 | 610.83 | 0.00847656 | 610.83 | 0 | 0 | 2023-04-04 21:46:34 | 0.00045002 | 3.085 | 222.313 | 0 | Close
3366 | 1 | 2 | CC Chg | 20:02:00 | 28:02:00 | 0.11106 | 4.0527 | 2.22485 | 160.33 | 2.22485 | 160.33 | 0 | 0 | 0.00848031 | 611.11 | 0.00848031 | 611.11 | 0 | 0 | 2023-04-04 21:47:04 | 0.00045009 | 3.0844 | 222.2703 | 0 | Close
3367 | 1 | 2 | CC Chg | 20:02:30 | 28:02:30 | 0.11106 | 4.053 | 2.22577 | 160.39 | 2.22577 | 160.39 | 0 | 0 | 0.00848406 | 611.38 | 0.00848406 | 611.38 | 0 | 0 | 2023-04-04 21:47:34 | 0.00045013 | 3.0844 | 222.2703 | 0 | Close
3368 | 1 | 2 | CC Chg | 20:03:00 | 28:03:00 | 0.11105 | 4.0532 | 2.2267 | 160.46 | 2.2267 | 160.46 | 0 | 0 | 0.00848781 | 611.65 | 0.00848781 | 611.65 | 0 | 0 | 2023-04-04 21:48:04 | 0.00045011 | 4.6284 | 333.5335 | 0 | Close
3369 | 1 | 2 | CC Chg | 20:03:30 | 28:03:30 | 0.11105 | 4.0536 | 2.22762 | 160.53 | 2.22762 | 160.53 | 0 | 0 | 0.00849156 | 611.92 | 0.00849156 | 611.92 | 0 | 0 | 2023-04-04 21:48:34 | 0.00045015 | 2.3138 | 166.7347 | 0 | Close
3370 | 1 | 2 | CC Chg | 20:04:00 | 28:04:00 | 0.11105 | 4.0539 | 2.22855 | 160.59 | 2.22855 | 160.59 | 0 | 0 | 0.00849531 | 612.19 | 0.00849531 | 612.19 | 0 | 0 | 2023-04-04 21:49:04 | 0.00045019 | 3.0844 | 222.2703 | 0 | Close
3371 | 1 | 2 | CC Chg | 20:04:30 | 28:04:30 | 0.11105 | 4.0543 | 2.22948 | 160.66 | 2.22948 | 160.66 | 0 | 0 | 0.00849906 | 612.46 | 0.00849906 | 612.46 | 0 | 0 | 2023-04-04 21:49:34 | 0.00045023 | 2.3133 | 166.7027 | 0 | Close
3372 | 1 | 2 | CC Chg | 20:05:00 | 28:05:00 | 0.11105 | 4.0545 | 2.2304 | 160.73 | 2.2304 | 160.73 | 0 | 0 | 0.00850282 | 612.73 | 0.00850282 | 612.73 | 0 | 0 | 2023-04-04 21:50:04 | 0.00045025 | 4.6276 | 333.4694 | 0 | Close
3373 | 1 | 2 | CC Chg | 20:05:30 | 28:05:30 | 0.11107 | 4.0547 | 2.23133 | 160.79 | 2.23133 | 160.79 | 0 | 0 | 0.00850657 | 613 | 0.00850657 | 613 | 0 | 0 | 2023-04-04 21:50:34 | 0.00045036 | 4.6267 | 333.4054 | 0 | Close
3374 | 1 | 2 | CC Chg | 20:06:00 | 28:06:00 | 0.11106 | 4.0551 | 2.23225 | 160.86 | 2.23225 | 160.86 | 0 | 0 | 0.00851032 | 613.27 | 0.00851032 | 613.27 | 0 | 0 | 2023-04-04 21:51:04 | 0.00045036 | 2.3142 | 166.7668 | 0 | Close
3375 | 1 | 2 | CC Chg | 20:06:30 | 28:06:30 | 0.11106 | 4.0554 | 2.23318 | 160.93 | 2.23318 | 160.93 | 0 | 0 | 0.00851407 | 613.54 | 0.00851407 | 613.54 | 0 | 0 | 2023-04-04 21:51:34 | 0.00045039 | 3.0856 | 222.3557 | 0 | Close
3376 | 1 | 2 | CC Chg | 20:07:00 | 28:07:00 | 0.11105 | 4.0557 | 2.2341 | 160.99 | 2.2341 | 160.99 | 0 | 0 | 0.00851783 | 613.81 | 0.00851783 | 613.81 | 0 | 0 | 2023-04-04 21:52:04 | 0.00045039 | 3.0833 | 222.1849 | 0 | Close
3377 | 1 | 2 | CC Chg | 20:07:30 | 28:07:30 | 0.11105 | 4.0559 | 2.23503 | 161.06 | 2.23503 | 161.06 | 0 | 0 | 0.00852158 | 614.08 | 0.00852158 | 614.08 | 0 | 0 | 2023-04-04 21:52:34 | 0.00045041 | 4.6276 | 333.4694 | 0 | Close
3378 | 1 | 2 | CC Chg | 20:08:00 | 28:08:00 | 0.11105 | 4.0563 | 2.23595 | 161.13 | 2.23595 | 161.13 | 0 | 0 | 0.00852533 | 614.35 | 0.00852533 | 614.35 | 0 | 0 | 2023-04-04 21:53:04 | 0.00045045 | 2.3138 | 166.7347 | 0 | Close
3379 | 1 | 2 | CC Chg | 20:08:30 | 28:08:30 | 0.11105 | 4.0565 | 2.23688 | 161.19 | 2.23688 | 161.19 | 0 | 0 | 0.00852909 | 614.62 | 0.00852909 | 614.62 | 0 | 0 | 2023-04-04 21:53:34 | 0.00045047 | 4.6276 | 333.4694 | 0 | Close
3380 | 1 | 2 | CC Chg | 20:09:00 | 28:09:00 | 0.11106 | 4.0568 | 2.2378 | 161.26 | 2.2378 | 161.26 | 0 | 0 | 0.00853284 | 614.89 | 0.00853284 | 614.89 | 0 | 0 | 2023-04-04 21:54:04 | 0.00045055 | 3.0844 | 222.2703 | 0 | Close
3381 | 1 | 2 | CC Chg | 20:09:30 | 28:09:30 | 0.11105 | 4.0571 | 2.23873 | 161.33 | 2.23873 | 161.33 | 0 | 0 | 0.0085366 | 615.16 | 0.0085366 | 615.16 | 0 | 0 | 2023-04-04 21:54:34 | 0.00045054 | 3.085 | 222.313 | 0 | Close
3382 | 1 | 2 | CC Chg | 20:10:00 | 28:10:00 | 0.11105 | 4.0574 | 2.23966 | 161.39 | 2.23966 | 161.39 | 0 | 0 | 0.00854035 | 615.43 | 0.00854035 | 615.43 | 0 | 0 | 2023-04-04 21:55:04 | 0.00045057 | 3.0844 | 222.2703 | 0 | Close
3383 | 1 | 2 | CC Chg | 20:10:30 | 28:10:30 | 0.11104 | 4.0577 | 2.24058 | 161.46 | 2.24058 | 161.46 | 0 | 0 | 0.00854411 | 615.7 | 0.00854411 | 615.7 | 0 | 0 | 2023-04-04 21:55:34 | 0.00045057 | 3.0844 | 222.2703 | 0 | Close
3384 | 1 | 2 | CC Chg | 20:11:00 | 28:11:00 | 0.11106 | 4.0581 | 2.24151 | 161.53 | 2.24151 | 161.53 | 0 | 0 | 0.00854786 | 615.97 | 0.00854786 | 615.97 | 0 | 0 | 2023-04-04 21:56:04 | 0.00045069 | 2.3142 | 166.7668 | 0 | Close
3385 | 1 | 2 | CC Chg | 20:11:30 | 28:11:30 | 0.11106 | 4.0583 | 2.24243 | 161.59 | 2.24243 | 161.59 | 0 | 0 | 0.00855162 | 616.24 | 0.00855162 | 616.24 | 0 | 0 | 2023-04-04 21:56:34 | 0.00045071 | 4.6276 | 333.4694 | 0 | Close
3386 | 1 | 2 | CC Chg | 20:12:00 | 28:12:00 | 0.11106 | 4.0587 | 2.24336 | 161.66 | 2.24336 | 161.66 | 0 | 0 | 0.00855537 | 616.51 | 0.00855537 | 616.51 | 0 | 0 | 2023-04-04 21:57:04 | 0.00045076 | 2.3133 | 166.7027 | 0 | Close
3387 | 1 | 2 | CC Chg | 20:12:30 | 28:12:30 | 0.11105 | 4.0589 | 2.24428 | 161.73 | 2.24428 | 161.73 | 0 | 0 | 0.00855913 | 616.79 | 0.00855913 | 616.79 | 0 | 0 | 2023-04-04 21:57:34 | 0.00045074 | 4.6267 | 333.4054 | 0 | Close
3388 | 1 | 2 | CC Chg | 20:13:00 | 28:13:00 | 0.11105 | 4.0592 | 2.24521 | 161.79 | 2.24521 | 161.79 | 0 | 0 | 0.00856288 | 617.06 | 0.00856288 | 617.06 | 0 | 0 | 2023-04-04 21:58:04 | 0.00045077 | 3.0856 | 222.3557 | 0 | Close
3389 | 1 | 2 | CC Chg | 20:13:30 | 28:13:30 | 0.11107 | 4.0595 | 2.24613 | 161.86 | 2.24613 | 161.86 | 0 | 0 | 0.00856664 | 617.33 | 0.00856664 | 617.33 | 0 | 0 | 2023-04-04 21:58:34 | 0.00045089 | 3.0839 | 222.2276 | 0 | Close
3390 | 1 | 2 | CC Chg | 20:14:00 | 28:14:00 | 0.11105 | 4.0597 | 2.24706 | 161.93 | 2.24706 | 161.93 | 0 | 0 | 0.0085704 | 617.6 | 0.0085704 | 617.6 | 0 | 0 | 2023-04-04 21:59:04 | 0.00045083 | 4.6284 | 333.5335 | 0 | Close
3391 | 1 | 2 | CC Chg | 20:14:30 | 28:14:30 | 0.11105 | 4.0601 | 2.24798 | 161.99 | 2.24798 | 161.99 | 0 | 0 | 0.00857416 | 617.87 | 0.00857416 | 617.87 | 0 | 0 | 2023-04-04 21:59:34 | 0.00045087 | 2.3133 | 166.7027 | 0 | Close
3392 | 1 | 2 | CC Chg | 20:15:00 | 28:15:00 | 0.11105 | 4.0604 | 2.24891 | 162.06 | 2.24891 | 162.06 | 0 | 0 | 0.00857791 | 618.14 | 0.00857791 | 618.14 | 0 | 0 | 2023-04-04 22:00:04 | 0.00045091 | 3.0844 | 222.2703 | 0 | Close
3393 | 1 | 2 | CC Chg | 20:15:30 | 28:15:30 | 0.11106 | 4.0606 | 2.24984 | 162.13 | 2.24984 | 162.13 | 0 | 0 | 0.00858167 | 618.41 | 0.00858167 | 618.41 | 0 | 0 | 2023-04-04 22:00:34 | 0.00045097 | 4.6276 | 333.4694 | 0 | Close
3394 | 1 | 2 | CC Chg | 20:16:00 | 28:16:00 | 0.11106 | 4.061 | 2.25076 | 162.19 | 2.25076 | 162.19 | 0 | 0 | 0.00858543 | 618.68 | 0.00858543 | 618.68 | 0 | 0 | 2023-04-04 22:01:04 | 0.00045101 | 2.3142 | 166.7668 | 0 | Close
3395 | 1 | 2 | CC Chg | 20:16:30 | 28:16:30 | 0.11104 | 4.0613 | 2.25169 | 162.26 | 2.25169 | 162.26 | 0 | 0 | 0.00858919 | 618.95 | 0.00858919 | 618.95 | 0 | 0 | 2023-04-04 22:01:34 | 0.00045097 | 3.0839 | 222.2276 | 0 | Close
3396 | 1 | 2 | CC Chg | 20:17:00 | 28:17:00 | 0.11105 | 4.0615 | 2.25261 | 162.33 | 2.25261 | 162.33 | 0 | 0 | 0.00859295 | 619.22 | 0.00859295 | 619.22 | 0 | 0 | 2023-04-04 22:02:04 | 0.00045103 | 4.6276 | 333.4694 | 0 | Close
3397 | 1 | 2 | CC Chg | 20:17:30 | 28:17:30 | 0.11105 | 4.0618 | 2.25354 | 162.39 | 2.25354 | 162.39 | 0 | 0 | 0.00859671 | 619.49 | 0.00859671 | 619.49 | 0 | 0 | 2023-04-04 22:02:34 | 0.00045106 | 3.085 | 222.313 | 0 | Close
3398 | 1 | 2 | CC Chg | 20:18:00 | 28:18:00 | 0.11105 | 4.0622 | 2.25446 | 162.46 | 2.25446 | 162.46 | 0 | 0 | 0.00860046 | 619.76 | 0.00860046 | 619.76 | 0 | 0 | 2023-04-04 22:03:04 | 0.00045111 | 2.3133 | 166.7027 | 0 | Close
3399 | 1 | 2 | CC Chg | 20:18:30 | 28:18:30 | 0.11104 | 4.0624 | 2.25539 | 162.53 | 2.25539 | 162.53 | 0 | 0 | 0.00860422 | 620.03 | 0.00860422 | 620.03 | 0 | 0 | 2023-04-04 22:03:34 | 0.00045109 | 4.6267 | 333.4054 | 0 | Close
3400 | 1 | 2 | CC Chg | 20:19:00 | 28:19:00 | 0.11105 | 4.0627 | 2.25631 | 162.59 | 2.25631 | 162.59 | 0 | 0 | 0.00860798 | 620.31 | 0.00860798 | 620.31 | 0 | 0 | 2023-04-04 22:04:04 | 0.00045116 | 3.0856 | 222.3557 | 0 | Close
3401 | 1 | 2 | CC Chg | 20:19:30 | 28:19:30 | 0.11105 | 4.063 | 2.25724 | 162.66 | 2.25724 | 162.66 | 0 | 0 | 0.00861174 | 620.58 | 0.00861174 | 620.58 | 0 | 0 | 2023-04-04 22:04:34 | 0.0004512 | 3.0844 | 222.2703 | 0 | Close
3402 | 1 | 2 | CC Chg | 20:20:00 | 28:20:00 | 0.11106 | 4.0633 | 2.25816 | 162.73 | 2.25816 | 162.73 | 0 | 0 | 0.0086155 | 620.85 | 0.0086155 | 620.85 | 0 | 0 | 2023-04-04 22:05:04 | 0.00045127 | 3.0839 | 222.2276 | 0 | Close
3403 | 1 | 2 | CC Chg | 20:20:30 | 28:20:30 | 0.11106 | 4.0636 | 2.25909 | 162.79 | 2.25909 | 162.79 | 0 | 0 | 0.00861926 | 621.12 | 0.00861926 | 621.12 | 0 | 0 | 2023-04-04 22:05:34 | 0.0004513 | 3.0856 | 222.3557 | 0 | Close
3404 | 1 | 2 | CC Chg | 20:21:00 | 28:21:00 | 0.11105 | 4.0639 | 2.26002 | 162.86 | 2.26002 | 162.86 | 0 | 0 | 0.00862302 | 621.39 | 0.00862302 | 621.39 | 0 | 0 | 2023-04-04 22:06:04 | 0.0004513 | 3.0856 | 222.3557 | 0 | Close
3405 | 1 | 2 | CC Chg | 20:21:30 | 28:21:30 | 0.11105 | 4.0642 | 2.26094 | 162.93 | 2.26094 | 162.93 | 0 | 0 | 0.00862679 | 621.66 | 0.00862679 | 621.66 | 0 | 0 | 2023-04-04 22:06:34 | 0.00045133 | 3.0833 | 222.1849 | 0 | Close
3406 | 1 | 2 | CC Chg | 20:22:00 | 28:22:00 | 0.11105 | 4.0644 | 2.26187 | 162.99 | 2.26187 | 162.99 | 0 | 0 | 0.00863055 | 621.93 | 0.00863055 | 621.93 | 0 | 0 | 2023-04-04 22:07:04 | 0.00045135 | 4.6276 | 333.4694 | 0 | Close
3407 | 1 | 2 | CC Chg | 20:22:30 | 28:22:30 | 0.11105 | 4.0648 | 2.26279 | 163.06 | 2.26279 | 163.06 | 0 | 0 | 0.00863431 | 622.2 | 0.00863431 | 622.2 | 0 | 0 | 2023-04-04 22:07:34 | 0.0004514 | 2.3142 | 166.7668 | 0 | Close
3408 | 1 | 2 | CC Chg | 20:23:00 | 28:23:00 | 0.11104 | 4.0651 | 2.26372 | 163.13 | 2.26372 | 163.13 | 0 | 0 | 0.00863807 | 622.47 | 0.00863807 | 622.47 | 0 | 0 | 2023-04-04 22:08:04 | 0.00045139 | 3.0839 | 222.2276 | 0 | Close
3409 | 1 | 2 | CC Chg | 20:23:30 | 28:23:30 | 0.11104 | 4.0654 | 2.26464 | 163.19 | 2.26464 | 163.19 | 0 | 0 | 0.00864183 | 622.74 | 0.00864183 | 622.74 | 0 | 0 | 2023-04-04 22:08:34 | 0.00045142 | 3.085 | 222.313 | 0 | Close
3410 | 1 | 2 | CC Chg | 20:24:00 | 28:24:00 | 0.11105 | 4.0657 | 2.26557 | 163.26 | 2.26557 | 163.26 | 0 | 0 | 0.00864559 | 623.02 | 0.00864559 | 623.02 | 0 | 0 | 2023-04-04 22:09:04 | 0.0004515 | 3.085 | 222.313 | 0 | Close
3411 | 1 | 2 | CC Chg | 20:24:30 | 28:24:30 | 0.11105 | 4.0658 | 2.26649 | 163.33 | 2.26649 | 163.33 | 0 | 0 | 0.00864936 | 623.29 | 0.00864936 | 623.29 | 0 | 0 | 2023-04-04 22:09:34 | 0.00045151 | 9.2498 | 666.5546 | 0 | Close
3412 | 1 | 2 | CC Chg | 20:25:00 | 28:25:00 | 0.11105 | 4.0662 | 2.26742 | 163.39 | 2.26742 | 163.39 | 0 | 0 | 0.00865312 | 623.56 | 0.00865312 | 623.56 | 0 | 0 | 2023-04-04 22:10:04 | 0.00045155 | 2.3142 | 166.7668 | 0 | Close
3413 | 1 | 2 | CC Chg | 20:25:30 | 28:25:30 | 0.11105 | 4.0665 | 2.26834 | 163.46 | 2.26834 | 163.46 | 0 | 0 | 0.00865688 | 623.83 | 0.00865688 | 623.83 | 0 | 0 | 2023-04-04 22:10:34 | 0.00045158 | 3.0856 | 222.3557 | 0 | Close
3414 | 1 | 2 | CC Chg | 20:26:00 | 28:26:00 | 0.11107 | 4.0667 | 2.26927 | 163.53 | 2.26927 | 163.53 | 0 | 0 | 0.00866065 | 624.1 | 0.00866065 | 624.1 | 0 | 0 | 2023-04-04 22:11:04 | 0.00045169 | 4.6267 | 333.4054 | 0 | Close
3415 | 1 | 2 | CC Chg | 20:26:30 | 28:26:30 | 0.11106 | 4.0671 | 2.27019 | 163.59 | 2.27019 | 163.59 | 0 | 0 | 0.00866441 | 624.37 | 0.00866441 | 624.37 | 0 | 0 | 2023-04-04 22:11:34 | 0.00045169 | 2.3129 | 166.6707 | 0 | Close
3416 | 1 | 2 | CC Chg | 20:27:00 | 28:27:00 | 0.11105 | 4.0674 | 2.27112 | 163.66 | 2.27112 | 163.66 | 0 | 0 | 0.00866817 | 624.64 | 0.00866817 | 624.64 | 0 | 0 | 2023-04-04 22:12:04 | 0.00045168 | 3.0856 | 222.3557 | 0 | Close
3417 | 1 | 2 | CC Chg | 20:27:30 | 28:27:30 | 0.11105 | 4.0677 | 2.27205 | 163.73 | 2.27205 | 163.73 | 0 | 0 | 0.00867194 | 624.91 | 0.00867194 | 624.91 | 0 | 0 | 2023-04-04 22:12:34 | 0.00045172 | 3.0844 | 222.2703 | 0 | Close
3418 | 1 | 2 | CC Chg | 20:28:00 | 28:28:00 | 0.11106 | 4.0679 | 2.27297 | 163.79 | 2.27297 | 163.79 | 0 | 0 | 0.0086757 | 625.19 | 0.0086757 | 625.19 | 0 | 0 | 2023-04-04 22:13:04 | 0.00045178 | 4.6267 | 333.4054 | 0 | Close
3419 | 1 | 2 | CC Chg | 20:28:30 | 28:28:30 | 0.11105 | 4.0683 | 2.2739 | 163.86 | 2.2739 | 163.86 | 0 | 0 | 0.00867947 | 625.46 | 0.00867947 | 625.46 | 0 | 0 | 2023-04-04 22:13:34 | 0.00045178 | 2.3138 | 166.7347 | 0 | Close
3420 | 1 | 2 | CC Chg | 20:29:00 | 28:29:00 | 0.11105 | 4.0685 | 2.27482 | 163.93 | 2.27482 | 163.93 | 0 | 0 | 0.00868323 | 625.73 | 0.00868323 | 625.73 | 0 | 0 | 2023-04-04 22:14:04 | 0.00045181 | 4.6284 | 333.5335 | 0 | Close
3421 | 1 | 2 | CC Chg | 20:29:30 | 28:29:30 | 0.11106 | 4.0688 | 2.27575 | 163.99 | 2.27575 | 163.99 | 0 | 0 | 0.008687 | 626 | 0.008687 | 626 | 0 | 0 | 2023-04-04 22:14:34 | 0.00045188 | 3.0833 | 222.1849 | 0 | Close
3422 | 1 | 2 | CC Chg | 20:30:00 | 28:30:00 | 0.11106 | 4.0691 | 2.27667 | 164.06 | 2.27667 | 164.06 | 0 | 0 | 0.00869076 | 626.27 | 0.00869076 | 626.27 | 0 | 0 | 2023-04-04 22:15:04 | 0.00045191 | 3.0862 | 222.3984 | 0 | Close
3423 | 1 | 2 | CC Chg | 20:30:30 | 28:30:30 | 0.11106 | 4.0693 | 2.2776 | 164.13 | 2.2776 | 164.13 | 0 | 0 | 0.00869453 | 626.54 | 0.00869453 | 626.54 | 0 | 0 | 2023-04-04 22:15:34 | 0.00045194 | 4.6276 | 333.4694 | 0 | Close
3424 | 1 | 2 | CC Chg | 20:31:00 | 28:31:00 | 0.11106 | 4.0696 | 2.27852 | 164.19 | 2.27852 | 164.19 | 0 | 0 | 0.00869829 | 626.81 | 0.00869829 | 626.81 | 0 | 0 | 2023-04-04 22:16:04 | 0.00045197 | 3.0833 | 222.1849 | 0 | Close
3425 | 1 | 2 | CC Chg | 20:31:30 | 28:31:30 | 0.11104 | 4.0698 | 2.27945 | 164.26 | 2.27945 | 164.26 | 0 | 0 | 0.00870206 | 627.09 | 0.00870206 | 627.09 | 0 | 0 | 2023-04-04 22:16:34 | 0.00045191 | 4.6276 | 333.4694 | 0 | Close
3426 | 1 | 2 | CC Chg | 20:32:00 | 28:32:00 | 0.11106 | 4.0702 | 2.28037 | 164.33 | 2.28037 | 164.33 | 0 | 0 | 0.00870583 | 627.36 | 0.00870583 | 627.36 | 0 | 0 | 2023-04-04 22:17:04 | 0.00045204 | 2.3142 | 166.7668 | 0 | Close
3427 | 1 | 2 | CC Chg | 20:32:30 | 28:32:30 | 0.11105 | 4.0705 | 2.2813 | 164.39 | 2.2813 | 164.39 | 0 | 0 | 0.00870959 | 627.63 | 0.00870959 | 627.63 | 0 | 0 | 2023-04-04 22:17:34 | 0.00045203 | 3.0833 | 222.1849 | 0 | Close
3428 | 1 | 2 | CC Chg | 20:33:00 | 28:33:00 | 0.11105 | 4.0708 | 2.28222 | 164.46 | 2.28222 | 164.46 | 0 | 0 | 0.00871336 | 627.9 | 0.00871336 | 627.9 | 0 | 0 | 2023-04-04 22:18:04 | 0.00045206 | 3.085 | 222.313 | 0 | Close
3429 | 1 | 2 | CC Chg | 20:33:30 | 28:33:30 | 0.11105 | 4.0711 | 2.28315 | 164.53 | 2.28315 | 164.53 | 0 | 0 | 0.00871713 | 628.17 | 0.00871713 | 628.17 | 0 | 0 | 2023-04-04 22:18:34 | 0.0004521 | 3.0856 | 222.3557 | 0 | Close
3430 | 1 | 2 | CC Chg | 20:34:00 | 28:34:00 | 0.11105 | 4.0714 | 2.28408 | 164.59 | 2.28408 | 164.59 | 0 | 0 | 0.0087209 | 628.44 | 0.0087209 | 628.44 | 0 | 0 | 2023-04-04 22:19:04 | 0.00045213 | 3.085 | 222.313 | 0 | Close
3431 | 1 | 2 | CC Chg | 20:34:30 | 28:34:30 | 0.11105 | 4.0717 | 2.285 | 164.66 | 2.285 | 164.66 | 0 | 0 | 0.00872466 | 628.71 | 0.00872466 | 628.71 | 0 | 0 | 2023-04-04 22:19:34 | 0.00045216 | 3.0844 | 222.2703 | 0 | Close
3432 | 1 | 2 | CC Chg | 20:35:00 | 28:35:00 | 0.11106 | 4.0719 | 2.28593 | 164.73 | 2.28593 | 164.73 | 0 | 0 | 0.00872843 | 628.99 | 0.00872843 | 628.99 | 0 | 0 | 2023-04-04 22:20:04 | 0.00045223 | 4.6276 | 333.4694 | 0 | Close
3433 | 1 | 2 | CC Chg | 20:35:30 | 28:35:30 | 0.11105 | 4.0722 | 2.28685 | 164.79 | 2.28685 | 164.79 | 0 | 0 | 0.0087322 | 629.26 | 0.0087322 | 629.26 | 0 | 0 | 2023-04-04 22:20:34 | 0.00045222 | 3.085 | 222.313 | 0 | Close
3434 | 1 | 2 | CC Chg | 20:36:00 | 28:36:00 | 0.11105 | 4.0725 | 2.28778 | 164.86 | 2.28778 | 164.86 | 0 | 0 | 0.00873597 | 629.53 | 0.00873597 | 629.53 | 0 | 0 | 2023-04-04 22:21:04 | 0.00045225 | 3.0833 | 222.1849 | 0 | Close
3435 | 1 | 2 | CC Chg | 20:36:30 | 28:36:30 | 0.11107 | 4.0729 | 2.2887 | 164.93 | 2.2887 | 164.93 | 0 | 0 | 0.00873974 | 629.8 | 0.00873974 | 629.8 | 0 | 0 | 2023-04-04 22:21:34 | 0.00045238 | 2.3142 | 166.7668 | 0 | Close
3436 | 1 | 2 | CC Chg | 20:37:00 | 28:37:00 | 0.11106 | 4.0731 | 2.28963 | 164.99 | 2.28963 | 164.99 | 0 | 0 | 0.00874351 | 630.07 | 0.00874351 | 630.07 | 0 | 0 | 2023-04-04 22:22:04 | 0.00045236 | 4.6276 | 333.4694 | 0 | Close
3437 | 1 | 2 | CC Chg | 20:37:30 | 28:37:30 | 0.11105 | 4.0734 | 2.29055 | 165.06 | 2.29055 | 165.06 | 0 | 0 | 0.00874728 | 630.34 | 0.00874728 | 630.34 | 0 | 0 | 2023-04-04 22:22:34 | 0.00045235 | 3.0833 | 222.1849 | 0 | Close
3438 | 1 | 2 | CC Chg | 20:38:00 | 28:38:00 | 0.11106 | 4.0737 | 2.29148 | 165.13 | 2.29148 | 165.13 | 0 | 0 | 0.00875105 | 630.62 | 0.00875105 | 630.62 | 0 | 0 | 2023-04-04 22:23:04 | 0.00045243 | 3.0862 | 222.3984 | 0 | Close
3439 | 1 | 2 | CC Chg | 20:38:30 | 28:38:30 | 0.11105 | 4.0739 | 2.2924 | 165.19 | 2.2924 | 165.19 | 0 | 0 | 0.00875482 | 630.89 | 0.00875482 | 630.89 | 0 | 0 | 2023-04-04 22:23:34 | 0.00045241 | 4.6276 | 333.4694 | 0 | Close
3440 | 1 | 2 | CC Chg | 20:39:00 | 28:39:00 | 0.11105 | 4.0742 | 2.29333 | 165.26 | 2.29333 | 165.26 | 0 | 0 | 0.00875859 | 631.16 | 0.00875859 | 631.16 | 0 | 0 | 2023-04-04 22:24:04 | 0.00045244 | 3.0844 | 222.2703 | 0 | Close
3441 | 1 | 2 | CC Chg | 20:39:30 | 28:39:30 | 0.11105 | 4.0746 | 2.29426 | 165.33 | 2.29426 | 165.33 | 0 | 0 | 0.00876236 | 631.43 | 0.00876236 | 631.43 | 0 | 0 | 2023-04-04 22:24:34 | 0.00045248 | 2.3133 | 166.7027 | 0 | Close
3442 | 1 | 2 | CC Chg | 20:40:00 | 28:40:00 | 0.11106 | 4.0748 | 2.29518 | 165.39 | 2.29518 | 165.39 | 0 | 0 | 0.00876613 | 631.7 | 0.00876613 | 631.7 | 0 | 0 | 2023-04-04 22:25:04 | 0.00045255 | 4.6276 | 333.4694 | 0 | Close
3443 | 1 | 2 | CC Chg | 20:40:30 | 28:40:30 | 0.11106 | 4.0751 | 2.29611 | 165.46 | 2.29611 | 165.46 | 0 | 0 | 0.0087699 | 631.97 | 0.0087699 | 631.97 | 0 | 0 | 2023-04-04 22:25:34 | 0.00045258 | 3.0844 | 222.2703 | 0 | Close
3444 | 1 | 2 | CC Chg | 20:41:00 | 28:41:00 | 0.11106 | 4.0754 | 2.29703 | 165.53 | 2.29703 | 165.53 | 0 | 0 | 0.00877367 | 632.25 | 0.00877367 | 632.25 | 0 | 0 | 2023-04-04 22:26:04 | 0.00045261 | 3.085 | 222.313 | 0 | Close
3445 | 1 | 2 | CC Chg | 20:41:30 | 28:41:30 | 0.11105 | 4.0757 | 2.29796 | 165.59 | 2.29796 | 165.59 | 0 | 0 | 0.00877744 | 632.52 | 0.00877744 | 632.52 | 0 | 0 | 2023-04-04 22:26:34 | 0.00045261 | 3.0844 | 222.2703 | 0 | Close
3446 | 1 | 2 | CC Chg | 20:42:00 | 28:42:00 | 0.11105 | 4.0759 | 2.29888 | 165.66 | 2.29888 | 165.66 | 0 | 0 | 0.00878122 | 632.79 | 0.00878122 | 632.79 | 0 | 0 | 2023-04-04 22:27:04 | 0.00045263 | 4.6276 | 333.4694 | 0 | Close
3447 | 1 | 2 | CC Chg | 20:42:30 | 28:42:30 | 0.11106 | 4.0762 | 2.29981 | 165.73 | 2.29981 | 165.73 | 0 | 0 | 0.00878499 | 633.06 | 0.00878499 | 633.06 | 0 | 0 | 2023-04-04 22:27:34 | 0.0004527 | 3.0856 | 222.3557 | 0 | Close
3448 | 1 | 2 | CC Chg | 20:43:00 | 28:43:00 | 0.11105 | 4.0766 | 2.30073 | 165.79 | 2.30073 | 165.79 | 0 | 0 | 0.00878876 | 633.33 | 0.00878876 | 633.33 | 0 | 0 | 2023-04-04 22:28:04 | 0.00045271 | 2.3133 | 166.7027 | 0 | Close
3449 | 1 | 2 | CC Chg | 20:43:30 | 28:43:30 | 0.11106 | 4.0768 | 2.30166 | 165.86 | 2.30166 | 165.86 | 0 | 0 | 0.00879253 | 633.6 | 0.00879253 | 633.6 | 0 | 0 | 2023-04-04 22:28:34 | 0.00045277 | 4.6276 | 333.4694 | 0 | Close
3450 | 1 | 2 | CC Chg | 20:44:00 | 28:44:00 | 0.11105 | 4.0771 | 2.30258 | 165.93 | 2.30258 | 165.93 | 0 | 0 | 0.00879631 | 633.88 | 0.00879631 | 633.88 | 0 | 0 | 2023-04-04 22:29:04 | 0.00045276 | 3.0844 | 222.2703 | 0 | Close
3451 | 1 | 2 | CC Chg | 20:44:30 | 28:44:30 | 0.11104 | 4.0774 | 2.30351 | 165.99 | 2.30351 | 165.99 | 0 | 0 | 0.00880008 | 634.15 | 0.00880008 | 634.15 | 0 | 0 | 2023-04-04 22:29:34 | 0.00045275 | 3.0839 | 222.2276 | 0 | Close
3452 | 1 | 2 | CC Chg | 20:45:00 | 28:45:00 | 0.11106 | 4.0777 | 2.30444 | 166.06 | 2.30444 | 166.06 | 0 | 0 | 0.00880385 | 634.42 | 0.00880385 | 634.42 | 0 | 0 | 2023-04-04 22:30:04 | 0.00045287 | 3.0856 | 222.3557 | 0 | Close
3453 | 1 | 2 | CC Chg | 20:45:30 | 28:45:30 | 0.11106 | 4.078 | 2.30536 | 166.13 | 2.30536 | 166.13 | 0 | 0 | 0.00880763 | 634.69 | 0.00880763 | 634.69 | 0 | 0 | 2023-04-04 22:30:34 | 0.0004529 | 3.0839 | 222.2276 | 0 | Close
3454 | 1 | 2 | CC Chg | 20:46:00 | 28:46:00 | 0.11106 | 4.0783 | 2.30629 | 166.19 | 2.30629 | 166.19 | 0 | 0 | 0.0088114 | 634.96 | 0.0088114 | 634.96 | 0 | 0 | 2023-04-04 22:31:04 | 0.00045294 | 3.0862 | 222.3984 | 0 | Close
3455 | 1 | 2 | CC Chg | 20:46:30 | 28:46:30 | 0.11105 | 4.0786 | 2.30721 | 166.26 | 2.30721 | 166.26 | 0 | 0 | 0.00881517 | 635.24 | 0.00881517 | 635.24 | 0 | 0 | 2023-04-04 22:31:34 | 0.00045293 | 3.0844 | 222.2703 | 0 | Close
3456 | 1 | 2 | CC Chg | 20:47:00 | 28:47:00 | 0.11106 | 4.0788 | 2.30814 | 166.33 | 2.30814 | 166.33 | 0 | 0 | 0.00881895 | 635.51 | 0.00881895 | 635.51 | 0 | 0 | 2023-04-04 22:32:04 | 0.00045299 | 4.6267 | 333.4054 | 0 | Close
3457 | 1 | 2 | CC Chg | 20:47:30 | 28:47:30 | 0.11105 | 4.079 | 2.30906 | 166.39 | 2.30906 | 166.39 | 0 | 0 | 0.00882272 | 635.78 | 0.00882272 | 635.78 | 0 | 0 | 2023-04-04 22:32:34 | 0.00045297 | 4.6276 | 333.4694 | 0 | Close
3458 | 1 | 2 | CC Chg | 20:48:00 | 28:48:00 | 0.11104 | 4.0794 | 2.30999 | 166.46 | 2.30999 | 166.46 | 0 | 0 | 0.0088265 | 636.05 | 0.0088265 | 636.05 | 0 | 0 | 2023-04-04 22:33:04 | 0.00045298 | 2.3133 | 166.7027 | 0 | Close
3459 | 1 | 2 | CC Chg | 20:48:30 | 28:48:30 | 0.11103 | 4.0797 | 2.31091 | 166.53 | 2.31091 | 166.53 | 0 | 0 | 0.00883027 | 636.32 | 0.00883027 | 636.32 | 0 | 0 | 2023-04-04 22:33:34 | 0.00045297 | 3.0844 | 222.2703 | 0 | Close
3460 | 1 | 2 | CC Chg | 20:49:00 | 28:49:00 | 0.11105 | 4.0799 | 2.31184 | 166.6 | 2.31184 | 166.6 | 0 | 0 | 0.00883405 | 636.6 | 0.00883405 | 636.6 | 0 | 0 | 2023-04-04 22:34:04 | 0.00045307 | 4.6276 | 333.4694 | 0 | Close
3461 | 1 | 2 | CC Chg | 20:49:30 | 28:49:30 | 0.11104 | 4.0803 | 2.31276 | 166.66 | 2.31276 | 166.66 | 0 | 0 | 0.00883782 | 636.87 | 0.00883782 | 636.87 | 0 | 0 | 2023-04-04 22:34:34 | 0.00045308 | 2.3133 | 166.7027 | 0 | Close
3462 | 1 | 2 | CC Chg | 20:50:00 | 28:50:00 | 0.11105 | 4.0805 | 2.31369 | 166.73 | 2.31369 | 166.73 | 0 | 0 | 0.0088416 | 637.14 | 0.0088416 | 637.14 | 0 | 0 | 2023-04-04 22:35:04 | 0.00045314 | 4.6293 | 333.5976 | 0 | Close
3463 | 1 | 2 | CC Chg | 20:50:30 | 28:50:30 | 0.11106 | 4.0809 | 2.31462 | 166.8 | 2.31462 | 166.8 | 0 | 0 | 0.00884538 | 637.41 | 0.00884538 | 637.41 | 0 | 0 | 2023-04-04 22:35:34 | 0.00045322 | 2.3124 | 166.6386 | 0 | Close
3464 | 1 | 2 | CC Chg | 20:51:00 | 28:51:00 | 0.11105 | 4.0812 | 2.31554 | 166.86 | 2.31554 | 166.86 | 0 | 0 | 0.00884915 | 637.68 | 0.00884915 | 637.68 | 0 | 0 | 2023-04-04 22:36:04 | 0.00045322 | 3.085 | 222.313 | 0 | Close
3465 | 1 | 2 | CC Chg | 20:51:30 | 28:51:30 | 0.11105 | 4.0815 | 2.31647 | 166.93 | 2.31647 | 166.93 | 0 | 0 | 0.00885293 | 637.96 | 0.00885293 | 637.96 | 0 | 0 | 2023-04-04 22:36:34 | 0.00045325 | 3.085 | 222.313 | 0 | Close
3466 | 1 | 2 | CC Chg | 20:52:00 | 28:52:00 | 0.11105 | 4.0817 | 2.31739 | 167 | 2.31739 | 167 | 0 | 0 | 0.00885671 | 638.23 | 0.00885671 | 638.23 | 0 | 0 | 2023-04-04 22:37:04 | 0.00045327 | 4.6258 | 333.3413 | 0 | Close
3467 | 1 | 2 | CC Chg | 20:52:30 | 28:52:30 | 0.11105 | 4.082 | 2.31832 | 167.06 | 2.31832 | 167.06 | 0 | 0 | 0.00886048 | 638.5 | 0.00886048 | 638.5 | 0 | 0 | 2023-04-04 22:37:34 | 0.00045331 | 3.085 | 222.313 | 0 | Close
3468 | 1 | 2 | CC Chg | 20:53:00 | 28:53:00 | 0.11104 | 4.0822 | 2.31924 | 167.13 | 2.31924 | 167.13 | 0 | 0 | 0.00886426 | 638.77 | 0.00886426 | 638.77 | 0 | 0 | 2023-04-04 22:38:04 | 0.00045329 | 4.6276 | 333.4694 | 0 | Close
3469 | 1 | 2 | CC Chg | 20:53:30 | 28:53:30 | 0.11105 | 4.0826 | 2.32017 | 167.2 | 2.32017 | 167.2 | 0 | 0 | 0.00886804 | 639.05 | 0.00886804 | 639.05 | 0 | 0 | 2023-04-04 22:38:34 | 0.00045337 | 2.3124 | 166.6386 | 0 | Close
3470 | 1 | 2 | CC Chg | 20:54:00 | 28:54:00 | 0.11105 | 4.0828 | 2.32109 | 167.26 | 2.32109 | 167.26 | 0 | 0 | 0.00887182 | 639.32 | 0.00887182 | 639.32 | 0 | 0 | 2023-04-04 22:39:04 | 0.00045339 | 4.6293 | 333.5976 | 0 | Close
3471 | 1 | 2 | CC Chg | 20:54:30 | 28:54:30 | 0.11104 | 4.0831 | 2.32202 | 167.33 | 2.32202 | 167.33 | 0 | 0 | 0.0088756 | 639.59 | 0.0088756 | 639.59 | 0 | 0 | 2023-04-04 22:39:34 | 0.00045339 | 3.0844 | 222.2703 | 0 | Close
3472 | 1 | 2 | CC Chg | 20:55:00 | 28:55:00 | 0.11105 | 4.0834 | 2.32294 | 167.4 | 2.32294 | 167.4 | 0 | 0 | 0.00887938 | 639.86 | 0.00887938 | 639.86 | 0 | 0 | 2023-04-04 22:40:04 | 0.00045346 | 3.085 | 222.313 | 0 | Close
3473 | 1 | 2 | CC Chg | 20:55:30 | 28:55:30 | 0.11105 | 4.0837 | 2.32387 | 167.46 | 2.32387 | 167.46 | 0 | 0 | 0.00888316 | 640.14 | 0.00888316 | 640.14 | 0 | 0 | 2023-04-04 22:40:34 | 0.00045349 | 3.0844 | 222.2703 | 0 | Close
3474 | 1 | 2 | CC Chg | 20:56:00 | 28:56:00 | 0.11104 | 4.0841 | 2.32479 | 167.53 | 2.32479 | 167.53 | 0 | 0 | 0.00888693 | 640.41 | 0.00888693 | 640.41 | 0 | 0 | 2023-04-04 22:41:04 | 0.0004535 | 2.3133 | 166.7027 | 0 | Close
3475 | 1 | 2 | CC Chg | 20:56:30 | 28:56:30 | 0.11105 | 4.0842 | 2.32572 | 167.6 | 2.32572 | 167.6 | 0 | 0 | 0.00889071 | 640.68 | 0.00889071 | 640.68 | 0 | 0 | 2023-04-04 22:41:34 | 0.00045355 | 9.2551 | 666.9389 | 0 | Close
3476 | 1 | 2 | CC Chg | 20:57:00 | 28:57:00 | 0.11106 | 4.0845 | 2.32665 | 167.66 | 2.32665 | 167.66 | 0 | 0 | 0.00889449 | 640.95 | 0.00889449 | 640.95 | 0 | 0 | 2023-04-04 22:42:04 | 0.00045362 | 3.0833 | 222.1849 | 0 | Close
3477 | 1 | 2 | CC Chg | 20:57:30 | 28:57:30 | 0.11105 | 4.0849 | 2.32757 | 167.73 | 2.32757 | 167.73 | 0 | 0 | 0.00889827 | 641.22 | 0.00889827 | 641.22 | 0 | 0 | 2023-04-04 22:42:34 | 0.00045363 | 2.3142 | 166.7668 | 0 | Close
3478 | 1 | 2 | CC Chg | 20:58:00 | 28:58:00 | 0.11105 | 4.0852 | 2.3285 | 167.8 | 2.3285 | 167.8 | 0 | 0 | 0.00890205 | 641.5 | 0.00890205 | 641.5 | 0 | 0 | 2023-04-04 22:43:04 | 0.00045366 | 3.0862 | 222.3984 | 0 | Close
3479 | 1 | 2 | CC Chg | 20:58:30 | 28:58:30 | 0.11105 | 4.0854 | 2.32942 | 167.86 | 2.32942 | 167.86 | 0 | 0 | 0.00890583 | 641.77 | 0.00890583 | 641.77 | 0 | 0 | 2023-04-04 22:43:34 | 0.00045368 | 4.6249 | 333.2773 | 0 | Close
3480 | 1 | 2 | CC Chg | 20:59:00 | 28:59:00 | 0.11107 | 4.0857 | 2.33035 | 167.93 | 2.33035 | 167.93 | 0 | 0 | 0.00890961 | 642.04 | 0.00890961 | 642.04 | 0 | 0 | 2023-04-04 22:44:04 | 0.0004538 | 3.085 | 222.313 | 0 | Close
3481 | 1 | 2 | CC Chg | 20:59:30 | 28:59:30 | 0.11105 | 4.086 | 2.33127 | 168 | 2.33127 | 168 | 0 | 0 | 0.0089134 | 642.31 | 0.0089134 | 642.31 | 0 | 0 | 2023-04-04 22:44:34 | 0.00045375 | 3.085 | 222.313 | 0 | Close
3482 | 1 | 2 | CC Chg | 21:00:00 | 29:00:00 | 0.11104 | 4.0862 | 2.3322 | 168.06 | 2.3322 | 168.06 | 0 | 0 | 0.00891718 | 642.59 | 0.00891718 | 642.59 | 0 | 0 | 2023-04-04 22:45:04 | 0.00045373 | 4.6267 | 333.4054 | 0 | Close
3483 | 1 | 2 | CC Chg | 21:00:30 | 29:00:30 | 0.11104 | 4.0865 | 2.33312 | 168.13 | 2.33312 | 168.13 | 0 | 0 | 0.00892096 | 642.86 | 0.00892096 | 642.86 | 0 | 0 | 2023-04-04 22:45:34 | 0.00045376 | 3.0844 | 222.2703 | 0 | Close
3484 | 1 | 2 | CC Chg | 21:01:00 | 29:01:00 | 0.11104 | 4.0868 | 2.33405 | 168.2 | 2.33405 | 168.2 | 0 | 0 | 0.00892474 | 643.13 | 0.00892474 | 643.13 | 0 | 0 | 2023-04-04 22:46:04 | 0.0004538 | 3.0844 | 222.2703 | 0 | Close
3485 | 1 | 2 | CC Chg | 21:01:30 | 29:01:30 | 0.11105 | 4.0872 | 2.33497 | 168.26 | 2.33497 | 168.26 | 0 | 0 | 0.00892852 | 643.4 | 0.00892852 | 643.4 | 0 | 0 | 2023-04-04 22:46:34 | 0.00045388 | 2.3138 | 166.7347 | 0 | Close
3486 | 1 | 2 | CC Chg | 21:02:00 | 29:02:00 | 0.11105 | 4.0875 | 2.3359 | 168.33 | 2.3359 | 168.33 | 0 | 0 | 0.00893231 | 643.68 | 0.00893231 | 643.68 | 0 | 0 | 2023-04-04 22:47:04 | 0.00045392 | 3.0844 | 222.2703 | 0 | Close
3487 | 1 | 2 | CC Chg | 21:02:30 | 29:02:30 | 0.11106 | 4.0877 | 2.33683 | 168.4 | 2.33683 | 168.4 | 0 | 0 | 0.00893609 | 643.95 | 0.00893609 | 643.95 | 0 | 0 | 2023-04-04 22:47:34 | 0.00045398 | 4.6276 | 333.4694 | 0 | Close
3488 | 1 | 2 | CC Chg | 21:03:00 | 29:03:00 | 0.11105 | 4.088 | 2.33775 | 168.46 | 2.33775 | 168.46 | 0 | 0 | 0.00893987 | 644.22 | 0.00893987 | 644.22 | 0 | 0 | 2023-04-04 22:48:04 | 0.00045397 | 3.0844 | 222.2703 | 0 | Close
3489 | 1 | 2 | CC Chg | 21:03:30 | 29:03:30 | 0.11106 | 4.0884 | 2.33868 | 168.53 | 2.33868 | 168.53 | 0 | 0 | 0.00894365 | 644.49 | 0.00894365 | 644.49 | 0 | 0 | 2023-04-04 22:48:34 | 0.00045406 | 2.3133 | 166.7027 | 0 | Close
3490 | 1 | 2 | CC Chg | 21:04:00 | 29:04:00 | 0.11106 | 4.0886 | 2.3396 | 168.6 | 2.3396 | 168.6 | 0 | 0 | 0.00894744 | 644.77 | 0.00894744 | 644.77 | 0 | 0 | 2023-04-04 22:49:04 | 0.00045408 | 4.6258 | 333.3413 | 0 | Close
3491 | 1 | 2 | CC Chg | 21:04:30 | 29:04:30 | 0.11105 | 4.0889 | 2.34053 | 168.66 | 2.34053 | 168.66 | 0 | 0 | 0.00895122 | 645.04 | 0.00895122 | 645.04 | 0 | 0 | 2023-04-04 22:49:34 | 0.00045407 | 3.0856 | 222.3557 | 0 | Close
3492 | 1 | 2 | CC Chg | 21:05:00 | 29:05:00 | 0.11105 | 4.0891 | 2.34145 | 168.73 | 2.34145 | 168.73 | 0 | 0 | 0.00895501 | 645.31 | 0.00895501 | 645.31 | 0 | 0 | 2023-04-04 22:50:04 | 0.00045409 | 4.6276 | 333.4694 | 0 | Close
3493 | 1 | 2 | CC Chg | 21:05:30 | 29:05:30 | 0.11105 | 4.0894 | 2.34238 | 168.8 | 2.34238 | 168.8 | 0 | 0 | 0.00895879 | 645.59 | 0.00895879 | 645.59 | 0 | 0 | 2023-04-04 22:50:34 | 0.00045413 | 3.0833 | 222.1849 | 0 | Close
3494 | 1 | 2 | CC Chg | 21:06:00 | 29:06:00 | 0.11105 | 4.0897 | 2.3433 | 168.86 | 2.3433 | 168.86 | 0 | 0 | 0.00896257 | 645.86 | 0.00896257 | 645.86 | 0 | 0 | 2023-04-04 22:51:04 | 0.00045416 | 3.0856 | 222.3557 | 0 | Close
3495 | 1 | 2 | CC Chg | 21:06:30 | 29:06:30 | 0.11106 | 4.09 | 2.34423 | 168.93 | 2.34423 | 168.93 | 0 | 0 | 0.00896636 | 646.13 | 0.00896636 | 646.13 | 0 | 0 | 2023-04-04 22:51:34 | 0.00045424 | 3.085 | 222.313 | 0 | Close
3496 | 1 | 2 | CC Chg | 21:07:00 | 29:07:00 | 0.11105 | 4.0904 | 2.34515 | 169 | 2.34515 | 169 | 0 | 0 | 0.00897014 | 646.4 | 0.00897014 | 646.4 | 0 | 0 | 2023-04-04 22:52:04 | 0.00045424 | 2.3133 | 166.7027 | 0 | Close
3497 | 1 | 2 | CC Chg | 21:07:30 | 29:07:30 | 0.11105 | 4.0906 | 2.34608 | 169.06 | 2.34608 | 169.06 | 0 | 0 | 0.00897393 | 646.68 | 0.00897393 | 646.68 | 0 | 0 | 2023-04-04 22:52:34 | 0.00045426 | 4.6258 | 333.3413 | 0 | Close
3498 | 1 | 2 | CC Chg | 21:08:00 | 29:08:00 | 0.11105 | 4.0909 | 2.347 | 169.13 | 2.347 | 169.13 | 0 | 0 | 0.00897771 | 646.95 | 0.00897771 | 646.95 | 0 | 0 | 2023-04-04 22:53:04 | 0.00045429 | 3.0844 | 222.2703 | 0 | Close
3499 | 1 | 2 | CC Chg | 21:08:30 | 29:08:30 | 0.11104 | 4.0912 | 2.34793 | 169.2 | 2.34793 | 169.2 | 0 | 0 | 0.0089815 | 647.22 | 0.0089815 | 647.22 | 0 | 0 | 2023-04-04 22:53:34 | 0.00045429 | 3.085 | 222.313 | 0 | Close
3500 | 1 | 2 | CC Chg | 21:09:00 | 29:09:00 | 0.11105 | 4.0915 | 2.34885 | 169.26 | 2.34885 | 169.26 | 0 | 0 | 0.00898529 | 647.49 | 0.00898529 | 647.49 | 0 | 0 | 2023-04-04 22:54:04 | 0.00045436 | 3.0839 | 222.2276 | 0 | Close
3501 | 1 | 2 | CC Chg | 21:09:30 | 29:09:30 | 0.11104 | 4.0917 | 2.34978 | 169.33 | 2.34978 | 169.33 | 0 | 0 | 0.00898907 | 647.77 | 0.00898907 | 647.77 | 0 | 0 | 2023-04-04 22:54:34 | 0.00045434 | 4.6276 | 333.4694 | 0 | Close
3502 | 1 | 2 | CC Chg | 21:10:00 | 29:10:00 | 0.11105 | 4.0921 | 2.35071 | 169.4 | 2.35071 | 169.4 | 0 | 0 | 0.00899286 | 648.04 | 0.00899286 | 648.04 | 0 | 0 | 2023-04-04 22:55:04 | 0.00045443 | 2.3138 | 166.7347 | 0 | Close
3503 | 1 | 2 | CC Chg | 21:10:30 | 29:10:30 | 0.11105 | 4.0924 | 2.35163 | 169.46 | 2.35163 | 169.46 | 0 | 0 | 0.00899665 | 648.31 | 0.00899665 | 648.31 | 0 | 0 | 2023-04-04 22:55:34 | 0.00045446 | 3.0844 | 222.2703 | 0 | Close
3504 | 1 | 2 | CC Chg | 21:11:00 | 29:11:00 | 0.11104 | 4.0926 | 2.35256 | 169.53 | 2.35256 | 169.53 | 0 | 0 | 0.00900043 | 648.59 | 0.00900043 | 648.59 | 0 | 0 | 2023-04-04 22:56:04 | 0.00045444 | 4.6267 | 333.4054 | 0 | Close
3505 | 1 | 2 | CC Chg | 21:11:30 | 29:11:30 | 0.11104 | 4.093 | 2.35348 | 169.6 | 2.35348 | 169.6 | 0 | 0 | 0.00900422 | 648.86 | 0.00900422 | 648.86 | 0 | 0 | 2023-04-04 22:56:34 | 0.00045449 | 2.3138 | 166.7347 | 0 | Close
3506 | 1 | 2 | CC Chg | 21:12:00 | 29:12:00 | 0.11105 | 4.0933 | 2.35441 | 169.66 | 2.35441 | 169.66 | 0 | 0 | 0.00900801 | 649.13 | 0.00900801 | 649.13 | 0 | 0 | 2023-04-04 22:57:04 | 0.00045456 | 3.085 | 222.313 | 0 | Close
3507 | 1 | 2 | CC Chg | 21:12:30 | 29:12:30 | 0.11104 | 4.0936 | 2.35533 | 169.73 | 2.35533 | 169.73 | 0 | 0 | 0.0090118 | 649.41 | 0.0090118 | 649.41 | 0 | 0 | 2023-04-04 22:57:34 | 0.00045455 | 3.0839 | 222.2276 | 0 | Close
3508 | 1 | 2 | CC Chg | 21:13:00 | 29:13:00 | 0.11105 | 4.0938 | 2.35626 | 169.8 | 2.35626 | 169.8 | 0 | 0 | 0.00901558 | 649.68 | 0.00901558 | 649.68 | 0 | 0 | 2023-04-04 22:58:04 | 0.00045462 | 4.6276 | 333.4694 | 0 | Close
3509 | 1 | 2 | CC Chg | 21:13:30 | 29:13:30 | 0.11104 | 4.0941 | 2.35718 | 169.86 | 2.35718 | 169.86 | 0 | 0 | 0.00901937 | 649.95 | 0.00901937 | 649.95 | 0 | 0 | 2023-04-04 22:58:34 | 0.00045461 | 3.0844 | 222.2703 | 0 | Close
3510 | 1 | 2 | CC Chg | 21:14:00 | 29:14:00 | 0.11105 | 4.0945 | 2.35811 | 169.93 | 2.35811 | 169.93 | 0 | 0 | 0.00902316 | 650.22 | 0.00902316 | 650.22 | 0 | 0 | 2023-04-04 22:59:04 | 0.00045469 | 2.3138 | 166.7347 | 0 | Close
3511 | 1 | 2 | CC Chg | 21:14:30 | 29:14:30 | 0.11105 | 4.0948 | 2.35903 | 170 | 2.35903 | 170 | 0 | 0 | 0.00902695 | 650.5 | 0.00902695 | 650.5 | 0 | 0 | 2023-04-04 22:59:34 | 0.00045473 | 3.0844 | 222.2703 | 0 | Close
3512 | 1 | 2 | CC Chg | 21:15:00 | 29:15:00 | 0.11105 | 4.095 | 2.35996 | 170.06 | 2.35996 | 170.06 | 0 | 0 | 0.00903074 | 650.77 | 0.00903074 | 650.77 | 0 | 0 | 2023-04-04 23:00:04 | 0.00045475 | 4.6276 | 333.4694 | 0 | Close
3513 | 1 | 2 | CC Chg | 21:15:30 | 29:15:30 | 0.11105 | 4.0953 | 2.36089 | 170.13 | 2.36089 | 170.13 | 0 | 0 | 0.00903453 | 651.04 | 0.00903453 | 651.04 | 0 | 0 | 2023-04-04 23:00:34 | 0.00045478 | 3.0844 | 222.2703 | 0 | Close
3514 | 1 | 2 | CC Chg | 21:16:00 | 29:16:00 | 0.11105 | 4.0956 | 2.36181 | 170.2 | 2.36181 | 170.2 | 0 | 0 | 0.00903832 | 651.32 | 0.00903832 | 651.32 | 0 | 0 | 2023-04-04 23:01:04 | 0.00045482 | 3.0844 | 222.2703 | 0 | Close
3515 | 1 | 2 | CC Chg | 21:16:30 | 29:16:30 | 0.11105 | 4.0958 | 2.36274 | 170.26 | 2.36274 | 170.26 | 0 | 0 | 0.00904211 | 651.59 | 0.00904211 | 651.59 | 0 | 0 | 2023-04-04 23:01:34 | 0.00045484 | 4.6258 | 333.3413 | 0 | Close
3516 | 1 | 2 | CC Chg | 21:17:00 | 29:17:00 | 0.11104 | 4.0961 | 2.36366 | 170.33 | 2.36366 | 170.33 | 0 | 0 | 0.0090459 | 651.86 | 0.0090459 | 651.86 | 0 | 0 | 2023-04-04 23:02:04 | 0.00045483 | 3.0856 | 222.3557 | 0 | Close
3517 | 1 | 2 | CC Chg | 21:17:30 | 29:17:30 | 0.11103 | 4.0965 | 2.36459 | 170.4 | 2.36459 | 170.4 | 0 | 0 | 0.00904969 | 652.14 | 0.00904969 | 652.14 | 0 | 0 | 2023-04-04 23:02:34 | 0.00045483 | 2.3133 | 166.7027 | 0 | Close
3518 | 1 | 2 | CC Chg | 21:18:00 | 29:18:00 | 0.11104 | 4.0968 | 2.36551 | 170.46 | 2.36551 | 170.46 | 0 | 0 | 0.00905348 | 652.41 | 0.00905348 | 652.41 | 0 | 0 | 2023-04-04 23:03:04 | 0.00045491 | 3.085 | 222.313 | 0 | Close
3519 | 1 | 2 | CC Chg | 21:18:30 | 29:18:30 | 0.11105 | 4.0971 | 2.36644 | 170.53 | 2.36644 | 170.53 | 0 | 0 | 0.00905727 | 652.68 | 0.00905727 | 652.68 | 0 | 0 | 2023-04-04 23:03:34 | 0.00045498 | 3.0844 | 222.2703 | 0 | Close
3520 | 1 | 2 | CC Chg | 21:19:00 | 29:19:00 | 0.11104 | 4.0974 | 2.36736 | 170.6 | 2.36736 | 170.6 | 0 | 0 | 0.00906106 | 652.96 | 0.00906106 | 652.96 | 0 | 0 | 2023-04-04 23:04:04 | 0.00045498 | 3.085 | 222.313 | 0 | Close
3521 | 1 | 2 | CC Chg | 21:19:30 | 29:19:30 | 0.11104 | 4.0977 | 2.36829 | 170.66 | 2.36829 | 170.66 | 0 | 0 | 0.00906486 | 653.23 | 0.00906486 | 653.23 | 0 | 0 | 2023-04-04 23:04:34 | 0.00045501 | 3.0833 | 222.1849 | 0 | Close
3522 | 1 | 2 | CC Chg | 21:20:00 | 29:20:00 | 0.11106 | 4.098 | 2.36921 | 170.73 | 2.36921 | 170.73 | 0 | 0 | 0.00906865 | 653.5 | 0.00906865 | 653.5 | 0 | 0 | 2023-04-04 23:05:04 | 0.00045512 | 3.085 | 222.313 | 0 | Close
3523 | 1 | 2 | CC Chg | 21:20:30 | 29:20:30 | 0.11106 | 4.0982 | 2.37014 | 170.8 | 2.37014 | 170.8 | 0 | 0 | 0.00907244 | 653.78 | 0.00907244 | 653.78 | 0 | 0 | 2023-04-04 23:05:34 | 0.00045515 | 4.6267 | 333.4054 | 0 | Close
3524 | 1 | 2 | CC Chg | 21:21:00 | 29:21:00 | 0.11105 | 4.0986 | 2.37106 | 170.86 | 2.37106 | 170.86 | 0 | 0 | 0.00907623 | 654.05 | 0.00907623 | 654.05 | 0 | 0 | 2023-04-04 23:06:04 | 0.00045515 | 2.3133 | 166.7027 | 0 | Close
3525 | 1 | 2 | CC Chg | 21:21:30 | 29:21:30 | 0.11104 | 4.0989 | 2.37199 | 170.93 | 2.37199 | 170.93 | 0 | 0 | 0.00908003 | 654.32 | 0.00908003 | 654.32 | 0 | 0 | 2023-04-04 23:06:34 | 0.00045514 | 3.085 | 222.313 | 0 | Close
3526 | 1 | 2 | CC Chg | 21:22:00 | 29:22:00 | 0.11104 | 4.0991 | 2.37292 | 171 | 2.37292 | 171 | 0 | 0 | 0.00908382 | 654.6 | 0.00908382 | 654.6 | 0 | 0 | 2023-04-04 23:07:04 | 0.00045516 | 4.6284 | 333.5335 | 0 | Close
3527 | 1 | 2 | CC Chg | 21:22:30 | 29:22:30 | 0.11104 | 4.0994 | 2.37384 | 171.06 | 2.37384 | 171.06 | 0 | 0 | 0.00908761 | 654.87 | 0.00908761 | 654.87 | 0 | 0 | 2023-04-04 23:07:34 | 0.0004552 | 3.0839 | 222.2276 | 0 | Close
3528 | 1 | 2 | CC Chg | 21:23:00 | 29:23:00 | 0.11104 | 4.0997 | 2.37477 | 171.13 | 2.37477 | 171.13 | 0 | 0 | 0.00909141 | 655.14 | 0.00909141 | 655.14 | 0 | 0 | 2023-04-04 23:08:04 | 0.00045523 | 3.0844 | 222.2703 | 0 | Close
3529 | 1 | 2 | CC Chg | 21:23:30 | 29:23:30 | 0.11105 | 4.1001 | 2.37569 | 171.2 | 2.37569 | 171.2 | 0 | 0 | 0.0090952 | 655.42 | 0.0090952 | 655.42 | 0 | 0 | 2023-04-04 23:08:34 | 0.00045532 | 2.3133 | 166.7027 | 0 | Close
3530 | 1 | 2 | CC Chg | 21:24:00 | 29:24:00 | 0.11105 | 4.1003 | 2.37662 | 171.26 | 2.37662 | 171.26 | 0 | 0 | 0.009099 | 655.69 | 0.009099 | 655.69 | 0 | 0 | 2023-04-04 23:09:04 | 0.00045534 | 4.6276 | 333.4694 | 0 | Close
3531 | 1 | 2 | CC Chg | 21:24:30 | 29:24:30 | 0.11105 | 4.1006 | 2.37754 | 171.33 | 2.37754 | 171.33 | 0 | 0 | 0.00910279 | 655.96 | 0.00910279 | 655.96 | 0 | 0 | 2023-04-04 23:09:34 | 0.00045537 | 3.0833 | 222.1849 | 0 | Close
3532 | 1 | 2 | CC Chg | 21:25:00 | 29:25:00 | 0.11104 | 4.101 | 2.37847 | 171.4 | 2.37847 | 171.4 | 0 | 0 | 0.00910659 | 656.24 | 0.00910659 | 656.24 | 0 | 0 | 2023-04-04 23:10:04 | 0.00045538 | 2.3142 | 166.7668 | 0 | Close
3533 | 1 | 2 | CC Chg | 21:25:30 | 29:25:30 | 0.11104 | 4.1012 | 2.37939 | 171.46 | 2.37939 | 171.46 | 0 | 0 | 0.00911038 | 656.51 | 0.00911038 | 656.51 | 0 | 0 | 2023-04-04 23:10:34 | 0.0004554 | 4.6276 | 333.4694 | 0 | Close
3534 | 1 | 2 | CC Chg | 21:26:00 | 29:26:00 | 0.11104 | 4.1015 | 2.38032 | 171.53 | 2.38032 | 171.53 | 0 | 0 | 0.00911418 | 656.78 | 0.00911418 | 656.78 | 0 | 0 | 2023-04-04 23:11:04 | 0.00045543 | 3.0844 | 222.2703 | 0 | Close
3535 | 1 | 2 | CC Chg | 21:26:30 | 29:26:30 | 0.11104 | 4.1019 | 2.38124 | 171.6 | 2.38124 | 171.6 | 0 | 0 | 0.00911797 | 657.06 | 0.00911797 | 657.06 | 0 | 0 | 2023-04-04 23:11:34 | 0.00045547 | 2.3133 | 166.7027 | 0 | Close
3536 | 1 | 2 | CC Chg | 21:27:00 | 29:27:00 | 0.11104 | 4.1021 | 2.38217 | 171.66 | 2.38217 | 171.66 | 0 | 0 | 0.00912177 | 657.33 | 0.00912177 | 657.33 | 0 | 0 | 2023-04-04 23:12:04 | 0.0004555 | 4.6258 | 333.3413 | 0 | Close
3537 | 1 | 2 | CC Chg | 21:27:30 | 29:27:30 | 0.11104 | 4.1024 | 2.38309 | 171.73 | 2.38309 | 171.73 | 0 | 0 | 0.00912556 | 657.6 | 0.00912556 | 657.6 | 0 | 0 | 2023-04-04 23:12:34 | 0.00045553 | 3.0856 | 222.3557 | 0 | Close
3538 | 1 | 2 | CC Chg | 21:28:00 | 29:28:00 | 0.11105 | 4.1028 | 2.38402 | 171.8 | 2.38402 | 171.8 | 0 | 0 | 0.00912936 | 657.88 | 0.00912936 | 657.88 | 0 | 0 | 2023-04-04 23:13:04 | 0.00045562 | 2.3124 | 166.6386 | 0 | Close
3539 | 1 | 2 | CC Chg | 21:28:30 | 29:28:30 | 0.11105 | 4.1031 | 2.38494 | 171.86 | 2.38494 | 171.86 | 0 | 0 | 0.00913316 | 658.15 | 0.00913316 | 658.15 | 0 | 0 | 2023-04-04 23:13:34 | 0.00045565 | 3.085 | 222.313 | 0 | Close
3540 | 1 | 2 | CC Chg | 21:29:00 | 29:29:00 | 0.11104 | 4.1034 | 2.38587 | 171.93 | 2.38587 | 171.93 | 0 | 0 | 0.00913695 | 658.42 | 0.00913695 | 658.42 | 0 | 0 | 2023-04-04 23:14:04 | 0.00045564 | 3.0844 | 222.2703 | 0 | Close
3541 | 1 | 2 | CC Chg | 21:29:30 | 29:29:30 | 0.11104 | 4.1037 | 2.3868 | 172 | 2.3868 | 172 | 0 | 0 | 0.00914075 | 658.7 | 0.00914075 | 658.7 | 0 | 0 | 2023-04-04 23:14:34 | 0.00045567 | 3.0862 | 222.3984 | 0 | Close
3542 | 1 | 2 | CC Chg | 21:30:00 | 29:30:00 | 0.11103 | 4.1039 | 2.38772 | 172.06 | 2.38772 | 172.06 | 0 | 0 | 0.00914455 | 658.97 | 0.00914455 | 658.97 | 0 | 0 | 2023-04-04 23:15:04 | 0.00045566 | 4.6249 | 333.2773 | 0 | Close
3543 | 1 | 2 | CC Chg | 21:30:30 | 29:30:30 | 0.11104 | 4.1042 | 2.38865 | 172.13 | 2.38865 | 172.13 | 0 | 0 | 0.00914835 | 659.25 | 0.00914835 | 659.25 | 0 | 0 | 2023-04-04 23:15:34 | 0.00045573 | 3.0844 | 222.2703 | 0 | Close
3544 | 1 | 2 | CC Chg | 21:31:00 | 29:31:00 | 0.11105 | 4.1046 | 2.38957 | 172.2 | 2.38957 | 172.2 | 0 | 0 | 0.00915214 | 659.52 | 0.00915214 | 659.52 | 0 | 0 | 2023-04-04 23:16:04 | 0.00045582 | 2.3138 | 166.7347 | 0 | Close
3545 | 1 | 2 | CC Chg | 21:31:30 | 29:31:30 | 0.11104 | 4.1049 | 2.3905 | 172.26 | 2.3905 | 172.26 | 0 | 0 | 0.00915594 | 659.79 | 0.00915594 | 659.79 | 0 | 0 | 2023-04-04 23:16:34 | 0.00045581 | 3.0844 | 222.2703 | 0 | Close
3546 | 1 | 2 | CC Chg | 21:32:00 | 29:32:00 | 0.11105 | 4.1052 | 2.39142 | 172.33 | 2.39142 | 172.33 | 0 | 0 | 0.00915974 | 660.07 | 0.00915974 | 660.07 | 0 | 0 | 2023-04-04 23:17:04 | 0.00045588 | 3.0844 | 222.2703 | 0 | Close
3547 | 1 | 2 | CC Chg | 21:32:30 | 29:32:30 | 0.11104 | 4.1054 | 2.39235 | 172.4 | 2.39235 | 172.4 | 0 | 0 | 0.00916354 | 660.34 | 0.00916354 | 660.34 | 0 | 0 | 2023-04-04 23:17:34 | 0.00045586 | 4.6258 | 333.3413 | 0 | Close
3548 | 1 | 2 | CC Chg | 21:33:00 | 29:33:00 | 0.11106 | 4.1057 | 2.39327 | 172.46 | 2.39327 | 172.46 | 0 | 0 | 0.00916734 | 660.61 | 0.00916734 | 660.61 | 0 | 0 | 2023-04-04 23:18:04 | 0.00045598 | 3.0856 | 222.3557 | 0 | Close
3549 | 1 | 2 | CC Chg | 21:33:30 | 29:33:30 | 0.11105 | 4.1061 | 2.3942 | 172.53 | 2.3942 | 172.53 | 0 | 0 | 0.00917114 | 660.89 | 0.00917114 | 660.89 | 0 | 0 | 2023-04-04 23:18:34 | 0.00045598 | 2.3133 | 166.7027 | 0 | Close
3550 | 1 | 2 | CC Chg | 21:34:00 | 29:34:00 | 0.11105 | 4.1064 | 2.39512 | 172.6 | 2.39512 | 172.6 | 0 | 0 | 0.00917494 | 661.16 | 0.00917494 | 661.16 | 0 | 0 | 2023-04-04 23:19:04 | 0.00045602 | 3.085 | 222.313 | 0 | Close
3551 | 1 | 2 | CC Chg | 21:34:30 | 29:34:30 | 0.11104 | 4.1067 | 2.39605 | 172.66 | 2.39605 | 172.66 | 0 | 0 | 0.00917874 | 661.44 | 0.00917874 | 661.44 | 0 | 0 | 2023-04-04 23:19:34 | 0.00045601 | 3.0844 | 222.2703 | 0 | Close
3552 | 1 | 2 | CC Chg | 21:35:00 | 29:35:00 | 0.11105 | 4.107 | 2.39697 | 172.73 | 2.39697 | 172.73 | 0 | 0 | 0.00918254 | 661.71 | 0.00918254 | 661.71 | 0 | 0 | 2023-04-04 23:20:04 | 0.00045608 | 3.0839 | 222.2276 | 0 | Close
3553 | 1 | 2 | CC Chg | 21:35:30 | 29:35:30 | 0.11104 | 4.1073 | 2.3979 | 172.8 | 2.3979 | 172.8 | 0 | 0 | 0.00918634 | 661.98 | 0.00918634 | 661.98 | 0 | 0 | 2023-04-04 23:20:34 | 0.00045607 | 3.0844 | 222.2703 | 0 | Close
3554 | 1 | 2 | CC Chg | 21:36:00 | 29:36:00 | 0.11105 | 4.1076 | 2.39883 | 172.86 | 2.39883 | 172.86 | 0 | 0 | 0.00919014 | 662.26 | 0.00919014 | 662.26 | 0 | 0 | 2023-04-04 23:21:04 | 0.00045615 | 3.0844 | 222.2703 | 0 | Close
3555 | 1 | 2 | CC Chg | 21:36:30 | 29:36:30 | 0.11104 | 4.108 | 2.39975 | 172.93 | 2.39975 | 172.93 | 0 | 0 | 0.00919394 | 662.53 | 0.00919394 | 662.53 | 0 | 0 | 2023-04-04 23:21:34 | 0.00045615 | 2.3138 | 166.7347 | 0 | Close
3556 | 1 | 2 | CC Chg | 21:37:00 | 29:37:00 | 0.11106 | 4.1083 | 2.40068 | 173 | 2.40068 | 173 | 0 | 0 | 0.00919774 | 662.8 | 0.00919774 | 662.8 | 0 | 0 | 2023-04-04 23:22:04 | 0.00045627 | 3.0856 | 222.3557 | 0 | Close
3557 | 1 | 2 | CC Chg | 21:37:30 | 29:37:30 | 0.11105 | 4.1085 | 2.4016 | 173.06 | 2.4016 | 173.06 | 0 | 0 | 0.00920155 | 663.08 | 0.00920155 | 663.08 | 0 | 0 | 2023-04-04 23:22:34 | 0.00045625 | 4.6258 | 333.3413 | 0 | Close
3558 | 1 | 2 | CC Chg | 21:38:00 | 29:38:00 | 0.11105 | 4.1089 | 2.40253 | 173.13 | 2.40253 | 173.13 | 0 | 0 | 0.00920535 | 663.35 | 0.00920535 | 663.35 | 0 | 0 | 2023-04-04 23:23:04 | 0.00045629 | 2.3142 | 166.7668 | 0 | Close
3559 | 1 | 2 | CC Chg | 21:38:30 | 29:38:30 | 0.11104 | 4.1091 | 2.40345 | 173.2 | 2.40345 | 173.2 | 0 | 0 | 0.00920915 | 663.63 | 0.00920915 | 663.63 | 0 | 0 | 2023-04-04 23:23:34 | 0.00045627 | 4.6249 | 333.2773 | 0 | Close
3560 | 1 | 2 | CC Chg | 21:39:00 | 29:39:00 | 0.11104 | 4.1095 | 2.40438 | 173.26 | 2.40438 | 173.26 | 0 | 0 | 0.00921295 | 663.9 | 0.00921295 | 663.9 | 0 | 0 | 2023-04-04 23:24:04 | 0.00045632 | 2.3138 | 166.7347 | 0 | Close
3561 | 1 | 2 | CC Chg | 21:39:30 | 29:39:30 | 0.11105 | 4.1098 | 2.4053 | 173.33 | 2.4053 | 173.33 | 0 | 0 | 0.00921675 | 664.17 | 0.00921675 | 664.17 | 0 | 0 | 2023-04-04 23:24:34 | 0.00045639 | 3.0844 | 222.2703 | 0 | Close
3562 | 1 | 2 | CC Chg | 21:40:00 | 29:40:00 | 0.11105 | 4.11 | 2.40623 | 173.4 | 2.40623 | 173.4 | 0 | 0 | 0.00922056 | 664.45 | 0.00922056 | 664.45 | 0 | 0 | 2023-04-04 23:25:04 | 0.00045642 | 4.6276 | 333.4694 | 0 | Close
3563 | 1 | 2 | CC Chg | 21:40:30 | 29:40:30 | 0.11104 | 4.1104 | 2.40715 | 173.46 | 2.40715 | 173.46 | 0 | 0 | 0.00922436 | 664.72 | 0.00922436 | 664.72 | 0 | 0 | 2023-04-04 23:25:34 | 0.00045642 | 2.3124 | 166.6386 | 0 | Close
3564 | 1 | 2 | CC Chg | 21:41:00 | 29:41:00 | 0.11105 | 4.1107 | 2.40808 | 173.53 | 2.40808 | 173.53 | 0 | 0 | 0.00922816 | 665 | 0.00922816 | 665 | 0 | 0 | 2023-04-04 23:26:04 | 0.00045649 | 3.0862 | 222.3984 | 0 | Close
3565 | 1 | 2 | CC Chg | 21:41:30 | 29:41:30 | 0.11105 | 4.111 | 2.409 | 173.6 | 2.409 | 173.6 | 0 | 0 | 0.00923197 | 665.27 | 0.00923197 | 665.27 | 0 | 0 | 2023-04-04 23:26:34 | 0.00045653 | 3.0844 | 222.2703 | 0 | Close
3566 | 1 | 2 | CC Chg | 21:42:00 | 29:42:00 | 0.11104 | 4.1114 | 2.40993 | 173.66 | 2.40993 | 173.66 | 0 | 0 | 0.00923577 | 665.55 | 0.00923577 | 665.55 | 0 | 0 | 2023-04-04 23:27:04 | 0.00045653 | 2.3133 | 166.7027 | 0 | Close
3567 | 1 | 2 | CC Chg | 21:42:30 | 29:42:30 | 0.11105 | 4.1117 | 2.41086 | 173.73 | 2.41086 | 173.73 | 0 | 0 | 0.00923958 | 665.82 | 0.00923958 | 665.82 | 0 | 0 | 2023-04-04 23:27:34 | 0.0004566 | 3.0844 | 222.2703 | 0 | Close
3568 | 1 | 2 | CC Chg | 21:43:00 | 29:43:00 | 0.11105 | 4.112 | 2.41178 | 173.8 | 2.41178 | 173.8 | 0 | 0 | 0.00924338 | 666.09 | 0.00924338 | 666.09 | 0 | 0 | 2023-04-04 23:28:04 | 0.00045664 | 3.0839 | 222.2276 | 0 | Close
3569 | 1 | 2 | CC Chg | 21:43:30 | 29:43:30 | 0.11103 | 4.1123 | 2.41271 | 173.86 | 2.41271 | 173.86 | 0 | 0 | 0.00924719 | 666.37 | 0.00924719 | 666.37 | 0 | 0 | 2023-04-04 23:28:34 | 0.00045659 | 3.0856 | 222.3557 | 0 | Close
3570 | 1 | 2 | CC Chg | 21:44:00 | 29:44:00 | 0.11105 | 4.1126 | 2.41363 | 173.93 | 2.41363 | 173.93 | 0 | 0 | 0.009251 | 666.64 | 0.009251 | 666.64 | 0 | 0 | 2023-04-04 23:29:04 | 0.0004567 | 3.0833 | 222.1849 | 0 | Close
3571 | 1 | 2 | CC Chg | 21:44:30 | 29:44:30 | 0.11104 | 4.1128 | 2.41456 | 174 | 2.41456 | 174 | 0 | 0 | 0.0092548 | 666.92 | 0.0092548 | 666.92 | 0 | 0 | 2023-04-04 23:29:34 | 0.00045669 | 4.6276 | 333.4694 | 0 | Close
3572 | 1 | 2 | CC Chg | 21:45:00 | 29:45:00 | 0.11103 | 4.1132 | 2.41548 | 174.06 | 2.41548 | 174.06 | 0 | 0 | 0.00925861 | 667.19 | 0.00925861 | 667.19 | 0 | 0 | 2023-04-04 23:30:04 | 0.00045669 | 2.3142 | 166.7668 | 0 | Close
3573 | 1 | 2 | CC Chg | 21:45:30 | 29:45:30 | 0.11104 | 4.1135 | 2.41641 | 174.13 | 2.41641 | 174.13 | 0 | 0 | 0.00926241 | 667.47 | 0.00926241 | 667.47 | 0 | 0 | 2023-04-04 23:30:34 | 0.00045676 | 3.0839 | 222.2276 | 0 | Close
3574 | 1 | 2 | CC Chg | 21:46:00 | 29:46:00 | 0.11106 | 4.1138 | 2.41733 | 174.2 | 2.41733 | 174.2 | 0 | 0 | 0.00926622 | 667.74 | 0.00926622 | 667.74 | 0 | 0 | 2023-04-04 23:31:04 | 0.00045688 | 3.0844 | 222.2703 | 0 | Close
3575 | 1 | 2 | CC Chg | 21:46:30 | 29:46:30 | 0.11105 | 4.1142 | 2.41826 | 174.26 | 2.41826 | 174.26 | 0 | 0 | 0.00927003 | 668.01 | 0.00927003 | 668.01 | 0 | 0 | 2023-04-04 23:31:34 | 0.00045688 | 2.3133 | 166.7027 | 0 | Close
3576 | 1 | 2 | CC Chg | 21:47:00 | 29:47:00 | 0.11103 | 4.1145 | 2.41918 | 174.33 | 2.41918 | 174.33 | 0 | 0 | 0.00927383 | 668.29 | 0.00927383 | 668.29 | 0 | 0 | 2023-04-04 23:32:04 | 0.00045683 | 3.085 | 222.313 | 0 | Close
3577 | 1 | 2 | CC Chg | 21:47:30 | 29:47:30 | 0.11104 | 4.1148 | 2.42011 | 174.4 | 2.42011 | 174.4 | 0 | 0 | 0.00927764 | 668.56 | 0.00927764 | 668.56 | 0 | 0 | 2023-04-04 23:32:34 | 0.00045691 | 3.0833 | 222.1849 | 0 | Close
3578 | 1 | 2 | CC Chg | 21:48:00 | 29:48:00 | 0.11104 | 4.1152 | 2.42103 | 174.46 | 2.42103 | 174.46 | 0 | 0 | 0.00928145 | 668.84 | 0.00928145 | 668.84 | 0 | 0 | 2023-04-04 23:33:04 | 0.00045695 | 2.3142 | 166.7668 | 0 | Close
3579 | 1 | 2 | CC Chg | 21:48:30 | 29:48:30 | 0.11104 | 4.1155 | 2.42196 | 174.53 | 2.42196 | 174.53 | 0 | 0 | 0.00928526 | 669.11 | 0.00928526 | 669.11 | 0 | 0 | 2023-04-04 23:33:34 | 0.00045699 | 3.0839 | 222.2276 | 0 | Close
3580 | 1 | 2 | CC Chg | 21:49:00 | 29:49:00 | 0.11103 | 4.1158 | 2.42289 | 174.6 | 2.42289 | 174.6 | 0 | 0 | 0.00928907 | 669.39 | 0.00928907 | 669.39 | 0 | 0 | 2023-04-04 23:34:04 | 0.00045698 | 3.0862 | 222.3984 | 0 | Close
3581 | 1 | 2 | CC Chg | 21:49:30 | 29:49:30 | 0.11104 | 4.1161 | 2.42381 | 174.66 | 2.42381 | 174.66 | 0 | 0 | 0.00929287 | 669.66 | 0.00929287 | 669.66 | 0 | 0 | 2023-04-04 23:34:34 | 0.00045705 | 3.0839 | 222.2276 | 0 | Close
3582 | 1 | 2 | CC Chg | 21:50:00 | 29:50:00 | 0.11105 | 4.1164 | 2.42474 | 174.73 | 2.42474 | 174.73 | 0 | 0 | 0.00929668 | 669.93 | 0.00929668 | 669.93 | 0 | 0 | 2023-04-04 23:35:04 | 0.00045713 | 3.085 | 222.313 | 0 | Close
3583 | 1 | 2 | CC Chg | 21:50:30 | 29:50:30 | 0.11104 | 4.1167 | 2.42566 | 174.8 | 2.42566 | 174.8 | 0 | 0 | 0.00930049 | 670.21 | 0.00930049 | 670.21 | 0 | 0 | 2023-04-04 23:35:34 | 0.00045712 | 3.0844 | 222.2703 | 0 | Close
3584 | 1 | 2 | CC Chg | 21:51:00 | 29:51:00 | 0.11104 | 4.1171 | 2.42659 | 174.86 | 2.42659 | 174.86 | 0 | 0 | 0.0093043 | 670.48 | 0.0093043 | 670.48 | 0 | 0 | 2023-04-04 23:36:04 | 0.00045716 | 2.3124 | 166.6386 | 0 | Close
3585 | 1 | 2 | CC Chg | 21:51:30 | 29:51:30 | 0.11104 | 4.1173 | 2.42751 | 174.93 | 2.42751 | 174.93 | 0 | 0 | 0.00930811 | 670.76 | 0.00930811 | 670.76 | 0 | 0 | 2023-04-04 23:36:34 | 0.00045719 | 4.6276 | 333.4694 | 0 | Close
3586 | 1 | 2 | CC Chg | 21:52:00 | 29:52:00 | 0.11105 | 4.1177 | 2.42844 | 175 | 2.42844 | 175 | 0 | 0 | 0.00931192 | 671.03 | 0.00931192 | 671.03 | 0 | 0 | 2023-04-04 23:37:04 | 0.00045727 | 2.3133 | 166.7027 | 0 | Close
3587 | 1 | 2 | CC Chg | 21:52:30 | 29:52:30 | 0.11104 | 4.118 | 2.42936 | 175.06 | 2.42936 | 175.06 | 0 | 0 | 0.00931573 | 671.31 | 0.00931573 | 671.31 | 0 | 0 | 2023-04-04 23:37:34 | 0.00045726 | 3.085 | 222.313 | 0 | Close
3588 | 1 | 2 | CC Chg | 21:53:00 | 29:53:00 | 0.11105 | 4.1184 | 2.43029 | 175.13 | 2.43029 | 175.13 | 0 | 0 | 0.00931955 | 671.58 | 0.00931955 | 671.58 | 0 | 0 | 2023-04-04 23:38:04 | 0.00045735 | 2.3133 | 166.7027 | 0 | Close
3589 | 1 | 2 | CC Chg | 21:53:30 | 29:53:30 | 0.11104 | 4.1187 | 2.43121 | 175.2 | 2.43121 | 175.2 | 0 | 0 | 0.00932336 | 671.86 | 0.00932336 | 671.86 | 0 | 0 | 2023-04-04 23:38:34 | 0.00045734 | 3.085 | 222.313 | 0 | Close
3590 | 1 | 2 | CC Chg | 21:54:00 | 29:54:00 | 0.11105 | 4.119 | 2.43214 | 175.26 | 2.43214 | 175.26 | 0 | 0 | 0.00932717 | 672.13 | 0.00932717 | 672.13 | 0 | 0 | 2023-04-04 23:39:04 | 0.00045741 | 3.0844 | 222.2703 | 0 | Close
3591 | 1 | 2 | CC Chg | 21:54:30 | 29:54:30 | 0.11105 | 4.1194 | 2.43306 | 175.33 | 2.43306 | 175.33 | 0 | 0 | 0.00933098 | 672.41 | 0.00933098 | 672.41 | 0 | 0 | 2023-04-04 23:39:34 | 0.00045746 | 2.3133 | 166.7027 | 0 | Close
3592 | 1 | 2 | CC Chg | 21:55:00 | 29:55:00 | 0.11104 | 4.1196 | 2.43399 | 175.4 | 2.43399 | 175.4 | 0 | 0 | 0.00933479 | 672.68 | 0.00933479 | 672.68 | 0 | 0 | 2023-04-04 23:40:04 | 0.00045744 | 4.6267 | 333.4054 | 0 | Close
3593 | 1 | 2 | CC Chg | 21:55:30 | 29:55:30 | 0.11105 | 4.12 | 2.43492 | 175.46 | 2.43492 | 175.46 | 0 | 0 | 0.0093386 | 672.96 | 0.0093386 | 672.96 | 0 | 0 | 2023-04-04 23:40:34 | 0.00045753 | 2.3138 | 166.7347 | 0 | Close
3594 | 1 | 2 | CC Chg | 21:56:00 | 29:56:00 | 0.11104 | 4.1202 | 2.43584 | 175.53 | 2.43584 | 175.53 | 0 | 0 | 0.00934242 | 673.23 | 0.00934242 | 673.23 | 0 | 0 | 2023-04-04 23:41:04 | 0.00045751 | 4.6267 | 333.4054 | 0 | Close
3595 | 1 | 2 | CC Chg | 21:56:30 | 29:56:30 | 0.11104 | 4.1206 | 2.43677 | 175.6 | 2.43677 | 175.6 | 0 | 0 | 0.00934623 | 673.5 | 0.00934623 | 673.5 | 0 | 0 | 2023-04-04 23:41:34 | 0.00045755 | 2.3129 | 166.6707 | 0 | Close
3596 | 1 | 2 | CC Chg | 21:57:00 | 29:57:00 | 0.11103 | 4.121 | 2.43769 | 175.66 | 2.43769 | 175.66 | 0 | 0 | 0.00935004 | 673.78 | 0.00935004 | 673.78 | 0 | 0 | 2023-04-04 23:42:04 | 0.00045755 | 2.3142 | 166.7668 | 0 | Close
3597 | 1 | 2 | CC Chg | 21:57:30 | 29:57:30 | 0.11105 | 4.1213 | 2.43862 | 175.73 | 2.43862 | 175.73 | 0 | 0 | 0.00935386 | 674.05 | 0.00935386 | 674.05 | 0 | 0 | 2023-04-04 23:42:34 | 0.00045767 | 3.0844 | 222.2703 | 0 | Close
3598 | 1 | 2 | CC Chg | 21:58:00 | 29:58:00 | 0.11104 | 4.1216 | 2.43954 | 175.8 | 2.43954 | 175.8 | 0 | 0 | 0.00935767 | 674.33 | 0.00935767 | 674.33 | 0 | 0 | 2023-04-04 23:43:04 | 0.00045766 | 3.0839 | 222.2276 | 0 | Close
3599 | 1 | 2 | CC Chg | 21:58:30 | 29:58:30 | 0.11104 | 4.1219 | 2.44047 | 175.86 | 2.44047 | 175.86 | 0 | 0 | 0.00936148 | 674.6 | 0.00936148 | 674.6 | 0 | 0 | 2023-04-04 23:43:34 | 0.0004577 | 3.0844 | 222.2703 | 0 | Close
3600 | 1 | 2 | CC Chg | 21:59:00 | 29:59:00 | 0.11104 | 4.1224 | 2.44139 | 175.93 | 2.44139 | 175.93 | 0 | 0 | 0.0093653 | 674.88 | 0.0093653 | 674.88 | 0 | 0 | 2023-04-04 23:44:04 | 0.00045775 | 1.851 | 133.3878 | 0 | Close
3601 | 1 | 2 | CC Chg | 21:59:30 | 29:59:30 | 0.11103 | 4.1226 | 2.44232 | 176 | 2.44232 | 176 | 0 | 0 | 0.00936911 | 675.15 | 0.00936911 | 675.15 | 0 | 0 | 2023-04-04 23:44:34 | 0.00045773 | 4.6267 | 333.4054 | 0 | Close
3602 | 1 | 2 | CC Chg | 22:00:00 | 30:00:00 | 0.11106 | 4.1229 | 2.44324 | 176.06 | 2.44324 | 176.06 | 0 | 0 | 0.00937293 | 675.43 | 0.00937293 | 675.43 | 0 | 0 | 2023-04-04 23:45:04 | 0.00045789 | 3.0844 | 222.2703 | 0 | Close
3603 | 1 | 2 | CC Chg | 22:00:30 | 30:00:30 | 0.11104 | 4.1232 | 2.44417 | 176.13 | 2.44417 | 176.13 | 0 | 0 | 0.00937674 | 675.7 | 0.00937674 | 675.7 | 0 | 0 | 2023-04-04 23:45:34 | 0.00045784 | 3.085 | 222.313 | 0 | Close
3604 | 1 | 2 | CC Chg | 22:01:00 | 30:01:00 | 0.11106 | 4.1237 | 2.44509 | 176.2 | 2.44509 | 176.2 | 0 | 0 | 0.00938056 | 675.98 | 0.00938056 | 675.98 | 0 | 0 | 2023-04-04 23:46:04 | 0.00045798 | 1.8507 | 133.3622 | 0 | Close
3605 | 1 | 2 | CC Chg | 22:01:30 | 30:01:30 | 0.11105 | 4.1239 | 2.44602 | 176.26 | 2.44602 | 176.26 | 0 | 0 | 0.00938437 | 676.25 | 0.00938437 | 676.25 | 0 | 0 | 2023-04-04 23:46:34 | 0.00045796 | 4.6276 | 333.4694 | 0 | Close
3606 | 1 | 2 | CC Chg | 22:02:00 | 30:02:00 | 0.11105 | 4.1242 | 2.44695 | 176.33 | 2.44695 | 176.33 | 0 | 0 | 0.00938819 | 676.53 | 0.00938819 | 676.53 | 0 | 0 | 2023-04-04 23:47:04 | 0.00045799 | 3.0839 | 222.2276 | 0 | Close
3607 | 1 | 2 | CC Chg | 22:02:30 | 30:02:30 | 0.11104 | 4.1245 | 2.44787 | 176.4 | 2.44787 | 176.4 | 0 | 0 | 0.00939201 | 676.8 | 0.00939201 | 676.8 | 0 | 0 | 2023-04-04 23:47:34 | 0.00045798 | 3.085 | 222.313 | 0 | Close
3608 | 1 | 2 | CC Chg | 22:03:00 | 30:03:00 | 0.11104 | 4.1249 | 2.4488 | 176.46 | 2.4488 | 176.46 | 0 | 0 | 0.00939582 | 677.08 | 0.00939582 | 677.08 | 0 | 0 | 2023-04-04 23:48:04 | 0.00045803 | 2.3133 | 166.7027 | 0 | Close
3609 | 1 | 2 | CC Chg | 22:03:30 | 30:03:30 | 0.11105 | 4.1252 | 2.44972 | 176.53 | 2.44972 | 176.53 | 0 | 0 | 0.00939964 | 677.35 | 0.00939964 | 677.35 | 0 | 0 | 2023-04-04 23:48:34 | 0.0004581 | 3.0839 | 222.2276 | 0 | Close
3610 | 1 | 2 | CC Chg | 22:04:00 | 30:04:00 | 0.11103 | 4.1255 | 2.45065 | 176.6 | 2.45065 | 176.6 | 0 | 0 | 0.00940346 | 677.63 | 0.00940346 | 677.63 | 0 | 0 | 2023-04-04 23:49:04 | 0.00045805 | 3.0844 | 222.2703 | 0 | Close
3611 | 1 | 2 | CC Chg | 22:04:30 | 30:04:30 | 0.11105 | 4.126 | 2.45157 | 176.66 | 2.45157 | 176.66 | 0 | 0 | 0.00940728 | 677.9 | 0.00940728 | 677.9 | 0 | 0 | 2023-04-04 23:49:34 | 0.00045819 | 1.851 | 133.3878 | 0 | Close
3612 | 1 | 2 | CC Chg | 22:05:00 | 30:05:00 | 0.11105 | 4.1263 | 2.4525 | 176.73 | 2.4525 | 176.73 | 0 | 0 | 0.0094111 | 678.18 | 0.0094111 | 678.18 | 0 | 0 | 2023-04-04 23:50:04 | 0.00045823 | 3.0856 | 222.3557 | 0 | Close
3613 | 1 | 2 | CC Chg | 22:05:30 | 30:05:30 | 0.11104 | 4.1266 | 2.45342 | 176.8 | 2.45342 | 176.8 | 0 | 0 | 0.00941491 | 678.45 | 0.00941491 | 678.45 | 0 | 0 | 2023-04-04 23:50:34 | 0.00045822 | 3.0833 | 222.1849 | 0 | Close
3614 | 1 | 2 | CC Chg | 22:06:00 | 30:06:00 | 0.11105 | 4.1269 | 2.45435 | 176.86 | 2.45435 | 176.86 | 0 | 0 | 0.00941873 | 678.73 | 0.00941873 | 678.73 | 0 | 0 | 2023-04-04 23:51:04 | 0.00045829 | 3.085 | 222.313 | 0 | Close
3615 | 1 | 2 | CC Chg | 22:06:30 | 30:06:30 | 0.11105 | 4.1273 | 2.45527 | 176.93 | 2.45527 | 176.93 | 0 | 0 | 0.00942255 | 679 | 0.00942255 | 679 | 0 | 0 | 2023-04-04 23:51:34 | 0.00045834 | 2.3133 | 166.7027 | 0 | Close
3616 | 1 | 2 | CC Chg | 22:07:00 | 30:07:00 | 0.11104 | 4.1276 | 2.4562 | 177 | 2.4562 | 177 | 0 | 0 | 0.00942637 | 679.28 | 0.00942637 | 679.28 | 0 | 0 | 2023-04-04 23:52:04 | 0.00045833 | 3.0844 | 222.2703 | 0 | Close
3617 | 1 | 2 | CC Chg | 22:07:30 | 30:07:30 | 0.11106 | 4.1278 | 2.45712 | 177.06 | 2.45712 | 177.06 | 0 | 0 | 0.00943019 | 679.56 | 0.00943019 | 679.56 | 0 | 0 | 2023-04-04 23:52:34 | 0.00045843 | 4.6267 | 333.4054 | 0 | Close
3618 | 1 | 2 | CC Chg | 22:08:00 | 30:08:00 | 0.11105 | 4.1282 | 2.45805 | 177.13 | 2.45805 | 177.13 | 0 | 0 | 0.00943401 | 679.83 | 0.00943401 | 679.83 | 0 | 0 | 2023-04-04 23:53:04 | 0.00045844 | 2.3138 | 166.7347 | 0 | Close
3619 | 1 | 2 | CC Chg | 22:08:30 | 30:08:30 | 0.11102 | 4.1285 | 2.45898 | 177.2 | 2.45898 | 177.2 | 0 | 0 | 0.00943783 | 680.11 | 0.00943783 | 680.11 | 0 | 0 | 2023-04-04 23:53:34 | 0.00045835 | 3.085 | 222.313 | 0 | Close
3620 | 1 | 2 | CC Chg | 22:09:00 | 30:09:00 | 0.11105 | 4.1289 | 2.4599 | 177.26 | 2.4599 | 177.26 | 0 | 0 | 0.00944165 | 680.38 | 0.00944165 | 680.38 | 0 | 0 | 2023-04-04 23:54:04 | 0.00045851 | 2.3124 | 166.6386 | 0 | Close
3621 | 1 | 2 | CC Chg | 22:09:30 | 30:09:30 | 0.11104 | 4.1293 | 2.46083 | 177.33 | 2.46083 | 177.33 | 0 | 0 | 0.00944547 | 680.66 | 0.00944547 | 680.66 | 0 | 0 | 2023-04-04 23:54:34 | 0.00045852 | 2.3142 | 166.7668 | 0 | Close
3622 | 1 | 2 | CC Chg | 22:10:00 | 30:10:00 | 0.11105 | 4.1297 | 2.46175 | 177.4 | 2.46175 | 177.4 | 0 | 0 | 0.00944929 | 680.93 | 0.00944929 | 680.93 | 0 | 0 | 2023-04-04 23:55:04 | 0.0004586 | 2.3133 | 166.7027 | 0 | Close
3623 | 1 | 2 | CC Chg | 22:10:30 | 30:10:30 | 0.11106 | 4.13 | 2.46268 | 177.46 | 2.46268 | 177.46 | 0 | 0 | 0.00945312 | 681.21 | 0.00945312 | 681.21 | 0 | 0 | 2023-04-04 23:55:34 | 0.00045868 | 3.0839 | 222.2276 | 0 | Close
3624 | 1 | 2 | CC Chg | 22:11:00 | 30:11:00 | 0.11104 | 4.1303 | 2.4636 | 177.53 | 2.4636 | 177.53 | 0 | 0 | 0.00945694 | 681.48 | 0.00945694 | 681.48 | 0 | 0 | 2023-04-04 23:56:04 | 0.00045863 | 3.0844 | 222.2703 | 0 | Close
3625 | 1 | 2 | CC Chg | 22:11:30 | 30:11:30 | 0.11103 | 4.1306 | 2.46453 | 177.6 | 2.46453 | 177.6 | 0 | 0 | 0.00946076 | 681.76 | 0.00946076 | 681.76 | 0 | 0 | 2023-04-04 23:56:34 | 0.00045862 | 3.085 | 222.313 | 0 | Close
3626 | 1 | 2 | CC Chg | 22:12:00 | 30:12:00 | 0.11106 | 4.131 | 2.46545 | 177.66 | 2.46545 | 177.66 | 0 | 0 | 0.00946458 | 682.03 | 0.00946458 | 682.03 | 0 | 0 | 2023-04-04 23:57:04 | 0.00045879 | 2.3147 | 166.7988 | 0 | Close
3627 | 1 | 2 | CC Chg | 22:12:30 | 30:12:30 | 0.11104 | 4.1313 | 2.46638 | 177.73 | 2.46638 | 177.73 | 0 | 0 | 0.00946841 | 682.31 | 0.00946841 | 682.31 | 0 | 0 | 2023-04-04 23:57:34 | 0.00045874 | 3.0833 | 222.1849 | 0 | Close
3628 | 1 | 2 | CC Chg | 22:13:00 | 30:13:00 | 0.11105 | 4.1316 | 2.4673 | 177.8 | 2.4673 | 177.8 | 0 | 0 | 0.00947223 | 682.58 | 0.00947223 | 682.58 | 0 | 0 | 2023-04-04 23:58:04 | 0.00045881 | 3.0856 | 222.3557 | 0 | Close
3629 | 1 | 2 | CC Chg | 22:13:30 | 30:13:30 | 0.11105 | 4.132 | 2.46823 | 177.86 | 2.46823 | 177.86 | 0 | 0 | 0.00947605 | 682.86 | 0.00947605 | 682.86 | 0 | 0 | 2023-04-04 23:58:34 | 0.00045886 | 2.3133 | 166.7027 | 0 | Close
3630 | 1 | 2 | CC Chg | 22:14:00 | 30:14:00 | 0.11104 | 4.1324 | 2.46915 | 177.93 | 2.46915 | 177.93 | 0 | 0 | 0.00947988 | 683.14 | 0.00947988 | 683.14 | 0 | 0 | 2023-04-04 23:59:04 | 0.00045886 | 2.3129 | 166.6707 | 0 | Close
3631 | 1 | 2 | CC Chg | 22:14:30 | 30:14:30 | 0.11105 | 4.1327 | 2.47008 | 178 | 2.47008 | 178 | 0 | 0 | 0.0094837 | 683.41 | 0.0094837 | 683.41 | 0 | 0 | 2023-04-04 23:59:34 | 0.00045894 | 3.0844 | 222.2703 | 0 | Close
3632 | 1 | 2 | CC Chg | 22:15:00 | 30:15:00 | 0.11103 | 4.133 | 2.471 | 178.06 | 2.471 | 178.06 | 0 | 0 | 0.00948752 | 683.69 | 0.00948752 | 683.69 | 0 | 0 | 2023-04-05 00:00:03 | 0.00045889 | 3.085 | 222.313 | 0 | Close
3633 | 1 | 2 | CC Chg | 22:15:30 | 30:15:30 | 0.11105 | 4.1333 | 2.47193 | 178.13 | 2.47193 | 178.13 | 0 | 0 | 0.00949135 | 683.96 | 0.00949135 | 683.96 | 0 | 0 | 2023-04-05 00:00:33 | 0.000459 | 3.0844 | 222.2703 | 0 | Close
3634 | 1 | 2 | CC Chg | 22:16:00 | 30:16:00 | 0.11106 | 4.1338 | 2.47286 | 178.2 | 2.47286 | 178.2 | 0 | 0 | 0.00949518 | 684.24 | 0.00949518 | 684.24 | 0 | 0 | 2023-04-05 00:01:03 | 0.0004591 | 1.851 | 133.3878 | 0 | Close
3635 | 1 | 2 | CC Chg | 22:16:30 | 30:16:30 | 0.11103 | 4.1341 | 2.47378 | 178.26 | 2.47378 | 178.26 | 0 | 0 | 0.009499 | 684.51 | 0.009499 | 684.51 | 0 | 0 | 2023-04-05 00:01:33 | 0.00045901 | 3.0856 | 222.3557 | 0 | Close
3636 | 1 | 2 | CC Chg | 22:17:00 | 30:17:00 | 0.11105 | 4.1344 | 2.47471 | 178.33 | 2.47471 | 178.33 | 0 | 0 | 0.00950283 | 684.79 | 0.00950283 | 684.79 | 0 | 0 | 2023-04-05 00:02:03 | 0.00045913 | 3.0844 | 222.2703 | 0 | Close
3637 | 1 | 2 | CC Chg | 22:17:30 | 30:17:30 | 0.11105 | 4.1348 | 2.47563 | 178.4 | 2.47563 | 178.4 | 0 | 0 | 0.00950665 | 685.07 | 0.00950665 | 685.07 | 0 | 0 | 2023-04-05 00:02:33 | 0.00045917 | 2.3129 | 166.6707 | 0 | Close
3638 | 1 | 2 | CC Chg | 22:18:00 | 30:18:00 | 0.11105 | 4.1351 | 2.47656 | 178.46 | 2.47656 | 178.46 | 0 | 0 | 0.00951048 | 685.34 | 0.00951048 | 685.34 | 0 | 0 | 2023-04-05 00:03:03 | 0.0004592 | 3.0844 | 222.2703 | 0 | Close
3639 | 1 | 2 | CC Chg | 22:18:30 | 30:18:30 | 0.11105 | 4.1354 | 2.47748 | 178.53 | 2.47748 | 178.53 | 0 | 0 | 0.00951431 | 685.62 | 0.00951431 | 685.62 | 0 | 0 | 2023-04-05 00:03:33 | 0.00045924 | 3.085 | 222.313 | 0 | Close
3640 | 1 | 2 | CC Chg | 22:19:00 | 30:19:00 | 0.11106 | 4.1358 | 2.47841 | 178.6 | 2.47841 | 178.6 | 0 | 0 | 0.00951813 | 685.89 | 0.00951813 | 685.89 | 0 | 0 | 2023-04-05 00:04:03 | 0.00045932 | 2.3133 | 166.7027 | 0 | Close
3641 | 1 | 2 | CC Chg | 22:19:30 | 30:19:30 | 0.11105 | 4.1362 | 2.47933 | 178.66 | 2.47933 | 178.66 | 0 | 0 | 0.00952196 | 686.17 | 0.00952196 | 686.17 | 0 | 0 | 2023-04-05 00:04:33 | 0.00045933 | 2.3133 | 166.7027 | 0 | Close
3642 | 1 | 2 | CC Chg | 22:20:00 | 30:20:00 | 0.11102 | 4.1365 | 2.48026 | 178.73 | 2.48026 | 178.73 | 0 | 0 | 0.00952579 | 686.44 | 0.00952579 | 686.44 | 0 | 0 | 2023-04-05 00:05:03 | 0.00045923 | 3.085 | 222.313 | 0 | Close
3643 | 1 | 2 | CC Chg | 22:20:30 | 30:20:30 | 0.11105 | 4.1367 | 2.48118 | 178.8 | 2.48118 | 178.8 | 0 | 0 | 0.00952962 | 686.72 | 0.00952962 | 686.72 | 0 | 0 | 2023-04-05 00:05:33 | 0.00045938 | 4.6284 | 333.5335 | 0 | Close
3644 | 1 | 2 | CC Chg | 22:21:00 | 30:21:00 | 0.11105 | 4.1372 | 2.48211 | 178.87 | 2.48211 | 178.87 | 0 | 0 | 0.00953344 | 687 | 0.00953344 | 687 | 0 | 0 | 2023-04-05 00:06:03 | 0.00045944 | 1.85 | 133.3109 | 0 | Close
3645 | 1 | 2 | CC Chg | 22:21:30 | 30:21:30 | 0.11105 | 4.1376 | 2.48304 | 178.93 | 2.48304 | 178.93 | 0 | 0 | 0.00953727 | 687.27 | 0.00953727 | 687.27 | 0 | 0 | 2023-04-05 00:06:33 | 0.00045948 | 2.3138 | 166.7347 | 0 | Close
3646 | 1 | 2 | CC Chg | 22:22:00 | 30:22:00 | 0.11105 | 4.1379 | 2.48396 | 179 | 2.48396 | 179 | 0 | 0 | 0.0095411 | 687.55 | 0.0095411 | 687.55 | 0 | 0 | 2023-04-05 00:07:03 | 0.00045951 | 3.0844 | 222.2703 | 0 | Close
3647 | 1 | 2 | CC Chg | 22:22:30 | 30:22:30 | 0.11106 | 4.1382 | 2.48489 | 179.07 | 2.48489 | 179.07 | 0 | 0 | 0.00954493 | 687.82 | 0.00954493 | 687.82 | 0 | 0 | 2023-04-05 00:07:33 | 0.00045959 | 3.0844 | 222.2703 | 0 | Close
3648 | 1 | 2 | CC Chg | 22:23:00 | 30:23:00 | 0.11104 | 4.1386 | 2.48581 | 179.13 | 2.48581 | 179.13 | 0 | 0 | 0.00954876 | 688.1 | 0.00954876 | 688.1 | 0 | 0 | 2023-04-05 00:08:03 | 0.00045955 | 2.3129 | 166.6707 | 0 | Close
3649 | 1 | 2 | CC Chg | 22:23:30 | 30:23:30 | 0.11105 | 4.1389 | 2.48674 | 179.2 | 2.48674 | 179.2 | 0 | 0 | 0.00955259 | 688.38 | 0.00955259 | 688.38 | 0 | 0 | 2023-04-05 00:08:33 | 0.00045962 | 3.0856 | 222.3557 | 0 | Close
3650 | 1 | 2 | CC Chg | 22:24:00 | 30:24:00 | 0.11105 | 4.1392 | 2.48766 | 179.27 | 2.48766 | 179.27 | 0 | 0 | 0.00955642 | 688.65 | 0.00955642 | 688.65 | 0 | 0 | 2023-04-05 00:09:03 | 0.00045966 | 3.085 | 222.313 | 0 | Close
3651 | 1 | 2 | CC Chg | 22:24:30 | 30:24:30 | 0.11105 | 4.1397 | 2.48859 | 179.33 | 2.48859 | 179.33 | 0 | 0 | 0.00956025 | 688.93 | 0.00956025 | 688.93 | 0 | 0 | 2023-04-05 00:09:33 | 0.00045971 | 1.8507 | 133.3622 | 0 | Close
3652 | 1 | 2 | CC Chg | 22:25:00 | 30:25:00 | 0.11104 | 4.14 | 2.48951 | 179.4 | 2.48951 | 179.4 | 0 | 0 | 0.00956408 | 689.2 | 0.00956408 | 689.2 | 0 | 0 | 2023-04-05 00:10:03 | 0.00045971 | 3.0844 | 222.2703 | 0 | Close
3653 | 1 | 2 | CC Chg | 22:25:30 | 30:25:30 | 0.11104 | 4.1403 | 2.49044 | 179.47 | 2.49044 | 179.47 | 0 | 0 | 0.00956791 | 689.48 | 0.00956791 | 689.48 | 0 | 0 | 2023-04-05 00:10:33 | 0.00045974 | 3.085 | 222.313 | 0 | Close
3654 | 1 | 2 | CC Chg | 22:26:00 | 30:26:00 | 0.11105 | 4.1408 | 2.49136 | 179.53 | 2.49136 | 179.53 | 0 | 0 | 0.00957175 | 689.76 | 0.00957175 | 689.76 | 0 | 0 | 2023-04-05 00:11:03 | 0.00045984 | 1.8507 | 133.3622 | 0 | Close
3655 | 1 | 2 | CC Chg | 22:26:30 | 30:26:30 | 0.11105 | 4.141 | 2.49229 | 179.6 | 2.49229 | 179.6 | 0 | 0 | 0.00957558 | 690.03 | 0.00957558 | 690.03 | 0 | 0 | 2023-04-05 00:11:33 | 0.00045986 | 4.6258 | 333.3413 | 0 | Close
3656 | 1 | 2 | CC Chg | 22:27:00 | 30:27:00 | 0.11105 | 4.1414 | 2.49321 | 179.67 | 2.49321 | 179.67 | 0 | 0 | 0.00957941 | 690.31 | 0.00957941 | 690.31 | 0 | 0 | 2023-04-05 00:12:03 | 0.0004599 | 2.3133 | 166.7027 | 0 | Close
3657 | 1 | 2 | CC Chg | 22:27:30 | 30:27:30 | 0.11105 | 4.1418 | 2.49414 | 179.73 | 2.49414 | 179.73 | 0 | 0 | 0.00958324 | 690.58 | 0.00958324 | 690.58 | 0 | 0 | 2023-04-05 00:12:33 | 0.00045995 | 2.3138 | 166.7347 | 0 | Close
3658 | 1 | 2 | CC Chg | 22:28:00 | 30:28:00 | 0.11104 | 4.1421 | 2.49507 | 179.8 | 2.49507 | 179.8 | 0 | 0 | 0.00958708 | 690.86 | 0.00958708 | 690.86 | 0 | 0 | 2023-04-05 00:13:03 | 0.00045994 | 3.0844 | 222.2703 | 0 | Close
3659 | 1 | 2 | CC Chg | 22:28:30 | 30:28:30 | 0.11105 | 4.1424 | 2.49599 | 179.87 | 2.49599 | 179.87 | 0 | 0 | 0.00959091 | 691.14 | 0.00959091 | 691.14 | 0 | 0 | 2023-04-05 00:13:33 | 0.00046001 | 3.0856 | 222.3557 | 0 | Close
3660 | 1 | 2 | CC Chg | 22:29:00 | 30:29:00 | 0.11105 | 4.1427 | 2.49692 | 179.93 | 2.49692 | 179.93 | 0 | 0 | 0.00959474 | 691.41 | 0.00959474 | 691.41 | 0 | 0 | 2023-04-05 00:14:03 | 0.00046005 | 3.0839 | 222.2276 | 0 | Close
3661 | 1 | 2 | CC Chg | 22:29:30 | 30:29:30 | 0.11104 | 4.1431 | 2.49784 | 180 | 2.49784 | 180 | 0 | 0 | 0.00959858 | 691.69 | 0.00959858 | 691.69 | 0 | 0 | 2023-04-05 00:14:33 | 0.00046005 | 2.3133 | 166.7027 | 0 | Close
3662 | 1 | 2 | CC Chg | 22:30:00 | 30:30:00 | 0.11106 | 4.1435 | 2.49877 | 180.07 | 2.49877 | 180.07 | 0 | 0 | 0.00960241 | 691.97 | 0.00960241 | 691.97 | 0 | 0 | 2023-04-05 00:15:03 | 0.00046018 | 2.3138 | 166.7347 | 0 | Close
3663 | 1 | 2 | CC Chg | 22:30:30 | 30:30:30 | 0.11105 | 4.1439 | 2.49969 | 180.13 | 2.49969 | 180.13 | 0 | 0 | 0.00960624 | 692.24 | 0.00960624 | 692.24 | 0 | 0 | 2023-04-05 00:15:33 | 0.00046018 | 2.3133 | 166.7027 | 0 | Close
3664 | 1 | 2 | CC Chg | 22:31:00 | 30:31:00 | 0.11104 | 4.1442 | 2.50062 | 180.2 | 2.50062 | 180.2 | 0 | 0 | 0.00961008 | 692.52 | 0.00961008 | 692.52 | 0 | 0 | 2023-04-05 00:16:03 | 0.00046017 | 3.085 | 222.313 | 0 | Close
3665 | 1 | 2 | CC Chg | 22:31:30 | 30:31:30 | 0.11104 | 4.1446 | 2.50154 | 180.27 | 2.50154 | 180.27 | 0 | 0 | 0.00961392 | 692.79 | 0.00961392 | 692.79 | 0 | 0 | 2023-04-05 00:16:33 | 0.00046022 | 2.3133 | 166.7027 | 0 | Close
3666 | 1 | 2 | CC Chg | 22:32:00 | 30:32:00 | 0.11105 | 4.145 | 2.50247 | 180.33 | 2.50247 | 180.33 | 0 | 0 | 0.00961775 | 693.07 | 0.00961775 | 693.07 | 0 | 0 | 2023-04-05 00:17:03 | 0.0004603 | 2.3138 | 166.7347 | 0 | Close
3667 | 1 | 2 | CC Chg | 22:32:30 | 30:32:30 | 0.11105 | 4.1453 | 2.50339 | 180.4 | 2.50339 | 180.4 | 0 | 0 | 0.00962159 | 693.35 | 0.00962159 | 693.35 | 0 | 0 | 2023-04-05 00:17:33 | 0.00046034 | 3.0844 | 222.2703 | 0 | Close
3668 | 1 | 2 | CC Chg | 22:33:00 | 30:33:00 | 0.11105 | 4.1456 | 2.50432 | 180.47 | 2.50432 | 180.47 | 0 | 0 | 0.00962542 | 693.62 | 0.00962542 | 693.62 | 0 | 0 | 2023-04-05 00:18:03 | 0.00046037 | 3.0844 | 222.2703 | 0 | Close
3669 | 1 | 2 | CC Chg | 22:33:30 | 30:33:30 | 0.11106 | 4.146 | 2.50524 | 180.53 | 2.50524 | 180.53 | 0 | 0 | 0.00962926 | 693.9 | 0.00962926 | 693.9 | 0 | 0 | 2023-04-05 00:18:33 | 0.00046045 | 2.3138 | 166.7347 | 0 | Close
3670 | 1 | 2 | CC Chg | 22:34:00 | 30:34:00 | 0.11105 | 4.1464 | 2.50617 | 180.6 | 2.50617 | 180.6 | 0 | 0 | 0.0096331 | 694.18 | 0.0096331 | 694.18 | 0 | 0 | 2023-04-05 00:19:03 | 0.00046046 | 2.3133 | 166.7027 | 0 | Close
3671 | 1 | 2 | CC Chg | 22:34:30 | 30:34:30 | 0.11105 | 4.1467 | 2.5071 | 180.67 | 2.5071 | 180.67 | 0 | 0 | 0.00963693 | 694.45 | 0.00963693 | 694.45 | 0 | 0 | 2023-04-05 00:19:33 | 0.00046049 | 3.0844 | 222.2703 | 0 | Close
3672 | 1 | 2 | CC Chg | 22:35:00 | 30:35:00 | 0.11104 | 4.1471 | 2.50802 | 180.73 | 2.50802 | 180.73 | 0 | 0 | 0.00964077 | 694.73 | 0.00964077 | 694.73 | 0 | 0 | 2023-04-05 00:20:03 | 0.00046049 | 2.3133 | 166.7027 | 0 | Close
3673 | 1 | 2 | CC Chg | 22:35:30 | 30:35:30 | 0.11105 | 4.1475 | 2.50895 | 180.8 | 2.50895 | 180.8 | 0 | 0 | 0.00964461 | 695.01 | 0.00964461 | 695.01 | 0 | 0 | 2023-04-05 00:20:33 | 0.00046058 | 2.3138 | 166.7347 | 0 | Close
3674 | 1 | 2 | CC Chg | 22:36:00 | 30:36:00 | 0.11104 | 4.1478 | 2.50987 | 180.87 | 2.50987 | 180.87 | 0 | 0 | 0.00964845 | 695.28 | 0.00964845 | 695.28 | 0 | 0 | 2023-04-05 00:21:03 | 0.00046057 | 3.085 | 222.313 | 0 | Close
3675 | 1 | 2 | CC Chg | 22:36:30 | 30:36:30 | 0.11103 | 4.1481 | 2.5108 | 180.93 | 2.5108 | 180.93 | 0 | 0 | 0.00965229 | 695.56 | 0.00965229 | 695.56 | 0 | 0 | 2023-04-05 00:21:33 | 0.00046056 | 3.0844 | 222.2703 | 0 | Close
3676 | 1 | 2 | CC Chg | 22:37:00 | 30:37:00 | 0.11104 | 4.1486 | 2.51172 | 181 | 2.51172 | 181 | 0 | 0 | 0.00965613 | 695.84 | 0.00965613 | 695.84 | 0 | 0 | 2023-04-05 00:22:03 | 0.00046066 | 1.8507 | 133.3622 | 0 | Close
3677 | 1 | 2 | CC Chg | 22:37:30 | 30:37:30 | 0.11103 | 4.1489 | 2.51265 | 181.07 | 2.51265 | 181.07 | 0 | 0 | 0.00965996 | 696.11 | 0.00965996 | 696.11 | 0 | 0 | 2023-04-05 00:22:33 | 0.00046065 | 3.085 | 222.313 | 0 | Close
3678 | 1 | 2 | CC Chg | 22:38:00 | 30:38:00 | 0.11104 | 4.1493 | 2.51357 | 181.13 | 2.51357 | 181.13 | 0 | 0 | 0.0096638 | 696.39 | 0.0096638 | 696.39 | 0 | 0 | 2023-04-05 00:23:03 | 0.00046074 | 2.3133 | 166.7027 | 0 | Close
3679 | 1 | 2 | CC Chg | 22:38:30 | 30:38:30 | 0.11103 | 4.1497 | 2.5145 | 181.2 | 2.5145 | 181.2 | 0 | 0 | 0.00966764 | 696.67 | 0.00966764 | 696.67 | 0 | 0 | 2023-04-05 00:23:33 | 0.00046074 | 2.3133 | 166.7027 | 0 | Close
3680 | 1 | 2 | CC Chg | 22:39:00 | 30:39:00 | 0.11105 | 4.15 | 2.51542 | 181.27 | 2.51542 | 181.27 | 0 | 0 | 0.00967148 | 696.94 | 0.00967148 | 696.94 | 0 | 0 | 2023-04-05 00:24:03 | 0.00046086 | 3.0839 | 222.2276 | 0 | Close
3681 | 1 | 2 | CC Chg | 22:39:30 | 30:39:30 | 0.11103 | 4.1503 | 2.51635 | 181.33 | 2.51635 | 181.33 | 0 | 0 | 0.00967532 | 697.22 | 0.00967532 | 697.22 | 0 | 0 | 2023-04-05 00:24:33 | 0.00046081 | 3.0862 | 222.3984 | 0 | Close
3682 | 1 | 2 | CC Chg | 22:40:00 | 30:40:00 | 0.11105 | 4.1507 | 2.51727 | 181.4 | 2.51727 | 181.4 | 0 | 0 | 0.00967916 | 697.5 | 0.00967916 | 697.5 | 0 | 0 | 2023-04-05 00:25:03 | 0.00046094 | 2.3124 | 166.6386 | 0 | Close
3683 | 1 | 2 | CC Chg | 22:40:30 | 30:40:30 | 0.11105 | 4.151 | 2.5182 | 181.47 | 2.5182 | 181.47 | 0 | 0 | 0.009683 | 697.77 | 0.009683 | 697.77 | 0 | 0 | 2023-04-05 00:25:33 | 0.00046097 | 3.0856 | 222.3557 | 0 | Close
3684 | 1 | 2 | CC Chg | 22:41:00 | 30:41:00 | 0.11105 | 4.1513 | 2.51913 | 181.53 | 2.51913 | 181.53 | 0 | 0 | 0.00968685 | 698.05 | 0.00968685 | 698.05 | 0 | 0 | 2023-04-05 00:26:03 | 0.000461 | 3.0844 | 222.2703 | 0 | Close
3685 | 1 | 2 | CC Chg | 22:41:30 | 30:41:30 | 0.11105 | 4.1518 | 2.52005 | 181.6 | 2.52005 | 181.6 | 0 | 0 | 0.00969069 | 698.33 | 0.00969069 | 698.33 | 0 | 0 | 2023-04-05 00:26:33 | 0.00046106 | 1.8503 | 133.3365 | 0 | Close
3686 | 1 | 2 | CC Chg | 22:42:00 | 30:42:00 | 0.11104 | 4.1521 | 2.52098 | 181.67 | 2.52098 | 181.67 | 0 | 0 | 0.00969453 | 698.6 | 0.00969453 | 698.6 | 0 | 0 | 2023-04-05 00:27:03 | 0.00046105 | 3.0844 | 222.2703 | 0 | Close
3687 | 1 | 2 | CC Chg | 22:42:30 | 30:42:30 | 0.11106 | 4.1526 | 2.5219 | 181.73 | 2.5219 | 181.73 | 0 | 0 | 0.00969837 | 698.88 | 0.00969837 | 698.88 | 0 | 0 | 2023-04-05 00:27:33 | 0.00046119 | 1.8507 | 133.3622 | 0 | Close
3688 | 1 | 2 | CC Chg | 22:43:00 | 30:43:00 | 0.11104 | 4.1529 | 2.52283 | 181.8 | 2.52283 | 181.8 | 0 | 0 | 0.00970222 | 699.16 | 0.00970222 | 699.16 | 0 | 0 | 2023-04-05 00:28:03 | 0.00046114 | 3.085 | 222.313 | 0 | Close
3689 | 1 | 2 | CC Chg | 22:43:30 | 30:43:30 | 0.11104 | 4.1533 | 2.52375 | 181.87 | 2.52375 | 181.87 | 0 | 0 | 0.00970606 | 699.43 | 0.00970606 | 699.43 | 0 | 0 | 2023-04-05 00:28:33 | 0.00046118 | 2.3138 | 166.7347 | 0 | Close
3690 | 1 | 2 | CC Chg | 22:44:00 | 30:44:00 | 0.11105 | 4.1537 | 2.52468 | 181.93 | 2.52468 | 181.93 | 0 | 0 | 0.0097099 | 699.71 | 0.0097099 | 699.71 | 0 | 0 | 2023-04-05 00:29:03 | 0.00046127 | 2.3133 | 166.7027 | 0 | Close
3691 | 1 | 2 | CC Chg | 22:44:30 | 30:44:30 | 0.11105 | 4.154 | 2.5256 | 182 | 2.5256 | 182 | 0 | 0 | 0.00971375 | 699.99 | 0.00971375 | 699.99 | 0 | 0 | 2023-04-05 00:29:33 | 0.0004613 | 3.0844 | 222.2703 | 0 | Close
3692 | 1 | 2 | CC Chg | 22:45:00 | 30:45:00 | 0.11106 | 4.1544 | 2.52653 | 182.07 | 2.52653 | 182.07 | 0 | 0 | 0.00971759 | 700.27 | 0.00971759 | 700.27 | 0 | 0 | 2023-04-05 00:30:03 | 0.00046139 | 2.3133 | 166.7027 | 0 | Close
3693 | 1 | 2 | CC Chg | 22:45:30 | 30:45:30 | 0.11104 | 4.1547 | 2.52745 | 182.13 | 2.52745 | 182.13 | 0 | 0 | 0.00972144 | 700.54 | 0.00972144 | 700.54 | 0 | 0 | 2023-04-05 00:30:33 | 0.00046134 | 3.085 | 222.313 | 0 | Close
3694 | 1 | 2 | CC Chg | 22:46:00 | 30:46:00 | 0.11105 | 4.1551 | 2.52838 | 182.2 | 2.52838 | 182.2 | 0 | 0 | 0.00972528 | 700.82 | 0.00972528 | 700.82 | 0 | 0 | 2023-04-05 00:31:03 | 0.00046142 | 2.3133 | 166.7027 | 0 | Close
3695 | 1 | 2 | CC Chg | 22:46:30 | 30:46:30 | 0.11104 | 4.1554 | 2.5293 | 182.27 | 2.5293 | 182.27 | 0 | 0 | 0.00972913 | 701.1 | 0.00972913 | 701.1 | 0 | 0 | 2023-04-05 00:31:33 | 0.00046142 | 3.085 | 222.313 | 0 | Close
3696 | 1 | 2 | CC Chg | 22:47:00 | 30:47:00 | 0.11105 | 4.1559 | 2.53023 | 182.33 | 2.53023 | 182.33 | 0 | 0 | 0.00973297 | 701.37 | 0.00973297 | 701.37 | 0 | 0 | 2023-04-05 00:32:03 | 0.00046151 | 1.85 | 133.3109 | 0 | Close
3697 | 1 | 2 | CC Chg | 22:47:30 | 30:47:30 | 0.11104 | 4.1562 | 2.53116 | 182.4 | 2.53116 | 182.4 | 0 | 0 | 0.00973682 | 701.65 | 0.00973682 | 701.65 | 0 | 0 | 2023-04-05 00:32:33 | 0.0004615 | 3.0862 | 222.3984 | 0 | Close
3698 | 1 | 2 | CC Chg | 22:48:00 | 30:48:00 | 0.11105 | 4.1566 | 2.53208 | 182.47 | 2.53208 | 182.47 | 0 | 0 | 0.00974066 | 701.93 | 0.00974066 | 701.93 | 0 | 0 | 2023-04-05 00:33:03 | 0.00046159 | 2.3133 | 166.7027 | 0 | Close
3699 | 1 | 2 | CC Chg | 22:48:30 | 30:48:30 | 0.11104 | 4.157 | 2.53301 | 182.53 | 2.53301 | 182.53 | 0 | 0 | 0.00974451 | 702.21 | 0.00974451 | 702.21 | 0 | 0 | 2023-04-05 00:33:33 | 0.00046159 | 2.3133 | 166.7027 | 0 | Close
3700 | 1 | 2 | CC Chg | 22:49:00 | 30:49:00 | 0.11106 | 4.1573 | 2.53393 | 182.6 | 2.53393 | 182.6 | 0 | 0 | 0.00974836 | 702.48 | 0.00974836 | 702.48 | 0 | 0 | 2023-04-05 00:34:03 | 0.00046171 | 3.0844 | 222.2703 | 0 | Close
3701 | 1 | 2 | CC Chg | 22:49:30 | 30:49:30 | 0.11105 | 4.1577 | 2.53486 | 182.67 | 2.53486 | 182.67 | 0 | 0 | 0.0097522 | 702.76 | 0.0097522 | 702.76 | 0 | 0 | 2023-04-05 00:34:33 | 0.00046171 | 2.3138 | 166.7347 | 0 | Close
3702 | 1 | 2 | CC Chg | 22:50:00 | 30:50:00 | 0.11105 | 4.158 | 2.53578 | 182.73 | 2.53578 | 182.73 | 0 | 0 | 0.00975605 | 703.04 | 0.00975605 | 703.04 | 0 | 0 | 2023-04-05 00:35:03 | 0.00046175 | 3.0844 | 222.2703 | 0 | Close
3703 | 1 | 2 | CC Chg | 22:50:30 | 30:50:30 | 0.11105 | 4.1584 | 2.53671 | 182.8 | 2.53671 | 182.8 | 0 | 0 | 0.0097599 | 703.31 | 0.0097599 | 703.31 | 0 | 0 | 2023-04-05 00:35:33 | 0.00046179 | 2.3129 | 166.6707 | 0 | Close
3704 | 1 | 2 | CC Chg | 22:51:00 | 30:51:00 | 0.11105 | 4.1588 | 2.53763 | 182.87 | 2.53763 | 182.87 | 0 | 0 | 0.00976375 | 703.59 | 0.00976375 | 703.59 | 0 | 0 | 2023-04-05 00:36:03 | 0.00046183 | 2.3142 | 166.7668 | 0 | Close
3705 | 1 | 2 | CC Chg | 22:51:30 | 30:51:30 | 0.11105 | 4.1592 | 2.53856 | 182.93 | 2.53856 | 182.93 | 0 | 0 | 0.0097676 | 703.87 | 0.0097676 | 703.87 | 0 | 0 | 2023-04-05 00:36:33 | 0.00046188 | 2.3138 | 166.7347 | 0 | Close
3706 | 1 | 2 | CC Chg | 22:52:00 | 30:52:00 | 0.11107 | 4.1596 | 2.53948 | 183 | 2.53948 | 183 | 0 | 0 | 0.00977145 | 704.15 | 0.00977145 | 704.15 | 0 | 0 | 2023-04-05 00:37:03 | 0.00046201 | 2.3133 | 166.7027 | 0 | Close
3707 | 1 | 2 | CC Chg | 22:52:30 | 30:52:30 | 0.11105 | 4.1599 | 2.54041 | 183.07 | 2.54041 | 183.07 | 0 | 0 | 0.0097753 | 704.42 | 0.0097753 | 704.42 | 0 | 0 | 2023-04-05 00:37:33 | 0.00046196 | 3.0844 | 222.2703 | 0 | Close
3708 | 1 | 2 | CC Chg | 22:53:00 | 30:53:00 | 0.11105 | 4.1603 | 2.54133 | 183.13 | 2.54133 | 183.13 | 0 | 0 | 0.00977915 | 704.7 | 0.00977915 | 704.7 | 0 | 0 | 2023-04-05 00:38:03 | 0.000462 | 2.3138 | 166.7347 | 0 | Close
3709 | 1 | 2 | CC Chg | 22:53:30 | 30:53:30 | 0.11105 | 4.1607 | 2.54226 | 183.2 | 2.54226 | 183.2 | 0 | 0 | 0.009783 | 704.98 | 0.009783 | 704.98 | 0 | 0 | 2023-04-05 00:38:33 | 0.00046205 | 2.3133 | 166.7027 | 0 | Close
3710 | 1 | 2 | CC Chg | 22:54:00 | 30:54:00 | 0.11106 | 4.1611 | 2.54319 | 183.27 | 2.54319 | 183.27 | 0 | 0 | 0.00978685 | 705.26 | 0.00978685 | 705.26 | 0 | 0 | 2023-04-05 00:39:03 | 0.00046213 | 2.3129 | 166.6707 | 0 | Close
3711 | 1 | 2 | CC Chg | 22:54:30 | 30:54:30 | 0.11105 | 4.1615 | 2.54411 | 183.33 | 2.54411 | 183.33 | 0 | 0 | 0.0097907 | 705.53 | 0.0097907 | 705.53 | 0 | 0 | 2023-04-05 00:39:33 | 0.00046213 | 2.3142 | 166.7668 | 0 | Close
3712 | 1 | 2 | CC Chg | 22:55:00 | 30:55:00 | 0.11105 | 4.1618 | 2.54504 | 183.4 | 2.54504 | 183.4 | 0 | 0 | 0.00979455 | 705.81 | 0.00979455 | 705.81 | 0 | 0 | 2023-04-05 00:40:03 | 0.00046217 | 3.0839 | 222.2276 | 0 | Close
3713 | 1 | 2 | CC Chg | 22:55:30 | 30:55:30 | 0.11104 | 4.1622 | 2.54596 | 183.47 | 2.54596 | 183.47 | 0 | 0 | 0.0097984 | 706.09 | 0.0097984 | 706.09 | 0 | 0 | 2023-04-05 00:40:33 | 0.00046217 | 2.3142 | 166.7668 | 0 | Close
3714 | 1 | 2 | CC Chg | 22:56:00 | 30:56:00 | 0.11105 | 4.1626 | 2.54689 | 183.53 | 2.54689 | 183.53 | 0 | 0 | 0.00980225 | 706.37 | 0.00980225 | 706.37 | 0 | 0 | 2023-04-05 00:41:03 | 0.00046226 | 2.3133 | 166.7027 | 0 | Close
3715 | 1 | 2 | CC Chg | 22:56:30 | 30:56:30 | 0.11105 | 4.1629 | 2.54781 | 183.6 | 2.54781 | 183.6 | 0 | 0 | 0.0098061 | 706.64 | 0.0098061 | 706.64 | 0 | 0 | 2023-04-05 00:41:33 | 0.00046229 | 3.085 | 222.313 | 0 | Close
3716 | 1 | 2 | CC Chg | 22:57:00 | 30:57:00 | 0.11104 | 4.1633 | 2.54874 | 183.67 | 2.54874 | 183.67 | 0 | 0 | 0.00980996 | 706.92 | 0.00980996 | 706.92 | 0 | 0 | 2023-04-05 00:42:03 | 0.00046229 | 2.3133 | 166.7027 | 0 | Close
3717 | 1 | 2 | CC Chg | 22:57:30 | 30:57:30 | 0.11105 | 4.1636 | 2.54966 | 183.73 | 2.54966 | 183.73 | 0 | 0 | 0.00981381 | 707.2 | 0.00981381 | 707.2 | 0 | 0 | 2023-04-05 00:42:33 | 0.00046237 | 3.0839 | 222.2276 | 0 | Close
3718 | 1 | 2 | CC Chg | 22:58:00 | 30:58:00 | 0.11105 | 4.1641 | 2.55059 | 183.8 | 2.55059 | 183.8 | 0 | 0 | 0.00981766 | 707.48 | 0.00981766 | 707.48 | 0 | 0 | 2023-04-05 00:43:03 | 0.00046242 | 1.8514 | 133.4134 | 0 | Close
3719 | 1 | 2 | CC Chg | 22:58:30 | 30:58:30 | 0.11104 | 4.1644 | 2.55151 | 183.87 | 2.55151 | 183.87 | 0 | 0 | 0.00982152 | 707.76 | 0.00982152 | 707.76 | 0 | 0 | 2023-04-05 00:43:33 | 0.00046241 | 3.0839 | 222.2276 | 0 | Close
3720 | 1 | 2 | CC Chg | 22:59:00 | 30:59:00 | 0.11105 | 4.1648 | 2.55244 | 183.93 | 2.55244 | 183.93 | 0 | 0 | 0.00982537 | 708.03 | 0.00982537 | 708.03 | 0 | 0 | 2023-04-05 00:44:03 | 0.0004625 | 2.3133 | 166.7027 | 0 | Close
3721 | 1 | 2 | CC Chg | 22:59:30 | 30:59:30 | 0.11106 | 4.1652 | 2.55337 | 184 | 2.55337 | 184 | 0 | 0 | 0.00982923 | 708.31 | 0.00982923 | 708.31 | 0 | 0 | 2023-04-05 00:44:33 | 0.00046259 | 2.3147 | 166.7988 | 0 | Close
3722 | 1 | 2 | CC Chg | 23:00:00 | 31:00:00 | 0.11104 | 4.1656 | 2.55429 | 184.07 | 2.55429 | 184.07 | 0 | 0 | 0.00983308 | 708.59 | 0.00983308 | 708.59 | 0 | 0 | 2023-04-05 00:45:03 | 0.00046255 | 2.3138 | 166.7347 | 0 | Close
3723 | 1 | 2 | CC Chg | 23:00:30 | 31:00:30 | 0.11105 | 4.166 | 2.55522 | 184.13 | 2.55522 | 184.13 | 0 | 0 | 0.00983693 | 708.87 | 0.00983693 | 708.87 | 0 | 0 | 2023-04-05 00:45:33 | 0.00046263 | 2.3129 | 166.6707 | 0 | Close
3724 | 1 | 2 | CC Chg | 23:01:00 | 31:01:00 | 0.11105 | 4.1664 | 2.55614 | 184.2 | 2.55614 | 184.2 | 0 | 0 | 0.00984079 | 709.14 | 0.00984079 | 709.14 | 0 | 0 | 2023-04-05 00:46:03 | 0.00046268 | 2.3138 | 166.7347 | 0 | Close
3725 | 1 | 2 | CC Chg | 23:01:30 | 31:01:30 | 0.11104 | 4.1667 | 2.55707 | 184.27 | 2.55707 | 184.27 | 0 | 0 | 0.00984464 | 709.42 | 0.00984464 | 709.42 | 0 | 0 | 2023-04-05 00:46:33 | 0.00046267 | 3.085 | 222.313 | 0 | Close
3726 | 1 | 2 | CC Chg | 23:02:00 | 31:02:00 | 0.11106 | 4.167 | 2.55799 | 184.33 | 2.55799 | 184.33 | 0 | 0 | 0.0098485 | 709.7 | 0.0098485 | 709.7 | 0 | 0 | 2023-04-05 00:47:03 | 0.00046279 | 3.0844 | 222.2703 | 0 | Close
3727 | 1 | 2 | CC Chg | 23:02:30 | 31:02:30 | 0.11107 | 4.1674 | 2.55892 | 184.4 | 2.55892 | 184.4 | 0 | 0 | 0.00985236 | 709.98 | 0.00985236 | 709.98 | 0 | 0 | 2023-04-05 00:47:33 | 0.00046287 | 2.3133 | 166.7027 | 0 | Close
3728 | 1 | 2 | CC Chg | 23:03:00 | 31:03:00 | 0.11105 | 4.1679 | 2.55984 | 184.47 | 2.55984 | 184.47 | 0 | 0 | 0.00985622 | 710.26 | 0.00985622 | 710.26 | 0 | 0 | 2023-04-05 00:48:03 | 0.00046285 | 1.851 | 133.3878 | 0 | Close
3729 | 1 | 2 | CC Chg | 23:03:30 | 31:03:30 | 0.11106 | 4.1682 | 2.56077 | 184.53 | 2.56077 | 184.53 | 0 | 0 | 0.00986007 | 710.53 | 0.00986007 | 710.53 | 0 | 0 | 2023-04-05 00:48:33 | 0.00046292 | 3.085 | 222.313 | 0 | Close
3730 | 1 | 2 | CC Chg | 23:04:00 | 31:04:00 | 0.11104 | 4.1686 | 2.56169 | 184.6 | 2.56169 | 184.6 | 0 | 0 | 0.00986393 | 710.81 | 0.00986393 | 710.81 | 0 | 0 | 2023-04-05 00:49:03 | 0.00046288 | 2.3142 | 166.7668 | 0 | Close
3731 | 1 | 2 | CC Chg | 23:04:30 | 31:04:30 | 0.11106 | 4.169 | 2.56262 | 184.67 | 2.56262 | 184.67 | 0 | 0 | 0.00986779 | 711.09 | 0.00986779 | 711.09 | 0 | 0 | 2023-04-05 00:49:33 | 0.00046301 | 2.3138 | 166.7347 | 0 | Close
3732 | 1 | 2 | CC Chg | 23:05:00 | 31:05:00 | 0.11105 | 4.1694 | 2.56354 | 184.73 | 2.56354 | 184.73 | 0 | 0 | 0.00987165 | 711.37 | 0.00987165 | 711.37 | 0 | 0 | 2023-04-05 00:50:03 | 0.00046301 | 2.3124 | 166.6386 | 0 | Close
3733 | 1 | 2 | CC Chg | 23:05:30 | 31:05:30 | 0.11104 | 4.1698 | 2.56447 | 184.8 | 2.56447 | 184.8 | 0 | 0 | 0.00987551 | 711.65 | 0.00987551 | 711.65 | 0 | 0 | 2023-04-05 00:50:33 | 0.00046301 | 2.3138 | 166.7347 | 0 | Close
3734 | 1 | 2 | CC Chg | 23:06:00 | 31:06:00 | 0.11106 | 4.1702 | 2.5654 | 184.87 | 2.5654 | 184.87 | 0 | 0 | 0.00987936 | 711.92 | 0.00987936 | 711.92 | 0 | 0 | 2023-04-05 00:51:03 | 0.00046314 | 2.3142 | 166.7668 | 0 | Close
3735 | 1 | 2 | CC Chg | 23:06:30 | 31:06:30 | 0.11105 | 4.1706 | 2.56632 | 184.93 | 2.56632 | 184.93 | 0 | 0 | 0.00988322 | 712.2 | 0.00988322 | 712.2 | 0 | 0 | 2023-04-05 00:51:33 | 0.00046315 | 2.3133 | 166.7027 | 0 | Close
3736 | 1 | 2 | CC Chg | 23:07:00 | 31:07:00 | 0.11106 | 4.1709 | 2.56725 | 185 | 2.56725 | 185 | 0 | 0 | 0.00988708 | 712.48 | 0.00988708 | 712.48 | 0 | 0 | 2023-04-05 00:52:03 | 0.00046322 | 3.085 | 222.313 | 0 | Close
3737 | 1 | 2 | CC Chg | 23:07:30 | 31:07:30 | 0.11105 | 4.1714 | 2.56817 | 185.07 | 2.56817 | 185.07 | 0 | 0 | 0.00989095 | 712.76 | 0.00989095 | 712.76 | 0 | 0 | 2023-04-05 00:52:33 | 0.00046323 | 1.851 | 133.3878 | 0 | Close
3738 | 1 | 2 | CC Chg | 23:08:00 | 31:08:00 | 0.11105 | 4.1717 | 2.5691 | 185.13 | 2.5691 | 185.13 | 0 | 0 | 0.00989481 | 713.04 | 0.00989481 | 713.04 | 0 | 0 | 2023-04-05 00:53:03 | 0.00046327 | 3.0844 | 222.2703 | 0 | Close
3739 | 1 | 2 | CC Chg | 23:08:30 | 31:08:30 | 0.11106 | 4.1721 | 2.57002 | 185.2 | 2.57002 | 185.2 | 0 | 0 | 0.00989867 | 713.31 | 0.00989867 | 713.31 | 0 | 0 | 2023-04-05 00:53:33 | 0.00046335 | 2.3138 | 166.7347 | 0 | Close
3740 | 1 | 2 | CC Chg | 23:09:00 | 31:09:00 | 0.11105 | 4.1724 | 2.57095 | 185.27 | 2.57095 | 185.27 | 0 | 0 | 0.00990253 | 713.59 | 0.00990253 | 713.59 | 0 | 0 | 2023-04-05 00:54:03 | 0.00046335 | 3.0856 | 222.3557 | 0 | Close
3741 | 1 | 2 | CC Chg | 23:09:30 | 31:09:30 | 0.11104 | 4.1728 | 2.57187 | 185.33 | 2.57187 | 185.33 | 0 | 0 | 0.00990639 | 713.87 | 0.00990639 | 713.87 | 0 | 0 | 2023-04-05 00:54:33 | 0.00046335 | 2.3129 | 166.6707 | 0 | Close
3742 | 1 | 2 | CC Chg | 23:10:00 | 31:10:00 | 0.11105 | 4.1733 | 2.5728 | 185.4 | 2.5728 | 185.4 | 0 | 0 | 0.00991025 | 714.15 | 0.00991025 | 714.15 | 0 | 0 | 2023-04-05 00:55:03 | 0.00046344 | 1.8507 | 133.3622 | 0 | Close
3743 | 1 | 2 | CC Chg | 23:10:30 | 31:10:30 | 0.11105 | 4.1737 | 2.57372 | 185.47 | 2.57372 | 185.47 | 0 | 0 | 0.00991411 | 714.43 | 0.00991411 | 714.43 | 0 | 0 | 2023-04-05 00:55:33 | 0.00046349 | 2.3138 | 166.7347 | 0 | Close
3744 | 1 | 2 | CC Chg | 23:11:00 | 31:11:00 | 0.11107 | 4.174 | 2.57465 | 185.53 | 2.57465 | 185.53 | 0 | 0 | 0.00991798 | 714.71 | 0.00991798 | 714.71 | 0 | 0 | 2023-04-05 00:56:03 | 0.00046361 | 3.0844 | 222.2703 | 0 | Close
3745 | 1 | 2 | CC Chg | 23:11:30 | 31:11:30 | 0.11106 | 4.1744 | 2.57558 | 185.6 | 2.57558 | 185.6 | 0 | 0 | 0.00992184 | 714.98 | 0.00992184 | 714.98 | 0 | 0 | 2023-04-05 00:56:33 | 0.00046361 | 2.3147 | 166.7988 | 0 | Close
3746 | 1 | 2 | CC Chg | 23:12:00 | 31:12:00 | 0.11106 | 4.1749 | 2.5765 | 185.67 | 2.5765 | 185.67 | 0 | 0 | 0.0099257 | 715.26 | 0.0099257 | 715.26 | 0 | 0 | 2023-04-05 00:57:03 | 0.00046366 | 1.851 | 133.3878 | 0 | Close
3747 | 1 | 2 | CC Chg | 23:12:30 | 31:12:30 | 0.11106 | 4.1752 | 2.57743 | 185.73 | 2.57743 | 185.73 | 0 | 0 | 0.00992957 | 715.54 | 0.00992957 | 715.54 | 0 | 0 | 2023-04-05 00:57:33 | 0.0004637 | 3.0844 | 222.2703 | 0 | Close
3748 | 1 | 2 | CC Chg | 23:13:00 | 31:13:00 | 0.11106 | 4.1755 | 2.57835 | 185.8 | 2.57835 | 185.8 | 0 | 0 | 0.00993343 | 715.82 | 0.00993343 | 715.82 | 0 | 0 | 2023-04-05 00:58:03 | 0.00046373 | 3.0844 | 222.2703 | 0 | Close
3749 | 1 | 2 | CC Chg | 23:13:30 | 31:13:30 | 0.11105 | 4.176 | 2.57928 | 185.87 | 2.57928 | 185.87 | 0 | 0 | 0.0099373 | 716.1 | 0.0099373 | 716.1 | 0 | 0 | 2023-04-05 00:58:33 | 0.00046374 | 1.851 | 133.3878 | 0 | Close
3750 | 1 | 2 | CC Chg | 23:14:00 | 31:14:00 | 0.11106 | 4.1763 | 2.5802 | 185.93 | 2.5802 | 185.93 | 0 | 0 | 0.00994116 | 716.38 | 0.00994116 | 716.38 | 0 | 0 | 2023-04-05 00:59:03 | 0.00046382 | 3.085 | 222.313 | 0 | Close
3751 | 1 | 2 | CC Chg | 23:14:30 | 31:14:30 | 0.11106 | 4.1767 | 2.58113 | 186 | 2.58113 | 186 | 0 | 0 | 0.00994503 | 716.66 | 0.00994503 | 716.66 | 0 | 0 | 2023-04-05 00:59:33 | 0.00046386 | 2.3133 | 166.7027 | 0 | Close
3752 | 1 | 2 | CC Chg | 23:15:00 | 31:15:00 | 0.11106 | 4.1771 | 2.58205 | 186.07 | 2.58205 | 186.07 | 0 | 0 | 0.00994889 | 716.93 | 0.00994889 | 716.93 | 0 | 0 | 2023-04-05 01:00:03 | 0.00046391 | 2.3138 | 166.7347 | 0 | Close
3753 | 1 | 2 | CC Chg | 23:15:30 | 31:15:30 | 0.11105 | 4.1776 | 2.58298 | 186.13 | 2.58298 | 186.13 | 0 | 0 | 0.00995276 | 717.21 | 0.00995276 | 717.21 | 0 | 0 | 2023-04-05 01:00:33 | 0.00046392 | 1.8507 | 133.3622 | 0 | Close
3754 | 1 | 2 | CC Chg | 23:16:00 | 31:16:00 | 0.11106 | 4.1779 | 2.58391 | 186.2 | 2.58391 | 186.2 | 0 | 0 | 0.00995662 | 717.49 | 0.00995662 | 717.49 | 0 | 0 | 2023-04-05 01:01:03 | 0.000464 | 3.0862 | 222.3984 | 0 | Close
3755 | 1 | 2 | CC Chg | 23:16:30 | 31:16:30 | 0.11106 | 4.1784 | 2.58483 | 186.27 | 2.58483 | 186.27 | 0 | 0 | 0.00996049 | 717.77 | 0.00996049 | 717.77 | 0 | 0 | 2023-04-05 01:01:33 | 0.00046405 | 1.851 | 133.3878 | 0 | Close
3756 | 1 | 2 | CC Chg | 23:17:00 | 31:17:00 | 0.11106 | 4.1787 | 2.58576 | 186.33 | 2.58576 | 186.33 | 0 | 0 | 0.00996436 | 718.05 | 0.00996436 | 718.05 | 0 | 0 | 2023-04-05 01:02:03 | 0.00046409 | 3.0844 | 222.2703 | 0 | Close
3757 | 1 | 2 | CC Chg | 23:17:30 | 31:17:30 | 0.11105 | 4.1792 | 2.58668 | 186.4 | 2.58668 | 186.4 | 0 | 0 | 0.00996823 | 718.33 | 0.00996823 | 718.33 | 0 | 0 | 2023-04-05 01:02:33 | 0.0004641 | 1.851 | 133.3878 | 0 | Close
3758 | 1 | 2 | CC Chg | 23:18:00 | 31:18:00 | 0.11107 | 4.1795 | 2.58761 | 186.47 | 2.58761 | 186.47 | 0 | 0 | 0.00997209 | 718.61 | 0.00997209 | 718.61 | 0 | 0 | 2023-04-05 01:03:03 | 0.00046422 | 3.0856 | 222.3557 | 0 | Close
3759 | 1 | 2 | CC Chg | 23:18:30 | 31:18:30 | 0.11105 | 4.1799 | 2.58853 | 186.53 | 2.58853 | 186.53 | 0 | 0 | 0.00997596 | 718.88 | 0.00997596 | 718.88 | 0 | 0 | 2023-04-05 01:03:33 | 0.00046418 | 2.3133 | 166.7027 | 0 | Close
3760 | 1 | 2 | CC Chg | 23:19:00 | 31:19:00 | 0.11106 | 4.1802 | 2.58946 | 186.6 | 2.58946 | 186.6 | 0 | 0 | 0.00997983 | 719.16 | 0.00997983 | 719.16 | 0 | 0 | 2023-04-05 01:04:03 | 0.00046425 | 3.085 | 222.313 | 0 | Close
3761 | 1 | 2 | CC Chg | 23:19:30 | 31:19:30 | 0.11108 | 4.1806 | 2.59038 | 186.67 | 2.59038 | 186.67 | 0 | 0 | 0.0099837 | 719.44 | 0.0099837 | 719.44 | 0 | 0 | 2023-04-05 01:04:33 | 0.00046438 | 2.3138 | 166.7347 | 0 | Close
3762 | 1 | 2 | CC Chg | 23:20:00 | 31:20:00 | 0.11106 | 4.1811 | 2.59131 | 186.73 | 2.59131 | 186.73 | 0 | 0 | 0.00998757 | 719.72 | 0.00998757 | 719.72 | 0 | 0 | 2023-04-05 01:05:03 | 0.00046435 | 1.851 | 133.3878 | 0 | Close
3763 | 1 | 2 | CC Chg | 23:20:30 | 31:20:30 | 0.11106 | 4.1813 | 2.59224 | 186.8 | 2.59224 | 186.8 | 0 | 0 | 0.00999144 | 720 | 0.00999144 | 720 | 0 | 0 | 2023-04-05 01:05:33 | 0.00046438 | 4.6284 | 333.5335 | 0 | Close
3764 | 1 | 2 | CC Chg | 23:21:00 | 31:21:00 | 0.11106 | 4.1818 | 2.59316 | 186.87 | 2.59316 | 186.87 | 0 | 0 | 0.00999531 | 720.28 | 0.00999531 | 720.28 | 0 | 0 | 2023-04-05 01:06:03 | 0.00046443 | 1.851 | 133.3878 | 0 | Close
3765 | 1 | 2 | CC Chg | 23:21:30 | 31:21:30 | 0.11106 | 4.1822 | 2.59409 | 186.93 | 2.59409 | 186.93 | 0 | 0 | 0.00999918 | 720.56 | 0.00999918 | 720.56 | 0 | 0 | 2023-04-05 01:06:33 | 0.00046448 | 2.3133 | 166.7027 | 0 | Close
3766 | 1 | 2 | CC Chg | 23:22:00 | 31:22:00 | 0.11106 | 4.1826 | 2.59501 | 187 | 2.59501 | 187 | 0 | 0 | 0.01000305 | 720.84 | 0.01000305 | 720.84 | 0 | 0 | 2023-04-05 01:07:03 | 0.00046452 | 2.3138 | 166.7347 | 0 | Close
3767 | 1 | 2 | CC Chg | 23:22:30 | 31:22:30 | 0.11106 | 4.1831 | 2.59594 | 187.07 | 2.59594 | 187.07 | 0 | 0 | 0.01000692 | 721.12 | 0.01000692 | 721.12 | 0 | 0 | 2023-04-05 01:07:33 | 0.00046458 | 1.851 | 133.3878 | 0 | Close
3768 | 1 | 2 | CC Chg | 23:23:00 | 31:23:00 | 0.11106 | 4.1834 | 2.59686 | 187.13 | 2.59686 | 187.13 | 0 | 0 | 0.01001079 | 721.39 | 0.01001079 | 721.39 | 0 | 0 | 2023-04-05 01:08:03 | 0.00046461 | 3.0844 | 222.2703 | 0 | Close
3769 | 1 | 2 | CC Chg | 23:23:30 | 31:23:30 | 0.11104 | 4.1839 | 2.59779 | 187.2 | 2.59779 | 187.2 | 0 | 0 | 0.01001467 | 721.67 | 0.01001467 | 721.67 | 0 | 0 | 2023-04-05 01:08:33 | 0.00046458 | 1.851 | 133.3878 | 0 | Close
3770 | 1 | 2 | CC Chg | 23:24:00 | 31:24:00 | 0.11106 | 4.1842 | 2.59871 | 187.27 | 2.59871 | 187.27 | 0 | 0 | 0.01001854 | 721.95 | 0.01001854 | 721.95 | 0 | 0 | 2023-04-05 01:09:03 | 0.0004647 | 3.0856 | 222.3557 | 0 | Close
3771 | 1 | 2 | CC Chg | 23:24:30 | 31:24:30 | 0.11106 | 4.1846 | 2.59964 | 187.33 | 2.59964 | 187.33 | 0 | 0 | 0.01002241 | 722.23 | 0.01002241 | 722.23 | 0 | 0 | 2023-04-05 01:09:33 | 0.00046474 | 2.3138 | 166.7347 | 0 | Close
3772 | 1 | 2 | CC Chg | 23:25:00 | 31:25:00 | 0.11106 | 4.185 | 2.60056 | 187.4 | 2.60056 | 187.4 | 0 | 0 | 0.01002628 | 722.51 | 0.01002628 | 722.51 | 0 | 0 | 2023-04-05 01:10:03 | 0.00046479 | 2.3138 | 166.7347 | 0 | Close
3773 | 1 | 2 | CC Chg | 23:25:30 | 31:25:30 | 0.11106 | 4.1854 | 2.60149 | 187.47 | 2.60149 | 187.47 | 0 | 0 | 0.01003016 | 722.79 | 0.01003016 | 722.79 | 0 | 0 | 2023-04-05 01:10:33 | 0.00046483 | 2.3142 | 166.7668 | 0 | Close
3774 | 1 | 2 | CC Chg | 23:26:00 | 31:26:00 | 0.11107 | 4.1858 | 2.60242 | 187.53 | 2.60242 | 187.53 | 0 | 0 | 0.01003403 | 723.07 | 0.01003403 | 723.07 | 0 | 0 | 2023-04-05 01:11:03 | 0.00046492 | 2.3129 | 166.6707 | 0 | Close
3775 | 1 | 2 | CC Chg | 23:26:30 | 31:26:30 | 0.11106 | 4.1861 | 2.60334 | 187.6 | 2.60334 | 187.6 | 0 | 0 | 0.01003791 | 723.35 | 0.01003791 | 723.35 | 0 | 0 | 2023-04-05 01:11:33 | 0.00046491 | 3.0856 | 222.3557 | 0 | Close
3776 | 1 | 2 | CC Chg | 23:27:00 | 31:27:00 | 0.11106 | 4.1866 | 2.60427 | 187.67 | 2.60427 | 187.67 | 0 | 0 | 0.01004178 | 723.63 | 0.01004178 | 723.63 | 0 | 0 | 2023-04-05 01:12:03 | 0.00046496 | 1.8503 | 133.3365 | 0 | Close
3777 | 1 | 2 | CC Chg | 23:27:30 | 31:27:30 | 0.11105 | 4.187 | 2.60519 | 187.73 | 2.60519 | 187.73 | 0 | 0 | 0.01004565 | 723.91 | 0.01004565 | 723.91 | 0 | 0 | 2023-04-05 01:12:33 | 0.00046497 | 2.3142 | 166.7668 | 0 | Close
3778 | 1 | 2 | CC Chg | 23:28:00 | 31:28:00 | 0.11107 | 4.1874 | 2.60612 | 187.8 | 2.60612 | 187.8 | 0 | 0 | 0.01004953 | 724.19 | 0.01004953 | 724.19 | 0 | 0 | 2023-04-05 01:13:03 | 0.00046509 | 2.3138 | 166.7347 | 0 | Close
3779 | 1 | 2 | CC Chg | 23:28:30 | 31:28:30 | 0.11106 | 4.1878 | 2.60704 | 187.87 | 2.60704 | 187.87 | 0 | 0 | 0.01005341 | 724.47 | 0.01005341 | 724.47 | 0 | 0 | 2023-04-05 01:13:33 | 0.0004651 | 2.3138 | 166.7347 | 0 | Close
3780 | 1 | 2 | CC Chg | 23:29:00 | 31:29:00 | 0.11106 | 4.1882 | 2.60797 | 187.93 | 2.60797 | 187.93 | 0 | 0 | 0.01005728 | 724.74 | 0.01005728 | 724.74 | 0 | 0 | 2023-04-05 01:14:03 | 0.00046514 | 2.3142 | 166.7668 | 0 | Close
3781 | 1 | 2 | CC Chg | 23:29:30 | 31:29:30 | 0.11106 | 4.1885 | 2.60889 | 188 | 2.60889 | 188 | 0 | 0 | 0.01006116 | 725.02 | 0.01006116 | 725.02 | 0 | 0 | 2023-04-05 01:14:33 | 0.00046517 | 3.0862 | 222.3984 | 0 | Close
3782 | 1 | 2 | CC Chg | 23:30:00 | 31:30:00 | 0.11105 | 4.1889 | 2.60982 | 188.07 | 2.60982 | 188.07 | 0 | 0 | 0.01006503 | 725.3 | 0.01006503 | 725.3 | 0 | 0 | 2023-04-05 01:15:03 | 0.00046518 | 2.3129 | 166.6707 | 0 | Close
3783 | 1 | 2 | CC Chg | 23:30:30 | 31:30:30 | 0.11105 | 4.1893 | 2.61075 | 188.13 | 2.61075 | 188.13 | 0 | 0 | 0.01006891 | 725.58 | 0.01006891 | 725.58 | 0 | 0 | 2023-04-05 01:15:33 | 0.00046522 | 2.3142 | 166.7668 | 0 | Close
3784 | 1 | 2 | CC Chg | 23:31:00 | 31:31:00 | 0.11106 | 4.1897 | 2.61167 | 188.2 | 2.61167 | 188.2 | 0 | 0 | 0.01007279 | 725.86 | 0.01007279 | 725.86 | 0 | 0 | 2023-04-05 01:16:03 | 0.00046531 | 2.3138 | 166.7347 | 0 | Close
3785 | 1 | 2 | CC Chg | 23:31:30 | 31:31:30 | 0.11107 | 4.19 | 2.6126 | 188.27 | 2.6126 | 188.27 | 0 | 0 | 0.01007667 | 726.14 | 0.01007667 | 726.14 | 0 | 0 | 2023-04-05 01:16:33 | 0.00046538 | 3.0844 | 222.2703 | 0 | Close
3786 | 1 | 2 | CC Chg | 23:32:00 | 31:32:00 | 0.11105 | 4.1905 | 2.61352 | 188.33 | 2.61352 | 188.33 | 0 | 0 | 0.01008054 | 726.42 | 0.01008054 | 726.42 | 0 | 0 | 2023-04-05 01:17:03 | 0.00046536 | 1.851 | 133.3878 | 0 | Close
3787 | 1 | 2 | CC Chg | 23:32:30 | 31:32:30 | 0.11106 | 4.1908 | 2.61445 | 188.4 | 2.61445 | 188.4 | 0 | 0 | 0.01008442 | 726.7 | 0.01008442 | 726.7 | 0 | 0 | 2023-04-05 01:17:33 | 0.00046543 | 3.085 | 222.313 | 0 | Close
3788 | 1 | 2 | CC Chg | 23:33:00 | 31:33:00 | 0.11106 | 4.1912 | 2.61537 | 188.47 | 2.61537 | 188.47 | 0 | 0 | 0.0100883 | 726.98 | 0.0100883 | 726.98 | 0 | 0 | 2023-04-05 01:18:03 | 0.00046547 | 2.3142 | 166.7668 | 0 | Close
3789 | 1 | 2 | CC Chg | 23:33:30 | 31:33:30 | 0.11106 | 4.1917 | 2.6163 | 188.53 | 2.6163 | 188.53 | 0 | 0 | 0.01009218 | 727.26 | 0.01009218 | 727.26 | 0 | 0 | 2023-04-05 01:18:33 | 0.00046553 | 1.851 | 133.3878 | 0 | Close
3790 | 1 | 2 | CC Chg | 23:34:00 | 31:34:00 | 0.11106 | 4.1921 | 2.61722 | 188.6 | 2.61722 | 188.6 | 0 | 0 | 0.01009606 | 727.54 | 0.01009606 | 727.54 | 0 | 0 | 2023-04-05 01:19:03 | 0.00046557 | 2.3133 | 166.7027 | 0 | Close
3791 | 1 | 2 | CC Chg | 23:34:30 | 31:34:30 | 0.11105 | 4.1925 | 2.61815 | 188.67 | 2.61815 | 188.67 | 0 | 0 | 0.01009994 | 727.82 | 0.01009994 | 727.82 | 0 | 0 | 2023-04-05 01:19:33 | 0.00046558 | 2.3138 | 166.7347 | 0 | Close
3792 | 1 | 2 | CC Chg | 23:35:00 | 31:35:00 | 0.11105 | 4.1929 | 2.61907 | 188.73 | 2.61907 | 188.73 | 0 | 0 | 0.01010382 | 728.1 | 0.01010382 | 728.1 | 0 | 0 | 2023-04-05 01:20:03 | 0.00046562 | 2.3138 | 166.7347 | 0 | Close
3793 | 1 | 2 | CC Chg | 23:35:30 | 31:35:30 | 0.11106 | 4.1933 | 2.62 | 188.8 | 2.62 | 188.8 | 0 | 0 | 0.0101077 | 728.38 | 0.0101077 | 728.38 | 0 | 0 | 2023-04-05 01:20:33 | 0.00046571 | 2.3133 | 166.7027 | 0 | Close
3794 | 1 | 2 | CC Chg | 23:36:00 | 31:36:00 | 0.11107 | 4.1937 | 2.62093 | 188.87 | 2.62093 | 188.87 | 0 | 0 | 0.01011158 | 728.66 | 0.01011158 | 728.66 | 0 | 0 | 2023-04-05 01:21:03 | 0.00046579 | 2.3138 | 166.7347 | 0 | Close
3795 | 1 | 2 | CC Chg | 23:36:30 | 31:36:30 | 0.11107 | 4.194 | 2.62185 | 188.94 | 2.62185 | 188.94 | 0 | 0 | 0.01011546 | 728.94 | 0.01011546 | 728.94 | 0 | 0 | 2023-04-05 01:21:33 | 0.00046583 | 3.0856 | 222.3557 | 0 | Close
3796 | 1 | 2 | CC Chg | 23:37:00 | 31:37:00 | 0.11107 | 4.1945 | 2.62278 | 189 | 2.62278 | 189 | 0 | 0 | 0.01011935 | 729.22 | 0.01011935 | 729.22 | 0 | 0 | 2023-04-05 01:22:03 | 0.00046588 | 1.851 | 133.3878 | 0 | Close
3797 | 1 | 2 | CC Chg | 23:37:30 | 31:37:30 | 0.11105 | 4.1949 | 2.6237 | 189.07 | 2.6237 | 189.07 | 0 | 0 | 0.01012323 | 729.5 | 0.01012323 | 729.5 | 0 | 0 | 2023-04-05 01:22:33 | 0.00046584 | 2.3138 | 166.7347 | 0 | Close
3798 | 1 | 2 | CC Chg | 23:38:00 | 31:38:00 | 0.11105 | 4.1953 | 2.62463 | 189.14 | 2.62463 | 189.14 | 0 | 0 | 0.01012711 | 729.78 | 0.01012711 | 729.78 | 0 | 0 | 2023-04-05 01:23:03 | 0.00046589 | 2.3138 | 166.7347 | 0 | Close
3799 | 1 | 2 | CC Chg | 23:38:30 | 31:38:30 | 0.11106 | 4.1957 | 2.62555 | 189.2 | 2.62555 | 189.2 | 0 | 0 | 0.01013099 | 730.06 | 0.01013099 | 730.06 | 0 | 0 | 2023-04-05 01:23:33 | 0.00046597 | 2.3133 | 166.7027 | 0 | Close
3800 | 1 | 2 | CC Chg | 23:39:00 | 31:39:00 | 0.11107 | 4.1961 | 2.62648 | 189.27 | 2.62648 | 189.27 | 0 | 0 | 0.01013488 | 730.34 | 0.01013488 | 730.34 | 0 | 0 | 2023-04-05 01:24:03 | 0.00046606 | 2.3142 | 166.7668 | 0 | Close
3801 | 1 | 2 | CC Chg | 23:39:30 | 31:39:30 | 0.11105 | 4.1965 | 2.6274 | 189.34 | 2.6274 | 189.34 | 0 | 0 | 0.01013876 | 730.62 | 0.01013876 | 730.62 | 0 | 0 | 2023-04-05 01:24:33 | 0.00046602 | 2.3138 | 166.7347 | 0 | Close
3802 | 1 | 2 | CC Chg | 23:40:00 | 31:40:00 | 0.11106 | 4.197 | 2.62833 | 189.4 | 2.62833 | 189.4 | 0 | 0 | 0.01014265 | 730.9 | 0.01014265 | 730.9 | 0 | 0 | 2023-04-05 01:25:03 | 0.00046612 | 1.8507 | 133.3622 | 0 | Close
3803 | 1 | 2 | CC Chg | 23:40:30 | 31:40:30 | 0.11107 | 4.1972 | 2.62926 | 189.47 | 2.62926 | 189.47 | 0 | 0 | 0.01014653 | 731.18 | 0.01014653 | 731.18 | 0 | 0 | 2023-04-05 01:25:33 | 0.00046618 | 4.6276 | 333.4694 | 0 | Close
3804 | 1 | 2 | CC Chg | 23:41:00 | 31:41:00 | 0.11106 | 4.1977 | 2.63018 | 189.54 | 2.63018 | 189.54 | 0 | 0 | 0.01015041 | 731.46 | 0.01015041 | 731.46 | 0 | 0 | 2023-04-05 01:26:03 | 0.0004662 | 1.851 | 133.3878 | 0 | Close
3805 | 1 | 2 | CC Chg | 23:41:30 | 31:41:30 | 0.11106 | 4.1981 | 2.63111 | 189.6 | 2.63111 | 189.6 | 0 | 0 | 0.0101543 | 731.74 | 0.0101543 | 731.74 | 0 | 0 | 2023-04-05 01:26:33 | 0.00046624 | 2.3142 | 166.7668 | 0 | Close
3806 | 1 | 2 | CC Chg | 23:42:00 | 31:42:00 | 0.11106 | 4.1984 | 2.63203 | 189.67 | 2.63203 | 189.67 | 0 | 0 | 0.01015818 | 732.02 | 0.01015818 | 732.02 | 0 | 0 | 2023-04-05 01:27:03 | 0.00046627 | 3.085 | 222.313 | 0 | Close
3807 | 1 | 2 | CC Chg | 23:42:30 | 31:42:30 | 0.11106 | 4.1989 | 2.63296 | 189.74 | 2.63296 | 189.74 | 0 | 0 | 0.01016207 | 732.3 | 0.01016207 | 732.3 | 0 | 0 | 2023-04-05 01:27:33 | 0.00046633 | 1.851 | 133.3878 | 0 | Close
3808 | 1 | 2 | CC Chg | 23:43:00 | 31:43:00 | 0.11106 | 4.1993 | 2.63388 | 189.8 | 2.63388 | 189.8 | 0 | 0 | 0.01016596 | 732.58 | 0.01016596 | 732.58 | 0 | 0 | 2023-04-05 01:28:03 | 0.00046637 | 2.3133 | 166.7027 | 0 | Close
3809 | 1 | 2 | CC Chg | 23:43:30 | 31:43:30 | 0.11105 | 4.1997 | 2.63481 | 189.87 | 2.63481 | 189.87 | 0 | 0 | 0.01016984 | 732.86 | 0.01016984 | 732.86 | 0 | 0 | 2023-04-05 01:28:33 | 0.00046638 | 2.3138 | 166.7347 | 0 | Close
3810 | 1 | 2 | CC Chg | 23:44:00 | 31:44:00 | 0.11107 | 4.2001 | 2.63573 | 189.94 | 2.63573 | 189.94 | 0 | 0 | 0.01017373 | 733.14 | 0.01017373 | 733.14 | 0 | 0 | 2023-04-05 01:29:03 | 0.00046651 | 2.3142 | 166.7668 | 0 | Close
3811 | 1 | 2 | CC Chg | 23:44:30 | 31:44:30 | 0.11105 | 4.2005 | 2.63666 | 190 | 2.63666 | 190 | 0 | 0 | 0.01017762 | 733.42 | 0.01017762 | 733.42 | 0 | 0 | 2023-04-05 01:29:33 | 0.00046647 | 2.3129 | 166.6707 | 0 | Close
3812 | 1 | 2 | CC Chg | 23:45:00 | 31:45:00 | 0.11106 | 4.2009 | 2.63758 | 190.07 | 2.63758 | 190.07 | 0 | 0 | 0.0101815 | 733.7 | 0.0101815 | 733.7 | 0 | 0 | 2023-04-05 01:30:03 | 0.00046655 | 2.3142 | 166.7668 | 0 | Close
3813 | 1 | 2 | CC Chg | 23:45:30 | 31:45:30 | 0.11106 | 4.2013 | 2.63851 | 190.14 | 2.63851 | 190.14 | 0 | 0 | 0.01018539 | 733.98 | 0.01018539 | 733.98 | 0 | 0 | 2023-04-05 01:30:33 | 0.0004666 | 2.3138 | 166.7347 | 0 | Close
3814 | 1 | 2 | CC Chg | 23:46:00 | 31:46:00 | 0.11106 | 4.2017 | 2.63944 | 190.2 | 2.63944 | 190.2 | 0 | 0 | 0.01018928 | 734.26 | 0.01018928 | 734.26 | 0 | 0 | 2023-04-05 01:31:03 | 0.00046664 | 2.3138 | 166.7347 | 0 | Close
3815 | 1 | 2 | CC Chg | 23:46:30 | 31:46:30 | 0.11106 | 4.2022 | 2.64036 | 190.27 | 2.64036 | 190.27 | 0 | 0 | 0.01019317 | 734.54 | 0.01019317 | 734.54 | 0 | 0 | 2023-04-05 01:31:33 | 0.0004667 | 1.851 | 133.3878 | 0 | Close
3816 | 1 | 2 | CC Chg | 23:47:00 | 31:47:00 | 0.11105 | 4.2026 | 2.64129 | 190.34 | 2.64129 | 190.34 | 0 | 0 | 0.01019706 | 734.82 | 0.01019706 | 734.82 | 0 | 0 | 2023-04-05 01:32:03 | 0.0004667 | 2.3133 | 166.7027 | 0 | Close
3817 | 1 | 2 | CC Chg | 23:47:30 | 31:47:30 | 0.11105 | 4.203 | 2.64221 | 190.4 | 2.64221 | 190.4 | 0 | 0 | 0.01020095 | 735.1 | 0.01020095 | 735.1 | 0 | 0 | 2023-04-05 01:32:33 | 0.00046674 | 2.3133 | 166.7027 | 0 | Close
3818 | 1 | 2 | CC Chg | 23:48:00 | 31:48:00 | 0.11106 | 4.2034 | 2.64314 | 190.47 | 2.64314 | 190.47 | 0 | 0 | 0.01020484 | 735.38 | 0.01020484 | 735.38 | 0 | 0 | 2023-04-05 01:33:03 | 0.00046683 | 2.3138 | 166.7347 | 0 | Close
3819 | 1 | 2 | CC Chg | 23:48:30 | 31:48:30 | 0.11106 | 4.2038 | 2.64406 | 190.54 | 2.64406 | 190.54 | 0 | 0 | 0.01020873 | 735.66 | 0.01020873 | 735.66 | 0 | 0 | 2023-04-05 01:33:33 | 0.00046687 | 2.3142 | 166.7668 | 0 | Close
3820 | 1 | 2 | CC Chg | 23:49:00 | 31:49:00 | 0.11106 | 4.2042 | 2.64499 | 190.6 | 2.64499 | 190.6 | 0 | 0 | 0.01021262 | 735.94 | 0.01021262 | 735.94 | 0 | 0 | 2023-04-05 01:34:03 | 0.00046692 | 2.3129 | 166.6707 | 0 | Close
3821 | 1 | 2 | CC Chg | 23:49:30 | 31:49:30 | 0.11106 | 4.2045 | 2.64591 | 190.67 | 2.64591 | 190.67 | 0 | 0 | 0.01021651 | 736.22 | 0.01021651 | 736.22 | 0 | 0 | 2023-04-05 01:34:33 | 0.00046695 | 3.0856 | 222.3557 | 0 | Close
3822 | 1 | 2 | CC Chg | 23:50:00 | 31:50:00 | 0.11105 | 4.2049 | 2.64684 | 190.74 | 2.64684 | 190.74 | 0 | 0 | 0.0102204 | 736.5 | 0.0102204 | 736.5 | 0 | 0 | 2023-04-05 01:35:03 | 0.00046695 | 2.3138 | 166.7347 | 0 | Close
3823 | 1 | 2 | CC Chg | 23:50:30 | 31:50:30 | 0.11106 | 4.2054 | 2.64776 | 190.8 | 2.64776 | 190.8 | 0 | 0 | 0.01022429 | 736.78 | 0.01022429 | 736.78 | 0 | 0 | 2023-04-05 01:35:33 | 0.00046705 | 1.851 | 133.3878 | 0 | Close
3824 | 1 | 2 | CC Chg | 23:51:00 | 31:51:00 | 0.11103 | 4.2057 | 2.64869 | 190.87 | 2.64869 | 190.87 | 0 | 0 | 0.01022819 | 737.06 | 0.01022819 | 737.06 | 0 | 0 | 2023-04-05 01:36:03 | 0.00046696 | 3.0856 | 222.3557 | 0 | Close
3825 | 1 | 2 | CC Chg | 23:51:30 | 31:51:30 | 0.11106 | 4.2062 | 2.64962 | 190.94 | 2.64962 | 190.94 | 0 | 0 | 0.01023208 | 737.34 | 0.01023208 | 737.34 | 0 | 0 | 2023-04-05 01:36:33 | 0.00046714 | 1.8503 | 133.3365 | 0 | Close
3826 | 1 | 2 | CC Chg | 23:52:00 | 31:52:00 | 0.11107 | 4.2067 | 2.65054 | 191 | 2.65054 | 191 | 0 | 0 | 0.01023597 | 737.62 | 0.01023597 | 737.62 | 0 | 0 | 2023-04-05 01:37:03 | 0.00046724 | 1.8514 | 133.4134 | 0 | Close
3827 | 1 | 2 | CC Chg | 23:52:30 | 31:52:30 | 0.11106 | 4.2071 | 2.65147 | 191.07 | 2.65147 | 191.07 | 0 | 0 | 0.01023987 | 737.9 | 0.01023987 | 737.9 | 0 | 0 | 2023-04-05 01:37:33 | 0.00046724 | 2.3138 | 166.7347 | 0 | Close
3828 | 1 | 2 | CC Chg | 23:53:00 | 31:53:00 | 0.11106 | 4.2074 | 2.65239 | 191.14 | 2.65239 | 191.14 | 0 | 0 | 0.01024376 | 738.18 | 0.01024376 | 738.18 | 0 | 0 | 2023-04-05 01:38:03 | 0.00046727 | 3.0844 | 222.2703 | 0 | Close
3829 | 1 | 2 | CC Chg | 23:53:30 | 31:53:30 | 0.11107 | 4.2078 | 2.65332 | 191.2 | 2.65332 | 191.2 | 0 | 0 | 0.01024765 | 738.46 | 0.01024765 | 738.46 | 0 | 0 | 2023-04-05 01:38:33 | 0.00046736 | 2.3129 | 166.6707 | 0 | Close
3830 | 1 | 2 | CC Chg | 23:54:00 | 31:54:00 | 0.11105 | 4.2082 | 2.65424 | 191.27 | 2.65424 | 191.27 | 0 | 0 | 0.01025155 | 738.74 | 0.01025155 | 738.74 | 0 | 0 | 2023-04-05 01:39:03 | 0.00046732 | 2.3147 | 166.7988 | 0 | Close
3831 | 1 | 2 | CC Chg | 23:54:30 | 31:54:30 | 0.11106 | 4.2086 | 2.65517 | 191.34 | 2.65517 | 191.34 | 0 | 0 | 0.01025544 | 739.02 | 0.01025544 | 739.02 | 0 | 0 | 2023-04-05 01:39:33 | 0.00046741 | 2.3133 | 166.7027 | 0 | Close
3832 | 1 | 2 | CC Chg | 23:55:00 | 31:55:00 | 0.11106 | 4.209 | 2.65609 | 191.4 | 2.65609 | 191.4 | 0 | 0 | 0.01025934 | 739.31 | 0.01025934 | 739.31 | 0 | 0 | 2023-04-05 01:40:03 | 0.00046745 | 2.3138 | 166.7347 | 0 | Close
3833 | 1 | 2 | CC Chg | 23:55:30 | 31:55:30 | 0.11106 | 4.2094 | 2.65702 | 191.47 | 2.65702 | 191.47 | 0 | 0 | 0.01026323 | 739.59 | 0.01026323 | 739.59 | 0 | 0 | 2023-04-05 01:40:33 | 0.0004675 | 2.3142 | 166.7668 | 0 | Close
3834 | 1 | 2 | CC Chg | 23:56:00 | 31:56:00 | 0.11107 | 4.2098 | 2.65795 | 191.54 | 2.65795 | 191.54 | 0 | 0 | 0.01026713 | 739.87 | 0.01026713 | 739.87 | 0 | 0 | 2023-04-05 01:41:03 | 0.00046758 | 2.3129 | 166.6707 | 0 | Close
3835 | 1 | 2 | CC Chg | 23:56:30 | 31:56:30 | 0.11105 | 4.2103 | 2.65887 | 191.6 | 2.65887 | 191.6 | 0 | 0 | 0.01027102 | 740.15 | 0.01027102 | 740.15 | 0 | 0 | 2023-04-05 01:41:33 | 0.00046755 | 1.8507 | 133.3622 | 0 | Close
3836 | 1 | 2 | CC Chg | 23:57:00 | 31:57:00 | 0.11104 | 4.2106 | 2.6598 | 191.67 | 2.6598 | 191.67 | 0 | 0 | 0.01027492 | 740.43 | 0.01027492 | 740.43 | 0 | 0 | 2023-04-05 01:42:03 | 0.00046755 | 3.0856 | 222.3557 | 0 | Close
3837 | 1 | 2 | CC Chg | 23:57:30 | 31:57:30 | 0.11105 | 4.211 | 2.66072 | 191.74 | 2.66072 | 191.74 | 0 | 0 | 0.01027882 | 740.71 | 0.01027882 | 740.71 | 0 | 0 | 2023-04-05 01:42:33 | 0.00046763 | 2.3138 | 166.7347 | 0 | Close
3838 | 1 | 2 | CC Chg | 23:58:00 | 31:58:00 | 0.11106 | 4.2115 | 2.66165 | 191.8 | 2.66165 | 191.8 | 0 | 0 | 0.01028272 | 740.99 | 0.01028272 | 740.99 | 0 | 0 | 2023-04-05 01:43:03 | 0.00046773 | 1.851 | 133.3878 | 0 | Close
3839 | 1 | 2 | CC Chg | 23:58:30 | 31:58:30 | 0.11106 | 4.2119 | 2.66257 | 191.87 | 2.66257 | 191.87 | 0 | 0 | 0.01028661 | 741.27 | 0.01028661 | 741.27 | 0 | 0 | 2023-04-05 01:43:33 | 0.00046777 | 2.3138 | 166.7347 | 0 | Close
3840 | 1 | 2 | CC Chg | 23:59:00 | 31:59:00 | 0.11107 | 4.2123 | 2.6635 | 191.94 | 2.6635 | 191.94 | 0 | 0 | 0.01029051 | 741.55 | 0.01029051 | 741.55 | 0 | 0 | 2023-04-05 01:44:03 | 0.00046786 | 2.3133 | 166.7027 | 0 | Close
3841 | 1 | 2 | CC Chg | 23:59:30 | 31:59:30 | 0.11105 | 4.2128 | 2.66442 | 192 | 2.66442 | 192 | 0 | 0 | 0.01029441 | 741.83 | 0.01029441 | 741.83 | 0 | 0 | 2023-04-05 01:44:33 | 0.00046783 | 1.8507 | 133.3622 | 0 | Close
3842 | 1 | 2 | CC Chg | 24:00:00 | 32:00:00 | 0.11106 | 4.2131 | 2.66535 | 192.07 | 2.66535 | 192.07 | 0 | 0 | 0.01029831 | 742.11 | 0.01029831 | 742.11 | 0 | 0 | 2023-04-05 01:45:03 | 0.00046791 | 3.085 | 222.313 | 0 | Close
3843 | 1 | 2 | CC Chg | 24:00:30 | 32:00:30 | 0.11106 | 4.2136 | 2.66627 | 192.14 | 2.66627 | 192.14 | 0 | 0 | 0.01030221 | 742.39 | 0.01030221 | 742.39 | 0 | 0 | 2023-04-05 01:45:33 | 0.00046796 | 1.8514 | 133.4134 | 0 | Close
3844 | 1 | 2 | CC Chg | 24:01:00 | 32:01:00 | 0.11106 | 4.2139 | 2.6672 | 192.2 | 2.6672 | 192.2 | 0 | 0 | 0.01030611 | 742.68 | 0.01030611 | 742.68 | 0 | 0 | 2023-04-05 01:46:03 | 0.000468 | 3.0839 | 222.2276 | 0 | Close
3845 | 1 | 2 | CC Chg | 24:01:30 | 32:01:30 | 0.11105 | 4.2143 | 2.66813 | 192.27 | 2.66813 | 192.27 | 0 | 0 | 0.01031001 | 742.96 | 0.01031001 | 742.96 | 0 | 0 | 2023-04-05 01:46:33 | 0.000468 | 2.3142 | 166.7668 | 0 | Close
3846 | 1 | 2 | CC Chg | 24:02:00 | 32:02:00 | 0.11105 | 4.2147 | 2.66905 | 192.34 | 2.66905 | 192.34 | 0 | 0 | 0.01031391 | 743.24 | 0.01031391 | 743.24 | 0 | 0 | 2023-04-05 01:47:03 | 0.00046804 | 2.3129 | 166.6707 | 0 | Close
3847 | 1 | 2 | CC Chg | 24:02:30 | 32:02:30 | 0.11104 | 4.2152 | 2.66998 | 192.4 | 2.66998 | 192.4 | 0 | 0 | 0.01031781 | 743.52 | 0.01031781 | 743.52 | 0 | 0 | 2023-04-05 01:47:33 | 0.00046806 | 1.8514 | 133.4134 | 0 | Close
3848 | 1 | 2 | CC Chg | 24:03:00 | 32:03:00 | 0.11106 | 4.2156 | 2.6709 | 192.47 | 2.6709 | 192.47 | 0 | 0 | 0.01032171 | 743.8 | 0.01032171 | 743.8 | 0 | 0 | 2023-04-05 01:48:03 | 0.00046818 | 2.3138 | 166.7347 | 0 | Close
3849 | 1 | 2 | CC Chg | 24:03:30 | 32:03:30 | 0.11105 | 4.216 | 2.67183 | 192.54 | 2.67183 | 192.54 | 0 | 0 | 0.01032561 | 744.08 | 0.01032561 | 744.08 | 0 | 0 | 2023-04-05 01:48:33 | 0.00046819 | 2.3138 | 166.7347 | 0 | Close
3850 | 1 | 2 | CC Chg | 24:04:00 | 32:04:00 | 0.11106 | 4.2163 | 2.67275 | 192.6 | 2.67275 | 192.6 | 0 | 0 | 0.01032951 | 744.36 | 0.01032951 | 744.36 | 0 | 0 | 2023-04-05 01:49:03 | 0.00046826 | 3.0839 | 222.2276 | 0 | Close
3851 | 1 | 2 | CC Chg | 24:04:30 | 32:04:30 | 0.11105 | 4.2168 | 2.67368 | 192.67 | 2.67368 | 192.67 | 0 | 0 | 0.01033342 | 744.64 | 0.01033342 | 744.64 | 0 | 0 | 2023-04-05 01:49:33 | 0.00046828 | 1.851 | 133.3878 | 0 | Close
3852 | 1 | 2 | CC Chg | 24:05:00 | 32:05:00 | 0.11105 | 4.2172 | 2.6746 | 192.74 | 2.6746 | 192.74 | 0 | 0 | 0.01033732 | 744.92 | 0.01033732 | 744.92 | 0 | 0 | 2023-04-05 01:50:03 | 0.00046832 | 2.3138 | 166.7347 | 0 | Close
3853 | 1 | 2 | CC Chg | 24:05:30 | 32:05:30 | 0.11105 | 4.2176 | 2.67553 | 192.8 | 2.67553 | 192.8 | 0 | 0 | 0.01034122 | 745.21 | 0.01034122 | 745.21 | 0 | 0 | 2023-04-05 01:50:33 | 0.00046836 | 2.3133 | 166.7027 | 0 | Close
3854 | 1 | 2 | CC Chg | 24:06:00 | 32:06:00 | 0.11105 | 4.2181 | 2.67645 | 192.87 | 2.67645 | 192.87 | 0 | 0 | 0.01034512 | 745.49 | 0.01034512 | 745.49 | 0 | 0 | 2023-04-05 01:51:03 | 0.00046842 | 1.8507 | 133.3622 | 0 | Close
3855 | 1 | 2 | CC Chg | 24:06:30 | 32:06:30 | 0.11106 | 4.2185 | 2.67738 | 192.94 | 2.67738 | 192.94 | 0 | 0 | 0.01034903 | 745.77 | 0.01034903 | 745.77 | 0 | 0 | 2023-04-05 01:51:33 | 0.00046851 | 2.3147 | 166.7988 | 0 | Close
3856 | 1 | 2 | CC Chg | 24:07:00 | 32:07:00 | 0.11105 | 4.2188 | 2.67831 | 193 | 2.67831 | 193 | 0 | 0 | 0.01035293 | 746.05 | 0.01035293 | 746.05 | 0 | 0 | 2023-04-05 01:52:03 | 0.0004685 | 3.0839 | 222.2276 | 0 | Close
3857 | 1 | 2 | CC Chg | 24:07:30 | 32:07:30 | 0.11106 | 4.2193 | 2.67923 | 193.07 | 2.67923 | 193.07 | 0 | 0 | 0.01035684 | 746.33 | 0.01035684 | 746.33 | 0 | 0 | 2023-04-05 01:52:33 | 0.0004686 | 1.8514 | 133.4134 | 0 | Close
3858 | 1 | 2 | CC Chg | 24:08:00 | 32:08:00 | 0.11105 | 4.2197 | 2.68016 | 193.14 | 2.68016 | 193.14 | 0 | 0 | 0.01036074 | 746.61 | 0.01036074 | 746.61 | 0 | 0 | 2023-04-05 01:53:03 | 0.0004686 | 2.3129 | 166.6707 | 0 | Close
3859 | 1 | 2 | CC Chg | 24:08:30 | 32:08:30 | 0.11104 | 4.2201 | 2.68108 | 193.2 | 2.68108 | 193.2 | 0 | 0 | 0.01036465 | 746.89 | 0.01036465 | 746.89 | 0 | 0 | 2023-04-05 01:53:33 | 0.0004686 | 2.3133 | 166.7027 | 0 | Close
3860 | 1 | 2 | CC Chg | 24:09:00 | 32:09:00 | 0.11104 | 4.2205 | 2.68201 | 193.27 | 2.68201 | 193.27 | 0 | 0 | 0.01036855 | 747.18 | 0.01036855 | 747.18 | 0 | 0 | 2023-04-05 01:54:03 | 0.00046864 | 2.3138 | 166.7347 | 0 | Close
3861 | 1 | 2 | CC Chg | 24:09:30 | 32:09:30 | 0.11104 | 4.2209 | 2.68293 | 193.34 | 2.68293 | 193.34 | 0 | 0 | 0.01037246 | 747.46 | 0.01037246 | 747.46 | 0 | 0 | 2023-04-05 01:54:33 | 0.00046869 | 2.3133 | 166.7027 | 0 | Close
3862 | 1 | 2 | CC Chg | 24:10:00 | 32:10:00 | 0.11106 | 4.2214 | 2.68386 | 193.4 | 2.68386 | 193.4 | 0 | 0 | 0.01037636 | 747.74 | 0.01037636 | 747.74 | 0 | 0 | 2023-04-05 01:55:03 | 0.00046883 | 1.8514 | 133.4134 | 0 | Close
3863 | 1 | 2 | CC Chg | 24:10:30 | 32:10:30 | 0.11105 | 4.2217 | 2.68478 | 193.47 | 2.68478 | 193.47 | 0 | 0 | 0.01038027 | 748.02 | 0.01038027 | 748.02 | 0 | 0 | 2023-04-05 01:55:33 | 0.00046882 | 3.085 | 222.313 | 0 | Close
3864 | 1 | 2 | CC Chg | 24:11:00 | 32:11:00 | 0.11104 | 4.2221 | 2.68571 | 193.54 | 2.68571 | 193.54 | 0 | 0 | 0.01038418 | 748.3 | 0.01038418 | 748.3 | 0 | 0 | 2023-04-05 01:56:03 | 0.00046882 | 2.3138 | 166.7347 | 0 | Close
3865 | 1 | 2 | CC Chg | 24:11:30 | 32:11:30 | 0.11106 | 4.2225 | 2.68663 | 193.6 | 2.68663 | 193.6 | 0 | 0 | 0.01038809 | 748.58 | 0.01038809 | 748.58 | 0 | 0 | 2023-04-05 01:56:33 | 0.00046895 | 2.3133 | 166.7027 | 0 | Close
3866 | 1 | 2 | CC Chg | 24:12:00 | 32:12:00 | 0.11106 | 4.223 | 2.68756 | 193.67 | 2.68756 | 193.67 | 0 | 0 | 0.010392 | 748.86 | 0.010392 | 748.86 | 0 | 0 | 2023-04-05 01:57:03 | 0.00046901 | 1.8507 | 133.3622 | 0 | Close
3867 | 1 | 2 | CC Chg | 24:12:30 | 32:12:30 | 0.11105 | 4.2234 | 2.68848 | 193.74 | 2.68848 | 193.74 | 0 | 0 | 0.0103959 | 749.15 | 0.0103959 | 749.15 | 0 | 0 | 2023-04-05 01:57:33 | 0.00046901 | 2.3138 | 166.7347 | 0 | Close
3868 | 1 | 2 | CC Chg | 24:13:00 | 32:13:00 | 0.11105 | 4.2238 | 2.68941 | 193.8 | 2.68941 | 193.8 | 0 | 0 | 0.01039981 | 749.43 | 0.01039981 | 749.43 | 0 | 0 | 2023-04-05 01:58:03 | 0.00046905 | 2.3133 | 166.7027 | 0 | Close
3869 | 1 | 2 | CC Chg | 24:13:30 | 32:13:30 | 0.11106 | 4.2242 | 2.69034 | 193.87 | 2.69034 | 193.87 | 0 | 0 | 0.01040372 | 749.71 | 0.01040372 | 749.71 | 0 | 0 | 2023-04-05 01:58:33 | 0.00046914 | 2.3133 | 166.7027 | 0 | Close
3870 | 1 | 2 | CC Chg | 24:14:00 | 32:14:00 | 0.11105 | 4.2246 | 2.69126 | 193.94 | 2.69126 | 193.94 | 0 | 0 | 0.01040763 | 749.99 | 0.01040763 | 749.99 | 0 | 0 | 2023-04-05 01:59:03 | 0.00046914 | 2.3129 | 166.6707 | 0 | Close
3871 | 1 | 2 | CC Chg | 24:14:30 | 32:14:30 | 0.11106 | 4.2251 | 2.69219 | 194 | 2.69219 | 194 | 0 | 0 | 0.01041154 | 750.27 | 0.01041154 | 750.27 | 0 | 0 | 2023-04-05 01:59:33 | 0.00046924 | 1.8517 | 133.439 | 0 | Close
3872 | 1 | 2 | CC Chg | 24:15:00 | 32:15:00 | 0.11106 | 4.2256 | 2.69311 | 194.07 | 2.69311 | 194.07 | 0 | 0 | 0.01041545 | 750.55 | 0.01041545 | 750.55 | 0 | 0 | 2023-04-05 02:00:03 | 0.0004693 | 1.8507 | 133.3622 | 0 | Close
3873 | 1 | 2 | CC Chg | 24:15:30 | 32:15:30 | 0.11105 | 4.2259 | 2.69404 | 194.14 | 2.69404 | 194.14 | 0 | 0 | 0.01041936 | 750.84 | 0.01041936 | 750.84 | 0 | 0 | 2023-04-05 02:00:33 | 0.00046929 | 3.085 | 222.313 | 0 | Close
3874 | 1 | 2 | CC Chg | 24:16:00 | 32:16:00 | 0.11104 | 4.2263 | 2.69496 | 194.2 | 2.69496 | 194.2 | 0 | 0 | 0.01042327 | 751.12 | 0.01042327 | 751.12 | 0 | 0 | 2023-04-05 02:01:03 | 0.00046929 | 2.3133 | 166.7027 | 0 | Close
3875 | 1 | 2 | CC Chg | 24:16:30 | 32:16:30 | 0.11105 | 4.2268 | 2.69589 | 194.27 | 2.69589 | 194.27 | 0 | 0 | 0.01042718 | 751.4 | 0.01042718 | 751.4 | 0 | 0 | 2023-04-05 02:01:33 | 0.00046939 | 1.851 | 133.3878 | 0 | Close
3876 | 1 | 2 | CC Chg | 24:17:00 | 32:17:00 | 0.11105 | 4.2271 | 2.69681 | 194.34 | 2.69681 | 194.34 | 0 | 0 | 0.01043109 | 751.68 | 0.01043109 | 751.68 | 0 | 0 | 2023-04-05 02:02:03 | 0.00046942 | 3.0844 | 222.2703 | 0 | Close
3877 | 1 | 2 | CC Chg | 24:17:30 | 32:17:30 | 0.11105 | 4.2275 | 2.69774 | 194.4 | 2.69774 | 194.4 | 0 | 0 | 0.01043501 | 751.96 | 0.01043501 | 751.96 | 0 | 0 | 2023-04-05 02:02:33 | 0.00046946 | 2.3133 | 166.7027 | 0 | Close
3878 | 1 | 2 | CC Chg | 24:18:00 | 32:18:00 | 0.11104 | 4.2279 | 2.69866 | 194.47 | 2.69866 | 194.47 | 0 | 0 | 0.01043892 | 752.25 | 0.01043892 | 752.25 | 0 | 0 | 2023-04-05 02:03:03 | 0.00046947 | 2.3138 | 166.7347 | 0 | Close
3879 | 1 | 2 | CC Chg | 24:18:30 | 32:18:30 | 0.11106 | 4.2283 | 2.69959 | 194.54 | 2.69959 | 194.54 | 0 | 0 | 0.01044283 | 752.53 | 0.01044283 | 752.53 | 0 | 0 | 2023-04-05 02:03:33 | 0.0004696 | 2.3138 | 166.7347 | 0 | Close
3880 | 1 | 2 | CC Chg | 24:19:00 | 32:19:00 | 0.11105 | 4.2288 | 2.70052 | 194.6 | 2.70052 | 194.6 | 0 | 0 | 0.01044675 | 752.81 | 0.01044675 | 752.81 | 0 | 0 | 2023-04-05 02:04:03 | 0.00046961 | 1.8507 | 133.3622 | 0 | Close
3881 | 1 | 2 | CC Chg | 24:19:30 | 32:19:30 | 0.11104 | 4.2292 | 2.70144 | 194.67 | 2.70144 | 194.67 | 0 | 0 | 0.01045066 | 753.09 | 0.01045066 | 753.09 | 0 | 0 | 2023-04-05 02:04:33 | 0.00046961 | 2.3138 | 166.7347 | 0 | Close
3882 | 1 | 2 | CC Chg | 24:20:00 | 32:20:00 | 0.11105 | 4.2297 | 2.70237 | 194.74 | 2.70237 | 194.74 | 0 | 0 | 0.01045457 | 753.37 | 0.01045457 | 753.37 | 0 | 0 | 2023-04-05 02:05:03 | 0.00046971 | 1.8507 | 133.3622 | 0 | Close
3883 | 1 | 2 | CC Chg | 24:20:30 | 32:20:30 | 0.11106 | 4.2301 | 2.70329 | 194.8 | 2.70329 | 194.8 | 0 | 0 | 0.01045849 | 753.66 | 0.01045849 | 753.66 | 0 | 0 | 2023-04-05 02:05:33 | 0.00046979 | 2.3133 | 166.7027 | 0 | Close
3884 | 1 | 2 | CC Chg | 24:21:00 | 32:21:00 | 0.11104 | 4.2305 | 2.70422 | 194.87 | 2.70422 | 194.87 | 0 | 0 | 0.0104624 | 753.94 | 0.0104624 | 753.94 | 0 | 0 | 2023-04-05 02:06:03 | 0.00046975 | 2.3138 | 166.7347 | 0 | Close
3885 | 1 | 2 | CC Chg | 24:21:30 | 32:21:30 | 0.11106 | 4.2309 | 2.70514 | 194.94 | 2.70514 | 194.94 | 0 | 0 | 0.01046632 | 754.22 | 0.01046632 | 754.22 | 0 | 0 | 2023-04-05 02:06:33 | 0.00046988 | 2.3133 | 166.7027 | 0 | Close
3886 | 1 | 2 | CC Chg | 24:22:00 | 32:22:00 | 0.11105 | 4.2314 | 2.70607 | 195 | 2.70607 | 195 | 0 | 0 | 0.01047023 | 754.5 | 0.01047023 | 754.5 | 0 | 0 | 2023-04-05 02:07:03 | 0.0004699 | 1.851 | 133.3878 | 0 | Close
3887 | 1 | 2 | CC Chg | 24:22:30 | 32:22:30 | 0.11105 | 4.2318 | 2.70699 | 195.07 | 2.70699 | 195.07 | 0 | 0 | 0.01047415 | 754.78 | 0.01047415 | 754.78 | 0 | 0 | 2023-04-05 02:07:33 | 0.00046994 | 2.3142 | 166.7668 | 0 | Close
3888 | 1 | 2 | CC Chg | 24:23:00 | 32:23:00 | 0.11104 | 4.2321 | 2.70792 | 195.14 | 2.70792 | 195.14 | 0 | 0 | 0.01047807 | 755.07 | 0.01047807 | 755.07 | 0 | 0 | 2023-04-05 02:08:03 | 0.00046993 | 3.0839 | 222.2276 | 0 | Close
3889 | 1 | 2 | CC Chg | 24:23:30 | 32:23:30 | 0.11106 | 4.2325 | 2.70884 | 195.2 | 2.70884 | 195.2 | 0 | 0 | 0.01048198 | 755.35 | 0.01048198 | 755.35 | 0 | 0 | 2023-04-05 02:08:33 | 0.00047006 | 2.3142 | 166.7668 | 0 | Close
3890 | 1 | 2 | CC Chg | 24:24:00 | 32:24:00 | 0.11105 | 4.2328 | 2.70977 | 195.27 | 2.70977 | 195.27 | 0 | 0 | 0.0104859 | 755.63 | 0.0104859 | 755.63 | 0 | 0 | 2023-04-05 02:09:03 | 0.00047005 | 3.0844 | 222.2703 | 0 | Close
3891 | 1 | 2 | CC Chg | 24:24:30 | 32:24:30 | 0.11106 | 4.2335 | 2.7107 | 195.34 | 2.7107 | 195.34 | 0 | 0 | 0.01048982 | 755.91 | 0.01048982 | 755.91 | 0 | 0 | 2023-04-05 02:09:33 | 0.00047017 | 1.3222 | 95.277 | 0 | Close
3892 | 1 | 2 | CC Chg | 24:25:00 | 32:25:00 | 0.11105 | 4.2339 | 2.71162 | 195.4 | 2.71162 | 195.4 | 0 | 0 | 0.01049374 | 756.2 | 0.01049374 | 756.2 | 0 | 0 | 2023-04-05 02:10:03 | 0.00047017 | 2.3133 | 166.7027 | 0 | Close
3893 | 1 | 2 | CC Chg | 24:25:30 | 32:25:30 | 0.11104 | 4.2342 | 2.71255 | 195.47 | 2.71255 | 195.47 | 0 | 0 | 0.01049765 | 756.48 | 0.01049765 | 756.48 | 0 | 0 | 2023-04-05 02:10:33 | 0.00047017 | 3.0839 | 222.2276 | 0 | Close
3894 | 1 | 2 | CC Chg | 24:26:00 | 32:26:00 | 0.11104 | 4.2346 | 2.71347 | 195.54 | 2.71347 | 195.54 | 0 | 0 | 0.01050157 | 756.76 | 0.01050157 | 756.76 | 0 | 0 | 2023-04-05 02:11:03 | 0.00047021 | 2.3142 | 166.7668 | 0 | Close
3895 | 1 | 2 | CC Chg | 24:26:30 | 32:26:30 | 0.11105 | 4.2351 | 2.7144 | 195.6 | 2.7144 | 195.6 | 0 | 0 | 0.01050549 | 757.04 | 0.01050549 | 757.04 | 0 | 0 | 2023-04-05 02:11:33 | 0.00047031 | 1.8503 | 133.3365 | 0 | Close
3896 | 1 | 2 | CC Chg | 24:27:00 | 32:27:00 | 0.11104 | 4.2355 | 2.71532 | 195.67 | 2.71532 | 195.67 | 0 | 0 | 0.01050941 | 757.33 | 0.01050941 | 757.33 | 0 | 0 | 2023-04-05 02:12:03 | 0.00047031 | 2.3142 | 166.7668 | 0 | Close
3897 | 1 | 2 | CC Chg | 24:27:30 | 32:27:30 | 0.11105 | 4.2359 | 2.71625 | 195.74 | 2.71625 | 195.74 | 0 | 0 | 0.01051333 | 757.61 | 0.01051333 | 757.61 | 0 | 0 | 2023-04-05 02:12:33 | 0.0004704 | 2.3133 | 166.7027 | 0 | Close
3898 | 1 | 2 | CC Chg | 24:28:00 | 32:28:00 | 0.11107 | 4.2363 | 2.71717 | 195.8 | 2.71717 | 195.8 | 0 | 0 | 0.01051725 | 757.89 | 0.01051725 | 757.89 | 0 | 0 | 2023-04-05 02:13:03 | 0.00047053 | 2.3129 | 166.6707 | 0 | Close
3899 | 1 | 2 | CC Chg | 24:28:30 | 32:28:30 | 0.11106 | 4.2367 | 2.7181 | 195.87 | 2.7181 | 195.87 | 0 | 0 | 0.01052117 | 758.17 | 0.01052117 | 758.17 | 0 | 0 | 2023-04-05 02:13:33 | 0.00047053 | 2.3142 | 166.7668 | 0 | Close
3900 | 1 | 2 | CC Chg | 24:29:00 | 32:29:00 | 0.11105 | 4.2371 | 2.71902 | 195.94 | 2.71902 | 195.94 | 0 | 0 | 0.01052509 | 758.46 | 0.01052509 | 758.46 | 0 | 0 | 2023-04-05 02:14:03 | 0.00047053 | 2.3129 | 166.6707 | 0 | Close
3901 | 1 | 2 | CC Chg | 24:29:30 | 32:29:30 | 0.11105 | 4.2375 | 2.71995 | 196 | 2.71995 | 196 | 0 | 0 | 0.01052901 | 758.74 | 0.01052901 | 758.74 | 0 | 0 | 2023-04-05 02:14:33 | 0.00047057 | 2.3142 | 166.7668 | 0 | Close
3902 | 1 | 2 | CC Chg | 24:30:00 | 32:30:00 | 0.11105 | 4.238 | 2.72087 | 196.07 | 2.72087 | 196.07 | 0 | 0 | 0.01053293 | 759.02 | 0.01053293 | 759.02 | 0 | 0 | 2023-04-05 02:15:03 | 0.00047063 | 1.85 | 133.3109 | 0 | Close
3903 | 1 | 2 | CC Chg | 24:30:30 | 32:30:30 | 0.11105 | 4.2384 | 2.7218 | 196.14 | 2.7218 | 196.14 | 0 | 0 | 0.01053686 | 759.3 | 0.01053686 | 759.3 | 0 | 0 | 2023-04-05 02:15:33 | 0.00047067 | 2.3147 | 166.7988 | 0 | Close
3904 | 1 | 2 | CC Chg | 24:31:00 | 32:31:00 | 0.11106 | 4.2388 | 2.72273 | 196.2 | 2.72273 | 196.2 | 0 | 0 | 0.01054078 | 759.59 | 0.01054078 | 759.59 | 0 | 0 | 2023-04-05 02:16:03 | 0.00047076 | 2.3133 | 166.7027 | 0 | Close
3905 | 1 | 2 | CC Chg | 24:31:30 | 32:31:30 | 0.11104 | 4.2393 | 2.72365 | 196.27 | 2.72365 | 196.27 | 0 | 0 | 0.0105447 | 759.87 | 0.0105447 | 759.87 | 0 | 0 | 2023-04-05 02:16:33 | 0.00047073 | 1.8503 | 133.3365 | 0 | Close
3906 | 1 | 2 | CC Chg | 24:32:00 | 32:32:00 | 0.11106 | 4.2397 | 2.72458 | 196.34 | 2.72458 | 196.34 | 0 | 0 | 0.01054862 | 760.15 | 0.01054862 | 760.15 | 0 | 0 | 2023-04-05 02:17:03 | 0.00047086 | 2.3142 | 166.7668 | 0 | Close
3907 | 1 | 2 | CC Chg | 24:32:30 | 32:32:30 | 0.11105 | 4.2401 | 2.7255 | 196.4 | 2.7255 | 196.4 | 0 | 0 | 0.01055255 | 760.43 | 0.01055255 | 760.43 | 0 | 0 | 2023-04-05 02:17:33 | 0.00047086 | 2.3129 | 166.6707 | 0 | Close
3908 | 1 | 2 | CC Chg | 24:33:00 | 32:33:00 | 0.11104 | 4.2406 | 2.72643 | 196.47 | 2.72643 | 196.47 | 0 | 0 | 0.01055647 | 760.72 | 0.01055647 | 760.72 | 0 | 0 | 2023-04-05 02:18:03 | 0.00047088 | 1.8507 | 133.3622 | 0 | Close
3909 | 1 | 2 | CC Chg | 24:33:30 | 32:33:30 | 0.11105 | 4.2409 | 2.72735 | 196.54 | 2.72735 | 196.54 | 0 | 0 | 0.0105604 | 761 | 0.0105604 | 761 | 0 | 0 | 2023-04-05 02:18:33 | 0.00047095 | 3.0844 | 222.2703 | 0 | Close
3910 | 1 | 2 | CC Chg | 24:34:00 | 32:34:00 | 0.11104 | 4.2414 | 2.72828 | 196.6 | 2.72828 | 196.6 | 0 | 0 | 0.01056432 | 761.28 | 0.01056432 | 761.28 | 0 | 0 | 2023-04-05 02:19:03 | 0.00047097 | 1.851 | 133.3878 | 0 | Close
3911 | 1 | 2 | CC Chg | 24:34:30 | 32:34:30 | 0.11104 | 4.2417 | 2.7292 | 196.67 | 2.7292 | 196.67 | 0 | 0 | 0.01056825 | 761.57 | 0.01056825 | 761.57 | 0 | 0 | 2023-04-05 02:19:33 | 0.000471 | 3.085 | 222.313 | 0 | Close
3912 | 1 | 2 | CC Chg | 24:35:00 | 32:35:00 | 0.11105 | 4.2421 | 2.73013 | 196.74 | 2.73013 | 196.74 | 0 | 0 | 0.01057217 | 761.85 | 0.01057217 | 761.85 | 0 | 0 | 2023-04-05 02:20:03 | 0.00047109 | 2.3133 | 166.7027 | 0 | Close
3913 | 1 | 2 | CC Chg | 24:35:30 | 32:35:30 | 0.11104 | 4.2426 | 2.73105 | 196.8 | 2.73105 | 196.8 | 0 | 0 | 0.0105761 | 762.13 | 0.0105761 | 762.13 | 0 | 0 | 2023-04-05 02:20:33 | 0.0004711 | 1.8507 | 133.3622 | 0 | Close
3914 | 1 | 2 | CC Chg | 24:36:00 | 32:36:00 | 0.11106 | 4.243 | 2.73198 | 196.87 | 2.73198 | 196.87 | 0 | 0 | 0.01058002 | 762.41 | 0.01058002 | 762.41 | 0 | 0 | 2023-04-05 02:21:03 | 0.00047123 | 2.3138 | 166.7347 | 0 | Close
3915 | 1 | 2 | CC Chg | 24:36:30 | 32:36:30 | 0.11104 | 4.2434 | 2.7329 | 196.94 | 2.7329 | 196.94 | 0 | 0 | 0.01058395 | 762.7 | 0.01058395 | 762.7 | 0 | 0 | 2023-04-05 02:21:33 | 0.00047119 | 2.3133 | 166.7027 | 0 | Close
3916 | 1 | 2 | CC Chg | 24:37:00 | 32:37:00 | 0.11104 | 4.2439 | 2.73383 | 197 | 2.73383 | 197 | 0 | 0 | 0.01058788 | 762.98 | 0.01058788 | 762.98 | 0 | 0 | 2023-04-05 02:22:03 | 0.00047124 | 1.8507 | 133.3622 | 0 | Close
3917 | 1 | 2 | CC Chg | 24:37:30 | 32:37:30 | 0.11105 | 4.2444 | 2.73476 | 197.07 | 2.73476 | 197.07 | 0 | 0 | 0.0105918 | 763.26 | 0.0105918 | 763.26 | 0 | 0 | 2023-04-05 02:22:33 | 0.00047134 | 1.851 | 133.3878 | 0 | Close
3918 | 1 | 2 | CC Chg | 24:38:00 | 32:38:00 | 0.11104 | 4.2447 | 2.73568 | 197.14 | 2.73568 | 197.14 | 0 | 0 | 0.01059573 | 763.55 | 0.01059573 | 763.55 | 0 | 0 | 2023-04-05 02:23:03 | 0.00047133 | 3.0844 | 222.2703 | 0 | Close
3919 | 1 | 2 | CC Chg | 24:38:30 | 32:38:30 | 0.11103 | 4.2451 | 2.73661 | 197.2 | 2.73661 | 197.2 | 0 | 0 | 0.01059966 | 763.83 | 0.01059966 | 763.83 | 0 | 0 | 2023-04-05 02:23:33 | 0.00047133 | 2.3138 | 166.7347 | 0 | Close
3920 | 1 | 2 | CC Chg | 24:39:00 | 32:39:00 | 0.11105 | 4.2455 | 2.73753 | 197.27 | 2.73753 | 197.27 | 0 | 0 | 0.01060359 | 764.11 | 0.01060359 | 764.11 | 0 | 0 | 2023-04-05 02:24:03 | 0.00047146 | 2.3133 | 166.7027 | 0 | Close
3921 | 1 | 2 | CC Chg | 24:39:30 | 32:39:30 | 0.11106 | 4.2459 | 2.73846 | 197.34 | 2.73846 | 197.34 | 0 | 0 | 0.01060752 | 764.4 | 0.01060752 | 764.4 | 0 | 0 | 2023-04-05 02:24:33 | 0.00047155 | 2.3138 | 166.7347 | 0 | Close
3922 | 1 | 2 | CC Chg | 24:40:00 | 32:40:00 | 0.11104 | 4.2464 | 2.73938 | 197.4 | 2.73938 | 197.4 | 0 | 0 | 0.01061145 | 764.68 | 0.01061145 | 764.68 | 0 | 0 | 2023-04-05 02:25:03 | 0.00047152 | 1.8503 | 133.3365 | 0 | Close
3923 | 1 | 2 | CC Chg | 24:40:30 | 32:40:30 | 0.11104 | 4.2468 | 2.74031 | 197.47 | 2.74031 | 197.47 | 0 | 0 | 0.01061538 | 764.96 | 0.01061538 | 764.96 | 0 | 0 | 2023-04-05 02:25:33 | 0.00047156 | 2.3138 | 166.7347 | 0 | Close
3924 | 1 | 2 | CC Chg | 24:41:00 | 32:41:00 | 0.11104 | 4.2471 | 2.74123 | 197.54 | 2.74123 | 197.54 | 0 | 0 | 0.01061931 | 765.25 | 0.01061931 | 765.25 | 0 | 0 | 2023-04-05 02:26:03 | 0.0004716 | 3.085 | 222.313 | 0 | Close
3925 | 1 | 2 | CC Chg | 24:41:30 | 32:41:30 | 0.11106 | 4.2477 | 2.74216 | 197.6 | 2.74216 | 197.6 | 0 | 0 | 0.01062324 | 765.53 | 0.01062324 | 765.53 | 0 | 0 | 2023-04-05 02:26:33 | 0.00047175 | 1.5422 | 111.1351 | 0 | Close
3926 | 1 | 2 | CC Chg | 24:42:00 | 32:42:00 | 0.11105 | 4.248 | 2.74308 | 197.67 | 2.74308 | 197.67 | 0 | 0 | 0.01062717 | 765.81 | 0.01062717 | 765.81 | 0 | 0 | 2023-04-05 02:27:03 | 0.00047174 | 3.0844 | 222.2703 | 0 | Close
3927 | 1 | 2 | CC Chg | 24:42:30 | 32:42:30 | 0.11105 | 4.2485 | 2.74401 | 197.74 | 2.74401 | 197.74 | 0 | 0 | 0.0106311 | 766.1 | 0.0106311 | 766.1 | 0 | 0 | 2023-04-05 02:27:33 | 0.0004718 | 1.851 | 133.3878 | 0 | Close
3928 | 1 | 2 | CC Chg | 24:43:00 | 32:43:00 | 0.11104 | 4.249 | 2.74494 | 197.8 | 2.74494 | 197.8 | 0 | 0 | 0.01063503 | 766.38 | 0.01063503 | 766.38 | 0 | 0 | 2023-04-05 02:28:03 | 0.00047181 | 1.851 | 133.3878 | 0 | Close
3929 | 1 | 2 | CC Chg | 24:43:30 | 32:43:30 | 0.11103 | 4.2494 | 2.74586 | 197.87 | 2.74586 | 197.87 | 0 | 0 | 0.01063896 | 766.66 | 0.01063896 | 766.66 | 0 | 0 | 2023-04-05 02:28:33 | 0.00047181 | 2.3129 | 166.6707 | 0 | Close
3930 | 1 | 2 | CC Chg | 24:44:00 | 32:44:00 | 0.11106 | 4.2497 | 2.74679 | 197.94 | 2.74679 | 197.94 | 0 | 0 | 0.0106429 | 766.95 | 0.0106429 | 766.95 | 0 | 0 | 2023-04-05 02:29:03 | 0.00047197 | 3.085 | 222.313 | 0 | Close
3931 | 1 | 2 | CC Chg | 24:44:30 | 32:44:30 | 0.11105 | 4.2502 | 2.74771 | 198 | 2.74771 | 198 | 0 | 0 | 0.01064683 | 767.23 | 0.01064683 | 767.23 | 0 | 0 | 2023-04-05 02:29:33 | 0.00047198 | 1.851 | 133.3878 | 0 | Close
3932 | 1 | 2 | CC Chg | 24:45:00 | 32:45:00 | 0.11106 | 4.2506 | 2.74864 | 198.07 | 2.74864 | 198.07 | 0 | 0 | 0.01065076 | 767.51 | 0.01065076 | 767.51 | 0 | 0 | 2023-04-05 02:30:03 | 0.00047207 | 2.3124 | 166.6386 | 0 | Close
3933 | 1 | 2 | CC Chg | 24:45:30 | 32:45:30 | 0.11106 | 4.251 | 2.74956 | 198.14 | 2.74956 | 198.14 | 0 | 0 | 0.0106547 | 767.8 | 0.0106547 | 767.8 | 0 | 0 | 2023-04-05 02:30:33 | 0.00047212 | 2.3142 | 166.7668 | 0 | Close
3934 | 1 | 2 | CC Chg | 24:46:00 | 32:46:00 | 0.11104 | 4.2514 | 2.75049 | 198.2 | 2.75049 | 198.2 | 0 | 0 | 0.01065863 | 768.08 | 0.01065863 | 768.08 | 0 | 0 | 2023-04-05 02:31:03 | 0.00047208 | 2.3129 | 166.6707 | 0 | Close
3935 | 1 | 2 | CC Chg | 24:46:30 | 32:46:30 | 0.11105 | 4.2518 | 2.75141 | 198.27 | 2.75141 | 198.27 | 0 | 0 | 0.01066257 | 768.36 | 0.01066257 | 768.36 | 0 | 0 | 2023-04-05 02:31:33 | 0.00047216 | 2.3147 | 166.7988 | 0 | Close
3936 | 1 | 2 | CC Chg | 24:47:00 | 32:47:00 | 0.11106 | 4.2523 | 2.75234 | 198.34 | 2.75234 | 198.34 | 0 | 0 | 0.0106665 | 768.65 | 0.0106665 | 768.65 | 0 | 0 | 2023-04-05 02:32:03 | 0.00047226 | 1.8507 | 133.3622 | 0 | Close
3937 | 1 | 2 | CC Chg | 24:47:30 | 32:47:30 | 0.11105 | 4.2527 | 2.75326 | 198.4 | 2.75326 | 198.4 | 0 | 0 | 0.01067044 | 768.93 | 0.01067044 | 768.93 | 0 | 0 | 2023-04-05 02:32:33 | 0.00047226 | 2.3133 | 166.7027 | 0 | Close
3938 | 1 | 2 | CC Chg | 24:48:00 | 32:48:00 | 0.11104 | 4.2531 | 2.75419 | 198.47 | 2.75419 | 198.47 | 0 | 0 | 0.01067437 | 769.21 | 0.01067437 | 769.21 | 0 | 0 | 2023-04-05 02:33:03 | 0.00047226 | 2.3138 | 166.7347 | 0 | Close
3939 | 1 | 2 | CC Chg | 24:48:30 | 32:48:30 | 0.11105 | 4.2536 | 2.75511 | 198.54 | 2.75511 | 198.54 | 0 | 0 | 0.01067831 | 769.5 | 0.01067831 | 769.5 | 0 | 0 | 2023-04-05 02:33:33 | 0.00047236 | 1.85 | 133.3109 | 0 | Close
3940 | 1 | 2 | CC Chg | 24:49:00 | 32:49:00 | 0.11105 | 4.2539 | 2.75604 | 198.6 | 2.75604 | 198.6 | 0 | 0 | 0.01068224 | 769.78 | 0.01068224 | 769.78 | 0 | 0 | 2023-04-05 02:34:03 | 0.0004724 | 3.0856 | 222.3557 | 0 | Close
3941 | 1 | 2 | CC Chg | 24:49:30 | 32:49:30 | 0.11106 | 4.2544 | 2.75696 | 198.67 | 2.75696 | 198.67 | 0 | 0 | 0.01068618 | 770.06 | 0.01068618 | 770.06 | 0 | 0 | 2023-04-05 02:34:33 | 0.00047249 | 1.8503 | 133.3365 | 0 | Close
3942 | 1 | 2 | CC Chg | 24:50:00 | 32:50:00 | 0.11106 | 4.2548 | 2.75789 | 198.74 | 2.75789 | 198.74 | 0 | 0 | 0.01069012 | 770.35 | 0.01069012 | 770.35 | 0 | 0 | 2023-04-05 02:35:03 | 0.00047254 | 2.3142 | 166.7668 | 0 | Close
3943 | 1 | 2 | CC Chg | 24:50:30 | 32:50:30 | 0.11105 | 4.2551 | 2.75882 | 198.8 | 2.75882 | 198.8 | 0 | 0 | 0.01069406 | 770.63 | 0.01069406 | 770.63 | 0 | 0 | 2023-04-05 02:35:33 | 0.00047253 | 3.085 | 222.313 | 0 | Close
3944 | 1 | 2 | CC Chg | 24:51:00 | 32:51:00 | 0.11105 | 4.2556 | 2.75974 | 198.87 | 2.75974 | 198.87 | 0 | 0 | 0.01069799 | 770.92 | 0.01069799 | 770.92 | 0 | 0 | 2023-04-05 02:36:03 | 0.00047258 | 1.8507 | 133.3622 | 0 | Close
3945 | 1 | 2 | CC Chg | 24:51:30 | 32:51:30 | 0.11104 | 4.2561 | 2.76067 | 198.94 | 2.76067 | 198.94 | 0 | 0 | 0.01070193 | 771.2 | 0.01070193 | 771.2 | 0 | 0 | 2023-04-05 02:36:33 | 0.0004726 | 1.851 | 133.3878 | 0 | Close
3946 | 1 | 2 | CC Chg | 24:52:00 | 32:52:00 | 0.11106 | 4.2565 | 2.76159 | 199 | 2.76159 | 199 | 0 | 0 | 0.01070587 | 771.48 | 0.01070587 | 771.48 | 0 | 0 | 2023-04-05 02:37:03 | 0.00047273 | 2.3133 | 166.7027 | 0 | Close
3947 | 1 | 2 | CC Chg | 24:52:30 | 32:52:30 | 0.11105 | 4.2569 | 2.76252 | 199.07 | 2.76252 | 199.07 | 0 | 0 | 0.01070981 | 771.77 | 0.01070981 | 771.77 | 0 | 0 | 2023-04-05 02:37:33 | 0.00047273 | 2.3133 | 166.7027 | 0 | Close
3948 | 1 | 2 | CC Chg | 24:53:00 | 32:53:00 | 0.11105 | 4.2573 | 2.76344 | 199.14 | 2.76344 | 199.14 | 0 | 0 | 0.01071375 | 772.05 | 0.01071375 | 772.05 | 0 | 0 | 2023-04-05 02:38:03 | 0.00047277 | 2.3138 | 166.7347 | 0 | Close
3949 | 1 | 2 | CC Chg | 24:53:30 | 32:53:30 | 0.11105 | 4.2578 | 2.76437 | 199.21 | 2.76437 | 199.21 | 0 | 0 | 0.01071769 | 772.33 | 0.01071769 | 772.33 | 0 | 0 | 2023-04-05 02:38:33 | 0.00047283 | 1.85 | 133.3109 | 0 | Close
3950 | 1 | 2 | CC Chg | 24:54:00 | 32:54:00 | 0.11105 | 4.2582 | 2.76529 | 199.27 | 2.76529 | 199.27 | 0 | 0 | 0.01072163 | 772.62 | 0.01072163 | 772.62 | 0 | 0 | 2023-04-05 02:39:03 | 0.00047287 | 2.3142 | 166.7668 | 0 | Close
3951 | 1 | 2 | CC Chg | 24:54:30 | 32:54:30 | 0.11105 | 4.2586 | 2.76622 | 199.34 | 2.76622 | 199.34 | 0 | 0 | 0.01072557 | 772.9 | 0.01072557 | 772.9 | 0 | 0 | 2023-04-05 02:39:33 | 0.00047292 | 2.3142 | 166.7668 | 0 | Close
3952 | 1 | 2 | CC Chg | 24:55:00 | 32:55:00 | 0.11105 | 4.2591 | 2.76714 | 199.41 | 2.76714 | 199.41 | 0 | 0 | 0.01072951 | 773.19 | 0.01072951 | 773.19 | 0 | 0 | 2023-04-05 02:40:03 | 0.00047297 | 1.8503 | 133.3365 | 0 | Close
3953 | 1 | 2 | CC Chg | 24:55:30 | 32:55:30 | 0.11105 | 4.2595 | 2.76807 | 199.47 | 2.76807 | 199.47 | 0 | 0 | 0.01073345 | 773.47 | 0.01073345 | 773.47 | 0 | 0 | 2023-04-05 02:40:33 | 0.00047302 | 2.3138 | 166.7347 | 0 | Close
3954 | 1 | 2 | CC Chg | 24:56:00 | 32:56:00 | 0.11105 | 4.2598 | 2.769 | 199.54 | 2.769 | 199.54 | 0 | 0 | 0.0107374 | 773.75 | 0.0107374 | 773.75 | 0 | 0 | 2023-04-05 02:41:03 | 0.00047305 | 3.085 | 222.313 | 0 | Close
3955 | 1 | 2 | CC Chg | 24:56:30 | 32:56:30 | 0.11105 | 4.2603 | 2.76992 | 199.61 | 2.76992 | 199.61 | 0 | 0 | 0.01074134 | 774.04 | 0.01074134 | 774.04 | 0 | 0 | 2023-04-05 02:41:33 | 0.00047311 | 1.8507 | 133.3622 | 0 | Close
3956 | 1 | 2 | CC Chg | 24:57:00 | 32:57:00 | 0.11105 | 4.2607 | 2.77085 | 199.67 | 2.77085 | 199.67 | 0 | 0 | 0.01074528 | 774.32 | 0.01074528 | 774.32 | 0 | 0 | 2023-04-05 02:42:03 | 0.00047315 | 2.3133 | 166.7027 | 0 | Close
3957 | 1 | 2 | CC Chg | 24:57:30 | 32:57:30 | 0.11105 | 4.2611 | 2.77177 | 199.74 | 2.77177 | 199.74 | 0 | 0 | 0.01074922 | 774.61 | 0.01074922 | 774.61 | 0 | 0 | 2023-04-05 02:42:33 | 0.0004732 | 2.3138 | 166.7347 | 0 | Close
3958 | 1 | 2 | CC Chg | 24:58:00 | 32:58:00 | 0.11105 | 4.2616 | 2.7727 | 199.81 | 2.7727 | 199.81 | 0 | 0 | 0.01075317 | 774.89 | 0.01075317 | 774.89 | 0 | 0 | 2023-04-05 02:43:03 | 0.00047325 | 1.8507 | 133.3622 | 0 | Close
3959 | 1 | 2 | CC Chg | 24:58:30 | 32:58:30 | 0.11105 | 4.262 | 2.77362 | 199.87 | 2.77362 | 199.87 | 0 | 0 | 0.01075711 | 775.18 | 0.01075711 | 775.18 | 0 | 0 | 2023-04-05 02:43:33 | 0.0004733 | 2.3138 | 166.7347 | 0 | Close
3960 | 1 | 2 | CC Chg | 24:59:00 | 32:59:00 | 0.11107 | 4.2624 | 2.77455 | 199.94 | 2.77455 | 199.94 | 0 | 0 | 0.01076106 | 775.46 | 0.01076106 | 775.46 | 0 | 0 | 2023-04-05 02:44:03 | 0.00047342 | 2.3138 | 166.7347 | 0 | Close
3961 | 1 | 2 | CC Chg | 24:59:30 | 32:59:30 | 0.11105 | 4.2629 | 2.77547 | 200.01 | 2.77547 | 200.01 | 0 | 0 | 0.010765 | 775.74 | 0.010765 | 775.74 | 0 | 0 | 2023-04-05 02:44:33 | 0.0004734 | 1.8507 | 133.3622 | 0 | Close
3962 | 1 | 2 | CC Chg | 25:00:00 | 33:00:00 | 0.11104 | 4.2633 | 2.7764 | 200.07 | 2.7764 | 200.07 | 0 | 0 | 0.01076895 | 776.03 | 0.01076895 | 776.03 | 0 | 0 | 2023-04-05 02:45:03 | 0.0004734 | 2.3133 | 166.7027 | 0 | Close
3963 | 1 | 2 | CC Chg | 25:00:30 | 33:00:30 | 0.11104 | 4.2637 | 2.77732 | 200.14 | 2.77732 | 200.14 | 0 | 0 | 0.01077289 | 776.31 | 0.01077289 | 776.31 | 0 | 0 | 2023-04-05 02:45:33 | 0.00047344 | 2.3138 | 166.7347 | 0 | Close
3964 | 1 | 2 | CC Chg | 25:01:00 | 33:01:00 | 0.11104 | 4.2641 | 2.77825 | 200.21 | 2.77825 | 200.21 | 0 | 0 | 0.01077684 | 776.6 | 0.01077684 | 776.6 | 0 | 0 | 2023-04-05 02:46:03 | 0.00047349 | 2.3133 | 166.7027 | 0 | Close
3965 | 1 | 2 | CC Chg | 25:01:30 | 33:01:30 | 0.11106 | 4.2645 | 2.77918 | 200.27 | 2.77918 | 200.27 | 0 | 0 | 0.01078078 | 776.88 | 0.01078078 | 776.88 | 0 | 0 | 2023-04-05 02:46:33 | 0.00047362 | 2.3133 | 166.7027 | 0 | Close
3966 | 1 | 2 | CC Chg | 25:02:00 | 33:02:00 | 0.11105 | 4.265 | 2.7801 | 200.34 | 2.7801 | 200.34 | 0 | 0 | 0.01078473 | 777.17 | 0.01078473 | 777.17 | 0 | 0 | 2023-04-05 02:47:03 | 0.00047363 | 1.851 | 133.3878 | 0 | Close
3967 | 1 | 2 | CC Chg | 25:02:30 | 33:02:30 | 0.11105 | 4.2653 | 2.78103 | 200.41 | 2.78103 | 200.41 | 0 | 0 | 0.01078868 | 777.45 | 0.01078868 | 777.45 | 0 | 0 | 2023-04-05 02:47:33 | 0.00047366 | 3.085 | 222.313 | 0 | Close
3968 | 1 | 2 | CC Chg | 25:03:00 | 33:03:00 | 0.11105 | 4.2658 | 2.78195 | 200.47 | 2.78195 | 200.47 | 0 | 0 | 0.01079263 | 777.73 | 0.01079263 | 777.73 | 0 | 0 | 2023-04-05 02:48:03 | 0.00047372 | 1.8514 | 133.4134 | 0 | Close
3969 | 1 | 2 | CC Chg | 25:03:30 | 33:03:30 | 0.11105 | 4.2662 | 2.78288 | 200.54 | 2.78288 | 200.54 | 0 | 0 | 0.01079657 | 778.02 | 0.01079657 | 778.02 | 0 | 0 | 2023-04-05 02:48:33 | 0.00047376 | 2.3129 | 166.6707 | 0 | Close
3970 | 1 | 2 | CC Chg | 25:04:00 | 33:04:00 | 0.11106 | 4.2667 | 2.7838 | 200.61 | 2.7838 | 200.61 | 0 | 0 | 0.01080052 | 778.3 | 0.01080052 | 778.3 | 0 | 0 | 2023-04-05 02:49:03 | 0.00047386 | 1.8507 | 133.3622 | 0 | Close
3971 | 1 | 2 | CC Chg | 25:04:30 | 33:04:30 | 0.11105 | 4.2671 | 2.78473 | 200.67 | 2.78473 | 200.67 | 0 | 0 | 0.01080447 | 778.59 | 0.01080447 | 778.59 | 0 | 0 | 2023-04-05 02:49:33 | 0.00047386 | 2.3142 | 166.7668 | 0 | Close
3972 | 1 | 2 | CC Chg | 25:05:00 | 33:05:00 | 0.11105 | 4.2675 | 2.78565 | 200.74 | 2.78565 | 200.74 | 0 | 0 | 0.01080842 | 778.87 | 0.01080842 | 778.87 | 0 | 0 | 2023-04-05 02:50:03 | 0.00047391 | 2.3129 | 166.6707 | 0 | Close
3973 | 1 | 2 | CC Chg | 25:05:30 | 33:05:30 | 0.11105 | 4.2679 | 2.78658 | 200.81 | 2.78658 | 200.81 | 0 | 0 | 0.01081237 | 779.16 | 0.01081237 | 779.16 | 0 | 0 | 2023-04-05 02:50:33 | 0.00047395 | 2.3133 | 166.7027 | 0 | Close
3974 | 1 | 2 | CC Chg | 25:06:00 | 33:06:00 | 0.11105 | 4.2683 | 2.7875 | 200.87 | 2.7875 | 200.87 | 0 | 0 | 0.01081632 | 779.44 | 0.01081632 | 779.44 | 0 | 0 | 2023-04-05 02:51:03 | 0.00047399 | 2.3138 | 166.7347 | 0 | Close
3975 | 1 | 2 | CC Chg | 25:06:30 | 33:06:30 | 0.11104 | 4.2688 | 2.78843 | 200.94 | 2.78843 | 200.94 | 0 | 0 | 0.01082027 | 779.73 | 0.01082027 | 779.73 | 0 | 0 | 2023-04-05 02:51:33 | 0.00047401 | 1.8514 | 133.4134 | 0 | Close
3976 | 1 | 2 | CC Chg | 25:07:00 | 33:07:00 | 0.11105 | 4.2691 | 2.78935 | 201.01 | 2.78935 | 201.01 | 0 | 0 | 0.01082422 | 780.01 | 0.01082422 | 780.01 | 0 | 0 | 2023-04-05 02:52:03 | 0.00047408 | 3.0839 | 222.2276 | 0 | Close
3977 | 1 | 2 | CC Chg | 25:07:30 | 33:07:30 | 0.11106 | 4.2696 | 2.79028 | 201.07 | 2.79028 | 201.07 | 0 | 0 | 0.01082817 | 780.3 | 0.01082817 | 780.3 | 0 | 0 | 2023-04-05 02:52:33 | 0.00047418 | 1.8514 | 133.4134 | 0 | Close
3978 | 1 | 2 | CC Chg | 25:08:00 | 33:08:00 | 0.11106 | 4.27 | 2.79121 | 201.14 | 2.79121 | 201.14 | 0 | 0 | 0.01083212 | 780.58 | 0.01083212 | 780.58 | 0 | 0 | 2023-04-05 02:53:03 | 0.00047423 | 2.3133 | 166.7027 | 0 | Close
3979 | 1 | 2 | CC Chg | 25:08:30 | 33:08:30 | 0.11105 | 4.2705 | 2.79213 | 201.21 | 2.79213 | 201.21 | 0 | 0 | 0.01083607 | 780.87 | 0.01083607 | 780.87 | 0 | 0 | 2023-04-05 02:53:33 | 0.00047424 | 1.8503 | 133.3365 | 0 | Close
3980 | 1 | 2 | CC Chg | 25:09:00 | 33:09:00 | 0.11106 | 4.2709 | 2.79306 | 201.27 | 2.79306 | 201.27 | 0 | 0 | 0.01084003 | 781.15 | 0.01084003 | 781.15 | 0 | 0 | 2023-04-05 02:54:03 | 0.00047433 | 2.3142 | 166.7668 | 0 | Close
3981 | 1 | 2 | CC Chg | 25:09:30 | 33:09:30 | 0.11106 | 4.2714 | 2.79398 | 201.34 | 2.79398 | 201.34 | 0 | 0 | 0.01084398 | 781.44 | 0.01084398 | 781.44 | 0 | 0 | 2023-04-05 02:54:33 | 0.00047438 | 1.8503 | 133.3365 | 0 | Close
3982 | 1 | 2 | CC Chg | 25:10:00 | 33:10:00 | 0.11104 | 4.2718 | 2.79491 | 201.41 | 2.79491 | 201.41 | 0 | 0 | 0.01084793 | 781.72 | 0.01084793 | 781.72 | 0 | 0 | 2023-04-05 02:55:03 | 0.00047434 | 2.3133 | 166.7027 | 0 | Close
3983 | 1 | 2 | CC Chg | 25:10:30 | 33:10:30 | 0.11104 | 4.2722 | 2.79583 | 201.47 | 2.79583 | 201.47 | 0 | 0 | 0.01085188 | 782.01 | 0.01085188 | 782.01 | 0 | 0 | 2023-04-05 02:55:33 | 0.00047439 | 2.3147 | 166.7988 | 0 | Close
3984 | 1 | 2 | CC Chg | 25:11:00 | 33:11:00 | 0.11106 | 4.2726 | 2.79676 | 201.54 | 2.79676 | 201.54 | 0 | 0 | 0.01085584 | 782.29 | 0.01085584 | 782.29 | 0 | 0 | 2023-04-05 02:56:03 | 0.00047451 | 2.3133 | 166.7027 | 0 | Close
3985 | 1 | 2 | CC Chg | 25:11:30 | 33:11:30 | 0.11104 | 4.2731 | 2.79768 | 201.61 | 2.79768 | 201.61 | 0 | 0 | 0.01085979 | 782.57 | 0.01085979 | 782.57 | 0 | 0 | 2023-04-05 02:56:33 | 0.00047449 | 1.8507 | 133.3622 | 0 | Close
3986 | 1 | 2 | CC Chg | 25:12:00 | 33:12:00 | 0.11105 | 4.2734 | 2.79861 | 201.67 | 2.79861 | 201.67 | 0 | 0 | 0.01086375 | 782.86 | 0.01086375 | 782.86 | 0 | 0 | 2023-04-05 02:57:03 | 0.00047456 | 3.085 | 222.313 | 0 | Close
3987 | 1 | 2 | CC Chg | 25:12:30 | 33:12:30 | 0.11105 | 4.2738 | 2.79953 | 201.74 | 2.79953 | 201.74 | 0 | 0 | 0.0108677 | 783.14 | 0.0108677 | 783.14 | 0 | 0 | 2023-04-05 02:57:33 | 0.00047461 | 2.3138 | 166.7347 | 0 | Close
3988 | 1 | 2 | CC Chg | 25:13:00 | 33:13:00 | 0.11105 | 4.2743 | 2.80046 | 201.81 | 2.80046 | 201.81 | 0 | 0 | 0.01087166 | 783.43 | 0.01087166 | 783.43 | 0 | 0 | 2023-04-05 02:58:03 | 0.00047466 | 1.85 | 133.3109 | 0 | Close
3989 | 1 | 2 | CC Chg | 25:13:30 | 33:13:30 | 0.11104 | 4.2747 | 2.80139 | 201.87 | 2.80139 | 201.87 | 0 | 0 | 0.01087561 | 783.72 | 0.01087561 | 783.72 | 0 | 0 | 2023-04-05 02:58:33 | 0.00047466 | 2.3142 | 166.7668 | 0 | Close
3990 | 1 | 2 | CC Chg | 25:14:00 | 33:14:00 | 0.11105 | 4.2751 | 2.80231 | 201.94 | 2.80231 | 201.94 | 0 | 0 | 0.01087957 | 784 | 0.01087957 | 784 | 0 | 0 | 2023-04-05 02:59:03 | 0.00047475 | 2.3129 | 166.6707 | 0 | Close
3991 | 1 | 2 | CC Chg | 25:14:30 | 33:14:30 | 0.11105 | 4.2755 | 2.80324 | 202.01 | 2.80324 | 202.01 | 0 | 0 | 0.01088353 | 784.29 | 0.01088353 | 784.29 | 0 | 0 | 2023-04-05 02:59:33 | 0.00047479 | 2.3142 | 166.7668 | 0 | Close
3992 | 1 | 2 | CC Chg | 25:15:00 | 33:15:00 | 0.11105 | 4.276 | 2.80416 | 202.07 | 2.80416 | 202.07 | 0 | 0 | 0.01088748 | 784.57 | 0.01088748 | 784.57 | 0 | 0 | 2023-04-05 03:00:03 | 0.00047485 | 1.851 | 133.3878 | 0 | Close
3993 | 1 | 2 | CC Chg | 25:15:30 | 33:15:30 | 0.11106 | 4.2764 | 2.80509 | 202.14 | 2.80509 | 202.14 | 0 | 0 | 0.01089144 | 784.86 | 0.01089144 | 784.86 | 0 | 0 | 2023-04-05 03:00:33 | 0.00047494 | 2.3138 | 166.7347 | 0 | Close
3994 | 1 | 2 | CC Chg | 25:16:00 | 33:16:00 | 0.11106 | 4.2769 | 2.80601 | 202.21 | 2.80601 | 202.21 | 0 | 0 | 0.0108954 | 785.14 | 0.0108954 | 785.14 | 0 | 0 | 2023-04-05 03:01:03 | 0.00047499 | 1.8507 | 133.3622 | 0 | Close
3995 | 1 | 2 | CC Chg | 25:16:30 | 33:16:30 | 0.11104 | 4.2773 | 2.80694 | 202.27 | 2.80694 | 202.27 | 0 | 0 | 0.01089936 | 785.43 | 0.01089936 | 785.43 | 0 | 0 | 2023-04-05 03:01:33 | 0.00047495 | 2.3133 | 166.7027 | 0 | Close
3996 | 1 | 2 | CC Chg | 25:17:00 | 33:17:00 | 0.11105 | 4.2777 | 2.80786 | 202.34 | 2.80786 | 202.34 | 0 | 0 | 0.01090332 | 785.71 | 0.01090332 | 785.71 | 0 | 0 | 2023-04-05 03:02:03 | 0.00047504 | 2.3138 | 166.7347 | 0 | Close
3997 | 1 | 2 | CC Chg | 25:17:30 | 33:17:30 | 0.11105 | 4.2781 | 2.80879 | 202.41 | 2.80879 | 202.41 | 0 | 0 | 0.01090727 | 786 | 0.01090727 | 786 | 0 | 0 | 2023-04-05 03:02:33 | 0.00047508 | 2.3133 | 166.7027 | 0 | Close
3998 | 1 | 2 | CC Chg | 25:18:00 | 33:18:00 | 0.11106 | 4.2786 | 2.80971 | 202.47 | 2.80971 | 202.47 | 0 | 0 | 0.01091123 | 786.28 | 0.01091123 | 786.28 | 0 | 0 | 2023-04-05 03:03:03 | 0.00047518 | 1.8507 | 133.3622 | 0 | Close
3999 | 1 | 2 | CC Chg | 25:18:30 | 33:18:30 | 0.11105 | 4.279 | 2.81064 | 202.54 | 2.81064 | 202.54 | 0 | 0 | 0.01091519 | 786.57 | 0.01091519 | 786.57 | 0 | 0 | 2023-04-05 03:03:33 | 0.00047518 | 2.3147 | 166.7988 | 0 | Close
4000 | 1 | 2 | CC Chg | 25:19:00 | 33:19:00 | 0.11105 | 4.2794 | 2.81157 | 202.61 | 2.81157 | 202.61 | 0 | 0 | 0.01091915 | 786.85 | 0.01091915 | 786.85 | 0 | 0 | 2023-04-05 03:04:03 | 0.00047523 | 2.3138 | 166.7347 | 0 | Close
4001 | 1 | 2 | CC Chg | 25:19:30 | 33:19:30 | 0.11106 | 4.2798 | 2.81249 | 202.67 | 2.81249 | 202.67 | 0 | 0 | 0.01092311 | 787.14 | 0.01092311 | 787.14 | 0 | 0 | 2023-04-05 03:04:33 | 0.00047531 | 2.3124 | 166.6386 | 0 | Close
4002 | 1 | 2 | CC Chg | 25:20:00 | 33:20:00 | 0.11105 | 4.2802 | 2.81342 | 202.74 | 2.81342 | 202.74 | 0 | 0 | 0.01092707 | 787.42 | 0.01092707 | 787.42 | 0 | 0 | 2023-04-05 03:05:03 | 0.00047532 | 2.3138 | 166.7347 | 0 | Close
4003 | 1 | 2 | CC Chg | 25:20:30 | 33:20:30 | 0.11105 | 4.2806 | 2.81434 | 202.81 | 2.81434 | 202.81 | 0 | 0 | 0.01093104 | 787.71 | 0.01093104 | 787.71 | 0 | 0 | 2023-04-05 03:05:33 | 0.00047536 | 2.3142 | 166.7668 | 0 | Close
4004 | 1 | 2 | CC Chg | 25:21:00 | 33:21:00 | 0.11105 | 4.2811 | 2.81527 | 202.87 | 2.81527 | 202.87 | 0 | 0 | 0.010935 | 787.99 | 0.010935 | 787.99 | 0 | 0 | 2023-04-05 03:06:03 | 0.00047542 | 1.8503 | 133.3365 | 0 | Close
4005 | 1 | 2 | CC Chg | 25:21:30 | 33:21:30 | 0.11106 | 4.2816 | 2.81619 | 202.94 | 2.81619 | 202.94 | 0 | 0 | 0.01093896 | 788.28 | 0.01093896 | 788.28 | 0 | 0 | 2023-04-05 03:06:33 | 0.00047551 | 1.8514 | 133.4134 | 0 | Close
4006 | 1 | 2 | CC Chg | 25:22:00 | 33:22:00 | 0.11105 | 4.2819 | 2.81712 | 203.01 | 2.81712 | 203.01 | 0 | 0 | 0.01094292 | 788.57 | 0.01094292 | 788.57 | 0 | 0 | 2023-04-05 03:07:03 | 0.00047551 | 3.0844 | 222.2703 | 0 | Close
4007 | 1 | 2 | CC Chg | 25:22:30 | 33:22:30 | 0.11105 | 4.2824 | 2.81804 | 203.07 | 2.81804 | 203.07 | 0 | 0 | 0.01094688 | 788.85 | 0.01094688 | 788.85 | 0 | 0 | 2023-04-05 03:07:33 | 0.00047556 | 1.851 | 133.3878 | 0 | Close
4008 | 1 | 2 | CC Chg | 25:23:00 | 33:23:00 | 0.11106 | 4.2828 | 2.81897 | 203.14 | 2.81897 | 203.14 | 0 | 0 | 0.01095085 | 789.14 | 0.01095085 | 789.14 | 0 | 0 | 2023-04-05 03:08:03 | 0.00047565 | 2.3138 | 166.7347 | 0 | Close
4009 | 1 | 2 | CC Chg | 25:23:30 | 33:23:30 | 0.11105 | 4.2832 | 2.81989 | 203.21 | 2.81989 | 203.21 | 0 | 0 | 0.01095481 | 789.42 | 0.01095481 | 789.42 | 0 | 0 | 2023-04-05 03:08:33 | 0.00047565 | 2.3133 | 166.7027 | 0 | Close
4010 | 1 | 2 | CC Chg | 25:24:00 | 33:24:00 | 0.11105 | 4.2836 | 2.82082 | 203.27 | 2.82082 | 203.27 | 0 | 0 | 0.01095877 | 789.71 | 0.01095877 | 789.71 | 0 | 0 | 2023-04-05 03:09:03 | 0.00047569 | 2.3138 | 166.7347 | 0 | Close
4011 | 1 | 2 | CC Chg | 25:24:30 | 33:24:30 | 0.11105 | 4.2841 | 2.82175 | 203.34 | 2.82175 | 203.34 | 0 | 0 | 0.01096274 | 789.99 | 0.01096274 | 789.99 | 0 | 0 | 2023-04-05 03:09:33 | 0.00047575 | 1.8507 | 133.3622 | 0 | Close
4012 | 1 | 2 | CC Chg | 25:25:00 | 33:25:00 | 0.11105 | 4.2845 | 2.82267 | 203.41 | 2.82267 | 203.41 | 0 | 0 | 0.0109667 | 790.28 | 0.0109667 | 790.28 | 0 | 0 | 2023-04-05 03:10:03 | 0.00047579 | 2.3138 | 166.7347 | 0 | Close
4013 | 1 | 2 | CC Chg | 25:25:30 | 33:25:30 | 0.11104 | 4.2849 | 2.8236 | 203.47 | 2.8236 | 203.47 | 0 | 0 | 0.01097067 | 790.56 | 0.01097067 | 790.56 | 0 | 0 | 2023-04-05 03:10:33 | 0.0004758 | 2.3133 | 166.7027 | 0 | Close
4014 | 1 | 2 | CC Chg | 25:26:00 | 33:26:00 | 0.11106 | 4.2853 | 2.82452 | 203.54 | 2.82452 | 203.54 | 0 | 0 | 0.01097464 | 790.85 | 0.01097464 | 790.85 | 0 | 0 | 2023-04-05 03:11:03 | 0.00047593 | 2.3133 | 166.7027 | 0 | Close
4015 | 1 | 2 | CC Chg | 25:26:30 | 33:26:30 | 0.11106 | 4.2858 | 2.82545 | 203.61 | 2.82545 | 203.61 | 0 | 0 | 0.0109786 | 791.14 | 0.0109786 | 791.14 | 0 | 0 | 2023-04-05 03:11:33 | 0.00047598 | 1.8517 | 133.439 | 0 | Close
4016 | 1 | 2 | CC Chg | 25:27:00 | 33:27:00 | 0.11106 | 4.2862 | 2.82637 | 203.67 | 2.82637 | 203.67 | 0 | 0 | 0.01098257 | 791.42 | 0.01098257 | 791.42 | 0 | 0 | 2023-04-05 03:12:03 | 0.00047603 | 2.3138 | 166.7347 | 0 | Close
4017 | 1 | 2 | CC Chg | 25:27:30 | 33:27:30 | 0.11105 | 4.2866 | 2.8273 | 203.74 | 2.8273 | 203.74 | 0 | 0 | 0.01098654 | 791.71 | 0.01098654 | 791.71 | 0 | 0 | 2023-04-05 03:12:33 | 0.00047603 | 2.3133 | 166.7027 | 0 | Close
4018 | 1 | 2 | CC Chg | 25:28:00 | 33:28:00 | 0.11104 | 4.2871 | 2.82822 | 203.81 | 2.82822 | 203.81 | 0 | 0 | 0.0109905 | 791.99 | 0.0109905 | 791.99 | 0 | 0 | 2023-04-05 03:13:03 | 0.00047604 | 1.8503 | 133.3365 | 0 | Close
4019 | 1 | 2 | CC Chg | 25:28:30 | 33:28:30 | 0.11105 | 4.2876 | 2.82915 | 203.87 | 2.82915 | 203.87 | 0 | 0 | 0.01099447 | 792.28 | 0.01099447 | 792.28 | 0 | 0 | 2023-04-05 03:13:33 | 0.00047614 | 1.8514 | 133.4134 | 0 | Close
4020 | 1 | 2 | CC Chg | 25:29:00 | 33:29:00 | 0.11106 | 4.2879 | 2.83007 | 203.94 | 2.83007 | 203.94 | 0 | 0 | 0.01099844 | 792.57 | 0.01099844 | 792.57 | 0 | 0 | 2023-04-05 03:14:03 | 0.00047621 | 3.0844 | 222.2703 | 0 | Close
4021 | 1 | 2 | CC Chg | 25:29:30 | 33:29:30 | 0.11104 | 4.2884 | 2.831 | 204.01 | 2.831 | 204.01 | 0 | 0 | 0.01100241 | 792.85 | 0.01100241 | 792.85 | 0 | 0 | 2023-04-05 03:14:33 | 0.00047618 | 1.851 | 133.3878 | 0 | Close
4022 | 1 | 2 | CC Chg | 25:30:00 | 33:30:00 | 0.11106 | 4.2888 | 2.83192 | 204.07 | 2.83192 | 204.07 | 0 | 0 | 0.01100638 | 793.14 | 0.01100638 | 793.14 | 0 | 0 | 2023-04-05 03:15:03 | 0.00047631 | 2.3133 | 166.7027 | 0 | Close
4023 | 1 | 2 | CC Chg | 25:30:30 | 33:30:30 | 0.11106 | 4.2892 | 2.83285 | 204.14 | 2.83285 | 204.14 | 0 | 0 | 0.01101035 | 793.42 | 0.01101035 | 793.42 | 0 | 0 | 2023-04-05 03:15:33 | 0.00047636 | 2.3138 | 166.7347 | 0 | Close
4024 | 1 | 2 | CC Chg | 25:31:00 | 33:31:00 | 0.11106 | 4.2896 | 2.83378 | 204.21 | 2.83378 | 204.21 | 0 | 0 | 0.01101431 | 793.71 | 0.01101431 | 793.71 | 0 | 0 | 2023-04-05 03:16:03 | 0.0004764 | 2.3138 | 166.7347 | 0 | Close
4025 | 1 | 2 | CC Chg | 25:31:30 | 33:31:30 | 0.11106 | 4.29 | 2.8347 | 204.27 | 2.8347 | 204.27 | 0 | 0 | 0.01101828 | 794 | 0.01101828 | 794 | 0 | 0 | 2023-04-05 03:16:33 | 0.00047645 | 2.3142 | 166.7668 | 0 | Close
4026 | 1 | 2 | CC Chg | 25:32:00 | 33:32:00 | 0.11105 | 4.2905 | 2.83563 | 204.34 | 2.83563 | 204.34 | 0 | 0 | 0.01102225 | 794.28 | 0.01102225 | 794.28 | 0 | 0 | 2023-04-05 03:17:03 | 0.00047646 | 1.8503 | 133.3365 | 0 | Close
4027 | 1 | 2 | CC Chg | 25:32:30 | 33:32:30 | 0.11106 | 4.2909 | 2.83655 | 204.41 | 2.83655 | 204.41 | 0 | 0 | 0.01102623 | 794.57 | 0.01102623 | 794.57 | 0 | 0 | 2023-04-05 03:17:33 | 0.00047655 | 2.3133 | 166.7027 | 0 | Close
4028 | 1 | 2 | CC Chg | 25:33:00 | 33:33:00 | 0.11106 | 4.2914 | 2.83748 | 204.47 | 2.83748 | 204.47 | 0 | 0 | 0.0110302 | 794.85 | 0.0110302 | 794.85 | 0 | 0 | 2023-04-05 03:18:03 | 0.0004766 | 1.851 | 133.3878 | 0 | Close
4029 | 1 | 2 | CC Chg | 25:33:30 | 33:33:30 | 0.11105 | 4.2918 | 2.8384 | 204.54 | 2.8384 | 204.54 | 0 | 0 | 0.01103417 | 795.14 | 0.01103417 | 795.14 | 0 | 0 | 2023-04-05 03:18:33 | 0.0004766 | 2.3133 | 166.7027 | 0 | Close
4030 | 1 | 2 | CC Chg | 25:34:00 | 33:34:00 | 0.11107 | 4.2923 | 2.83933 | 204.61 | 2.83933 | 204.61 | 0 | 0 | 0.01103814 | 795.43 | 0.01103814 | 795.43 | 0 | 0 | 2023-04-05 03:19:03 | 0.00047675 | 1.851 | 133.3878 | 0 | Close
4031 | 1 | 2 | CC Chg | 25:34:30 | 33:34:30 | 0.11104 | 4.2927 | 2.84025 | 204.67 | 2.84025 | 204.67 | 0 | 0 | 0.01104211 | 795.71 | 0.01104211 | 795.71 | 0 | 0 | 2023-04-05 03:19:33 | 0.00047666 | 2.3133 | 166.7027 | 0 | Close
4032 | 1 | 2 | CC Chg | 25:35:00 | 33:35:00 | 0.11105 | 4.293 | 2.84118 | 204.74 | 2.84118 | 204.74 | 0 | 0 | 0.01104609 | 796 | 0.01104609 | 796 | 0 | 0 | 2023-04-05 03:20:03 | 0.00047674 | 3.0856 | 222.3557 | 0 | Close
4033 | 1 | 2 | CC Chg | 25:35:30 | 33:35:30 | 0.11106 | 4.2935 | 2.84211 | 204.81 | 2.84211 | 204.81 | 0 | 0 | 0.01105006 | 796.29 | 0.01105006 | 796.29 | 0 | 0 | 2023-04-05 03:20:33 | 0.00047684 | 1.851 | 133.3878 | 0 | Close
4034 | 1 | 2 | CC Chg | 25:36:00 | 33:36:00 | 0.11106 | 4.2939 | 2.84303 | 204.87 | 2.84303 | 204.87 | 0 | 0 | 0.01105403 | 796.57 | 0.01105403 | 796.57 | 0 | 0 | 2023-04-05 03:21:03 | 0.00047688 | 2.3138 | 166.7347 | 0 | Close
4035 | 1 | 2 | CC Chg | 25:36:30 | 33:36:30 | 0.11103 | 4.2944 | 2.84396 | 204.94 | 2.84396 | 204.94 | 0 | 0 | 0.01105801 | 796.86 | 0.01105801 | 796.86 | 0 | 0 | 2023-04-05 03:21:33 | 0.00047681 | 1.8507 | 133.3622 | 0 | Close
4036 | 1 | 2 | CC Chg | 25:37:00 | 33:37:00 | 0.11104 | 4.2948 | 2.84488 | 205.01 | 2.84488 | 205.01 | 0 | 0 | 0.01106198 | 797.14 | 0.01106198 | 797.14 | 0 | 0 | 2023-04-05 03:22:03 | 0.00047689 | 2.3133 | 166.7027 | 0 | Close
4037 | 1 | 2 | CC Chg | 25:37:30 | 33:37:30 | 0.11107 | 4.2952 | 2.84581 | 205.07 | 2.84581 | 205.07 | 0 | 0 | 0.01106596 | 797.43 | 0.01106596 | 797.43 | 0 | 0 | 2023-04-05 03:22:33 | 0.00047707 | 2.3138 | 166.7347 | 0 | Close
4038 | 1 | 2 | CC Chg | 25:38:00 | 33:38:00 | 0.11105 | 4.2956 | 2.84673 | 205.14 | 2.84673 | 205.14 | 0 | 0 | 0.01106993 | 797.72 | 0.01106993 | 797.72 | 0 | 0 | 2023-04-05 03:23:03 | 0.00047703 | 2.3133 | 166.7027 | 0 | Close
4039 | 1 | 2 | CC Chg | 25:38:30 | 33:38:30 | 0.11105 | 4.2961 | 2.84766 | 205.21 | 2.84766 | 205.21 | 0 | 0 | 0.01107391 | 798 | 0.01107391 | 798 | 0 | 0 | 2023-04-05 03:23:33 | 0.00047708 | 1.8507 | 133.3622 | 0 | Close
4040 | 1 | 2 | CC Chg | 25:39:00 | 33:39:00 | 0.11106 | 4.2966 | 2.84858 | 205.27 | 2.84858 | 205.27 | 0 | 0 | 0.01107788 | 798.29 | 0.01107788 | 798.29 | 0 | 0 | 2023-04-05 03:24:03 | 0.00047718 | 1.8514 | 133.4134 | 0 | Close
4041 | 1 | 2 | CC Chg | 25:39:30 | 33:39:30 | 0.11107 | 4.297 | 2.84951 | 205.34 | 2.84951 | 205.34 | 0 | 0 | 0.01108186 | 798.58 | 0.01108186 | 798.58 | 0 | 0 | 2023-04-05 03:24:33 | 0.00047727 | 2.3142 | 166.7668 | 0 | Close
4042 | 1 | 2 | CC Chg | 25:40:00 | 33:40:00 | 0.11105 | 4.2974 | 2.85043 | 205.41 | 2.85043 | 205.41 | 0 | 0 | 0.01108584 | 798.86 | 0.01108584 | 798.86 | 0 | 0 | 2023-04-05 03:25:03 | 0.00047723 | 2.3129 | 166.6707 | 0 | Close
4043 | 1 | 2 | CC Chg | 25:40:30 | 33:40:30 | 0.11106 | 4.2978 | 2.85136 | 205.47 | 2.85136 | 205.47 | 0 | 0 | 0.01108981 | 799.15 | 0.01108981 | 799.15 | 0 | 0 | 2023-04-05 03:25:33 | 0.00047731 | 2.3133 | 166.7027 | 0 | Close
4044 | 1 | 2 | CC Chg | 25:41:00 | 33:41:00 | 0.11106 | 4.2982 | 2.85228 | 205.54 | 2.85228 | 205.54 | 0 | 0 | 0.01109379 | 799.44 | 0.01109379 | 799.44 | 0 | 0 | 2023-04-05 03:26:03 | 0.00047736 | 2.3138 | 166.7347 | 0 | Close
4045 | 1 | 2 | CC Chg | 25:41:30 | 33:41:30 | 0.11106 | 4.2986 | 2.85321 | 205.61 | 2.85321 | 205.61 | 0 | 0 | 0.01109777 | 799.72 | 0.01109777 | 799.72 | 0 | 0 | 2023-04-05 03:26:33 | 0.0004774 | 2.3133 | 166.7027 | 0 | Close
4046 | 1 | 2 | CC Chg | 25:42:00 | 33:42:00 | 0.11106 | 4.2991 | 2.85414 | 205.67 | 2.85414 | 205.67 | 0 | 0 | 0.01110175 | 800.01 | 0.01110175 | 800.01 | 0 | 0 | 2023-04-05 03:27:03 | 0.00047746 | 1.8514 | 133.4134 | 0 | Close
4047 | 1 | 2 | CC Chg | 25:42:30 | 33:42:30 | 0.11106 | 4.2994 | 2.85506 | 205.74 | 2.85506 | 205.74 | 0 | 0 | 0.01110573 | 800.3 | 0.01110573 | 800.3 | 0 | 0 | 2023-04-05 03:27:33 | 0.00047749 | 3.085 | 222.313 | 0 | Close
4048 | 1 | 2 | CC Chg | 25:43:00 | 33:43:00 | 0.11105 | 4.2999 | 2.85599 | 205.81 | 2.85599 | 205.81 | 0 | 0 | 0.0111097 | 800.58 | 0.0111097 | 800.58 | 0 | 0 | 2023-04-05 03:28:03 | 0.0004775 | 1.8507 | 133.3622 | 0 | Close
4049 | 1 | 2 | CC Chg | 25:43:00 | 33:43:00 | 0.11106 | 4.3 | 2.85601 | 205.81 | 2.85601 | 205.81 | 0 | 0 | 0.01110978 | 800.59 | 0.01110978 | 800.59 | 0 | 0 | 2023-04-05 03:28:03 | 0.00047756 | 0.1867 | 13.4515 | 0 | Close
4050 | 1 | 3 | Rest | 00:00:00 | 00:00:00 | 0 | 4.2974 | 0 | 0 | 0 | 0 | 0 | 0 | 0 | 0 | 0 | 0 | 0 | 0 | 2023-04-05 03:28:04 | 0 | 0 | 0 | 0 | Close
4051 | 1 | 3 | Rest | 00:00:30 | 33:43:30 | 0 | 4.2962 | 0 | 0 | 0 | 0 | 0 | 0 | 0 | 0 | 0 | 0 | 0 | 0 | 2023-04-05 03:28:34 | 0 | 0 | 0 | 0 | Close
4052 | 1 | 3 | Rest | 00:01:00 | 33:44:00 | 0 | 4.2957 | 0 | 0 | 0 | 0 | 0 | 0 | 0 | 0 | 0 | 0 | 0 | 0 | 2023-04-05 03:29:04 | 0 | 0 | 0 | 0 | Close
4053 | 1 | 3 | Rest | 00:01:30 | 33:44:30 | 0 | 4.2953 | 0 | 0 | 0 | 0 | 0 | 0 | 0 | 0 | 0 | 0 | 0 | 0 | 2023-04-05 03:29:34 | 0 | 0 | 0 | 0 | Close
4054 | 1 | 3 | Rest | 00:02:00 | 33:45:00 | 0 | 4.295 | 0 | 0 | 0 | 0 | 0 | 0 | 0 | 0 | 0 | 0 | 0 | 0 | 2023-04-05 03:30:04 | 0 | 0 | 0 | 0 | Close
4055 | 1 | 3 | Rest | 00:02:30 | 33:45:30 | 0 | 4.2947 | 0 | 0 | 0 | 0 | 0 | 0 | 0 | 0 | 0 | 0 | 0 | 0 | 2023-04-05 03:30:34 | 0 | 0 | 0 | 0 | Close
4056 | 1 | 3 | Rest | 00:03:00 | 33:46:00 | 0 | 4.2945 | 0 | 0 | 0 | 0 | 0 | 0 | 0 | 0 | 0 | 0 | 0 | 0 | 2023-04-05 03:31:04 | 0 | 0 | 0 | 0 | Close
4057 | 1 | 3 | Rest | 00:03:30 | 33:46:30 | 0 | 4.2944 | 0 | 0 | 0 | 0 | 0 | 0 | 0 | 0 | 0 | 0 | 0 | 0 | 2023-04-05 03:31:34 | 0 | 0 | 0 | 0 | Close
4058 | 1 | 3 | Rest | 00:04:00 | 33:47:00 | 0 | 4.2941 | 0 | 0 | 0 | 0 | 0 | 0 | 0 | 0 | 0 | 0 | 0 | 0 | 2023-04-05 03:32:04 | 0 | 0 | 0 | 0 | Close
4059 | 1 | 3 | Rest | 00:04:30 | 33:47:30 | 0 | 4.294 | 0 | 0 | 0 | 0 | 0 | 0 | 0 | 0 | 0 | 0 | 0 | 0 | 2023-04-05 03:32:34 | 0 | 0 | 0 | 0 | Close
4060 | 1 | 3 | Rest | 00:05:00 | 33:48:00 | 0 | 4.2939 | 0 | 0 | 0 | 0 | 0 | 0 | 0 | 0 | 0 | 0 | 0 | 0 | 2023-04-05 03:33:04 | 0 | 0 | 0 | 0 | Close
4061 | 1 | 3 | Rest | 00:05:30 | 33:48:30 | 0 | 4.2937 | 0 | 0 | 0 | 0 | 0 | 0 | 0 | 0 | 0 | 0 | 0 | 0 | 2023-04-05 03:33:34 | 0 | 0 | 0 | 0 | Close
4062 | 1 | 3 | Rest | 00:06:00 | 33:49:00 | 0 | 4.2936 | 0 | 0 | 0 | 0 | 0 | 0 | 0 | 0 | 0 | 0 | 0 | 0 | 2023-04-05 03:34:04 | 0 | 0 | 0 | 0 | Close
4063 | 1 | 3 | Rest | 00:06:30 | 33:49:30 | 0 | 4.2934 | 0 | 0 | 0 | 0 | 0 | 0 | 0 | 0 | 0 | 0 | 0 | 0 | 2023-04-05 03:34:34 | 0 | 0 | 0 | 0 | Close
4064 | 1 | 3 | Rest | 00:07:00 | 33:50:00 | 0 | 4.2933 | 0 | 0 | 0 | 0 | 0 | 0 | 0 | 0 | 0 | 0 | 0 | 0 | 2023-04-05 03:35:04 | 0 | 0 | 0 | 0 | Close
4065 | 1 | 3 | Rest | 00:07:30 | 33:50:30 | 0 | 4.2932 | 0 | 0 | 0 | 0 | 0 | 0 | 0 | 0 | 0 | 0 | 0 | 0 | 2023-04-05 03:35:34 | 0 | 0 | 0 | 0 | Close
4066 | 1 | 3 | Rest | 00:08:00 | 33:51:00 | 0 | 4.2931 | 0 | 0 | 0 | 0 | 0 | 0 | 0 | 0 | 0 | 0 | 0 | 0 | 2023-04-05 03:36:04 | 0 | 0 | 0 | 0 | Close
4067 | 1 | 3 | Rest | 00:08:30 | 33:51:30 | 0 | 4.293 | 0 | 0 | 0 | 0 | 0 | 0 | 0 | 0 | 0 | 0 | 0 | 0 | 2023-04-05 03:36:34 | 0 | 0 | 0 | 0 | Close
4068 | 1 | 3 | Rest | 00:09:00 | 33:52:00 | 0 | 4.2929 | 0 | 0 | 0 | 0 | 0 | 0 | 0 | 0 | 0 | 0 | 0 | 0 | 2023-04-05 03:37:04 | 0 | 0 | 0 | 0 | Close
4069 | 1 | 3 | Rest | 00:09:30 | 33:52:30 | 0 | 4.2927 | 0 | 0 | 0 | 0 | 0 | 0 | 0 | 0 | 0 | 0 | 0 | 0 | 2023-04-05 03:37:34 | 0 | 0 | 0 | 0 | Close
4070 | 1 | 3 | Rest | 00:10:00 | 33:53:00 | 0 | 4.2926 | 0 | 0 | 0 | 0 | 0 | 0 | 0 | 0 | 0 | 0 | 0 | 0 | 2023-04-05 03:38:04 | 0 | 0 | 0 | 0 | Close
4071 | 1 | 3 | Rest | 00:10:30 | 33:53:30 | 0 | 4.2926 | 0 | 0 | 0 | 0 | 0 | 0 | 0 | 0 | 0 | 0 | 0 | 0 | 2023-04-05 03:38:34 | 0 | 0 | 0 | 0 | Close
4072 | 1 | 3 | Rest | 00:11:00 | 33:54:00 | 0 | 4.2924 | 0 | 0 | 0 | 0 | 0 | 0 | 0 | 0 | 0 | 0 | 0 | 0 | 2023-04-05 03:39:04 | 0 | 0 | 0 | 0 | Close
4073 | 1 | 3 | Rest | 00:11:30 | 33:54:30 | 0 | 4.2924 | 0 | 0 | 0 | 0 | 0 | 0 | 0 | 0 | 0 | 0 | 0 | 0 | 2023-04-05 03:39:34 | 0 | 0 | 0 | 0 | Close
4074 | 1 | 3 | Rest | 00:12:00 | 33:55:00 | 0 | 4.2923 | 0 | 0 | 0 | 0 | 0 | 0 | 0 | 0 | 0 | 0 | 0 | 0 | 2023-04-05 03:40:04 | 0 | 0 | 0 | 0 | Close
4075 | 1 | 3 | Rest | 00:12:30 | 33:55:30 | 0 | 4.2922 | 0 | 0 | 0 | 0 | 0 | 0 | 0 | 0 | 0 | 0 | 0 | 0 | 2023-04-05 03:40:34 | 0 | 0 | 0 | 0 | Close
4076 | 1 | 3 | Rest | 00:13:00 | 33:56:00 | 0 | 4.292 | 0 | 0 | 0 | 0 | 0 | 0 | 0 | 0 | 0 | 0 | 0 | 0 | 2023-04-05 03:41:04 | 0 | 0 | 0 | 0 | Close
4077 | 1 | 3 | Rest | 00:13:30 | 33:56:30 | 0 | 4.292 | 0 | 0 | 0 | 0 | 0 | 0 | 0 | 0 | 0 | 0 | 0 | 0 | 2023-04-05 03:41:34 | 0 | 0 | 0 | 0 | Close
4078 | 1 | 3 | Rest | 00:14:00 | 33:57:00 | 0 | 4.2918 | 0 | 0 | 0 | 0 | 0 | 0 | 0 | 0 | 0 | 0 | 0 | 0 | 2023-04-05 03:42:04 | 0 | 0 | 0 | 0 | Close
4079 | 1 | 3 | Rest | 00:14:30 | 33:57:30 | 0 | 4.2917 | 0 | 0 | 0 | 0 | 0 | 0 | 0 | 0 | 0 | 0 | 0 | 0 | 2023-04-05 03:42:34 | 0 | 0 | 0 | 0 | Close
4080 | 1 | 3 | Rest | 00:15:00 | 33:58:00 | 0 | 4.2917 | 0 | 0 | 0 | 0 | 0 | 0 | 0 | 0 | 0 | 0 | 0 | 0 | 2023-04-05 03:43:04 | 0 | 0 | 0 | 0 | Close
4081 | 1 | 3 | Rest | 00:15:30 | 33:58:30 | 0 | 4.2916 | 0 | 0 | 0 | 0 | 0 | 0 | 0 | 0 | 0 | 0 | 0 | 0 | 2023-04-05 03:43:34 | 0 | 0 | 0 | 0 | Close
4082 | 1 | 3 | Rest | 00:16:00 | 33:59:00 | 0 | 4.2915 | 0 | 0 | 0 | 0 | 0 | 0 | 0 | 0 | 0 | 0 | 0 | 0 | 2023-04-05 03:44:04 | 0 | 0 | 0 | 0 | Close
4083 | 1 | 3 | Rest | 00:16:30 | 33:59:30 | 0 | 4.2914 | 0 | 0 | 0 | 0 | 0 | 0 | 0 | 0 | 0 | 0 | 0 | 0 | 2023-04-05 03:44:34 | 0 | 0 | 0 | 0 | Close
4084 | 1 | 3 | Rest | 00:17:00 | 34:00:00 | 0 | 4.2913 | 0 | 0 | 0 | 0 | 0 | 0 | 0 | 0 | 0 | 0 | 0 | 0 | 2023-04-05 03:45:04 | 0 | 0 | 0 | 0 | Close
4085 | 1 | 3 | Rest | 00:17:30 | 34:00:30 | 0 | 4.2912 | 0 | 0 | 0 | 0 | 0 | 0 | 0 | 0 | 0 | 0 | 0 | 0 | 2023-04-05 03:45:34 | 0 | 0 | 0 | 0 | Close
4086 | 1 | 3 | Rest | 00:18:00 | 34:01:00 | 0 | 4.2911 | 0 | 0 | 0 | 0 | 0 | 0 | 0 | 0 | 0 | 0 | 0 | 0 | 2023-04-05 03:46:04 | 0 | 0 | 0 | 0 | Close
4087 | 1 | 3 | Rest | 00:18:30 | 34:01:30 | 0 | 4.291 | 0 | 0 | 0 | 0 | 0 | 0 | 0 | 0 | 0 | 0 | 0 | 0 | 2023-04-05 03:46:34 | 0 | 0 | 0 | 0 | Close
4088 | 1 | 3 | Rest | 00:19:00 | 34:02:00 | 0 | 4.291 | 0 | 0 | 0 | 0 | 0 | 0 | 0 | 0 | 0 | 0 | 0 | 0 | 2023-04-05 03:47:04 | 0 | 0 | 0 | 0 | Close
4089 | 1 | 3 | Rest | 00:19:30 | 34:02:30 | 0 | 4.2909 | 0 | 0 | 0 | 0 | 0 | 0 | 0 | 0 | 0 | 0 | 0 | 0 | 2023-04-05 03:47:34 | 0 | 0 | 0 | 0 | Close
4090 | 1 | 3 | Rest | 00:20:00 | 34:03:00 | 0 | 4.2908 | 0 | 0 | 0 | 0 | 0 | 0 | 0 | 0 | 0 | 0 | 0 | 0 | 2023-04-05 03:48:04 | 0 | 0 | 0 | 0 | Close
4091 | 1 | 3 | Rest | 00:20:30 | 34:03:30 | 0 | 4.2907 | 0 | 0 | 0 | 0 | 0 | 0 | 0 | 0 | 0 | 0 | 0 | 0 | 2023-04-05 03:48:34 | 0 | 0 | 0 | 0 | Close
4092 | 1 | 3 | Rest | 00:21:00 | 34:04:00 | 0 | 4.2906 | 0 | 0 | 0 | 0 | 0 | 0 | 0 | 0 | 0 | 0 | 0 | 0 | 2023-04-05 03:49:04 | 0 | 0 | 0 | 0 | Close
4093 | 1 | 3 | Rest | 00:21:30 | 34:04:30 | 0 | 4.2905 | 0 | 0 | 0 | 0 | 0 | 0 | 0 | 0 | 0 | 0 | 0 | 0 | 2023-04-05 03:49:34 | 0 | 0 | 0 | 0 | Close
4094 | 1 | 3 | Rest | 00:22:00 | 34:05:00 | 0 | 4.2904 | 0 | 0 | 0 | 0 | 0 | 0 | 0 | 0 | 0 | 0 | 0 | 0 | 2023-04-05 03:50:04 | 0 | 0 | 0 | 0 | Close
4095 | 1 | 3 | Rest | 00:22:30 | 34:05:30 | 0 | 4.2902 | 0 | 0 | 0 | 0 | 0 | 0 | 0 | 0 | 0 | 0 | 0 | 0 | 2023-04-05 03:50:34 | 0 | 0 | 0 | 0 | Close
4096 | 1 | 3 | Rest | 00:23:00 | 34:06:00 | 0 | 4.2903 | 0 | 0 | 0 | 0 | 0 | 0 | 0 | 0 | 0 | 0 | 0 | 0 | 2023-04-05 03:51:04 | 0 | 0 | 0 | 0 | Close
4097 | 1 | 3 | Rest | 00:23:30 | 34:06:30 | 0 | 4.2902 | 0 | 0 | 0 | 0 | 0 | 0 | 0 | 0 | 0 | 0 | 0 | 0 | 2023-04-05 03:51:34 | 0 | 0 | 0 | 0 | Close
4098 | 1 | 3 | Rest | 00:24:00 | 34:07:00 | 0 | 4.2901 | 0 | 0 | 0 | 0 | 0 | 0 | 0 | 0 | 0 | 0 | 0 | 0 | 2023-04-05 03:52:04 | 0 | 0 | 0 | 0 | Close
4099 | 1 | 3 | Rest | 00:24:30 | 34:07:30 | 0 | 4.2901 | 0 | 0 | 0 | 0 | 0 | 0 | 0 | 0 | 0 | 0 | 0 | 0 | 2023-04-05 03:52:34 | 0 | 0 | 0 | 0 | Close
4100 | 1 | 3 | Rest | 00:25:00 | 34:08:00 | 0 | 4.2899 | 0 | 0 | 0 | 0 | 0 | 0 | 0 | 0 | 0 | 0 | 0 | 0 | 2023-04-05 03:53:04 | 0 | 0 | 0 | 0 | Close
4101 | 1 | 3 | Rest | 00:25:30 | 34:08:30 | 0 | 4.2899 | 0 | 0 | 0 | 0 | 0 | 0 | 0 | 0 | 0 | 0 | 0 | 0 | 2023-04-05 03:53:34 | 0 | 0 | 0 | 0 | Close
4102 | 1 | 3 | Rest | 00:26:00 | 34:09:00 | 0 | 4.2897 | 0 | 0 | 0 | 0 | 0 | 0 | 0 | 0 | 0 | 0 | 0 | 0 | 2023-04-05 03:54:04 | 0 | 0 | 0 | 0 | Close
4103 | 1 | 3 | Rest | 00:26:30 | 34:09:30 | 0 | 4.2897 | 0 | 0 | 0 | 0 | 0 | 0 | 0 | 0 | 0 | 0 | 0 | 0 | 2023-04-05 03:54:34 | 0 | 0 | 0 | 0 | Close
4104 | 1 | 3 | Rest | 00:27:00 | 34:10:00 | 0 | 4.2896 | 0 | 0 | 0 | 0 | 0 | 0 | 0 | 0 | 0 | 0 | 0 | 0 | 2023-04-05 03:55:04 | 0 | 0 | 0 | 0 | Close
4105 | 1 | 3 | Rest | 00:27:30 | 34:10:30 | 0 | 4.2896 | 0 | 0 | 0 | 0 | 0 | 0 | 0 | 0 | 0 | 0 | 0 | 0 | 2023-04-05 03:55:34 | 0 | 0 | 0 | 0 | Close
4106 | 1 | 3 | Rest | 00:28:00 | 34:11:00 | 0 | 4.2895 | 0 | 0 | 0 | 0 | 0 | 0 | 0 | 0 | 0 | 0 | 0 | 0 | 2023-04-05 03:56:04 | 0 | 0 | 0 | 0 | Close
4107 | 1 | 3 | Rest | 00:28:30 | 34:11:30 | 0 | 4.2894 | 0 | 0 | 0 | 0 | 0 | 0 | 0 | 0 | 0 | 0 | 0 | 0 | 2023-04-05 03:56:34 | 0 | 0 | 0 | 0 | Close
4108 | 1 | 3 | Rest | 00:29:00 | 34:12:00 | 0 | 4.2893 | 0 | 0 | 0 | 0 | 0 | 0 | 0 | 0 | 0 | 0 | 0 | 0 | 2023-04-05 03:57:04 | 0 | 0 | 0 | 0 | Close
4109 | 1 | 3 | Rest | 00:29:30 | 34:12:30 | 0 | 4.2892 | 0 | 0 | 0 | 0 | 0 | 0 | 0 | 0 | 0 | 0 | 0 | 0 | 2023-04-05 03:57:34 | 0 | 0 | 0 | 0 | Close
4110 | 1 | 3 | Rest | 00:30:00 | 34:13:00 | 0 | 4.2892 | 0 | 0 | 0 | 0 | 0 | 0 | 0 | 0 | 0 | 0 | 0 | 0 | 2023-04-05 03:58:04 | 0 | 0 | 0 | 0 | Close
4111 | 1 | 4 | CC DChg | 00:00:00 | 00:00:00 | -0.11099 | 4.2866 | 0 | 0 | 0 | 0 | 0 | 0 | 0 | 0 | 0 | 0 | 0 | 0 | 2023-04-05 03:58:04 | -0.00047577 | 0 | 0 | 0 | Close
4112 | 1 | 4 | CC DChg | 00:00:30 | 34:13:30 | -0.11104 | 4.2849 | 0.00093 | 0.07 | 0 | 0 | 0.00093 | 0.07 | 3.97e-06 | 0.29 | 0 | 0 | 3.97e-06 | 0.29 | 2023-04-05 03:58:34 | -0.0004758 | -0.5443 | -39.2255 | 0 | Close
4113 | 1 | 4 | CC DChg | 00:01:00 | 34:14:00 | -0.11105 | 4.2839 | 0.00185 | 0.13 | 0 | 0 | 0.00185 | 0.13 | 7.93e-06 | 0.57 | 0 | 0 | 7.93e-06 | 0.57 | 2023-04-05 03:59:04 | -0.00047573 | -0.9254 | -66.6853 | 0 | Close
4114 | 1 | 4 | CC DChg | 00:01:30 | 34:14:30 | -0.11103 | 4.2831 | 0.00278 | 0.2 | 0 | 0 | 0.00278 | 0.2 | 1.189e-05 | 0.86 | 0 | 0 | 1.189e-05 | 0.86 | 2023-04-05 03:59:34 | -0.00047555 | -1.1568 | -83.3576 | 0 | Close
4115 | 1 | 4 | CC DChg | 00:02:00 | 34:15:00 | -0.11106 | 4.2824 | 0.0037 | 0.27 | 0 | 0 | 0.0037 | 0.27 | 1.586e-05 | 1.14 | 0 | 0 | 1.586e-05 | 1.14 | 2023-04-05 04:00:04 | -0.0004756 | -1.322 | -95.267 | 0 | Close
4116 | 1 | 4 | CC DChg | 00:02:30 | 34:15:30 | -0.11104 | 4.2816 | 0.00463 | 0.33 | 0 | 0 | 0.00463 | 0.33 | 1.982e-05 | 1.43 | 0 | 0 | 1.982e-05 | 1.43 | 2023-04-05 04:00:34 | -0.00047543 | -1.1567 | -83.3559 | 0 | Close
4117 | 1 | 4 | CC DChg | 00:03:00 | 34:16:00 | -0.11105 | 4.2808 | 0.00555 | 0.4 | 0 | 0 | 0.00555 | 0.4 | 2.378e-05 | 1.71 | 0 | 0 | 2.378e-05 | 1.71 | 2023-04-05 04:01:04 | -0.00047538 | -1.1568 | -83.3584 | 0 | Close
4118 | 1 | 4 | CC DChg | 00:03:30 | 34:16:30 | -0.11105 | 4.2802 | 0.00648 | 0.47 | 0 | 0 | 0.00648 | 0.47 | 2.774e-05 | 2 | 0 | 0 | 2.774e-05 | 2 | 2023-04-05 04:01:34 | -0.00047532 | -1.5424 | -111.1445 | 0 | Close
4119 | 1 | 4 | CC DChg | 00:04:00 | 34:17:00 | -0.11107 | 4.2795 | 0.0074 | 0.53 | 0 | 0 | 0.0074 | 0.53 | 3.17e-05 | 2.28 | 0 | 0 | 3.17e-05 | 2.28 | 2023-04-05 04:02:04 | -0.00047532 | -1.322 | -95.2684 | 0 | Close
4120 | 1 | 4 | CC DChg | 00:04:30 | 34:17:30 | -0.11105 | 4.2789 | 0.00833 | 0.6 | 0 | 0 | 0.00833 | 0.6 | 3.566e-05 | 2.57 | 0 | 0 | 3.566e-05 | 2.57 | 2023-04-05 04:02:34 | -0.00047517 | -1.5424 | -111.1458 | 0 | Close
4121 | 1 | 4 | CC DChg | 00:05:00 | 34:18:00 | -0.11105 | 4.2782 | 0.00925 | 0.67 | 0 | 0 | 0.00925 | 0.67 | 3.962e-05 | 2.86 | 0 | 0 | 3.962e-05 | 2.86 | 2023-04-05 04:03:04 | -0.00047509 | -1.322 | -95.2664 | 0 | Close
4122 | 1 | 4 | CC DChg | 00:05:30 | 34:18:30 | -0.11105 | 4.2777 | 0.01018 | 0.73 | 0 | 0 | 0.01018 | 0.73 | 4.358e-05 | 3.14 | 0 | 0 | 4.358e-05 | 3.14 | 2023-04-05 04:03:34 | -0.00047504 | -1.8508 | -133.3742 | 0 | Close
4123 | 1 | 4 | CC DChg | 00:06:00 | 34:19:00 | -0.11106 | 4.277 | 0.0111 | 0.8 | 0 | 0 | 0.0111 | 0.8 | 4.754e-05 | 3.43 | 0 | 0 | 4.754e-05 | 3.43 | 2023-04-05 04:04:04 | -0.000475 | -1.322 | -95.2655 | 0 | Close
4124 | 1 | 4 | CC DChg | 00:06:30 | 34:19:30 | -0.11105 | 4.2764 | 0.01203 | 0.87 | 0 | 0 | 0.01203 | 0.87 | 5.15e-05 | 3.71 | 0 | 0 | 5.15e-05 | 3.71 | 2023-04-05 04:04:34 | -0.00047489 | -1.5424 | -111.1451 | 0 | Close
4125 | 1 | 4 | CC DChg | 00:07:00 | 34:20:00 | -0.11105 | 4.2757 | 0.01296 | 0.93 | 0 | 0 | 0.01296 | 0.93 | 5.546e-05 | 4 | 0 | 0 | 5.546e-05 | 4 | 2023-04-05 04:05:04 | -0.00047482 | -1.322 | -95.2664 | 0 | Close
4126 | 1 | 4 | CC DChg | 00:07:30 | 34:20:30 | -0.11105 | 4.2752 | 0.01388 | 1 | 0 | 0 | 0.01388 | 1 | 5.941e-05 | 4.28 | 0 | 0 | 5.941e-05 | 4.28 | 2023-04-05 04:05:34 | -0.00047476 | -1.8508 | -133.3734 | 0 | Close
4127 | 1 | 4 | CC DChg | 00:08:00 | 34:21:00 | -0.11104 | 4.2745 | 0.01481 | 1.07 | 0 | 0 | 0.01481 | 1.07 | 6.337e-05 | 4.57 | 0 | 0 | 6.337e-05 | 4.57 | 2023-04-05 04:06:04 | -0.00047464 | -1.322 | -95.2644 | 0 | Close
4128 | 1 | 4 | CC DChg | 00:08:30 | 34:21:30 | -0.11106 | 4.274 | 0.01573 | 1.13 | 0 | 0 | 0.01573 | 1.13 | 6.732e-05 | 4.85 | 0 | 0 | 6.732e-05 | 4.85 | 2023-04-05 04:06:34 | -0.00047467 | -1.8508 | -133.373 | 0 | Close
4129 | 1 | 4 | CC DChg | 00:09:00 | 34:22:00 | -0.11104 | 4.2733 | 0.01666 | 1.2 | 0 | 0 | 0.01666 | 1.2 | 7.128e-05 | 5.14 | 0 | 0 | 7.128e-05 | 5.14 | 2023-04-05 04:07:04 | -0.00047451 | -1.322 | -95.2624 | 0 | Close
4130 | 1 | 4 | CC DChg | 00:09:30 | 34:22:30 | -0.11104 | 4.2727 | 0.01758 | 1.27 | 0 | 0 | 0.01758 | 1.27 | 7.523e-05 | 5.42 | 0 | 0 | 7.523e-05 | 5.42 | 2023-04-05 04:07:34 | -0.00047444 | -1.5423 | -111.1428 | 0 | Close
4131 | 1 | 4 | CC DChg | 00:10:00 | 34:23:00 | -0.11104 | 4.2721 | 0.01851 | 1.33 | 0 | 0 | 0.01851 | 1.33 | 7.919e-05 | 5.71 | 0 | 0 | 7.919e-05 | 5.71 | 2023-04-05 04:08:04 | -0.00047437 | -1.5423 | -111.1421 | 0 | Close
4132 | 1 | 4 | CC DChg | 00:10:30 | 34:23:30 | -0.11105 | 4.2716 | 0.01943 | 1.4 | 0 | 0 | 0.01943 | 1.4 | 8.314e-05 | 5.99 | 0 | 0 | 8.314e-05 | 5.99 | 2023-04-05 04:08:34 | -0.00047436 | -1.8508 | -133.3726 | 0 | Close
4133 | 1 | 4 | CC DChg | 00:11:00 | 34:24:00 | -0.11105 | 4.2709 | 0.02036 | 1.47 | 0 | 0 | 0.02036 | 1.47 | 8.709e-05 | 6.28 | 0 | 0 | 8.709e-05 | 6.28 | 2023-04-05 04:09:04 | -0.00047428 | -1.322 | -95.2661 | 0 | Close
4134 | 1 | 4 | CC DChg | 00:11:30 | 34:24:30 | -0.11105 | 4.2703 | 0.02128 | 1.53 | 0 | 0 | 0.02128 | 1.53 | 9.104e-05 | 6.56 | 0 | 0 | 9.104e-05 | 6.56 | 2023-04-05 04:09:34 | -0.00047422 | -1.5423 | -111.1435 | 0 | Close
4135 | 1 | 4 | CC DChg | 00:12:00 | 34:25:00 | -0.11104 | 4.2697 | 0.02221 | 1.6 | 0 | 0 | 0.02221 | 1.6 | 9.5e-05 | 6.85 | 0 | 0 | 9.5e-05 | 6.85 | 2023-04-05 04:10:04 | -0.00047411 | -1.5423 | -111.1421 | 0 | Close
4136 | 1 | 4 | CC DChg | 00:12:30 | 34:25:30 | -0.11104 | 4.2691 | 0.02314 | 1.67 | 0 | 0 | 0.02314 | 1.67 | 9.895e-05 | 7.13 | 0 | 0 | 9.895e-05 | 7.13 | 2023-04-05 04:10:34 | -0.00047404 | -1.5423 | -111.1431 | 0 | Close
4137 | 1 | 4 | CC DChg | 00:13:00 | 34:26:00 | -0.11105 | 4.2685 | 0.02406 | 1.73 | 0 | 0 | 0.02406 | 1.73 | 0.0001029 | 7.41 | 0 | 0 | 0.0001029 | 7.41 | 2023-04-05 04:11:04 | -0.00047402 | -1.5423 | -111.1435 | 0 | Close
4138 | 1 | 4 | CC DChg | 00:13:30 | 34:26:30 | -0.11107 | 4.2679 | 0.02499 | 1.8 | 0 | 0 | 0.02499 | 1.8 | 0.00010685 | 7.7 | 0 | 0 | 0.00010685 | 7.7 | 2023-04-05 04:11:34 | -0.00047404 | -1.5423 | -111.1441 | 0 | Close
4139 | 1 | 4 | CC DChg | 00:14:00 | 34:27:00 | -0.11105 | 4.2674 | 0.02591 | 1.87 | 0 | 0 | 0.02591 | 1.87 | 0.0001108 | 7.98 | 0 | 0 | 0.0001108 | 7.98 | 2023-04-05 04:12:04 | -0.00047389 | -1.8508 | -133.3738 | 0 | Close
4140 | 1 | 4 | CC DChg | 00:14:30 | 34:27:30 | -0.11104 | 4.2667 | 0.02684 | 1.93 | 0 | 0 | 0.02684 | 1.93 | 0.00011474 | 8.27 | 0 | 0 | 0.00011474 | 8.27 | 2023-04-05 04:12:34 | -0.00047377 | -1.322 | -95.2661 | 0 | Close
4141 | 1 | 4 | CC DChg | 00:15:00 | 34:28:00 | -0.11104 | 4.2662 | 0.02776 | 2 | 0 | 0 | 0.02776 | 2 | 0.00011869 | 8.55 | 0 | 0 | 0.00011869 | 8.55 | 2023-04-05 04:13:04 | -0.00047372 | -1.8508 | -133.3706 | 0 | Close
4142 | 1 | 4 | CC DChg | 00:15:30 | 34:28:30 | -0.11105 | 4.2657 | 0.02869 | 2.07 | 0 | 0 | 0.02869 | 2.07 | 0.00012264 | 8.84 | 0 | 0 | 0.00012264 | 8.84 | 2023-04-05 04:13:34 | -0.00047371 | -1.8508 | -133.373 | 0 | Close
4143 | 1 | 4 | CC DChg | 00:16:00 | 34:29:00 | -0.11104 | 4.265 | 0.02961 | 2.13 | 0 | 0 | 0.02961 | 2.13 | 0.00012659 | 9.12 | 0 | 0 | 0.00012659 | 9.12 | 2023-04-05 04:14:04 | -0.00047359 | -1.322 | -95.2655 | 0 | Close
4144 | 1 | 4 | CC DChg | 00:16:30 | 34:29:30 | -0.11104 | 4.2645 | 0.03054 | 2.2 | 0 | 0 | 0.03054 | 2.2 | 0.00013053 | 9.41 | 0 | 0 | 0.00013053 | 9.41 | 2023-04-05 04:14:34 | -0.00047353 | -1.8508 | -133.3742 | 0 | Close
4145 | 1 | 4 | CC DChg | 00:17:00 | 34:30:00 | -0.11104 | 4.2639 | 0.03146 | 2.27 | 0 | 0 | 0.03146 | 2.27 | 0.00013448 | 9.69 | 0 | 0 | 0.00013448 | 9.69 | 2023-04-05 04:15:04 | -0.00047346 | -1.5423 | -111.1431 | 0 | Close
4146 | 1 | 4 | CC DChg | 00:17:30 | 34:30:30 | -0.11105 | 4.2633 | 0.03239 | 2.33 | 0 | 0 | 0.03239 | 2.33 | 0.00013843 | 9.98 | 0 | 0 | 0.00013843 | 9.98 | 2023-04-05 04:15:34 | -0.00047344 | -1.5423 | -111.1435 | 0 | Close
4147 | 1 | 4 | CC DChg | 00:18:00 | 34:31:00 | -0.11104 | 4.2627 | 0.03331 | 2.4 | 0 | 0 | 0.03331 | 2.4 | 0.00014237 | 10.26 | 0 | 0 | 0.00014237 | 10.26 | 2023-04-05 04:16:04 | -0.00047333 | -1.5423 | -111.1411 | 0 | Close
4148 | 1 | 4 | CC DChg | 00:18:30 | 34:31:30 | -0.11106 | 4.2621 | 0.03424 | 2.47 | 0 | 0 | 0.03424 | 2.47 | 0.00014631 | 10.54 | 0 | 0 | 0.00014631 | 10.54 | 2023-04-05 04:16:34 | -0.00047335 | -1.5423 | -111.1408 | 0 | Close
4149 | 1 | 4 | CC DChg | 00:19:00 | 34:32:00 | -0.11104 | 4.2615 | 0.03517 | 2.53 | 0 | 0 | 0.03517 | 2.53 | 0.00015026 | 10.83 | 0 | 0 | 0.00015026 | 10.83 | 2023-04-05 04:17:04 | -0.0004732 | -1.5423 | -111.1405 | 0 | Close
4150 | 1 | 4 | CC DChg | 00:19:30 | 34:32:30 | -0.11105 | 4.261 | 0.03609 | 2.6 | 0 | 0 | 0.03609 | 2.6 | 0.0001542 | 11.11 | 0 | 0 | 0.0001542 | 11.11 | 2023-04-05 04:17:34 | -0.00047318 | -1.8508 | -133.3694 | 0 | Close
4151 | 1 | 4 | CC DChg | 00:20:00 | 34:33:00 | -0.11105 | 4.2604 | 0.03702 | 2.67 | 0 | 0 | 0.03702 | 2.67 | 0.00015814 | 11.4 | 0 | 0 | 0.00015814 | 11.4 | 2023-04-05 04:18:04 | -0.00047312 | -1.5423 | -111.1405 | 0 | Close
4152 | 1 | 4 | CC DChg | 00:20:30 | 34:33:30 | -0.11103 | 4.2598 | 0.03794 | 2.73 | 0 | 0 | 0.03794 | 2.73 | 0.00016209 | 11.68 | 0 | 0 | 0.00016209 | 11.68 | 2023-04-05 04:18:34 | -0.00047297 | -1.5423 | -111.1411 | 0 | Close
4153 | 1 | 4 | CC DChg | 00:21:00 | 34:34:00 | -0.11105 | 4.2592 | 0.03887 | 2.8 | 0 | 0 | 0.03887 | 2.8 | 0.00016603 | 11.96 | 0 | 0 | 0.00016603 | 11.96 | 2023-04-05 04:19:04 | -0.00047298 | -1.5424 | -111.1461 | 0 | Close
4154 | 1 | 4 | CC DChg | 00:21:30 | 34:34:30 | -0.11104 | 4.2586 | 0.03979 | 2.87 | 0 | 0 | 0.03979 | 2.87 | 0.00016997 | 12.25 | 0 | 0 | 0.00016997 | 12.25 | 2023-04-05 04:19:34 | -0.00047287 | -1.5423 | -111.1398 | 0 | Close
4155 | 1 | 4 | CC DChg | 00:22:00 | 34:35:00 | -0.11105 | 4.2581 | 0.04072 | 2.93 | 0 | 0 | 0.04072 | 2.93 | 0.00017391 | 12.53 | 0 | 0 | 0.00017391 | 12.53 | 2023-04-05 04:20:04 | -0.00047286 | -1.8507 | -133.3674 | 0 | Close
4156 | 1 | 4 | CC DChg | 00:22:30 | 34:35:30 | -0.11105 | 4.2575 | 0.04164 | 3 | 0 | 0 | 0.04164 | 3 | 0.00017785 | 12.82 | 0 | 0 | 0.00017785 | 12.82 | 2023-04-05 04:20:34 | -0.0004728 | -1.5423 | -111.1411 | 0 | Close
4157 | 1 | 4 | CC DChg | 00:23:00 | 34:36:00 | -0.11104 | 4.2569 | 0.04257 | 3.07 | 0 | 0 | 0.04257 | 3.07 | 0.00018179 | 13.1 | 0 | 0 | 0.00018179 | 13.1 | 2023-04-05 04:21:04 | -0.00047269 | -1.5423 | -111.1435 | 0 | Close
4158 | 1 | 4 | CC DChg | 00:23:30 | 34:36:30 | -0.11105 | 4.2563 | 0.04349 | 3.13 | 0 | 0 | 0.04349 | 3.13 | 0.00018573 | 13.38 | 0 | 0 | 0.00018573 | 13.38 | 2023-04-05 04:21:34 | -0.00047266 | -1.5423 | -111.1398 | 0 | Close
4159 | 1 | 4 | CC DChg | 00:24:00 | 34:37:00 | -0.11104 | 4.2558 | 0.04442 | 3.2 | 0 | 0 | 0.04442 | 3.2 | 0.00018967 | 13.67 | 0 | 0 | 0.00018967 | 13.67 | 2023-04-05 04:22:04 | -0.00047256 | -1.8508 | -133.3698 | 0 | Close
4160 | 1 | 4 | CC DChg | 00:24:30 | 34:37:30 | -0.11103 | 4.2552 | 0.04534 | 3.27 | 0 | 0 | 0.04534 | 3.27 | 0.00019361 | 13.95 | 0 | 0 | 0.00019361 | 13.95 | 2023-04-05 04:22:34 | -0.00047245 | -1.5423 | -111.1405 | 0 | Close
4161 | 1 | 4 | CC DChg | 00:25:00 | 34:38:00 | -0.11104 | 4.2546 | 0.04627 | 3.33 | 0 | 0 | 0.04627 | 3.33 | 0.00019754 | 14.24 | 0 | 0 | 0.00019754 | 14.24 | 2023-04-05 04:23:04 | -0.00047243 | -1.5423 | -111.1395 | 0 | Close
4162 | 1 | 4 | CC DChg | 00:25:30 | 34:38:30 | -0.11104 | 4.2541 | 0.0472 | 3.4 | 0 | 0 | 0.0472 | 3.4 | 0.00020148 | 14.52 | 0 | 0 | 0.00020148 | 14.52 | 2023-04-05 04:23:34 | -0.00047238 | -1.8508 | -133.3686 | 0 | Close
4163 | 1 | 4 | CC DChg | 00:26:00 | 34:39:00 | -0.11105 | 4.2535 | 0.04812 | 3.47 | 0 | 0 | 0.04812 | 3.47 | 0.00020542 | 14.8 | 0 | 0 | 0.00020542 | 14.8 | 2023-04-05 04:24:04 | -0.00047235 | -1.5423 | -111.1398 | 0 | Close
4164 | 1 | 4 | CC DChg | 00:26:30 | 34:39:30 | -0.11104 | 4.2529 | 0.04905 | 3.53 | 0 | 0 | 0.04905 | 3.53 | 0.00020935 | 15.09 | 0 | 0 | 0.00020935 | 15.09 | 2023-04-05 04:24:34 | -0.00047224 | -1.5423 | -111.1378 | 0 | Close
4165 | 1 | 4 | CC DChg | 00:27:00 | 34:40:00 | -0.11104 | 4.2524 | 0.04997 | 3.6 | 0 | 0 | 0.04997 | 3.6 | 0.00021329 | 15.37 | 0 | 0 | 0.00021329 | 15.37 | 2023-04-05 04:25:04 | -0.00047219 | -1.8507 | -133.3678 | 0 | Close
4166 | 1 | 4 | CC DChg | 00:27:30 | 34:40:30 | -0.11104 | 4.2518 | 0.0509 | 3.67 | 0 | 0 | 0.0509 | 3.67 | 0.00021722 | 15.65 | 0 | 0 | 0.00021722 | 15.65 | 2023-04-05 04:25:34 | -0.00047212 | -1.5423 | -111.1391 | 0 | Close
4167 | 1 | 4 | CC DChg | 00:28:00 | 34:41:00 | -0.11106 | 4.2512 | 0.05182 | 3.73 | 0 | 0 | 0.05182 | 3.73 | 0.00022116 | 15.94 | 0 | 0 | 0.00022116 | 15.94 | 2023-04-05 04:26:04 | -0.00047214 | -1.5423 | -111.1385 | 0 | Close
4168 | 1 | 4 | CC DChg | 00:28:30 | 34:41:30 | -0.11105 | 4.2506 | 0.05275 | 3.8 | 0 | 0 | 0.05275 | 3.8 | 0.00022509 | 16.22 | 0 | 0 | 0.00022509 | 16.22 | 2023-04-05 04:26:34 | -0.00047203 | -1.5423 | -111.1405 | 0 | Close
4169 | 1 | 4 | CC DChg | 00:29:00 | 34:42:00 | -0.11105 | 4.25 | 0.05367 | 3.87 | 0 | 0 | 0.05367 | 3.87 | 0.00022902 | 16.5 | 0 | 0 | 0.00022902 | 16.5 | 2023-04-05 04:27:04 | -0.00047196 | -1.5423 | -111.1398 | 0 | Close
4170 | 1 | 4 | CC DChg | 00:29:30 | 34:42:30 | -0.11104 | 4.2495 | 0.0546 | 3.93 | 0 | 0 | 0.0546 | 3.93 | 0.00023296 | 16.79 | 0 | 0 | 0.00023296 | 16.79 | 2023-04-05 04:27:34 | -0.00047186 | -1.8507 | -133.3638 | 0 | Close
4171 | 1 | 4 | CC DChg | 00:30:00 | 34:43:00 | -0.11104 | 4.249 | 0.05552 | 4 | 0 | 0 | 0.05552 | 4 | 0.00023689 | 17.07 | 0 | 0 | 0.00023689 | 17.07 | 2023-04-05 04:28:04 | -0.00047181 | -1.8507 | -133.3662 | 0 | Close
4172 | 1 | 4 | CC DChg | 00:30:30 | 34:43:30 | -0.11104 | 4.2483 | 0.05645 | 4.07 | 0 | 0 | 0.05645 | 4.07 | 0.00024082 | 17.35 | 0 | 0 | 0.00024082 | 17.35 | 2023-04-05 04:28:34 | -0.00047173 | -1.3219 | -95.2593 | 0 | Close
4173 | 1 | 4 | CC DChg | 00:31:00 | 34:44:00 | -0.11103 | 4.2478 | 0.05737 | 4.13 | 0 | 0 | 0.05737 | 4.13 | 0.00024475 | 17.64 | 0 | 0 | 0.00024475 | 17.64 | 2023-04-05 04:29:04 | -0.00047163 | -1.8507 | -133.363 | 0 | Close
4174 | 1 | 4 | CC DChg | 00:31:30 | 34:44:30 | -0.11104 | 4.2472 | 0.0583 | 4.2 | 0 | 0 | 0.0583 | 4.2 | 0.00024868 | 17.92 | 0 | 0 | 0.00024868 | 17.92 | 2023-04-05 04:29:34 | -0.00047161 | -1.5422 | -111.1365 | 0 | Close
4175 | 1 | 4 | CC DChg | 00:32:00 | 34:45:00 | -0.11104 | 4.2467 | 0.05922 | 4.27 | 0 | 0 | 0.05922 | 4.27 | 0.00025261 | 18.2 | 0 | 0 | 0.00025261 | 18.2 | 2023-04-05 04:30:04 | -0.00047155 | -1.8507 | -133.3662 | 0 | Close
4176 | 1 | 4 | CC DChg | 00:32:30 | 34:45:30 | -0.11105 | 4.2461 | 0.06015 | 4.33 | 0 | 0 | 0.06015 | 4.33 | 0.00025654 | 18.49 | 0 | 0 | 0.00025654 | 18.49 | 2023-04-05 04:30:34 | -0.00047153 | -1.5422 | -111.1365 | 0 | Close
4177 | 1 | 4 | CC DChg | 00:33:00 | 34:46:00 | -0.11104 | 4.2456 | 0.06108 | 4.4 | 0 | 0 | 0.06108 | 4.4 | 0.00026047 | 18.77 | 0 | 0 | 0.00026047 | 18.77 | 2023-04-05 04:31:04 | -0.00047143 | -1.8507 | -133.3638 | 0 | Close
4178 | 1 | 4 | CC DChg | 00:33:30 | 34:46:30 | -0.11104 | 4.245 | 0.062 | 4.47 | 0 | 0 | 0.062 | 4.47 | 0.0002644 | 19.05 | 0 | 0 | 0.0002644 | 19.05 | 2023-04-05 04:31:34 | -0.00047136 | -1.5422 | -111.1338 | 0 | Close
4179 | 1 | 4 | CC DChg | 00:34:00 | 34:47:00 | -0.11101 | 4.2444 | 0.06293 | 4.53 | 0 | 0 | 0.06293 | 4.53 | 0.00026832 | 19.34 | 0 | 0 | 0.00026832 | 19.34 | 2023-04-05 04:32:04 | -0.00047117 | -1.542 | -111.1171 | 0 | Close
4180 | 1 | 4 | CC DChg | 00:34:30 | 34:47:30 | -0.11101 | 4.2438 | 0.06385 | 4.6 | 0 | 0 | 0.06385 | 4.6 | 0.00027225 | 19.62 | 0 | 0 | 0.00027225 | 19.62 | 2023-04-05 04:32:34 | -0.0004711 | -1.5419 | -111.1124 | 0 | Close
4181 | 1 | 4 | CC DChg | 00:35:00 | 34:48:00 | -0.111 | 4.2433 | 0.06478 | 4.67 | 0 | 0 | 0.06478 | 4.67 | 0.00027618 | 19.9 | 0 | 0 | 0.00027618 | 19.9 | 2023-04-05 04:33:04 | -0.00047101 | -1.8503 | -133.3349 | 0 | Close
4182 | 1 | 4 | CC DChg | 00:35:30 | 34:48:30 | -0.111 | 4.2427 | 0.0657 | 4.73 | 0 | 0 | 0.0657 | 4.73 | 0.0002801 | 20.18 | 0 | 0 | 0.0002801 | 20.18 | 2023-04-05 04:33:34 | -0.00047094 | -1.5419 | -111.1124 | 0 | Close
4183 | 1 | 4 | CC DChg | 00:36:00 | 34:49:00 | -0.11101 | 4.2422 | 0.06663 | 4.8 | 0 | 0 | 0.06663 | 4.8 | 0.00028403 | 20.47 | 0 | 0 | 0.00028403 | 20.47 | 2023-04-05 04:34:04 | -0.00047093 | -1.8503 | -133.3333 | 0 | Close
4184 | 1 | 4 | CC DChg | 00:36:30 | 34:49:30 | -0.11102 | 4.2417 | 0.06755 | 4.87 | 0 | 0 | 0.06755 | 4.87 | 0.00028795 | 20.75 | 0 | 0 | 0.00028795 | 20.75 | 2023-04-05 04:34:34 | -0.00047091 | -1.8503 | -133.3373 | 0 | Close
4185 | 1 | 4 | CC DChg | 00:37:00 | 34:50:00 | -0.11102 | 4.2411 | 0.06848 | 4.93 | 0 | 0 | 0.06848 | 4.93 | 0.00029187 | 21.03 | 0 | 0 | 0.00029187 | 21.03 | 2023-04-05 04:35:04 | -0.00047085 | -1.5419 | -111.1118 | 0 | Close
4186 | 1 | 4 | CC DChg | 00:37:30 | 34:50:30 | -0.11102 | 4.2405 | 0.0694 | 5 | 0 | 0 | 0.0694 | 5 | 0.0002958 | 21.32 | 0 | 0 | 0.0002958 | 21.32 | 2023-04-05 04:35:34 | -0.00047078 | -1.5419 | -111.1104 | 0 | Close
4187 | 1 | 4 | CC DChg | 00:38:00 | 34:51:00 | -0.11102 | 4.2399 | 0.07033 | 5.07 | 0 | 0 | 0.07033 | 5.07 | 0.00029972 | 21.6 | 0 | 0 | 0.00029972 | 21.6 | 2023-04-05 04:36:04 | -0.00047071 | -1.5419 | -111.1124 | 0 | Close
4188 | 1 | 4 | CC DChg | 00:38:30 | 34:51:30 | -0.11102 | 4.2394 | 0.07125 | 5.13 | 0 | 0 | 0.07125 | 5.13 | 0.00030364 | 21.88 | 0 | 0 | 0.00030364 | 21.88 | 2023-04-05 04:36:34 | -0.00047066 | -1.8503 | -133.3333 | 0 | Close
4189 | 1 | 4 | CC DChg | 00:39:00 | 34:52:00 | -0.11102 | 4.2389 | 0.07218 | 5.2 | 0 | 0 | 0.07218 | 5.2 | 0.00030756 | 22.16 | 0 | 0 | 0.00030756 | 22.16 | 2023-04-05 04:37:04 | -0.0004706 | -1.8503 | -133.3333 | 0 | Close
4190 | 1 | 4 | CC DChg | 00:39:30 | 34:52:30 | -0.11102 | 4.2382 | 0.0731 | 5.27 | 0 | 0 | 0.0731 | 5.27 | 0.00031149 | 22.45 | 0 | 0 | 0.00031149 | 22.45 | 2023-04-05 04:37:34 | -0.00047052 | -1.3216 | -95.2381 | 0 | Close
4191 | 1 | 4 | CC DChg | 00:40:00 | 34:53:00 | -0.11101 | 4.2377 | 0.07403 | 5.33 | 0 | 0 | 0.07403 | 5.33 | 0.00031541 | 22.73 | 0 | 0 | 0.00031541 | 22.73 | 2023-04-05 04:38:04 | -0.00047043 | -1.8503 | -133.3341 | 0 | Close
4192 | 1 | 4 | CC DChg | 00:40:30 | 34:53:30 | -0.11102 | 4.2371 | 0.07495 | 5.4 | 0 | 0 | 0.07495 | 5.4 | 0.00031933 | 23.01 | 0 | 0 | 0.00031933 | 23.01 | 2023-04-05 04:38:34 | -0.0004704 | -1.5419 | -111.1131 | 0 | Close
4193 | 1 | 4 | CC DChg | 00:41:00 | 34:54:00 | -0.11102 | 4.2366 | 0.07588 | 5.47 | 0 | 0 | 0.07588 | 5.47 | 0.00032325 | 23.29 | 0 | 0 | 0.00032325 | 23.29 | 2023-04-05 04:39:04 | -0.00047035 | -1.8503 | -133.3341 | 0 | Close
4194 | 1 | 4 | CC DChg | 00:41:30 | 34:54:30 | -0.11101 | 4.236 | 0.0768 | 5.53 | 0 | 0 | 0.0768 | 5.53 | 0.00032717 | 23.58 | 0 | 0 | 0.00032717 | 23.58 | 2023-04-05 04:39:34 | -0.00047024 | -1.5419 | -111.1131 | 0 | Close
4195 | 1 | 4 | CC DChg | 00:42:00 | 34:55:00 | -0.11101 | 4.2355 | 0.07773 | 5.6 | 0 | 0 | 0.07773 | 5.6 | 0.00033108 | 23.86 | 0 | 0 | 0.00033108 | 23.86 | 2023-04-05 04:40:04 | -0.00047018 | -1.8503 | -133.3333 | 0 | Close
4196 | 1 | 4 | CC DChg | 00:42:30 | 34:55:30 | -0.11102 | 4.235 | 0.07865 | 5.67 | 0 | 0 | 0.07865 | 5.67 | 0.000335 | 24.14 | 0 | 0 | 0.000335 | 24.14 | 2023-04-05 04:40:34 | -0.00047017 | -1.8503 | -133.3349 | 0 | Close
4197 | 1 | 4 | CC DChg | 00:43:00 | 34:56:00 | -0.11102 | 4.2343 | 0.07958 | 5.73 | 0 | 0 | 0.07958 | 5.73 | 0.00033892 | 24.42 | 0 | 0 | 0.00033892 | 24.42 | 2023-04-05 04:41:04 | -0.00047009 | -1.3216 | -95.2375 | 0 | Close
4198 | 1 | 4 | CC DChg | 00:43:30 | 34:56:30 | -0.11101 | 4.2338 | 0.0805 | 5.8 | 0 | 0 | 0.0805 | 5.8 | 0.00034284 | 24.71 | 0 | 0 | 0.00034284 | 24.71 | 2023-04-05 04:41:34 | -0.00046999 | -1.8502 | -133.3301 | 0 | Close
4199 | 1 | 4 | CC DChg | 00:44:00 | 34:57:00 | -0.11102 | 4.2333 | 0.08143 | 5.87 | 0 | 0 | 0.08143 | 5.87 | 0.00034675 | 24.99 | 0 | 0 | 0.00034675 | 24.99 | 2023-04-05 04:42:04 | -0.00046998 | -1.8502 | -133.3317 | 0 | Close
4200 | 1 | 4 | CC DChg | 00:44:30 | 34:57:30 | -0.11102 | 4.2327 | 0.08235 | 5.93 | 0 | 0 | 0.08235 | 5.93 | 0.00035067 | 25.27 | 0 | 0 | 0.00035067 | 25.27 | 2023-04-05 04:42:34 | -0.00046991 | -1.5419 | -111.1124 | 0 | Close
4201 | 1 | 4 | CC DChg | 00:45:00 | 34:58:00 | -0.11102 | 4.2322 | 0.08328 | 6 | 0 | 0 | 0.08328 | 6 | 0.00035459 | 25.55 | 0 | 0 | 0.00035459 | 25.55 | 2023-04-05 04:43:04 | -0.00046986 | -1.8503 | -133.3341 | 0 | Close
4202 | 1 | 4 | CC DChg | 00:45:30 | 34:58:30 | -0.11101 | 4.2316 | 0.0842 | 6.07 | 0 | 0 | 0.0842 | 6.07 | 0.0003585 | 25.83 | 0 | 0 | 0.0003585 | 25.83 | 2023-04-05 04:43:34 | -0.00046975 | -1.5419 | -111.1091 | 0 | Close
4203 | 1 | 4 | CC DChg | 00:46:00 | 34:59:00 | -0.11102 | 4.2311 | 0.08513 | 6.13 | 0 | 0 | 0.08513 | 6.13 | 0.00036241 | 26.12 | 0 | 0 | 0.00036241 | 26.12 | 2023-04-05 04:44:04 | -0.00046974 | -1.8503 | -133.3325 | 0 | Close
4204 | 1 | 4 | CC DChg | 00:46:30 | 34:59:30 | -0.11102 | 4.2306 | 0.08605 | 6.2 | 0 | 0 | 0.08605 | 6.2 | 0.00036633 | 26.4 | 0 | 0 | 0.00036633 | 26.4 | 2023-04-05 04:44:34 | -0.00046968 | -1.8502 | -133.3309 | 0 | Close
4205 | 1 | 4 | CC DChg | 00:47:00 | 35:00:00 | -0.11102 | 4.2299 | 0.08698 | 6.27 | 0 | 0 | 0.08698 | 6.27 | 0.00037024 | 26.68 | 0 | 0 | 0.00037024 | 26.68 | 2023-04-05 04:45:04 | -0.0004696 | -1.3216 | -95.237 | 0 | Close
4206 | 1 | 4 | CC DChg | 00:47:30 | 35:00:30 | -0.11102 | 4.2294 | 0.0879 | 6.33 | 0 | 0 | 0.0879 | 6.33 | 0.00037416 | 26.96 | 0 | 0 | 0.00037416 | 26.96 | 2023-04-05 04:45:34 | -0.00046955 | -1.8503 | -133.3333 | 0 | Close
4207 | 1 | 4 | CC DChg | 00:48:00 | 35:01:00 | -0.11102 | 4.2288 | 0.08883 | 6.4 | 0 | 0 | 0.08883 | 6.4 | 0.00037807 | 27.24 | 0 | 0 | 0.00037807 | 27.24 | 2023-04-05 04:46:04 | -0.00046948 | -1.5419 | -111.1098 | 0 | Close
4208 | 1 | 4 | CC DChg | 00:48:30 | 35:01:30 | -0.11101 | 4.2284 | 0.08975 | 6.47 | 0 | 0 | 0.08975 | 6.47 | 0.00038198 | 27.53 | 0 | 0 | 0.00038198 | 27.53 | 2023-04-05 04:46:34 | -0.00046939 | -2.3128 | -166.6607 | 0 | Close
4209 | 1 | 4 | CC DChg | 00:49:00 | 35:02:00 | -0.11101 | 4.2277 | 0.09068 | 6.53 | 0 | 0 | 0.09068 | 6.53 | 0.00038589 | 27.81 | 0 | 0 | 0.00038589 | 27.81 | 2023-04-05 04:47:04 | -0.00046932 | -1.3216 | -95.2381 | 0 | Close
4210 | 1 | 4 | CC DChg | 00:49:30 | 35:02:30 | -0.11102 | 4.2273 | 0.09161 | 6.6 | 0 | 0 | 0.09161 | 6.6 | 0.0003898 | 28.09 | 0 | 0 | 0.0003898 | 28.09 | 2023-04-05 04:47:34 | -0.00046931 | -2.3128 | -166.6647 | 0 | Close
4211 | 1 | 4 | CC DChg | 00:50:00 | 35:03:00 | -0.11102 | 4.2266 | 0.09253 | 6.67 | 0 | 0 | 0.09253 | 6.67 | 0.00039371 | 28.37 | 0 | 0 | 0.00039371 | 28.37 | 2023-04-05 04:48:04 | -0.00046924 | -1.3216 | -95.2352 | 0 | Close
4212 | 1 | 4 | CC DChg | 00:50:30 | 35:03:30 | -0.111 | 4.2261 | 0.09346 | 6.73 | 0 | 0 | 0.09346 | 6.73 | 0.00039762 | 28.65 | 0 | 0 | 0.00039762 | 28.65 | 2023-04-05 04:48:34 | -0.0004691 | -1.8502 | -133.3301 | 0 | Close
4213 | 1 | 4 | CC DChg | 00:51:00 | 35:04:00 | -0.11102 | 4.2256 | 0.09438 | 6.8 | 0 | 0 | 0.09438 | 6.8 | 0.00040153 | 28.94 | 0 | 0 | 0.00040153 | 28.94 | 2023-04-05 04:49:04 | -0.00046913 | -1.8502 | -133.3317 | 0 | Close
4214 | 1 | 4 | CC DChg | 00:51:30 | 35:04:30 | -0.11101 | 4.225 | 0.09531 | 6.87 | 0 | 0 | 0.09531 | 6.87 | 0.00040544 | 29.22 | 0 | 0 | 0.00040544 | 29.22 | 2023-04-05 04:49:34 | -0.00046902 | -1.5419 | -111.1111 | 0 | Close
4215 | 1 | 4 | CC DChg | 00:52:00 | 35:05:00 | -0.11102 | 4.2245 | 0.09623 | 6.93 | 0 | 0 | 0.09623 | 6.93 | 0.00040935 | 29.5 | 0 | 0 | 0.00040935 | 29.5 | 2023-04-05 04:50:04 | -0.000469 | -1.8503 | -133.3349 | 0 | Close
4216 | 1 | 4 | CC DChg | 00:52:30 | 35:05:30 | -0.11101 | 4.2238 | 0.09716 | 7 | 0 | 0 | 0.09716 | 7 | 0.00041326 | 29.78 | 0 | 0 | 0.00041326 | 29.78 | 2023-04-05 04:50:34 | -0.00046888 | -1.3216 | -95.2358 | 0 | Close
4217 | 1 | 4 | CC DChg | 00:53:00 | 35:06:00 | -0.111 | 4.2234 | 0.09808 | 7.07 | 0 | 0 | 0.09808 | 7.07 | 0.00041716 | 30.06 | 0 | 0 | 0.00041716 | 30.06 | 2023-04-05 04:51:04 | -0.0004688 | -2.3128 | -166.6647 | 0 | Close
4218 | 1 | 4 | CC DChg | 00:53:30 | 35:06:30 | -0.11102 | 4.2228 | 0.09901 | 7.13 | 0 | 0 | 0.09901 | 7.13 | 0.00042107 | 30.34 | 0 | 0 | 0.00042107 | 30.34 | 2023-04-05 04:51:34 | -0.00046882 | -1.5419 | -111.1124 | 0 | Close
4219 | 1 | 4 | CC DChg | 00:54:00 | 35:07:00 | -0.11101 | 4.2223 | 0.09993 | 7.2 | 0 | 0 | 0.09993 | 7.2 | 0.00042498 | 30.62 | 0 | 0 | 0.00042498 | 30.62 | 2023-04-05 04:52:04 | -0.00046872 | -1.8503 | -133.3349 | 0 | Close
4220 | 1 | 4 | CC DChg | 00:54:30 | 35:07:30 | -0.11101 | 4.2218 | 0.10086 | 7.27 | 0 | 0 | 0.10086 | 7.27 | 0.00042888 | 30.91 | 0 | 0 | 0.00042888 | 30.91 | 2023-04-05 04:52:34 | -0.00046866 | -1.8503 | -133.3333 | 0 | Close
4221 | 1 | 4 | CC DChg | 00:55:00 | 35:08:00 | -0.11102 | 4.2212 | 0.10178 | 7.33 | 0 | 0 | 0.10178 | 7.33 | 0.00043279 | 31.19 | 0 | 0 | 0.00043279 | 31.19 | 2023-04-05 04:53:04 | -0.00046864 | -1.5419 | -111.1098 | 0 | Close
4222 | 1 | 4 | CC DChg | 00:55:30 | 35:08:30 | -0.11103 | 4.2206 | 0.10271 | 7.4 | 0 | 0 | 0.10271 | 7.4 | 0.00043669 | 31.47 | 0 | 0 | 0.00043669 | 31.47 | 2023-04-05 04:53:34 | -0.00046861 | -1.5419 | -111.1138 | 0 | Close
4223 | 1 | 4 | CC DChg | 00:56:00 | 35:09:00 | -0.11102 | 4.2201 | 0.10363 | 7.47 | 0 | 0 | 0.10363 | 7.47 | 0.0004406 | 31.75 | 0 | 0 | 0.0004406 | 31.75 | 2023-04-05 04:54:04 | -0.00046852 | -1.8503 | -133.3333 | 0 | Close
4224 | 1 | 4 | CC DChg | 00:56:30 | 35:09:30 | -0.11102 | 4.2196 | 0.10456 | 7.53 | 0 | 0 | 0.10456 | 7.53 | 0.0004445 | 32.03 | 0 | 0 | 0.0004445 | 32.03 | 2023-04-05 04:54:34 | -0.00046846 | -1.8503 | -133.3349 | 0 | Close
4225 | 1 | 4 | CC DChg | 00:57:00 | 35:10:00 | -0.11101 | 4.219 | 0.10548 | 7.6 | 0 | 0 | 0.10548 | 7.6 | 0.00044841 | 32.31 | 0 | 0 | 0.00044841 | 32.31 | 2023-04-05 04:55:04 | -0.00046835 | -1.5419 | -111.1111 | 0 | Close
4226 | 1 | 4 | CC DChg | 00:57:30 | 35:10:30 | -0.11102 | 4.2185 | 0.10641 | 7.67 | 0 | 0 | 0.10641 | 7.67 | 0.00045231 | 32.59 | 0 | 0 | 0.00045231 | 32.59 | 2023-04-05 04:55:34 | -0.00046834 | -1.8502 | -133.3317 | 0 | Close
4227 | 1 | 4 | CC DChg | 00:58:00 | 35:11:00 | -0.111 | 4.218 | 0.10733 | 7.73 | 0 | 0 | 0.10733 | 7.73 | 0.00045621 | 32.88 | 0 | 0 | 0.00045621 | 32.88 | 2023-04-05 04:56:04 | -0.0004682 | -1.8503 | -133.3333 | 0 | Close
4228 | 1 | 4 | CC DChg | 00:58:30 | 35:11:30 | -0.111 | 4.2174 | 0.10826 | 7.8 | 0 | 0 | 0.10826 | 7.8 | 0.00046011 | 33.16 | 0 | 0 | 0.00046011 | 33.16 | 2023-04-05 04:56:34 | -0.00046813 | -1.5419 | -111.1124 | 0 | Close
4229 | 1 | 4 | CC DChg | 00:59:00 | 35:12:00 | -0.11101 | 4.2169 | 0.10918 | 7.87 | 0 | 0 | 0.10918 | 7.87 | 0.00046401 | 33.44 | 0 | 0 | 0.00046401 | 33.44 | 2023-04-05 04:57:04 | -0.00046812 | -1.8503 | -133.3349 | 0 | Close
4230 | 1 | 4 | CC DChg | 00:59:30 | 35:12:30 | -0.11102 | 4.2164 | 0.11011 | 7.93 | 0 | 0 | 0.11011 | 7.93 | 0.00046792 | 33.72 | 0 | 0 | 0.00046792 | 33.72 | 2023-04-05 04:57:34 | -0.0004681 | -1.8503 | -133.3349 | 0 | Close
4231 | 1 | 4 | CC DChg | 01:00:00 | 35:13:00 | -0.111 | 4.2159 | 0.11103 | 8 | 0 | 0 | 0.11103 | 8 | 0.00047182 | 34 | 0 | 0 | 0.00047182 | 34 | 2023-04-05 04:58:04 | -0.00046796 | -1.8503 | -133.3381 | 0 | Close
4232 | 1 | 4 | CC DChg | 01:00:30 | 35:13:30 | -0.11102 | 4.2153 | 0.11196 | 8.07 | 0 | 0 | 0.11196 | 8.07 | 0.00047572 | 34.28 | 0 | 0 | 0.00047572 | 34.28 | 2023-04-05 04:58:34 | -0.00046798 | -1.5419 | -111.1124 | 0 | Close
4233 | 1 | 4 | CC DChg | 01:01:00 | 35:14:00 | -0.11102 | 4.2147 | 0.11288 | 8.13 | 0 | 0 | 0.11288 | 8.13 | 0.00047962 | 34.56 | 0 | 0 | 0.00047962 | 34.56 | 2023-04-05 04:59:04 | -0.00046792 | -1.5419 | -111.1138 | 0 | Close
4234 | 1 | 4 | CC DChg | 01:01:30 | 35:14:30 | -0.11102 | 4.2142 | 0.11381 | 8.2 | 0 | 0 | 0.11381 | 8.2 | 0.00048352 | 34.84 | 0 | 0 | 0.00048352 | 34.84 | 2023-04-05 04:59:34 | -0.00046786 | -1.8503 | -133.3365 | 0 | Close
4235 | 1 | 4 | CC DChg | 01:02:00 | 35:15:00 | -0.11102 | 4.2137 | 0.11473 | 8.27 | 0 | 0 | 0.11473 | 8.27 | 0.00048741 | 35.12 | 0 | 0 | 0.00048741 | 35.12 | 2023-04-05 05:00:04 | -0.0004678 | -1.8503 | -133.3349 | 0 | Close
4236 | 1 | 4 | CC DChg | 01:02:30 | 35:15:30 | -0.11102 | 4.2131 | 0.11566 | 8.33 | 0 | 0 | 0.11566 | 8.33 | 0.00049131 | 35.4 | 0 | 0 | 0.00049131 | 35.4 | 2023-04-05 05:00:34 | -0.00046774 | -1.5419 | -111.1151 | 0 | Close
4237 | 1 | 4 | CC DChg | 01:03:00 | 35:16:00 | -0.111 | 4.2125 | 0.11658 | 8.4 | 0 | 0 | 0.11658 | 8.4 | 0.00049521 | 35.69 | 0 | 0 | 0.00049521 | 35.69 | 2023-04-05 05:01:04 | -0.00046759 | -1.5419 | -111.1138 | 0 | Close
4238 | 1 | 4 | CC DChg | 01:03:30 | 35:16:30 | -0.11102 | 4.2121 | 0.11751 | 8.47 | 0 | 0 | 0.11751 | 8.47 | 0.00049911 | 35.97 | 0 | 0 | 0.00049911 | 35.97 | 2023-04-05 05:01:34 | -0.00046763 | -2.3128 | -166.6667 | 0 | Close
4239 | 1 | 4 | CC DChg | 01:04:00 | 35:17:00 | -0.11103 | 4.2115 | 0.11843 | 8.53 | 0 | 0 | 0.11843 | 8.53 | 0.000503 | 36.25 | 0 | 0 | 0.000503 | 36.25 | 2023-04-05 05:02:04 | -0.0004676 | -1.5421 | -111.1245 | 0 | Close
4240 | 1 | 4 | CC DChg | 01:04:30 | 35:17:30 | -0.11102 | 4.2109 | 0.11936 | 8.6 | 0 | 0 | 0.11936 | 8.6 | 0.0005069 | 36.53 | 0 | 0 | 0.0005069 | 36.53 | 2023-04-05 05:02:34 | -0.00046749 | -1.5421 | -111.1231 | 0 | Close
4241 | 1 | 4 | CC DChg | 01:05:00 | 35:18:00 | -0.11103 | 4.2105 | 0.12028 | 8.67 | 0 | 0 | 0.12028 | 8.67 | 0.0005108 | 36.81 | 0 | 0 | 0.0005108 | 36.81 | 2023-04-05 05:03:04 | -0.00046749 | -2.313 | -166.6807 | 0 | Close
4242 | 1 | 4 | CC DChg | 01:05:30 | 35:18:30 | -0.11103 | 4.2099 | 0.12121 | 8.73 | 0 | 0 | 0.12121 | 8.73 | 0.00051469 | 37.09 | 0 | 0 | 0.00051469 | 37.09 | 2023-04-05 05:03:34 | -0.00046743 | -1.5421 | -111.1231 | 0 | Close
4243 | 1 | 4 | CC DChg | 01:06:00 | 35:19:00 | -0.11103 | 4.2093 | 0.12214 | 8.8 | 0 | 0 | 0.12214 | 8.8 | 0.00051859 | 37.37 | 0 | 0 | 0.00051859 | 37.37 | 2023-04-05 05:04:04 | -0.00046736 | -1.542 | -111.1218 | 0 | Close
4244 | 1 | 4 | CC DChg | 01:06:30 | 35:19:30 | -0.11105 | 4.2088 | 0.12306 | 8.87 | 0 | 0 | 0.12306 | 8.87 | 0.00052248 | 37.65 | 0 | 0 | 0.00052248 | 37.65 | 2023-04-05 05:04:34 | -0.00046739 | -1.8505 | -133.3525 | 0 | Close
4245 | 1 | 4 | CC DChg | 01:07:00 | 35:20:00 | -0.11102 | 4.2083 | 0.12399 | 8.93 | 0 | 0 | 0.12399 | 8.93 | 0.00052637 | 37.93 | 0 | 0 | 0.00052637 | 37.93 | 2023-04-05 05:05:04 | -0.00046721 | -1.8504 | -133.3461 | 0 | Close
4246 | 1 | 4 | CC DChg | 01:07:30 | 35:20:30 | -0.11102 | 4.2078 | 0.12491 | 9 | 0 | 0 | 0.12491 | 9 | 0.00053027 | 38.21 | 0 | 0 | 0.00053027 | 38.21 | 2023-04-05 05:05:34 | -0.00046715 | -1.8504 | -133.3461 | 0 | Close
4247 | 1 | 4 | CC DChg | 01:08:00 | 35:21:00 | -0.11103 | 4.2072 | 0.12584 | 9.07 | 0 | 0 | 0.12584 | 9.07 | 0.00053416 | 38.49 | 0 | 0 | 0.00053416 | 38.49 | 2023-04-05 05:06:04 | -0.00046713 | -1.542 | -111.1205 | 0 | Close
4248 | 1 | 4 | CC DChg | 01:08:30 | 35:21:30 | -0.11102 | 4.2067 | 0.12676 | 9.13 | 0 | 0 | 0.12676 | 9.13 | 0.00053805 | 38.77 | 0 | 0 | 0.00053805 | 38.77 | 2023-04-05 05:06:34 | -0.00046703 | -1.8504 | -133.3429 | 0 | Close
4249 | 1 | 4 | CC DChg | 01:09:00 | 35:22:00 | -0.11102 | 4.2062 | 0.12769 | 9.2 | 0 | 0 | 0.12769 | 9.2 | 0.00054194 | 39.05 | 0 | 0 | 0.00054194 | 39.05 | 2023-04-05 05:07:04 | -0.00046697 | -1.8505 | -133.3477 | 0 | Close
4250 | 1 | 4 | CC DChg | 01:09:30 | 35:22:30 | -0.11103 | 4.2056 | 0.12861 | 9.27 | 0 | 0 | 0.12861 | 9.27 | 0.00054584 | 39.33 | 0 | 0 | 0.00054584 | 39.33 | 2023-04-05 05:07:34 | -0.00046695 | -1.542 | -111.1218 | 0 | Close
4251 | 1 | 4 | CC DChg | 01:10:00 | 35:23:00 | -0.11102 | 4.2051 | 0.12954 | 9.33 | 0 | 0 | 0.12954 | 9.33 | 0.00054973 | 39.61 | 0 | 0 | 0.00054973 | 39.61 | 2023-04-05 05:08:04 | -0.00046685 | -1.8504 | -133.3445 | 0 | Close
4252 | 1 | 4 | CC DChg | 01:10:30 | 35:23:30 | -0.11101 | 4.2045 | 0.13046 | 9.4 | 0 | 0 | 0.13046 | 9.4 | 0.00055362 | 39.89 | 0 | 0 | 0.00055362 | 39.89 | 2023-04-05 05:08:34 | -0.00046674 | -1.542 | -111.1178 | 0 | Close
4253 | 1 | 4 | CC DChg | 01:11:00 | 35:24:00 | -0.11103 | 4.2039 | 0.13139 | 9.47 | 0 | 0 | 0.13139 | 9.47 | 0.00055751 | 40.17 | 0 | 0 | 0.00055751 | 40.17 | 2023-04-05 05:09:04 | -0.00046676 | -1.5421 | -111.1231 | 0 | Close
4254 | 1 | 4 | CC DChg | 01:11:30 | 35:24:30 | -0.11102 | 4.2035 | 0.13231 | 9.53 | 0 | 0 | 0.13231 | 9.53 | 0.0005614 | 40.46 | 0 | 0 | 0.0005614 | 40.46 | 2023-04-05 05:09:34 | -0.00046667 | -2.313 | -166.6787 | 0 | Close
4255 | 1 | 4 | CC DChg | 01:12:00 | 35:25:00 | -0.11102 | 4.2029 | 0.13324 | 9.6 | 0 | 0 | 0.13324 | 9.6 | 0.00056528 | 40.74 | 0 | 0 | 0.00056528 | 40.74 | 2023-04-05 05:10:04 | -0.00046661 | -1.542 | -111.1218 | 0 | Close
4256 | 1 | 4 | CC DChg | 01:12:30 | 35:25:30 | -0.11101 | 4.2024 | 0.13416 | 9.67 | 0 | 0 | 0.13416 | 9.67 | 0.00056917 | 41.02 | 0 | 0 | 0.00056917 | 41.02 | 2023-04-05 05:10:34 | -0.00046651 | -1.8504 | -133.3413 | 0 | Close
4257 | 1 | 4 | CC DChg | 01:13:00 | 35:26:00 | -0.11103 | 4.2018 | 0.13509 | 9.73 | 0 | 0 | 0.13509 | 9.73 | 0.00057306 | 41.3 | 0 | 0 | 0.00057306 | 41.3 | 2023-04-05 05:11:04 | -0.00046653 | -1.542 | -111.1205 | 0 | Close
4258 | 1 | 4 | CC DChg | 01:13:30 | 35:26:30 | -0.11104 | 4.2014 | 0.13601 | 9.8 | 0 | 0 | 0.13601 | 9.8 | 0.00057695 | 41.58 | 0 | 0 | 0.00057695 | 41.58 | 2023-04-05 05:11:34 | -0.00046652 | -2.3131 | -166.6847 | 0 | Close
4259 | 1 | 4 | CC DChg | 01:14:00 | 35:27:00 | -0.11103 | 4.2008 | 0.13694 | 9.87 | 0 | 0 | 0.13694 | 9.87 | 0.00058084 | 41.86 | 0 | 0 | 0.00058084 | 41.86 | 2023-04-05 05:12:04 | -0.00046641 | -1.5421 | -111.1231 | 0 | Close
4260 | 1 | 4 | CC DChg | 01:14:30 | 35:27:30 | -0.11102 | 4.2003 | 0.13786 | 9.93 | 0 | 0 | 0.13786 | 9.93 | 0.00058472 | 42.14 | 0 | 0 | 0.00058472 | 42.14 | 2023-04-05 05:12:34 | -0.00046632 | -1.8504 | -133.3445 | 0 | Close
4261 | 1 | 4 | CC DChg | 01:15:00 | 35:28:00 | -0.11103 | 4.1998 | 0.13879 | 10 | 0 | 0 | 0.13879 | 10 | 0.00058861 | 42.42 | 0 | 0 | 0.00058861 | 42.42 | 2023-04-05 05:13:04 | -0.0004663 | -1.8505 | -133.3477 | 0 | Close
4262 | 1 | 4 | CC DChg | 01:15:30 | 35:28:30 | -0.11104 | 4.1992 | 0.13971 | 10.07 | 0 | 0 | 0.13971 | 10.07 | 0.00059249 | 42.7 | 0 | 0 | 0.00059249 | 42.7 | 2023-04-05 05:13:34 | -0.00046628 | -1.542 | -111.1191 | 0 | Close
4263 | 1 | 4 | CC DChg | 01:16:00 | 35:29:00 | -0.11102 | 4.1987 | 0.14064 | 10.13 | 0 | 0 | 0.14064 | 10.13 | 0.00059638 | 42.98 | 0 | 0 | 0.00059638 | 42.98 | 2023-04-05 05:14:04 | -0.00046614 | -1.8504 | -133.3445 | 0 | Close
4264 | 1 | 4 | CC DChg | 01:16:30 | 35:29:30 | -0.11103 | 4.1981 | 0.14156 | 10.2 | 0 | 0 | 0.14156 | 10.2 | 0.00060026 | 43.26 | 0 | 0 | 0.00060026 | 43.26 | 2023-04-05 05:14:34 | -0.00046612 | -1.5421 | -111.1231 | 0 | Close
4265 | 1 | 4 | CC DChg | 01:17:00 | 35:30:00 | -0.11103 | 4.1976 | 0.14249 | 10.27 | 0 | 0 | 0.14249 | 10.27 | 0.00060415 | 43.54 | 0 | 0 | 0.00060415 | 43.54 | 2023-04-05 05:15:04 | -0.00046606 | -1.8504 | -133.3445 | 0 | Close
4266 | 1 | 4 | CC DChg | 01:17:30 | 35:30:30 | -0.11102 | 4.1971 | 0.14342 | 10.33 | 0 | 0 | 0.14342 | 10.33 | 0.00060803 | 43.82 | 0 | 0 | 0.00060803 | 43.82 | 2023-04-05 05:15:34 | -0.00046596 | -1.8506 | -133.3542 | 0 | Close
4267 | 1 | 4 | CC DChg | 01:18:00 | 35:31:00 | -0.11104 | 4.1966 | 0.14434 | 10.4 | 0 | 0 | 0.14434 | 10.4 | 0.00061191 | 44.1 | 0 | 0 | 0.00061191 | 44.1 | 2023-04-05 05:16:04 | -0.00046599 | -1.8504 | -133.3429 | 0 | Close
4268 | 1 | 4 | CC DChg | 01:18:30 | 35:31:30 | -0.11102 | 4.196 | 0.14527 | 10.47 | 0 | 0 | 0.14527 | 10.47 | 0.0006158 | 44.38 | 0 | 0 | 0.0006158 | 44.38 | 2023-04-05 05:16:34 | -0.00046584 | -1.5421 | -111.1231 | 0 | Close
4269 | 1 | 4 | CC DChg | 01:19:00 | 35:32:00 | -0.11102 | 4.1955 | 0.14619 | 10.53 | 0 | 0 | 0.14619 | 10.53 | 0.00061968 | 44.65 | 0 | 0 | 0.00061968 | 44.65 | 2023-04-05 05:17:04 | -0.00046578 | -1.8504 | -133.3461 | 0 | Close
4270 | 1 | 4 | CC DChg | 01:19:30 | 35:32:30 | -0.11101 | 4.195 | 0.14712 | 10.6 | 0 | 0 | 0.14712 | 10.6 | 0.00062356 | 44.93 | 0 | 0 | 0.00062356 | 44.93 | 2023-04-05 05:17:34 | -0.00046569 | -1.8504 | -133.3445 | 0 | Close
4271 | 1 | 4 | CC DChg | 01:20:00 | 35:33:00 | -0.11102 | 4.1945 | 0.14804 | 10.67 | 0 | 0 | 0.14804 | 10.67 | 0.00062744 | 45.21 | 0 | 0 | 0.00062744 | 45.21 | 2023-04-05 05:18:04 | -0.00046567 | -1.8504 | -133.3429 | 0 | Close
4272 | 1 | 4 | CC DChg | 01:20:30 | 35:33:30 | -0.11102 | 4.1939 | 0.14897 | 10.73 | 0 | 0 | 0.14897 | 10.73 | 0.00063132 | 45.49 | 0 | 0 | 0.00063132 | 45.49 | 2023-04-05 05:18:34 | -0.00046561 | -1.542 | -111.1205 | 0 | Close
4273 | 1 | 4 | CC DChg | 01:21:00 | 35:34:00 | -0.11102 | 4.1934 | 0.14989 | 10.8 | 0 | 0 | 0.14989 | 10.8 | 0.0006352 | 45.77 | 0 | 0 | 0.0006352 | 45.77 | 2023-04-05 05:19:04 | -0.00046555 | -1.8504 | -133.3445 | 0 | Close
4274 | 1 | 4 | CC DChg | 01:21:30 | 35:34:30 | -0.11102 | 4.1929 | 0.15082 | 10.87 | 0 | 0 | 0.15082 | 10.87 | 0.00063908 | 46.05 | 0 | 0 | 0.00063908 | 46.05 | 2023-04-05 05:19:34 | -0.0004655 | -1.8504 | -133.3445 | 0 | Close
4275 | 1 | 4 | CC DChg | 01:22:00 | 35:35:00 | -0.11103 | 4.1923 | 0.15174 | 10.93 | 0 | 0 | 0.15174 | 10.93 | 0.00064296 | 46.33 | 0 | 0 | 0.00064296 | 46.33 | 2023-04-05 05:20:04 | -0.00046547 | -1.542 | -111.1191 | 0 | Close
4276 | 1 | 4 | CC DChg | 01:22:30 | 35:35:30 | -0.11103 | 4.1918 | 0.15267 | 11 | 0 | 0 | 0.15267 | 11 | 0.00064684 | 46.61 | 0 | 0 | 0.00064684 | 46.61 | 2023-04-05 05:20:34 | -0.00046542 | -1.8504 | -133.3445 | 0 | Close
4277 | 1 | 4 | CC DChg | 01:23:00 | 35:36:00 | -0.11102 | 4.1913 | 0.15359 | 11.07 | 0 | 0 | 0.15359 | 11.07 | 0.00065072 | 46.89 | 0 | 0 | 0.00065072 | 46.89 | 2023-04-05 05:21:04 | -0.00046532 | -1.8505 | -133.3493 | 0 | Close
4278 | 1 | 4 | CC DChg | 01:23:30 | 35:36:30 | -0.11103 | 4.1908 | 0.15452 | 11.13 | 0 | 0 | 0.15452 | 11.13 | 0.00065459 | 47.17 | 0 | 0 | 0.00065459 | 47.17 | 2023-04-05 05:21:34 | -0.0004653 | -1.8504 | -133.3413 | 0 | Close
4279 | 1 | 4 | CC DChg | 01:24:00 | 35:37:00 | -0.11102 | 4.1902 | 0.15544 | 11.2 | 0 | 0 | 0.15544 | 11.2 | 0.00065847 | 47.45 | 0 | 0 | 0.00065847 | 47.45 | 2023-04-05 05:22:04 | -0.0004652 | -1.542 | -111.1218 | 0 | Close
4280 | 1 | 4 | CC DChg | 01:24:30 | 35:37:30 | -0.11102 | 4.1896 | 0.15637 | 11.27 | 0 | 0 | 0.15637 | 11.27 | 0.00066235 | 47.73 | 0 | 0 | 0.00066235 | 47.73 | 2023-04-05 05:22:34 | -0.00046513 | -1.5421 | -111.1231 | 0 | Close
4281 | 1 | 4 | CC DChg | 01:25:00 | 35:38:00 | -0.11102 | 4.1891 | 0.15729 | 11.33 | 0 | 0 | 0.15729 | 11.33 | 0.00066622 | 48.01 | 0 | 0 | 0.00066622 | 48.01 | 2023-04-05 05:23:04 | -0.00046507 | -1.8504 | -133.3413 | 0 | Close
4282 | 1 | 4 | CC DChg | 01:25:30 | 35:38:30 | -0.11102 | 4.1887 | 0.15822 | 11.4 | 0 | 0 | 0.15822 | 11.4 | 0.0006701 | 48.29 | 0 | 0 | 0.0006701 | 48.29 | 2023-04-05 05:23:34 | -0.00046503 | -2.313 | -166.6807 | 0 | Close
4283 | 1 | 4 | CC DChg | 01:26:00 | 35:39:00 | -0.11102 | 4.1882 | 0.15914 | 11.47 | 0 | 0 | 0.15914 | 11.47 | 0.00067397 | 48.57 | 0 | 0 | 0.00067397 | 48.57 | 2023-04-05 05:24:04 | -0.00046497 | -1.8504 | -133.3461 | 0 | Close
4284 | 1 | 4 | CC DChg | 01:26:30 | 35:39:30 | -0.11103 | 4.1876 | 0.16007 | 11.53 | 0 | 0 | 0.16007 | 11.53 | 0.00067785 | 48.85 | 0 | 0 | 0.00067785 | 48.85 | 2023-04-05 05:24:34 | -0.00046495 | -1.5421 | -111.1245 | 0 | Close
4285 | 1 | 4 | CC DChg | 01:27:00 | 35:40:00 | -0.11103 | 4.1871 | 0.16099 | 11.6 | 0 | 0 | 0.16099 | 11.6 | 0.00068172 | 49.13 | 0 | 0 | 0.00068172 | 49.13 | 2023-04-05 05:25:04 | -0.00046489 | -1.8504 | -133.3429 | 0 | Close
4286 | 1 | 4 | CC DChg | 01:27:30 | 35:40:30 | -0.11104 | 4.1865 | 0.16192 | 11.67 | 0 | 0 | 0.16192 | 11.67 | 0.0006856 | 49.41 | 0 | 0 | 0.0006856 | 49.41 | 2023-04-05 05:25:34 | -0.00046487 | -1.542 | -111.1205 | 0 | Close
4287 | 1 | 4 | CC DChg | 01:28:00 | 35:41:00 | -0.11103 | 4.186 | 0.16284 | 11.73 | 0 | 0 | 0.16284 | 11.73 | 0.00068947 | 49.68 | 0 | 0 | 0.00068947 | 49.68 | 2023-04-05 05:26:04 | -0.00046477 | -1.8505 | -133.3493 | 0 | Close
4288 | 1 | 4 | CC DChg | 01:28:30 | 35:41:30 | -0.11102 | 4.1856 | 0.16377 | 11.8 | 0 | 0 | 0.16377 | 11.8 | 0.00069334 | 49.96 | 0 | 0 | 0.00069334 | 49.96 | 2023-04-05 05:26:34 | -0.00046469 | -2.3131 | -166.6827 | 0 | Close
4289 | 1 | 4 | CC DChg | 01:29:00 | 35:42:00 | -0.11102 | 4.185 | 0.1647 | 11.87 | 0 | 0 | 0.1647 | 11.87 | 0.00069722 | 50.24 | 0 | 0 | 0.00069722 | 50.24 | 2023-04-05 05:27:04 | -0.00046462 | -1.542 | -111.1205 | 0 | Close
4290 | 1 | 4 | CC DChg | 01:29:30 | 35:42:30 | -0.11102 | 4.1845 | 0.16562 | 11.93 | 0 | 0 | 0.16562 | 11.93 | 0.00070109 | 50.52 | 0 | 0 | 0.00070109 | 50.52 | 2023-04-05 05:27:34 | -0.00046456 | -1.8504 | -133.3461 | 0 | Close
4291 | 1 | 4 | CC DChg | 01:30:00 | 35:43:00 | -0.11102 | 4.184 | 0.16655 | 12 | 0 | 0 | 0.16655 | 12 | 0.00070496 | 50.8 | 0 | 0 | 0.00070496 | 50.8 | 2023-04-05 05:28:04 | -0.00046451 | -1.8504 | -133.3461 | 0 | Close
4292 | 1 | 4 | CC DChg | 01:30:30 | 35:43:30 | -0.11104 | 4.1834 | 0.16747 | 12.07 | 0 | 0 | 0.16747 | 12.07 | 0.00070883 | 51.08 | 0 | 0 | 0.00070883 | 51.08 | 2023-04-05 05:28:34 | -0.00046452 | -1.5421 | -111.1245 | 0 | Close
4293 | 1 | 4 | CC DChg | 01:31:00 | 35:44:00 | -0.11103 | 4.1829 | 0.1684 | 12.13 | 0 | 0 | 0.1684 | 12.13 | 0.0007127 | 51.36 | 0 | 0 | 0.0007127 | 51.36 | 2023-04-05 05:29:04 | -0.00046443 | -1.8504 | -133.3445 | 0 | Close
4294 | 1 | 4 | CC DChg | 01:31:30 | 35:44:30 | -0.11103 | 4.1825 | 0.16932 | 12.2 | 0 | 0 | 0.16932 | 12.2 | 0.00071657 | 51.64 | 0 | 0 | 0.00071657 | 51.64 | 2023-04-05 05:29:34 | -0.00046438 | -2.3131 | -166.6887 | 0 | Close
4295 | 1 | 4 | CC DChg | 01:32:00 | 35:45:00 | -0.11103 | 4.1819 | 0.17025 | 12.27 | 0 | 0 | 0.17025 | 12.27 | 0.00072044 | 51.92 | 0 | 0 | 0.00072044 | 51.92 | 2023-04-05 05:30:04 | -0.00046432 | -1.5421 | -111.1245 | 0 | Close
4296 | 1 | 4 | CC DChg | 01:32:30 | 35:45:30 | -0.11102 | 4.1814 | 0.17117 | 12.33 | 0 | 0 | 0.17117 | 12.33 | 0.00072431 | 52.19 | 0 | 0 | 0.00072431 | 52.19 | 2023-04-05 05:30:34 | -0.00046422 | -1.8504 | -133.3461 | 0 | Close
4297 | 1 | 4 | CC DChg | 01:33:00 | 35:46:00 | -0.11103 | 4.1809 | 0.1721 | 12.4 | 0 | 0 | 0.1721 | 12.4 | 0.00072818 | 52.47 | 0 | 0 | 0.00072818 | 52.47 | 2023-04-05 05:31:04 | -0.00046421 | -1.8505 | -133.3525 | 0 | Close
4298 | 1 | 4 | CC DChg | 01:33:30 | 35:46:30 | -0.11103 | 4.1804 | 0.17302 | 12.47 | 0 | 0 | 0.17302 | 12.47 | 0.00073204 | 52.75 | 0 | 0 | 0.00073204 | 52.75 | 2023-04-05 05:31:34 | -0.00046415 | -1.8505 | -133.3477 | 0 | Close
4299 | 1 | 4 | CC DChg | 01:34:00 | 35:47:00 | -0.11103 | 4.1798 | 0.17395 | 12.53 | 0 | 0 | 0.17395 | 12.53 | 0.00073591 | 53.03 | 0 | 0 | 0.00073591 | 53.03 | 2023-04-05 05:32:04 | -0.00046408 | -1.5421 | -111.1245 | 0 | Close
4300 | 1 | 4 | CC DChg | 01:34:30 | 35:47:30 | -0.11102 | 4.1793 | 0.17487 | 12.6 | 0 | 0 | 0.17487 | 12.6 | 0.00073978 | 53.31 | 0 | 0 | 0.00073978 | 53.31 | 2023-04-05 05:32:34 | -0.00046399 | -1.8505 | -133.3493 | 0 | Close
4301 | 1 | 4 | CC DChg | 01:35:00 | 35:48:00 | -0.11103 | 4.1788 | 0.1758 | 12.67 | 0 | 0 | 0.1758 | 12.67 | 0.00074365 | 53.59 | 0 | 0 | 0.00074365 | 53.59 | 2023-04-05 05:33:04 | -0.00046397 | -1.8504 | -133.3461 | 0 | Close
4302 | 1 | 4 | CC DChg | 01:35:30 | 35:48:30 | -0.11104 | 4.1782 | 0.17672 | 12.73 | 0 | 0 | 0.17672 | 12.73 | 0.00074751 | 53.87 | 0 | 0 | 0.00074751 | 53.87 | 2023-04-05 05:33:34 | -0.00046395 | -1.5421 | -111.1245 | 0 | Close
4303 | 1 | 4 | CC DChg | 01:36:00 | 35:49:00 | -0.11102 | 4.1777 | 0.17765 | 12.8 | 0 | 0 | 0.17765 | 12.8 | 0.00075138 | 54.15 | 0 | 0 | 0.00075138 | 54.15 | 2023-04-05 05:34:04 | -0.00046381 | -1.8505 | -133.3509 | 0 | Close
4304 | 1 | 4 | CC DChg | 01:36:30 | 35:49:30 | -0.11103 | 4.1772 | 0.17857 | 12.87 | 0 | 0 | 0.17857 | 12.87 | 0.00075524 | 54.42 | 0 | 0 | 0.00075524 | 54.42 | 2023-04-05 05:34:34 | -0.00046379 | -1.8505 | -133.3525 | 0 | Close
4305 | 1 | 4 | CC DChg | 01:37:00 | 35:50:00 | -0.11103 | 4.1767 | 0.1795 | 12.94 | 0 | 0 | 0.1795 | 12.94 | 0.00075911 | 54.7 | 0 | 0 | 0.00075911 | 54.7 | 2023-04-05 05:35:04 | -0.00046374 | -1.8505 | -133.3477 | 0 | Close
4306 | 1 | 4 | CC DChg | 01:37:30 | 35:50:30 | -0.11104 | 4.1761 | 0.18042 | 13 | 0 | 0 | 0.18042 | 13 | 0.00076297 | 54.98 | 0 | 0 | 0.00076297 | 54.98 | 2023-04-05 05:35:34 | -0.00046371 | -1.5421 | -111.1271 | 0 | Close
4307 | 1 | 4 | CC DChg | 01:38:00 | 35:51:00 | -0.11103 | 4.1756 | 0.18135 | 13.07 | 0 | 0 | 0.18135 | 13.07 | 0.00076684 | 55.26 | 0 | 0 | 0.00076684 | 55.26 | 2023-04-05 05:36:04 | -0.00046362 | -1.8505 | -133.3509 | 0 | Close
4308 | 1 | 4 | CC DChg | 01:38:30 | 35:51:30 | -0.11103 | 4.1751 | 0.18227 | 13.14 | 0 | 0 | 0.18227 | 13.14 | 0.0007707 | 55.54 | 0 | 0 | 0.0007707 | 55.54 | 2023-04-05 05:36:34 | -0.00046356 | -1.8505 | -133.3493 | 0 | Close
4309 | 1 | 4 | CC DChg | 01:39:00 | 35:52:00 | -0.11104 | 4.1747 | 0.1832 | 13.2 | 0 | 0 | 0.1832 | 13.2 | 0.00077456 | 55.82 | 0 | 0 | 0.00077456 | 55.82 | 2023-04-05 05:37:04 | -0.00046356 | -2.3131 | -166.6867 | 0 | Close
4310 | 1 | 4 | CC DChg | 01:39:30 | 35:52:30 | -0.11102 | 4.174 | 0.18413 | 13.27 | 0 | 0 | 0.18413 | 13.27 | 0.00077842 | 56.09 | 0 | 0 | 0.00077842 | 56.09 | 2023-04-05 05:37:34 | -0.0004634 | -1.3218 | -95.2507 | 0 | Close
4311 | 1 | 4 | CC DChg | 01:40:00 | 35:53:00 | -0.11102 | 4.1736 | 0.18505 | 13.34 | 0 | 0 | 0.18505 | 13.34 | 0.00078229 | 56.37 | 0 | 0 | 0.00078229 | 56.37 | 2023-04-05 05:38:04 | -0.00046335 | -2.3132 | -166.6927 | 0 | Close
4312 | 1 | 4 | CC DChg | 01:40:30 | 35:53:30 | -0.11102 | 4.1731 | 0.18598 | 13.4 | 0 | 0 | 0.18598 | 13.4 | 0.00078615 | 56.65 | 0 | 0 | 0.00078615 | 56.65 | 2023-04-05 05:38:34 | -0.0004633 | -1.8505 | -133.3509 | 0 | Close
4313 | 1 | 4 | CC DChg | 01:41:00 | 35:54:00 | -0.11103 | 4.1726 | 0.1869 | 13.47 | 0 | 0 | 0.1869 | 13.47 | 0.00079001 | 56.93 | 0 | 0 | 0.00079001 | 56.93 | 2023-04-05 05:39:04 | -0.00046328 | -1.8505 | -133.3477 | 0 | Close
4314 | 1 | 4 | CC DChg | 01:41:30 | 35:54:30 | -0.11103 | 4.172 | 0.18783 | 13.54 | 0 | 0 | 0.18783 | 13.54 | 0.00079387 | 57.21 | 0 | 0 | 0.00079387 | 57.21 | 2023-04-05 05:39:34 | -0.00046322 | -1.5421 | -111.1245 | 0 | Close
4315 | 1 | 4 | CC DChg | 01:42:00 | 35:55:00 | -0.11103 | 4.1715 | 0.18875 | 13.6 | 0 | 0 | 0.18875 | 13.6 | 0.00079773 | 57.49 | 0 | 0 | 0.00079773 | 57.49 | 2023-04-05 05:40:04 | -0.00046316 | -1.8505 | -133.3493 | 0 | Close
4316 | 1 | 4 | CC DChg | 01:42:30 | 35:55:30 | -0.11103 | 4.171 | 0.18968 | 13.67 | 0 | 0 | 0.18968 | 13.67 | 0.00080159 | 57.76 | 0 | 0 | 0.00080159 | 57.76 | 2023-04-05 05:40:34 | -0.00046311 | -1.8506 | -133.3558 | 0 | Close
4317 | 1 | 4 | CC DChg | 01:43:00 | 35:56:00 | -0.11103 | 4.1705 | 0.1906 | 13.74 | 0 | 0 | 0.1906 | 13.74 | 0.00080545 | 58.04 | 0 | 0 | 0.00080545 | 58.04 | 2023-04-05 05:41:04 | -0.00046305 | -1.8504 | -133.3461 | 0 | Close
4318 | 1 | 4 | CC DChg | 01:43:30 | 35:56:30 | -0.11103 | 4.1701 | 0.19153 | 13.8 | 0 | 0 | 0.19153 | 13.8 | 0.00080931 | 58.32 | 0 | 0 | 0.00080931 | 58.32 | 2023-04-05 05:41:34 | -0.00046301 | -2.3131 | -166.6867 | 0 | Close
4319 | 1 | 4 | CC DChg | 01:44:00 | 35:57:00 | -0.11103 | 4.1695 | 0.19245 | 13.87 | 0 | 0 | 0.19245 | 13.87 | 0.00081316 | 58.6 | 0 | 0 | 0.00081316 | 58.6 | 2023-04-05 05:42:04 | -0.00046294 | -1.5421 | -111.1271 | 0 | Close
4320 | 1 | 4 | CC DChg | 01:44:30 | 35:57:30 | -0.11102 | 4.1689 | 0.19338 | 13.94 | 0 | 0 | 0.19338 | 13.94 | 0.00081702 | 58.88 | 0 | 0 | 0.00081702 | 58.88 | 2023-04-05 05:42:34 | -0.00046283 | -1.5421 | -111.1298 | 0 | Close
4321 | 1 | 4 | CC DChg | 01:45:00 | 35:58:00 | -0.11103 | 4.1684 | 0.1943 | 14 | 0 | 0 | 0.1943 | 14 | 0.00082088 | 59.15 | 0 | 0 | 0.00082088 | 59.15 | 2023-04-05 05:43:04 | -0.00046282 | -1.8504 | -133.3461 | 0 | Close
4322 | 1 | 4 | CC DChg | 01:45:30 | 35:58:30 | -0.11103 | 4.1679 | 0.19523 | 14.07 | 0 | 0 | 0.19523 | 14.07 | 0.00082474 | 59.43 | 0 | 0 | 0.00082474 | 59.43 | 2023-04-05 05:43:34 | -0.00046276 | -1.8505 | -133.3493 | 0 | Close
4323 | 1 | 4 | CC DChg | 01:46:00 | 35:59:00 | -0.11107 | 4.1675 | 0.19615 | 14.14 | 0 | 0 | 0.19615 | 14.14 | 0.00082859 | 59.71 | 0 | 0 | 0.00082859 | 59.71 | 2023-04-05 05:44:04 | -0.00046288 | -2.3133 | -166.6987 | 0 | Close
4324 | 1 | 4 | CC DChg | 01:46:30 | 35:59:30 | -0.11105 | 4.167 | 0.19708 | 14.2 | 0 | 0 | 0.19708 | 14.2 | 0.00083245 | 59.99 | 0 | 0 | 0.00083245 | 59.99 | 2023-04-05 05:44:34 | -0.00046275 | -1.8508 | -133.3718 | 0 | Close
4325 | 1 | 4 | CC DChg | 01:47:00 | 36:00:00 | -0.11105 | 4.1665 | 0.198 | 14.27 | 0 | 0 | 0.198 | 14.27 | 0.0008363 | 60.27 | 0 | 0 | 0.0008363 | 60.27 | 2023-04-05 05:45:04 | -0.00046269 | -1.8508 | -133.375 | 0 | Close
4326 | 1 | 4 | CC DChg | 01:47:30 | 36:00:30 | -0.11105 | 4.166 | 0.19893 | 14.34 | 0 | 0 | 0.19893 | 14.34 | 0.00084016 | 60.54 | 0 | 0 | 0.00084016 | 60.54 | 2023-04-05 05:45:34 | -0.00046263 | -1.8508 | -133.3686 | 0 | Close
4327 | 1 | 4 | CC DChg | 01:48:00 | 36:01:00 | -0.11105 | 4.1654 | 0.19986 | 14.4 | 0 | 0 | 0.19986 | 14.4 | 0.00084401 | 60.82 | 0 | 0 | 0.00084401 | 60.82 | 2023-04-05 05:46:04 | -0.00046257 | -1.5423 | -111.1431 | 0 | Close
4328 | 1 | 4 | CC DChg | 01:48:30 | 36:01:30 | -0.11105 | 4.1649 | 0.20078 | 14.47 | 0 | 0 | 0.20078 | 14.47 | 0.00084787 | 61.1 | 0 | 0 | 0.00084787 | 61.1 | 2023-04-05 05:46:34 | -0.00046251 | -1.8508 | -133.375 | 0 | Close
4329 | 1 | 4 | CC DChg | 01:49:00 | 36:02:00 | -0.11105 | 4.1644 | 0.20171 | 14.54 | 0 | 0 | 0.20171 | 14.54 | 0.00085172 | 61.38 | 0 | 0 | 0.00085172 | 61.38 | 2023-04-05 05:47:04 | -0.00046246 | -1.8508 | -133.3718 | 0 | Close
4330 | 1 | 4 | CC DChg | 01:49:30 | 36:02:30 | -0.11105 | 4.164 | 0.20263 | 14.6 | 0 | 0 | 0.20263 | 14.6 | 0.00085558 | 61.65 | 0 | 0 | 0.00085558 | 61.65 | 2023-04-05 05:47:34 | -0.00046241 | -2.3135 | -166.7147 | 0 | Close
4331 | 1 | 4 | CC DChg | 01:50:00 | 36:03:00 | -0.11104 | 4.1635 | 0.20356 | 14.67 | 0 | 0 | 0.20356 | 14.67 | 0.00085943 | 61.93 | 0 | 0 | 0.00085943 | 61.93 | 2023-04-05 05:48:04 | -0.00046232 | -1.8508 | -133.375 | 0 | Close
4332 | 1 | 4 | CC DChg | 01:50:30 | 36:03:30 | -0.11106 | 4.163 | 0.20448 | 14.74 | 0 | 0 | 0.20448 | 14.74 | 0.00086328 | 62.21 | 0 | 0 | 0.00086328 | 62.21 | 2023-04-05 05:48:34 | -0.00046234 | -1.8508 | -133.375 | 0 | Close
4333 | 1 | 4 | CC DChg | 01:51:00 | 36:04:00 | -0.11107 | 4.1625 | 0.20541 | 14.8 | 0 | 0 | 0.20541 | 14.8 | 0.00086713 | 62.49 | 0 | 0 | 0.00086713 | 62.49 | 2023-04-05 05:49:04 | -0.00046233 | -1.8508 | -133.375 | 0 | Close
4334 | 1 | 4 | CC DChg | 01:51:30 | 36:04:30 | -0.11106 | 4.1619 | 0.20633 | 14.87 | 0 | 0 | 0.20633 | 14.87 | 0.00087099 | 62.76 | 0 | 0 | 0.00087099 | 62.76 | 2023-04-05 05:49:34 | -0.00046222 | -1.5424 | -111.1458 | 0 | Close
4335 | 1 | 4 | CC DChg | 01:52:00 | 36:05:00 | -0.11104 | 4.1614 | 0.20726 | 14.94 | 0 | 0 | 0.20726 | 14.94 | 0.00087484 | 63.04 | 0 | 0 | 0.00087484 | 63.04 | 2023-04-05 05:50:04 | -0.00046208 | -1.8509 | -133.3782 | 0 | Close
4336 | 1 | 4 | CC DChg | 01:52:30 | 36:05:30 | -0.11105 | 4.1609 | 0.20818 | 15 | 0 | 0 | 0.20818 | 15 | 0.00087869 | 63.32 | 0 | 0 | 0.00087869 | 63.32 | 2023-04-05 05:50:34 | -0.00046207 | -1.8508 | -133.375 | 0 | Close
4337 | 1 | 4 | CC DChg | 01:53:00 | 36:06:00 | -0.11104 | 4.1604 | 0.20911 | 15.07 | 0 | 0 | 0.20911 | 15.07 | 0.00088254 | 63.6 | 0 | 0 | 0.00088254 | 63.6 | 2023-04-05 05:51:04 | -0.00046197 | -1.8508 | -133.3718 | 0 | Close
4338 | 1 | 4 | CC DChg | 01:53:30 | 36:06:30 | -0.11107 | 4.1599 | 0.21003 | 15.14 | 0 | 0 | 0.21003 | 15.14 | 0.00088639 | 63.87 | 0 | 0 | 0.00088639 | 63.87 | 2023-04-05 05:51:34 | -0.00046204 | -1.8509 | -133.3782 | 0 | Close
4339 | 1 | 4 | CC DChg | 01:54:00 | 36:07:00 | -0.11103 | 4.1593 | 0.21096 | 15.2 | 0 | 0 | 0.21096 | 15.2 | 0.00089024 | 64.15 | 0 | 0 | 0.00089024 | 64.15 | 2023-04-05 05:52:04 | -0.00046181 | -1.5424 | -111.1485 | 0 | Close
4340 | 1 | 4 | CC DChg | 01:54:30 | 36:07:30 | -0.11105 | 4.1588 | 0.21189 | 15.27 | 0 | 0 | 0.21189 | 15.27 | 0.00089409 | 64.43 | 0 | 0 | 0.00089409 | 64.43 | 2023-04-05 05:52:34 | -0.00046183 | -1.8508 | -133.375 | 0 | Close
4341 | 1 | 4 | CC DChg | 01:55:00 | 36:08:00 | -0.11105 | 4.1584 | 0.21281 | 15.34 | 0 | 0 | 0.21281 | 15.34 | 0.00089794 | 64.71 | 0 | 0 | 0.00089794 | 64.71 | 2023-04-05 05:53:04 | -0.00046179 | -2.3136 | -166.7227 | 0 | Close
4342 | 1 | 4 | CC DChg | 01:55:30 | 36:08:30 | -0.11105 | 4.1578 | 0.21374 | 15.4 | 0 | 0 | 0.21374 | 15.4 | 0.00090178 | 64.98 | 0 | 0 | 0.00090178 | 64.98 | 2023-04-05 05:53:34 | -0.00046172 | -1.5424 | -111.1458 | 0 | Close
4343 | 1 | 4 | CC DChg | 01:56:00 | 36:09:00 | -0.11105 | 4.1574 | 0.21466 | 15.47 | 0 | 0 | 0.21466 | 15.47 | 0.00090563 | 65.26 | 0 | 0 | 0.00090563 | 65.26 | 2023-04-05 05:54:04 | -0.00046168 | -2.3136 | -166.7227 | 0 | Close
4344 | 1 | 4 | CC DChg | 01:56:30 | 36:09:30 | -0.11106 | 4.1568 | 0.21559 | 15.54 | 0 | 0 | 0.21559 | 15.54 | 0.00090948 | 65.54 | 0 | 0 | 0.00090948 | 65.54 | 2023-04-05 05:54:34 | -0.00046165 | -1.5424 | -111.1458 | 0 | Close
4345 | 1 | 4 | CC DChg | 01:57:00 | 36:10:00 | -0.11105 | 4.1564 | 0.21651 | 15.6 | 0 | 0 | 0.21651 | 15.6 | 0.00091333 | 65.82 | 0 | 0 | 0.00091333 | 65.82 | 2023-04-05 05:55:04 | -0.00046157 | -2.3137 | -166.7267 | 0 | Close
4346 | 1 | 4 | CC DChg | 01:57:30 | 36:10:30 | -0.11106 | 4.1558 | 0.21744 | 15.67 | 0 | 0 | 0.21744 | 15.67 | 0.00091717 | 66.09 | 0 | 0 | 0.00091717 | 66.09 | 2023-04-05 05:55:34 | -0.00046154 | -1.5424 | -111.1458 | 0 | Close
4347 | 1 | 4 | CC DChg | 01:58:00 | 36:11:00 | -0.11105 | 4.1553 | 0.21836 | 15.74 | 0 | 0 | 0.21836 | 15.74 | 0.00092102 | 66.37 | 0 | 0 | 0.00092102 | 66.37 | 2023-04-05 05:56:04 | -0.00046145 | -1.8508 | -133.375 | 0 | Close
4348 | 1 | 4 | CC DChg | 01:58:30 | 36:11:30 | -0.11105 | 4.1548 | 0.21929 | 15.8 | 0 | 0 | 0.21929 | 15.8 | 0.00092486 | 66.65 | 0 | 0 | 0.00092486 | 66.65 | 2023-04-05 05:56:34 | -0.00046139 | -1.8509 | -133.3782 | 0 | Close
4349 | 1 | 4 | CC DChg | 01:59:00 | 36:12:00 | -0.11106 | 4.1543 | 0.22021 | 15.87 | 0 | 0 | 0.22021 | 15.87 | 0.00092871 | 66.92 | 0 | 0 | 0.00092871 | 66.92 | 2023-04-05 05:57:04 | -0.00046138 | -1.8509 | -133.3782 | 0 | Close
4350 | 1 | 4 | CC DChg | 01:59:30 | 36:12:30 | -0.11107 | 4.1538 | 0.22114 | 15.94 | 0 | 0 | 0.22114 | 15.94 | 0.00093255 | 67.2 | 0 | 0 | 0.00093255 | 67.2 | 2023-04-05 05:57:34 | -0.00046136 | -1.851 | -133.3846 | 0 | Close
4351 | 1 | 4 | CC DChg | 02:00:00 | 36:13:00 | -0.11105 | 4.1533 | 0.22207 | 16 | 0 | 0 | 0.22207 | 16 | 0.0009364 | 67.48 | 0 | 0 | 0.0009364 | 67.48 | 2023-04-05 05:58:04 | -0.00046122 | -1.851 | -133.3846 | 0 | Close
4352 | 1 | 4 | CC DChg | 02:00:30 | 36:13:30 | -0.11106 | 4.1528 | 0.22299 | 16.07 | 0 | 0 | 0.22299 | 16.07 | 0.00094024 | 67.76 | 0 | 0 | 0.00094024 | 67.76 | 2023-04-05 05:58:34 | -0.00046121 | -1.8509 | -133.3782 | 0 | Close
4353 | 1 | 4 | CC DChg | 02:01:00 | 36:14:00 | -0.11105 | 4.1523 | 0.22392 | 16.14 | 0 | 0 | 0.22392 | 16.14 | 0.00094408 | 68.03 | 0 | 0 | 0.00094408 | 68.03 | 2023-04-05 05:59:04 | -0.00046111 | -1.8509 | -133.3814 | 0 | Close
4354 | 1 | 4 | CC DChg | 02:01:30 | 36:14:30 | -0.11105 | 4.1518 | 0.22484 | 16.2 | 0 | 0 | 0.22484 | 16.2 | 0.00094792 | 68.31 | 0 | 0 | 0.00094792 | 68.31 | 2023-04-05 05:59:34 | -0.00046106 | -1.851 | -133.3846 | 0 | Close
4355 | 1 | 4 | CC DChg | 02:02:00 | 36:15:00 | -0.11105 | 4.1513 | 0.22577 | 16.27 | 0 | 0 | 0.22577 | 16.27 | 0.00095177 | 68.59 | 0 | 0 | 0.00095177 | 68.59 | 2023-04-05 06:00:04 | -0.000461 | -1.8509 | -133.3782 | 0 | Close
4356 | 1 | 4 | CC DChg | 02:02:30 | 36:15:30 | -0.11106 | 4.1508 | 0.22669 | 16.34 | 0 | 0 | 0.22669 | 16.34 | 0.00095561 | 68.86 | 0 | 0 | 0.00095561 | 68.86 | 2023-04-05 06:00:34 | -0.00046099 | -1.8509 | -133.3782 | 0 | Close
4357 | 1 | 4 | CC DChg | 02:03:00 | 36:16:00 | -0.11105 | 4.1503 | 0.22762 | 16.4 | 0 | 0 | 0.22762 | 16.4 | 0.00095945 | 69.14 | 0 | 0 | 0.00095945 | 69.14 | 2023-04-05 06:01:04 | -0.00046089 | -1.8509 | -133.3814 | 0 | Close
4358 | 1 | 4 | CC DChg | 02:03:30 | 36:16:30 | -0.11106 | 4.1498 | 0.22854 | 16.47 | 0 | 0 | 0.22854 | 16.47 | 0.00096329 | 69.42 | 0 | 0 | 0.00096329 | 69.42 | 2023-04-05 06:01:34 | -0.00046088 | -1.851 | -133.3878 | 0 | Close
4359 | 1 | 4 | CC DChg | 02:04:00 | 36:17:00 | -0.11106 | 4.1493 | 0.22947 | 16.54 | 0 | 0 | 0.22947 | 16.54 | 0.00096713 | 69.69 | 0 | 0 | 0.00096713 | 69.69 | 2023-04-05 06:02:04 | -0.00046082 | -1.8509 | -133.3782 | 0 | Close
4360 | 1 | 4 | CC DChg | 02:04:30 | 36:17:30 | -0.11106 | 4.1487 | 0.23039 | 16.6 | 0 | 0 | 0.23039 | 16.6 | 0.00097097 | 69.97 | 0 | 0 | 0.00097097 | 69.97 | 2023-04-05 06:02:34 | -0.00046075 | -1.5425 | -111.1538 | 0 | Close
4361 | 1 | 4 | CC DChg | 02:05:00 | 36:18:00 | -0.11106 | 4.1483 | 0.23132 | 16.67 | 0 | 0 | 0.23132 | 16.67 | 0.00097481 | 70.25 | 0 | 0 | 0.00097481 | 70.25 | 2023-04-05 06:03:04 | -0.00046071 | -2.3137 | -166.7307 | 0 | Close
4362 | 1 | 4 | CC DChg | 02:05:30 | 36:18:30 | -0.11105 | 4.1477 | 0.23225 | 16.74 | 0 | 0 | 0.23225 | 16.74 | 0.00097865 | 70.52 | 0 | 0 | 0.00097865 | 70.52 | 2023-04-05 06:03:34 | -0.0004606 | -1.5424 | -111.1511 | 0 | Close
4363 | 1 | 4 | CC DChg | 02:06:00 | 36:19:00 | -0.11106 | 4.1472 | 0.23317 | 16.8 | 0 | 0 | 0.23317 | 16.8 | 0.00098249 | 70.8 | 0 | 0 | 0.00098249 | 70.8 | 2023-04-05 06:04:04 | -0.00046059 | -1.851 | -133.3878 | 0 | Close
4364 | 1 | 4 | CC DChg | 02:06:30 | 36:19:30 | -0.11106 | 4.1468 | 0.2341 | 16.87 | 0 | 0 | 0.2341 | 16.87 | 0.00098633 | 71.08 | 0 | 0 | 0.00098633 | 71.08 | 2023-04-05 06:04:34 | -0.00046054 | -2.3137 | -166.7307 | 0 | Close
4365 | 1 | 4 | CC DChg | 02:07:00 | 36:20:00 | -0.11106 | 4.1463 | 0.23502 | 16.94 | 0 | 0 | 0.23502 | 16.94 | 0.00099016 | 71.35 | 0 | 0 | 0.00099016 | 71.35 | 2023-04-05 06:05:04 | -0.00046049 | -1.851 | -133.3878 | 0 | Close
4366 | 1 | 4 | CC DChg | 02:07:30 | 36:20:30 | -0.11105 | 4.1458 | 0.23595 | 17 | 0 | 0 | 0.23595 | 17 | 0.000994 | 71.63 | 0 | 0 | 0.000994 | 71.63 | 2023-04-05 06:05:34 | -0.00046039 | -1.851 | -133.3846 | 0 | Close
4367 | 1 | 4 | CC DChg | 02:08:00 | 36:21:00 | -0.11106 | 4.1453 | 0.23687 | 17.07 | 0 | 0 | 0.23687 | 17.07 | 0.00099784 | 71.91 | 0 | 0 | 0.00099784 | 71.91 | 2023-04-05 06:06:04 | -0.00046038 | -1.8509 | -133.3814 | 0 | Close
4368 | 1 | 4 | CC DChg | 02:08:30 | 36:21:30 | -0.11106 | 4.1449 | 0.2378 | 17.14 | 0 | 0 | 0.2378 | 17.14 | 0.00100167 | 72.18 | 0 | 0 | 0.00100167 | 72.18 | 2023-04-05 06:06:34 | -0.00046033 | -2.3137 | -166.7307 | 0 | Close
4369 | 1 | 4 | CC DChg | 02:09:00 | 36:22:00 | -0.11106 | 4.1443 | 0.23872 | 17.2 | 0 | 0 | 0.23872 | 17.2 | 0.00100551 | 72.46 | 0 | 0 | 0.00100551 | 72.46 | 2023-04-05 06:07:04 | -0.00046027 | -1.5425 | -111.1565 | 0 | Close
4370 | 1 | 4 | CC DChg | 02:09:30 | 36:22:30 | -0.11106 | 4.1439 | 0.23965 | 17.27 | 0 | 0 | 0.23965 | 17.27 | 0.00100934 | 72.74 | 0 | 0 | 0.00100934 | 72.74 | 2023-04-05 06:07:34 | -0.00046022 | -2.3137 | -166.7307 | 0 | Close
4371 | 1 | 4 | CC DChg | 02:10:00 | 36:23:00 | -0.11106 | 4.1432 | 0.24058 | 17.34 | 0 | 0 | 0.24058 | 17.34 | 0.00101318 | 73.01 | 0 | 0 | 0.00101318 | 73.01 | 2023-04-05 06:08:04 | -0.00046014 | -1.3222 | -95.277 | 0 | Close
4372 | 1 | 4 | CC DChg | 02:10:30 | 36:23:30 | -0.11107 | 4.1428 | 0.2415 | 17.4 | 0 | 0 | 0.2415 | 17.4 | 0.00101701 | 73.29 | 0 | 0 | 0.00101701 | 73.29 | 2023-04-05 06:08:34 | -0.00046014 | -2.3138 | -166.7347 | 0 | Close
4373 | 1 | 4 | CC DChg | 02:11:00 | 36:24:00 | -0.11107 | 4.1423 | 0.24243 | 17.47 | 0 | 0 | 0.24243 | 17.47 | 0.00102085 | 73.56 | 0 | 0 | 0.00102085 | 73.56 | 2023-04-05 06:09:04 | -0.00046009 | -1.851 | -133.3846 | 0 | Close
4374 | 1 | 4 | CC DChg | 02:11:30 | 36:24:30 | -0.11105 | 4.1418 | 0.24335 | 17.54 | 0 | 0 | 0.24335 | 17.54 | 0.00102468 | 73.84 | 0 | 0 | 0.00102468 | 73.84 | 2023-04-05 06:09:34 | -0.00045995 | -1.8511 | -133.391 | 0 | Close
4375 | 1 | 4 | CC DChg | 02:12:00 | 36:25:00 | -0.11106 | 4.1413 | 0.24428 | 17.6 | 0 | 0 | 0.24428 | 17.6 | 0.00102851 | 74.12 | 0 | 0 | 0.00102851 | 74.12 | 2023-04-05 06:10:04 | -0.00045993 | -1.8509 | -133.3814 | 0 | Close
4376 | 1 | 4 | CC DChg | 02:12:30 | 36:25:30 | -0.11107 | 4.1408 | 0.2452 | 17.67 | 0 | 0 | 0.2452 | 17.67 | 0.00103235 | 74.39 | 0 | 0 | 0.00103235 | 74.39 | 2023-04-05 06:10:34 | -0.00045992 | -1.8511 | -133.391 | 0 | Close
4377 | 1 | 4 | CC DChg | 02:13:00 | 36:26:00 | -0.11106 | 4.1404 | 0.24613 | 17.74 | 0 | 0 | 0.24613 | 17.74 | 0.00103618 | 74.67 | 0 | 0 | 0.00103618 | 74.67 | 2023-04-05 06:11:04 | -0.00045983 | -2.3139 | -166.7427 | 0 | Close
4378 | 1 | 4 | CC DChg | 02:13:30 | 36:26:30 | -0.11106 | 4.1398 | 0.24705 | 17.8 | 0 | 0 | 0.24705 | 17.8 | 0.00104001 | 74.94 | 0 | 0 | 0.00104001 | 74.94 | 2023-04-05 06:11:34 | -0.00045977 | -1.5425 | -111.1538 | 0 | Close
4379 | 1 | 4 | CC DChg | 02:14:00 | 36:27:00 | -0.11106 | 4.1393 | 0.24798 | 17.87 | 0 | 0 | 0.24798 | 17.87 | 0.00104384 | 75.22 | 0 | 0 | 0.00104384 | 75.22 | 2023-04-05 06:12:04 | -0.00045971 | -1.851 | -133.3878 | 0 | Close
4380 | 1 | 4 | CC DChg | 02:14:30 | 36:27:30 | -0.11106 | 4.1388 | 0.2489 | 17.94 | 0 | 0 | 0.2489 | 17.94 | 0.00104767 | 75.5 | 0 | 0 | 0.00104767 | 75.5 | 2023-04-05 06:12:34 | -0.00045966 | -1.8511 | -133.391 | 0 | Close
4381 | 1 | 4 | CC DChg | 02:15:00 | 36:28:00 | -0.11106 | 4.1383 | 0.24983 | 18 | 0 | 0 | 0.24983 | 18 | 0.0010515 | 75.77 | 0 | 0 | 0.0010515 | 75.77 | 2023-04-05 06:13:04 | -0.0004596 | -1.851 | -133.3878 | 0 | Close
4382 | 1 | 4 | CC DChg | 02:15:30 | 36:28:30 | -0.11108 | 4.1378 | 0.25076 | 18.07 | 0 | 0 | 0.25076 | 18.07 | 0.00105533 | 76.05 | 0 | 0 | 0.00105533 | 76.05 | 2023-04-05 06:13:34 | -0.00045963 | -1.851 | -133.3878 | 0 | Close
4383 | 1 | 4 | CC DChg | 02:16:00 | 36:29:00 | -0.11105 | 4.1372 | 0.25168 | 18.14 | 0 | 0 | 0.25168 | 18.14 | 0.00105916 | 76.32 | 0 | 0 | 0.00105916 | 76.32 | 2023-04-05 06:14:04 | -0.00045944 | -1.5424 | -111.1511 | 0 | Close
4384 | 1 | 4 | CC DChg | 02:16:30 | 36:29:30 | -0.11106 | 4.1367 | 0.25261 | 18.2 | 0 | 0 | 0.25261 | 18.2 | 0.00106299 | 76.6 | 0 | 0 | 0.00106299 | 76.6 | 2023-04-05 06:14:34 | -0.00045942 | -1.8508 | -133.3686 | 0 | Close
4385 | 1 | 4 | CC DChg | 02:17:00 | 36:30:00 | -0.11104 | 4.1363 | 0.25353 | 18.27 | 0 | 0 | 0.25353 | 18.27 | 0.00106682 | 76.88 | 0 | 0 | 0.00106682 | 76.88 | 2023-04-05 06:15:04 | -0.00045929 | -2.3135 | -166.7147 | 0 | Close
4386 | 1 | 4 | CC DChg | 02:17:30 | 36:30:30 | -0.11105 | 4.1357 | 0.25446 | 18.34 | 0 | 0 | 0.25446 | 18.34 | 0.00107065 | 77.15 | 0 | 0 | 0.00107065 | 77.15 | 2023-04-05 06:15:34 | -0.00045927 | -1.5424 | -111.1458 | 0 | Close
4387 | 1 | 4 | CC DChg | 02:18:00 | 36:31:00 | -0.11106 | 4.1353 | 0.25538 | 18.4 | 0 | 0 | 0.25538 | 18.4 | 0.00107447 | 77.43 | 0 | 0 | 0.00107447 | 77.43 | 2023-04-05 06:16:04 | -0.00045927 | -2.3134 | -166.7107 | 0 | Close
4388 | 1 | 4 | CC DChg | 02:18:30 | 36:31:30 | -0.11104 | 4.1348 | 0.25631 | 18.47 | 0 | 0 | 0.25631 | 18.47 | 0.0010783 | 77.7 | 0 | 0 | 0.0010783 | 77.7 | 2023-04-05 06:16:34 | -0.00045913 | -1.8508 | -133.3718 | 0 | Close
4389 | 1 | 4 | CC DChg | 02:19:00 | 36:32:00 | -0.11106 | 4.1343 | 0.25723 | 18.54 | 0 | 0 | 0.25723 | 18.54 | 0.00108212 | 77.98 | 0 | 0 | 0.00108212 | 77.98 | 2023-04-05 06:17:04 | -0.00045916 | -1.8508 | -133.3686 | 0 | Close
4390 | 1 | 4 | CC DChg | 02:19:30 | 36:32:30 | -0.11107 | 4.1337 | 0.25816 | 18.6 | 0 | 0 | 0.25816 | 18.6 | 0.00108595 | 78.26 | 0 | 0 | 0.00108595 | 78.26 | 2023-04-05 06:17:34 | -0.00045913 | -1.5423 | -111.1431 | 0 | Close
4391 | 1 | 4 | CC DChg | 02:20:00 | 36:33:00 | -0.11105 | 4.1332 | 0.25908 | 18.67 | 0 | 0 | 0.25908 | 18.67 | 0.00108978 | 78.53 | 0 | 0 | 0.00108978 | 78.53 | 2023-04-05 06:18:04 | -0.00045899 | -1.8508 | -133.3718 | 0 | Close
4392 | 1 | 4 | CC DChg | 02:20:30 | 36:33:30 | -0.11105 | 4.1327 | 0.26001 | 18.74 | 0 | 0 | 0.26001 | 18.74 | 0.0010936 | 78.81 | 0 | 0 | 0.0010936 | 78.81 | 2023-04-05 06:18:34 | -0.00045894 | -1.8508 | -133.3686 | 0 | Close
4393 | 1 | 4 | CC DChg | 02:21:00 | 36:34:00 | -0.11105 | 4.1323 | 0.26094 | 18.8 | 0 | 0 | 0.26094 | 18.8 | 0.00109742 | 79.08 | 0 | 0 | 0.00109742 | 79.08 | 2023-04-05 06:19:04 | -0.00045889 | -2.3135 | -166.7147 | 0 | Close
4394 | 1 | 4 | CC DChg | 02:21:30 | 36:34:30 | -0.11106 | 4.1318 | 0.26186 | 18.87 | 0 | 0 | 0.26186 | 18.87 | 0.00110125 | 79.36 | 0 | 0 | 0.00110125 | 79.36 | 2023-04-05 06:19:34 | -0.00045888 | -1.8508 | -133.3686 | 0 | Close
4395 | 1 | 4 | CC DChg | 02:22:00 | 36:35:00 | -0.11104 | 4.1313 | 0.26279 | 18.94 | 0 | 0 | 0.26279 | 18.94 | 0.00110507 | 79.63 | 0 | 0 | 0.00110507 | 79.63 | 2023-04-05 06:20:04 | -0.00045874 | -1.8508 | -133.375 | 0 | Close
4396 | 1 | 4 | CC DChg | 02:22:30 | 36:35:30 | -0.11104 | 4.1308 | 0.26371 | 19 | 0 | 0 | 0.26371 | 19 | 0.00110889 | 79.91 | 0 | 0 | 0.00110889 | 79.91 | 2023-04-05 06:20:34 | -0.00045868 | -1.8507 | -133.3654 | 0 | Close
4397 | 1 | 4 | CC DChg | 02:23:00 | 36:36:00 | -0.11105 | 4.1303 | 0.26464 | 19.07 | 0 | 0 | 0.26464 | 19.07 | 0.00111272 | 80.18 | 0 | 0 | 0.00111272 | 80.18 | 2023-04-05 06:21:04 | -0.00045867 | -1.8508 | -133.3718 | 0 | Close
4398 | 1 | 4 | CC DChg | 02:23:30 | 36:36:30 | -0.11104 | 4.1299 | 0.26556 | 19.14 | 0 | 0 | 0.26556 | 19.14 | 0.00111654 | 80.46 | 0 | 0 | 0.00111654 | 80.46 | 2023-04-05 06:21:34 | -0.00045858 | -2.3134 | -166.7107 | 0 | Close
4399 | 1 | 4 | CC DChg | 02:24:00 | 36:37:00 | -0.11105 | 4.1294 | 0.26649 | 19.2 | 0 | 0 | 0.26649 | 19.2 | 0.00112036 | 80.74 | 0 | 0 | 0.00112036 | 80.74 | 2023-04-05 06:22:04 | -0.00045857 | -1.8508 | -133.3718 | 0 | Close
4400 | 1 | 4 | CC DChg | 02:24:30 | 36:37:30 | -0.11104 | 4.1288 | 0.26741 | 19.27 | 0 | 0 | 0.26741 | 19.27 | 0.00112418 | 81.01 | 0 | 0 | 0.00112418 | 81.01 | 2023-04-05 06:22:34 | -0.00045846 | -1.5423 | -111.1405 | 0 | Close
4401 | 1 | 4 | CC DChg | 02:25:00 | 36:38:00 | -0.11106 | 4.1284 | 0.26834 | 19.34 | 0 | 0 | 0.26834 | 19.34 | 0.001128 | 81.29 | 0 | 0 | 0.001128 | 81.29 | 2023-04-05 06:23:04 | -0.0004585 | -2.3135 | -166.7147 | 0 | Close
4402 | 1 | 4 | CC DChg | 02:25:30 | 36:38:30 | -0.11105 | 4.1278 | 0.26926 | 19.4 | 0 | 0 | 0.26926 | 19.4 | 0.00113182 | 81.56 | 0 | 0 | 0.00113182 | 81.56 | 2023-04-05 06:23:34 | -0.00045839 | -1.5423 | -111.1431 | 0 | Close
4403 | 1 | 4 | CC DChg | 02:26:00 | 36:39:00 | -0.11105 | 4.1274 | 0.27019 | 19.47 | 0 | 0 | 0.27019 | 19.47 | 0.00113564 | 81.84 | 0 | 0 | 0.00113564 | 81.84 | 2023-04-05 06:24:04 | -0.00045835 | -2.3134 | -166.7107 | 0 | Close
4404 | 1 | 4 | CC DChg | 02:26:30 | 36:39:30 | -0.11105 | 4.1269 | 0.27111 | 19.54 | 0 | 0 | 0.27111 | 19.54 | 0.00113946 | 82.11 | 0 | 0 | 0.00113946 | 82.11 | 2023-04-05 06:24:34 | -0.00045829 | -1.8508 | -133.3718 | 0 | Close
4405 | 1 | 4 | CC DChg | 02:27:00 | 36:40:00 | -0.11105 | 4.1264 | 0.27204 | 19.6 | 0 | 0 | 0.27204 | 19.6 | 0.00114328 | 82.39 | 0 | 0 | 0.00114328 | 82.39 | 2023-04-05 06:25:04 | -0.00045824 | -1.8508 | -133.375 | 0 | Close
4406 | 1 | 4 | CC DChg | 02:27:30 | 36:40:30 | -0.11106 | 4.1259 | 0.27297 | 19.67 | 0 | 0 | 0.27297 | 19.67 | 0.0011471 | 82.66 | 0 | 0 | 0.0011471 | 82.66 | 2023-04-05 06:25:34 | -0.00045822 | -1.8509 | -133.3814 | 0 | Close
4407 | 1 | 4 | CC DChg | 02:28:00 | 36:41:00 | -0.11106 | 4.1255 | 0.27389 | 19.74 | 0 | 0 | 0.27389 | 19.74 | 0.00115092 | 82.94 | 0 | 0 | 0.00115092 | 82.94 | 2023-04-05 06:26:04 | -0.00045818 | -2.3138 | -166.7347 | 0 | Close
4408 | 1 | 4 | CC DChg | 02:28:30 | 36:41:30 | -0.11105 | 4.125 | 0.27482 | 19.8 | 0 | 0 | 0.27482 | 19.8 | 0.00115473 | 83.21 | 0 | 0 | 0.00115473 | 83.21 | 2023-04-05 06:26:34 | -0.00045808 | -1.851 | -133.3846 | 0 | Close
4409 | 1 | 4 | CC DChg | 02:29:00 | 36:42:00 | -0.11106 | 4.1245 | 0.27574 | 19.87 | 0 | 0 | 0.27574 | 19.87 | 0.00115855 | 83.49 | 0 | 0 | 0.00115855 | 83.49 | 2023-04-05 06:27:04 | -0.00045807 | -1.851 | -133.3878 | 0 | Close
4410 | 1 | 4 | CC DChg | 02:29:30 | 36:42:30 | -0.11106 | 4.124 | 0.27667 | 19.94 | 0 | 0 | 0.27667 | 19.94 | 0.00116237 | 83.76 | 0 | 0 | 0.00116237 | 83.76 | 2023-04-05 06:27:34 | -0.00045801 | -1.8509 | -133.3814 | 0 | Close
4411 | 1 | 4 | CC DChg | 02:30:00 | 36:43:00 | -0.11105 | 4.1235 | 0.27759 | 20 | 0 | 0 | 0.27759 | 20 | 0.00116619 | 84.04 | 0 | 0 | 0.00116619 | 84.04 | 2023-04-05 06:28:04 | -0.00045791 | -1.8509 | -133.3814 | 0 | Close
4412 | 1 | 4 | CC DChg | 02:30:30 | 36:43:30 | -0.11106 | 4.123 | 0.27852 | 20.07 | 0 | 0 | 0.27852 | 20.07 | 0.00117 | 84.31 | 0 | 0 | 0.00117 | 84.31 | 2023-04-05 06:28:34 | -0.0004579 | -1.8509 | -133.3814 | 0 | Close
4413 | 1 | 4 | CC DChg | 02:31:00 | 36:44:00 | -0.11105 | 4.1226 | 0.27944 | 20.14 | 0 | 0 | 0.27944 | 20.14 | 0.00117382 | 84.59 | 0 | 0 | 0.00117382 | 84.59 | 2023-04-05 06:29:04 | -0.00045781 | -2.3136 | -166.7227 | 0 | Close
4414 | 1 | 4 | CC DChg | 02:31:30 | 36:44:30 | -0.11105 | 4.122 | 0.28037 | 20.2 | 0 | 0 | 0.28037 | 20.2 | 0.00117763 | 84.86 | 0 | 0 | 0.00117763 | 84.86 | 2023-04-05 06:29:34 | -0.00045775 | -1.5424 | -111.1511 | 0 | Close
4415 | 1 | 4 | CC DChg | 02:32:00 | 36:45:00 | -0.11106 | 4.1216 | 0.28129 | 20.27 | 0 | 0 | 0.28129 | 20.27 | 0.00118145 | 85.14 | 0 | 0 | 0.00118145 | 85.14 | 2023-04-05 06:30:04 | -0.00045774 | -2.3138 | -166.7347 | 0 | Close
4416 | 1 | 4 | CC DChg | 02:32:30 | 36:45:30 | -0.11106 | 4.1211 | 0.28222 | 20.34 | 0 | 0 | 0.28222 | 20.34 | 0.00118526 | 85.41 | 0 | 0 | 0.00118526 | 85.41 | 2023-04-05 06:30:34 | -0.00045769 | -1.8509 | -133.3782 | 0 | Close
4417 | 1 | 4 | CC DChg | 02:33:00 | 36:46:00 | -0.11106 | 4.1206 | 0.28315 | 20.4 | 0 | 0 | 0.28315 | 20.4 | 0.00118907 | 85.69 | 0 | 0 | 0.00118907 | 85.69 | 2023-04-05 06:31:04 | -0.00045763 | -1.8509 | -133.3782 | 0 | Close
4418 | 1 | 4 | CC DChg | 02:33:30 | 36:46:30 | -0.11105 | 4.1201 | 0.28407 | 20.47 | 0 | 0 | 0.28407 | 20.47 | 0.00119289 | 85.96 | 0 | 0 | 0.00119289 | 85.96 | 2023-04-05 06:31:34 | -0.00045754 | -1.8509 | -133.3782 | 0 | Close
4419 | 1 | 4 | CC DChg | 02:34:00 | 36:47:00 | -0.11105 | 4.1196 | 0.285 | 20.54 | 0 | 0 | 0.285 | 20.54 | 0.0011967 | 86.24 | 0 | 0 | 0.0011967 | 86.24 | 2023-04-05 06:32:04 | -0.00045748 | -1.851 | -133.3846 | 0 | Close
4420 | 1 | 4 | CC DChg | 02:34:30 | 36:47:30 | -0.11106 | 4.1192 | 0.28592 | 20.6 | 0 | 0 | 0.28592 | 20.6 | 0.00120051 | 86.51 | 0 | 0 | 0.00120051 | 86.51 | 2023-04-05 06:32:34 | -0.00045748 | -2.3137 | -166.7267 | 0 | Close
4421 | 1 | 4 | CC DChg | 02:35:00 | 36:48:00 | -0.11106 | 4.1186 | 0.28685 | 20.67 | 0 | 0 | 0.28685 | 20.67 | 0.00120432 | 86.79 | 0 | 0 | 0.00120432 | 86.79 | 2023-04-05 06:33:04 | -0.00045741 | -1.5424 | -111.1458 | 0 | Close
4422 | 1 | 4 | CC DChg | 02:35:30 | 36:48:30 | -0.11106 | 4.1181 | 0.28777 | 20.74 | 0 | 0 | 0.28777 | 20.74 | 0.00120814 | 87.06 | 0 | 0 | 0.00120814 | 87.06 | 2023-04-05 06:33:34 | -0.00045736 | -1.8509 | -133.3814 | 0 | Close
4423 | 1 | 4 | CC DChg | 02:36:00 | 36:49:00 | -0.11104 | 4.1176 | 0.2887 | 20.8 | 0 | 0 | 0.2887 | 20.8 | 0.00121195 | 87.33 | 0 | 0 | 0.00121195 | 87.33 | 2023-04-05 06:34:04 | -0.00045722 | -1.8509 | -133.3814 | 0 | Close
4424 | 1 | 4 | CC DChg | 02:36:30 | 36:49:30 | -0.11105 | 4.1171 | 0.28962 | 20.87 | 0 | 0 | 0.28962 | 20.87 | 0.00121576 | 87.61 | 0 | 0 | 0.00121576 | 87.61 | 2023-04-05 06:34:34 | -0.0004572 | -1.8508 | -133.375 | 0 | Close
4425 | 1 | 4 | CC DChg | 02:37:00 | 36:50:00 | -0.11105 | 4.1167 | 0.29055 | 20.94 | 0 | 0 | 0.29055 | 20.94 | 0.00121957 | 87.88 | 0 | 0 | 0.00121957 | 87.88 | 2023-04-05 06:35:04 | -0.00045716 | -2.3137 | -166.7307 | 0 | Close
4426 | 1 | 4 | CC DChg | 02:37:30 | 36:50:30 | -0.11106 | 4.1162 | 0.29147 | 21 | 0 | 0 | 0.29147 | 21 | 0.00122338 | 88.16 | 0 | 0 | 0.00122338 | 88.16 | 2023-04-05 06:35:34 | -0.00045715 | -1.8509 | -133.3782 | 0 | Close
4427 | 1 | 4 | CC DChg | 02:38:00 | 36:51:00 | -0.11105 | 4.1157 | 0.2924 | 21.07 | 0 | 0 | 0.2924 | 21.07 | 0.00122719 | 88.43 | 0 | 0 | 0.00122719 | 88.43 | 2023-04-05 06:36:04 | -0.00045705 | -1.8508 | -133.375 | 0 | Close
4428 | 1 | 4 | CC DChg | 02:38:30 | 36:51:30 | -0.11105 | 4.1153 | 0.29333 | 21.14 | 0 | 0 | 0.29333 | 21.14 | 0.00123099 | 88.71 | 0 | 0 | 0.00123099 | 88.71 | 2023-04-05 06:36:34 | -0.000457 | -2.3137 | -166.7307 | 0 | Close
4429 | 1 | 4 | CC DChg | 02:39:00 | 36:52:00 | -0.11105 | 4.1148 | 0.29425 | 21.2 | 0 | 0 | 0.29425 | 21.2 | 0.0012348 | 88.98 | 0 | 0 | 0.0012348 | 88.98 | 2023-04-05 06:37:04 | -0.00045695 | -1.8509 | -133.3782 | 0 | Close
4430 | 1 | 4 | CC DChg | 02:39:30 | 36:52:30 | -0.11106 | 4.1143 | 0.29518 | 21.27 | 0 | 0 | 0.29518 | 21.27 | 0.00123861 | 89.26 | 0 | 0 | 0.00123861 | 89.26 | 2023-04-05 06:37:34 | -0.00045693 | -1.851 | -133.3846 | 0 | Close
4431 | 1 | 4 | CC DChg | 02:40:00 | 36:53:00 | -0.11104 | 4.1138 | 0.2961 | 21.34 | 0 | 0 | 0.2961 | 21.34 | 0.00124242 | 89.53 | 0 | 0 | 0.00124242 | 89.53 | 2023-04-05 06:38:04 | -0.0004568 | -1.8508 | -133.375 | 0 | Close
4432 | 1 | 4 | CC DChg | 02:40:30 | 36:53:30 | -0.11106 | 4.1133 | 0.29703 | 21.4 | 0 | 0 | 0.29703 | 21.4 | 0.00124622 | 89.81 | 0 | 0 | 0.00124622 | 89.81 | 2023-04-05 06:38:34 | -0.00045682 | -1.8508 | -133.375 | 0 | Close
4433 | 1 | 4 | CC DChg | 02:41:00 | 36:54:00 | -0.11103 | 4.1127 | 0.29795 | 21.47 | 0 | 0 | 0.29795 | 21.47 | 0.00125003 | 90.08 | 0 | 0 | 0.00125003 | 90.08 | 2023-04-05 06:39:04 | -0.00045663 | -1.5424 | -111.1511 | 0 | Close
4434 | 1 | 4 | CC DChg | 02:41:30 | 36:54:30 | -0.11104 | 4.1123 | 0.29888 | 21.54 | 0 | 0 | 0.29888 | 21.54 | 0.00125384 | 90.35 | 0 | 0 | 0.00125384 | 90.35 | 2023-04-05 06:39:34 | -0.00045663 | -2.3133 | -166.7027 | 0 | Close
4435 | 1 | 4 | CC DChg | 02:42:00 | 36:55:00 | -0.11104 | 4.1118 | 0.2998 | 21.6 | 0 | 0 | 0.2998 | 21.6 | 0.00125764 | 90.63 | 0 | 0 | 0.00125764 | 90.63 | 2023-04-05 06:40:04 | -0.00045657 | -1.8507 | -133.3622 | 0 | Close
4436 | 1 | 4 | CC DChg | 02:42:30 | 36:55:30 | -0.11104 | 4.1112 | 0.30073 | 21.67 | 0 | 0 | 0.30073 | 21.67 | 0.00126145 | 90.9 | 0 | 0 | 0.00126145 | 90.9 | 2023-04-05 06:40:34 | -0.00045651 | -1.5422 | -111.1325 | 0 | Close
4437 | 1 | 4 | CC DChg | 02:43:00 | 36:56:00 | -0.11104 | 4.1108 | 0.30165 | 21.74 | 0 | 0 | 0.30165 | 21.74 | 0.00126525 | 91.18 | 0 | 0 | 0.00126525 | 91.18 | 2023-04-05 06:41:04 | -0.00045646 | -2.3133 | -166.6987 | 0 | Close
4438 | 1 | 4 | CC DChg | 02:43:30 | 36:56:30 | -0.11102 | 4.1104 | 0.30258 | 21.8 | 0 | 0 | 0.30258 | 21.8 | 0.00126905 | 91.45 | 0 | 0 | 0.00126905 | 91.45 | 2023-04-05 06:41:34 | -0.00045634 | -2.3133 | -166.6987 | 0 | Close
4439 | 1 | 4 | CC DChg | 02:44:00 | 36:57:00 | -0.11103 | 4.1098 | 0.3035 | 21.87 | 0 | 0 | 0.3035 | 21.87 | 0.00127286 | 91.72 | 0 | 0 | 0.00127286 | 91.72 | 2023-04-05 06:42:04 | -0.00045631 | -1.5421 | -111.1298 | 0 | Close
4440 | 1 | 4 | CC DChg | 02:44:30 | 36:57:30 | -0.11104 | 4.1093 | 0.30443 | 21.94 | 0 | 0 | 0.30443 | 21.94 | 0.00127666 | 92 | 0 | 0 | 0.00127666 | 92 | 2023-04-05 06:42:34 | -0.0004563 | -1.8505 | -133.3525 | 0 | Close
4441 | 1 | 4 | CC DChg | 02:45:00 | 36:58:00 | -0.11104 | 4.1089 | 0.30536 | 22 | 0 | 0 | 0.30536 | 22 | 0.00128046 | 92.27 | 0 | 0 | 0.00128046 | 92.27 | 2023-04-05 06:43:04 | -0.00045625 | -2.3132 | -166.6947 | 0 | Close
4442 | 1 | 4 | CC DChg | 02:45:30 | 36:58:30 | -0.11103 | 4.1085 | 0.30628 | 22.07 | 0 | 0 | 0.30628 | 22.07 | 0.00128426 | 92.55 | 0 | 0 | 0.00128426 | 92.55 | 2023-04-05 06:43:34 | -0.00045617 | -2.3132 | -166.6947 | 0 | Close
4443 | 1 | 4 | CC DChg | 02:46:00 | 36:59:00 | -0.11103 | 4.1078 | 0.30721 | 22.14 | 0 | 0 | 0.30721 | 22.14 | 0.00128806 | 92.82 | 0 | 0 | 0.00128806 | 92.82 | 2023-04-05 06:44:04 | -0.00045609 | -1.3219 | -95.2587 | 0 | Close
4444 | 1 | 4 | CC DChg | 02:46:30 | 36:59:30 | -0.11103 | 4.1074 | 0.30813 | 22.2 | 0 | 0 | 0.30813 | 22.2 | 0.00129187 | 93.09 | 0 | 0 | 0.00129187 | 93.09 | 2023-04-05 06:44:34 | -0.00045604 | -2.3132 | -166.6947 | 0 | Close
4445 | 1 | 4 | CC DChg | 02:47:00 | 37:00:00 | -0.11102 | 4.107 | 0.30906 | 22.27 | 0 | 0 | 0.30906 | 22.27 | 0.00129567 | 93.37 | 0 | 0 | 0.00129567 | 93.37 | 2023-04-05 06:45:04 | -0.00045596 | -2.3133 | -166.6987 | 0 | Close
4446 | 1 | 4 | CC DChg | 02:47:30 | 37:00:30 | -0.11104 | 4.1065 | 0.30998 | 22.34 | 0 | 0 | 0.30998 | 22.34 | 0.00129947 | 93.64 | 0 | 0 | 0.00129947 | 93.64 | 2023-04-05 06:45:34 | -0.00045599 | -1.8506 | -133.359 | 0 | Close
4447 | 1 | 4 | CC DChg | 02:48:00 | 37:01:00 | -0.11103 | 4.1061 | 0.31091 | 22.4 | 0 | 0 | 0.31091 | 22.4 | 0.00130327 | 93.92 | 0 | 0 | 0.00130327 | 93.92 | 2023-04-05 06:46:04 | -0.0004559 | -2.3132 | -166.6947 | 0 | Close
4448 | 1 | 4 | CC DChg | 02:48:30 | 37:01:30 | -0.11104 | 4.1055 | 0.31183 | 22.47 | 0 | 0 | 0.31183 | 22.47 | 0.00130706 | 94.19 | 0 | 0 | 0.00130706 | 94.19 | 2023-04-05 06:46:34 | -0.00045587 | -1.5422 | -111.1351 | 0 | Close
4449 | 1 | 4 | CC DChg | 02:49:00 | 37:02:00 | -0.11103 | 4.1051 | 0.31276 | 22.54 | 0 | 0 | 0.31276 | 22.54 | 0.00131086 | 94.46 | 0 | 0 | 0.00131086 | 94.46 | 2023-04-05 06:47:04 | -0.00045579 | -2.3132 | -166.6947 | 0 | Close
4450 | 1 | 4 | CC DChg | 02:49:30 | 37:02:30 | -0.11104 | 4.1046 | 0.31368 | 22.6 | 0 | 0 | 0.31368 | 22.6 | 0.00131466 | 94.74 | 0 | 0 | 0.00131466 | 94.74 | 2023-04-05 06:47:34 | -0.00045577 | -1.8507 | -133.3622 | 0 | Close
4451 | 1 | 4 | CC DChg | 02:50:00 | 37:03:00 | -0.11104 | 4.1042 | 0.31461 | 22.67 | 0 | 0 | 0.31461 | 22.67 | 0.00131846 | 95.01 | 0 | 0 | 0.00131846 | 95.01 | 2023-04-05 06:48:04 | -0.00045573 | -2.3134 | -166.7067 | 0 | Close
4452 | 1 | 4 | CC DChg | 02:50:30 | 37:03:30 | -0.11104 | 4.1037 | 0.31553 | 22.74 | 0 | 0 | 0.31553 | 22.74 | 0.00132226 | 95.28 | 0 | 0 | 0.00132226 | 95.28 | 2023-04-05 06:48:34 | -0.00045567 | -1.8506 | -133.3558 | 0 | Close
4453 | 1 | 4 | CC DChg | 02:51:00 | 37:04:00 | -0.11103 | 4.1032 | 0.31646 | 22.8 | 0 | 0 | 0.31646 | 22.8 | 0.00132605 | 95.56 | 0 | 0 | 0.00132605 | 95.56 | 2023-04-05 06:49:04 | -0.00045558 | -1.8507 | -133.3622 | 0 | Close
4454 | 1 | 4 | CC DChg | 02:51:30 | 37:04:30 | -0.11105 | 4.1027 | 0.31738 | 22.87 | 0 | 0 | 0.31738 | 22.87 | 0.00132985 | 95.83 | 0 | 0 | 0.00132985 | 95.83 | 2023-04-05 06:49:34 | -0.0004556 | -1.8507 | -133.3622 | 0 | Close
4455 | 1 | 4 | CC DChg | 02:52:00 | 37:05:00 | -0.11104 | 4.1023 | 0.31831 | 22.94 | 0 | 0 | 0.31831 | 22.94 | 0.00133365 | 96.1 | 0 | 0 | 0.00133365 | 96.1 | 2023-04-05 06:50:04 | -0.00045552 | -2.3133 | -166.7027 | 0 | Close
4456 | 1 | 4 | CC DChg | 02:52:30 | 37:05:30 | -0.11104 | 4.1018 | 0.31924 | 23 | 0 | 0 | 0.31924 | 23 | 0.00133744 | 96.38 | 0 | 0 | 0.00133744 | 96.38 | 2023-04-05 06:50:34 | -0.00045546 | -1.8506 | -133.359 | 0 | Close
4457 | 1 | 4 | CC DChg | 02:53:00 | 37:06:00 | -0.11104 | 4.1013 | 0.32016 | 23.07 | 0 | 0 | 0.32016 | 23.07 | 0.00134124 | 96.65 | 0 | 0 | 0.00134124 | 96.65 | 2023-04-05 06:51:04 | -0.00045541 | -1.8506 | -133.359 | 0 | Close
4458 | 1 | 4 | CC DChg | 02:53:30 | 37:06:30 | -0.11104 | 4.1009 | 0.32109 | 23.14 | 0 | 0 | 0.32109 | 23.14 | 0.00134503 | 96.93 | 0 | 0 | 0.00134503 | 96.93 | 2023-04-05 06:51:34 | -0.00045536 | -2.3133 | -166.6987 | 0 | Close
4459 | 1 | 4 | CC DChg | 02:54:00 | 37:07:00 | -0.11105 | 4.1004 | 0.32201 | 23.2 | 0 | 0 | 0.32201 | 23.2 | 0.00134883 | 97.2 | 0 | 0 | 0.00134883 | 97.2 | 2023-04-05 06:52:04 | -0.00045535 | -1.8507 | -133.3622 | 0 | Close
4460 | 1 | 4 | CC DChg | 02:54:30 | 37:07:30 | -0.11103 | 4.0999 | 0.32294 | 23.27 | 0 | 0 | 0.32294 | 23.27 | 0.00135262 | 97.47 | 0 | 0 | 0.00135262 | 97.47 | 2023-04-05 06:52:34 | -0.00045521 | -1.8506 | -133.3558 | 0 | Close
4461 | 1 | 4 | CC DChg | 02:55:00 | 37:08:00 | -0.11104 | 4.0994 | 0.32386 | 23.34 | 0 | 0 | 0.32386 | 23.34 | 0.00135641 | 97.75 | 0 | 0 | 0.00135641 | 97.75 | 2023-04-05 06:53:04 | -0.0004552 | -1.8507 | -133.3622 | 0 | Close
4462 | 1 | 4 | CC DChg | 02:55:30 | 37:08:30 | -0.11104 | 4.099 | 0.32479 | 23.4 | 0 | 0 | 0.32479 | 23.4 | 0.00136021 | 98.02 | 0 | 0 | 0.00136021 | 98.02 | 2023-04-05 06:53:34 | -0.00045515 | -2.3134 | -166.7067 | 0 | Close
4463 | 1 | 4 | CC DChg | 02:56:00 | 37:09:00 | -0.11103 | 4.0985 | 0.32571 | 23.47 | 0 | 0 | 0.32571 | 23.47 | 0.001364 | 98.29 | 0 | 0 | 0.001364 | 98.29 | 2023-04-05 06:54:04 | -0.00045506 | -1.8506 | -133.3558 | 0 | Close
4464 | 1 | 4 | CC DChg | 02:56:30 | 37:09:30 | -0.11105 | 4.098 | 0.32664 | 23.54 | 0 | 0 | 0.32664 | 23.54 | 0.00136779 | 98.57 | 0 | 0 | 0.00136779 | 98.57 | 2023-04-05 06:54:34 | -0.00045508 | -1.8507 | -133.3654 | 0 | Close
4465 | 1 | 4 | CC DChg | 02:57:00 | 37:10:00 | -0.11104 | 4.0975 | 0.32756 | 23.6 | 0 | 0 | 0.32756 | 23.6 | 0.00137158 | 98.84 | 0 | 0 | 0.00137158 | 98.84 | 2023-04-05 06:55:04 | -0.00045499 | -1.8507 | -133.3622 | 0 | Close
4466 | 1 | 4 | CC DChg | 02:57:30 | 37:10:30 | -0.11101 | 4.097 | 0.32849 | 23.67 | 0 | 0 | 0.32849 | 23.67 | 0.00137538 | 99.11 | 0 | 0 | 0.00137538 | 99.11 | 2023-04-05 06:55:34 | -0.00045481 | -1.8507 | -133.3622 | 0 | Close
4467 | 1 | 4 | CC DChg | 02:58:00 | 37:11:00 | -0.11102 | 4.0965 | 0.32941 | 23.74 | 0 | 0 | 0.32941 | 23.74 | 0.00137917 | 99.38 | 0 | 0 | 0.00137917 | 99.38 | 2023-04-05 06:56:04 | -0.00045479 | -1.8504 | -133.3461 | 0 | Close
4468 | 1 | 4 | CC DChg | 02:58:30 | 37:11:30 | -0.11103 | 4.0961 | 0.33034 | 23.8 | 0 | 0 | 0.33034 | 23.8 | 0.00138296 | 99.66 | 0 | 0 | 0.00138296 | 99.66 | 2023-04-05 06:56:34 | -0.00045479 | -2.3131 | -166.6827 | 0 | Close
4469 | 1 | 4 | CC DChg | 02:59:00 | 37:12:00 | -0.11104 | 4.0956 | 0.33126 | 23.87 | 0 | 0 | 0.33126 | 23.87 | 0.00138675 | 99.93 | 0 | 0 | 0.00138675 | 99.93 | 2023-04-05 06:57:04 | -0.00045478 | -1.8504 | -133.3461 | 0 | Close
4470 | 1 | 4 | CC DChg | 02:59:30 | 37:12:30 | -0.11102 | 4.0951 | 0.33219 | 23.94 | 0 | 0 | 0.33219 | 23.94 | 0.00139053 | 100.2 | 0 | 0 | 0.00139053 | 100.2 | 2023-04-05 06:57:34 | -0.00045464 | -1.8504 | -133.3461 | 0 | Close
4471 | 1 | 4 | CC DChg | 03:00:00 | 37:13:00 | -0.11104 | 4.0946 | 0.33311 | 24 | 0 | 0 | 0.33311 | 24 | 0.00139432 | 100.48 | 0 | 0 | 0.00139432 | 100.48 | 2023-04-05 06:58:04 | -0.00045466 | -1.8505 | -133.3493 | 0 | Close
4472 | 1 | 4 | CC DChg | 03:00:30 | 37:13:30 | -0.11103 | 4.0942 | 0.33404 | 24.07 | 0 | 0 | 0.33404 | 24.07 | 0.00139811 | 100.75 | 0 | 0 | 0.00139811 | 100.75 | 2023-04-05 06:58:34 | -0.00045458 | -2.3131 | -166.6827 | 0 | Close
4473 | 1 | 4 | CC DChg | 03:01:00 | 37:14:00 | -0.11102 | 4.0937 | 0.33497 | 24.14 | 0 | 0 | 0.33497 | 24.14 | 0.0014019 | 101.02 | 0 | 0 | 0.0014019 | 101.02 | 2023-04-05 06:59:04 | -0.00045448 | -1.8504 | -133.3461 | 0 | Close
4474 | 1 | 4 | CC DChg | 03:01:30 | 37:14:30 | -0.11103 | 4.0932 | 0.33589 | 24.2 | 0 | 0 | 0.33589 | 24.2 | 0.00140569 | 101.3 | 0 | 0 | 0.00140569 | 101.3 | 2023-04-05 06:59:34 | -0.00045447 | -1.8505 | -133.3493 | 0 | Close
4475 | 1 | 4 | CC DChg | 03:02:00 | 37:15:00 | -0.11104 | 4.0927 | 0.33682 | 24.27 | 0 | 0 | 0.33682 | 24.27 | 0.00140947 | 101.57 | 0 | 0 | 0.00140947 | 101.57 | 2023-04-05 07:00:04 | -0.00045445 | -1.8504 | -133.3429 | 0 | Close
4476 | 1 | 4 | CC DChg | 03:02:30 | 37:15:30 | -0.11102 | 4.0923 | 0.33774 | 24.34 | 0 | 0 | 0.33774 | 24.34 | 0.00141326 | 101.84 | 0 | 0 | 0.00141326 | 101.84 | 2023-04-05 07:00:34 | -0.00045433 | -2.3131 | -166.6827 | 0 | Close
4477 | 1 | 4 | CC DChg | 03:03:00 | 37:16:00 | -0.11103 | 4.0918 | 0.33867 | 24.4 | 0 | 0 | 0.33867 | 24.4 | 0.00141705 | 102.11 | 0 | 0 | 0.00141705 | 102.11 | 2023-04-05 07:01:04 | -0.00045431 | -1.8504 | -133.3429 | 0 | Close
4478 | 1 | 4 | CC DChg | 03:03:30 | 37:16:30 | -0.11103 | 4.0913 | 0.33959 | 24.47 | 0 | 0 | 0.33959 | 24.47 | 0.00142083 | 102.39 | 0 | 0 | 0.00142083 | 102.39 | 2023-04-05 07:01:34 | -0.00045426 | -1.8504 | -133.3397 | 0 | Close
4479 | 1 | 4 | CC DChg | 03:04:00 | 37:17:00 | -0.11104 | 4.0909 | 0.34052 | 24.54 | 0 | 0 | 0.34052 | 24.54 | 0.00142462 | 102.66 | 0 | 0 | 0.00142462 | 102.66 | 2023-04-05 07:02:04 | -0.00045425 | -2.3131 | -166.6867 | 0 | Close
4480 | 1 | 4 | CC DChg | 03:04:30 | 37:17:30 | -0.11103 | 4.0905 | 0.34144 | 24.6 | 0 | 0 | 0.34144 | 24.6 | 0.0014284 | 102.93 | 0 | 0 | 0.0014284 | 102.93 | 2023-04-05 07:02:34 | -0.00045417 | -2.3131 | -166.6827 | 0 | Close
4481 | 1 | 4 | CC DChg | 03:05:00 | 37:18:00 | -0.11103 | 4.09 | 0.34237 | 24.67 | 0 | 0 | 0.34237 | 24.67 | 0.00143219 | 103.21 | 0 | 0 | 0.00143219 | 103.21 | 2023-04-05 07:03:04 | -0.00045411 | -1.8504 | -133.3461 | 0 | Close
4482 | 1 | 4 | CC DChg | 03:05:30 | 37:18:30 | -0.11104 | 4.0895 | 0.34329 | 24.74 | 0 | 0 | 0.34329 | 24.74 | 0.00143597 | 103.48 | 0 | 0 | 0.00143597 | 103.48 | 2023-04-05 07:03:34 | -0.0004541 | -1.8504 | -133.3397 | 0 | Close
4483 | 1 | 4 | CC DChg | 03:06:00 | 37:19:00 | -0.11103 | 4.089 | 0.34422 | 24.8 | 0 | 0 | 0.34422 | 24.8 | 0.00143975 | 103.75 | 0 | 0 | 0.00143975 | 103.75 | 2023-04-05 07:04:04 | -0.000454 | -1.8505 | -133.3493 | 0 | Close
4484 | 1 | 4 | CC DChg | 03:06:30 | 37:19:30 | -0.11102 | 4.0885 | 0.34514 | 24.87 | 0 | 0 | 0.34514 | 24.87 | 0.00144354 | 104.02 | 0 | 0 | 0.00144354 | 104.02 | 2023-04-05 07:04:34 | -0.00045391 | -1.8504 | -133.3397 | 0 | Close
4485 | 1 | 4 | CC DChg | 03:07:00 | 37:20:00 | -0.11103 | 4.0881 | 0.34607 | 24.94 | 0 | 0 | 0.34607 | 24.94 | 0.00144732 | 104.3 | 0 | 0 | 0.00144732 | 104.3 | 2023-04-05 07:05:04 | -0.0004539 | -2.313 | -166.6787 | 0 | Close
4486 | 1 | 4 | CC DChg | 03:07:30 | 37:20:30 | -0.11105 | 4.0876 | 0.34699 | 25 | 0 | 0 | 0.34699 | 25 | 0.0014511 | 104.57 | 0 | 0 | 0.0014511 | 104.57 | 2023-04-05 07:05:34 | -0.00045393 | -1.8504 | -133.3461 | 0 | Close
4487 | 1 | 4 | CC DChg | 03:08:00 | 37:21:00 | -0.11103 | 4.0872 | 0.34792 | 25.07 | 0 | 0 | 0.34792 | 25.07 | 0.00145488 | 104.84 | 0 | 0 | 0.00145488 | 104.84 | 2023-04-05 07:06:04 | -0.0004538 | -2.3131 | -166.6827 | 0 | Close
4488 | 1 | 4 | CC DChg | 03:08:30 | 37:21:30 | -0.11103 | 4.0867 | 0.34884 | 25.14 | 0 | 0 | 0.34884 | 25.14 | 0.00145866 | 105.11 | 0 | 0 | 0.00145866 | 105.11 | 2023-04-05 07:06:34 | -0.00045375 | -1.8504 | -133.3461 | 0 | Close
4489 | 1 | 4 | CC DChg | 03:09:00 | 37:22:00 | -0.11102 | 4.0863 | 0.34977 | 25.2 | 0 | 0 | 0.34977 | 25.2 | 0.00146244 | 105.39 | 0 | 0 | 0.00146244 | 105.39 | 2023-04-05 07:07:04 | -0.00045366 | -2.313 | -166.6787 | 0 | Close
4490 | 1 | 4 | CC DChg | 03:09:30 | 37:22:30 | -0.11103 | 4.0857 | 0.35069 | 25.27 | 0 | 0 | 0.35069 | 25.27 | 0.00146622 | 105.66 | 0 | 0 | 0.00146622 | 105.66 | 2023-04-05 07:07:34 | -0.00045364 | -1.542 | -111.1218 | 0 | Close
4491 | 1 | 4 | CC DChg | 03:10:00 | 37:23:00 | -0.11102 | 4.0854 | 0.35162 | 25.34 | 0 | 0 | 0.35162 | 25.34 | 0.00147 | 105.93 | 0 | 0 | 0.00147 | 105.93 | 2023-04-05 07:08:04 | -0.00045356 | -3.0839 | -222.2276 | 0 | Close
4492 | 1 | 4 | CC DChg | 03:10:30 | 37:23:30 | -0.11104 | 4.0848 | 0.35254 | 25.4 | 0 | 0 | 0.35254 | 25.4 | 0.00147378 | 106.2 | 0 | 0 | 0.00147378 | 106.2 | 2023-04-05 07:08:34 | -0.00045358 | -1.542 | -111.1191 | 0 | Close
4493 | 1 | 4 | CC DChg | 03:11:00 | 37:24:00 | -0.11104 | 4.0845 | 0.35347 | 25.47 | 0 | 0 | 0.35347 | 25.47 | 0.00147756 | 106.48 | 0 | 0 | 0.00147756 | 106.48 | 2023-04-05 07:09:04 | -0.00045354 | -3.0839 | -222.2329 | 0 | Close
4494 | 1 | 4 | CC DChg | 03:11:30 | 37:24:30 | -0.11103 | 4.0839 | 0.35439 | 25.54 | 0 | 0 | 0.35439 | 25.54 | 0.00148134 | 106.75 | 0 | 0 | 0.00148134 | 106.75 | 2023-04-05 07:09:34 | -0.00045344 | -1.5421 | -111.1298 | 0 | Close
4495 | 1 | 4 | CC DChg | 03:12:00 | 37:25:00 | -0.11104 | 4.0834 | 0.35532 | 25.6 | 0 | 0 | 0.35532 | 25.6 | 0.00148512 | 107.02 | 0 | 0 | 0.00148512 | 107.02 | 2023-04-05 07:10:04 | -0.00045342 | -1.8505 | -133.3525 | 0 | Close
4496 | 1 | 4 | CC DChg | 03:12:30 | 37:25:30 | -0.11104 | 4.0829 | 0.35625 | 25.67 | 0 | 0 | 0.35625 | 25.67 | 0.0014889 | 107.29 | 0 | 0 | 0.0014889 | 107.29 | 2023-04-05 07:10:34 | -0.00045337 | -1.8505 | -133.3525 | 0 | Close
4497 | 1 | 4 | CC DChg | 03:13:00 | 37:26:00 | -0.11104 | 4.0825 | 0.35717 | 25.74 | 0 | 0 | 0.35717 | 25.74 | 0.00149268 | 107.56 | 0 | 0 | 0.00149268 | 107.56 | 2023-04-05 07:11:04 | -0.00045332 | -2.3131 | -166.6867 | 0 | Close
4498 | 1 | 4 | CC DChg | 03:13:30 | 37:26:30 | -0.11103 | 4.0821 | 0.3581 | 25.8 | 0 | 0 | 0.3581 | 25.8 | 0.00149645 | 107.84 | 0 | 0 | 0.00149645 | 107.84 | 2023-04-05 07:11:34 | -0.00045324 | -2.3132 | -166.6907 | 0 | Close
4499 | 1 | 4 | CC DChg | 03:14:00 | 37:27:00 | -0.11104 | 4.0816 | 0.35902 | 25.87 | 0 | 0 | 0.35902 | 25.87 | 0.00150023 | 108.11 | 0 | 0 | 0.00150023 | 108.11 | 2023-04-05 07:12:04 | -0.00045322 | -1.8505 | -133.3525 | 0 | Close
4500 | 1 | 4 | CC DChg | 03:14:30 | 37:27:30 | -0.11103 | 4.0812 | 0.35995 | 25.94 | 0 | 0 | 0.35995 | 25.94 | 0.00150401 | 108.38 | 0 | 0 | 0.00150401 | 108.38 | 2023-04-05 07:12:34 | -0.00045314 | -2.3131 | -166.6867 | 0 | Close
4501 | 1 | 4 | CC DChg | 03:15:00 | 37:28:00 | -0.11102 | 4.0807 | 0.36087 | 26 | 0 | 0 | 0.36087 | 26 | 0.00150778 | 108.65 | 0 | 0 | 0.00150778 | 108.65 | 2023-04-05 07:13:04 | -0.00045304 | -1.8505 | -133.3525 | 0 | Close
4502 | 1 | 4 | CC DChg | 03:15:30 | 37:28:30 | -0.11103 | 4.0803 | 0.3618 | 26.07 | 0 | 0 | 0.3618 | 26.07 | 0.00151156 | 108.93 | 0 | 0 | 0.00151156 | 108.93 | 2023-04-05 07:13:34 | -0.00045304 | -2.3132 | -166.6907 | 0 | Close
4503 | 1 | 4 | CC DChg | 03:16:00 | 37:29:00 | -0.11104 | 4.0798 | 0.36272 | 26.14 | 0 | 0 | 0.36272 | 26.14 | 0.00151533 | 109.2 | 0 | 0 | 0.00151533 | 109.2 | 2023-04-05 07:14:04 | -0.00045302 | -1.8505 | -133.3493 | 0 | Close
4504 | 1 | 4 | CC DChg | 03:16:30 | 37:29:30 | -0.11104 | 4.0793 | 0.36365 | 26.21 | 0 | 0 | 0.36365 | 26.21 | 0.00151911 | 109.47 | 0 | 0 | 0.00151911 | 109.47 | 2023-04-05 07:14:34 | -0.00045297 | -1.8506 | -133.3558 | 0 | Close
4505 | 1 | 4 | CC DChg | 03:17:00 | 37:30:00 | -0.11103 | 4.0789 | 0.36457 | 26.27 | 0 | 0 | 0.36457 | 26.27 | 0.00152288 | 109.74 | 0 | 0 | 0.00152288 | 109.74 | 2023-04-05 07:15:04 | -0.00045288 | -2.3131 | -166.6867 | 0 | Close
4506 | 1 | 4 | CC DChg | 03:17:30 | 37:30:30 | -0.11104 | 4.0784 | 0.3655 | 26.34 | 0 | 0 | 0.3655 | 26.34 | 0.00152666 | 110.01 | 0 | 0 | 0.00152666 | 110.01 | 2023-04-05 07:15:34 | -0.00045287 | -1.8504 | -133.3397 | 0 | Close
4507 | 1 | 4 | CC DChg | 03:18:00 | 37:31:00 | -0.11102 | 4.0779 | 0.36642 | 26.41 | 0 | 0 | 0.36642 | 26.41 | 0.00153043 | 110.29 | 0 | 0 | 0.00153043 | 110.29 | 2023-04-05 07:16:04 | -0.00045273 | -1.8505 | -133.3525 | 0 | Close
4508 | 1 | 4 | CC DChg | 03:18:30 | 37:31:30 | -0.11104 | 4.0774 | 0.36735 | 26.47 | 0 | 0 | 0.36735 | 26.47 | 0.0015342 | 110.56 | 0 | 0 | 0.0015342 | 110.56 | 2023-04-05 07:16:34 | -0.00045275 | -1.8504 | -133.3461 | 0 | Close
4509 | 1 | 4 | CC DChg | 03:19:00 | 37:32:00 | -0.11102 | 4.077 | 0.36827 | 26.54 | 0 | 0 | 0.36827 | 26.54 | 0.00153797 | 110.83 | 0 | 0 | 0.00153797 | 110.83 | 2023-04-05 07:17:04 | -0.00045263 | -2.3131 | -166.6827 | 0 | Close
4510 | 1 | 4 | CC DChg | 03:19:30 | 37:32:30 | -0.11101 | 4.0766 | 0.3692 | 26.61 | 0 | 0 | 0.3692 | 26.61 | 0.00154175 | 111.1 | 0 | 0 | 0.00154175 | 111.1 | 2023-04-05 07:17:34 | -0.00045254 | -2.3131 | -166.6827 | 0 | Close
4511 | 1 | 4 | CC DChg | 03:20:00 | 37:33:00 | -0.11103 | 4.0762 | 0.37012 | 26.67 | 0 | 0 | 0.37012 | 26.67 | 0.00154552 | 111.37 | 0 | 0 | 0.00154552 | 111.37 | 2023-04-05 07:18:04 | -0.00045258 | -2.3132 | -166.6907 | 0 | Close
4512 | 1 | 4 | CC DChg | 03:20:30 | 37:33:30 | -0.11102 | 4.0756 | 0.37105 | 26.74 | 0 | 0 | 0.37105 | 26.74 | 0.00154929 | 111.64 | 0 | 0 | 0.00154929 | 111.64 | 2023-04-05 07:18:34 | -0.00045247 | -1.542 | -111.1191 | 0 | Close
4513 | 1 | 4 | CC DChg | 03:21:00 | 37:34:00 | -0.11101 | 4.0752 | 0.37197 | 26.81 | 0 | 0 | 0.37197 | 26.81 | 0.00155306 | 111.92 | 0 | 0 | 0.00155306 | 111.92 | 2023-04-05 07:19:04 | -0.00045239 | -2.3131 | -166.6867 | 0 | Close
4514 | 1 | 4 | CC DChg | 03:21:30 | 37:34:30 | -0.11103 | 4.0748 | 0.3729 | 26.87 | 0 | 0 | 0.3729 | 26.87 | 0.00155683 | 112.19 | 0 | 0 | 0.00155683 | 112.19 | 2023-04-05 07:19:34 | -0.00045243 | -2.313 | -166.6787 | 0 | Close
4515 | 1 | 4 | CC DChg | 03:22:00 | 37:35:00 | -0.11103 | 4.0743 | 0.37382 | 26.94 | 0 | 0 | 0.37382 | 26.94 | 0.0015606 | 112.46 | 0 | 0 | 0.0015606 | 112.46 | 2023-04-05 07:20:04 | -0.00045237 | -1.8504 | -133.3429 | 0 | Close
4516 | 1 | 4 | CC DChg | 03:22:30 | 37:35:30 | -0.11103 | 4.0739 | 0.37475 | 27.01 | 0 | 0 | 0.37475 | 27.01 | 0.00156437 | 112.73 | 0 | 0 | 0.00156437 | 112.73 | 2023-04-05 07:20:34 | -0.00045233 | -2.3131 | -166.6867 | 0 | Close
4517 | 1 | 4 | CC DChg | 03:23:00 | 37:36:00 | -0.11103 | 4.0733 | 0.37568 | 27.07 | 0 | 0 | 0.37568 | 27.07 | 0.00156814 | 113 | 0 | 0 | 0.00156814 | 113 | 2023-04-05 07:21:04 | -0.00045226 | -1.542 | -111.1191 | 0 | Close
4518 | 1 | 4 | CC DChg | 03:23:30 | 37:36:30 | -0.11101 | 4.073 | 0.3766 | 27.14 | 0 | 0 | 0.3766 | 27.14 | 0.00157191 | 113.27 | 0 | 0 | 0.00157191 | 113.27 | 2023-04-05 07:21:34 | -0.00045214 | -3.0841 | -222.2489 | 0 | Close
4519 | 1 | 4 | CC DChg | 03:24:00 | 37:37:00 | -0.11103 | 4.0723 | 0.37753 | 27.21 | 0 | 0 | 0.37753 | 27.21 | 0.00157567 | 113.55 | 0 | 0 | 0.00157567 | 113.55 | 2023-04-05 07:22:04 | -0.00045215 | -1.3217 | -95.245 | 0 | Close
4520 | 1 | 4 | CC DChg | 03:24:30 | 37:37:30 | -0.11102 | 4.0719 | 0.37845 | 27.27 | 0 | 0 | 0.37845 | 27.27 | 0.00157944 | 113.82 | 0 | 0 | 0.00157944 | 113.82 | 2023-04-05 07:22:34 | -0.00045206 | -2.3131 | -166.6867 | 0 | Close
4521 | 1 | 4 | CC DChg | 03:25:00 | 37:38:00 | -0.11102 | 4.0716 | 0.37938 | 27.34 | 0 | 0 | 0.37938 | 27.34 | 0.00158321 | 114.09 | 0 | 0 | 0.00158321 | 114.09 | 2023-04-05 07:23:04 | -0.00045203 | -3.084 | -222.2382 | 0 | Close
4522 | 1 | 4 | CC DChg | 03:25:30 | 37:38:30 | -0.11102 | 4.0712 | 0.3803 | 27.41 | 0 | 0 | 0.3803 | 27.41 | 0.00158698 | 114.36 | 0 | 0 | 0.00158698 | 114.36 | 2023-04-05 07:23:34 | -0.00045198 | -2.3129 | -166.6707 | 0 | Close
4523 | 1 | 4 | CC DChg | 03:26:00 | 37:39:00 | -0.11103 | 4.0706 | 0.38123 | 27.47 | 0 | 0 | 0.38123 | 27.47 | 0.00159074 | 114.63 | 0 | 0 | 0.00159074 | 114.63 | 2023-04-05 07:24:04 | -0.00045196 | -1.5421 | -111.1245 | 0 | Close
4524 | 1 | 4 | CC DChg | 03:26:30 | 37:39:30 | -0.11102 | 4.0702 | 0.38215 | 27.54 | 0 | 0 | 0.38215 | 27.54 | 0.00159451 | 114.9 | 0 | 0 | 0.00159451 | 114.9 | 2023-04-05 07:24:34 | -0.00045187 | -2.313 | -166.6787 | 0 | Close
4525 | 1 | 4 | CC DChg | 03:27:00 | 37:40:00 | -0.11102 | 4.0697 | 0.38308 | 27.61 | 0 | 0 | 0.38308 | 27.61 | 0.00159827 | 115.17 | 0 | 0 | 0.00159827 | 115.17 | 2023-04-05 07:25:04 | -0.00045182 | -1.8505 | -133.3493 | 0 | Close
4526 | 1 | 4 | CC DChg | 03:27:30 | 37:40:30 | -0.11102 | 4.0693 | 0.384 | 27.67 | 0 | 0 | 0.384 | 27.67 | 0.00160204 | 115.45 | 0 | 0 | 0.00160204 | 115.45 | 2023-04-05 07:25:34 | -0.00045177 | -2.313 | -166.6787 | 0 | Close
4527 | 1 | 4 | CC DChg | 03:28:00 | 37:41:00 | -0.11103 | 4.0688 | 0.38493 | 27.74 | 0 | 0 | 0.38493 | 27.74 | 0.0016058 | 115.72 | 0 | 0 | 0.0016058 | 115.72 | 2023-04-05 07:26:04 | -0.00045176 | -1.8503 | -133.3365 | 0 | Close
4528 | 1 | 4 | CC DChg | 03:28:30 | 37:41:30 | -0.11103 | 4.0684 | 0.38585 | 27.81 | 0 | 0 | 0.38585 | 27.81 | 0.00160957 | 115.99 | 0 | 0 | 0.00160957 | 115.99 | 2023-04-05 07:26:34 | -0.00045171 | -2.3129 | -166.6707 | 0 | Close
4529 | 1 | 4 | CC DChg | 03:29:00 | 37:42:00 | -0.11102 | 4.0679 | 0.38678 | 27.87 | 0 | 0 | 0.38678 | 27.87 | 0.00161333 | 116.26 | 0 | 0 | 0.00161333 | 116.26 | 2023-04-05 07:27:04 | -0.00045162 | -1.8505 | -133.3493 | 0 | Close
4530 | 1 | 4 | CC DChg | 03:29:30 | 37:42:30 | -0.11102 | 4.0674 | 0.3877 | 27.94 | 0 | 0 | 0.3877 | 27.94 | 0.0016171 | 116.53 | 0 | 0 | 0.0016171 | 116.53 | 2023-04-05 07:27:34 | -0.00045156 | -1.8502 | -133.3301 | 0 | Close
4531 | 1 | 4 | CC DChg | 03:30:00 | 37:43:00 | -0.11103 | 4.0671 | 0.38863 | 28.01 | 0 | 0 | 0.38863 | 28.01 | 0.00162086 | 116.8 | 0 | 0 | 0.00162086 | 116.8 | 2023-04-05 07:28:04 | -0.00045157 | -3.0841 | -222.2489 | 0 | Close
4532 | 1 | 4 | CC DChg | 03:30:30 | 37:43:30 | -0.11104 | 4.0665 | 0.38955 | 28.07 | 0 | 0 | 0.38955 | 28.07 | 0.00162462 | 117.07 | 0 | 0 | 0.00162462 | 117.07 | 2023-04-05 07:28:34 | -0.00045154 | -1.5419 | -111.1138 | 0 | Close
4533 | 1 | 4 | CC DChg | 03:31:00 | 37:44:00 | -0.11102 | 4.0661 | 0.39048 | 28.14 | 0 | 0 | 0.39048 | 28.14 | 0.00162838 | 117.34 | 0 | 0 | 0.00162838 | 117.34 | 2023-04-05 07:29:04 | -0.00045142 | -2.3129 | -166.6707 | 0 | Close
4534 | 1 | 4 | CC DChg | 03:31:30 | 37:44:30 | -0.11102 | 4.0656 | 0.3914 | 28.21 | 0 | 0 | 0.3914 | 28.21 | 0.00163214 | 117.62 | 0 | 0 | 0.00163214 | 117.62 | 2023-04-05 07:29:34 | -0.00045136 | -1.8504 | -133.3429 | 0 | Close
4535 | 1 | 4 | CC DChg | 03:32:00 | 37:45:00 | -0.11103 | 4.0652 | 0.39233 | 28.27 | 0 | 0 | 0.39233 | 28.27 | 0.00163591 | 117.89 | 0 | 0 | 0.00163591 | 117.89 | 2023-04-05 07:30:04 | -0.00045136 | -2.3129 | -166.6707 | 0 | Close
4536 | 1 | 4 | CC DChg | 03:32:30 | 37:45:30 | -0.11101 | 4.0647 | 0.39325 | 28.34 | 0 | 0 | 0.39325 | 28.34 | 0.00163967 | 118.16 | 0 | 0 | 0.00163967 | 118.16 | 2023-04-05 07:30:34 | -0.00045122 | -1.8503 | -133.3365 | 0 | Close
4537 | 1 | 4 | CC DChg | 03:33:00 | 37:46:00 | -0.11101 | 4.0643 | 0.39418 | 28.41 | 0 | 0 | 0.39418 | 28.41 | 0.00164343 | 118.43 | 0 | 0 | 0.00164343 | 118.43 | 2023-04-05 07:31:04 | -0.00045118 | -2.313 | -166.6787 | 0 | Close
4538 | 1 | 4 | CC DChg | 03:33:30 | 37:46:30 | -0.11102 | 4.0639 | 0.3951 | 28.47 | 0 | 0 | 0.3951 | 28.47 | 0.00164719 | 118.7 | 0 | 0 | 0.00164719 | 118.7 | 2023-04-05 07:31:34 | -0.00045117 | -2.3129 | -166.6707 | 0 | Close
4539 | 1 | 4 | CC DChg | 03:34:00 | 37:47:00 | -0.11102 | 4.0634 | 0.39603 | 28.54 | 0 | 0 | 0.39603 | 28.54 | 0.00165095 | 118.97 | 0 | 0 | 0.00165095 | 118.97 | 2023-04-05 07:32:04 | -0.00045112 | -1.8503 | -133.3365 | 0 | Close
4540 | 1 | 4 | CC DChg | 03:34:30 | 37:47:30 | -0.11102 | 4.0629 | 0.39695 | 28.61 | 0 | 0 | 0.39695 | 28.61 | 0.00165471 | 119.24 | 0 | 0 | 0.00165471 | 119.24 | 2023-04-05 07:32:34 | -0.00045106 | -1.8503 | -133.3365 | 0 | Close
4541 | 1 | 4 | CC DChg | 03:35:00 | 37:48:00 | -0.11099 | 4.0623 | 0.39788 | 28.67 | 0 | 0 | 0.39788 | 28.67 | 0.00165846 | 119.51 | 0 | 0 | 0.00165846 | 119.51 | 2023-04-05 07:33:04 | -0.00045087 | -1.5416 | -111.0871 | 0 | Close
4542 | 1 | 4 | CC DChg | 03:35:30 | 37:48:30 | -0.11099 | 4.062 | 0.3988 | 28.74 | 0 | 0 | 0.3988 | 28.74 | 0.00166222 | 119.78 | 0 | 0 | 0.00166222 | 119.78 | 2023-04-05 07:33:34 | -0.00045084 | -3.0831 | -222.1742 | 0 | Close
4543 | 1 | 4 | CC DChg | 03:36:00 | 37:49:00 | -0.111 | 4.0615 | 0.39973 | 28.81 | 0 | 0 | 0.39973 | 28.81 | 0.00166598 | 120.05 | 0 | 0 | 0.00166598 | 120.05 | 2023-04-05 07:34:04 | -0.00045083 | -1.8499 | -133.3045 | 0 | Close
4544 | 1 | 4 | CC DChg | 03:36:30 | 37:49:30 | -0.111 | 4.0611 | 0.40065 | 28.87 | 0 | 0 | 0.40065 | 28.87 | 0.00166973 | 120.32 | 0 | 0 | 0.00166973 | 120.32 | 2023-04-05 07:34:34 | -0.00045078 | -2.3123 | -166.6306 | 0 | Close
4545 | 1 | 4 | CC DChg | 03:37:00 | 37:50:00 | -0.11099 | 4.0606 | 0.40158 | 28.94 | 0 | 0 | 0.40158 | 28.94 | 0.00167349 | 120.59 | 0 | 0 | 0.00167349 | 120.59 | 2023-04-05 07:35:04 | -0.00045069 | -1.8498 | -133.2981 | 0 | Close
4546 | 1 | 4 | CC DChg | 03:37:30 | 37:50:30 | -0.11098 | 4.0602 | 0.4025 | 29.01 | 0 | 0 | 0.4025 | 29.01 | 0.00167724 | 120.87 | 0 | 0 | 0.00167724 | 120.87 | 2023-04-05 07:35:34 | -0.0004506 | -2.3122 | -166.6226 | 0 | Close
4547 | 1 | 4 | CC DChg | 03:38:00 | 37:51:00 | -0.11099 | 4.0598 | 0.40343 | 29.07 | 0 | 0 | 0.40343 | 29.07 | 0.001681 | 121.14 | 0 | 0 | 0.001681 | 121.14 | 2023-04-05 07:36:04 | -0.0004506 | -2.3123 | -166.6306 | 0 | Close
4548 | 1 | 4 | CC DChg | 03:38:30 | 37:51:30 | -0.11098 | 4.0593 | 0.40435 | 29.14 | 0 | 0 | 0.40435 | 29.14 | 0.00168475 | 121.41 | 0 | 0 | 0.00168475 | 121.41 | 2023-04-05 07:36:34 | -0.0004505 | -1.8498 | -133.2981 | 0 | Close
4549 | 1 | 4 | CC DChg | 03:39:00 | 37:52:00 | -0.11098 | 4.0588 | 0.40528 | 29.21 | 0 | 0 | 0.40528 | 29.21 | 0.00168851 | 121.68 | 0 | 0 | 0.00168851 | 121.68 | 2023-04-05 07:37:04 | -0.00045045 | -1.8498 | -133.2981 | 0 | Close
4550 | 1 | 4 | CC DChg | 03:39:30 | 37:52:30 | -0.11099 | 4.0583 | 0.4062 | 29.27 | 0 | 0 | 0.4062 | 29.27 | 0.00169226 | 121.95 | 0 | 0 | 0.00169226 | 121.95 | 2023-04-05 07:37:34 | -0.00045043 | -1.8498 | -133.2981 | 0 | Close
4551 | 1 | 4 | CC DChg | 03:40:00 | 37:53:00 | -0.11098 | 4.058 | 0.40713 | 29.34 | 0 | 0 | 0.40713 | 29.34 | 0.00169602 | 122.22 | 0 | 0 | 0.00169602 | 122.22 | 2023-04-05 07:38:04 | -0.00045036 | -3.0828 | -222.1528 | 0 | Close
4552 | 1 | 4 | CC DChg | 03:40:30 | 37:53:30 | -0.11098 | 4.0575 | 0.40805 | 29.41 | 0 | 0 | 0.40805 | 29.41 | 0.00169977 | 122.49 | 0 | 0 | 0.00169977 | 122.49 | 2023-04-05 07:38:34 | -0.0004503 | -1.8498 | -133.2981 | 0 | Close
4553 | 1 | 4 | CC DChg | 03:41:00 | 37:54:00 | -0.11099 | 4.057 | 0.40898 | 29.47 | 0 | 0 | 0.40898 | 29.47 | 0.00170352 | 122.76 | 0 | 0 | 0.00170352 | 122.76 | 2023-04-05 07:39:04 | -0.00045029 | -1.8498 | -133.2981 | 0 | Close
4554 | 1 | 4 | CC DChg | 03:41:30 | 37:54:30 | -0.11099 | 4.0566 | 0.4099 | 29.54 | 0 | 0 | 0.4099 | 29.54 | 0.00170727 | 123.03 | 0 | 0 | 0.00170727 | 123.03 | 2023-04-05 07:39:34 | -0.00045024 | -2.3121 | -166.6146 | 0 | Close
4555 | 1 | 4 | CC DChg | 03:42:00 | 37:55:00 | -0.11098 | 4.0561 | 0.41083 | 29.6 | 0 | 0 | 0.41083 | 29.6 | 0.00171102 | 123.3 | 0 | 0 | 0.00171102 | 123.3 | 2023-04-05 07:40:04 | -0.00045015 | -1.8498 | -133.2981 | 0 | Close
4556 | 1 | 4 | CC DChg | 03:42:30 | 37:55:30 | -0.11099 | 4.0556 | 0.41175 | 29.67 | 0 | 0 | 0.41175 | 29.67 | 0.00171478 | 123.57 | 0 | 0 | 0.00171478 | 123.57 | 2023-04-05 07:40:34 | -0.00045013 | -1.8499 | -133.3045 | 0 | Close
4557 | 1 | 4 | CC DChg | 03:43:00 | 37:56:00 | -0.11099 | 4.0552 | 0.41268 | 29.74 | 0 | 0 | 0.41268 | 29.74 | 0.00171853 | 123.84 | 0 | 0 | 0.00171853 | 123.84 | 2023-04-05 07:41:04 | -0.00045009 | -2.3122 | -166.6226 | 0 | Close
4558 | 1 | 4 | CC DChg | 03:43:30 | 37:56:30 | -0.11098 | 4.0548 | 0.4136 | 29.8 | 0 | 0 | 0.4136 | 29.8 | 0.00172228 | 124.11 | 0 | 0 | 0.00172228 | 124.11 | 2023-04-05 07:41:34 | -0.00045 | -2.3123 | -166.6306 | 0 | Close
4559 | 1 | 4 | CC DChg | 03:44:00 | 37:57:00 | -0.111 | 4.0543 | 0.41453 | 29.87 | 0 | 0 | 0.41453 | 29.87 | 0.00172603 | 124.38 | 0 | 0 | 0.00172603 | 124.38 | 2023-04-05 07:42:04 | -0.00045003 | -1.8498 | -133.2981 | 0 | Close
4560 | 1 | 4 | CC DChg | 03:44:30 | 37:57:30 | -0.11098 | 4.054 | 0.41545 | 29.94 | 0 | 0 | 0.41545 | 29.94 | 0.00172978 | 124.65 | 0 | 0 | 0.00172978 | 124.65 | 2023-04-05 07:42:34 | -0.00044991 | -3.0831 | -222.1742 | 0 | Close
4561 | 1 | 4 | CC DChg | 03:45:00 | 37:58:00 | -0.11098 | 4.0535 | 0.41638 | 30 | 0 | 0 | 0.41638 | 30 | 0.00173353 | 124.92 | 0 | 0 | 0.00173353 | 124.92 | 2023-04-05 07:43:04 | -0.00044986 | -1.8498 | -133.2981 | 0 | Close
4562 | 1 | 4 | CC DChg | 03:45:30 | 37:58:30 | -0.11099 | 4.0531 | 0.4173 | 30.07 | 0 | 0 | 0.4173 | 30.07 | 0.00173728 | 125.19 | 0 | 0 | 0.00173728 | 125.19 | 2023-04-05 07:43:34 | -0.00044985 | -2.3122 | -166.6226 | 0 | Close
4563 | 1 | 4 | CC DChg | 03:46:00 | 37:59:00 | -0.11099 | 4.0525 | 0.41823 | 30.14 | 0 | 0 | 0.41823 | 30.14 | 0.00174102 | 125.46 | 0 | 0 | 0.00174102 | 125.46 | 2023-04-05 07:44:04 | -0.00044979 | -1.5416 | -111.0871 | 0 | Close
4564 | 1 | 4 | CC DChg | 03:46:30 | 37:59:30 | -0.111 | 4.0522 | 0.41915 | 30.2 | 0 | 0 | 0.41915 | 30.2 | 0.00174477 | 125.73 | 0 | 0 | 0.00174477 | 125.73 | 2023-04-05 07:44:34 | -0.00044979 | -3.083 | -222.1635 | 0 | Close
4565 | 1 | 4 | CC DChg | 03:47:00 | 38:00:00 | -0.111 | 4.0517 | 0.42008 | 30.27 | 0 | 0 | 0.42008 | 30.27 | 0.00174852 | 126 | 0 | 0 | 0.00174852 | 126 | 2023-04-05 07:45:04 | -0.00044974 | -1.8498 | -133.2981 | 0 | Close
4566 | 1 | 4 | CC DChg | 03:47:30 | 38:00:30 | -0.11099 | 4.0513 | 0.421 | 30.34 | 0 | 0 | 0.421 | 30.34 | 0.00175227 | 126.27 | 0 | 0 | 0.00175227 | 126.27 | 2023-04-05 07:45:34 | -0.00044965 | -2.3122 | -166.6226 | 0 | Close
4567 | 1 | 4 | CC DChg | 03:48:00 | 38:01:00 | -0.11099 | 4.0509 | 0.42193 | 30.4 | 0 | 0 | 0.42193 | 30.4 | 0.00175601 | 126.54 | 0 | 0 | 0.00175601 | 126.54 | 2023-04-05 07:46:04 | -0.00044961 | -2.3122 | -166.6226 | 0 | Close
4568 | 1 | 4 | CC DChg | 03:48:30 | 38:01:30 | -0.11099 | 4.0503 | 0.42285 | 30.47 | 0 | 0 | 0.42285 | 30.47 | 0.00175976 | 126.81 | 0 | 0 | 0.00175976 | 126.81 | 2023-04-05 07:46:34 | -0.00044954 | -1.5415 | -111.0818 | 0 | Close
4569 | 1 | 4 | CC DChg | 03:49:00 | 38:02:00 | -0.11098 | 4.05 | 0.42378 | 30.54 | 0 | 0 | 0.42378 | 30.54 | 0.00176351 | 127.08 | 0 | 0 | 0.00176351 | 127.08 | 2023-04-05 07:47:04 | -0.00044947 | -3.0831 | -222.1742 | 0 | Close
4570 | 1 | 4 | CC DChg | 03:49:30 | 38:02:30 | -0.11099 | 4.0495 | 0.4247 | 30.6 | 0 | 0 | 0.4247 | 30.6 | 0.00176725 | 127.35 | 0 | 0 | 0.00176725 | 127.35 | 2023-04-05 07:47:34 | -0.00044945 | -1.8499 | -133.3045 | 0 | Close
4571 | 1 | 4 | CC DChg | 03:50:00 | 38:03:00 | -0.11099 | 4.0491 | 0.42563 | 30.67 | 0 | 0 | 0.42563 | 30.67 | 0.001771 | 127.62 | 0 | 0 | 0.001771 | 127.62 | 2023-04-05 07:48:04 | -0.00044941 | -2.3121 | -166.6146 | 0 | Close
4572 | 1 | 4 | CC DChg | 03:50:30 | 38:03:30 | -0.11098 | 4.0486 | 0.42655 | 30.74 | 0 | 0 | 0.42655 | 30.74 | 0.00177474 | 127.89 | 0 | 0 | 0.00177474 | 127.89 | 2023-04-05 07:48:34 | -0.00044931 | -1.8499 | -133.3045 | 0 | Close
4573 | 1 | 4 | CC DChg | 03:51:00 | 38:04:00 | -0.11097 | 4.0482 | 0.42748 | 30.8 | 0 | 0 | 0.42748 | 30.8 | 0.00177849 | 128.16 | 0 | 0 | 0.00177849 | 128.16 | 2023-04-05 07:49:04 | -0.00044923 | -2.3122 | -166.6226 | 0 | Close
4574 | 1 | 4 | CC DChg | 03:51:30 | 38:04:30 | -0.11098 | 4.0477 | 0.4284 | 30.87 | 0 | 0 | 0.4284 | 30.87 | 0.00178223 | 128.43 | 0 | 0 | 0.00178223 | 128.43 | 2023-04-05 07:49:34 | -0.00044921 | -1.85 | -133.3109 | 0 | Close
4575 | 1 | 4 | CC DChg | 03:52:00 | 38:05:00 | -0.11098 | 4.0474 | 0.42933 | 30.94 | 0 | 0 | 0.42933 | 30.94 | 0.00178597 | 128.7 | 0 | 0 | 0.00178597 | 128.7 | 2023-04-05 07:50:04 | -0.00044918 | -3.0828 | -222.1528 | 0 | Close
4576 | 1 | 4 | CC DChg | 03:52:30 | 38:05:30 | -0.111 | 4.0469 | 0.43025 | 31 | 0 | 0 | 0.43025 | 31 | 0.00178972 | 128.97 | 0 | 0 | 0.00178972 | 128.97 | 2023-04-05 07:50:34 | -0.00044921 | -1.8498 | -133.2981 | 0 | Close
4577 | 1 | 4 | CC DChg | 03:53:00 | 38:06:00 | -0.11099 | 4.0465 | 0.43118 | 31.07 | 0 | 0 | 0.43118 | 31.07 | 0.00179346 | 129.24 | 0 | 0 | 0.00179346 | 129.24 | 2023-04-05 07:51:04 | -0.00044912 | -2.3122 | -166.6226 | 0 | Close
4578 | 1 | 4 | CC DChg | 03:53:30 | 38:06:30 | -0.11099 | 4.046 | 0.4321 | 31.14 | 0 | 0 | 0.4321 | 31.14 | 0.0017972 | 129.51 | 0 | 0 | 0.0017972 | 129.51 | 2023-04-05 07:51:34 | -0.00044907 | -1.8498 | -133.2981 | 0 | Close
4579 | 1 | 4 | CC DChg | 03:54:00 | 38:07:00 | -0.11099 | 4.0455 | 0.43303 | 31.2 | 0 | 0 | 0.43303 | 31.2 | 0.00180094 | 129.78 | 0 | 0 | 0.00180094 | 129.78 | 2023-04-05 07:52:04 | -0.00044901 | -1.8498 | -133.2981 | 0 | Close
4580 | 1 | 4 | CC DChg | 03:54:30 | 38:07:30 | -0.11097 | 4.0451 | 0.43395 | 31.27 | 0 | 0 | 0.43395 | 31.27 | 0.00180468 | 130.05 | 0 | 0 | 0.00180468 | 130.05 | 2023-04-05 07:52:34 | -0.00044888 | -2.3122 | -166.6226 | 0 | Close
4581 | 1 | 4 | CC DChg | 03:55:00 | 38:08:00 | -0.11099 | 4.0447 | 0.43488 | 31.34 | 0 | 0 | 0.43488 | 31.34 | 0.00180843 | 130.32 | 0 | 0 | 0.00180843 | 130.32 | 2023-04-05 07:53:04 | -0.00044892 | -2.3122 | -166.6226 | 0 | Close
4582 | 1 | 4 | CC DChg | 03:55:30 | 38:08:30 | -0.11098 | 4.0443 | 0.4358 | 31.4 | 0 | 0 | 0.4358 | 31.4 | 0.00181217 | 130.59 | 0 | 0 | 0.00181217 | 130.59 | 2023-04-05 07:53:34 | -0.00044884 | -2.3123 | -166.6306 | 0 | Close
4583 | 1 | 4 | CC DChg | 03:56:00 | 38:09:00 | -0.11099 | 4.0438 | 0.43673 | 31.47 | 0 | 0 | 0.43673 | 31.47 | 0.00181591 | 130.86 | 0 | 0 | 0.00181591 | 130.86 | 2023-04-05 07:54:04 | -0.00044882 | -1.8498 | -133.2981 | 0 | Close
4584 | 1 | 4 | CC DChg | 03:56:30 | 38:09:30 | -0.111 | 4.0434 | 0.43765 | 31.54 | 0 | 0 | 0.43765 | 31.54 | 0.00181965 | 131.13 | 0 | 0 | 0.00181965 | 131.13 | 2023-04-05 07:54:34 | -0.00044882 | -2.3122 | -166.6226 | 0 | Close
4585 | 1 | 4 | CC DChg | 03:57:00 | 38:10:00 | -0.11098 | 4.0429 | 0.43857 | 31.6 | 0 | 0 | 0.43857 | 31.6 | 0.00182339 | 131.4 | 0 | 0 | 0.00182339 | 131.4 | 2023-04-05 07:55:04 | -0.00044868 | -1.8499 | -133.3045 | 0 | Close
4586 | 1 | 4 | CC DChg | 03:57:30 | 38:10:30 | -0.11098 | 4.0425 | 0.4395 | 31.67 | 0 | 0 | 0.4395 | 31.67 | 0.00182713 | 131.67 | 0 | 0 | 0.00182713 | 131.67 | 2023-04-05 07:55:34 | -0.00044864 | -2.3122 | -166.6226 | 0 | Close
4587 | 1 | 4 | CC DChg | 03:58:00 | 38:11:00 | -0.11099 | 4.0421 | 0.44042 | 31.74 | 0 | 0 | 0.44042 | 31.74 | 0.00183086 | 131.94 | 0 | 0 | 0.00183086 | 131.94 | 2023-04-05 07:56:04 | -0.00044863 | -2.3123 | -166.6306 | 0 | Close
4588 | 1 | 4 | CC DChg | 03:58:30 | 38:11:30 | -0.11099 | 4.0416 | 0.44135 | 31.8 | 0 | 0 | 0.44135 | 31.8 | 0.0018346 | 132.2 | 0 | 0 | 0.0018346 | 132.2 | 2023-04-05 07:56:34 | -0.00044858 | -1.8499 | -133.3045 | 0 | Close
4589 | 1 | 4 | CC DChg | 03:59:00 | 38:12:00 | -0.11099 | 4.0412 | 0.44227 | 31.87 | 0 | 0 | 0.44227 | 31.87 | 0.00183834 | 132.47 | 0 | 0 | 0.00183834 | 132.47 | 2023-04-05 07:57:04 | -0.00044853 | -2.3121 | -166.6146 | 0 | Close
4590 | 1 | 4 | CC DChg | 03:59:30 | 38:12:30 | -0.11099 | 4.0408 | 0.4432 | 31.94 | 0 | 0 | 0.4432 | 31.94 | 0.00184208 | 132.74 | 0 | 0 | 0.00184208 | 132.74 | 2023-04-05 07:57:34 | -0.00044849 | -2.3122 | -166.6226 | 0 | Close
4591 | 1 | 4 | CC DChg | 04:00:00 | 38:13:00 | -0.11098 | 4.0403 | 0.44412 | 32 | 0 | 0 | 0.44412 | 32 | 0.00184582 | 133.01 | 0 | 0 | 0.00184582 | 133.01 | 2023-04-05 07:58:04 | -0.00044839 | -1.85 | -133.3109 | 0 | Close
4592 | 1 | 4 | CC DChg | 04:00:30 | 38:13:30 | -0.11099 | 4.0399 | 0.44505 | 32.07 | 0 | 0 | 0.44505 | 32.07 | 0.00184955 | 133.28 | 0 | 0 | 0.00184955 | 133.28 | 2023-04-05 07:58:34 | -0.00044839 | -2.3122 | -166.6226 | 0 | Close
4593 | 1 | 4 | CC DChg | 04:01:00 | 38:14:00 | -0.111 | 4.0395 | 0.44597 | 32.14 | 0 | 0 | 0.44597 | 32.14 | 0.00185329 | 133.55 | 0 | 0 | 0.00185329 | 133.55 | 2023-04-05 07:59:04 | -0.00044838 | -2.3122 | -166.6226 | 0 | Close
4594 | 1 | 4 | CC DChg | 04:01:30 | 38:14:30 | -0.11098 | 4.039 | 0.4469 | 32.2 | 0 | 0 | 0.4469 | 32.2 | 0.00185702 | 133.82 | 0 | 0 | 0.00185702 | 133.82 | 2023-04-05 07:59:34 | -0.00044825 | -1.8499 | -133.3045 | 0 | Close
4595 | 1 | 4 | CC DChg | 04:02:00 | 38:15:00 | -0.11099 | 4.0387 | 0.44782 | 32.27 | 0 | 0 | 0.44782 | 32.27 | 0.00186076 | 134.09 | 0 | 0 | 0.00186076 | 134.09 | 2023-04-05 08:00:04 | -0.00044826 | -3.0831 | -222.1742 | 0 | Close
4596 | 1 | 4 | CC DChg | 04:02:30 | 38:15:30 | -0.111 | 4.0382 | 0.44875 | 32.34 | 0 | 0 | 0.44875 | 32.34 | 0.0018645 | 134.36 | 0 | 0 | 0.0018645 | 134.36 | 2023-04-05 08:00:34 | -0.00044824 | -1.8499 | -133.3045 | 0 | Close
4597 | 1 | 4 | CC DChg | 04:03:00 | 38:16:00 | -0.11099 | 4.0377 | 0.44967 | 32.4 | 0 | 0 | 0.44967 | 32.4 | 0.00186823 | 134.63 | 0 | 0 | 0.00186823 | 134.63 | 2023-04-05 08:01:04 | -0.00044814 | -1.8498 | -133.2981 | 0 | Close
4598 | 1 | 4 | CC DChg | 04:03:30 | 38:16:30 | -0.11101 | 4.0374 | 0.4506 | 32.47 | 0 | 0 | 0.4506 | 32.47 | 0.00187196 | 134.9 | 0 | 0 | 0.00187196 | 134.9 | 2023-04-05 08:01:34 | -0.00044819 | -3.0833 | -222.1849 | 0 | Close
4599 | 1 | 4 | CC DChg | 04:04:00 | 38:17:00 | -0.111 | 4.0369 | 0.45152 | 32.54 | 0 | 0 | 0.45152 | 32.54 | 0.0018757 | 135.17 | 0 | 0 | 0.0018757 | 135.17 | 2023-04-05 08:02:04 | -0.0004481 | -1.85 | -133.3173 | 0 | Close
4600 | 1 | 4 | CC DChg | 04:04:30 | 38:17:30 | -0.11099 | 4.0365 | 0.45245 | 32.6 | 0 | 0 | 0.45245 | 32.6 | 0.00187943 | 135.44 | 0 | 0 | 0.00187943 | 135.44 | 2023-04-05 08:02:34 | -0.00044801 | -2.3126 | -166.6466 | 0 | Close
4601 | 1 | 4 | CC DChg | 04:05:00 | 38:18:00 | -0.11104 | 4.0363 | 0.45337 | 32.67 | 0 | 0 | 0.45337 | 32.67 | 0.00188317 | 135.7 | 0 | 0 | 0.00188317 | 135.7 | 2023-04-05 08:03:04 | -0.00044819 | -4.6264 | -333.3894 | 0 | Close
4602 | 1 | 4 | CC DChg | 04:05:30 | 38:18:30 | -0.11104 | 4.0359 | 0.4543 | 32.74 | 0 | 0 | 0.4543 | 32.74 | 0.0018869 | 135.97 | 0 | 0 | 0.0018869 | 135.97 | 2023-04-05 08:03:34 | -0.00044815 | -2.3133 | -166.7027 | 0 | Close
4603 | 1 | 4 | CC DChg | 04:06:00 | 38:19:00 | -0.11105 | 4.0354 | 0.45522 | 32.8 | 0 | 0 | 0.45522 | 32.8 | 0.00189064 | 136.24 | 0 | 0 | 0.00189064 | 136.24 | 2023-04-05 08:04:04 | -0.00044813 | -1.8507 | -133.3622 | 0 | Close
4604 | 1 | 4 | CC DChg | 04:06:30 | 38:19:30 | -0.11104 | 4.0351 | 0.45615 | 32.87 | 0 | 0 | 0.45615 | 32.87 | 0.00189437 | 136.51 | 0 | 0 | 0.00189437 | 136.51 | 2023-04-05 08:04:34 | -0.00044806 | -3.0844 | -222.2703 | 0 | Close
4605 | 1 | 4 | CC DChg | 04:07:00 | 38:20:00 | -0.11104 | 4.0346 | 0.45708 | 32.94 | 0 | 0 | 0.45708 | 32.94 | 0.0018981 | 136.78 | 0 | 0 | 0.0018981 | 136.78 | 2023-04-05 08:05:04 | -0.000448 | -1.8507 | -133.3622 | 0 | Close
4606 | 1 | 4 | CC DChg | 04:07:30 | 38:20:30 | -0.11105 | 4.0342 | 0.458 | 33 | 0 | 0 | 0.458 | 33 | 0.00190184 | 137.05 | 0 | 0 | 0.00190184 | 137.05 | 2023-04-05 08:05:34 | -0.000448 | -2.3134 | -166.7107 | 0 | Close
4607 | 1 | 4 | CC DChg | 04:08:00 | 38:21:00 | -0.11104 | 4.0337 | 0.45893 | 33.07 | 0 | 0 | 0.45893 | 33.07 | 0.00190557 | 137.32 | 0 | 0 | 0.00190557 | 137.32 | 2023-04-05 08:06:04 | -0.0004479 | -1.8507 | -133.3622 | 0 | Close
4608 | 1 | 4 | CC DChg | 04:08:30 | 38:21:30 | -0.11104 | 4.0333 | 0.45985 | 33.14 | 0 | 0 | 0.45985 | 33.14 | 0.0019093 | 137.59 | 0 | 0 | 0.0019093 | 137.59 | 2023-04-05 08:06:34 | -0.00044786 | -2.3134 | -166.7107 | 0 | Close
4609 | 1 | 4 | CC DChg | 04:09:00 | 38:22:00 | -0.11103 | 4.0328 | 0.46078 | 33.2 | 0 | 0 | 0.46078 | 33.2 | 0.00191303 | 137.86 | 0 | 0 | 0.00191303 | 137.86 | 2023-04-05 08:07:04 | -0.00044776 | -1.8507 | -133.3622 | 0 | Close
4610 | 1 | 4 | CC DChg | 04:09:30 | 38:22:30 | -0.11104 | 4.0324 | 0.4617 | 33.27 | 0 | 0 | 0.4617 | 33.27 | 0.00191677 | 138.13 | 0 | 0 | 0.00191677 | 138.13 | 2023-04-05 08:07:34 | -0.00044776 | -2.3133 | -166.7027 | 0 | Close
4611 | 1 | 4 | CC DChg | 04:10:00 | 38:23:00 | -0.11103 | 4.032 | 0.46263 | 33.34 | 0 | 0 | 0.46263 | 33.34 | 0.0019205 | 138.39 | 0 | 0 | 0.0019205 | 138.39 | 2023-04-05 08:08:04 | -0.00044767 | -2.3132 | -166.6947 | 0 | Close
4612 | 1 | 4 | CC DChg | 04:10:30 | 38:23:30 | -0.11103 | 4.0315 | 0.46355 | 33.4 | 0 | 0 | 0.46355 | 33.4 | 0.00192423 | 138.66 | 0 | 0 | 0.00192423 | 138.66 | 2023-04-05 08:08:34 | -0.00044762 | -1.8508 | -133.3686 | 0 | Close
4613 | 1 | 4 | CC DChg | 04:11:00 | 38:24:00 | -0.11104 | 4.0311 | 0.46448 | 33.47 | 0 | 0 | 0.46448 | 33.47 | 0.00192796 | 138.93 | 0 | 0 | 0.00192796 | 138.93 | 2023-04-05 08:09:04 | -0.00044761 | -2.3133 | -166.7027 | 0 | Close
4614 | 1 | 4 | CC DChg | 04:11:30 | 38:24:30 | -0.11105 | 4.0307 | 0.4654 | 33.54 | 0 | 0 | 0.4654 | 33.54 | 0.00193169 | 139.2 | 0 | 0 | 0.00193169 | 139.2 | 2023-04-05 08:09:34 | -0.00044761 | -2.3134 | -166.7107 | 0 | Close
4615 | 1 | 4 | CC DChg | 04:12:00 | 38:25:00 | -0.11103 | 4.0303 | 0.46633 | 33.6 | 0 | 0 | 0.46633 | 33.6 | 0.00193542 | 139.47 | 0 | 0 | 0.00193542 | 139.47 | 2023-04-05 08:10:04 | -0.00044748 | -2.3132 | -166.6947 | 0 | Close
4616 | 1 | 4 | CC DChg | 04:12:30 | 38:25:30 | -0.11103 | 4.0299 | 0.46725 | 33.67 | 0 | 0 | 0.46725 | 33.67 | 0.00193915 | 139.74 | 0 | 0 | 0.00193915 | 139.74 | 2023-04-05 08:10:34 | -0.00044744 | -2.3134 | -166.7107 | 0 | Close
4617 | 1 | 4 | CC DChg | 04:13:00 | 38:26:00 | -0.11104 | 4.0294 | 0.46818 | 33.74 | 0 | 0 | 0.46818 | 33.74 | 0.00194288 | 140.01 | 0 | 0 | 0.00194288 | 140.01 | 2023-04-05 08:11:04 | -0.00044742 | -1.8508 | -133.3686 | 0 | Close
4618 | 1 | 4 | CC DChg | 04:13:30 | 38:26:30 | -0.11103 | 4.0289 | 0.4691 | 33.8 | 0 | 0 | 0.4691 | 33.8 | 0.0019466 | 140.28 | 0 | 0 | 0.0019466 | 140.28 | 2023-04-05 08:11:34 | -0.00044733 | -1.8506 | -133.3558 | 0 | Close
4619 | 1 | 4 | CC DChg | 04:14:00 | 38:27:00 | -0.11104 | 4.0286 | 0.47003 | 33.87 | 0 | 0 | 0.47003 | 33.87 | 0.00195033 | 140.54 | 0 | 0 | 0.00195033 | 140.54 | 2023-04-05 08:12:04 | -0.00044734 | -3.0844 | -222.2703 | 0 | Close
4620 | 1 | 4 | CC DChg | 04:14:30 | 38:27:30 | -0.11104 | 4.0281 | 0.47096 | 33.94 | 0 | 0 | 0.47096 | 33.94 | 0.00195406 | 140.81 | 0 | 0 | 0.00195406 | 140.81 | 2023-04-05 08:12:34 | -0.00044728 | -1.8507 | -133.3622 | 0 | Close
4621 | 1 | 4 | CC DChg | 04:15:00 | 38:28:00 | -0.11103 | 4.0277 | 0.47188 | 34 | 0 | 0 | 0.47188 | 34 | 0.00195779 | 141.08 | 0 | 0 | 0.00195779 | 141.08 | 2023-04-05 08:13:04 | -0.0004472 | -2.3133 | -166.7027 | 0 | Close
4622 | 1 | 4 | CC DChg | 04:15:30 | 38:28:30 | -0.11105 | 4.0273 | 0.47281 | 34.07 | 0 | 0 | 0.47281 | 34.07 | 0.00196151 | 141.35 | 0 | 0 | 0.00196151 | 141.35 | 2023-04-05 08:13:34 | -0.00044723 | -2.3133 | -166.7027 | 0 | Close
4623 | 1 | 4 | CC DChg | 04:16:00 | 38:29:00 | -0.11104 | 4.0268 | 0.47373 | 34.14 | 0 | 0 | 0.47373 | 34.14 | 0.00196524 | 141.62 | 0 | 0 | 0.00196524 | 141.62 | 2023-04-05 08:14:04 | -0.00044714 | -1.8507 | -133.3622 | 0 | Close
4624 | 1 | 4 | CC DChg | 04:16:30 | 38:29:30 | -0.11104 | 4.0265 | 0.47466 | 34.2 | 0 | 0 | 0.47466 | 34.2 | 0.00196897 | 141.89 | 0 | 0 | 0.00196897 | 141.89 | 2023-04-05 08:14:34 | -0.0004471 | -3.0844 | -222.2703 | 0 | Close
4625 | 1 | 4 | CC DChg | 04:17:00 | 38:30:00 | -0.11103 | 4.026 | 0.47558 | 34.27 | 0 | 0 | 0.47558 | 34.27 | 0.00197269 | 142.16 | 0 | 0 | 0.00197269 | 142.16 | 2023-04-05 08:15:04 | -0.00044701 | -1.8507 | -133.3622 | 0 | Close
4626 | 1 | 4 | CC DChg | 04:17:30 | 38:30:30 | -0.11104 | 4.0256 | 0.47651 | 34.34 | 0 | 0 | 0.47651 | 34.34 | 0.00197642 | 142.42 | 0 | 0 | 0.00197642 | 142.42 | 2023-04-05 08:15:34 | -0.000447 | -2.3133 | -166.7027 | 0 | Close
4627 | 1 | 4 | CC DChg | 04:18:00 | 38:31:00 | -0.11104 | 4.0252 | 0.47743 | 34.4 | 0 | 0 | 0.47743 | 34.4 | 0.00198014 | 142.69 | 0 | 0 | 0.00198014 | 142.69 | 2023-04-05 08:16:04 | -0.00044696 | -2.3133 | -166.7027 | 0 | Close
4628 | 1 | 4 | CC DChg | 04:18:30 | 38:31:30 | -0.11103 | 4.0247 | 0.47836 | 34.47 | 0 | 0 | 0.47836 | 34.47 | 0.00198387 | 142.96 | 0 | 0 | 0.00198387 | 142.96 | 2023-04-05 08:16:34 | -0.00044686 | -1.8508 | -133.3686 | 0 | Close
4629 | 1 | 4 | CC DChg | 04:19:00 | 38:32:00 | -0.11104 | 4.0243 | 0.47928 | 34.54 | 0 | 0 | 0.47928 | 34.54 | 0.00198759 | 143.23 | 0 | 0 | 0.00198759 | 143.23 | 2023-04-05 08:17:04 | -0.00044686 | -2.3132 | -166.6947 | 0 | Close
4630 | 1 | 4 | CC DChg | 04:19:30 | 38:32:30 | -0.11104 | 4.0239 | 0.48021 | 34.6 | 0 | 0 | 0.48021 | 34.6 | 0.00199131 | 143.5 | 0 | 0 | 0.00199131 | 143.5 | 2023-04-05 08:17:34 | -0.00044681 | -2.3133 | -166.7027 | 0 | Close
4631 | 1 | 4 | CC DChg | 04:20:00 | 38:33:00 | -0.11104 | 4.0235 | 0.48113 | 34.67 | 0 | 0 | 0.48113 | 34.67 | 0.00199504 | 143.77 | 0 | 0 | 0.00199504 | 143.77 | 2023-04-05 08:18:04 | -0.00044677 | -2.3134 | -166.7107 | 0 | Close
4632 | 1 | 4 | CC DChg | 04:20:30 | 38:33:30 | -0.11104 | 4.023 | 0.48206 | 34.74 | 0 | 0 | 0.48206 | 34.74 | 0.00199876 | 144.03 | 0 | 0 | 0.00199876 | 144.03 | 2023-04-05 08:18:34 | -0.00044671 | -1.8507 | -133.3622 | 0 | Close
4633 | 1 | 4 | CC DChg | 04:21:00 | 38:34:00 | -0.11104 | 4.0226 | 0.48298 | 34.8 | 0 | 0 | 0.48298 | 34.8 | 0.00200248 | 144.3 | 0 | 0 | 0.00200248 | 144.3 | 2023-04-05 08:19:04 | -0.00044667 | -2.3133 | -166.7027 | 0 | Close
4634 | 1 | 4 | CC DChg | 04:21:30 | 38:34:30 | -0.11103 | 4.0222 | 0.48391 | 34.87 | 0 | 0 | 0.48391 | 34.87 | 0.0020062 | 144.57 | 0 | 0 | 0.0020062 | 144.57 | 2023-04-05 08:19:34 | -0.00044658 | -2.3134 | -166.7107 | 0 | Close
4635 | 1 | 4 | CC DChg | 04:22:00 | 38:35:00 | -0.11104 | 4.0218 | 0.48484 | 34.94 | 0 | 0 | 0.48484 | 34.94 | 0.00200993 | 144.84 | 0 | 0 | 0.00200993 | 144.84 | 2023-04-05 08:20:04 | -0.00044658 | -2.3133 | -166.7027 | 0 | Close
4636 | 1 | 4 | CC DChg | 04:22:30 | 38:35:30 | -0.11105 | 4.0213 | 0.48576 | 35 | 0 | 0 | 0.48576 | 35 | 0.00201365 | 145.11 | 0 | 0 | 0.00201365 | 145.11 | 2023-04-05 08:20:34 | -0.00044657 | -1.8507 | -133.3622 | 0 | Close
4637 | 1 | 4 | CC DChg | 04:23:00 | 38:36:00 | -0.11105 | 4.0209 | 0.48669 | 35.07 | 0 | 0 | 0.48669 | 35.07 | 0.00201737 | 145.37 | 0 | 0 | 0.00201737 | 145.37 | 2023-04-05 08:21:04 | -0.00044652 | -2.3133 | -166.7027 | 0 | Close
4638 | 1 | 4 | CC DChg | 04:23:30 | 38:36:30 | -0.11106 | 4.0205 | 0.48761 | 35.14 | 0 | 0 | 0.48761 | 35.14 | 0.00202109 | 145.64 | 0 | 0 | 0.00202109 | 145.64 | 2023-04-05 08:21:34 | -0.00044652 | -2.3133 | -166.7027 | 0 | Close
4639 | 1 | 4 | CC DChg | 04:24:00 | 38:37:00 | -0.11104 | 4.0201 | 0.48854 | 35.2 | 0 | 0 | 0.48854 | 35.2 | 0.00202481 | 145.91 | 0 | 0 | 0.00202481 | 145.91 | 2023-04-05 08:22:04 | -0.00044639 | -2.3133 | -166.7027 | 0 | Close
4640 | 1 | 4 | CC DChg | 04:24:30 | 38:37:30 | -0.11103 | 4.0196 | 0.48946 | 35.27 | 0 | 0 | 0.48946 | 35.27 | 0.00202853 | 146.18 | 0 | 0 | 0.00202853 | 146.18 | 2023-04-05 08:22:34 | -0.0004463 | -1.8507 | -133.3622 | 0 | Close
4641 | 1 | 4 | CC DChg | 04:25:00 | 38:38:00 | -0.11105 | 4.0192 | 0.49039 | 35.34 | 0 | 0 | 0.49039 | 35.34 | 0.00203225 | 146.45 | 0 | 0 | 0.00203225 | 146.45 | 2023-04-05 08:23:04 | -0.00044633 | -2.3133 | -166.7027 | 0 | Close
4642 | 1 | 4 | CC DChg | 04:25:30 | 38:38:30 | -0.11105 | 4.0188 | 0.49131 | 35.4 | 0 | 0 | 0.49131 | 35.4 | 0.00203597 | 146.72 | 0 | 0 | 0.00203597 | 146.72 | 2023-04-05 08:23:34 | -0.00044629 | -2.3136 | -166.7187 | 0 | Close
4643 | 1 | 4 | CC DChg | 04:26:00 | 38:39:00 | -0.11105 | 4.0184 | 0.49224 | 35.47 | 0 | 0 | 0.49224 | 35.47 | 0.00203969 | 146.98 | 0 | 0 | 0.00203969 | 146.98 | 2023-04-05 08:24:04 | -0.00044624 | -2.3133 | -166.7027 | 0 | Close
4644 | 1 | 4 | CC DChg | 04:26:30 | 38:39:30 | -0.11105 | 4.018 | 0.49316 | 35.54 | 0 | 0 | 0.49316 | 35.54 | 0.0020434 | 147.25 | 0 | 0 | 0.0020434 | 147.25 | 2023-04-05 08:24:34 | -0.0004462 | -2.3134 | -166.7107 | 0 | Close
4645 | 1 | 4 | CC DChg | 04:27:00 | 38:40:00 | -0.11104 | 4.0175 | 0.49409 | 35.6 | 0 | 0 | 0.49409 | 35.6 | 0.00204712 | 147.52 | 0 | 0 | 0.00204712 | 147.52 | 2023-04-05 08:25:04 | -0.0004461 | -1.8507 | -133.3622 | 0 | Close
4646 | 1 | 4 | CC DChg | 04:27:30 | 38:40:30 | -0.11104 | 4.0171 | 0.49501 | 35.67 | 0 | 0 | 0.49501 | 35.67 | 0.00205084 | 147.79 | 0 | 0 | 0.00205084 | 147.79 | 2023-04-05 08:25:34 | -0.00044606 | -2.3133 | -166.7027 | 0 | Close
4647 | 1 | 4 | CC DChg | 04:28:00 | 38:41:00 | -0.11104 | 4.0167 | 0.49594 | 35.74 | 0 | 0 | 0.49594 | 35.74 | 0.00205456 | 148.05 | 0 | 0 | 0.00205456 | 148.05 | 2023-04-05 08:26:04 | -0.00044601 | -2.3133 | -166.7027 | 0 | Close
4648 | 1 | 4 | CC DChg | 04:28:30 | 38:41:30 | -0.11103 | 4.0162 | 0.49687 | 35.8 | 0 | 0 | 0.49687 | 35.8 | 0.00205827 | 148.32 | 0 | 0 | 0.00205827 | 148.32 | 2023-04-05 08:26:34 | -0.00044592 | -1.8506 | -133.3558 | 0 | Close
4649 | 1 | 4 | CC DChg | 04:29:00 | 38:42:00 | -0.11104 | 4.0159 | 0.49779 | 35.87 | 0 | 0 | 0.49779 | 35.87 | 0.00206199 | 148.59 | 0 | 0 | 0.00206199 | 148.59 | 2023-04-05 08:27:04 | -0.00044593 | -3.0844 | -222.2703 | 0 | Close
4650 | 1 | 4 | CC DChg | 04:29:30 | 38:42:30 | -0.11104 | 4.0155 | 0.49872 | 35.94 | 0 | 0 | 0.49872 | 35.94 | 0.00206571 | 148.86 | 0 | 0 | 0.00206571 | 148.86 | 2023-04-05 08:27:34 | -0.00044588 | -2.3133 | -166.7027 | 0 | Close
4651 | 1 | 4 | CC DChg | 04:30:00 | 38:43:00 | -0.11105 | 4.0151 | 0.49964 | 36 | 0 | 0 | 0.49964 | 36 | 0.00206942 | 149.13 | 0 | 0 | 0.00206942 | 149.13 | 2023-04-05 08:28:04 | -0.00044588 | -2.3136 | -166.7187 | 0 | Close
4652 | 1 | 4 | CC DChg | 04:30:30 | 38:43:30 | -0.11105 | 4.0146 | 0.50057 | 36.07 | 0 | 0 | 0.50057 | 36.07 | 0.00207314 | 149.39 | 0 | 0 | 0.00207314 | 149.39 | 2023-04-05 08:28:34 | -0.00044582 | -1.8508 | -133.3686 | 0 | Close
4653 | 1 | 4 | CC DChg | 04:31:00 | 38:44:00 | -0.11105 | 4.0142 | 0.50149 | 36.14 | 0 | 0 | 0.50149 | 36.14 | 0.00207685 | 149.66 | 0 | 0 | 0.00207685 | 149.66 | 2023-04-05 08:29:04 | -0.00044578 | -2.3133 | -166.7027 | 0 | Close
4654 | 1 | 4 | CC DChg | 04:31:30 | 38:44:30 | -0.11104 | 4.0138 | 0.50242 | 36.21 | 0 | 0 | 0.50242 | 36.21 | 0.00208056 | 149.93 | 0 | 0 | 0.00208056 | 149.93 | 2023-04-05 08:29:34 | -0.00044569 | -2.3133 | -166.7027 | 0 | Close
4655 | 1 | 4 | CC DChg | 04:32:00 | 38:45:00 | -0.11103 | 4.0134 | 0.50334 | 36.27 | 0 | 0 | 0.50334 | 36.27 | 0.00208428 | 150.2 | 0 | 0 | 0.00208428 | 150.2 | 2023-04-05 08:30:04 | -0.00044561 | -2.3134 | -166.7107 | 0 | Close
4656 | 1 | 4 | CC DChg | 04:32:30 | 38:45:30 | -0.11104 | 4.0129 | 0.50427 | 36.34 | 0 | 0 | 0.50427 | 36.34 | 0.00208799 | 150.46 | 0 | 0 | 0.00208799 | 150.46 | 2023-04-05 08:30:34 | -0.00044559 | -1.8506 | -133.3558 | 0 | Close
4657 | 1 | 4 | CC DChg | 04:33:00 | 38:46:00 | -0.11105 | 4.0126 | 0.50519 | 36.41 | 0 | 0 | 0.50519 | 36.41 | 0.00209171 | 150.73 | 0 | 0 | 0.00209171 | 150.73 | 2023-04-05 08:31:04 | -0.0004456 | -3.0847 | -222.2916 | 0 | Close
4658 | 1 | 4 | CC DChg | 04:33:30 | 38:46:30 | -0.11103 | 4.0121 | 0.50612 | 36.47 | 0 | 0 | 0.50612 | 36.47 | 0.00209542 | 151 | 0 | 0 | 0.00209542 | 151 | 2023-04-05 08:31:34 | -0.00044546 | -1.8505 | -133.3493 | 0 | Close
4659 | 1 | 4 | CC DChg | 04:34:00 | 38:47:00 | -0.11103 | 4.0116 | 0.50704 | 36.54 | 0 | 0 | 0.50704 | 36.54 | 0.00209913 | 151.27 | 0 | 0 | 0.00209913 | 151.27 | 2023-04-05 08:32:04 | -0.00044541 | -1.8507 | -133.3622 | 0 | Close
4660 | 1 | 4 | CC DChg | 04:34:30 | 38:47:30 | -0.11104 | 4.0112 | 0.50797 | 36.61 | 0 | 0 | 0.50797 | 36.61 | 0.00210284 | 151.53 | 0 | 0 | 0.00210284 | 151.53 | 2023-04-05 08:32:34 | -0.0004454 | -2.3133 | -166.7027 | 0 | Close
4661 | 1 | 4 | CC DChg | 04:35:00 | 38:48:00 | -0.11104 | 4.0108 | 0.50889 | 36.67 | 0 | 0 | 0.50889 | 36.67 | 0.00210655 | 151.8 | 0 | 0 | 0.00210655 | 151.8 | 2023-04-05 08:33:04 | -0.00044536 | -2.3131 | -166.6867 | 0 | Close
4662 | 1 | 4 | CC DChg | 04:35:30 | 38:48:30 | -0.11105 | 4.0104 | 0.50982 | 36.74 | 0 | 0 | 0.50982 | 36.74 | 0.00211027 | 152.07 | 0 | 0 | 0.00211027 | 152.07 | 2023-04-05 08:33:34 | -0.00044535 | -2.3133 | -166.7027 | 0 | Close
4663 | 1 | 4 | CC DChg | 04:36:00 | 38:49:00 | -0.11104 | 4.0099 | 0.51075 | 36.81 | 0 | 0 | 0.51075 | 36.81 | 0.00211398 | 152.34 | 0 | 0 | 0.00211398 | 152.34 | 2023-04-05 08:34:04 | -0.00044526 | -1.8506 | -133.3558 | 0 | Close
4664 | 1 | 4 | CC DChg | 04:36:30 | 38:49:30 | -0.11103 | 4.0096 | 0.51167 | 36.87 | 0 | 0 | 0.51167 | 36.87 | 0.00211769 | 152.6 | 0 | 0 | 0.00211769 | 152.6 | 2023-04-05 08:34:34 | -0.00044519 | -3.0843 | -222.2596 | 0 | Close
4665 | 1 | 4 | CC DChg | 04:37:00 | 38:50:00 | -0.11104 | 4.0091 | 0.5126 | 36.94 | 0 | 0 | 0.5126 | 36.94 | 0.0021214 | 152.87 | 0 | 0 | 0.0021214 | 152.87 | 2023-04-05 08:35:04 | -0.00044517 | -1.8506 | -133.3558 | 0 | Close
4666 | 1 | 4 | CC DChg | 04:37:30 | 38:50:30 | -0.11104 | 4.0087 | 0.51352 | 37.01 | 0 | 0 | 0.51352 | 37.01 | 0.00212511 | 153.14 | 0 | 0 | 0.00212511 | 153.14 | 2023-04-05 08:35:34 | -0.00044513 | -2.3134 | -166.7107 | 0 | Close
4667 | 1 | 4 | CC DChg | 04:38:00 | 38:51:00 | -0.11103 | 4.0083 | 0.51445 | 37.07 | 0 | 0 | 0.51445 | 37.07 | 0.00212881 | 153.41 | 0 | 0 | 0.00212881 | 153.41 | 2023-04-05 08:36:04 | -0.00044504 | -2.3131 | -166.6867 | 0 | Close
4668 | 1 | 4 | CC DChg | 04:38:30 | 38:51:30 | -0.11105 | 4.0079 | 0.51537 | 37.14 | 0 | 0 | 0.51537 | 37.14 | 0.00213252 | 153.67 | 0 | 0 | 0.00213252 | 153.67 | 2023-04-05 08:36:34 | -0.00044508 | -2.3133 | -166.7027 | 0 | Close
4669 | 1 | 4 | CC DChg | 04:39:00 | 38:52:00 | -0.11104 | 4.0075 | 0.5163 | 37.21 | 0 | 0 | 0.5163 | 37.21 | 0.00213623 | 153.94 | 0 | 0 | 0.00213623 | 153.94 | 2023-04-05 08:37:04 | -0.00044499 | -2.3133 | -166.7027 | 0 | Close
4670 | 1 | 4 | CC DChg | 04:39:30 | 38:52:30 | -0.11104 | 4.007 | 0.51722 | 37.27 | 0 | 0 | 0.51722 | 37.27 | 0.00213994 | 154.21 | 0 | 0 | 0.00213994 | 154.21 | 2023-04-05 08:37:34 | -0.00044494 | -1.8505 | -133.3493 | 0 | Close
4671 | 1 | 4 | CC DChg | 04:40:00 | 38:53:00 | -0.11103 | 4.0066 | 0.51815 | 37.34 | 0 | 0 | 0.51815 | 37.34 | 0.00214365 | 154.47 | 0 | 0 | 0.00214365 | 154.47 | 2023-04-05 08:38:04 | -0.00044485 | -2.3131 | -166.6867 | 0 | Close
4672 | 1 | 4 | CC DChg | 04:40:30 | 38:53:30 | -0.11104 | 4.0062 | 0.51907 | 37.41 | 0 | 0 | 0.51907 | 37.41 | 0.00214735 | 154.74 | 0 | 0 | 0.00214735 | 154.74 | 2023-04-05 08:38:34 | -0.00044485 | -2.3132 | -166.6947 | 0 | Close
4673 | 1 | 4 | CC DChg | 04:41:00 | 38:54:00 | -0.11103 | 4.0058 | 0.52 | 37.47 | 0 | 0 | 0.52 | 37.47 | 0.00215106 | 155.01 | 0 | 0 | 0.00215106 | 155.01 | 2023-04-05 08:39:04 | -0.00044476 | -2.3133 | -166.7027 | 0 | Close
4674 | 1 | 4 | CC DChg | 04:41:30 | 38:54:30 | -0.11104 | 4.0055 | 0.52092 | 37.54 | 0 | 0 | 0.52092 | 37.54 | 0.00215477 | 155.28 | 0 | 0 | 0.00215477 | 155.28 | 2023-04-05 08:39:34 | -0.00044477 | -3.0841 | -222.2489 | 0 | Close
4675 | 1 | 4 | CC DChg | 04:42:00 | 38:55:00 | -0.11103 | 4.005 | 0.52185 | 37.61 | 0 | 0 | 0.52185 | 37.61 | 0.00215847 | 155.54 | 0 | 0 | 0.00215847 | 155.54 | 2023-04-05 08:40:04 | -0.00044468 | -1.8507 | -133.3622 | 0 | Close
4676 | 1 | 4 | CC DChg | 04:42:30 | 38:55:30 | -0.11105 | 4.0045 | 0.52277 | 37.67 | 0 | 0 | 0.52277 | 37.67 | 0.00216218 | 155.81 | 0 | 0 | 0.00216218 | 155.81 | 2023-04-05 08:40:34 | -0.0004447 | -1.8506 | -133.3558 | 0 | Close
4677 | 1 | 4 | CC DChg | 04:43:00 | 38:56:00 | -0.11104 | 4.0041 | 0.5237 | 37.74 | 0 | 0 | 0.5237 | 37.74 | 0.00216588 | 156.08 | 0 | 0 | 0.00216588 | 156.08 | 2023-04-05 08:41:04 | -0.00044462 | -2.3133 | -166.7027 | 0 | Close
4678 | 1 | 4 | CC DChg | 04:43:30 | 38:56:30 | -0.11103 | 4.0038 | 0.52462 | 37.81 | 0 | 0 | 0.52462 | 37.81 | 0.00216959 | 156.34 | 0 | 0 | 0.00216959 | 156.34 | 2023-04-05 08:41:34 | -0.00044454 | -3.0843 | -222.2596 | 0 | Close
4679 | 1 | 4 | CC DChg | 04:44:00 | 38:57:00 | -0.11104 | 4.0034 | 0.52555 | 37.87 | 0 | 0 | 0.52555 | 37.87 | 0.00217329 | 156.61 | 0 | 0 | 0.00217329 | 156.61 | 2023-04-05 08:42:04 | -0.00044454 | -2.3133 | -166.7027 | 0 | Close
4680 | 1 | 4 | CC DChg | 04:44:30 | 38:57:30 | -0.11102 | 4.003 | 0.52648 | 37.94 | 0 | 0 | 0.52648 | 37.94 | 0.002177 | 156.88 | 0 | 0 | 0.002177 | 156.88 | 2023-04-05 08:42:34 | -0.00044441 | -2.3132 | -166.6947 | 0 | Close
4681 | 1 | 4 | CC DChg | 04:45:00 | 38:58:00 | -0.11102 | 4.0026 | 0.5274 | 38.01 | 0 | 0 | 0.5274 | 38.01 | 0.0021807 | 157.14 | 0 | 0 | 0.0021807 | 157.14 | 2023-04-05 08:43:04 | -0.00044437 | -2.3132 | -166.6947 | 0 | Close
4682 | 1 | 4 | CC DChg | 04:45:30 | 38:58:30 | -0.11104 | 4.0021 | 0.52833 | 38.07 | 0 | 0 | 0.52833 | 38.07 | 0.0021844 | 157.41 | 0 | 0 | 0.0021844 | 157.41 | 2023-04-05 08:43:34 | -0.00044439 | -1.8507 | -133.3622 | 0 | Close
4683 | 1 | 4 | CC DChg | 04:46:00 | 38:59:00 | -0.11104 | 4.0017 | 0.52925 | 38.14 | 0 | 0 | 0.52925 | 38.14 | 0.00218811 | 157.68 | 0 | 0 | 0.00218811 | 157.68 | 2023-04-05 08:44:04 | -0.00044435 | -2.3131 | -166.6867 | 0 | Close
4684 | 1 | 4 | CC DChg | 04:46:30 | 38:59:30 | -0.11103 | 4.0013 | 0.53018 | 38.21 | 0 | 0 | 0.53018 | 38.21 | 0.00219181 | 157.95 | 0 | 0 | 0.00219181 | 157.95 | 2023-04-05 08:44:34 | -0.00044426 | -2.3133 | -166.7027 | 0 | Close
4685 | 1 | 4 | CC DChg | 04:47:00 | 39:00:00 | -0.11104 | 4.0009 | 0.5311 | 38.27 | 0 | 0 | 0.5311 | 38.27 | 0.00219551 | 158.21 | 0 | 0 | 0.00219551 | 158.21 | 2023-04-05 08:45:04 | -0.00044426 | -2.3131 | -166.6867 | 0 | Close
4686 | 1 | 4 | CC DChg | 04:47:30 | 39:00:30 | -0.11104 | 4.0005 | 0.53203 | 38.34 | 0 | 0 | 0.53203 | 38.34 | 0.00219921 | 158.48 | 0 | 0 | 0.00219921 | 158.48 | 2023-04-05 08:45:34 | -0.00044422 | -2.3133 | -166.7027 | 0 | Close
4687 | 1 | 4 | CC DChg | 04:48:00 | 39:01:00 | -0.11104 | 4 | 0.53295 | 38.41 | 0 | 0 | 0.53295 | 38.41 | 0.00220292 | 158.75 | 0 | 0 | 0.00220292 | 158.75 | 2023-04-05 08:46:04 | -0.00044416 | -1.8505 | -133.3493 | 0 | Close
4688 | 1 | 4 | CC DChg | 04:48:30 | 39:01:30 | -0.11104 | 3.9997 | 0.53388 | 38.47 | 0 | 0 | 0.53388 | 38.47 | 0.00220662 | 159.01 | 0 | 0 | 0.00220662 | 159.01 | 2023-04-05 08:46:34 | -0.00044413 | -3.0844 | -222.2703 | 0 | Close
4689 | 1 | 4 | CC DChg | 04:49:00 | 39:02:00 | -0.11105 | 3.9993 | 0.5348 | 38.54 | 0 | 0 | 0.5348 | 38.54 | 0.00221032 | 159.28 | 0 | 0 | 0.00221032 | 159.28 | 2023-04-05 08:47:04 | -0.00044412 | -2.3132 | -166.6947 | 0 | Close
4690 | 1 | 4 | CC DChg | 04:49:30 | 39:02:30 | -0.11104 | 3.9989 | 0.53573 | 38.61 | 0 | 0 | 0.53573 | 38.61 | 0.00221402 | 159.55 | 0 | 0 | 0.00221402 | 159.55 | 2023-04-05 08:47:34 | -0.00044404 | -2.3133 | -166.7027 | 0 | Close
4691 | 1 | 4 | CC DChg | 04:50:00 | 39:03:00 | -0.11103 | 3.9984 | 0.53665 | 38.67 | 0 | 0 | 0.53665 | 38.67 | 0.00221772 | 159.81 | 0 | 0 | 0.00221772 | 159.81 | 2023-04-05 08:48:04 | -0.00044394 | -1.8505 | -133.3493 | 0 | Close
4692 | 1 | 4 | CC DChg | 04:50:30 | 39:03:30 | -0.11104 | 3.998 | 0.53758 | 38.74 | 0 | 0 | 0.53758 | 38.74 | 0.00222142 | 160.08 | 0 | 0 | 0.00222142 | 160.08 | 2023-04-05 08:48:34 | -0.00044394 | -2.3133 | -166.7027 | 0 | Close
4693 | 1 | 4 | CC DChg | 04:51:00 | 39:04:00 | -0.11104 | 3.9976 | 0.5385 | 38.81 | 0 | 0 | 0.5385 | 38.81 | 0.00222512 | 160.35 | 0 | 0 | 0.00222512 | 160.35 | 2023-04-05 08:49:04 | -0.00044389 | -2.3132 | -166.6947 | 0 | Close
4694 | 1 | 4 | CC DChg | 04:51:30 | 39:04:30 | -0.11105 | 3.9973 | 0.53943 | 38.87 | 0 | 0 | 0.53943 | 38.87 | 0.00222881 | 160.61 | 0 | 0 | 0.00222881 | 160.61 | 2023-04-05 08:49:34 | -0.0004439 | -3.0843 | -222.2596 | 0 | Close
4695 | 1 | 4 | CC DChg | 04:52:00 | 39:05:00 | -0.11103 | 3.9968 | 0.54035 | 38.94 | 0 | 0 | 0.54035 | 38.94 | 0.00223251 | 160.88 | 0 | 0 | 0.00223251 | 160.88 | 2023-04-05 08:50:04 | -0.00044376 | -1.8507 | -133.3622 | 0 | Close
4696 | 1 | 4 | CC DChg | 04:52:30 | 39:05:30 | -0.11105 | 3.9964 | 0.54128 | 39.01 | 0 | 0 | 0.54128 | 39.01 | 0.00223621 | 161.15 | 0 | 0 | 0.00223621 | 161.15 | 2023-04-05 08:50:34 | -0.0004438 | -2.3131 | -166.6867 | 0 | Close
4697 | 1 | 4 | CC DChg | 04:53:00 | 39:06:00 | -0.11103 | 3.9959 | 0.54221 | 39.07 | 0 | 0 | 0.54221 | 39.07 | 0.00223991 | 161.41 | 0 | 0 | 0.00223991 | 161.41 | 2023-04-05 08:51:04 | -0.00044366 | -1.8507 | -133.3622 | 0 | Close
4698 | 1 | 4 | CC DChg | 04:53:30 | 39:06:30 | -0.11103 | 3.9956 | 0.54313 | 39.14 | 0 | 0 | 0.54313 | 39.14 | 0.00224361 | 161.68 | 0 | 0 | 0.00224361 | 161.68 | 2023-04-05 08:51:34 | -0.00044363 | -3.0841 | -222.2489 | 0 | Close
4699 | 1 | 4 | CC DChg | 04:54:00 | 39:07:00 | -0.11104 | 3.9952 | 0.54406 | 39.21 | 0 | 0 | 0.54406 | 39.21 | 0.0022473 | 161.94 | 0 | 0 | 0.0022473 | 161.94 | 2023-04-05 08:52:04 | -0.00044363 | -2.3133 | -166.7027 | 0 | Close
4700 | 1 | 4 | CC DChg | 04:54:30 | 39:07:30 | -0.11104 | 3.9947 | 0.54498 | 39.27 | 0 | 0 | 0.54498 | 39.27 | 0.002251 | 162.21 | 0 | 0 | 0.002251 | 162.21 | 2023-04-05 08:52:34 | -0.00044357 | -1.8505 | -133.3493 | 0 | Close
4701 | 1 | 4 | CC DChg | 04:55:00 | 39:08:00 | -0.11104 | 3.9943 | 0.54591 | 39.34 | 0 | 0 | 0.54591 | 39.34 | 0.0022547 | 162.48 | 0 | 0 | 0.0022547 | 162.48 | 2023-04-05 08:53:04 | -0.00044353 | -2.3134 | -166.7107 | 0 | Close
4702 | 1 | 4 | CC DChg | 04:55:30 | 39:08:30 | -0.11103 | 3.994 | 0.54683 | 39.41 | 0 | 0 | 0.54683 | 39.41 | 0.00225839 | 162.74 | 0 | 0 | 0.00225839 | 162.74 | 2023-04-05 08:53:34 | -0.00044345 | -3.0844 | -222.2703 | 0 | Close
4703 | 1 | 4 | CC DChg | 04:56:00 | 39:09:00 | -0.11103 | 3.9935 | 0.54776 | 39.47 | 0 | 0 | 0.54776 | 39.47 | 0.00226209 | 163.01 | 0 | 0 | 0.00226209 | 163.01 | 2023-04-05 08:54:04 | -0.0004434 | -1.8505 | -133.3493 | 0 | Close
4704 | 1 | 4 | CC DChg | 04:56:30 | 39:09:30 | -0.11102 | 3.9931 | 0.54868 | 39.54 | 0 | 0 | 0.54868 | 39.54 | 0.00226578 | 163.28 | 0 | 0 | 0.00226578 | 163.28 | 2023-04-05 08:54:34 | -0.00044331 | -2.3133 | -166.7027 | 0 | Close
4705 | 1 | 4 | CC DChg | 04:57:00 | 39:10:00 | -0.11105 | 3.9927 | 0.54961 | 39.61 | 0 | 0 | 0.54961 | 39.61 | 0.00226948 | 163.54 | 0 | 0 | 0.00226948 | 163.54 | 2023-04-05 08:55:04 | -0.00044339 | -2.3133 | -166.7027 | 0 | Close
4706 | 1 | 4 | CC DChg | 04:57:30 | 39:10:30 | -0.11105 | 3.9924 | 0.55053 | 39.67 | 0 | 0 | 0.55053 | 39.67 | 0.00227317 | 163.81 | 0 | 0 | 0.00227317 | 163.81 | 2023-04-05 08:55:34 | -0.00044336 | -3.0844 | -222.2703 | 0 | Close
4707 | 1 | 4 | CC DChg | 04:58:00 | 39:11:00 | -0.11104 | 3.9919 | 0.55146 | 39.74 | 0 | 0 | 0.55146 | 39.74 | 0.00227687 | 164.07 | 0 | 0 | 0.00227687 | 164.07 | 2023-04-05 08:56:04 | -0.00044326 | -1.8506 | -133.3558 | 0 | Close
4708 | 1 | 4 | CC DChg | 04:58:30 | 39:11:30 | -0.11104 | 3.9914 | 0.55238 | 39.81 | 0 | 0 | 0.55238 | 39.81 | 0.00228056 | 164.34 | 0 | 0 | 0.00228056 | 164.34 | 2023-04-05 08:56:34 | -0.00044321 | -1.8507 | -133.3622 | 0 | Close
4709 | 1 | 4 | CC DChg | 04:59:00 | 39:12:00 | -0.11104 | 3.9911 | 0.55331 | 39.87 | 0 | 0 | 0.55331 | 39.87 | 0.00228425 | 164.61 | 0 | 0 | 0.00228425 | 164.61 | 2023-04-05 08:57:04 | -0.00044317 | -3.0844 | -222.2703 | 0 | Close
4710 | 1 | 4 | CC DChg | 04:59:30 | 39:12:30 | -0.11105 | 3.9907 | 0.55423 | 39.94 | 0 | 0 | 0.55423 | 39.94 | 0.00228794 | 164.87 | 0 | 0 | 0.00228794 | 164.87 | 2023-04-05 08:57:34 | -0.00044317 | -2.3133 | -166.7027 | 0 | Close
4711 | 1 | 4 | CC DChg | 05:00:00 | 39:13:00 | -0.11104 | 3.9902 | 0.55516 | 40.01 | 0 | 0 | 0.55516 | 40.01 | 0.00229164 | 165.14 | 0 | 0 | 0.00229164 | 165.14 | 2023-04-05 08:58:04 | -0.00044307 | -1.8507 | -133.3622 | 0 | Close
4712 | 1 | 4 | CC DChg | 05:00:30 | 39:13:30 | -0.11103 | 3.9899 | 0.55608 | 40.07 | 0 | 0 | 0.55608 | 40.07 | 0.00229533 | 165.41 | 0 | 0 | 0.00229533 | 165.41 | 2023-04-05 08:58:34 | -0.000443 | -3.0841 | -222.2489 | 0 | Close
4713 | 1 | 4 | CC DChg | 05:01:00 | 39:14:00 | -0.11103 | 3.9895 | 0.55701 | 40.14 | 0 | 0 | 0.55701 | 40.14 | 0.00229902 | 165.67 | 0 | 0 | 0.00229902 | 165.67 | 2023-04-05 08:59:04 | -0.00044295 | -2.3133 | -166.7027 | 0 | Close
4714 | 1 | 4 | CC DChg | 05:01:30 | 39:14:30 | -0.11102 | 3.989 | 0.55794 | 40.21 | 0 | 0 | 0.55794 | 40.21 | 0.00230271 | 165.94 | 0 | 0 | 0.00230271 | 165.94 | 2023-04-05 08:59:34 | -0.00044286 | -1.8507 | -133.3622 | 0 | Close
4715 | 1 | 4 | CC DChg | 05:02:00 | 39:15:00 | -0.11102 | 3.9887 | 0.55886 | 40.27 | 0 | 0 | 0.55886 | 40.27 | 0.0023064 | 166.2 | 0 | 0 | 0.0023064 | 166.2 | 2023-04-05 09:00:02 | -0.00044283 | -3.0846 | -222.2809 | 0 | Close
4716 | 1 | 4 | CC DChg | 05:02:30 | 39:15:30 | -0.11104 | 3.9882 | 0.55979 | 40.34 | 0 | 0 | 0.55979 | 40.34 | 0.00231009 | 166.47 | 0 | 0 | 0.00231009 | 166.47 | 2023-04-05 09:00:32 | -0.00044285 | -1.8506 | -133.3558 | 0 | Close
4717 | 1 | 4 | CC DChg | 05:03:00 | 39:16:00 | -0.11103 | 3.9879 | 0.56071 | 40.41 | 0 | 0 | 0.56071 | 40.41 | 0.00231378 | 166.74 | 0 | 0 | 0.00231378 | 166.74 | 2023-04-05 09:01:02 | -0.00044278 | -3.0844 | -222.2703 | 0 | Close
4718 | 1 | 4 | CC DChg | 05:03:30 | 39:16:30 | -0.11103 | 3.9874 | 0.56164 | 40.47 | 0 | 0 | 0.56164 | 40.47 | 0.00231747 | 167 | 0 | 0 | 0.00231747 | 167 | 2023-04-05 09:01:32 | -0.00044272 | -1.8507 | -133.3622 | 0 | Close
4719 | 1 | 4 | CC DChg | 05:04:00 | 39:17:00 | -0.11105 | 3.987 | 0.56256 | 40.54 | 0 | 0 | 0.56256 | 40.54 | 0.00232116 | 167.27 | 0 | 0 | 0.00232116 | 167.27 | 2023-04-05 09:02:02 | -0.00044276 | -2.3133 | -166.7027 | 0 | Close
4720 | 1 | 4 | CC DChg | 05:04:30 | 39:17:30 | -0.11104 | 3.9866 | 0.56349 | 40.61 | 0 | 0 | 0.56349 | 40.61 | 0.00232485 | 167.53 | 0 | 0 | 0.00232485 | 167.53 | 2023-04-05 09:02:32 | -0.00044267 | -2.3133 | -166.7027 | 0 | Close
4721 | 1 | 4 | CC DChg | 05:05:00 | 39:18:00 | -0.11104 | 3.9862 | 0.56441 | 40.67 | 0 | 0 | 0.56441 | 40.67 | 0.00232854 | 167.8 | 0 | 0 | 0.00232854 | 167.8 | 2023-04-05 09:03:02 | -0.00044263 | -2.3133 | -166.7027 | 0 | Close
4722 | 1 | 4 | CC DChg | 05:05:30 | 39:18:30 | -0.11103 | 3.9858 | 0.56534 | 40.74 | 0 | 0 | 0.56534 | 40.74 | 0.00233223 | 168.06 | 0 | 0 | 0.00233223 | 168.06 | 2023-04-05 09:03:32 | -0.00044254 | -2.3131 | -166.6867 | 0 | Close
4723 | 1 | 4 | CC DChg | 05:06:00 | 39:19:00 | -0.11104 | 3.9855 | 0.56626 | 40.81 | 0 | 0 | 0.56626 | 40.81 | 0.00233592 | 168.33 | 0 | 0 | 0.00233592 | 168.33 | 2023-04-05 09:04:02 | -0.00044255 | -3.0844 | -222.2703 | 0 | Close
4724 | 1 | 4 | CC DChg | 05:06:30 | 39:19:30 | -0.11105 | 3.985 | 0.56719 | 40.87 | 0 | 0 | 0.56719 | 40.87 | 0.00233961 | 168.6 | 0 | 0 | 0.00233961 | 168.6 | 2023-04-05 09:04:32 | -0.00044253 | -1.8507 | -133.3622 | 0 | Close
4725 | 1 | 4 | CC DChg | 05:07:00 | 39:20:00 | -0.11104 | 3.9846 | 0.56811 | 40.94 | 0 | 0 | 0.56811 | 40.94 | 0.00234329 | 168.86 | 0 | 0 | 0.00234329 | 168.86 | 2023-04-05 09:05:02 | -0.00044245 | -2.3133 | -166.7027 | 0 | Close
4726 | 1 | 4 | CC DChg | 05:07:30 | 39:20:30 | -0.11104 | 3.9841 | 0.56904 | 41.01 | 0 | 0 | 0.56904 | 41.01 | 0.00234698 | 169.13 | 0 | 0 | 0.00234698 | 169.13 | 2023-04-05 09:05:32 | -0.00044239 | -1.8506 | -133.3558 | 0 | Close
4727 | 1 | 4 | CC DChg | 05:08:00 | 39:21:00 | -0.11104 | 3.9838 | 0.56996 | 41.07 | 0 | 0 | 0.56996 | 41.07 | 0.00235067 | 169.39 | 0 | 0 | 0.00235067 | 169.39 | 2023-04-05 09:06:02 | -0.00044236 | -3.0846 | -222.2809 | 0 | Close
4728 | 1 | 4 | CC DChg | 05:08:30 | 39:21:30 | -0.11103 | 3.9835 | 0.57089 | 41.14 | 0 | 0 | 0.57089 | 41.14 | 0.00235435 | 169.66 | 0 | 0 | 0.00235435 | 169.66 | 2023-04-05 09:06:32 | -0.00044229 | -3.0843 | -222.2596 | 0 | Close
4729 | 1 | 4 | CC DChg | 05:09:00 | 39:22:00 | -0.11103 | 3.983 | 0.57182 | 41.21 | 0 | 0 | 0.57182 | 41.21 | 0.00235804 | 169.92 | 0 | 0 | 0.00235804 | 169.92 | 2023-04-05 09:07:02 | -0.00044223 | -1.8508 | -133.3686 | 0 | Close
4730 | 1 | 4 | CC DChg | 05:09:30 | 39:22:30 | -0.11104 | 3.9826 | 0.57274 | 41.27 | 0 | 0 | 0.57274 | 41.27 | 0.00236172 | 170.19 | 0 | 0 | 0.00236172 | 170.19 | 2023-04-05 09:07:32 | -0.00044223 | -2.3132 | -166.6947 | 0 | Close
4731 | 1 | 4 | CC DChg | 05:10:00 | 39:23:00 | -0.11103 | 3.9822 | 0.57367 | 41.34 | 0 | 0 | 0.57367 | 41.34 | 0.00236541 | 170.46 | 0 | 0 | 0.00236541 | 170.46 | 2023-04-05 09:08:02 | -0.00044214 | -2.3133 | -166.7027 | 0 | Close
4732 | 1 | 4 | CC DChg | 05:10:30 | 39:23:30 | -0.11104 | 3.9817 | 0.57459 | 41.41 | 0 | 0 | 0.57459 | 41.41 | 0.00236909 | 170.72 | 0 | 0 | 0.00236909 | 170.72 | 2023-04-05 09:08:32 | -0.00044213 | -1.8507 | -133.3622 | 0 | Close
4733 | 1 | 4 | CC DChg | 05:11:00 | 39:24:00 | -0.11104 | 3.9814 | 0.57552 | 41.47 | 0 | 0 | 0.57552 | 41.47 | 0.00237278 | 170.99 | 0 | 0 | 0.00237278 | 170.99 | 2023-04-05 09:09:02 | -0.00044209 | -3.0844 | -222.2703 | 0 | Close
4734 | 1 | 4 | CC DChg | 05:11:30 | 39:24:30 | -0.11103 | 3.981 | 0.57644 | 41.54 | 0 | 0 | 0.57644 | 41.54 | 0.00237646 | 171.25 | 0 | 0 | 0.00237646 | 171.25 | 2023-04-05 09:09:32 | -0.00044201 | -2.3131 | -166.6867 | 0 | Close
4735 | 1 | 4 | CC DChg | 05:12:00 | 39:25:00 | -0.11104 | 3.9807 | 0.57737 | 41.61 | 0 | 0 | 0.57737 | 41.61 | 0.00238014 | 171.52 | 0 | 0 | 0.00238014 | 171.52 | 2023-04-05 09:10:02 | -0.00044202 | -3.0844 | -222.2703 | 0 | Close
4736 | 1 | 4 | CC DChg | 05:12:30 | 39:25:30 | -0.11102 | 3.9802 | 0.57829 | 41.67 | 0 | 0 | 0.57829 | 41.67 | 0.00238383 | 171.78 | 0 | 0 | 0.00238383 | 171.78 | 2023-04-05 09:10:32 | -0.00044188 | -1.8506 | -133.3558 | 0 | Close
4737 | 1 | 4 | CC DChg | 05:13:00 | 39:26:00 | -0.11104 | 3.9798 | 0.57922 | 41.74 | 0 | 0 | 0.57922 | 41.74 | 0.00238751 | 172.05 | 0 | 0 | 0.00238751 | 172.05 | 2023-04-05 09:11:02 | -0.00044192 | -2.3134 | -166.7107 | 0 | Close
4738 | 1 | 4 | CC DChg | 05:13:30 | 39:26:30 | -0.11104 | 3.9794 | 0.58014 | 41.81 | 0 | 0 | 0.58014 | 41.81 | 0.00239119 | 172.31 | 0 | 0 | 0.00239119 | 172.31 | 2023-04-05 09:11:32 | -0.00044187 | -2.3134 | -166.7107 | 0 | Close
4739 | 1 | 4 | CC DChg | 05:14:00 | 39:27:00 | -0.11104 | 3.979 | 0.58107 | 41.87 | 0 | 0 | 0.58107 | 41.87 | 0.00239488 | 172.58 | 0 | 0 | 0.00239488 | 172.58 | 2023-04-05 09:12:02 | -0.00044183 | -2.3133 | -166.7027 | 0 | Close
4740 | 1 | 4 | CC DChg | 05:14:30 | 39:27:30 | -0.11104 | 3.9786 | 0.58199 | 41.94 | 0 | 0 | 0.58199 | 41.94 | 0.00239856 | 172.84 | 0 | 0 | 0.00239856 | 172.84 | 2023-04-05 09:12:32 | -0.00044178 | -2.3132 | -166.6947 | 0 | Close
4741 | 1 | 4 | CC DChg | 05:15:00 | 39:28:00 | -0.11104 | 3.9782 | 0.58292 | 42.01 | 0 | 0 | 0.58292 | 42.01 | 0.00240224 | 173.11 | 0 | 0 | 0.00240224 | 173.11 | 2023-04-05 09:13:02 | -0.00044174 | -2.3133 | -166.7027 | 0 | Close
4742 | 1 | 4 | CC DChg | 05:15:30 | 39:28:30 | -0.11104 | 3.9778 | 0.58384 | 42.07 | 0 | 0 | 0.58384 | 42.07 | 0.00240592 | 173.37 | 0 | 0 | 0.00240592 | 173.37 | 2023-04-05 09:13:32 | -0.00044169 | -2.3133 | -166.7027 | 0 | Close
4743 | 1 | 4 | CC DChg | 05:16:00 | 39:29:00 | -0.11103 | 3.9775 | 0.58477 | 42.14 | 0 | 0 | 0.58477 | 42.14 | 0.0024096 | 173.64 | 0 | 0 | 0.0024096 | 173.64 | 2023-04-05 09:14:02 | -0.00044162 | -3.0843 | -222.2596 | 0 | Close
4744 | 1 | 4 | CC DChg | 05:16:30 | 39:29:30 | -0.11104 | 3.977 | 0.5857 | 42.21 | 0 | 0 | 0.5857 | 42.21 | 0.00241328 | 173.91 | 0 | 0 | 0.00241328 | 173.91 | 2023-04-05 09:14:32 | -0.00044161 | -1.8508 | -133.3686 | 0 | Close
4745 | 1 | 4 | CC DChg | 05:17:00 | 39:30:00 | -0.11105 | 3.9766 | 0.58662 | 42.27 | 0 | 0 | 0.58662 | 42.27 | 0.00241696 | 174.17 | 0 | 0 | 0.00241696 | 174.17 | 2023-04-05 09:15:02 | -0.0004416 | -2.313 | -166.6787 | 0 | Close
4746 | 1 | 4 | CC DChg | 05:17:30 | 39:30:30 | -0.11105 | 3.9762 | 0.58755 | 42.34 | 0 | 0 | 0.58755 | 42.34 | 0.00242064 | 174.44 | 0 | 0 | 0.00242064 | 174.44 | 2023-04-05 09:15:32 | -0.00044156 | -2.3134 | -166.7107 | 0 | Close
4747 | 1 | 4 | CC DChg | 05:18:00 | 39:31:00 | -0.11103 | 3.9758 | 0.58847 | 42.41 | 0 | 0 | 0.58847 | 42.41 | 0.00242432 | 174.7 | 0 | 0 | 0.00242432 | 174.7 | 2023-04-05 09:16:02 | -0.00044143 | -2.3132 | -166.6947 | 0 | Close
4748 | 1 | 4 | CC DChg | 05:18:30 | 39:31:30 | -0.11104 | 3.9754 | 0.5894 | 42.47 | 0 | 0 | 0.5894 | 42.47 | 0.002428 | 174.97 | 0 | 0 | 0.002428 | 174.97 | 2023-04-05 09:16:32 | -0.00044143 | -2.3134 | -166.7107 | 0 | Close
4749 | 1 | 4 | CC DChg | 05:19:00 | 39:32:00 | -0.11104 | 3.9751 | 0.59032 | 42.54 | 0 | 0 | 0.59032 | 42.54 | 0.00243168 | 175.23 | 0 | 0 | 0.00243168 | 175.23 | 2023-04-05 09:17:02 | -0.0004414 | -3.0843 | -222.2596 | 0 | Close
4750 | 1 | 4 | CC DChg | 05:19:30 | 39:32:30 | -0.11104 | 3.9746 | 0.59125 | 42.61 | 0 | 0 | 0.59125 | 42.61 | 0.00243535 | 175.5 | 0 | 0 | 0.00243535 | 175.5 | 2023-04-05 09:17:32 | -0.00044134 | -1.8506 | -133.3558 | 0 | Close
4751 | 1 | 4 | CC DChg | 05:20:00 | 39:33:00 | -0.11104 | 3.9742 | 0.59217 | 42.67 | 0 | 0 | 0.59217 | 42.67 | 0.00243903 | 175.76 | 0 | 0 | 0.00243903 | 175.76 | 2023-04-05 09:18:02 | -0.0004413 | -2.3132 | -166.6947 | 0 | Close
4752 | 1 | 4 | CC DChg | 05:20:30 | 39:33:30 | -0.11102 | 3.9739 | 0.5931 | 42.74 | 0 | 0 | 0.5931 | 42.74 | 0.00244271 | 176.03 | 0 | 0 | 0.00244271 | 176.03 | 2023-04-05 09:18:32 | -0.00044118 | -3.0843 | -222.2596 | 0 | Close
4753 | 1 | 4 | CC DChg | 05:21:00 | 39:34:00 | -0.11104 | 3.9734 | 0.59402 | 42.81 | 0 | 0 | 0.59402 | 42.81 | 0.00244638 | 176.29 | 0 | 0 | 0.00244638 | 176.29 | 2023-04-05 09:19:02 | -0.00044121 | -1.8506 | -133.3558 | 0 | Close
4754 | 1 | 4 | CC DChg | 05:21:30 | 39:34:30 | -0.11103 | 3.973 | 0.59495 | 42.87 | 0 | 0 | 0.59495 | 42.87 | 0.00245006 | 176.56 | 0 | 0 | 0.00245006 | 176.56 | 2023-04-05 09:19:32 | -0.00044112 | -2.3132 | -166.6947 | 0 | Close
4755 | 1 | 4 | CC DChg | 05:22:00 | 39:35:00 | -0.11104 | 3.9727 | 0.59587 | 42.94 | 0 | 0 | 0.59587 | 42.94 | 0.00245374 | 176.82 | 0 | 0 | 0.00245374 | 176.82 | 2023-04-05 09:20:02 | -0.00044113 | -3.0846 | -222.2809 | 0 | Close
4756 | 1 | 4 | CC DChg | 05:22:30 | 39:35:30 | -0.11103 | 3.9722 | 0.5968 | 43.01 | 0 | 0 | 0.5968 | 43.01 | 0.00245741 | 177.09 | 0 | 0 | 0.00245741 | 177.09 | 2023-04-05 09:20:32 | -0.00044103 | -1.8504 | -133.3429 | 0 | Close
4757 | 1 | 4 | CC DChg | 05:23:00 | 39:36:00 | -0.11102 | 3.9719 | 0.59772 | 43.07 | 0 | 0 | 0.59772 | 43.07 | 0.00246109 | 177.35 | 0 | 0 | 0.00246109 | 177.35 | 2023-04-05 09:21:02 | -0.00044096 | -3.0846 | -222.2809 | 0 | Close
4758 | 1 | 4 | CC DChg | 05:23:30 | 39:36:30 | -0.11105 | 3.9714 | 0.59865 | 43.14 | 0 | 0 | 0.59865 | 43.14 | 0.00246476 | 177.61 | 0 | 0 | 0.00246476 | 177.61 | 2023-04-05 09:21:32 | -0.00044102 | -1.8506 | -133.3558 | 0 | Close
4759 | 1 | 4 | CC DChg | 05:24:00 | 39:37:00 | -0.11103 | 3.971 | 0.59957 | 43.21 | 0 | 0 | 0.59957 | 43.21 | 0.00246844 | 177.88 | 0 | 0 | 0.00246844 | 177.88 | 2023-04-05 09:22:02 | -0.0004409 | -2.3132 | -166.6947 | 0 | Close
4760 | 1 | 4 | CC DChg | 05:24:30 | 39:37:30 | -0.11105 | 3.9707 | 0.6005 | 43.27 | 0 | 0 | 0.6005 | 43.27 | 0.00247211 | 178.14 | 0 | 0 | 0.00247211 | 178.14 | 2023-04-05 09:22:32 | -0.00044095 | -3.0843 | -222.2596 | 0 | Close
4761 | 1 | 4 | CC DChg | 05:25:00 | 39:38:00 | -0.11104 | 3.9703 | 0.60143 | 43.34 | 0 | 0 | 0.60143 | 43.34 | 0.00247579 | 178.41 | 0 | 0 | 0.00247579 | 178.41 | 2023-04-05 09:23:02 | -0.00044086 | -2.3132 | -166.6947 | 0 | Close
4762 | 1 | 4 | CC DChg | 05:25:30 | 39:38:30 | -0.11104 | 3.9698 | 0.60235 | 43.41 | 0 | 0 | 0.60235 | 43.41 | 0.00247946 | 178.67 | 0 | 0 | 0.00247946 | 178.67 | 2023-04-05 09:23:32 | -0.00044081 | -1.8507 | -133.3622 | 0 | Close
4763 | 1 | 4 | CC DChg | 05:26:00 | 39:39:00 | -0.11103 | 3.9695 | 0.60328 | 43.47 | 0 | 0 | 0.60328 | 43.47 | 0.00248313 | 178.94 | 0 | 0 | 0.00248313 | 178.94 | 2023-04-05 09:24:02 | -0.00044073 | -3.0843 | -222.2596 | 0 | Close
4764 | 1 | 4 | CC DChg | 05:26:30 | 39:39:30 | -0.11104 | 3.9691 | 0.6042 | 43.54 | 0 | 0 | 0.6042 | 43.54 | 0.0024868 | 179.2 | 0 | 0 | 0.0024868 | 179.2 | 2023-04-05 09:24:32 | -0.00044073 | -2.3132 | -166.6947 | 0 | Close
4765 | 1 | 4 | CC DChg | 05:27:00 | 39:40:00 | -0.11103 | 3.9687 | 0.60513 | 43.61 | 0 | 0 | 0.60513 | 43.61 | 0.00249048 | 179.47 | 0 | 0 | 0.00249048 | 179.47 | 2023-04-05 09:25:02 | -0.00044064 | -2.3132 | -166.6947 | 0 | Close
4766 | 1 | 4 | CC DChg | 05:27:30 | 39:40:30 | -0.11104 | 3.9682 | 0.60605 | 43.67 | 0 | 0 | 0.60605 | 43.67 | 0.00249415 | 179.73 | 0 | 0 | 0.00249415 | 179.73 | 2023-04-05 09:25:32 | -0.00044063 | -1.8506 | -133.3558 | 0 | Close
4767 | 1 | 4 | CC DChg | 05:28:00 | 39:41:00 | -0.11104 | 3.9679 | 0.60698 | 43.74 | 0 | 0 | 0.60698 | 43.74 | 0.00249782 | 180 | 0 | 0 | 0.00249782 | 180 | 2023-04-05 09:26:02 | -0.0004406 | -3.084 | -222.2382 | 0 | Close
4768 | 1 | 4 | CC DChg | 05:28:30 | 39:41:30 | -0.11104 | 3.9675 | 0.6079 | 43.81 | 0 | 0 | 0.6079 | 43.81 | 0.00250149 | 180.26 | 0 | 0 | 0.00250149 | 180.26 | 2023-04-05 09:26:32 | -0.00044055 | -2.3134 | -166.7107 | 0 | Close
4769 | 1 | 4 | CC DChg | 05:29:00 | 39:42:00 | -0.11103 | 3.9671 | 0.60883 | 43.87 | 0 | 0 | 0.60883 | 43.87 | 0.00250516 | 180.53 | 0 | 0 | 0.00250516 | 180.53 | 2023-04-05 09:27:02 | -0.00044047 | -2.3132 | -166.6947 | 0 | Close
4770 | 1 | 4 | CC DChg | 05:29:30 | 39:42:30 | -0.11104 | 3.9667 | 0.60975 | 43.94 | 0 | 0 | 0.60975 | 43.94 | 0.00250883 | 180.79 | 0 | 0 | 0.00250883 | 180.79 | 2023-04-05 09:27:32 | -0.00044046 | -2.3132 | -166.6947 | 0 | Close
4771 | 1 | 4 | CC DChg | 05:30:00 | 39:43:00 | -0.11103 | 3.9663 | 0.61068 | 44.01 | 0 | 0 | 0.61068 | 44.01 | 0.0025125 | 181.06 | 0 | 0 | 0.0025125 | 181.06 | 2023-04-05 09:28:02 | -0.00044038 | -2.3132 | -166.6947 | 0 | Close
4772 | 1 | 4 | CC DChg | 05:30:30 | 39:43:30 | -0.11103 | 3.9659 | 0.6116 | 44.07 | 0 | 0 | 0.6116 | 44.07 | 0.00251617 | 181.32 | 0 | 0 | 0.00251617 | 181.32 | 2023-04-05 09:28:32 | -0.00044033 | -2.3132 | -166.6947 | 0 | Close
4773 | 1 | 4 | CC DChg | 05:31:00 | 39:44:00 | -0.11103 | 3.9655 | 0.61253 | 44.14 | 0 | 0 | 0.61253 | 44.14 | 0.00251984 | 181.58 | 0 | 0 | 0.00251984 | 181.58 | 2023-04-05 09:29:02 | -0.00044029 | -2.3131 | -166.6867 | 0 | Close
4774 | 1 | 4 | CC DChg | 05:31:30 | 39:44:30 | -0.11105 | 3.9652 | 0.61345 | 44.21 | 0 | 0 | 0.61345 | 44.21 | 0.00252351 | 181.85 | 0 | 0 | 0.00252351 | 181.85 | 2023-04-05 09:29:32 | -0.00044034 | -3.0843 | -222.2596 | 0 | Close
4775 | 1 | 4 | CC DChg | 05:32:00 | 39:45:00 | -0.11103 | 3.9647 | 0.61438 | 44.27 | 0 | 0 | 0.61438 | 44.27 | 0.00252718 | 182.11 | 0 | 0 | 0.00252718 | 182.11 | 2023-04-05 09:30:02 | -0.0004402 | -1.8506 | -133.3558 | 0 | Close
4776 | 1 | 4 | CC DChg | 05:32:30 | 39:45:30 | -0.11104 | 3.9643 | 0.6153 | 44.34 | 0 | 0 | 0.6153 | 44.34 | 0.00253085 | 182.38 | 0 | 0 | 0.00253085 | 182.38 | 2023-04-05 09:30:32 | -0.0004402 | -2.3132 | -166.6947 | 0 | Close
4777 | 1 | 4 | CC DChg | 05:33:00 | 39:46:00 | -0.11104 | 3.964 | 0.61623 | 44.41 | 0 | 0 | 0.61623 | 44.41 | 0.00253452 | 182.64 | 0 | 0 | 0.00253452 | 182.64 | 2023-04-05 09:31:02 | -0.00044016 | -3.0843 | -222.2596 | 0 | Close
4778 | 1 | 4 | CC DChg | 05:33:30 | 39:46:30 | -0.11104 | 3.9636 | 0.61716 | 44.47 | 0 | 0 | 0.61716 | 44.47 | 0.00253818 | 182.91 | 0 | 0 | 0.00253818 | 182.91 | 2023-04-05 09:31:32 | -0.00044012 | -2.3131 | -166.6867 | 0 | Close
4779 | 1 | 4 | CC DChg | 05:34:00 | 39:47:00 | -0.11103 | 3.9631 | 0.61808 | 44.54 | 0 | 0 | 0.61808 | 44.54 | 0.00254185 | 183.17 | 0 | 0 | 0.00254185 | 183.17 | 2023-04-05 09:32:02 | -0.00044002 | -1.8506 | -133.3558 | 0 | Close
4780 | 1 | 4 | CC DChg | 05:34:30 | 39:47:30 | -0.11103 | 3.9628 | 0.61901 | 44.61 | 0 | 0 | 0.61901 | 44.61 | 0.00254552 | 183.43 | 0 | 0 | 0.00254552 | 183.43 | 2023-04-05 09:32:32 | -0.00043999 | -3.0841 | -222.2489 | 0 | Close
4781 | 1 | 4 | CC DChg | 05:35:00 | 39:48:00 | -0.11103 | 3.9624 | 0.61993 | 44.67 | 0 | 0 | 0.61993 | 44.67 | 0.00254918 | 183.7 | 0 | 0 | 0.00254918 | 183.7 | 2023-04-05 09:33:02 | -0.00043995 | -2.3132 | -166.6947 | 0 | Close
4782 | 1 | 4 | CC DChg | 05:35:30 | 39:48:30 | -0.11103 | 3.9619 | 0.62086 | 44.74 | 0 | 0 | 0.62086 | 44.74 | 0.00255285 | 183.96 | 0 | 0 | 0.00255285 | 183.96 | 2023-04-05 09:33:32 | -0.00043989 | -1.8504 | -133.3429 | 0 | Close
4783 | 1 | 4 | CC DChg | 05:36:00 | 39:49:00 | -0.11105 | 3.9616 | 0.62178 | 44.81 | 0 | 0 | 0.62178 | 44.81 | 0.00255652 | 184.23 | 0 | 0 | 0.00255652 | 184.23 | 2023-04-05 09:34:02 | -0.00043994 | -3.0843 | -222.2596 | 0 | Close
4784 | 1 | 4 | CC DChg | 05:36:30 | 39:49:30 | -0.11103 | 3.9613 | 0.62271 | 44.87 | 0 | 0 | 0.62271 | 44.87 | 0.00256018 | 184.49 | 0 | 0 | 0.00256018 | 184.49 | 2023-04-05 09:34:32 | -0.00043982 | -3.0846 | -222.2809 | 0 | Close
4785 | 1 | 4 | CC DChg | 05:37:00 | 39:50:00 | -0.11104 | 3.9609 | 0.62363 | 44.94 | 0 | 0 | 0.62363 | 44.94 | 0.00256385 | 184.76 | 0 | 0 | 0.00256385 | 184.76 | 2023-04-05 09:35:02 | -0.00043982 | -2.3129 | -166.6707 | 0 | Close
4786 | 1 | 4 | CC DChg | 05:37:30 | 39:50:30 | -0.11103 | 3.9605 | 0.62456 | 45.01 | 0 | 0 | 0.62456 | 45.01 | 0.00256751 | 185.02 | 0 | 0 | 0.00256751 | 185.02 | 2023-04-05 09:35:32 | -0.00043973 | -2.3132 | -166.6947 | 0 | Close
4787 | 1 | 4 | CC DChg | 05:38:00 | 39:51:00 | -0.11103 | 3.96 | 0.62548 | 45.07 | 0 | 0 | 0.62548 | 45.07 | 0.00257118 | 185.28 | 0 | 0 | 0.00257118 | 185.28 | 2023-04-05 09:36:02 | -0.00043968 | -1.8506 | -133.3558 | 0 | Close
4788 | 1 | 4 | CC DChg | 05:38:30 | 39:51:30 | -0.11102 | 3.9596 | 0.62641 | 45.14 | 0 | 0 | 0.62641 | 45.14 | 0.00257484 | 185.55 | 0 | 0 | 0.00257484 | 185.55 | 2023-04-05 09:36:32 | -0.00043959 | -2.3132 | -166.6947 | 0 | Close
4789 | 1 | 4 | CC DChg | 05:39:00 | 39:52:00 | -0.11104 | 3.9593 | 0.62733 | 45.21 | 0 | 0 | 0.62733 | 45.21 | 0.0025785 | 185.81 | 0 | 0 | 0.0025785 | 185.81 | 2023-04-05 09:37:02 | -0.00043964 | -3.0841 | -222.2489 | 0 | Close
4790 | 1 | 4 | CC DChg | 05:39:30 | 39:52:30 | -0.11103 | 3.9588 | 0.62826 | 45.27 | 0 | 0 | 0.62826 | 45.27 | 0.00258217 | 186.08 | 0 | 0 | 0.00258217 | 186.08 | 2023-04-05 09:37:32 | -0.00043955 | -1.8504 | -133.3429 | 0 | Close
4791 | 1 | 4 | CC DChg | 05:40:00 | 39:53:00 | -0.11104 | 3.9585 | 0.62918 | 45.34 | 0 | 0 | 0.62918 | 45.34 | 0.00258583 | 186.34 | 0 | 0 | 0.00258583 | 186.34 | 2023-04-05 09:38:02 | -0.00043955 | -3.0841 | -222.2489 | 0 | Close
4792 | 1 | 4 | CC DChg | 05:40:30 | 39:53:30 | -0.11103 | 3.9581 | 0.63011 | 45.41 | 0 | 0 | 0.63011 | 45.41 | 0.00258949 | 186.6 | 0 | 0 | 0.00258949 | 186.6 | 2023-04-05 09:38:32 | -0.00043947 | -2.3132 | -166.6947 | 0 | Close
4793 | 1 | 4 | CC DChg | 05:41:00 | 39:54:00 | -0.11104 | 3.9577 | 0.63103 | 45.47 | 0 | 0 | 0.63103 | 45.47 | 0.00259315 | 186.87 | 0 | 0 | 0.00259315 | 186.87 | 2023-04-05 09:39:02 | -0.00043946 | -2.3132 | -166.6947 | 0 | Close
4794 | 1 | 4 | CC DChg | 05:41:30 | 39:54:30 | -0.11103 | 3.9573 | 0.63196 | 45.54 | 0 | 0 | 0.63196 | 45.54 | 0.00259682 | 187.13 | 0 | 0 | 0.00259682 | 187.13 | 2023-04-05 09:39:32 | -0.00043938 | -2.3131 | -166.6867 | 0 | Close
4795 | 1 | 4 | CC DChg | 05:42:00 | 39:55:00 | -0.11103 | 3.9569 | 0.63288 | 45.61 | 0 | 0 | 0.63288 | 45.61 | 0.00260048 | 187.39 | 0 | 0 | 0.00260048 | 187.39 | 2023-04-05 09:40:02 | -0.00043933 | -2.3132 | -166.6947 | 0 | Close
4796 | 1 | 4 | CC DChg | 05:42:30 | 39:55:30 | -0.11103 | 3.9565 | 0.63381 | 45.67 | 0 | 0 | 0.63381 | 45.67 | 0.00260414 | 187.66 | 0 | 0 | 0.00260414 | 187.66 | 2023-04-05 09:40:32 | -0.00043929 | -2.3132 | -166.6947 | 0 | Close
4797 | 1 | 4 | CC DChg | 05:43:00 | 39:56:00 | -0.11105 | 3.9561 | 0.63474 | 45.74 | 0 | 0 | 0.63474 | 45.74 | 0.0026078 | 187.92 | 0 | 0 | 0.0026078 | 187.92 | 2023-04-05 09:41:02 | -0.00043932 | -2.3132 | -166.6947 | 0 | Close
4798 | 1 | 4 | CC DChg | 05:43:30 | 39:56:30 | -0.11103 | 3.9558 | 0.63566 | 45.81 | 0 | 0 | 0.63566 | 45.81 | 0.00261146 | 188.19 | 0 | 0 | 0.00261146 | 188.19 | 2023-04-05 09:41:32 | -0.00043921 | -3.0841 | -222.2489 | 0 | Close
4799 | 1 | 4 | CC DChg | 05:44:00 | 39:57:00 | -0.11102 | 3.9553 | 0.63659 | 45.87 | 0 | 0 | 0.63659 | 45.87 | 0.00261512 | 188.45 | 0 | 0 | 0.00261512 | 188.45 | 2023-04-05 09:42:02 | -0.00043912 | -1.8504 | -133.3429 | 0 | Close
4800 | 1 | 4 | CC DChg | 05:44:30 | 39:57:30 | -0.11103 | 3.955 | 0.63751 | 45.94 | 0 | 0 | 0.63751 | 45.94 | 0.00261878 | 188.71 | 0 | 0 | 0.00261878 | 188.71 | 2023-04-05 09:42:32 | -0.00043912 | -3.0841 | -222.2489 | 0 | Close
4801 | 1 | 4 | CC DChg | 05:45:00 | 39:58:00 | -0.11105 | 3.9546 | 0.63844 | 46.01 | 0 | 0 | 0.63844 | 46.01 | 0.00262244 | 188.98 | 0 | 0 | 0.00262244 | 188.98 | 2023-04-05 09:43:02 | -0.00043916 | -2.3132 | -166.6947 | 0 | Close
4802 | 1 | 4 | CC DChg | 05:45:30 | 39:58:30 | -0.11104 | 3.9542 | 0.63936 | 46.07 | 0 | 0 | 0.63936 | 46.07 | 0.0026261 | 189.24 | 0 | 0 | 0.0026261 | 189.24 | 2023-04-05 09:43:32 | -0.00043907 | -2.3132 | -166.6947 | 0 | Close
4803 | 1 | 4 | CC DChg | 05:46:00 | 39:59:00 | -0.11103 | 3.9538 | 0.64029 | 46.14 | 0 | 0 | 0.64029 | 46.14 | 0.00262975 | 189.5 | 0 | 0 | 0.00262975 | 189.5 | 2023-04-05 09:44:02 | -0.00043899 | -2.313 | -166.6787 | 0 | Close
4804 | 1 | 4 | CC DChg | 05:46:30 | 39:59:30 | -0.11103 | 3.9534 | 0.64121 | 46.21 | 0 | 0 | 0.64121 | 46.21 | 0.00263341 | 189.77 | 0 | 0 | 0.00263341 | 189.77 | 2023-04-05 09:44:32 | -0.00043895 | -2.3133 | -166.7027 | 0 | Close
4805 | 1 | 4 | CC DChg | 05:47:00 | 40:00:00 | -0.11102 | 3.9531 | 0.64214 | 46.27 | 0 | 0 | 0.64214 | 46.27 | 0.00263707 | 190.03 | 0 | 0 | 0.00263707 | 190.03 | 2023-04-05 09:45:02 | -0.00043887 | -3.084 | -222.2382 | 0 | Close
4806 | 1 | 4 | CC DChg | 05:47:30 | 40:00:30 | -0.11103 | 3.9527 | 0.64306 | 46.34 | 0 | 0 | 0.64306 | 46.34 | 0.00264073 | 190.3 | 0 | 0 | 0.00264073 | 190.3 | 2023-04-05 09:45:32 | -0.00043887 | -2.3134 | -166.7107 | 0 | Close
4807 | 1 | 4 | CC DChg | 05:48:00 | 40:01:00 | -0.11103 | 3.9523 | 0.64399 | 46.41 | 0 | 0 | 0.64399 | 46.41 | 0.00264439 | 190.56 | 0 | 0 | 0.00264439 | 190.56 | 2023-04-05 09:46:02 | -0.00043882 | -2.313 | -166.6787 | 0 | Close
4808 | 1 | 4 | CC DChg | 05:48:30 | 40:01:30 | -0.11103 | 3.952 | 0.64491 | 46.47 | 0 | 0 | 0.64491 | 46.47 | 0.00264804 | 190.82 | 0 | 0 | 0.00264804 | 190.82 | 2023-04-05 09:46:32 | -0.00043879 | -3.0843 | -222.2596 | 0 | Close
4809 | 1 | 4 | CC DChg | 05:49:00 | 40:02:00 | -0.11104 | 3.9516 | 0.64584 | 46.54 | 0 | 0 | 0.64584 | 46.54 | 0.0026517 | 191.09 | 0 | 0 | 0.0026517 | 191.09 | 2023-04-05 09:47:02 | -0.00043879 | -2.3131 | -166.6867 | 0 | Close
4810 | 1 | 4 | CC DChg | 05:49:30 | 40:02:30 | -0.11102 | 3.9511 | 0.64676 | 46.61 | 0 | 0 | 0.64676 | 46.61 | 0.00265535 | 191.35 | 0 | 0 | 0.00265535 | 191.35 | 2023-04-05 09:47:32 | -0.00043865 | -1.8506 | -133.3558 | 0 | Close
4811 | 1 | 4 | CC DChg | 05:50:00 | 40:03:00 | -0.11103 | 3.9507 | 0.64769 | 46.67 | 0 | 0 | 0.64769 | 46.67 | 0.00265901 | 191.61 | 0 | 0 | 0.00265901 | 191.61 | 2023-04-05 09:48:02 | -0.00043865 | -2.3129 | -166.6707 | 0 | Close
4812 | 1 | 4 | CC DChg | 05:50:30 | 40:03:30 | -0.11102 | 3.9504 | 0.64861 | 46.74 | 0 | 0 | 0.64861 | 46.74 | 0.00266267 | 191.88 | 0 | 0 | 0.00266267 | 191.88 | 2023-04-05 09:48:32 | -0.00043857 | -3.0843 | -222.2596 | 0 | Close
4813 | 1 | 4 | CC DChg | 05:51:00 | 40:04:00 | -0.11102 | 3.95 | 0.64954 | 46.81 | 0 | 0 | 0.64954 | 46.81 | 0.00266632 | 192.14 | 0 | 0 | 0.00266632 | 192.14 | 2023-04-05 09:49:02 | -0.00043853 | -2.3132 | -166.6947 | 0 | Close
4814 | 1 | 4 | CC DChg | 05:51:30 | 40:04:30 | -0.11105 | 3.9495 | 0.65046 | 46.87 | 0 | 0 | 0.65046 | 46.87 | 0.00266997 | 192.4 | 0 | 0 | 0.00266997 | 192.4 | 2023-04-05 09:49:32 | -0.00043859 | -1.8505 | -133.3493 | 0 | Close
4815 | 1 | 4 | CC DChg | 05:52:00 | 40:05:00 | -0.11104 | 3.9491 | 0.65139 | 46.94 | 0 | 0 | 0.65139 | 46.94 | 0.00267363 | 192.67 | 0 | 0 | 0.00267363 | 192.67 | 2023-04-05 09:50:02 | -0.00043851 | -2.3132 | -166.6947 | 0 | Close
4816 | 1 | 4 | CC DChg | 05:52:30 | 40:05:30 | -0.11103 | 3.9488 | 0.65232 | 47.01 | 0 | 0 | 0.65232 | 47.01 | 0.00267728 | 192.93 | 0 | 0 | 0.00267728 | 192.93 | 2023-04-05 09:50:32 | -0.00043844 | -3.0841 | -222.2489 | 0 | Close
4817 | 1 | 4 | CC DChg | 05:53:00 | 40:06:00 | -0.11103 | 3.9485 | 0.65324 | 47.07 | 0 | 0 | 0.65324 | 47.07 | 0.00268094 | 193.19 | 0 | 0 | 0.00268094 | 193.19 | 2023-04-05 09:51:02 | -0.0004384 | -3.0843 | -222.2596 | 0 | Close
4818 | 1 | 4 | CC DChg | 05:53:30 | 40:06:30 | -0.11104 | 3.9481 | 0.65417 | 47.14 | 0 | 0 | 0.65417 | 47.14 | 0.00268459 | 193.46 | 0 | 0 | 0.00268459 | 193.46 | 2023-04-05 09:51:32 | -0.0004384 | -2.313 | -166.6787 | 0 | Close
4819 | 1 | 4 | CC DChg | 05:54:00 | 40:07:00 | -0.11103 | 3.9477 | 0.65509 | 47.21 | 0 | 0 | 0.65509 | 47.21 | 0.00268824 | 193.72 | 0 | 0 | 0.00268824 | 193.72 | 2023-04-05 09:52:02 | -0.00043831 | -2.3132 | -166.6947 | 0 | Close
4820 | 1 | 4 | CC DChg | 05:54:30 | 40:07:30 | -0.11105 | 3.9473 | 0.65602 | 47.27 | 0 | 0 | 0.65602 | 47.27 | 0.00269189 | 193.98 | 0 | 0 | 0.00269189 | 193.98 | 2023-04-05 09:52:32 | -0.00043835 | -2.3131 | -166.6867 | 0 | Close
4821 | 1 | 4 | CC DChg | 05:55:00 | 40:08:00 | -0.11104 | 3.947 | 0.65694 | 47.34 | 0 | 0 | 0.65694 | 47.34 | 0.00269555 | 194.25 | 0 | 0 | 0.00269555 | 194.25 | 2023-04-05 09:53:02 | -0.00043827 | -3.0843 | -222.2596 | 0 | Close
4822 | 1 | 4 | CC DChg | 05:55:30 | 40:08:30 | -0.11104 | 3.9465 | 0.65787 | 47.41 | 0 | 0 | 0.65787 | 47.41 | 0.0026992 | 194.51 | 0 | 0 | 0.0026992 | 194.51 | 2023-04-05 09:53:32 | -0.00043822 | -1.8506 | -133.3558 | 0 | Close
4823 | 1 | 4 | CC DChg | 05:56:00 | 40:09:00 | -0.11103 | 3.9462 | 0.65879 | 47.47 | 0 | 0 | 0.65879 | 47.47 | 0.00270285 | 194.77 | 0 | 0 | 0.00270285 | 194.77 | 2023-04-05 09:54:01 | -0.00043815 | -3.0841 | -222.2489 | 0 | Close
4824 | 1 | 4 | CC DChg | 05:56:30 | 40:09:30 | -0.11104 | 3.9458 | 0.65972 | 47.54 | 0 | 0 | 0.65972 | 47.54 | 0.0027065 | 195.04 | 0 | 0 | 0.0027065 | 195.04 | 2023-04-05 09:54:31 | -0.00043814 | -2.3133 | -166.7027 | 0 | Close
4825 | 1 | 4 | CC DChg | 05:57:00 | 40:10:00 | -0.11104 | 3.9454 | 0.66064 | 47.61 | 0 | 0 | 0.66064 | 47.61 | 0.00271015 | 195.3 | 0 | 0 | 0.00271015 | 195.3 | 2023-04-05 09:55:01 | -0.0004381 | -2.3131 | -166.6867 | 0 | Close
4826 | 1 | 4 | CC DChg | 05:57:30 | 40:10:30 | -0.11103 | 3.945 | 0.66157 | 47.67 | 0 | 0 | 0.66157 | 47.67 | 0.0027138 | 195.56 | 0 | 0 | 0.0027138 | 195.56 | 2023-04-05 09:55:31 | -0.00043801 | -2.313 | -166.6787 | 0 | Close
4827 | 1 | 4 | CC DChg | 05:58:00 | 40:11:00 | -0.11104 | 3.9446 | 0.66249 | 47.74 | 0 | 0 | 0.66249 | 47.74 | 0.00271745 | 195.82 | 0 | 0 | 0.00271745 | 195.82 | 2023-04-05 09:56:01 | -0.00043801 | -2.3131 | -166.6867 | 0 | Close
4828 | 1 | 4 | CC DChg | 05:58:30 | 40:11:30 | -0.11103 | 3.9443 | 0.66342 | 47.81 | 0 | 0 | 0.66342 | 47.81 | 0.0027211 | 196.09 | 0 | 0 | 0.0027211 | 196.09 | 2023-04-05 09:56:31 | -0.00043794 | -3.0843 | -222.2596 | 0 | Close
4829 | 1 | 4 | CC DChg | 05:59:00 | 40:12:00 | -0.11103 | 3.9439 | 0.66434 | 47.87 | 0 | 0 | 0.66434 | 47.87 | 0.00272475 | 196.35 | 0 | 0 | 0.00272475 | 196.35 | 2023-04-05 09:57:01 | -0.00043789 | -2.3131 | -166.6867 | 0 | Close
4830 | 1 | 4 | CC DChg | 05:59:30 | 40:12:30 | -0.11103 | 3.9436 | 0.66527 | 47.94 | 0 | 0 | 0.66527 | 47.94 | 0.0027284 | 196.61 | 0 | 0 | 0.0027284 | 196.61 | 2023-04-05 09:57:31 | -0.00043786 | -3.0843 | -222.2596 | 0 | Close
4831 | 1 | 4 | CC DChg | 06:00:00 | 40:13:00 | -0.11103 | 3.9431 | 0.66619 | 48.01 | 0 | 0 | 0.66619 | 48.01 | 0.00273205 | 196.88 | 0 | 0 | 0.00273205 | 196.88 | 2023-04-05 09:58:01 | -0.0004378 | -1.8506 | -133.3558 | 0 | Close
4832 | 1 | 4 | CC DChg | 06:00:30 | 40:13:30 | -0.11103 | 3.9428 | 0.66712 | 48.07 | 0 | 0 | 0.66712 | 48.07 | 0.0027357 | 197.14 | 0 | 0 | 0.0027357 | 197.14 | 2023-04-05 09:58:31 | -0.00043777 | -3.084 | -222.2382 | 0 | Close
4833 | 1 | 4 | CC DChg | 06:01:00 | 40:14:00 | -0.11103 | 3.9423 | 0.66804 | 48.14 | 0 | 0 | 0.66804 | 48.14 | 0.00273935 | 197.4 | 0 | 0 | 0.00273935 | 197.4 | 2023-04-05 09:59:01 | -0.00043771 | -1.8506 | -133.3558 | 0 | Close
4834 | 1 | 4 | CC DChg | 06:01:30 | 40:14:30 | -0.11103 | 3.9419 | 0.66897 | 48.21 | 0 | 0 | 0.66897 | 48.21 | 0.00274299 | 197.66 | 0 | 0 | 0.00274299 | 197.66 | 2023-04-05 09:59:31 | -0.00043767 | -2.3132 | -166.6947 | 0 | Close
4835 | 1 | 4 | CC DChg | 06:02:00 | 40:15:00 | -0.11104 | 3.9416 | 0.6699 | 48.27 | 0 | 0 | 0.6699 | 48.27 | 0.00274664 | 197.93 | 0 | 0 | 0.00274664 | 197.93 | 2023-04-05 10:00:01 | -0.00043768 | -3.0844 | -222.2703 | 0 | Close
4836 | 1 | 4 | CC DChg | 06:02:30 | 40:15:30 | -0.11101 | 3.9413 | 0.67082 | 48.34 | 0 | 0 | 0.67082 | 48.34 | 0.00275029 | 198.19 | 0 | 0 | 0.00275029 | 198.19 | 2023-04-05 10:00:31 | -0.00043752 | -3.084 | -222.2382 | 0 | Close
4837 | 1 | 4 | CC DChg | 06:03:00 | 40:16:00 | -0.11102 | 3.9409 | 0.67175 | 48.41 | 0 | 0 | 0.67175 | 48.41 | 0.00275393 | 198.45 | 0 | 0 | 0.00275393 | 198.45 | 2023-04-05 10:01:01 | -0.00043752 | -2.3132 | -166.6947 | 0 | Close
4838 | 1 | 4 | CC DChg | 06:03:30 | 40:16:30 | -0.11104 | 3.9404 | 0.67267 | 48.47 | 0 | 0 | 0.67267 | 48.47 | 0.00275758 | 198.72 | 0 | 0 | 0.00275758 | 198.72 | 2023-04-05 10:01:31 | -0.00043754 | -1.8505 | -133.3493 | 0 | Close
4839 | 1 | 4 | CC DChg | 06:04:00 | 40:17:00 | -0.11104 | 3.9401 | 0.6736 | 48.54 | 0 | 0 | 0.6736 | 48.54 | 0.00276123 | 198.98 | 0 | 0 | 0.00276123 | 198.98 | 2023-04-05 10:02:01 | -0.00043751 | -3.0843 | -222.2596 | 0 | Close
4840 | 1 | 4 | CC DChg | 06:04:30 | 40:17:30 | -0.11103 | 3.9398 | 0.67452 | 48.61 | 0 | 0 | 0.67452 | 48.61 | 0.00276487 | 199.24 | 0 | 0 | 0.00276487 | 199.24 | 2023-04-05 10:02:31 | -0.00043744 | -3.0843 | -222.2596 | 0 | Close
4841 | 1 | 4 | CC DChg | 06:05:00 | 40:18:00 | -0.11103 | 3.9394 | 0.67545 | 48.67 | 0 | 0 | 0.67545 | 48.67 | 0.00276852 | 199.5 | 0 | 0 | 0.00276852 | 199.5 | 2023-04-05 10:03:01 | -0.00043739 | -2.3131 | -166.6867 | 0 | Close
4842 | 1 | 4 | CC DChg | 06:05:30 | 40:18:30 | -0.11104 | 3.939 | 0.67637 | 48.74 | 0 | 0 | 0.67637 | 48.74 | 0.00277216 | 199.77 | 0 | 0 | 0.00277216 | 199.77 | 2023-04-05 10:03:31 | -0.00043739 | -2.313 | -166.6787 | 0 | Close
4843 | 1 | 4 | CC DChg | 06:06:00 | 40:19:00 | -0.11102 | 3.9387 | 0.6773 | 48.81 | 0 | 0 | 0.6773 | 48.81 | 0.00277581 | 200.03 | 0 | 0 | 0.00277581 | 200.03 | 2023-04-05 10:04:01 | -0.00043727 | -3.0843 | -222.2596 | 0 | Close
4844 | 1 | 4 | CC DChg | 06:06:30 | 40:19:30 | -0.11104 | 3.9383 | 0.67822 | 48.87 | 0 | 0 | 0.67822 | 48.87 | 0.00277945 | 200.29 | 0 | 0 | 0.00277945 | 200.29 | 2023-04-05 10:04:31 | -0.00043731 | -2.3134 | -166.7107 | 0 | Close
4845 | 1 | 4 | CC DChg | 06:07:00 | 40:20:00 | -0.11104 | 3.9379 | 0.67915 | 48.94 | 0 | 0 | 0.67915 | 48.94 | 0.00278309 | 200.55 | 0 | 0 | 0.00278309 | 200.55 | 2023-04-05 10:05:01 | -0.00043726 | -2.313 | -166.6787 | 0 | Close
4846 | 1 | 4 | CC DChg | 06:07:30 | 40:20:30 | -0.11103 | 3.9376 | 0.68007 | 49.01 | 0 | 0 | 0.68007 | 49.01 | 0.00278674 | 200.82 | 0 | 0 | 0.00278674 | 200.82 | 2023-04-05 10:05:31 | -0.00043719 | -3.0846 | -222.2809 | 0 | Close
4847 | 1 | 4 | CC DChg | 06:08:00 | 40:21:00 | -0.11103 | 3.9372 | 0.681 | 49.07 | 0 | 0 | 0.681 | 49.07 | 0.00279038 | 201.08 | 0 | 0 | 0.00279038 | 201.08 | 2023-04-05 10:06:01 | -0.00043715 | -2.3131 | -166.6867 | 0 | Close
4848 | 1 | 4 | CC DChg | 06:08:30 | 40:21:30 | -0.11103 | 3.9367 | 0.68192 | 49.14 | 0 | 0 | 0.68192 | 49.14 | 0.00279402 | 201.34 | 0 | 0 | 0.00279402 | 201.34 | 2023-04-05 10:06:31 | -0.00043709 | -1.8506 | -133.3558 | 0 | Close
4849 | 1 | 4 | CC DChg | 06:09:00 | 40:22:00 | -0.11104 | 3.9365 | 0.68285 | 49.21 | 0 | 0 | 0.68285 | 49.21 | 0.00279767 | 201.6 | 0 | 0 | 0.00279767 | 201.6 | 2023-04-05 10:07:01 | -0.00043711 | -4.6264 | -333.3894 | 0 | Close
4850 | 1 | 4 | CC DChg | 06:09:30 | 40:22:30 | -0.11103 | 3.936 | 0.68377 | 49.27 | 0 | 0 | 0.68377 | 49.27 | 0.00280131 | 201.87 | 0 | 0 | 0.00280131 | 201.87 | 2023-04-05 10:07:31 | -0.00043701 | -1.8506 | -133.3558 | 0 | Close
4851 | 1 | 4 | CC DChg | 06:10:00 | 40:23:00 | -0.11103 | 3.9356 | 0.6847 | 49.34 | 0 | 0 | 0.6847 | 49.34 | 0.00280495 | 202.13 | 0 | 0 | 0.00280495 | 202.13 | 2023-04-05 10:08:01 | -0.00043697 | -2.3132 | -166.6947 | 0 | Close
4852 | 1 | 4 | CC DChg | 06:10:30 | 40:23:30 | -0.11104 | 3.9353 | 0.68562 | 49.41 | 0 | 0 | 0.68562 | 49.41 | 0.00280859 | 202.39 | 0 | 0 | 0.00280859 | 202.39 | 2023-04-05 10:08:31 | -0.00043698 | -3.084 | -222.2382 | 0 | Close
4853 | 1 | 4 | CC DChg | 06:11:00 | 40:24:00 | -0.11104 | 3.935 | 0.68655 | 49.47 | 0 | 0 | 0.68655 | 49.47 | 0.00281223 | 202.65 | 0 | 0 | 0.00281223 | 202.65 | 2023-04-05 10:09:01 | -0.00043694 | -3.0846 | -222.2809 | 0 | Close
4854 | 1 | 4 | CC DChg | 06:11:30 | 40:24:30 | -0.11104 | 3.9346 | 0.68748 | 49.54 | 0 | 0 | 0.68748 | 49.54 | 0.00281587 | 202.92 | 0 | 0 | 0.00281587 | 202.92 | 2023-04-05 10:09:31 | -0.0004369 | -2.3132 | -166.6947 | 0 | Close
4855 | 1 | 4 | CC DChg | 06:12:00 | 40:25:00 | -0.11103 | 3.9342 | 0.6884 | 49.61 | 0 | 0 | 0.6884 | 49.61 | 0.00281951 | 203.18 | 0 | 0 | 0.00281951 | 203.18 | 2023-04-05 10:10:01 | -0.00043681 | -2.3132 | -166.6947 | 0 | Close
4856 | 1 | 4 | CC DChg | 06:12:30 | 40:25:30 | -0.11105 | 3.9338 | 0.68933 | 49.67 | 0 | 0 | 0.68933 | 49.67 | 0.00282315 | 203.44 | 0 | 0 | 0.00282315 | 203.44 | 2023-04-05 10:10:31 | -0.00043685 | -2.3132 | -166.6947 | 0 | Close
4857 | 1 | 4 | CC DChg | 06:13:00 | 40:26:00 | -0.11104 | 3.9334 | 0.69025 | 49.74 | 0 | 0 | 0.69025 | 49.74 | 0.00282679 | 203.7 | 0 | 0 | 0.00282679 | 203.7 | 2023-04-05 10:11:01 | -0.00043676 | -2.3134 | -166.7107 | 0 | Close
4858 | 1 | 4 | CC DChg | 06:13:30 | 40:26:30 | -0.11103 | 3.9331 | 0.69118 | 49.81 | 0 | 0 | 0.69118 | 49.81 | 0.00283043 | 203.97 | 0 | 0 | 0.00283043 | 203.97 | 2023-04-05 10:11:31 | -0.00043669 | -3.0843 | -222.2596 | 0 | Close
4859 | 1 | 4 | CC DChg | 06:14:00 | 40:27:00 | -0.11104 | 3.9328 | 0.6921 | 49.87 | 0 | 0 | 0.6921 | 49.87 | 0.00283407 | 204.23 | 0 | 0 | 0.00283407 | 204.23 | 2023-04-05 10:12:01 | -0.0004367 | -3.0843 | -222.2596 | 0 | Close
4860 | 1 | 4 | CC DChg | 06:14:30 | 40:27:30 | -0.11103 | 3.9323 | 0.69303 | 49.94 | 0 | 0 | 0.69303 | 49.94 | 0.00283771 | 204.49 | 0 | 0 | 0.00283771 | 204.49 | 2023-04-05 10:12:31 | -0.0004366 | -1.8506 | -133.3558 | 0 | Close
4861 | 1 | 4 | CC DChg | 06:15:00 | 40:28:00 | -0.11103 | 3.9319 | 0.69395 | 50.01 | 0 | 0 | 0.69395 | 50.01 | 0.00284135 | 204.75 | 0 | 0 | 0.00284135 | 204.75 | 2023-04-05 10:13:01 | -0.00043656 | -2.3134 | -166.7107 | 0 | Close
4862 | 1 | 4 | CC DChg | 06:15:30 | 40:28:30 | -0.11103 | 3.9316 | 0.69488 | 50.07 | 0 | 0 | 0.69488 | 50.07 | 0.00284499 | 205.01 | 0 | 0 | 0.00284499 | 205.01 | 2023-04-05 10:13:31 | -0.00043653 | -3.0843 | -222.2596 | 0 | Close
4863 | 1 | 4 | CC DChg | 06:16:00 | 40:29:00 | -0.11104 | 3.9312 | 0.6958 | 50.14 | 0 | 0 | 0.6958 | 50.14 | 0.00284862 | 205.28 | 0 | 0 | 0.00284862 | 205.28 | 2023-04-05 10:14:01 | -0.00043652 | -2.3132 | -166.6947 | 0 | Close
4864 | 1 | 4 | CC DChg | 06:16:30 | 40:29:30 | -0.11103 | 3.9309 | 0.69673 | 50.21 | 0 | 0 | 0.69673 | 50.21 | 0.00285226 | 205.54 | 0 | 0 | 0.00285226 | 205.54 | 2023-04-05 10:14:31 | -0.00043645 | -3.0846 | -222.2809 | 0 | Close
4865 | 1 | 4 | CC DChg | 06:17:00 | 40:30:00 | -0.11102 | 3.9305 | 0.69765 | 50.27 | 0 | 0 | 0.69765 | 50.27 | 0.0028559 | 205.8 | 0 | 0 | 0.0028559 | 205.8 | 2023-04-05 10:15:01 | -0.00043636 | -2.3132 | -166.6947 | 0 | Close
4866 | 1 | 4 | CC DChg | 06:17:30 | 40:30:30 | -0.11104 | 3.9301 | 0.69858 | 50.34 | 0 | 0 | 0.69858 | 50.34 | 0.00285954 | 206.06 | 0 | 0 | 0.00285954 | 206.06 | 2023-04-05 10:15:31 | -0.0004364 | -2.3133 | -166.7027 | 0 | Close
4867 | 1 | 4 | CC DChg | 06:18:00 | 40:31:00 | -0.11105 | 3.9298 | 0.6995 | 50.41 | 0 | 0 | 0.6995 | 50.41 | 0.00286317 | 206.33 | 0 | 0 | 0.00286317 | 206.33 | 2023-04-05 10:16:01 | -0.0004364 | -3.0846 | -222.2809 | 0 | Close
4868 | 1 | 4 | CC DChg | 06:18:30 | 40:31:30 | -0.11104 | 3.9294 | 0.70043 | 50.47 | 0 | 0 | 0.70043 | 50.47 | 0.00286681 | 206.59 | 0 | 0 | 0.00286681 | 206.59 | 2023-04-05 10:16:31 | -0.00043632 | -2.3132 | -166.6947 | 0 | Close
4869 | 1 | 4 | CC DChg | 06:19:00 | 40:32:00 | -0.11105 | 3.929 | 0.70136 | 50.54 | 0 | 0 | 0.70136 | 50.54 | 0.00287044 | 206.85 | 0 | 0 | 0.00287044 | 206.85 | 2023-04-05 10:17:01 | -0.00043632 | -2.3132 | -166.6947 | 0 | Close
4870 | 1 | 4 | CC DChg | 06:19:30 | 40:32:30 | -0.11104 | 3.9286 | 0.70228 | 50.61 | 0 | 0 | 0.70228 | 50.61 | 0.00287408 | 207.11 | 0 | 0 | 0.00287408 | 207.11 | 2023-04-05 10:17:31 | -0.00043623 | -2.3136 | -166.7187 | 0 | Close
4871 | 1 | 4 | CC DChg | 06:20:00 | 40:33:00 | -0.11104 | 3.9282 | 0.70321 | 50.67 | 0 | 0 | 0.70321 | 50.67 | 0.00287772 | 207.37 | 0 | 0 | 0.00287772 | 207.37 | 2023-04-05 10:18:01 | -0.00043619 | -2.3132 | -166.6947 | 0 | Close
4872 | 1 | 4 | CC DChg | 06:20:30 | 40:33:30 | -0.11104 | 3.9279 | 0.70413 | 50.74 | 0 | 0 | 0.70413 | 50.74 | 0.00288135 | 207.63 | 0 | 0 | 0.00288135 | 207.63 | 2023-04-05 10:18:31 | -0.00043615 | -3.0844 | -222.2703 | 0 | Close
4873 | 1 | 4 | CC DChg | 06:21:00 | 40:34:00 | -0.11104 | 3.9276 | 0.70506 | 50.81 | 0 | 0 | 0.70506 | 50.81 | 0.00288498 | 207.9 | 0 | 0 | 0.00288498 | 207.9 | 2023-04-05 10:19:01 | -0.00043612 | -3.0843 | -222.2596 | 0 | Close
4874 | 1 | 4 | CC DChg | 06:21:30 | 40:34:30 | -0.11105 | 3.9272 | 0.70598 | 50.87 | 0 | 0 | 0.70598 | 50.87 | 0.00288862 | 208.16 | 0 | 0 | 0.00288862 | 208.16 | 2023-04-05 10:19:31 | -0.00043612 | -2.3133 | -166.7027 | 0 | Close
4875 | 1 | 4 | CC DChg | 06:22:00 | 40:35:00 | -0.11104 | 3.9268 | 0.70691 | 50.94 | 0 | 0 | 0.70691 | 50.94 | 0.00289225 | 208.42 | 0 | 0 | 0.00289225 | 208.42 | 2023-04-05 10:20:01 | -0.00043603 | -2.3132 | -166.6947 | 0 | Close
4876 | 1 | 4 | CC DChg | 06:22:30 | 40:35:30 | -0.11104 | 3.9265 | 0.70783 | 51.01 | 0 | 0 | 0.70783 | 51.01 | 0.00289589 | 208.68 | 0 | 0 | 0.00289589 | 208.68 | 2023-04-05 10:20:31 | -0.000436 | -3.0843 | -222.2596 | 0 | Close
4877 | 1 | 4 | CC DChg | 06:23:00 | 40:36:00 | -0.11103 | 3.9261 | 0.70876 | 51.07 | 0 | 0 | 0.70876 | 51.07 | 0.00289952 | 208.94 | 0 | 0 | 0.00289952 | 208.94 | 2023-04-05 10:21:01 | -0.00043591 | -2.3134 | -166.7107 | 0 | Close
4878 | 1 | 4 | CC DChg | 06:23:30 | 40:36:30 | -0.11104 | 3.9257 | 0.70968 | 51.14 | 0 | 0 | 0.70968 | 51.14 | 0.00290315 | 209.21 | 0 | 0 | 0.00290315 | 209.21 | 2023-04-05 10:21:31 | -0.00043591 | -2.3132 | -166.6947 | 0 | Close
4879 | 1 | 4 | CC DChg | 06:24:00 | 40:37:00 | -0.11102 | 3.9253 | 0.71061 | 51.21 | 0 | 0 | 0.71061 | 51.21 | 0.00290678 | 209.47 | 0 | 0 | 0.00290678 | 209.47 | 2023-04-05 10:22:01 | -0.00043579 | -2.3132 | -166.6947 | 0 | Close
4880 | 1 | 4 | CC DChg | 06:24:30 | 40:37:30 | -0.11104 | 3.925 | 0.71153 | 51.27 | 0 | 0 | 0.71153 | 51.27 | 0.00291042 | 209.73 | 0 | 0 | 0.00291042 | 209.73 | 2023-04-05 10:22:31 | -0.00043583 | -3.0843 | -222.2596 | 0 | Close
4881 | 1 | 4 | CC DChg | 06:25:00 | 40:38:00 | -0.11102 | 3.9246 | 0.71246 | 51.34 | 0 | 0 | 0.71246 | 51.34 | 0.00291405 | 209.99 | 0 | 0 | 0.00291405 | 209.99 | 2023-04-05 10:23:01 | -0.00043571 | -2.3134 | -166.7107 | 0 | Close
4882 | 1 | 4 | CC DChg | 06:25:30 | 40:38:30 | -0.11105 | 3.9243 | 0.71338 | 51.41 | 0 | 0 | 0.71338 | 51.41 | 0.00291768 | 210.25 | 0 | 0 | 0.00291768 | 210.25 | 2023-04-05 10:23:31 | -0.00043579 | -3.0843 | -222.2596 | 0 | Close
4883 | 1 | 4 | CC DChg | 06:26:00 | 40:39:00 | -0.11104 | 3.9238 | 0.71431 | 51.47 | 0 | 0 | 0.71431 | 51.47 | 0.00292131 | 210.51 | 0 | 0 | 0.00292131 | 210.51 | 2023-04-05 10:24:01 | -0.0004357 | -1.8506 | -133.3558 | 0 | Close
4884 | 1 | 4 | CC DChg | 06:26:30 | 40:39:30 | -0.11105 | 3.9236 | 0.71524 | 51.54 | 0 | 0 | 0.71524 | 51.54 | 0.00292494 | 210.78 | 0 | 0 | 0.00292494 | 210.78 | 2023-04-05 10:24:31 | -0.00043572 | -4.6264 | -333.3894 | 0 | Close
4885 | 1 | 4 | CC DChg | 06:27:00 | 40:40:00 | -0.11104 | 3.9232 | 0.71616 | 51.61 | 0 | 0 | 0.71616 | 51.61 | 0.00292857 | 211.04 | 0 | 0 | 0.00292857 | 211.04 | 2023-04-05 10:25:01 | -0.00043563 | -2.3134 | -166.7107 | 0 | Close
4886 | 1 | 4 | CC DChg | 06:27:30 | 40:40:30 | -0.11104 | 3.9228 | 0.71709 | 51.67 | 0 | 0 | 0.71709 | 51.67 | 0.0029322 | 211.3 | 0 | 0 | 0.0029322 | 211.3 | 2023-04-05 10:25:31 | -0.00043559 | -2.3132 | -166.6947 | 0 | Close
4887 | 1 | 4 | CC DChg | 06:28:00 | 40:41:00 | -0.11103 | 3.9224 | 0.71801 | 51.74 | 0 | 0 | 0.71801 | 51.74 | 0.00293583 | 211.56 | 0 | 0 | 0.00293583 | 211.56 | 2023-04-05 10:26:01 | -0.0004355 | -2.3134 | -166.7107 | 0 | Close
4888 | 1 | 4 | CC DChg | 06:28:30 | 40:41:30 | -0.11104 | 3.9221 | 0.71894 | 51.81 | 0 | 0 | 0.71894 | 51.81 | 0.00293946 | 211.82 | 0 | 0 | 0.00293946 | 211.82 | 2023-04-05 10:26:31 | -0.00043551 | -3.0843 | -222.2596 | 0 | Close
4889 | 1 | 4 | CC DChg | 06:29:00 | 40:42:00 | -0.11104 | 3.9217 | 0.71986 | 51.87 | 0 | 0 | 0.71986 | 51.87 | 0.00294309 | 212.08 | 0 | 0 | 0.00294309 | 212.08 | 2023-04-05 10:27:01 | -0.00043547 | -2.3133 | -166.7027 | 0 | Close
4890 | 1 | 4 | CC DChg | 06:29:30 | 40:42:30 | -0.11105 | 3.9214 | 0.72079 | 51.94 | 0 | 0 | 0.72079 | 51.94 | 0.00294672 | 212.35 | 0 | 0 | 0.00294672 | 212.35 | 2023-04-05 10:27:31 | -0.00043547 | -3.0843 | -222.2596 | 0 | Close
4891 | 1 | 4 | CC DChg | 06:30:00 | 40:43:00 | -0.11105 | 3.921 | 0.72171 | 52.01 | 0 | 0 | 0.72171 | 52.01 | 0.00295035 | 212.61 | 0 | 0 | 0.00295035 | 212.61 | 2023-04-05 10:28:01 | -0.00043543 | -2.3136 | -166.7187 | 0 | Close
4892 | 1 | 4 | CC DChg | 06:30:30 | 40:43:30 | -0.11104 | 3.9207 | 0.72264 | 52.07 | 0 | 0 | 0.72264 | 52.07 | 0.00295397 | 212.87 | 0 | 0 | 0.00295397 | 212.87 | 2023-04-05 10:28:31 | -0.00043535 | -3.0846 | -222.2809 | 0 | Close
4893 | 1 | 4 | CC DChg | 06:31:00 | 40:44:00 | -0.11105 | 3.9203 | 0.72356 | 52.14 | 0 | 0 | 0.72356 | 52.14 | 0.0029576 | 213.13 | 0 | 0 | 0.0029576 | 213.13 | 2023-04-05 10:29:01 | -0.00043535 | -2.3132 | -166.6947 | 0 | Close
4894 | 1 | 4 | CC DChg | 06:31:30 | 40:44:30 | -0.11105 | 3.9199 | 0.72449 | 52.21 | 0 | 0 | 0.72449 | 52.21 | 0.00296123 | 213.39 | 0 | 0 | 0.00296123 | 213.39 | 2023-04-05 10:29:31 | -0.0004353 | -2.3134 | -166.7107 | 0 | Close
4895 | 1 | 4 | CC DChg | 06:32:00 | 40:45:00 | -0.11103 | 3.9196 | 0.72541 | 52.27 | 0 | 0 | 0.72541 | 52.27 | 0.00296486 | 213.65 | 0 | 0 | 0.00296486 | 213.65 | 2023-04-05 10:30:01 | -0.00043519 | -3.0843 | -222.2596 | 0 | Close
4896 | 1 | 4 | CC DChg | 06:32:30 | 40:45:30 | -0.11104 | 3.9193 | 0.72634 | 52.34 | 0 | 0 | 0.72634 | 52.34 | 0.00296848 | 213.91 | 0 | 0 | 0.00296848 | 213.91 | 2023-04-05 10:30:31 | -0.0004352 | -3.0846 | -222.2809 | 0 | Close
4897 | 1 | 4 | CC DChg | 06:33:00 | 40:46:00 | -0.11105 | 3.9189 | 0.72726 | 52.41 | 0 | 0 | 0.72726 | 52.41 | 0.00297211 | 214.18 | 0 | 0 | 0.00297211 | 214.18 | 2023-04-05 10:31:01 | -0.00043519 | -2.3133 | -166.7027 | 0 | Close
4898 | 1 | 4 | CC DChg | 06:33:30 | 40:46:30 | -0.11104 | 3.9185 | 0.72819 | 52.47 | 0 | 0 | 0.72819 | 52.47 | 0.00297574 | 214.44 | 0 | 0 | 0.00297574 | 214.44 | 2023-04-05 10:31:31 | -0.00043511 | -2.3134 | -166.7107 | 0 | Close
4899 | 1 | 4 | CC DChg | 06:34:00 | 40:47:00 | -0.11105 | 3.9182 | 0.72912 | 52.54 | 0 | 0 | 0.72912 | 52.54 | 0.00297936 | 214.7 | 0 | 0 | 0.00297936 | 214.7 | 2023-04-05 10:32:01 | -0.00043512 | -3.0843 | -222.2596 | 0 | Close
4900 | 1 | 4 | CC DChg | 06:34:30 | 40:47:30 | -0.11105 | 3.9178 | 0.73004 | 52.61 | 0 | 0 | 0.73004 | 52.61 | 0.00298299 | 214.96 | 0 | 0 | 0.00298299 | 214.96 | 2023-04-05 10:32:31 | -0.00043507 | -2.3133 | -166.7027 | 0 | Close
4901 | 1 | 4 | CC DChg | 06:35:00 | 40:48:00 | -0.11103 | 3.9174 | 0.73097 | 52.67 | 0 | 0 | 0.73097 | 52.67 | 0.00298661 | 215.22 | 0 | 0 | 0.00298661 | 215.22 | 2023-04-05 10:33:01 | -0.00043495 | -2.3134 | -166.7107 | 0 | Close
4902 | 1 | 4 | CC DChg | 06:35:30 | 40:48:30 | -0.11104 | 3.9171 | 0.73189 | 52.74 | 0 | 0 | 0.73189 | 52.74 | 0.00299024 | 215.48 | 0 | 0 | 0.00299024 | 215.48 | 2023-04-05 10:33:31 | -0.00043495 | -3.0846 | -222.2809 | 0 | Close
4903 | 1 | 4 | CC DChg | 06:36:00 | 40:49:00 | -0.11104 | 3.9167 | 0.73282 | 52.81 | 0 | 0 | 0.73282 | 52.81 | 0.00299386 | 215.74 | 0 | 0 | 0.00299386 | 215.74 | 2023-04-05 10:34:01 | -0.00043491 | -2.3132 | -166.6947 | 0 | Close
4904 | 1 | 4 | CC DChg | 06:36:30 | 40:49:30 | -0.11104 | 3.9164 | 0.73374 | 52.87 | 0 | 0 | 0.73374 | 52.87 | 0.00299749 | 216 | 0 | 0 | 0.00299749 | 216 | 2023-04-05 10:34:31 | -0.00043488 | -3.0844 | -222.2703 | 0 | Close
4905 | 1 | 4 | CC DChg | 06:37:00 | 40:50:00 | -0.11104 | 3.9159 | 0.73467 | 52.94 | 0 | 0 | 0.73467 | 52.94 | 0.00300111 | 216.26 | 0 | 0 | 0.00300111 | 216.26 | 2023-04-05 10:35:01 | -0.00043482 | -1.8507 | -133.3622 | 0 | Close
4906 | 1 | 4 | CC DChg | 06:37:30 | 40:50:30 | -0.11104 | 3.9156 | 0.73559 | 53.01 | 0 | 0 | 0.73559 | 53.01 | 0.00300473 | 216.53 | 0 | 0 | 0.00300473 | 216.53 | 2023-04-05 10:35:31 | -0.00043479 | -3.0844 | -222.2703 | 0 | Close
4907 | 1 | 4 | CC DChg | 06:38:00 | 40:51:00 | -0.11105 | 3.9153 | 0.73652 | 53.07 | 0 | 0 | 0.73652 | 53.07 | 0.00300836 | 216.79 | 0 | 0 | 0.00300836 | 216.79 | 2023-04-05 10:36:01 | -0.00043479 | -3.0843 | -222.2596 | 0 | Close
4908 | 1 | 4 | CC DChg | 06:38:30 | 40:51:30 | -0.11105 | 3.915 | 0.73744 | 53.14 | 0 | 0 | 0.73744 | 53.14 | 0.00301198 | 217.05 | 0 | 0 | 0.00301198 | 217.05 | 2023-04-05 10:36:31 | -0.00043476 | -3.0846 | -222.2809 | 0 | Close
4909 | 1 | 4 | CC DChg | 06:39:00 | 40:52:00 | -0.11104 | 3.9146 | 0.73837 | 53.21 | 0 | 0 | 0.73837 | 53.21 | 0.0030156 | 217.31 | 0 | 0 | 0.0030156 | 217.31 | 2023-04-05 10:37:01 | -0.00043468 | -2.3133 | -166.7027 | 0 | Close
4910 | 1 | 4 | CC DChg | 06:39:30 | 40:52:30 | -0.11103 | 3.9142 | 0.73929 | 53.27 | 0 | 0 | 0.73929 | 53.27 | 0.00301922 | 217.57 | 0 | 0 | 0.00301922 | 217.57 | 2023-04-05 10:37:31 | -0.00043459 | -2.3134 | -166.7107 | 0 | Close
4911 | 1 | 4 | CC DChg | 06:40:00 | 40:53:00 | -0.11103 | 3.9139 | 0.74022 | 53.34 | 0 | 0 | 0.74022 | 53.34 | 0.00302285 | 217.83 | 0 | 0 | 0.00302285 | 217.83 | 2023-04-05 10:38:01 | -0.00043456 | -3.0846 | -222.2809 | 0 | Close
4912 | 1 | 4 | CC DChg | 06:40:30 | 40:53:30 | -0.11104 | 3.9135 | 0.74114 | 53.41 | 0 | 0 | 0.74114 | 53.41 | 0.00302647 | 218.09 | 0 | 0 | 0.00302647 | 218.09 | 2023-04-05 10:38:31 | -0.00043456 | -2.313 | -166.6787 | 0 | Close
4913 | 1 | 4 | CC DChg | 06:41:00 | 40:54:00 | -0.11104 | 3.9132 | 0.74207 | 53.47 | 0 | 0 | 0.74207 | 53.47 | 0.00303009 | 218.35 | 0 | 0 | 0.00303009 | 218.35 | 2023-04-05 10:39:01 | -0.00043452 | -3.0846 | -222.2809 | 0 | Close
4914 | 1 | 4 | CC DChg | 06:41:30 | 40:54:30 | -0.11103 | 3.9129 | 0.743 | 53.54 | 0 | 0 | 0.743 | 53.54 | 0.00303371 | 218.61 | 0 | 0 | 0.00303371 | 218.61 | 2023-04-05 10:39:31 | -0.00043445 | -3.0844 | -222.2703 | 0 | Close
4915 | 1 | 4 | CC DChg | 06:42:00 | 40:55:00 | -0.11104 | 3.9125 | 0.74392 | 53.61 | 0 | 0 | 0.74392 | 53.61 | 0.00303733 | 218.88 | 0 | 0 | 0.00303733 | 218.88 | 2023-04-05 10:40:01 | -0.00043444 | -2.3134 | -166.7107 | 0 | Close
4916 | 1 | 4 | CC DChg | 06:42:30 | 40:55:30 | -0.11104 | 3.9121 | 0.74485 | 53.67 | 0 | 0 | 0.74485 | 53.67 | 0.00304095 | 219.14 | 0 | 0 | 0.00304095 | 219.14 | 2023-04-05 10:40:31 | -0.0004344 | -2.3132 | -166.6947 | 0 | Close
4917 | 1 | 4 | CC DChg | 06:43:00 | 40:56:00 | -0.11104 | 3.9118 | 0.74577 | 53.74 | 0 | 0 | 0.74577 | 53.74 | 0.00304457 | 219.4 | 0 | 0 | 0.00304457 | 219.4 | 2023-04-05 10:41:01 | -0.00043437 | -3.0849 | -222.3023 | 0 | Close
4918 | 1 | 4 | CC DChg | 06:43:30 | 40:56:30 | -0.11104 | 3.9114 | 0.7467 | 53.81 | 0 | 0 | 0.7467 | 53.81 | 0.00304819 | 219.66 | 0 | 0 | 0.00304819 | 219.66 | 2023-04-05 10:41:31 | -0.00043432 | -2.3131 | -166.6867 | 0 | Close
4919 | 1 | 4 | CC DChg | 06:44:00 | 40:57:00 | -0.11104 | 3.911 | 0.74762 | 53.87 | 0 | 0 | 0.74762 | 53.87 | 0.00305181 | 219.92 | 0 | 0 | 0.00305181 | 219.92 | 2023-04-05 10:42:01 | -0.00043428 | -2.3136 | -166.7187 | 0 | Close
4920 | 1 | 4 | CC DChg | 06:44:30 | 40:57:30 | -0.11102 | 3.9107 | 0.74855 | 53.94 | 0 | 0 | 0.74855 | 53.94 | 0.00305543 | 220.18 | 0 | 0 | 0.00305543 | 220.18 | 2023-04-05 10:42:31 | -0.00043417 | -3.0841 | -222.2489 | 0 | Close
4921 | 1 | 4 | CC DChg | 06:45:00 | 40:58:00 | -0.11104 | 3.9103 | 0.74947 | 54.01 | 0 | 0 | 0.74947 | 54.01 | 0.00305905 | 220.44 | 0 | 0 | 0.00305905 | 220.44 | 2023-04-05 10:43:01 | -0.0004342 | -2.3133 | -166.7027 | 0 | Close
4922 | 1 | 4 | CC DChg | 06:45:30 | 40:58:30 | -0.11103 | 3.91 | 0.7504 | 54.07 | 0 | 0 | 0.7504 | 54.07 | 0.00306266 | 220.7 | 0 | 0 | 0.00306266 | 220.7 | 2023-04-05 10:43:31 | -0.00043413 | -3.0844 | -222.2703 | 0 | Close
4923 | 1 | 4 | CC DChg | 06:46:00 | 40:59:00 | -0.11103 | 3.9096 | 0.75132 | 54.14 | 0 | 0 | 0.75132 | 54.14 | 0.00306628 | 220.96 | 0 | 0 | 0.00306628 | 220.96 | 2023-04-05 10:44:01 | -0.00043408 | -2.3133 | -166.7027 | 0 | Close
4924 | 1 | 4 | CC DChg | 06:46:30 | 40:59:30 | -0.11104 | 3.9093 | 0.75225 | 54.21 | 0 | 0 | 0.75225 | 54.21 | 0.0030699 | 221.22 | 0 | 0 | 0.0030699 | 221.22 | 2023-04-05 10:44:31 | -0.00043409 | -3.0844 | -222.2703 | 0 | Close
4925 | 1 | 4 | CC DChg | 06:47:00 | 41:00:00 | -0.11104 | 3.909 | 0.75317 | 54.27 | 0 | 0 | 0.75317 | 54.27 | 0.00307352 | 221.48 | 0 | 0 | 0.00307352 | 221.48 | 2023-04-05 10:45:01 | -0.00043406 | -3.0841 | -222.2489 | 0 | Close
4926 | 1 | 4 | CC DChg | 06:47:30 | 41:00:30 | -0.11103 | 3.9086 | 0.7541 | 54.34 | 0 | 0 | 0.7541 | 54.34 | 0.00307713 | 221.74 | 0 | 0 | 0.00307713 | 221.74 | 2023-04-05 10:45:31 | -0.00043397 | -2.3136 | -166.7187 | 0 | Close
4927 | 1 | 4 | CC DChg | 06:48:00 | 41:01:00 | -0.11104 | 3.9083 | 0.75502 | 54.41 | 0 | 0 | 0.75502 | 54.41 | 0.00308075 | 222 | 0 | 0 | 0.00308075 | 222 | 2023-04-05 10:46:01 | -0.00043398 | -3.0841 | -222.2489 | 0 | Close
4928 | 1 | 4 | CC DChg | 06:48:30 | 41:01:30 | -0.11103 | 3.9079 | 0.75595 | 54.48 | 0 | 0 | 0.75595 | 54.48 | 0.00308437 | 222.26 | 0 | 0 | 0.00308437 | 222.26 | 2023-04-05 10:46:31 | -0.00043389 | -2.3133 | -166.7027 | 0 | Close
4929 | 1 | 4 | CC DChg | 06:49:00 | 41:02:00 | -0.11105 | 3.9076 | 0.75688 | 54.54 | 0 | 0 | 0.75688 | 54.54 | 0.00308798 | 222.53 | 0 | 0 | 0.00308798 | 222.53 | 2023-04-05 10:47:01 | -0.00043394 | -3.0841 | -222.2489 | 0 | Close
4930 | 1 | 4 | CC DChg | 06:49:30 | 41:02:30 | -0.11103 | 3.9072 | 0.7578 | 54.61 | 0 | 0 | 0.7578 | 54.61 | 0.0030916 | 222.79 | 0 | 0 | 0.0030916 | 222.79 | 2023-04-05 10:47:31 | -0.00043382 | -2.3136 | -166.7187 | 0 | Close
4931 | 1 | 4 | CC DChg | 06:50:00 | 41:03:00 | -0.11104 | 3.9068 | 0.75873 | 54.68 | 0 | 0 | 0.75873 | 54.68 | 0.00309521 | 223.05 | 0 | 0 | 0.00309521 | 223.05 | 2023-04-05 10:48:01 | -0.00043381 | -2.3131 | -166.6867 | 0 | Close
4932 | 1 | 4 | CC DChg | 06:50:30 | 41:03:30 | -0.11104 | 3.9065 | 0.75965 | 54.74 | 0 | 0 | 0.75965 | 54.74 | 0.00309883 | 223.31 | 0 | 0 | 0.00309883 | 223.31 | 2023-04-05 10:48:31 | -0.00043378 | -3.0844 | -222.2703 | 0 | Close
4933 | 1 | 4 | CC DChg | 06:51:00 | 41:04:00 | -0.11104 | 3.9062 | 0.76058 | 54.81 | 0 | 0 | 0.76058 | 54.81 | 0.00310244 | 223.57 | 0 | 0 | 0.00310244 | 223.57 | 2023-04-05 10:49:01 | -0.00043374 | -3.0844 | -222.2703 | 0 | Close
4934 | 1 | 4 | CC DChg | 06:51:30 | 41:04:30 | -0.11104 | 3.9058 | 0.7615 | 54.88 | 0 | 0 | 0.7615 | 54.88 | 0.00310606 | 223.83 | 0 | 0 | 0.00310606 | 223.83 | 2023-04-05 10:49:31 | -0.0004337 | -2.3136 | -166.7187 | 0 | Close
4935 | 1 | 4 | CC DChg | 06:52:00 | 41:05:00 | -0.11104 | 3.9056 | 0.76243 | 54.94 | 0 | 0 | 0.76243 | 54.94 | 0.00310967 | 224.09 | 0 | 0 | 0.00310967 | 224.09 | 2023-04-05 10:50:01 | -0.00043368 | -4.6262 | -333.3734 | 0 | Close
4936 | 1 | 4 | CC DChg | 06:52:30 | 41:05:30 | -0.11103 | 3.9051 | 0.76335 | 55.01 | 0 | 0 | 0.76335 | 55.01 | 0.00311328 | 224.35 | 0 | 0 | 0.00311328 | 224.35 | 2023-04-05 10:50:31 | -0.00043358 | -1.8507 | -133.3622 | 0 | Close
4937 | 1 | 4 | CC DChg | 06:53:00 | 41:06:00 | -0.11105 | 3.9048 | 0.76428 | 55.08 | 0 | 0 | 0.76428 | 55.08 | 0.0031169 | 224.61 | 0 | 0 | 0.0031169 | 224.61 | 2023-04-05 10:51:01 | -0.00043363 | -3.0844 | -222.2703 | 0 | Close
4938 | 1 | 4 | CC DChg | 06:53:30 | 41:06:30 | -0.11104 | 3.9044 | 0.7652 | 55.14 | 0 | 0 | 0.7652 | 55.14 | 0.00312051 | 224.87 | 0 | 0 | 0.00312051 | 224.87 | 2023-04-05 10:51:31 | -0.00043354 | -2.3133 | -166.7027 | 0 | Close
4939 | 1 | 4 | CC DChg | 06:54:00 | 41:07:00 | -0.11104 | 3.9041 | 0.76613 | 55.21 | 0 | 0 | 0.76613 | 55.21 | 0.00312412 | 225.13 | 0 | 0 | 0.00312412 | 225.13 | 2023-04-05 10:52:01 | -0.00043351 | -3.0844 | -222.2703 | 0 | Close
4940 | 1 | 4 | CC DChg | 06:54:30 | 41:07:30 | -0.11104 | 3.9037 | 0.76705 | 55.28 | 0 | 0 | 0.76705 | 55.28 | 0.00312774 | 225.39 | 0 | 0 | 0.00312774 | 225.39 | 2023-04-05 10:52:31 | -0.00043347 | -2.3133 | -166.7027 | 0 | Close
4941 | 1 | 4 | CC DChg | 06:55:00 | 41:08:00 | -0.11104 | 3.9033 | 0.76798 | 55.34 | 0 | 0 | 0.76798 | 55.34 | 0.00313135 | 225.65 | 0 | 0 | 0.00313135 | 225.65 | 2023-04-05 10:53:01 | -0.00043342 | -2.3131 | -166.6867 | 0 | Close
4942 | 1 | 4 | CC DChg | 06:55:30 | 41:08:30 | -0.11103 | 3.9031 | 0.7689 | 55.41 | 0 | 0 | 0.7689 | 55.41 | 0.00313496 | 225.91 | 0 | 0 | 0.00313496 | 225.91 | 2023-04-05 10:53:31 | -0.00043336 | -4.6271 | -333.4374 | 0 | Close
4943 | 1 | 4 | CC DChg | 06:56:00 | 41:09:00 | -0.11105 | 3.9027 | 0.76983 | 55.48 | 0 | 0 | 0.76983 | 55.48 | 0.00313857 | 226.17 | 0 | 0 | 0.00313857 | 226.17 | 2023-04-05 10:54:01 | -0.00043339 | -2.3133 | -166.7027 | 0 | Close
4944 | 1 | 4 | CC DChg | 06:56:30 | 41:09:30 | -0.11103 | 3.9024 | 0.77076 | 55.54 | 0 | 0 | 0.77076 | 55.54 | 0.00314218 | 226.43 | 0 | 0 | 0.00314218 | 226.43 | 2023-04-05 10:54:31 | -0.00043328 | -3.0844 | -222.2703 | 0 | Close
4945 | 1 | 4 | CC DChg | 06:57:00 | 41:10:00 | -0.11103 | 3.902 | 0.77168 | 55.61 | 0 | 0 | 0.77168 | 55.61 | 0.00314579 | 226.69 | 0 | 0 | 0.00314579 | 226.69 | 2023-04-05 10:55:01 | -0.00043324 | -2.3133 | -166.7027 | 0 | Close
4946 | 1 | 4 | CC DChg | 06:57:30 | 41:10:30 | -0.11105 | 3.9018 | 0.77261 | 55.68 | 0 | 0 | 0.77261 | 55.68 | 0.0031494 | 226.95 | 0 | 0 | 0.0031494 | 226.95 | 2023-04-05 10:55:31 | -0.00043329 | -4.6262 | -333.3734 | 0 | Close
4947 | 1 | 4 | CC DChg | 06:58:00 | 41:11:00 | -0.11104 | 3.9014 | 0.77353 | 55.74 | 0 | 0 | 0.77353 | 55.74 | 0.00315301 | 227.21 | 0 | 0 | 0.00315301 | 227.21 | 2023-04-05 10:56:01 | -0.00043321 | -2.3136 | -166.7187 | 0 | Close
4948 | 1 | 4 | CC DChg | 06:58:30 | 41:11:30 | -0.11104 | 3.901 | 0.77446 | 55.81 | 0 | 0 | 0.77446 | 55.81 | 0.00315662 | 227.47 | 0 | 0 | 0.00315662 | 227.47 | 2023-04-05 10:56:31 | -0.00043317 | -2.3131 | -166.6867 | 0 | Close
4949 | 1 | 4 | CC DChg | 06:59:00 | 41:12:00 | -0.11105 | 3.9007 | 0.77538 | 55.88 | 0 | 0 | 0.77538 | 55.88 | 0.00316023 | 227.73 | 0 | 0 | 0.00316023 | 227.73 | 2023-04-05 10:57:01 | -0.00043317 | -3.0844 | -222.2703 | 0 | Close
4950 | 1 | 4 | CC DChg | 06:59:30 | 41:12:30 | -0.11104 | 3.9003 | 0.77631 | 55.94 | 0 | 0 | 0.77631 | 55.94 | 0.00316384 | 227.99 | 0 | 0 | 0.00316384 | 227.99 | 2023-04-05 10:57:31 | -0.00043309 | -2.3131 | -166.6867 | 0 | Close
4951 | 1 | 4 | CC DChg | 07:00:00 | 41:13:00 | -0.11104 | 3.8999 | 0.77723 | 56.01 | 0 | 0 | 0.77723 | 56.01 | 0.00316745 | 228.25 | 0 | 0 | 0.00316745 | 228.25 | 2023-04-05 10:58:01 | -0.00043304 | -2.3136 | -166.7187 | 0 | Close
4952 | 1 | 4 | CC DChg | 07:00:30 | 41:13:30 | -0.11103 | 3.8996 | 0.77816 | 56.08 | 0 | 0 | 0.77816 | 56.08 | 0.00317106 | 228.51 | 0 | 0 | 0.00317106 | 228.51 | 2023-04-05 10:58:31 | -0.00043297 | -3.0841 | -222.2489 | 0 | Close
4953 | 1 | 4 | CC DChg | 07:01:00 | 41:14:00 | -0.11105 | 3.8992 | 0.77908 | 56.14 | 0 | 0 | 0.77908 | 56.14 | 0.00317467 | 228.77 | 0 | 0 | 0.00317467 | 228.77 | 2023-04-05 10:59:01 | -0.00043301 | -2.3136 | -166.7187 | 0 | Close
4954 | 1 | 4 | CC DChg | 07:01:30 | 41:14:30 | -0.11105 | 3.899 | 0.78001 | 56.21 | 0 | 0 | 0.78001 | 56.21 | 0.00317828 | 229.03 | 0 | 0 | 0.00317828 | 229.03 | 2023-04-05 10:59:31 | -0.00043298 | -4.6262 | -333.3734 | 0 | Close
4955 | 1 | 4 | CC DChg | 07:02:00 | 41:15:00 | -0.11104 | 3.8986 | 0.78093 | 56.28 | 0 | 0 | 0.78093 | 56.28 | 0.00318188 | 229.29 | 0 | 0 | 0.00318188 | 229.29 | 2023-04-05 11:00:01 | -0.0004329 | -2.3133 | -166.7027 | 0 | Close
4956 | 1 | 4 | CC DChg | 07:02:30 | 41:15:30 | -0.11104 | 3.8982 | 0.78186 | 56.34 | 0 | 0 | 0.78186 | 56.34 | 0.00318549 | 229.55 | 0 | 0 | 0.00318549 | 229.55 | 2023-04-05 11:00:31 | -0.00043286 | -2.3136 | -166.7187 | 0 | Close
4957 | 1 | 4 | CC DChg | 07:03:00 | 41:16:00 | -0.11105 | 3.898 | 0.78278 | 56.41 | 0 | 0 | 0.78278 | 56.41 | 0.0031891 | 229.81 | 0 | 0 | 0.0031891 | 229.81 | 2023-04-05 11:01:01 | -0.00043287 | -4.6267 | -333.4054 | 0 | Close
4958 | 1 | 4 | CC DChg | 07:03:30 | 41:16:30 | -0.11104 | 3.8976 | 0.78371 | 56.48 | 0 | 0 | 0.78371 | 56.48 | 0.0031927 | 230.07 | 0 | 0 | 0.0031927 | 230.07 | 2023-04-05 11:01:31 | -0.00043279 | -2.3133 | -166.7027 | 0 | Close
4959 | 1 | 4 | CC DChg | 07:04:00 | 41:17:00 | -0.11104 | 3.8973 | 0.78464 | 56.54 | 0 | 0 | 0.78464 | 56.54 | 0.00319631 | 230.33 | 0 | 0 | 0.00319631 | 230.33 | 2023-04-05 11:02:01 | -0.00043276 | -3.0844 | -222.2703 | 0 | Close
4960 | 1 | 4 | CC DChg | 07:04:30 | 41:17:30 | -0.11105 | 3.8969 | 0.78556 | 56.61 | 0 | 0 | 0.78556 | 56.61 | 0.00319992 | 230.59 | 0 | 0 | 0.00319992 | 230.59 | 2023-04-05 11:02:31 | -0.00043275 | -2.3136 | -166.7187 | 0 | Close
4961 | 1 | 4 | CC DChg | 07:05:00 | 41:18:00 | -0.11104 | 3.8966 | 0.78649 | 56.68 | 0 | 0 | 0.78649 | 56.68 | 0.00320352 | 230.85 | 0 | 0 | 0.00320352 | 230.85 | 2023-04-05 11:03:01 | -0.00043268 | -3.0841 | -222.2489 | 0 | Close
4962 | 1 | 4 | CC DChg | 07:05:30 | 41:18:30 | -0.11104 | 3.8963 | 0.78741 | 56.74 | 0 | 0 | 0.78741 | 56.74 | 0.00320713 | 231.11 | 0 | 0 | 0.00320713 | 231.11 | 2023-04-05 11:03:31 | -0.00043265 | -3.0847 | -222.2916 | 0 | Close
4963 | 1 | 4 | CC DChg | 07:06:00 | 41:19:00 | -0.11104 | 3.8959 | 0.78834 | 56.81 | 0 | 0 | 0.78834 | 56.81 | 0.00321073 | 231.37 | 0 | 0 | 0.00321073 | 231.37 | 2023-04-05 11:04:01 | -0.0004326 | -2.3131 | -166.6867 | 0 | Close
4964 | 1 | 4 | CC DChg | 07:06:30 | 41:19:30 | -0.11105 | 3.8955 | 0.78926 | 56.88 | 0 | 0 | 0.78926 | 56.88 | 0.00321434 | 231.63 | 0 | 0 | 0.00321434 | 231.63 | 2023-04-05 11:04:31 | -0.0004326 | -2.3136 | -166.7187 | 0 | Close
4965 | 1 | 4 | CC DChg | 07:07:00 | 41:20:00 | -0.11106 | 3.8952 | 0.79019 | 56.94 | 0 | 0 | 0.79019 | 56.94 | 0.00321794 | 231.89 | 0 | 0 | 0.00321794 | 231.89 | 2023-04-05 11:05:01 | -0.0004326 | -3.0841 | -222.2489 | 0 | Close
4966 | 1 | 4 | CC DChg | 07:07:30 | 41:20:30 | -0.11104 | 3.8949 | 0.79111 | 57.01 | 0 | 0 | 0.79111 | 57.01 | 0.00322155 | 232.15 | 0 | 0 | 0.00322155 | 232.15 | 2023-04-05 11:05:31 | -0.00043249 | -3.0844 | -222.2703 | 0 | Close
4967 | 1 | 4 | CC DChg | 07:08:00 | 41:21:00 | -0.11103 | 3.8946 | 0.79204 | 57.08 | 0 | 0 | 0.79204 | 57.08 | 0.00322515 | 232.41 | 0 | 0 | 0.00322515 | 232.41 | 2023-04-05 11:06:01 | -0.00043242 | -3.0844 | -222.2703 | 0 | Close
4968 | 1 | 4 | CC DChg | 07:08:30 | 41:21:30 | -0.11105 | 3.8943 | 0.79296 | 57.14 | 0 | 0 | 0.79296 | 57.14 | 0.00322876 | 232.67 | 0 | 0 | 0.00322876 | 232.67 | 2023-04-05 11:06:31 | -0.00043246 | -3.0847 | -222.2916 | 0 | Close
4969 | 1 | 4 | CC DChg | 07:09:00 | 41:22:00 | -0.11104 | 3.894 | 0.79389 | 57.21 | 0 | 0 | 0.79389 | 57.21 | 0.00323236 | 232.93 | 0 | 0 | 0.00323236 | 232.93 | 2023-04-05 11:07:01 | -0.00043239 | -3.0844 | -222.2703 | 0 | Close
4970 | 1 | 4 | CC DChg | 07:09:30 | 41:22:30 | -0.11104 | 3.8936 | 0.79481 | 57.28 | 0 | 0 | 0.79481 | 57.28 | 0.00323596 | 233.19 | 0 | 0 | 0.00323596 | 233.19 | 2023-04-05 11:07:31 | -0.00043235 | -2.3133 | -166.7027 | 0 | Close
4971 | 1 | 4 | CC DChg | 07:10:00 | 41:23:00 | -0.11103 | 3.8932 | 0.79574 | 57.34 | 0 | 0 | 0.79574 | 57.34 | 0.00323956 | 233.45 | 0 | 0 | 0.00323956 | 233.45 | 2023-04-05 11:08:01 | -0.00043226 | -2.3133 | -166.7027 | 0 | Close
4972 | 1 | 4 | CC DChg | 07:10:30 | 41:23:30 | -0.11104 | 3.8929 | 0.79666 | 57.41 | 0 | 0 | 0.79666 | 57.41 | 0.00324317 | 233.71 | 0 | 0 | 0.00324317 | 233.71 | 2023-04-05 11:08:31 | -0.00043227 | -3.0841 | -222.2489 | 0 | Close
4973 | 1 | 4 | CC DChg | 07:11:00 | 41:24:00 | -0.11104 | 3.8926 | 0.79759 | 57.48 | 0 | 0 | 0.79759 | 57.48 | 0.00324677 | 233.97 | 0 | 0 | 0.00324677 | 233.97 | 2023-04-05 11:09:01 | -0.00043223 | -3.0844 | -222.2703 | 0 | Close
4974 | 1 | 4 | CC DChg | 07:11:30 | 41:24:30 | -0.11104 | 3.8923 | 0.79852 | 57.54 | 0 | 0 | 0.79852 | 57.54 | 0.00325037 | 234.23 | 0 | 0 | 0.00325037 | 234.23 | 2023-04-05 11:09:31 | -0.0004322 | -3.0844 | -222.2703 | 0 | Close
4975 | 1 | 4 | CC DChg | 07:12:00 | 41:25:00 | -0.11104 | 3.8919 | 0.79944 | 57.61 | 0 | 0 | 0.79944 | 57.61 | 0.00325397 | 234.49 | 0 | 0 | 0.00325397 | 234.49 | 2023-04-05 11:10:01 | -0.00043216 | -2.3133 | -166.7027 | 0 | Close
4976 | 1 | 4 | CC DChg | 07:12:30 | 41:25:30 | -0.11104 | 3.8916 | 0.80037 | 57.68 | 0 | 0 | 0.80037 | 57.68 | 0.00325757 | 234.75 | 0 | 0 | 0.00325757 | 234.75 | 2023-04-05 11:10:31 | -0.00043212 | -3.0844 | -222.2703 | 0 | Close
4977 | 1 | 4 | CC DChg | 07:13:00 | 41:26:00 | -0.11104 | 3.8913 | 0.80129 | 57.74 | 0 | 0 | 0.80129 | 57.74 | 0.00326117 | 235.01 | 0 | 0 | 0.00326117 | 235.01 | 2023-04-05 11:11:01 | -0.00043209 | -3.0844 | -222.2703 | 0 | Close
4978 | 1 | 4 | CC DChg | 07:13:30 | 41:26:30 | -0.11106 | 3.8909 | 0.80222 | 57.81 | 0 | 0 | 0.80222 | 57.81 | 0.00326477 | 235.27 | 0 | 0 | 0.00326477 | 235.27 | 2023-04-05 11:11:31 | -0.00043212 | -2.3133 | -166.7027 | 0 | Close
4979 | 1 | 4 | CC DChg | 07:14:00 | 41:27:00 | -0.11104 | 3.8906 | 0.80314 | 57.88 | 0 | 0 | 0.80314 | 57.88 | 0.00326837 | 235.52 | 0 | 0 | 0.00326837 | 235.52 | 2023-04-05 11:12:01 | -0.00043201 | -3.0841 | -222.2489 | 0 | Close
4980 | 1 | 4 | CC DChg | 07:14:30 | 41:27:30 | -0.11104 | 3.8902 | 0.80407 | 57.94 | 0 | 0 | 0.80407 | 57.94 | 0.00327197 | 235.78 | 0 | 0 | 0.00327197 | 235.78 | 2023-04-05 11:12:31 | -0.00043197 | -2.3133 | -166.7027 | 0 | Close
4981 | 1 | 4 | CC DChg | 07:15:00 | 41:28:00 | -0.11103 | 3.89 | 0.80499 | 58.01 | 0 | 0 | 0.80499 | 58.01 | 0.00327557 | 236.04 | 0 | 0 | 0.00327557 | 236.04 | 2023-04-05 11:13:01 | -0.00043191 | -4.6267 | -333.4054 | 0 | Close
4982 | 1 | 4 | CC DChg | 07:15:30 | 41:28:30 | -0.11104 | 3.8896 | 0.80592 | 58.08 | 0 | 0 | 0.80592 | 58.08 | 0.00327917 | 236.3 | 0 | 0 | 0.00327917 | 236.3 | 2023-04-05 11:13:31 | -0.0004319 | -2.3133 | -166.7027 | 0 | Close
4983 | 1 | 4 | CC DChg | 07:16:00 | 41:29:00 | -0.11104 | 3.8893 | 0.80684 | 58.14 | 0 | 0 | 0.80684 | 58.14 | 0.00328277 | 236.56 | 0 | 0 | 0.00328277 | 236.56 | 2023-04-05 11:14:01 | -0.00043187 | -3.0844 | -222.2703 | 0 | Close
4984 | 1 | 4 | CC DChg | 07:16:30 | 41:29:30 | -0.11104 | 3.8889 | 0.80777 | 58.21 | 0 | 0 | 0.80777 | 58.21 | 0.00328637 | 236.82 | 0 | 0 | 0.00328637 | 236.82 | 2023-04-05 11:14:31 | -0.00043182 | -2.3131 | -166.6867 | 0 | Close
4985 | 1 | 4 | CC DChg | 07:17:00 | 41:30:00 | -0.11103 | 3.8886 | 0.80869 | 58.28 | 0 | 0 | 0.80869 | 58.28 | 0.00328997 | 237.08 | 0 | 0 | 0.00328997 | 237.08 | 2023-04-05 11:15:01 | -0.00043175 | -3.0841 | -222.2489 | 0 | Close
4986 | 1 | 4 | CC DChg | 07:17:30 | 41:30:30 | -0.11102 | 3.8883 | 0.80962 | 58.34 | 0 | 0 | 0.80962 | 58.34 | 0.00329357 | 237.34 | 0 | 0 | 0.00329357 | 237.34 | 2023-04-05 11:15:31 | -0.00043168 | -3.0844 | -222.2703 | 0 | Close
4987 | 1 | 4 | CC DChg | 07:18:00 | 41:31:00 | -0.11104 | 3.888 | 0.81054 | 58.41 | 0 | 0 | 0.81054 | 58.41 | 0.00329716 | 237.6 | 0 | 0 | 0.00329716 | 237.6 | 2023-04-05 11:16:01 | -0.00043172 | -3.0844 | -222.2703 | 0 | Close
4988 | 1 | 4 | CC DChg | 07:18:30 | 41:31:30 | -0.11104 | 3.8876 | 0.81147 | 58.48 | 0 | 0 | 0.81147 | 58.48 | 0.00330076 | 237.86 | 0 | 0 | 0.00330076 | 237.86 | 2023-04-05 11:16:31 | -0.00043168 | -2.3133 | -166.7027 | 0 | Close
4989 | 1 | 4 | CC DChg | 07:19:00 | 41:32:00 | -0.11104 | 3.8873 | 0.81239 | 58.54 | 0 | 0 | 0.81239 | 58.54 | 0.00330436 | 238.12 | 0 | 0 | 0.00330436 | 238.12 | 2023-04-05 11:17:01 | -0.00043165 | -3.0841 | -222.2489 | 0 | Close
4990 | 1 | 4 | CC DChg | 07:19:30 | 41:32:30 | -0.11104 | 3.887 | 0.81332 | 58.61 | 0 | 0 | 0.81332 | 58.61 | 0.00330796 | 238.38 | 0 | 0 | 0.00330796 | 238.38 | 2023-04-05 11:17:31 | -0.00043161 | -3.0844 | -222.2703 | 0 | Close
4991 | 1 | 4 | CC DChg | 07:20:00 | 41:33:00 | -0.11103 | 3.8867 | 0.81425 | 58.68 | 0 | 0 | 0.81425 | 58.68 | 0.00331155 | 238.64 | 0 | 0 | 0.00331155 | 238.64 | 2023-04-05 11:18:01 | -0.00043154 | -3.0841 | -222.2489 | 0 | Close
4992 | 1 | 4 | CC DChg | 07:20:30 | 41:33:30 | -0.11104 | 3.8863 | 0.81517 | 58.74 | 0 | 0 | 0.81517 | 58.74 | 0.00331515 | 238.9 | 0 | 0 | 0.00331515 | 238.9 | 2023-04-05 11:18:31 | -0.00043153 | -2.3133 | -166.7027 | 0 | Close
4993 | 1 | 4 | CC DChg | 07:21:00 | 41:34:00 | -0.11103 | 3.8861 | 0.8161 | 58.81 | 0 | 0 | 0.8161 | 58.81 | 0.00331874 | 239.15 | 0 | 0 | 0.00331874 | 239.15 | 2023-04-05 11:19:01 | -0.00043147 | -4.6262 | -333.3734 | 0 | Close
4994 | 1 | 4 | CC DChg | 07:21:30 | 41:34:30 | -0.11102 | 3.8856 | 0.81702 | 58.88 | 0 | 0 | 0.81702 | 58.88 | 0.00332234 | 239.41 | 0 | 0 | 0.00332234 | 239.41 | 2023-04-05 11:19:31 | -0.00043138 | -1.8507 | -133.3622 | 0 | Close
4995 | 1 | 4 | CC DChg | 07:22:00 | 41:35:00 | -0.11104 | 3.8853 | 0.81795 | 58.94 | 0 | 0 | 0.81795 | 58.94 | 0.00332593 | 239.67 | 0 | 0 | 0.00332593 | 239.67 | 2023-04-05 11:20:01 | -0.00043142 | -3.0841 | -222.2489 | 0 | Close
4996 | 1 | 4 | CC DChg | 07:22:30 | 41:35:30 | -0.11104 | 3.885 | 0.81887 | 59.01 | 0 | 0 | 0.81887 | 59.01 | 0.00332953 | 239.93 | 0 | 0 | 0.00332953 | 239.93 | 2023-04-05 11:20:31 | -0.00043139 | -3.0847 | -222.2916 | 0 | Close
4997 | 1 | 4 | CC DChg | 07:23:00 | 41:36:00 | -0.11105 | 3.8847 | 0.8198 | 59.08 | 0 | 0 | 0.8198 | 59.08 | 0.00333312 | 240.19 | 0 | 0 | 0.00333312 | 240.19 | 2023-04-05 11:21:01 | -0.0004314 | -3.0841 | -222.2489 | 0 | Close
4998 | 1 | 4 | CC DChg | 07:23:30 | 41:36:30 | -0.11104 | 3.8843 | 0.82072 | 59.14 | 0 | 0 | 0.82072 | 59.14 | 0.00333672 | 240.45 | 0 | 0 | 0.00333672 | 240.45 | 2023-04-05 11:21:31 | -0.00043131 | -2.3131 | -166.6867 | 0 | Close
4999 | 1 | 4 | CC DChg | 07:24:00 | 41:37:00 | -0.11103 | 3.884 | 0.82165 | 59.21 | 0 | 0 | 0.82165 | 59.21 | 0.00334031 | 240.71 | 0 | 0 | 0.00334031 | 240.71 | 2023-04-05 11:22:01 | -0.00043124 | -3.0844 | -222.2703 | 0 | Close
5000 | 1 | 4 | CC DChg | 07:24:30 | 41:37:30 | -0.11105 | 3.8837 | 0.82257 | 59.28 | 0 | 0 | 0.82257 | 59.28 | 0.00334391 | 240.97 | 0 | 0 | 0.00334391 | 240.97 | 2023-04-05 11:22:31 | -0.00043128 | -3.0841 | -222.2489 | 0 | Close
5001 | 1 | 4 | CC DChg | 07:25:00 | 41:38:00 | -0.11104 | 3.8833 | 0.8235 | 59.34 | 0 | 0 | 0.8235 | 59.34 | 0.0033475 | 241.23 | 0 | 0 | 0.0033475 | 241.23 | 2023-04-05 11:23:01 | -0.0004312 | -2.3133 | -166.7027 | 0 | Close
5002 | 1 | 4 | CC DChg | 07:25:30 | 41:38:30 | -0.11102 | 3.883 | 0.82442 | 59.41 | 0 | 0 | 0.82442 | 59.41 | 0.00335109 | 241.49 | 0 | 0 | 0.00335109 | 241.49 | 2023-04-05 11:23:31 | -0.00043109 | -3.0839 | -222.2276 | 0 | Close
5003 | 1 | 4 | CC DChg | 07:26:00 | 41:39:00 | -0.11104 | 3.8828 | 0.82535 | 59.48 | 0 | 0 | 0.82535 | 59.48 | 0.00335469 | 241.74 | 0 | 0 | 0.00335469 | 241.74 | 2023-04-05 11:24:01 | -0.00043115 | -4.6267 | -333.4054 | 0 | Close
5004 | 1 | 4 | CC DChg | 07:26:30 | 41:39:30 | -0.11103 | 3.8825 | 0.82627 | 59.54 | 0 | 0 | 0.82627 | 59.54 | 0.00335828 | 242 | 0 | 0 | 0.00335828 | 242 | 2023-04-05 11:24:31 | -0.00043107 | -3.0844 | -222.2703 | 0 | Close
5005 | 1 | 4 | CC DChg | 07:27:00 | 41:40:00 | -0.11104 | 3.8822 | 0.8272 | 59.61 | 0 | 0 | 0.8272 | 59.61 | 0.00336187 | 242.26 | 0 | 0 | 0.00336187 | 242.26 | 2023-04-05 11:25:01 | -0.00043108 | -3.0841 | -222.2489 | 0 | Close
5006 | 1 | 4 | CC DChg | 07:27:30 | 41:40:30 | -0.11104 | 3.8818 | 0.82812 | 59.68 | 0 | 0 | 0.82812 | 59.68 | 0.00336546 | 242.52 | 0 | 0 | 0.00336546 | 242.52 | 2023-04-05 11:25:31 | -0.00043104 | -2.3133 | -166.7027 | 0 | Close
5007 | 1 | 4 | CC DChg | 07:28:00 | 41:41:00 | -0.11104 | 3.8815 | 0.82905 | 59.74 | 0 | 0 | 0.82905 | 59.74 | 0.00336905 | 242.78 | 0 | 0 | 0.00336905 | 242.78 | 2023-04-05 11:26:01 | -0.000431 | -3.0841 | -222.2489 | 0 | Close
5008 | 1 | 4 | CC DChg | 07:28:30 | 41:41:30 | -0.11104 | 3.8812 | 0.82998 | 59.81 | 0 | 0 | 0.82998 | 59.81 | 0.00337265 | 243.04 | 0 | 0 | 0.00337265 | 243.04 | 2023-04-05 11:26:31 | -0.00043097 | -3.0844 | -222.2703 | 0 | Close
5009 | 1 | 4 | CC DChg | 07:29:00 | 41:42:00 | -0.11103 | 3.8808 | 0.8309 | 59.88 | 0 | 0 | 0.8309 | 59.88 | 0.00337624 | 243.3 | 0 | 0 | 0.00337624 | 243.3 | 2023-04-05 11:27:01 | -0.00043089 | -2.3133 | -166.7027 | 0 | Close
5010 | 1 | 4 | CC DChg | 07:29:30 | 41:42:30 | -0.11104 | 3.8805 | 0.83183 | 59.94 | 0 | 0 | 0.83183 | 59.94 | 0.00337983 | 243.56 | 0 | 0 | 0.00337983 | 243.56 | 2023-04-05 11:27:31 | -0.00043089 | -3.0844 | -222.2703 | 0 | Close
5011 | 1 | 4 | CC DChg | 07:30:00 | 41:43:00 | -0.11103 | 3.8802 | 0.83275 | 60.01 | 0 | 0 | 0.83275 | 60.01 | 0.00338342 | 243.81 | 0 | 0 | 0.00338342 | 243.81 | 2023-04-05 11:28:01 | -0.00043082 | -3.0839 | -222.2276 | 0 | Close
5012 | 1 | 4 | CC DChg | 07:30:30 | 41:43:30 | -0.11104 | 3.8799 | 0.83368 | 60.08 | 0 | 0 | 0.83368 | 60.08 | 0.00338701 | 244.07 | 0 | 0 | 0.00338701 | 244.07 | 2023-04-05 11:28:31 | -0.00043082 | -3.0847 | -222.2916 | 0 | Close
5013 | 1 | 4 | CC DChg | 07:31:00 | 41:44:00 | -0.11103 | 3.8796 | 0.8346 | 60.14 | 0 | 0 | 0.8346 | 60.14 | 0.0033906 | 244.33 | 0 | 0 | 0.0033906 | 244.33 | 2023-04-05 11:29:01 | -0.00043075 | -3.0839 | -222.2276 | 0 | Close
5014 | 1 | 4 | CC DChg | 07:31:30 | 41:44:30 | -0.11103 | 3.8793 | 0.83553 | 60.21 | 0 | 0 | 0.83553 | 60.21 | 0.00339419 | 244.59 | 0 | 0 | 0.00339419 | 244.59 | 2023-04-05 11:29:31 | -0.00043072 | -3.0844 | -222.2703 | 0 | Close
5015 | 1 | 4 | CC DChg | 07:32:00 | 41:45:00 | -0.11105 | 3.879 | 0.83645 | 60.28 | 0 | 0 | 0.83645 | 60.28 | 0.00339778 | 244.85 | 0 | 0 | 0.00339778 | 244.85 | 2023-04-05 11:30:01 | -0.00043076 | -3.0841 | -222.2489 | 0 | Close
5016 | 1 | 4 | CC DChg | 07:32:30 | 41:45:30 | -0.11104 | 3.8786 | 0.83738 | 60.34 | 0 | 0 | 0.83738 | 60.34 | 0.00340137 | 245.11 | 0 | 0 | 0.00340137 | 245.11 | 2023-04-05 11:30:31 | -0.00043068 | -2.3133 | -166.7027 | 0 | Close
5017 | 1 | 4 | CC DChg | 07:33:00 | 41:46:00 | -0.11103 | 3.8783 | 0.8383 | 60.41 | 0 | 0 | 0.8383 | 60.41 | 0.00340495 | 245.37 | 0 | 0 | 0.00340495 | 245.37 | 2023-04-05 11:31:01 | -0.00043061 | -3.0841 | -222.2489 | 0 | Close
5018 | 1 | 4 | CC DChg | 07:33:30 | 41:46:30 | -0.11104 | 3.878 | 0.83923 | 60.48 | 0 | 0 | 0.83923 | 60.48 | 0.00340854 | 245.63 | 0 | 0 | 0.00340854 | 245.63 | 2023-04-05 11:31:31 | -0.00043061 | -3.0841 | -222.2489 | 0 | Close
5019 | 1 | 4 | CC DChg | 07:34:00 | 41:47:00 | -0.11104 | 3.8777 | 0.84015 | 60.54 | 0 | 0 | 0.84015 | 60.54 | 0.00341213 | 245.88 | 0 | 0 | 0.00341213 | 245.88 | 2023-04-05 11:32:01 | -0.00043058 | -3.0841 | -222.2489 | 0 | Close
5020 | 1 | 4 | CC DChg | 07:34:30 | 41:47:30 | -0.11104 | 3.8774 | 0.84108 | 60.61 | 0 | 0 | 0.84108 | 60.61 | 0.00341572 | 246.14 | 0 | 0 | 0.00341572 | 246.14 | 2023-04-05 11:32:31 | -0.00043055 | -3.0844 | -222.2703 | 0 | Close
5021 | 1 | 4 | CC DChg | 07:35:00 | 41:48:00 | -0.11103 | 3.8772 | 0.842 | 60.68 | 0 | 0 | 0.842 | 60.68 | 0.00341931 | 246.4 | 0 | 0 | 0.00341931 | 246.4 | 2023-04-05 11:33:01 | -0.00043049 | -4.6267 | -333.4054 | 0 | Close
5022 | 1 | 4 | CC DChg | 07:35:30 | 41:48:30 | -0.11104 | 3.8768 | 0.84293 | 60.74 | 0 | 0 | 0.84293 | 60.74 | 0.00342289 | 246.66 | 0 | 0 | 0.00342289 | 246.66 | 2023-04-05 11:33:31 | -0.00043048 | -2.3131 | -166.6867 | 0 | Close
5023 | 1 | 4 | CC DChg | 07:36:00 | 41:49:00 | -0.11103 | 3.8765 | 0.84385 | 60.81 | 0 | 0 | 0.84385 | 60.81 | 0.00342648 | 246.92 | 0 | 0 | 0.00342648 | 246.92 | 2023-04-05 11:34:01 | -0.00043041 | -3.0841 | -222.2489 | 0 | Close
5024 | 1 | 4 | CC DChg | 07:36:30 | 41:49:30 | -0.11104 | 3.8761 | 0.84478 | 60.88 | 0 | 0 | 0.84478 | 60.88 | 0.00343007 | 247.18 | 0 | 0 | 0.00343007 | 247.18 | 2023-04-05 11:34:31 | -0.0004304 | -2.3133 | -166.7027 | 0 | Close
5025 | 1 | 4 | CC DChg | 07:37:00 | 41:50:00 | -0.11104 | 3.8759 | 0.84571 | 60.94 | 0 | 0 | 0.84571 | 60.94 | 0.00343365 | 247.43 | 0 | 0 | 0.00343365 | 247.43 | 2023-04-05 11:35:01 | -0.00043038 | -4.6267 | -333.4054 | 0 | Close
5026 | 1 | 4 | CC DChg | 07:37:30 | 41:50:30 | -0.11104 | 3.8756 | 0.84663 | 61.01 | 0 | 0 | 0.84663 | 61.01 | 0.00343724 | 247.69 | 0 | 0 | 0.00343724 | 247.69 | 2023-04-05 11:35:31 | -0.00043035 | -3.0844 | -222.2703 | 0 | Close
5027 | 1 | 4 | CC DChg | 07:38:00 | 41:51:00 | -0.11103 | 3.8753 | 0.84756 | 61.08 | 0 | 0 | 0.84756 | 61.08 | 0.00344083 | 247.95 | 0 | 0 | 0.00344083 | 247.95 | 2023-04-05 11:36:01 | -0.00043027 | -3.0841 | -222.2489 | 0 | Close
5028 | 1 | 4 | CC DChg | 07:38:30 | 41:51:30 | -0.11104 | 3.875 | 0.84848 | 61.14 | 0 | 0 | 0.84848 | 61.14 | 0.00344441 | 248.21 | 0 | 0 | 0.00344441 | 248.21 | 2023-04-05 11:36:31 | -0.00043028 | -3.0844 | -222.2703 | 0 | Close
5029 | 1 | 4 | CC DChg | 07:39:00 | 41:52:00 | -0.11102 | 3.8746 | 0.84941 | 61.21 | 0 | 0 | 0.84941 | 61.21 | 0.003448 | 248.47 | 0 | 0 | 0.003448 | 248.47 | 2023-04-05 11:37:01 | -0.00043016 | -2.3131 | -166.6867 | 0 | Close
5030 | 1 | 4 | CC DChg | 07:39:30 | 41:52:30 | -0.11104 | 3.8744 | 0.85033 | 61.28 | 0 | 0 | 0.85033 | 61.28 | 0.00345158 | 248.73 | 0 | 0 | 0.00345158 | 248.73 | 2023-04-05 11:37:31 | -0.00043021 | -4.6267 | -333.4054 | 0 | Close
5031 | 1 | 4 | CC DChg | 07:40:00 | 41:53:00 | -0.11103 | 3.874 | 0.85126 | 61.34 | 0 | 0 | 0.85126 | 61.34 | 0.00345517 | 248.99 | 0 | 0 | 0.00345517 | 248.99 | 2023-04-05 11:38:01 | -0.00043013 | -2.3133 | -166.7027 | 0 | Close
5032 | 1 | 4 | CC DChg | 07:40:30 | 41:53:30 | -0.11104 | 3.8737 | 0.85218 | 61.41 | 0 | 0 | 0.85218 | 61.41 | 0.00345875 | 249.24 | 0 | 0 | 0.00345875 | 249.24 | 2023-04-05 11:38:31 | -0.00043014 | -3.0844 | -222.2703 | 0 | Close
5033 | 1 | 4 | CC DChg | 07:41:00 | 41:54:00 | -0.11104 | 3.8734 | 0.85311 | 61.48 | 0 | 0 | 0.85311 | 61.48 | 0.00346234 | 249.5 | 0 | 0 | 0.00346234 | 249.5 | 2023-04-05 11:39:01 | -0.0004301 | -3.0841 | -222.2489 | 0 | Close
5034 | 1 | 4 | CC DChg | 07:41:30 | 41:54:30 | -0.11103 | 3.873 | 0.85403 | 61.54 | 0 | 0 | 0.85403 | 61.54 | 0.00346592 | 249.76 | 0 | 0 | 0.00346592 | 249.76 | 2023-04-05 11:39:31 | -0.00043002 | -2.3131 | -166.6867 | 0 | Close
5035 | 1 | 4 | CC DChg | 07:42:00 | 41:55:00 | -0.11103 | 3.8728 | 0.85496 | 61.61 | 0 | 0 | 0.85496 | 61.61 | 0.0034695 | 250.02 | 0 | 0 | 0.0034695 | 250.02 | 2023-04-05 11:40:01 | -0.00043 | -4.6267 | -333.4054 | 0 | Close
5036 | 1 | 4 | CC DChg | 07:42:30 | 41:55:30 | -0.11103 | 3.8725 | 0.85588 | 61.68 | 0 | 0 | 0.85588 | 61.68 | 0.00347309 | 250.28 | 0 | 0 | 0.00347309 | 250.28 | 2023-04-05 11:40:31 | -0.00042996 | -3.0841 | -222.2489 | 0 | Close
5037 | 1 | 4 | CC DChg | 07:43:00 | 41:56:00 | -0.11104 | 3.8721 | 0.85681 | 61.74 | 0 | 0 | 0.85681 | 61.74 | 0.00347667 | 250.53 | 0 | 0 | 0.00347667 | 250.53 | 2023-04-05 11:41:01 | -0.00042996 | -2.3133 | -166.7027 | 0 | Close
5038 | 1 | 4 | CC DChg | 07:43:30 | 41:56:30 | -0.11103 | 3.8718 | 0.85773 | 61.81 | 0 | 0 | 0.85773 | 61.81 | 0.00348025 | 250.79 | 0 | 0 | 0.00348025 | 250.79 | 2023-04-05 11:41:31 | -0.00042989 | -3.0841 | -222.2489 | 0 | Close
5039 | 1 | 4 | CC DChg | 07:44:00 | 41:57:00 | -0.11104 | 3.8715 | 0.85866 | 61.88 | 0 | 0 | 0.85866 | 61.88 | 0.00348384 | 251.05 | 0 | 0 | 0.00348384 | 251.05 | 2023-04-05 11:42:01 | -0.00042989 | -3.0844 | -222.2703 | 0 | Close
5040 | 1 | 4 | CC DChg | 07:44:30 | 41:57:30 | -0.11104 | 3.8713 | 0.85958 | 61.94 | 0 | 0 | 0.85958 | 61.94 | 0.00348742 | 251.31 | 0 | 0 | 0.00348742 | 251.31 | 2023-04-05 11:42:31 | -0.00042987 | -4.6262 | -333.3734 | 0 | Close
5041 | 1 | 4 | CC DChg | 07:45:00 | 41:58:00 | -0.11102 | 3.8709 | 0.86051 | 62.01 | 0 | 0 | 0.86051 | 62.01 | 0.003491 | 251.57 | 0 | 0 | 0.003491 | 251.57 | 2023-04-05 11:43:01 | -0.00042975 | -2.3131 | -166.6867 | 0 | Close
5042 | 1 | 4 | CC DChg | 07:45:30 | 41:58:30 | -0.11103 | 3.8706 | 0.86144 | 62.08 | 0 | 0 | 0.86144 | 62.08 | 0.00349458 | 251.83 | 0 | 0 | 0.00349458 | 251.83 | 2023-04-05 11:43:31 | -0.00042975 | -3.0847 | -222.2916 | 0 | Close
5043 | 1 | 4 | CC DChg | 07:46:00 | 41:59:00 | -0.11104 | 3.8704 | 0.86236 | 62.14 | 0 | 0 | 0.86236 | 62.14 | 0.00349816 | 252.08 | 0 | 0 | 0.00349816 | 252.08 | 2023-04-05 11:44:01 | -0.00042977 | -4.6262 | -333.3734 | 0 | Close
5044 | 1 | 4 | CC DChg | 07:46:30 | 41:59:30 | -0.11104 | 3.87 | 0.86329 | 62.21 | 0 | 0 | 0.86329 | 62.21 | 0.00350174 | 252.34 | 0 | 0 | 0.00350174 | 252.34 | 2023-04-05 11:44:31 | -0.00042972 | -2.3133 | -166.7027 | 0 | Close
5045 | 1 | 4 | CC DChg | 07:47:00 | 42:00:00 | -0.11102 | 3.8697 | 0.86421 | 62.28 | 0 | 0 | 0.86421 | 62.28 | 0.00350532 | 252.6 | 0 | 0 | 0.00350532 | 252.6 | 2023-04-05 11:45:01 | -0.00042961 | -3.0841 | -222.2489 | 0 | Close
5046 | 1 | 4 | CC DChg | 07:47:30 | 42:00:30 | -0.11103 | 3.8694 | 0.86514 | 62.34 | 0 | 0 | 0.86514 | 62.34 | 0.0035089 | 252.86 | 0 | 0 | 0.0035089 | 252.86 | 2023-04-05 11:45:31 | -0.00042962 | -3.0844 | -222.2703 | 0 | Close
5047 | 1 | 4 | CC DChg | 07:48:00 | 42:01:00 | -0.11103 | 3.8692 | 0.86606 | 62.41 | 0 | 0 | 0.86606 | 62.41 | 0.00351248 | 253.12 | 0 | 0 | 0.00351248 | 253.12 | 2023-04-05 11:46:01 | -0.0004296 | -4.6262 | -333.3734 | 0 | Close
5048 | 1 | 4 | CC DChg | 07:48:30 | 42:01:30 | -0.11105 | 3.8688 | 0.86699 | 62.48 | 0 | 0 | 0.86699 | 62.48 | 0.00351606 | 253.37 | 0 | 0 | 0.00351606 | 253.37 | 2023-04-05 11:46:31 | -0.00042963 | -2.3131 | -166.6867 | 0 | Close
5049 | 1 | 4 | CC DChg | 07:49:00 | 42:02:00 | -0.11104 | 3.8685 | 0.86791 | 62.54 | 0 | 0 | 0.86791 | 62.54 | 0.00351964 | 253.63 | 0 | 0 | 0.00351964 | 253.63 | 2023-04-05 11:47:01 | -0.00042956 | -3.0844 | -222.2703 | 0 | Close
5050 | 1 | 4 | CC DChg | 07:49:30 | 42:02:30 | -0.11105 | 3.8682 | 0.86884 | 62.61 | 0 | 0 | 0.86884 | 62.61 | 0.00352322 | 253.89 | 0 | 0 | 0.00352322 | 253.89 | 2023-04-05 11:47:31 | -0.00042956 | -3.0844 | -222.2703 | 0 | Close
5051 | 1 | 4 | CC DChg | 07:50:00 | 42:03:00 | -0.11103 | 3.8679 | 0.86976 | 62.68 | 0 | 0 | 0.86976 | 62.68 | 0.0035268 | 254.15 | 0 | 0 | 0.0035268 | 254.15 | 2023-04-05 11:48:01 | -0.00042945 | -3.0841 | -222.2489 | 0 | Close
5052 | 1 | 4 | CC DChg | 07:50:30 | 42:03:30 | -0.11102 | 3.8677 | 0.87069 | 62.74 | 0 | 0 | 0.87069 | 62.74 | 0.00353038 | 254.41 | 0 | 0 | 0.00353038 | 254.41 | 2023-04-05 11:48:31 | -0.00042939 | -4.6267 | -333.4054 | 0 | Close
5053 | 1 | 4 | CC DChg | 07:51:00 | 42:04:00 | -0.11103 | 3.8674 | 0.87161 | 62.81 | 0 | 0 | 0.87161 | 62.81 | 0.00353396 | 254.66 | 0 | 0 | 0.00353396 | 254.66 | 2023-04-05 11:49:01 | -0.0004294 | -3.0844 | -222.2703 | 0 | Close
5054 | 1 | 4 | CC DChg | 07:51:30 | 42:04:30 | -0.11104 | 3.867 | 0.87254 | 62.88 | 0 | 0 | 0.87254 | 62.88 | 0.00353754 | 254.92 | 0 | 0 | 0.00353754 | 254.92 | 2023-04-05 11:49:31 | -0.00042939 | -2.3129 | -166.6707 | 0 | Close
5055 | 1 | 4 | CC DChg | 07:52:00 | 42:05:00 | -0.11105 | 3.8667 | 0.87346 | 62.94 | 0 | 0 | 0.87346 | 62.94 | 0.00354112 | 255.18 | 0 | 0 | 0.00354112 | 255.18 | 2023-04-05 11:50:01 | -0.0004294 | -3.0847 | -222.2916 | 0 | Close
5056 | 1 | 4 | CC DChg | 07:52:30 | 42:05:30 | -0.11102 | 3.8665 | 0.87439 | 63.01 | 0 | 0 | 0.87439 | 63.01 | 0.00354469 | 255.44 | 0 | 0 | 0.00354469 | 255.44 | 2023-04-05 11:50:31 | -0.00042926 | -4.6262 | -333.3734 | 0 | Close
5057 | 1 | 4 | CC DChg | 07:53:00 | 42:06:00 | -0.11103 | 3.8662 | 0.87531 | 63.08 | 0 | 0 | 0.87531 | 63.08 | 0.00354827 | 255.69 | 0 | 0 | 0.00354827 | 255.69 | 2023-04-05 11:51:01 | -0.00042926 | -3.0844 | -222.2703 | 0 | Close
5058 | 1 | 4 | CC DChg | 07:53:30 | 42:06:30 | -0.11103 | 3.8659 | 0.87624 | 63.14 | 0 | 0 | 0.87624 | 63.14 | 0.00355185 | 255.95 | 0 | 0 | 0.00355185 | 255.95 | 2023-04-05 11:51:31 | -0.00042923 | -3.0844 | -222.2703 | 0 | Close
5059 | 1 | 4 | CC DChg | 07:54:00 | 42:07:00 | -0.11103 | 3.8656 | 0.87717 | 63.21 | 0 | 0 | 0.87717 | 63.21 | 0.00355543 | 256.21 | 0 | 0 | 0.00355543 | 256.21 | 2023-04-05 11:52:01 | -0.0004292 | -3.0841 | -222.2489 | 0 | Close
5060 | 1 | 4 | CC DChg | 07:54:30 | 42:07:30 | -0.11104 | 3.8653 | 0.87809 | 63.28 | 0 | 0 | 0.87809 | 63.28 | 0.003559 | 256.47 | 0 | 0 | 0.003559 | 256.47 | 2023-04-05 11:52:31 | -0.0004292 | -3.0841 | -222.2489 | 0 | Close
5061 | 1 | 4 | CC DChg | 07:55:00 | 42:08:00 | -0.11102 | 3.865 | 0.87902 | 63.34 | 0 | 0 | 0.87902 | 63.34 | 0.00356258 | 256.73 | 0 | 0 | 0.00356258 | 256.73 | 2023-04-05 11:53:01 | -0.00042909 | -3.0841 | -222.2489 | 0 | Close
5062 | 1 | 4 | CC DChg | 07:55:30 | 42:08:30 | -0.11103 | 3.8647 | 0.87994 | 63.41 | 0 | 0 | 0.87994 | 63.41 | 0.00356615 | 256.98 | 0 | 0 | 0.00356615 | 256.98 | 2023-04-05 11:53:31 | -0.0004291 | -3.0844 | -222.2703 | 0 | Close
5063 | 1 | 4 | CC DChg | 07:56:00 | 42:09:00 | -0.11103 | 3.8643 | 0.88087 | 63.48 | 0 | 0 | 0.88087 | 63.48 | 0.00356973 | 257.24 | 0 | 0 | 0.00356973 | 257.24 | 2023-04-05 11:54:01 | -0.00042905 | -2.3129 | -166.6707 | 0 | Close
5064 | 1 | 4 | CC DChg | 07:56:30 | 42:09:30 | -0.11103 | 3.8641 | 0.88179 | 63.54 | 0 | 0 | 0.88179 | 63.54 | 0.00357331 | 257.5 | 0 | 0 | 0.00357331 | 257.5 | 2023-04-05 11:54:31 | -0.00042903 | -4.6271 | -333.4374 | 0 | Close
5065 | 1 | 4 | CC DChg | 07:57:00 | 42:10:00 | -0.11105 | 3.8638 | 0.88272 | 63.61 | 0 | 0 | 0.88272 | 63.61 | 0.00357688 | 257.76 | 0 | 0 | 0.00357688 | 257.76 | 2023-04-05 11:55:01 | -0.00042907 | -3.0841 | -222.2489 | 0 | Close
5066 | 1 | 4 | CC DChg | 07:57:30 | 42:10:30 | -0.11104 | 3.8635 | 0.88364 | 63.68 | 0 | 0 | 0.88364 | 63.68 | 0.00358046 | 258.01 | 0 | 0 | 0.00358046 | 258.01 | 2023-04-05 11:55:31 | -0.000429 | -3.0841 | -222.2489 | 0 | Close
5067 | 1 | 4 | CC DChg | 07:58:00 | 42:11:00 | -0.11104 | 3.8632 | 0.88457 | 63.74 | 0 | 0 | 0.88457 | 63.74 | 0.00358403 | 258.27 | 0 | 0 | 0.00358403 | 258.27 | 2023-04-05 11:56:01 | -0.00042897 | -3.0844 | -222.2703 | 0 | Close
5068 | 1 | 4 | CC DChg | 07:58:30 | 42:11:30 | -0.11103 | 3.8629 | 0.88549 | 63.81 | 0 | 0 | 0.88549 | 63.81 | 0.0035876 | 258.53 | 0 | 0 | 0.0035876 | 258.53 | 2023-04-05 11:56:31 | -0.0004289 | -3.0841 | -222.2489 | 0 | Close
5069 | 1 | 4 | CC DChg | 07:59:00 | 42:12:00 | -0.11104 | 3.8627 | 0.88642 | 63.88 | 0 | 0 | 0.88642 | 63.88 | 0.00359118 | 258.79 | 0 | 0 | 0.00359118 | 258.79 | 2023-04-05 11:57:01 | -0.00042891 | -4.6271 | -333.4374 | 0 | Close
5070 | 1 | 4 | CC DChg | 07:59:30 | 42:12:30 | -0.11104 | 3.8624 | 0.88734 | 63.94 | 0 | 0 | 0.88734 | 63.94 | 0.00359475 | 259.04 | 0 | 0 | 0.00359475 | 259.04 | 2023-04-05 11:57:31 | -0.00042888 | -3.0839 | -222.2276 | 0 | Close
5071 | 1 | 4 | CC DChg | 08:00:00 | 42:13:00 | -0.11104 | 3.8621 | 0.88827 | 64.01 | 0 | 0 | 0.88827 | 64.01 | 0.00359833 | 259.3 | 0 | 0 | 0.00359833 | 259.3 | 2023-04-05 11:58:01 | -0.00042885 | -3.0844 | -222.2703 | 0 | Close
5072 | 1 | 4 | CC DChg | 08:00:30 | 42:13:30 | -0.11104 | 3.8617 | 0.88919 | 64.08 | 0 | 0 | 0.88919 | 64.08 | 0.0036019 | 259.56 | 0 | 0 | 0.0036019 | 259.56 | 2023-04-05 11:58:31 | -0.0004288 | -2.3131 | -166.6867 | 0 | Close
5073 | 1 | 4 | CC DChg | 08:01:00 | 42:14:00 | -0.11102 | 3.8615 | 0.89012 | 64.14 | 0 | 0 | 0.89012 | 64.14 | 0.00360547 | 259.82 | 0 | 0 | 0.00360547 | 259.82 | 2023-04-05 11:59:01 | -0.0004287 | -4.6267 | -333.4054 | 0 | Close
5074 | 1 | 4 | CC DChg | 08:01:30 | 42:14:30 | -0.11103 | 3.8612 | 0.89104 | 64.21 | 0 | 0 | 0.89104 | 64.21 | 0.00360905 | 260.07 | 0 | 0 | 0.00360905 | 260.07 | 2023-04-05 11:59:31 | -0.00042871 | -3.0841 | -222.2489 | 0 | Close
5075 | 1 | 4 | CC DChg | 08:02:00 | 42:15:00 | -0.11103 | 3.8609 | 0.89197 | 64.28 | 0 | 0 | 0.89197 | 64.28 | 0.00361262 | 260.33 | 0 | 0 | 0.00361262 | 260.33 | 2023-04-05 12:00:01 | -0.00042868 | -3.0841 | -222.2489 | 0 | Close
5076 | 1 | 4 | CC DChg | 08:02:30 | 42:15:30 | -0.11104 | 3.8606 | 0.89289 | 64.34 | 0 | 0 | 0.89289 | 64.34 | 0.00361619 | 260.59 | 0 | 0 | 0.00361619 | 260.59 | 2023-04-05 12:00:31 | -0.00042868 | -3.0844 | -222.2703 | 0 | Close
5077 | 1 | 4 | CC DChg | 08:03:00 | 42:16:00 | -0.11103 | 3.8603 | 0.89382 | 64.41 | 0 | 0 | 0.89382 | 64.41 | 0.00361976 | 260.85 | 0 | 0 | 0.00361976 | 260.85 | 2023-04-05 12:01:01 | -0.00042861 | -3.0841 | -222.2489 | 0 | Close
5078 | 1 | 4 | CC DChg | 08:03:30 | 42:16:30 | -0.11103 | 3.86 | 0.89475 | 64.48 | 0 | 0 | 0.89475 | 64.48 | 0.00362333 | 261.1 | 0 | 0 | 0.00362333 | 261.1 | 2023-04-05 12:01:31 | -0.00042858 | -3.0844 | -222.2703 | 0 | Close
5079 | 1 | 4 | CC DChg | 08:04:00 | 42:17:00 | -0.11104 | 3.8598 | 0.89567 | 64.54 | 0 | 0 | 0.89567 | 64.54 | 0.00362691 | 261.36 | 0 | 0 | 0.00362691 | 261.36 | 2023-04-05 12:02:01 | -0.00042859 | -4.6262 | -333.3734 | 0 | Close
5080 | 1 | 4 | CC DChg | 08:04:30 | 42:17:30 | -0.11104 | 3.8595 | 0.8966 | 64.61 | 0 | 0 | 0.8966 | 64.61 | 0.00363048 | 261.62 | 0 | 0 | 0.00363048 | 261.62 | 2023-04-05 12:02:31 | -0.00042856 | -3.0844 | -222.2703 | 0 | Close
5081 | 1 | 4 | CC DChg | 08:05:00 | 42:18:00 | -0.11105 | 3.8592 | 0.89752 | 64.68 | 0 | 0 | 0.89752 | 64.68 | 0.00363405 | 261.88 | 0 | 0 | 0.00363405 | 261.88 | 2023-04-05 12:03:01 | -0.00042856 | -3.0841 | -222.2489 | 0 | Close
5082 | 1 | 4 | CC DChg | 08:05:30 | 42:18:30 | -0.11104 | 3.8589 | 0.89845 | 64.74 | 0 | 0 | 0.89845 | 64.74 | 0.00363762 | 262.13 | 0 | 0 | 0.00363762 | 262.13 | 2023-04-05 12:03:31 | -0.00042849 | -3.0841 | -222.2489 | 0 | Close
5083 | 1 | 4 | CC DChg | 08:06:00 | 42:19:00 | -0.11104 | 3.8587 | 0.89937 | 64.81 | 0 | 0 | 0.89937 | 64.81 | 0.00364119 | 262.39 | 0 | 0 | 0.00364119 | 262.39 | 2023-04-05 12:04:01 | -0.00042847 | -4.6267 | -333.4054 | 0 | Close
5084 | 1 | 4 | CC DChg | 08:06:30 | 42:19:30 | -0.11104 | 3.8583 | 0.9003 | 64.88 | 0 | 0 | 0.9003 | 64.88 | 0.00364476 | 262.65 | 0 | 0 | 0.00364476 | 262.65 | 2023-04-05 12:04:31 | -0.00042843 | -2.3133 | -166.7027 | 0 | Close
5085 | 1 | 4 | CC DChg | 08:07:00 | 42:20:00 | -0.11103 | 3.8581 | 0.90122 | 64.94 | 0 | 0 | 0.90122 | 64.94 | 0.00364833 | 262.9 | 0 | 0 | 0.00364833 | 262.9 | 2023-04-05 12:05:01 | -0.00042836 | -4.6267 | -333.4054 | 0 | Close
5086 | 1 | 4 | CC DChg | 08:07:30 | 42:20:30 | -0.11104 | 3.8577 | 0.90215 | 65.01 | 0 | 0 | 0.90215 | 65.01 | 0.0036519 | 263.16 | 0 | 0 | 0.0036519 | 263.16 | 2023-04-05 12:05:31 | -0.00042836 | -2.3131 | -166.6867 | 0 | Close
5087 | 1 | 4 | CC DChg | 08:08:00 | 42:21:00 | -0.11104 | 3.8575 | 0.90307 | 65.08 | 0 | 0 | 0.90307 | 65.08 | 0.00365547 | 263.42 | 0 | 0 | 0.00365547 | 263.42 | 2023-04-05 12:06:01 | -0.00042834 | -4.6267 | -333.4054 | 0 | Close
5088 | 1 | 4 | CC DChg | 08:08:30 | 42:21:30 | -0.11103 | 3.8572 | 0.904 | 65.14 | 0 | 0 | 0.904 | 65.14 | 0.00365904 | 263.68 | 0 | 0 | 0.00365904 | 263.68 | 2023-04-05 12:06:31 | -0.00042826 | -3.0841 | -222.2489 | 0 | Close
5089 | 1 | 4 | CC DChg | 08:09:00 | 42:22:00 | -0.11105 | 3.8569 | 0.90492 | 65.21 | 0 | 0 | 0.90492 | 65.21 | 0.00366261 | 263.93 | 0 | 0 | 0.00366261 | 263.93 | 2023-04-05 12:07:01 | -0.00042831 | -3.0844 | -222.2703 | 0 | Close
5090 | 1 | 4 | CC DChg | 08:09:30 | 42:22:30 | -0.11103 | 3.8566 | 0.90585 | 65.28 | 0 | 0 | 0.90585 | 65.28 | 0.00366618 | 264.19 | 0 | 0 | 0.00366618 | 264.19 | 2023-04-05 12:07:31 | -0.0004282 | -3.0841 | -222.2489 | 0 | Close
5091 | 1 | 4 | CC DChg | 08:10:00 | 42:23:00 | -0.11106 | 3.8564 | 0.90677 | 65.34 | 0 | 0 | 0.90677 | 65.34 | 0.00366974 | 264.45 | 0 | 0 | 0.00366974 | 264.45 | 2023-04-05 12:08:01 | -0.00042829 | -4.6262 | -333.3734 | 0 | Close
5092 | 1 | 4 | CC DChg | 08:10:30 | 42:23:30 | -0.11103 | 3.8561 | 0.9077 | 65.41 | 0 | 0 | 0.9077 | 65.41 | 0.00367331 | 264.71 | 0 | 0 | 0.00367331 | 264.71 | 2023-04-05 12:08:31 | -0.00042814 | -3.0841 | -222.2489 | 0 | Close
5093 | 1 | 4 | CC DChg | 08:11:00 | 42:24:00 | -0.11103 | 3.8558 | 0.90862 | 65.48 | 0 | 0 | 0.90862 | 65.48 | 0.00367688 | 264.96 | 0 | 0 | 0.00367688 | 264.96 | 2023-04-05 12:09:01 | -0.00042811 | -3.0844 | -222.2703 | 0 | Close
5094 | 1 | 4 | CC DChg | 08:11:30 | 42:24:30 | -0.11102 | 3.8555 | 0.90955 | 65.54 | 0 | 0 | 0.90955 | 65.54 | 0.00368045 | 265.22 | 0 | 0 | 0.00368045 | 265.22 | 2023-04-05 12:09:31 | -0.00042804 | -3.0841 | -222.2489 | 0 | Close
5095 | 1 | 4 | CC DChg | 08:12:00 | 42:25:00 | -0.11103 | 3.8553 | 0.91048 | 65.61 | 0 | 0 | 0.91048 | 65.61 | 0.00368401 | 265.48 | 0 | 0 | 0.00368401 | 265.48 | 2023-04-05 12:10:01 | -0.00042805 | -4.6267 | -333.4054 | 0 | Close
5096 | 1 | 4 | CC DChg | 08:12:30 | 42:25:30 | -0.11103 | 3.855 | 0.9114 | 65.68 | 0 | 0 | 0.9114 | 65.68 | 0.00368758 | 265.73 | 0 | 0 | 0.00368758 | 265.73 | 2023-04-05 12:10:31 | -0.00042802 | -3.0839 | -222.2276 | 0 | Close
5097 | 1 | 4 | CC DChg | 08:13:00 | 42:26:00 | -0.11104 | 3.8547 | 0.91233 | 65.74 | 0 | 0 | 0.91233 | 65.74 | 0.00369115 | 265.99 | 0 | 0 | 0.00369115 | 265.99 | 2023-04-05 12:11:01 | -0.00042803 | -3.0844 | -222.2703 | 0 | Close
5098 | 1 | 4 | CC DChg | 08:13:30 | 42:26:30 | -0.11104 | 3.8543 | 0.91325 | 65.81 | 0 | 0 | 0.91325 | 65.81 | 0.00369471 | 266.25 | 0 | 0 | 0.00369471 | 266.25 | 2023-04-05 12:11:31 | -0.00042798 | -2.3133 | -166.7027 | 0 | Close
5099 | 1 | 4 | CC DChg | 08:14:00 | 42:27:00 | -0.11102 | 3.8541 | 0.91418 | 65.88 | 0 | 0 | 0.91418 | 65.88 | 0.00369828 | 266.5 | 0 | 0 | 0.00369828 | 266.5 | 2023-04-05 12:12:01 | -0.00042788 | -4.6262 | -333.3734 | 0 | Close
5100 | 1 | 4 | CC DChg | 08:14:30 | 42:27:30 | -0.11104 | 3.8538 | 0.9151 | 65.94 | 0 | 0 | 0.9151 | 65.94 | 0.00370185 | 266.76 | 0 | 0 | 0.00370185 | 266.76 | 2023-04-05 12:12:31 | -0.00042793 | -3.0844 | -222.2703 | 0 | Close
5101 | 1 | 4 | CC DChg | 08:15:00 | 42:28:00 | -0.11103 | 3.8535 | 0.91603 | 66.01 | 0 | 0 | 0.91603 | 66.01 | 0.00370541 | 267.02 | 0 | 0 | 0.00370541 | 267.02 | 2023-04-05 12:13:01 | -0.00042785 | -3.0839 | -222.2276 | 0 | Close
5102 | 1 | 4 | CC DChg | 08:15:30 | 42:28:30 | -0.11103 | 3.8533 | 0.91695 | 66.08 | 0 | 0 | 0.91695 | 66.08 | 0.00370898 | 267.28 | 0 | 0 | 0.00370898 | 267.28 | 2023-04-05 12:13:31 | -0.00042783 | -4.6262 | -333.3734 | 0 | Close
5103 | 1 | 4 | CC DChg | 08:16:00 | 42:29:00 | -0.11103 | 3.853 | 0.91788 | 66.14 | 0 | 0 | 0.91788 | 66.14 | 0.00371254 | 267.53 | 0 | 0 | 0.00371254 | 267.53 | 2023-04-05 12:14:01 | -0.0004278 | -3.0841 | -222.2489 | 0 | Close
5104 | 1 | 4 | CC DChg | 08:16:30 | 42:29:30 | -0.11102 | 3.8527 | 0.9188 | 66.21 | 0 | 0 | 0.9188 | 66.21 | 0.00371611 | 267.79 | 0 | 0 | 0.00371611 | 267.79 | 2023-04-05 12:14:31 | -0.00042773 | -3.0844 | -222.2703 | 0 | Close
5105 | 1 | 4 | CC DChg | 08:17:00 | 42:30:00 | -0.11103 | 3.8524 | 0.91973 | 66.28 | 0 | 0 | 0.91973 | 66.28 | 0.00371967 | 268.05 | 0 | 0 | 0.00371967 | 268.05 | 2023-04-05 12:15:01 | -0.00042773 | -3.0839 | -222.2276 | 0 | Close
5106 | 1 | 4 | CC DChg | 08:17:30 | 42:30:30 | -0.11102 | 3.8522 | 0.92065 | 66.34 | 0 | 0 | 0.92065 | 66.34 | 0.00372324 | 268.3 | 0 | 0 | 0.00372324 | 268.3 | 2023-04-05 12:15:31 | -0.00042767 | -4.6267 | -333.4054 | 0 | Close
5107 | 1 | 4 | CC DChg | 08:18:00 | 42:31:00 | -0.11103 | 3.8518 | 0.92158 | 66.41 | 0 | 0 | 0.92158 | 66.41 | 0.0037268 | 268.56 | 0 | 0 | 0.0037268 | 268.56 | 2023-04-05 12:16:01 | -0.00042767 | -2.3131 | -166.6867 | 0 | Close
5108 | 1 | 4 | CC DChg | 08:18:30 | 42:31:30 | -0.11104 | 3.8516 | 0.9225 | 66.48 | 0 | 0 | 0.9225 | 66.48 | 0.00373036 | 268.82 | 0 | 0 | 0.00373036 | 268.82 | 2023-04-05 12:16:31 | -0.00042768 | -4.6267 | -333.4054 | 0 | Close
5109 | 1 | 4 | CC DChg | 08:19:00 | 42:32:00 | -0.11103 | 3.8513 | 0.92343 | 66.54 | 0 | 0 | 0.92343 | 66.54 | 0.00373393 | 269.07 | 0 | 0 | 0.00373393 | 269.07 | 2023-04-05 12:17:01 | -0.00042761 | -3.0844 | -222.2703 | 0 | Close
5110 | 1 | 4 | CC DChg | 08:19:30 | 42:32:30 | -0.11103 | 3.851 | 0.92435 | 66.61 | 0 | 0 | 0.92435 | 66.61 | 0.00373749 | 269.33 | 0 | 0 | 0.00373749 | 269.33 | 2023-04-05 12:17:31 | -0.00042758 | -3.0839 | -222.2276 | 0 | Close
5111 | 1 | 4 | CC DChg | 08:20:00 | 42:33:00 | -0.11103 | 3.8508 | 0.92528 | 66.68 | 0 | 0 | 0.92528 | 66.68 | 0.00374105 | 269.59 | 0 | 0 | 0.00374105 | 269.59 | 2023-04-05 12:18:01 | -0.00042755 | -4.6267 | -333.4054 | 0 | Close
5112 | 1 | 4 | CC DChg | 08:20:30 | 42:33:30 | -0.11104 | 3.8505 | 0.9262 | 66.74 | 0 | 0 | 0.9262 | 66.74 | 0.00374462 | 269.84 | 0 | 0 | 0.00374462 | 269.84 | 2023-04-05 12:18:31 | -0.00042756 | -3.0841 | -222.2489 | 0 | Close
5113 | 1 | 4 | CC DChg | 08:21:00 | 42:34:00 | -0.11103 | 3.8502 | 0.92713 | 66.81 | 0 | 0 | 0.92713 | 66.81 | 0.00374818 | 270.1 | 0 | 0 | 0.00374818 | 270.1 | 2023-04-05 12:19:01 | -0.00042749 | -3.0841 | -222.2489 | 0 | Close
5114 | 1 | 4 | CC DChg | 08:21:30 | 42:34:30 | -0.11103 | 3.85 | 0.92806 | 66.88 | 0 | 0 | 0.92806 | 66.88 | 0.00375174 | 270.36 | 0 | 0 | 0.00375174 | 270.36 | 2023-04-05 12:19:31 | -0.00042747 | -4.6262 | -333.3734 | 0 | Close
5115 | 1 | 4 | CC DChg | 08:22:00 | 42:35:00 | -0.11102 | 3.8498 | 0.92898 | 66.94 | 0 | 0 | 0.92898 | 66.94 | 0.00375531 | 270.61 | 0 | 0 | 0.00375531 | 270.61 | 2023-04-05 12:20:01 | -0.0004274 | -4.6262 | -333.3734 | 0 | Close
5116 | 1 | 4 | CC DChg | 08:22:30 | 42:35:30 | -0.11103 | 3.8495 | 0.92991 | 67.01 | 0 | 0 | 0.92991 | 67.01 | 0.00375887 | 270.87 | 0 | 0 | 0.00375887 | 270.87 | 2023-04-05 12:20:31 | -0.00042741 | -3.0844 | -222.2703 | 0 | Close
5117 | 1 | 4 | CC DChg | 08:23:00 | 42:36:00 | -0.11103 | 3.8491 | 0.93083 | 67.08 | 0 | 0 | 0.93083 | 67.08 | 0.00376243 | 271.13 | 0 | 0 | 0.00376243 | 271.13 | 2023-04-05 12:21:01 | -0.00042737 | -2.3131 | -166.6867 | 0 | Close
5118 | 1 | 4 | CC DChg | 08:23:30 | 42:36:30 | -0.11102 | 3.8489 | 0.93176 | 67.14 | 0 | 0 | 0.93176 | 67.14 | 0.00376599 | 271.38 | 0 | 0 | 0.00376599 | 271.38 | 2023-04-05 12:21:31 | -0.0004273 | -4.6262 | -333.3734 | 0 | Close
5119 | 1 | 4 | CC DChg | 08:24:00 | 42:37:00 | -0.11103 | 3.8486 | 0.93268 | 67.21 | 0 | 0 | 0.93268 | 67.21 | 0.00376955 | 271.64 | 0 | 0 | 0.00376955 | 271.64 | 2023-04-05 12:22:01 | -0.00042731 | -3.0841 | -222.2489 | 0 | Close
5120 | 1 | 4 | CC DChg | 08:24:30 | 42:37:30 | -0.11104 | 3.8483 | 0.93361 | 67.28 | 0 | 0 | 0.93361 | 67.28 | 0.00377311 | 271.9 | 0 | 0 | 0.00377311 | 271.9 | 2023-04-05 12:22:31 | -0.00042732 | -3.0844 | -222.2703 | 0 | Close
5121 | 1 | 4 | CC DChg | 08:25:00 | 42:38:00 | -0.11103 | 3.8481 | 0.93453 | 67.34 | 0 | 0 | 0.93453 | 67.34 | 0.00377667 | 272.15 | 0 | 0 | 0.00377667 | 272.15 | 2023-04-05 12:23:01 | -0.00042725 | -4.6258 | -333.3413 | 0 | Close
5122 | 1 | 4 | CC DChg | 08:25:30 | 42:38:30 | -0.11103 | 3.8478 | 0.93546 | 67.41 | 0 | 0 | 0.93546 | 67.41 | 0.00378023 | 272.41 | 0 | 0 | 0.00378023 | 272.41 | 2023-04-05 12:23:31 | -0.00042722 | -3.0844 | -222.2703 | 0 | Close
5123 | 1 | 4 | CC DChg | 08:26:00 | 42:39:00 | -0.11103 | 3.8475 | 0.93638 | 67.48 | 0 | 0 | 0.93638 | 67.48 | 0.00378379 | 272.67 | 0 | 0 | 0.00378379 | 272.67 | 2023-04-05 12:24:01 | -0.00042719 | -3.0841 | -222.2489 | 0 | Close
5124 | 1 | 4 | CC DChg | 08:26:30 | 42:39:30 | -0.11104 | 3.8473 | 0.93731 | 67.54 | 0 | 0 | 0.93731 | 67.54 | 0.00378735 | 272.92 | 0 | 0 | 0.00378735 | 272.92 | 2023-04-05 12:24:31 | -0.0004272 | -4.6262 | -333.3734 | 0 | Close
5125 | 1 | 4 | CC DChg | 08:27:00 | 42:40:00 | -0.11103 | 3.8471 | 0.93823 | 67.61 | 0 | 0 | 0.93823 | 67.61 | 0.00379091 | 273.18 | 0 | 0 | 0.00379091 | 273.18 | 2023-04-05 12:25:01 | -0.00042714 | -4.6267 | -333.4054 | 0 | Close
5126 | 1 | 4 | CC DChg | 08:27:30 | 42:40:30 | -0.11104 | 3.8468 | 0.93916 | 67.68 | 0 | 0 | 0.93916 | 67.68 | 0.00379447 | 273.44 | 0 | 0 | 0.00379447 | 273.44 | 2023-04-05 12:25:31 | -0.00042715 | -3.0841 | -222.2489 | 0 | Close
5127 | 1 | 4 | CC DChg | 08:28:00 | 42:41:00 | -0.11103 | 3.8465 | 0.94008 | 67.74 | 0 | 0 | 0.94008 | 67.74 | 0.00379803 | 273.69 | 0 | 0 | 0.00379803 | 273.69 | 2023-04-05 12:26:01 | -0.00042708 | -3.0841 | -222.2489 | 0 | Close
5128 | 1 | 4 | CC DChg | 08:28:30 | 42:41:30 | -0.11104 | 3.8463 | 0.94101 | 67.81 | 0 | 0 | 0.94101 | 67.81 | 0.00380159 | 273.95 | 0 | 0 | 0.00380159 | 273.95 | 2023-04-05 12:26:31 | -0.00042709 | -4.6267 | -333.4054 | 0 | Close
5129 | 1 | 4 | CC DChg | 08:29:00 | 42:42:00 | -0.11104 | 3.846 | 0.94193 | 67.88 | 0 | 0 | 0.94193 | 67.88 | 0.00380515 | 274.21 | 0 | 0 | 0.00380515 | 274.21 | 2023-04-05 12:27:01 | -0.00042706 | -3.0841 | -222.2489 | 0 | Close
5130 | 1 | 4 | CC DChg | 08:29:30 | 42:42:30 | -0.11103 | 3.8457 | 0.94286 | 67.94 | 0 | 0 | 0.94286 | 67.94 | 0.00380871 | 274.46 | 0 | 0 | 0.00380871 | 274.46 | 2023-04-05 12:27:31 | -0.00042699 | -3.0841 | -222.2489 | 0 | Close
5131 | 1 | 4 | CC DChg | 08:30:00 | 42:43:00 | -0.11104 | 3.8455 | 0.94378 | 68.01 | 0 | 0 | 0.94378 | 68.01 | 0.00381227 | 274.72 | 0 | 0 | 0.00381227 | 274.72 | 2023-04-05 12:28:01 | -0.000427 | -4.6267 | -333.4054 | 0 | Close
5132 | 1 | 4 | CC DChg | 08:30:30 | 42:43:30 | -0.11104 | 3.8452 | 0.94471 | 68.08 | 0 | 0 | 0.94471 | 68.08 | 0.00381582 | 274.97 | 0 | 0 | 0.00381582 | 274.97 | 2023-04-05 12:28:31 | -0.00042697 | -3.0839 | -222.2276 | 0 | Close
5133 | 1 | 4 | CC DChg | 08:31:00 | 42:44:00 | -0.11103 | 3.8449 | 0.94564 | 68.14 | 0 | 0 | 0.94564 | 68.14 | 0.00381938 | 275.23 | 0 | 0 | 0.00381938 | 275.23 | 2023-04-05 12:29:01 | -0.0004269 | -3.0844 | -222.2703 | 0 | Close
5134 | 1 | 4 | CC DChg | 08:31:30 | 42:44:30 | -0.11102 | 3.8446 | 0.94656 | 68.21 | 0 | 0 | 0.94656 | 68.21 | 0.00382294 | 275.49 | 0 | 0 | 0.00382294 | 275.49 | 2023-04-05 12:29:31 | -0.00042683 | -3.0841 | -222.2489 | 0 | Close
5135 | 1 | 4 | CC DChg | 08:32:00 | 42:45:00 | -0.11103 | 3.8444 | 0.94749 | 68.28 | 0 | 0 | 0.94749 | 68.28 | 0.0038265 | 275.74 | 0 | 0 | 0.0038265 | 275.74 | 2023-04-05 12:30:01 | -0.00042684 | -4.6262 | -333.3734 | 0 | Close
5136 | 1 | 4 | CC DChg | 08:32:30 | 42:45:30 | -0.11103 | 3.8441 | 0.94841 | 68.34 | 0 | 0 | 0.94841 | 68.34 | 0.00383005 | 276 | 0 | 0 | 0.00383005 | 276 | 2023-04-05 12:30:31 | -0.00042681 | -3.0844 | -222.2703 | 0 | Close
5137 | 1 | 4 | CC DChg | 08:33:00 | 42:46:00 | -0.11104 | 3.844 | 0.94934 | 68.41 | 0 | 0 | 0.94934 | 68.41 | 0.00383361 | 276.26 | 0 | 0 | 0.00383361 | 276.26 | 2023-04-05 12:31:01 | -0.00042684 | -9.2524 | -666.7467 | 0 | Close
5138 | 1 | 4 | CC DChg | 08:33:30 | 42:46:30 | -0.11103 | 3.8437 | 0.95026 | 68.48 | 0 | 0 | 0.95026 | 68.48 | 0.00383717 | 276.51 | 0 | 0 | 0.00383717 | 276.51 | 2023-04-05 12:31:31 | -0.00042677 | -3.0841 | -222.2489 | 0 | Close
5139 | 1 | 4 | CC DChg | 08:34:00 | 42:47:00 | -0.11103 | 3.8433 | 0.95119 | 68.54 | 0 | 0 | 0.95119 | 68.54 | 0.00384072 | 276.77 | 0 | 0 | 0.00384072 | 276.77 | 2023-04-05 12:32:01 | -0.00042672 | -2.3133 | -166.7027 | 0 | Close
5140 | 1 | 4 | CC DChg | 08:34:30 | 42:47:30 | -0.11104 | 3.8431 | 0.95211 | 68.61 | 0 | 0 | 0.95211 | 68.61 | 0.00384428 | 277.03 | 0 | 0 | 0.00384428 | 277.03 | 2023-04-05 12:32:31 | -0.00042674 | -4.6262 | -333.3734 | 0 | Close
5141 | 1 | 4 | CC DChg | 08:35:00 | 42:48:00 | -0.11104 | 3.8429 | 0.95304 | 68.68 | 0 | 0 | 0.95304 | 68.68 | 0.00384783 | 277.28 | 0 | 0 | 0.00384783 | 277.28 | 2023-04-05 12:33:01 | -0.00042672 | -4.6262 | -333.3734 | 0 | Close
5142 | 1 | 4 | CC DChg | 08:35:30 | 42:48:30 | -0.11103 | 3.8425 | 0.95396 | 68.74 | 0 | 0 | 0.95396 | 68.74 | 0.00385139 | 277.54 | 0 | 0 | 0.00385139 | 277.54 | 2023-04-05 12:33:31 | -0.00042663 | -2.3133 | -166.7027 | 0 | Close
5143 | 1 | 4 | CC DChg | 08:36:00 | 42:49:00 | -0.11103 | 3.8423 | 0.95489 | 68.81 | 0 | 0 | 0.95489 | 68.81 | 0.00385494 | 277.79 | 0 | 0 | 0.00385494 | 277.79 | 2023-04-05 12:34:01 | -0.00042661 | -4.6258 | -333.3413 | 0 | Close
5144 | 1 | 4 | CC DChg | 08:36:30 | 42:49:30 | -0.11104 | 3.8421 | 0.95581 | 68.88 | 0 | 0 | 0.95581 | 68.88 | 0.0038585 | 278.05 | 0 | 0 | 0.0038585 | 278.05 | 2023-04-05 12:34:31 | -0.00042663 | -4.6267 | -333.4054 | 0 | Close
5145 | 1 | 4 | CC DChg | 08:37:00 | 42:50:00 | -0.11103 | 3.8418 | 0.95674 | 68.94 | 0 | 0 | 0.95674 | 68.94 | 0.00386205 | 278.31 | 0 | 0 | 0.00386205 | 278.31 | 2023-04-05 12:35:01 | -0.00042656 | -3.0844 | -222.2703 | 0 | Close
5146 | 1 | 4 | CC DChg | 08:37:30 | 42:50:30 | -0.11102 | 3.8415 | 0.95766 | 69.01 | 0 | 0 | 0.95766 | 69.01 | 0.00386561 | 278.56 | 0 | 0 | 0.00386561 | 278.56 | 2023-04-05 12:35:31 | -0.00042648 | -3.0841 | -222.2489 | 0 | Close
5147 | 1 | 4 | CC DChg | 08:38:00 | 42:51:00 | -0.11104 | 3.8414 | 0.95859 | 69.08 | 0 | 0 | 0.95859 | 69.08 | 0.00386916 | 278.82 | 0 | 0 | 0.00386916 | 278.82 | 2023-04-05 12:36:01 | -0.00042655 | -9.2533 | -666.8108 | 0 | Close
5148 | 1 | 4 | CC DChg | 08:38:30 | 42:51:30 | -0.11102 | 3.841 | 0.95951 | 69.14 | 0 | 0 | 0.95951 | 69.14 | 0.00387272 | 279.07 | 0 | 0 | 0.00387272 | 279.07 | 2023-04-05 12:36:31 | -0.00042643 | -2.3129 | -166.6707 | 0 | Close
5149 | 1 | 4 | CC DChg | 08:39:00 | 42:52:00 | -0.11103 | 3.8408 | 0.96044 | 69.21 | 0 | 0 | 0.96044 | 69.21 | 0.00387627 | 279.33 | 0 | 0 | 0.00387627 | 279.33 | 2023-04-05 12:37:01 | -0.00042644 | -4.6271 | -333.4374 | 0 | Close
5150 | 1 | 4 | CC DChg | 08:39:30 | 42:52:30 | -0.11104 | 3.8405 | 0.96136 | 69.28 | 0 | 0 | 0.96136 | 69.28 | 0.00387983 | 279.59 | 0 | 0 | 0.00387983 | 279.59 | 2023-04-05 12:37:31 | -0.00042645 | -3.0839 | -222.2276 | 0 | Close
5151 | 1 | 4 | CC DChg | 08:40:00 | 42:53:00 | -0.11104 | 3.8403 | 0.96229 | 69.34 | 0 | 0 | 0.96229 | 69.34 | 0.00388338 | 279.84 | 0 | 0 | 0.00388338 | 279.84 | 2023-04-05 12:38:01 | -0.00042643 | -4.6271 | -333.4374 | 0 | Close
5152 | 1 | 4 | CC DChg | 08:40:30 | 42:53:30 | -0.11103 | 3.84 | 0.96322 | 69.41 | 0 | 0 | 0.96322 | 69.41 | 0.00388693 | 280.1 | 0 | 0 | 0.00388693 | 280.1 | 2023-04-05 12:38:31 | -0.00042636 | -3.0841 | -222.2489 | 0 | Close
5153 | 1 | 4 | CC DChg | 08:41:00 | 42:54:00 | -0.11105 | 3.8397 | 0.96414 | 69.48 | 0 | 0 | 0.96414 | 69.48 | 0.00389049 | 280.35 | 0 | 0 | 0.00389049 | 280.35 | 2023-04-05 12:39:01 | -0.0004264 | -3.0844 | -222.2703 | 0 | Close
5154 | 1 | 4 | CC DChg | 08:41:30 | 42:54:30 | -0.11103 | 3.8395 | 0.96507 | 69.54 | 0 | 0 | 0.96507 | 69.54 | 0.00389404 | 280.61 | 0 | 0 | 0.00389404 | 280.61 | 2023-04-05 12:39:31 | -0.0004263 | -4.6262 | -333.3734 | 0 | Close
5155 | 1 | 4 | CC DChg | 08:42:00 | 42:55:00 | -0.11104 | 3.8393 | 0.96599 | 69.61 | 0 | 0 | 0.96599 | 69.61 | 0.00389759 | 280.87 | 0 | 0 | 0.00389759 | 280.87 | 2023-04-05 12:40:01 | -0.00042632 | -4.6267 | -333.4054 | 0 | Close
5156 | 1 | 4 | CC DChg | 08:42:30 | 42:55:30 | -0.11104 | 3.839 | 0.96692 | 69.68 | 0 | 0 | 0.96692 | 69.68 | 0.00390114 | 281.12 | 0 | 0 | 0.00390114 | 281.12 | 2023-04-05 12:40:31 | -0.00042628 | -3.0841 | -222.2489 | 0 | Close
5157 | 1 | 4 | CC DChg | 08:43:00 | 42:56:00 | -0.11104 | 3.8388 | 0.96784 | 69.74 | 0 | 0 | 0.96784 | 69.74 | 0.0039047 | 281.38 | 0 | 0 | 0.0039047 | 281.38 | 2023-04-05 12:41:01 | -0.00042626 | -4.6267 | -333.4054 | 0 | Close
5158 | 1 | 4 | CC DChg | 08:43:30 | 42:56:30 | -0.11103 | 3.8385 | 0.96877 | 69.81 | 0 | 0 | 0.96877 | 69.81 | 0.00390825 | 281.63 | 0 | 0 | 0.00390825 | 281.63 | 2023-04-05 12:41:31 | -0.00042619 | -3.0844 | -222.2703 | 0 | Close
5159 | 1 | 4 | CC DChg | 08:44:00 | 42:57:00 | -0.11104 | 3.8382 | 0.96969 | 69.88 | 0 | 0 | 0.96969 | 69.88 | 0.0039118 | 281.89 | 0 | 0 | 0.0039118 | 281.89 | 2023-04-05 12:42:01 | -0.00042619 | -3.0839 | -222.2276 | 0 | Close
5160 | 1 | 4 | CC DChg | 08:44:30 | 42:57:30 | -0.11103 | 3.838 | 0.97062 | 69.94 | 0 | 0 | 0.97062 | 69.94 | 0.00391535 | 282.15 | 0 | 0 | 0.00391535 | 282.15 | 2023-04-05 12:42:31 | -0.00042613 | -4.6267 | -333.4054 | 0 | Close
5161 | 1 | 4 | CC DChg | 08:45:00 | 42:58:00 | -0.11104 | 3.8378 | 0.97154 | 70.01 | 0 | 0 | 0.97154 | 70.01 | 0.0039189 | 282.4 | 0 | 0 | 0.0039189 | 282.4 | 2023-04-05 12:43:01 | -0.00042615 | -4.6262 | -333.3734 | 0 | Close
5162 | 1 | 4 | CC DChg | 08:45:30 | 42:58:30 | -0.11103 | 3.8375 | 0.97247 | 70.08 | 0 | 0 | 0.97247 | 70.08 | 0.00392245 | 282.66 | 0 | 0 | 0.00392245 | 282.66 | 2023-04-05 12:43:31 | -0.00042608 | -3.0844 | -222.2703 | 0 | Close
5163 | 1 | 4 | CC DChg | 08:46:00 | 42:59:00 | -0.11104 | 3.8373 | 0.97339 | 70.14 | 0 | 0 | 0.97339 | 70.14 | 0.003926 | 282.91 | 0 | 0 | 0.003926 | 282.91 | 2023-04-05 12:44:01 | -0.00042609 | -4.6262 | -333.3734 | 0 | Close
5164 | 1 | 4 | CC DChg | 08:46:30 | 42:59:30 | -0.11104 | 3.837 | 0.97432 | 70.21 | 0 | 0 | 0.97432 | 70.21 | 0.00392955 | 283.17 | 0 | 0 | 0.00392955 | 283.17 | 2023-04-05 12:44:31 | -0.00042606 | -3.0841 | -222.2489 | 0 | Close
5165 | 1 | 4 | CC DChg | 08:47:00 | 43:00:00 | -0.11104 | 3.8368 | 0.97524 | 70.28 | 0 | 0 | 0.97524 | 70.28 | 0.0039331 | 283.43 | 0 | 0 | 0.0039331 | 283.43 | 2023-04-05 12:45:01 | -0.00042604 | -4.6262 | -333.3734 | 0 | Close
5166 | 1 | 4 | CC DChg | 08:47:30 | 43:00:30 | -0.11105 | 3.8365 | 0.97617 | 70.34 | 0 | 0 | 0.97617 | 70.34 | 0.00393665 | 283.68 | 0 | 0 | 0.00393665 | 283.68 | 2023-04-05 12:45:31 | -0.00042604 | -3.0844 | -222.2703 | 0 | Close
5167 | 1 | 4 | CC DChg | 08:48:00 | 43:01:00 | -0.11103 | 3.8363 | 0.97709 | 70.41 | 0 | 0 | 0.97709 | 70.41 | 0.0039402 | 283.94 | 0 | 0 | 0.0039402 | 283.94 | 2023-04-05 12:46:01 | -0.00042594 | -4.6262 | -333.3734 | 0 | Close
5168 | 1 | 4 | CC DChg | 08:48:30 | 43:01:30 | -0.11105 | 3.836 | 0.97802 | 70.48 | 0 | 0 | 0.97802 | 70.48 | 0.00394375 | 284.19 | 0 | 0 | 0.00394375 | 284.19 | 2023-04-05 12:46:31 | -0.00042599 | -3.0847 | -222.2916 | 0 | Close
5169 | 1 | 4 | CC DChg | 08:49:00 | 43:02:00 | -0.11103 | 3.8358 | 0.97895 | 70.54 | 0 | 0 | 0.97895 | 70.54 | 0.0039473 | 284.45 | 0 | 0 | 0.0039473 | 284.45 | 2023-04-05 12:47:01 | -0.00042589 | -4.6262 | -333.3734 | 0 | Close
5170 | 1 | 4 | CC DChg | 08:49:30 | 43:02:30 | -0.11104 | 3.8356 | 0.97987 | 70.61 | 0 | 0 | 0.97987 | 70.61 | 0.00395085 | 284.7 | 0 | 0 | 0.00395085 | 284.7 | 2023-04-05 12:47:31 | -0.00042591 | -4.6267 | -333.4054 | 0 | Close
5171 | 1 | 4 | CC DChg | 08:50:00 | 43:03:00 | -0.11104 | 3.8354 | 0.9808 | 70.68 | 0 | 0 | 0.9808 | 70.68 | 0.0039544 | 284.96 | 0 | 0 | 0.0039544 | 284.96 | 2023-04-05 12:48:01 | -0.00042588 | -4.6262 | -333.3734 | 0 | Close
5172 | 1 | 4 | CC DChg | 08:50:30 | 43:03:30 | -0.11104 | 3.8351 | 0.98172 | 70.74 | 0 | 0 | 0.98172 | 70.74 | 0.00395795 | 285.22 | 0 | 0 | 0.00395795 | 285.22 | 2023-04-05 12:48:31 | -0.00042585 | -3.0844 | -222.2703 | 0 | Close
5173 | 1 | 4 | CC DChg | 08:51:00 | 43:04:00 | -0.11103 | 3.8348 | 0.98265 | 70.81 | 0 | 0 | 0.98265 | 70.81 | 0.0039615 | 285.47 | 0 | 0 | 0.0039615 | 285.47 | 2023-04-05 12:49:01 | -0.00042578 | -3.0844 | -222.2703 | 0 | Close
5174 | 1 | 4 | CC DChg | 08:51:30 | 43:04:30 | -0.11103 | 3.8346 | 0.98357 | 70.88 | 0 | 0 | 0.98357 | 70.88 | 0.00396505 | 285.73 | 0 | 0 | 0.00396505 | 285.73 | 2023-04-05 12:49:31 | -0.00042576 | -4.6262 | -333.3734 | 0 | Close
5175 | 1 | 4 | CC DChg | 08:52:00 | 43:05:00 | -0.11104 | 3.8343 | 0.9845 | 70.94 | 0 | 0 | 0.9845 | 70.94 | 0.00396859 | 285.98 | 0 | 0 | 0.00396859 | 285.98 | 2023-04-05 12:50:01 | -0.00042576 | -3.0841 | -222.2489 | 0 | Close
5176 | 1 | 4 | CC DChg | 08:52:30 | 43:05:30 | -0.11104 | 3.8341 | 0.98542 | 71.01 | 0 | 0 | 0.98542 | 71.01 | 0.00397214 | 286.24 | 0 | 0 | 0.00397214 | 286.24 | 2023-04-05 12:50:31 | -0.00042574 | -4.6262 | -333.3734 | 0 | Close
5177 | 1 | 4 | CC DChg | 08:53:00 | 43:06:00 | -0.11103 | 3.8338 | 0.98635 | 71.08 | 0 | 0 | 0.98635 | 71.08 | 0.00397569 | 286.49 | 0 | 0 | 0.00397569 | 286.49 | 2023-04-05 12:51:01 | -0.00042567 | -3.0847 | -222.2916 | 0 | Close
5178 | 1 | 4 | CC DChg | 08:53:30 | 43:06:30 | -0.11104 | 3.8336 | 0.98727 | 71.14 | 0 | 0 | 0.98727 | 71.14 | 0.00397924 | 286.75 | 0 | 0 | 0.00397924 | 286.75 | 2023-04-05 12:51:31 | -0.00042568 | -4.6267 | -333.4054 | 0 | Close
5179 | 1 | 4 | CC DChg | 08:54:00 | 43:07:00 | -0.11105 | 3.8335 | 0.9882 | 71.21 | 0 | 0 | 0.9882 | 71.21 | 0.00398278 | 287.01 | 0 | 0 | 0.00398278 | 287.01 | 2023-04-05 12:52:01 | -0.00042571 | -9.2533 | -666.8108 | 0 | Close
5180 | 1 | 4 | CC DChg | 08:54:30 | 43:07:30 | -0.11104 | 3.8331 | 0.98912 | 71.28 | 0 | 0 | 0.98912 | 71.28 | 0.00398633 | 287.26 | 0 | 0 | 0.00398633 | 287.26 | 2023-04-05 12:52:31 | -0.00042563 | -2.3133 | -166.7027 | 0 | Close
5181 | 1 | 4 | CC DChg | 08:55:00 | 43:08:00 | -0.11105 | 3.8329 | 0.99005 | 71.34 | 0 | 0 | 0.99005 | 71.34 | 0.00398988 | 287.52 | 0 | 0 | 0.00398988 | 287.52 | 2023-04-05 12:53:01 | -0.00042564 | -4.6258 | -333.3413 | 0 | Close
5182 | 1 | 4 | CC DChg | 08:55:30 | 43:08:30 | -0.11103 | 3.8327 | 0.99097 | 71.41 | 0 | 0 | 0.99097 | 71.41 | 0.00399342 | 287.77 | 0 | 0 | 0.00399342 | 287.77 | 2023-04-05 12:53:31 | -0.00042554 | -4.6267 | -333.4054 | 0 | Close
5183 | 1 | 4 | CC DChg | 08:56:00 | 43:09:00 | -0.11104 | 3.8324 | 0.9919 | 71.48 | 0 | 0 | 0.9919 | 71.48 | 0.00399697 | 288.03 | 0 | 0 | 0.00399697 | 288.03 | 2023-04-05 12:54:01 | -0.00042555 | -3.0844 | -222.2703 | 0 | Close
5184 | 1 | 4 | CC DChg | 08:56:30 | 43:09:30 | -0.11104 | 3.8322 | 0.99283 | 71.54 | 0 | 0 | 0.99283 | 71.54 | 0.00400052 | 288.28 | 0 | 0 | 0.00400052 | 288.28 | 2023-04-05 12:54:31 | -0.00042553 | -4.6267 | -333.4054 | 0 | Close
5185 | 1 | 4 | CC DChg | 08:57:00 | 43:10:00 | -0.11102 | 3.8319 | 0.99375 | 71.61 | 0 | 0 | 0.99375 | 71.61 | 0.00400406 | 288.54 | 0 | 0 | 0.00400406 | 288.54 | 2023-04-05 12:55:01 | -0.00042542 | -3.0841 | -222.2489 | 0 | Close
5186 | 1 | 4 | CC DChg | 08:57:30 | 43:10:30 | -0.11103 | 3.8316 | 0.99468 | 71.68 | 0 | 0 | 0.99468 | 71.68 | 0.00400761 | 288.79 | 0 | 0 | 0.00400761 | 288.79 | 2023-04-05 12:55:31 | -0.00042542 | -3.0847 | -222.2916 | 0 | Close
5187 | 1 | 4 | CC DChg | 08:58:00 | 43:11:00 | -0.11104 | 3.8315 | 0.9956 | 71.74 | 0 | 0 | 0.9956 | 71.74 | 0.00401115 | 289.05 | 0 | 0 | 0.00401115 | 289.05 | 2023-04-05 12:56:01 | -0.00042545 | -9.2516 | -666.6827 | 0 | Close
5188 | 1 | 4 | CC DChg | 08:58:30 | 43:11:30 | -0.11103 | 3.8312 | 0.99653 | 71.81 | 0 | 0 | 0.99653 | 71.81 | 0.0040147 | 289.31 | 0 | 0 | 0.0040147 | 289.31 | 2023-04-05 12:56:31 | -0.00042538 | -3.0844 | -222.2703 | 0 | Close
5189 | 1 | 4 | CC DChg | 08:59:00 | 43:12:00 | -0.11104 | 3.831 | 0.99745 | 71.88 | 0 | 0 | 0.99745 | 71.88 | 0.00401824 | 289.56 | 0 | 0 | 0.00401824 | 289.56 | 2023-04-05 12:57:01 | -0.00042539 | -4.6262 | -333.3734 | 0 | Close
5190 | 1 | 4 | CC DChg | 08:59:30 | 43:12:30 | -0.11103 | 3.8308 | 0.99838 | 71.94 | 0 | 0 | 0.99838 | 71.94 | 0.00402179 | 289.82 | 0 | 0 | 0.00402179 | 289.82 | 2023-04-05 12:57:31 | -0.00042533 | -4.6262 | -333.3734 | 0 | Close
5191 | 1 | 4 | CC DChg | 09:00:00 | 43:13:00 | -0.11105 | 3.8305 | 0.9993 | 72.01 | 0 | 0 | 0.9993 | 72.01 | 0.00402533 | 290.07 | 0 | 0 | 0.00402533 | 290.07 | 2023-04-05 12:58:01 | -0.00042538 | -3.0847 | -222.2916 | 0 | Close
5192 | 1 | 4 | CC DChg | 09:00:30 | 43:13:30 | -0.11103 | 3.8303 | 1.00023 | 72.08 | 0 | 0 | 1.00023 | 72.08 | 0.00402888 | 290.33 | 0 | 0 | 0.00402888 | 290.33 | 2023-04-05 12:58:31 | -0.00042528 | -4.6262 | -333.3734 | 0 | Close
5193 | 1 | 4 | CC DChg | 09:01:00 | 43:14:00 | -0.11104 | 3.8301 | 1.00115 | 72.14 | 0 | 0 | 1.00115 | 72.14 | 0.00403242 | 290.58 | 0 | 0 | 0.00403242 | 290.58 | 2023-04-05 12:59:01 | -0.00042529 | -4.6267 | -333.4054 | 0 | Close
5194 | 1 | 4 | CC DChg | 09:01:30 | 43:14:30 | -0.11103 | 3.8298 | 1.00208 | 72.21 | 0 | 0 | 1.00208 | 72.21 | 0.00403596 | 290.84 | 0 | 0 | 0.00403596 | 290.84 | 2023-04-05 12:59:31 | -0.00042522 | -3.0844 | -222.2703 | 0 | Close
5195 | 1 | 4 | CC DChg | 09:02:00 | 43:15:00 | -0.11102 | 3.8295 | 1.003 | 72.28 | 0 | 0 | 1.003 | 72.28 | 0.00403951 | 291.09 | 0 | 0 | 0.00403951 | 291.09 | 2023-04-05 13:00:01 | -0.00042515 | -3.0844 | -222.2703 | 0 | Close
5196 | 1 | 4 | CC DChg | 09:02:30 | 43:15:30 | -0.11104 | 3.8294 | 1.00393 | 72.34 | 0 | 0 | 1.00393 | 72.34 | 0.00404305 | 291.35 | 0 | 0 | 0.00404305 | 291.35 | 2023-04-05 13:00:31 | -0.00042522 | -9.2516 | -666.6827 | 0 | Close
5197 | 1 | 4 | CC DChg | 09:03:00 | 43:16:00 | -0.11104 | 3.8291 | 1.00485 | 72.41 | 0 | 0 | 1.00485 | 72.41 | 0.00404659 | 291.6 | 0 | 0 | 0.00404659 | 291.6 | 2023-04-05 13:01:01 | -0.00042518 | -3.0847 | -222.2916 | 0 | Close
5198 | 1 | 4 | CC DChg | 09:03:30 | 43:16:30 | -0.11104 | 3.8289 | 1.00578 | 72.48 | 0 | 0 | 1.00578 | 72.48 | 0.00405014 | 291.86 | 0 | 0 | 0.00405014 | 291.86 | 2023-04-05 13:01:31 | -0.00042516 | -4.6262 | -333.3734 | 0 | Close
5199 | 1 | 4 | CC DChg | 09:04:00 | 43:17:00 | -0.11103 | 3.8286 | 1.0067 | 72.54 | 0 | 0 | 1.0067 | 72.54 | 0.00405368 | 292.12 | 0 | 0 | 0.00405368 | 292.12 | 2023-04-05 13:02:01 | -0.00042509 | -3.0844 | -222.2703 | 0 | Close
5200 | 1 | 4 | CC DChg | 09:04:30 | 43:17:30 | -0.11103 | 3.8284 | 1.00763 | 72.61 | 0 | 0 | 1.00763 | 72.61 | 0.00405722 | 292.37 | 0 | 0 | 0.00405722 | 292.37 | 2023-04-05 13:02:31 | -0.00042507 | -4.6267 | -333.4054 | 0 | Close
5201 | 1 | 4 | CC DChg | 09:05:00 | 43:18:00 | -0.11104 | 3.8281 | 1.00856 | 72.68 | 0 | 0 | 1.00856 | 72.68 | 0.00406077 | 292.63 | 0 | 0 | 0.00406077 | 292.63 | 2023-04-05 13:03:01 | -0.00042507 | -3.0844 | -222.2703 | 0 | Close
5202 | 1 | 4 | CC DChg | 09:05:30 | 43:18:30 | -0.11105 | 3.8279 | 1.00948 | 72.74 | 0 | 0 | 1.00948 | 72.74 | 0.00406431 | 292.88 | 0 | 0 | 0.00406431 | 292.88 | 2023-04-05 13:03:31 | -0.00042509 | -4.6262 | -333.3734 | 0 | Close
5203 | 1 | 4 | CC DChg | 09:06:00 | 43:19:00 | -0.11104 | 3.8277 | 1.01041 | 72.81 | 0 | 0 | 1.01041 | 72.81 | 0.00406785 | 293.14 | 0 | 0 | 0.00406785 | 293.14 | 2023-04-05 13:04:01 | -0.00042503 | -4.6267 | -333.4054 | 0 | Close
5204 | 1 | 4 | CC DChg | 09:06:30 | 43:19:30 | -0.11104 | 3.8275 | 1.01133 | 72.88 | 0 | 0 | 1.01133 | 72.88 | 0.00407139 | 293.39 | 0 | 0 | 0.00407139 | 293.39 | 2023-04-05 13:04:31 | -0.00042501 | -4.6267 | -333.4054 | 0 | Close
5205 | 1 | 4 | CC DChg | 09:07:00 | 43:20:00 | -0.11103 | 3.8273 | 1.01226 | 72.94 | 0 | 0 | 1.01226 | 72.94 | 0.00407493 | 293.65 | 0 | 0 | 0.00407493 | 293.65 | 2023-04-05 13:05:01 | -0.00042495 | -4.6267 | -333.4054 | 0 | Close
5206 | 1 | 4 | CC DChg | 09:07:30 | 43:20:30 | -0.11105 | 3.8271 | 1.01318 | 73.01 | 0 | 0 | 1.01318 | 73.01 | 0.00407847 | 293.9 | 0 | 0 | 0.00407847 | 293.9 | 2023-04-05 13:05:31 | -0.000425 | -4.6267 | -333.4054 | 0 | Close
5207 | 1 | 4 | CC DChg | 09:08:00 | 43:21:00 | -0.11103 | 3.8267 | 1.01411 | 73.08 | 0 | 0 | 1.01411 | 73.08 | 0.00408201 | 294.16 | 0 | 0 | 0.00408201 | 294.16 | 2023-04-05 13:06:01 | -0.00042488 | -2.3131 | -166.6867 | 0 | Close
5208 | 1 | 4 | CC DChg | 09:08:30 | 43:21:30 | -0.11105 | 3.8267 | 1.01503 | 73.14 | 0 | 0 | 1.01503 | 73.14 | 0.00408556 | 294.41 | 0 | 0 | 0.00408556 | 294.41 | 2023-04-05 13:06:31 | -0.00042496 | 0 | 0 | 0 | Close
5209 | 1 | 4 | CC DChg | 09:09:00 | 43:22:00 | -0.11104 | 3.8264 | 1.01596 | 73.21 | 0 | 0 | 1.01596 | 73.21 | 0.0040891 | 294.67 | 0 | 0 | 0.0040891 | 294.67 | 2023-04-05 13:07:01 | -0.00042488 | -3.0839 | -222.2276 | 0 | Close
5210 | 1 | 4 | CC DChg | 09:09:30 | 43:22:30 | -0.11104 | 3.8261 | 1.01688 | 73.28 | 0 | 0 | 1.01688 | 73.28 | 0.00409264 | 294.92 | 0 | 0 | 0.00409264 | 294.92 | 2023-04-05 13:07:31 | -0.00042485 | -3.085 | -222.313 | 0 | Close
5211 | 1 | 4 | CC DChg | 09:10:00 | 43:23:00 | -0.11103 | 3.8259 | 1.01781 | 73.34 | 0 | 0 | 1.01781 | 73.34 | 0.00409618 | 295.18 | 0 | 0 | 0.00409618 | 295.18 | 2023-04-05 13:08:01 | -0.00042479 | -4.6258 | -333.3413 | 0 | Close
5212 | 1 | 4 | CC DChg | 09:10:30 | 43:23:30 | -0.11104 | 3.8257 | 1.01873 | 73.41 | 0 | 0 | 1.01873 | 73.41 | 0.00409972 | 295.43 | 0 | 0 | 0.00409972 | 295.43 | 2023-04-05 13:08:31 | -0.00042481 | -4.6271 | -333.4374 | 0 | Close
5213 | 1 | 4 | CC DChg | 09:11:00 | 43:24:00 | -0.11103 | 3.8255 | 1.01966 | 73.48 | 0 | 0 | 1.01966 | 73.48 | 0.00410326 | 295.69 | 0 | 0 | 0.00410326 | 295.69 | 2023-04-05 13:09:01 | -0.00042475 | -4.6262 | -333.3734 | 0 | Close
5214 | 1 | 4 | CC DChg | 09:11:30 | 43:24:30 | -0.11104 | 3.8252 | 1.02058 | 73.55 | 0 | 0 | 1.02058 | 73.55 | 0.0041068 | 295.94 | 0 | 0 | 0.0041068 | 295.94 | 2023-04-05 13:09:31 | -0.00042475 | -3.0847 | -222.2916 | 0 | Close
5215 | 1 | 4 | CC DChg | 09:12:00 | 43:25:00 | -0.11104 | 3.825 | 1.02151 | 73.61 | 0 | 0 | 1.02151 | 73.61 | 0.00411034 | 296.2 | 0 | 0 | 0.00411034 | 296.2 | 2023-04-05 13:10:01 | -0.00042473 | -4.6262 | -333.3734 | 0 | Close
5216 | 1 | 4 | CC DChg | 09:12:30 | 43:25:30 | -0.11104 | 3.8248 | 1.02243 | 73.68 | 0 | 0 | 1.02243 | 73.68 | 0.00411388 | 296.45 | 0 | 0 | 0.00411388 | 296.45 | 2023-04-05 13:10:31 | -0.00042471 | -4.6267 | -333.4054 | 0 | Close
5217 | 1 | 4 | CC DChg | 09:13:00 | 43:26:00 | -0.11104 | 3.8246 | 1.02336 | 73.75 | 0 | 0 | 1.02336 | 73.75 | 0.00411741 | 296.71 | 0 | 0 | 0.00411741 | 296.71 | 2023-04-05 13:11:01 | -0.00042468 | -4.6271 | -333.4374 | 0 | Close
5218 | 1 | 4 | CC DChg | 09:13:30 | 43:26:30 | -0.11104 | 3.8243 | 1.02429 | 73.81 | 0 | 0 | 1.02429 | 73.81 | 0.00412095 | 296.96 | 0 | 0 | 0.00412095 | 296.96 | 2023-04-05 13:11:31 | -0.00042465 | -3.0839 | -222.2276 | 0 | Close
5219 | 1 | 4 | CC DChg | 09:14:00 | 43:27:00 | -0.11104 | 3.8241 | 1.02521 | 73.88 | 0 | 0 | 1.02521 | 73.88 | 0.00412449 | 297.22 | 0 | 0 | 0.00412449 | 297.22 | 2023-04-05 13:12:01 | -0.00042463 | -4.6276 | -333.4694 | 0 | Close
5220 | 1 | 4 | CC DChg | 09:14:30 | 43:27:30 | -0.11104 | 3.8239 | 1.02614 | 73.95 | 0 | 0 | 1.02614 | 73.95 | 0.00412803 | 297.47 | 0 | 0 | 0.00412803 | 297.47 | 2023-04-05 13:12:31 | -0.00042461 | -4.6258 | -333.3413 | 0 | Close
5221 | 1 | 4 | CC DChg | 09:15:00 | 43:28:00 | -0.11104 | 3.8237 | 1.02706 | 74.01 | 0 | 0 | 1.02706 | 74.01 | 0.00413157 | 297.73 | 0 | 0 | 0.00413157 | 297.73 | 2023-04-05 13:13:01 | -0.00042458 | -4.6271 | -333.4374 | 0 | Close
5222 | 1 | 4 | CC DChg | 09:15:30 | 43:28:30 | -0.11103 | 3.8235 | 1.02799 | 74.08 | 0 | 0 | 1.02799 | 74.08 | 0.00413511 | 297.98 | 0 | 0 | 0.00413511 | 297.98 | 2023-04-05 13:13:31 | -0.00042452 | -4.6262 | -333.3734 | 0 | Close
5223 | 1 | 4 | CC DChg | 09:16:00 | 43:29:00 | -0.11104 | 3.8232 | 1.02891 | 74.15 | 0 | 0 | 1.02891 | 74.15 | 0.00413864 | 298.24 | 0 | 0 | 0.00413864 | 298.24 | 2023-04-05 13:14:01 | -0.00042453 | -3.0847 | -222.2916 | 0 | Close
5224 | 1 | 4 | CC DChg | 09:16:30 | 43:29:30 | -0.11104 | 3.823 | 1.02984 | 74.21 | 0 | 0 | 1.02984 | 74.21 | 0.00414218 | 298.49 | 0 | 0 | 0.00414218 | 298.49 | 2023-04-05 13:14:31 | -0.00042451 | -4.6262 | -333.3734 | 0 | Close
5225 | 1 | 4 | CC DChg | 09:17:00 | 43:30:00 | -0.11104 | 3.8228 | 1.03076 | 74.28 | 0 | 0 | 1.03076 | 74.28 | 0.00414572 | 298.75 | 0 | 0 | 0.00414572 | 298.75 | 2023-04-05 13:15:01 | -0.00042448 | -4.6271 | -333.4374 | 0 | Close
5226 | 1 | 4 | CC DChg | 09:17:30 | 43:30:30 | -0.11104 | 3.8225 | 1.03169 | 74.35 | 0 | 0 | 1.03169 | 74.35 | 0.00414926 | 299 | 0 | 0 | 0.00414926 | 299 | 2023-04-05 13:15:31 | -0.00042445 | -3.0841 | -222.2489 | 0 | Close
5227 | 1 | 4 | CC DChg | 09:18:00 | 43:31:00 | -0.11105 | 3.8224 | 1.03261 | 74.41 | 0 | 0 | 1.03261 | 74.41 | 0.00415279 | 299.26 | 0 | 0 | 0.00415279 | 299.26 | 2023-04-05 13:16:01 | -0.00042448 | -9.2542 | -666.8748 | 0 | Close
5228 | 1 | 4 | CC DChg | 09:18:30 | 43:31:30 | -0.11104 | 3.8221 | 1.03354 | 74.48 | 0 | 0 | 1.03354 | 74.48 | 0.00415633 | 299.51 | 0 | 0 | 0.00415633 | 299.51 | 2023-04-05 13:16:31 | -0.00042441 | -3.0844 | -222.2703 | 0 | Close
5229 | 1 | 4 | CC DChg | 09:19:00 | 43:32:00 | -0.11103 | 3.8218 | 1.03446 | 74.55 | 0 | 0 | 1.03446 | 74.55 | 0.00415987 | 299.77 | 0 | 0 | 0.00415987 | 299.77 | 2023-04-05 13:17:01 | -0.00042433 | -3.0844 | -222.2703 | 0 | Close
5230 | 1 | 4 | CC DChg | 09:19:30 | 43:32:30 | -0.11104 | 3.8217 | 1.03539 | 74.61 | 0 | 0 | 1.03539 | 74.61 | 0.0041634 | 300.02 | 0 | 0 | 0.0041634 | 300.02 | 2023-04-05 13:17:31 | -0.00042436 | -9.2533 | -666.8108 | 0 | Close
5231 | 1 | 4 | CC DChg | 09:20:00 | 43:33:00 | -0.11105 | 3.8215 | 1.03631 | 74.68 | 0 | 0 | 1.03631 | 74.68 | 0.00416694 | 300.28 | 0 | 0 | 0.00416694 | 300.28 | 2023-04-05 13:18:01 | -0.00042438 | -4.6267 | -333.4054 | 0 | Close
5232 | 1 | 4 | CC DChg | 09:20:30 | 43:33:30 | -0.11105 | 3.8213 | 1.03724 | 74.75 | 0 | 0 | 1.03724 | 74.75 | 0.00417048 | 300.53 | 0 | 0 | 0.00417048 | 300.53 | 2023-04-05 13:18:31 | -0.00042436 | -4.6267 | -333.4054 | 0 | Close
5233 | 1 | 4 | CC DChg | 09:21:00 | 43:34:00 | -0.11103 | 3.821 | 1.03817 | 74.81 | 0 | 0 | 1.03817 | 74.81 | 0.00417401 | 300.79 | 0 | 0 | 0.00417401 | 300.79 | 2023-04-05 13:19:01 | -0.00042425 | -3.0844 | -222.2703 | 0 | Close
5234 | 1 | 4 | CC DChg | 09:21:30 | 43:34:30 | -0.11104 | 3.8208 | 1.03909 | 74.88 | 0 | 0 | 1.03909 | 74.88 | 0.00417755 | 301.04 | 0 | 0 | 0.00417755 | 301.04 | 2023-04-05 13:19:31 | -0.00042426 | -4.6267 | -333.4054 | 0 | Close
5235 | 1 | 4 | CC DChg | 09:22:00 | 43:35:00 | -0.11104 | 3.8207 | 1.04002 | 74.95 | 0 | 0 | 1.04002 | 74.95 | 0.00418108 | 301.3 | 0 | 0 | 0.00418108 | 301.3 | 2023-04-05 13:20:01 | -0.00042425 | -9.2533 | -666.8108 | 0 | Close
5236 | 1 | 4 | CC DChg | 09:22:30 | 43:35:30 | -0.11105 | 3.8204 | 1.04094 | 75.01 | 0 | 0 | 1.04094 | 75.01 | 0.00418462 | 301.55 | 0 | 0 | 0.00418462 | 301.55 | 2023-04-05 13:20:31 | -0.00042426 | -3.0847 | -222.2916 | 0 | Close
5237 | 1 | 4 | CC DChg | 09:23:00 | 43:36:00 | -0.11105 | 3.8202 | 1.04187 | 75.08 | 0 | 0 | 1.04187 | 75.08 | 0.00418815 | 301.81 | 0 | 0 | 0.00418815 | 301.81 | 2023-04-05 13:21:01 | -0.00042423 | -4.6267 | -333.4054 | 0 | Close
5238 | 1 | 4 | CC DChg | 09:23:30 | 43:36:30 | -0.11104 | 3.82 | 1.04279 | 75.15 | 0 | 0 | 1.04279 | 75.15 | 0.00419169 | 302.06 | 0 | 0 | 0.00419169 | 302.06 | 2023-04-05 13:21:31 | -0.00042417 | -4.6276 | -333.4694 | 0 | Close
5239 | 1 | 4 | CC DChg | 09:24:00 | 43:37:00 | -0.11102 | 3.8197 | 1.04372 | 75.21 | 0 | 0 | 1.04372 | 75.21 | 0.00419522 | 302.31 | 0 | 0 | 0.00419522 | 302.31 | 2023-04-05 13:22:01 | -0.00042406 | -3.0844 | -222.2703 | 0 | Close
5240 | 1 | 4 | CC DChg | 09:24:30 | 43:37:30 | -0.11104 | 3.8196 | 1.04464 | 75.28 | 0 | 0 | 1.04464 | 75.28 | 0.00419876 | 302.57 | 0 | 0 | 0.00419876 | 302.57 | 2023-04-05 13:22:31 | -0.00042413 | -9.2524 | -666.7467 | 0 | Close
5241 | 1 | 4 | CC DChg | 09:25:00 | 43:38:00 | -0.11105 | 3.8193 | 1.04557 | 75.35 | 0 | 0 | 1.04557 | 75.35 | 0.00420229 | 302.82 | 0 | 0 | 0.00420229 | 302.82 | 2023-04-05 13:23:01 | -0.00042413 | -3.0847 | -222.2916 | 0 | Close
5242 | 1 | 4 | CC DChg | 09:25:30 | 43:38:30 | -0.11103 | 3.8191 | 1.04649 | 75.41 | 0 | 0 | 1.04649 | 75.41 | 0.00420583 | 303.08 | 0 | 0 | 0.00420583 | 303.08 | 2023-04-05 13:23:31 | -0.00042403 | -4.6271 | -333.4374 | 0 | Close
5243 | 1 | 4 | CC DChg | 09:26:00 | 43:39:00 | -0.11104 | 3.8189 | 1.04742 | 75.48 | 0 | 0 | 1.04742 | 75.48 | 0.00420936 | 303.33 | 0 | 0 | 0.00420936 | 303.33 | 2023-04-05 13:24:01 | -0.00042405 | -4.6262 | -333.3734 | 0 | Close
5244 | 1 | 4 | CC DChg | 09:26:30 | 43:39:30 | -0.11104 | 3.8186 | 1.04834 | 75.55 | 0 | 0 | 1.04834 | 75.55 | 0.00421289 | 303.59 | 0 | 0 | 0.00421289 | 303.59 | 2023-04-05 13:24:31 | -0.00042402 | -3.0844 | -222.2703 | 0 | Close
5245 | 1 | 4 | CC DChg | 09:27:00 | 43:40:00 | -0.11104 | 3.8185 | 1.04927 | 75.61 | 0 | 0 | 1.04927 | 75.61 | 0.00421643 | 303.84 | 0 | 0 | 0.00421643 | 303.84 | 2023-04-05 13:25:01 | -0.00042401 | -9.2533 | -666.8108 | 0 | Close
5246 | 1 | 4 | CC DChg | 09:27:30 | 43:40:30 | -0.11105 | 3.8182 | 1.0502 | 75.68 | 0 | 0 | 1.0502 | 75.68 | 0.00421996 | 304.1 | 0 | 0 | 0.00421996 | 304.1 | 2023-04-05 13:25:31 | -0.00042401 | -3.0847 | -222.2916 | 0 | Close
5247 | 1 | 4 | CC DChg | 09:28:00 | 43:41:00 | -0.11105 | 3.8179 | 1.05112 | 75.75 | 0 | 0 | 1.05112 | 75.75 | 0.00422349 | 304.35 | 0 | 0 | 0.00422349 | 304.35 | 2023-04-05 13:26:01 | -0.00042398 | -3.0841 | -222.2489 | 0 | Close
5248 | 1 | 4 | CC DChg | 09:28:30 | 43:41:30 | -0.11106 | 3.8178 | 1.05205 | 75.81 | 0 | 0 | 1.05205 | 75.81 | 0.00422703 | 304.61 | 0 | 0 | 0.00422703 | 304.61 | 2023-04-05 13:26:31 | -0.000424 | -9.2542 | -666.8748 | 0 | Close
5249 | 1 | 4 | CC DChg | 09:29:00 | 43:42:00 | -0.11105 | 3.8177 | 1.05297 | 75.88 | 0 | 0 | 1.05297 | 75.88 | 0.00423056 | 304.86 | 0 | 0 | 0.00423056 | 304.86 | 2023-04-05 13:27:01 | -0.00042396 | -9.2533 | -666.8108 | 0 | Close
5250 | 1 | 4 | CC DChg | 09:29:30 | 43:42:30 | -0.11104 | 3.8175 | 1.0539 | 75.95 | 0 | 0 | 1.0539 | 75.95 | 0.00423409 | 305.12 | 0 | 0 | 0.00423409 | 305.12 | 2023-04-05 13:27:31 | -0.0004239 | -4.6276 | -333.4694 | 0 | Close
5251 | 1 | 4 | CC DChg | 09:30:00 | 43:43:00 | -0.11106 | 3.8172 | 1.05482 | 76.01 | 0 | 0 | 1.05482 | 76.01 | 0.00423763 | 305.37 | 0 | 0 | 0.00423763 | 305.37 | 2023-04-05 13:28:01 | -0.00042394 | -3.0844 | -222.2703 | 0 | Close
5252 | 1 | 4 | CC DChg | 09:30:30 | 43:43:30 | -0.11103 | 3.817 | 1.05575 | 76.08 | 0 | 0 | 1.05575 | 76.08 | 0.00424116 | 305.62 | 0 | 0 | 0.00424116 | 305.62 | 2023-04-05 13:28:31 | -0.0004238 | -4.6262 | -333.3734 | 0 | Close
5253 | 1 | 4 | CC DChg | 09:31:00 | 43:44:00 | -0.11105 | 3.8168 | 1.05667 | 76.15 | 0 | 0 | 1.05667 | 76.15 | 0.00424469 | 305.88 | 0 | 0 | 0.00424469 | 305.88 | 2023-04-05 13:29:01 | -0.00042386 | -4.6271 | -333.4374 | 0 | Close
5254 | 1 | 4 | CC DChg | 09:31:30 | 43:44:30 | -0.11105 | 3.8166 | 1.0576 | 76.21 | 0 | 0 | 1.0576 | 76.21 | 0.00424822 | 306.13 | 0 | 0 | 0.00424822 | 306.13 | 2023-04-05 13:29:31 | -0.00042383 | -4.6267 | -333.4054 | 0 | Close
5255 | 1 | 4 | CC DChg | 09:32:00 | 43:45:00 | -0.11104 | 3.8164 | 1.05852 | 76.28 | 0 | 0 | 1.05852 | 76.28 | 0.00425175 | 306.39 | 0 | 0 | 0.00425175 | 306.39 | 2023-04-05 13:30:01 | -0.00042377 | -4.6267 | -333.4054 | 0 | Close
5256 | 1 | 4 | CC DChg | 09:32:30 | 43:45:30 | -0.11104 | 3.8162 | 1.05945 | 76.35 | 0 | 0 | 1.05945 | 76.35 | 0.00425528 | 306.64 | 0 | 0 | 0.00425528 | 306.64 | 2023-04-05 13:30:31 | -0.00042375 | -4.6271 | -333.4374 | 0 | Close
5257 | 1 | 4 | CC DChg | 09:33:00 | 43:46:00 | -0.11104 | 3.816 | 1.06037 | 76.41 | 0 | 0 | 1.06037 | 76.41 | 0.00425882 | 306.9 | 0 | 0 | 0.00425882 | 306.9 | 2023-04-05 13:31:01 | -0.00042373 | -4.6271 | -333.4374 | 0 | Close
5258 | 1 | 4 | CC DChg | 09:33:30 | 43:46:30 | -0.11104 | 3.8158 | 1.0613 | 76.48 | 0 | 0 | 1.0613 | 76.48 | 0.00426235 | 307.15 | 0 | 0 | 0.00426235 | 307.15 | 2023-04-05 13:31:31 | -0.00042371 | -4.6262 | -333.3734 | 0 | Close
5259 | 1 | 4 | CC DChg | 09:34:00 | 43:47:00 | -0.11105 | 3.8156 | 1.06222 | 76.55 | 0 | 0 | 1.06222 | 76.55 | 0.00426588 | 307.41 | 0 | 0 | 0.00426588 | 307.41 | 2023-04-05 13:32:01 | -0.00042372 | -4.6271 | -333.4374 | 0 | Close
5260 | 1 | 4 | CC DChg | 09:34:30 | 43:47:30 | -0.11103 | 3.8154 | 1.06315 | 76.61 | 0 | 0 | 1.06315 | 76.61 | 0.00426941 | 307.66 | 0 | 0 | 0.00426941 | 307.66 | 2023-04-05 13:32:31 | -0.00042362 | -4.6271 | -333.4374 | 0 | Close
5261 | 1 | 4 | CC DChg | 09:35:00 | 43:48:00 | -0.11104 | 3.8151 | 1.06408 | 76.68 | 0 | 0 | 1.06408 | 76.68 | 0.00427294 | 307.92 | 0 | 0 | 0.00427294 | 307.92 | 2023-04-05 13:33:01 | -0.00042363 | -3.0847 | -222.2916 | 0 | Close
5262 | 1 | 4 | CC DChg | 09:35:30 | 43:48:30 | -0.11104 | 3.8149 | 1.065 | 76.75 | 0 | 0 | 1.065 | 76.75 | 0.00427647 | 308.17 | 0 | 0 | 0.00427647 | 308.17 | 2023-04-05 13:33:31 | -0.00042361 | -4.6267 | -333.4054 | 0 | Close
5263 | 1 | 4 | CC DChg | 09:36:00 | 43:49:00 | -0.11105 | 3.8147 | 1.06593 | 76.81 | 0 | 0 | 1.06593 | 76.81 | 0.00428 | 308.42 | 0 | 0 | 0.00428 | 308.42 | 2023-04-05 13:34:01 | -0.00042362 | -4.6267 | -333.4054 | 0 | Close
5264 | 1 | 4 | CC DChg | 09:36:30 | 43:49:30 | -0.11103 | 3.8146 | 1.06685 | 76.88 | 0 | 0 | 1.06685 | 76.88 | 0.00428353 | 308.68 | 0 | 0 | 0.00428353 | 308.68 | 2023-04-05 13:34:31 | -0.00042354 | -9.2542 | -666.8748 | 0 | Close
5265 | 1 | 4 | CC DChg | 09:37:00 | 43:50:00 | -0.11105 | 3.8143 | 1.06778 | 76.95 | 0 | 0 | 1.06778 | 76.95 | 0.00428706 | 308.93 | 0 | 0 | 0.00428706 | 308.93 | 2023-04-05 13:35:01 | -0.00042358 | -3.0847 | -222.2916 | 0 | Close
5266 | 1 | 4 | CC DChg | 09:37:30 | 43:50:30 | -0.11104 | 3.814 | 1.0687 | 77.01 | 0 | 0 | 1.0687 | 77.01 | 0.00429059 | 309.19 | 0 | 0 | 0.00429059 | 309.19 | 2023-04-05 13:35:31 | -0.00042351 | -3.0844 | -222.2703 | 0 | Close
5267 | 1 | 4 | CC DChg | 09:38:00 | 43:51:00 | -0.11105 | 3.814 | 1.06963 | 77.08 | 0 | 0 | 1.06963 | 77.08 | 0.00429412 | 309.44 | 0 | 0 | 0.00429412 | 309.44 | 2023-04-05 13:36:01 | -0.00042354 | 0 | 0 | 0 | Close
5268 | 1 | 4 | CC DChg | 09:38:30 | 43:51:30 | -0.11106 | 3.8136 | 1.07055 | 77.15 | 0 | 0 | 1.07055 | 77.15 | 0.00429765 | 309.7 | 0 | 0 | 0.00429765 | 309.7 | 2023-04-05 13:36:31 | -0.00042354 | -2.3133 | -166.7027 | 0 | Close
5269 | 1 | 4 | CC DChg | 09:39:00 | 43:52:00 | -0.11105 | 3.8135 | 1.07148 | 77.21 | 0 | 0 | 1.07148 | 77.21 | 0.00430118 | 309.95 | 0 | 0 | 0.00430118 | 309.95 | 2023-04-05 13:37:01 | -0.00042349 | -9.2542 | -666.8748 | 0 | Close
5270 | 1 | 4 | CC DChg | 09:39:30 | 43:52:30 | -0.11105 | 3.8133 | 1.0724 | 77.28 | 0 | 0 | 1.0724 | 77.28 | 0.00430471 | 310.2 | 0 | 0 | 0.00430471 | 310.2 | 2023-04-05 13:37:31 | -0.00042347 | -4.6267 | -333.4054 | 0 | Close
5271 | 1 | 4 | CC DChg | 09:40:00 | 43:53:00 | -0.11104 | 3.8131 | 1.07333 | 77.35 | 0 | 0 | 1.07333 | 77.35 | 0.00430823 | 310.46 | 0 | 0 | 0.00430823 | 310.46 | 2023-04-05 13:38:01 | -0.00042341 | -4.6271 | -333.4374 | 0 | Close
5272 | 1 | 4 | CC DChg | 09:40:30 | 43:53:30 | -0.11105 | 3.8129 | 1.07425 | 77.41 | 0 | 0 | 1.07425 | 77.41 | 0.00431176 | 310.71 | 0 | 0 | 0.00431176 | 310.71 | 2023-04-05 13:38:31 | -0.00042342 | -4.6267 | -333.4054 | 0 | Close
5273 | 1 | 4 | CC DChg | 09:41:00 | 43:54:00 | -0.11104 | 3.8127 | 1.07518 | 77.48 | 0 | 0 | 1.07518 | 77.48 | 0.00431529 | 310.97 | 0 | 0 | 0.00431529 | 310.97 | 2023-04-05 13:39:01 | -0.00042336 | -4.6271 | -333.4374 | 0 | Close
5274 | 1 | 4 | CC DChg | 09:41:30 | 43:54:30 | -0.11104 | 3.8125 | 1.07611 | 77.55 | 0 | 0 | 1.07611 | 77.55 | 0.00431882 | 311.22 | 0 | 0 | 0.00431882 | 311.22 | 2023-04-05 13:39:31 | -0.00042334 | -4.6267 | -333.4054 | 0 | Close
5275 | 1 | 4 | CC DChg | 09:42:00 | 43:55:00 | -0.11105 | 3.8122 | 1.07703 | 77.61 | 0 | 0 | 1.07703 | 77.61 | 0.00432235 | 311.48 | 0 | 0 | 0.00432235 | 311.48 | 2023-04-05 13:40:01 | -0.00042334 | -3.0844 | -222.2703 | 0 | Close
5276 | 1 | 4 | CC DChg | 09:42:30 | 43:55:30 | -0.11105 | 3.8121 | 1.07796 | 77.68 | 0 | 0 | 1.07796 | 77.68 | 0.00432587 | 311.73 | 0 | 0 | 0.00432587 | 311.73 | 2023-04-05 13:40:31 | -0.00042333 | -9.2533 | -666.8108 | 0 | Close
5277 | 1 | 4 | CC DChg | 09:43:00 | 43:56:00 | -0.11106 | 3.8119 | 1.07888 | 77.75 | 0 | 0 | 1.07888 | 77.75 | 0.0043294 | 311.98 | 0 | 0 | 0.0043294 | 311.98 | 2023-04-05 13:41:01 | -0.00042335 | -4.6271 | -333.4374 | 0 | Close
5278 | 1 | 4 | CC DChg | 09:43:30 | 43:56:30 | -0.11104 | 3.8117 | 1.07981 | 77.81 | 0 | 0 | 1.07981 | 77.81 | 0.00433293 | 312.24 | 0 | 0 | 0.00433293 | 312.24 | 2023-04-05 13:41:31 | -0.00042325 | -4.6267 | -333.4054 | 0 | Close
5279 | 1 | 4 | CC DChg | 09:44:00 | 43:57:00 | -0.11105 | 3.8115 | 1.08073 | 77.88 | 0 | 0 | 1.08073 | 77.88 | 0.00433646 | 312.49 | 0 | 0 | 0.00433646 | 312.49 | 2023-04-05 13:42:01 | -0.00042327 | -4.6271 | -333.4374 | 0 | Close
5280 | 1 | 4 | CC DChg | 09:44:30 | 43:57:30 | -0.11104 | 3.8113 | 1.08166 | 77.95 | 0 | 0 | 1.08166 | 77.95 | 0.00433998 | 312.75 | 0 | 0 | 0.00433998 | 312.75 | 2023-04-05 13:42:31 | -0.00042321 | -4.6267 | -333.4054 | 0 | Close
5281 | 1 | 4 | CC DChg | 09:45:00 | 43:58:00 | -0.11103 | 3.8111 | 1.08258 | 78.01 | 0 | 0 | 1.08258 | 78.01 | 0.00434351 | 313 | 0 | 0 | 0.00434351 | 313 | 2023-04-05 13:43:01 | -0.00042315 | -4.6271 | -333.4374 | 0 | Close
5282 | 1 | 4 | CC DChg | 09:45:30 | 43:58:30 | -0.11104 | 3.8109 | 1.08351 | 78.08 | 0 | 0 | 1.08351 | 78.08 | 0.00434704 | 313.25 | 0 | 0 | 0.00434704 | 313.25 | 2023-04-05 13:43:31 | -0.00042316 | -4.6267 | -333.4054 | 0 | Close
5283 | 1 | 4 | CC DChg | 09:46:00 | 43:59:00 | -0.11106 | 3.8107 | 1.08443 | 78.15 | 0 | 0 | 1.08443 | 78.15 | 0.00435056 | 313.51 | 0 | 0 | 0.00435056 | 313.51 | 2023-04-05 13:44:01 | -0.00042322 | -4.6267 | -333.4054 | 0 | Close
5284 | 1 | 4 | CC DChg | 09:46:30 | 43:59:30 | -0.11105 | 3.8106 | 1.08536 | 78.21 | 0 | 0 | 1.08536 | 78.21 | 0.00435409 | 313.76 | 0 | 0 | 0.00435409 | 313.76 | 2023-04-05 13:44:31 | -0.00042317 | -9.2533 | -666.8108 | 0 | Close
5285 | 1 | 4 | CC DChg | 09:47:00 | 44:00:00 | -0.11104 | 3.8103 | 1.08628 | 78.28 | 0 | 0 | 1.08628 | 78.28 | 0.00435761 | 314.02 | 0 | 0 | 0.00435761 | 314.02 | 2023-04-05 13:45:01 | -0.0004231 | -3.0847 | -222.2916 | 0 | Close
5286 | 1 | 4 | CC DChg | 09:47:30 | 44:00:30 | -0.11105 | 3.8101 | 1.08721 | 78.35 | 0 | 0 | 1.08721 | 78.35 | 0.00436114 | 314.27 | 0 | 0 | 0.00436114 | 314.27 | 2023-04-05 13:45:31 | -0.00042311 | -4.6271 | -333.4374 | 0 | Close
5287 | 1 | 4 | CC DChg | 09:48:00 | 44:01:00 | -0.11104 | 3.8099 | 1.08814 | 78.41 | 0 | 0 | 1.08814 | 78.41 | 0.00436467 | 314.53 | 0 | 0 | 0.00436467 | 314.53 | 2023-04-05 13:46:01 | -0.00042305 | -4.6271 | -333.4374 | 0 | Close
5288 | 1 | 4 | CC DChg | 09:48:30 | 44:01:30 | -0.11105 | 3.8098 | 1.08906 | 78.48 | 0 | 0 | 1.08906 | 78.48 | 0.00436819 | 314.78 | 0 | 0 | 0.00436819 | 314.78 | 2023-04-05 13:46:31 | -0.00042308 | -9.2524 | -666.7467 | 0 | Close
5289 | 1 | 4 | CC DChg | 09:49:00 | 44:02:00 | -0.11106 | 3.8095 | 1.08999 | 78.55 | 0 | 0 | 1.08999 | 78.55 | 0.00437172 | 315.03 | 0 | 0 | 0.00437172 | 315.03 | 2023-04-05 13:47:01 | -0.00042308 | -3.0847 | -222.2916 | 0 | Close
5290 | 1 | 4 | CC DChg | 09:49:30 | 44:02:30 | -0.11104 | 3.8093 | 1.09091 | 78.61 | 0 | 0 | 1.09091 | 78.61 | 0.00437524 | 315.29 | 0 | 0 | 0.00437524 | 315.29 | 2023-04-05 13:47:31 | -0.00042298 | -4.6271 | -333.4374 | 0 | Close
5291 | 1 | 4 | CC DChg | 09:50:00 | 44:03:00 | -0.11105 | 3.8091 | 1.09184 | 78.68 | 0 | 0 | 1.09184 | 78.68 | 0.00437877 | 315.54 | 0 | 0 | 0.00437877 | 315.54 | 2023-04-05 13:48:01 | -0.000423 | -4.6271 | -333.4374 | 0 | Close
5292 | 1 | 4 | CC DChg | 09:50:30 | 44:03:30 | -0.11106 | 3.8089 | 1.09276 | 78.75 | 0 | 0 | 1.09276 | 78.75 | 0.00438229 | 315.8 | 0 | 0 | 0.00438229 | 315.8 | 2023-04-05 13:48:31 | -0.00042302 | -4.6271 | -333.4374 | 0 | Close
5293 | 1 | 4 | CC DChg | 09:51:00 | 44:04:00 | -0.11105 | 3.8087 | 1.09369 | 78.81 | 0 | 0 | 1.09369 | 78.81 | 0.00438582 | 316.05 | 0 | 0 | 0.00438582 | 316.05 | 2023-04-05 13:49:01 | -0.00042296 | -4.6267 | -333.4054 | 0 | Close
5294 | 1 | 4 | CC DChg | 09:51:30 | 44:04:30 | -0.11104 | 3.8085 | 1.09461 | 78.88 | 0 | 0 | 1.09461 | 78.88 | 0.00438934 | 316.3 | 0 | 0 | 0.00438934 | 316.3 | 2023-04-05 13:49:31 | -0.0004229 | -4.6267 | -333.4054 | 0 | Close
5295 | 1 | 4 | CC DChg | 09:52:00 | 44:05:00 | -0.11104 | 3.8084 | 1.09554 | 78.95 | 0 | 0 | 1.09554 | 78.95 | 0.00439287 | 316.56 | 0 | 0 | 0.00439287 | 316.56 | 2023-04-05 13:50:01 | -0.00042288 | -9.2542 | -666.8748 | 0 | Close
5296 | 1 | 4 | CC DChg | 09:52:30 | 44:05:30 | -0.11105 | 3.8082 | 1.09646 | 79.01 | 0 | 0 | 1.09646 | 79.01 | 0.00439639 | 316.81 | 0 | 0 | 0.00439639 | 316.81 | 2023-04-05 13:50:31 | -0.0004229 | -4.6271 | -333.4374 | 0 | Close
5297 | 1 | 4 | CC DChg | 09:53:00 | 44:06:00 | -0.11105 | 3.8079 | 1.09739 | 79.08 | 0 | 0 | 1.09739 | 79.08 | 0.00439991 | 317.07 | 0 | 0 | 0.00439991 | 317.07 | 2023-04-05 13:51:01 | -0.00042287 | -3.0844 | -222.2703 | 0 | Close
5298 | 1 | 4 | CC DChg | 09:53:30 | 44:06:30 | -0.11104 | 3.8077 | 1.09831 | 79.15 | 0 | 0 | 1.09831 | 79.15 | 0.00440344 | 317.32 | 0 | 0 | 0.00440344 | 317.32 | 2023-04-05 13:51:31 | -0.00042281 | -4.6271 | -333.4374 | 0 | Close
5299 | 1 | 4 | CC DChg | 09:54:00 | 44:07:00 | -0.11105 | 3.8075 | 1.09924 | 79.21 | 0 | 0 | 1.09924 | 79.21 | 0.00440696 | 317.57 | 0 | 0 | 0.00440696 | 317.57 | 2023-04-05 13:52:01 | -0.00042282 | -4.6271 | -333.4374 | 0 | Close
5300 | 1 | 4 | CC DChg | 09:54:30 | 44:07:30 | -0.11105 | 3.8074 | 1.10017 | 79.28 | 0 | 0 | 1.10017 | 79.28 | 0.00441048 | 317.83 | 0 | 0 | 0.00441048 | 317.83 | 2023-04-05 13:52:31 | -0.00042281 | -9.2542 | -666.8748 | 0 | Close
5301 | 1 | 4 | CC DChg | 09:55:00 | 44:08:00 | -0.11106 | 3.8072 | 1.10109 | 79.35 | 0 | 0 | 1.10109 | 79.35 | 0.00441401 | 318.08 | 0 | 0 | 0.00441401 | 318.08 | 2023-04-05 13:53:01 | -0.00042283 | -4.6262 | -333.3734 | 0 | Close
5302 | 1 | 4 | CC DChg | 09:55:30 | 44:08:30 | -0.11104 | 3.807 | 1.10202 | 79.41 | 0 | 0 | 1.10202 | 79.41 | 0.00441753 | 318.33 | 0 | 0 | 0.00441753 | 318.33 | 2023-04-05 13:53:31 | -0.00042273 | -4.6271 | -333.4374 | 0 | Close
5303 | 1 | 4 | CC DChg | 09:56:00 | 44:09:00 | -0.11105 | 3.8068 | 1.10294 | 79.48 | 0 | 0 | 1.10294 | 79.48 | 0.00442105 | 318.59 | 0 | 0 | 0.00442105 | 318.59 | 2023-04-05 13:54:01 | -0.00042275 | -4.6262 | -333.3734 | 0 | Close
5304 | 1 | 4 | CC DChg | 09:56:30 | 44:09:30 | -0.11106 | 3.8067 | 1.10387 | 79.55 | 0 | 0 | 1.10387 | 79.55 | 0.00442458 | 318.84 | 0 | 0 | 0.00442458 | 318.84 | 2023-04-05 13:54:31 | -0.00042277 | -9.2542 | -666.8748 | 0 | Close
5305 | 1 | 4 | CC DChg | 09:57:00 | 44:10:00 | -0.11104 | 3.8064 | 1.10479 | 79.61 | 0 | 0 | 1.10479 | 79.61 | 0.0044281 | 319.1 | 0 | 0 | 0.0044281 | 319.1 | 2023-04-05 13:55:01 | -0.00042266 | -3.0844 | -222.2703 | 0 | Close
5306 | 1 | 4 | CC DChg | 09:57:30 | 44:10:30 | -0.11105 | 3.8062 | 1.10572 | 79.68 | 0 | 0 | 1.10572 | 79.68 | 0.00443162 | 319.35 | 0 | 0 | 0.00443162 | 319.35 | 2023-04-05 13:55:31 | -0.00042268 | -4.6271 | -333.4374 | 0 | Close
5307 | 1 | 4 | CC DChg | 09:58:00 | 44:11:00 | -0.11103 | 3.806 | 1.10664 | 79.75 | 0 | 0 | 1.10664 | 79.75 | 0.00443514 | 319.6 | 0 | 0 | 0.00443514 | 319.6 | 2023-04-05 13:56:01 | -0.00042258 | -4.6271 | -333.4374 | 0 | Close
5308 | 1 | 4 | CC DChg | 09:58:30 | 44:11:30 | -0.11105 | 3.8059 | 1.10757 | 79.81 | 0 | 0 | 1.10757 | 79.81 | 0.00443866 | 319.86 | 0 | 0 | 0.00443866 | 319.86 | 2023-04-05 13:56:31 | -0.00042265 | -9.2542 | -666.8748 | 0 | Close
5309 | 1 | 4 | CC DChg | 09:59:00 | 44:12:00 | -0.11106 | 3.8057 | 1.10849 | 79.88 | 0 | 0 | 1.10849 | 79.88 | 0.00444219 | 320.11 | 0 | 0 | 0.00444219 | 320.11 | 2023-04-05 13:57:01 | -0.00042266 | -4.6262 | -333.3734 | 0 | Close
5310 | 1 | 4 | CC DChg | 09:59:30 | 44:12:30 | -0.11105 | 3.8055 | 1.10942 | 79.95 | 0 | 0 | 1.10942 | 79.95 | 0.00444571 | 320.37 | 0 | 0 | 0.00444571 | 320.37 | 2023-04-05 13:57:31 | -0.0004226 | -4.6271 | -333.4374 | 0 | Close
5311 | 1 | 4 | CC DChg | 10:00:00 | 44:13:00 | -0.11105 | 3.8053 | 1.11034 | 80.01 | 0 | 0 | 1.11034 | 80.01 | 0.00444923 | 320.62 | 0 | 0 | 0.00444923 | 320.62 | 2023-04-05 13:58:01 | -0.00042258 | -4.6262 | -333.3734 | 0 | Close
5312 | 1 | 4 | CC DChg | 10:00:30 | 44:13:30 | -0.11104 | 3.8052 | 1.11127 | 80.08 | 0 | 0 | 1.11127 | 80.08 | 0.00445275 | 320.87 | 0 | 0 | 0.00445275 | 320.87 | 2023-04-05 13:58:31 | -0.00042253 | -9.2542 | -666.8748 | 0 | Close
5313 | 1 | 4 | CC DChg | 10:01:00 | 44:14:00 | -0.11104 | 3.8049 | 1.1122 | 80.15 | 0 | 0 | 1.1122 | 80.15 | 0.00445627 | 321.13 | 0 | 0 | 0.00445627 | 321.13 | 2023-04-05 13:59:01 | -0.0004225 | -3.0844 | -222.2703 | 0 | Close
5314 | 1 | 4 | CC DChg | 10:01:30 | 44:14:30 | -0.11104 | 3.8048 | 1.11312 | 80.21 | 0 | 0 | 1.11312 | 80.21 | 0.00445979 | 321.38 | 0 | 0 | 0.00445979 | 321.38 | 2023-04-05 13:59:31 | -0.00042249 | -9.2533 | -666.8108 | 0 | Close
5315 | 1 | 4 | CC DChg | 10:02:00 | 44:15:00 | -0.11104 | 3.8045 | 1.11405 | 80.28 | 0 | 0 | 1.11405 | 80.28 | 0.00446331 | 321.63 | 0 | 0 | 0.00446331 | 321.63 | 2023-04-05 14:00:01 | -0.00042245 | -3.0847 | -222.2916 | 0 | Close
5316 | 1 | 4 | CC DChg | 10:02:30 | 44:15:30 | -0.11104 | 3.8045 | 1.11497 | 80.35 | 0 | 0 | 1.11497 | 80.35 | 0.00446683 | 321.89 | 0 | 0 | 0.00446683 | 321.89 | 2023-04-05 14:00:31 | -0.00042245 | 0 | 0 | 0 | Close
5317 | 1 | 4 | CC DChg | 10:03:00 | 44:16:00 | -0.11105 | 3.8043 | 1.1159 | 80.41 | 0 | 0 | 1.1159 | 80.41 | 0.00447035 | 322.14 | 0 | 0 | 0.00447035 | 322.14 | 2023-04-05 14:01:01 | -0.00042247 | -4.6271 | -333.4374 | 0 | Close
5318 | 1 | 4 | CC DChg | 10:03:30 | 44:16:30 | -0.11104 | 3.804 | 1.11682 | 80.48 | 0 | 0 | 1.11682 | 80.48 | 0.00447387 | 322.39 | 0 | 0 | 0.00447387 | 322.39 | 2023-04-05 14:01:31 | -0.0004224 | -3.0844 | -222.2703 | 0 | Close
5319 | 1 | 4 | CC DChg | 10:04:00 | 44:17:00 | -0.11104 | 3.8039 | 1.11775 | 80.55 | 0 | 0 | 1.11775 | 80.55 | 0.00447739 | 322.65 | 0 | 0 | 0.00447739 | 322.65 | 2023-04-05 14:02:01 | -0.00042239 | -9.2524 | -666.7467 | 0 | Close
5320 | 1 | 4 | CC DChg | 10:04:30 | 44:17:30 | -0.11104 | 3.8037 | 1.11867 | 80.61 | 0 | 0 | 1.11867 | 80.61 | 0.00448091 | 322.9 | 0 | 0 | 0.00448091 | 322.9 | 2023-04-05 14:02:31 | -0.00042236 | -4.6271 | -333.4374 | 0 | Close
5321 | 1 | 4 | CC DChg | 10:05:00 | 44:18:00 | -0.11104 | 3.8034 | 1.1196 | 80.68 | 0 | 0 | 1.1196 | 80.68 | 0.00448443 | 323.16 | 0 | 0 | 0.00448443 | 323.16 | 2023-04-05 14:03:01 | -0.00042233 | -3.0841 | -222.2489 | 0 | Close
5322 | 1 | 4 | CC DChg | 10:05:30 | 44:18:30 | -0.11104 | 3.8032 | 1.12052 | 80.75 | 0 | 0 | 1.12052 | 80.75 | 0.00448795 | 323.41 | 0 | 0 | 0.00448795 | 323.41 | 2023-04-05 14:03:31 | -0.00042231 | -4.6271 | -333.4374 | 0 | Close
5323 | 1 | 4 | CC DChg | 10:06:00 | 44:19:00 | -0.11104 | 3.803 | 1.12145 | 80.81 | 0 | 0 | 1.12145 | 80.81 | 0.00449147 | 323.66 | 0 | 0 | 0.00449147 | 323.66 | 2023-04-05 14:04:01 | -0.00042229 | -4.6267 | -333.4054 | 0 | Close
5324 | 1 | 4 | CC DChg | 10:06:30 | 44:19:30 | -0.11103 | 3.8029 | 1.12237 | 80.88 | 0 | 0 | 1.12237 | 80.88 | 0.00449499 | 323.92 | 0 | 0 | 0.00449499 | 323.92 | 2023-04-05 14:04:31 | -0.00042224 | -9.2542 | -666.8748 | 0 | Close
5325 | 1 | 4 | CC DChg | 10:07:00 | 44:20:00 | -0.11104 | 3.8027 | 1.1233 | 80.95 | 0 | 0 | 1.1233 | 80.95 | 0.00449851 | 324.17 | 0 | 0 | 0.00449851 | 324.17 | 2023-04-05 14:05:01 | -0.00042225 | -4.6271 | -333.4374 | 0 | Close
5326 | 1 | 4 | CC DChg | 10:07:30 | 44:20:30 | -0.11105 | 3.8026 | 1.12422 | 81.01 | 0 | 0 | 1.12422 | 81.01 | 0.00450203 | 324.42 | 0 | 0 | 0.00450203 | 324.42 | 2023-04-05 14:05:31 | -0.00042228 | -9.2524 | -666.7467 | 0 | Close
5327 | 1 | 4 | CC DChg | 10:08:00 | 44:21:00 | -0.11104 | 3.8024 | 1.12515 | 81.08 | 0 | 0 | 1.12515 | 81.08 | 0.00450555 | 324.68 | 0 | 0 | 0.00450555 | 324.68 | 2023-04-05 14:06:01 | -0.00042222 | -4.6271 | -333.4374 | 0 | Close
5328 | 1 | 4 | CC DChg | 10:08:30 | 44:21:30 | -0.11105 | 3.8022 | 1.12608 | 81.15 | 0 | 0 | 1.12608 | 81.15 | 0.00450907 | 324.93 | 0 | 0 | 0.00450907 | 324.93 | 2023-04-05 14:06:31 | -0.00042223 | -4.6271 | -333.4374 | 0 | Close
5329 | 1 | 4 | CC DChg | 10:09:00 | 44:22:00 | -0.11104 | 3.802 | 1.127 | 81.21 | 0 | 0 | 1.127 | 81.21 | 0.00451258 | 325.18 | 0 | 0 | 0.00451258 | 325.18 | 2023-04-05 14:07:01 | -0.00042217 | -4.6258 | -333.3413 | 0 | Close
5330 | 1 | 4 | CC DChg | 10:09:30 | 44:22:30 | -0.11103 | 3.8018 | 1.12793 | 81.28 | 0 | 0 | 1.12793 | 81.28 | 0.0045161 | 325.44 | 0 | 0 | 0.0045161 | 325.44 | 2023-04-05 14:07:31 | -0.00042211 | -4.6276 | -333.4694 | 0 | Close
5331 | 1 | 4 | CC DChg | 10:10:00 | 44:23:00 | -0.11104 | 3.8015 | 1.12885 | 81.35 | 0 | 0 | 1.12885 | 81.35 | 0.00451962 | 325.69 | 0 | 0 | 0.00451962 | 325.69 | 2023-04-05 14:08:01 | -0.00042212 | -3.0844 | -222.2703 | 0 | Close
5332 | 1 | 4 | CC DChg | 10:10:30 | 44:23:30 | -0.11104 | 3.8014 | 1.12978 | 81.41 | 0 | 0 | 1.12978 | 81.41 | 0.00452314 | 325.94 | 0 | 0 | 0.00452314 | 325.94 | 2023-04-05 14:08:31 | -0.00042211 | -9.2524 | -666.7467 | 0 | Close
5333 | 1 | 4 | CC DChg | 10:11:00 | 44:24:00 | -0.11104 | 3.8012 | 1.1307 | 81.48 | 0 | 0 | 1.1307 | 81.48 | 0.00452666 | 326.2 | 0 | 0 | 0.00452666 | 326.2 | 2023-04-05 14:09:01 | -0.00042209 | -4.6271 | -333.4374 | 0 | Close
5334 | 1 | 4 | CC DChg | 10:11:30 | 44:24:30 | -0.11106 | 3.8011 | 1.13163 | 81.55 | 0 | 0 | 1.13163 | 81.55 | 0.00453017 | 326.45 | 0 | 0 | 0.00453017 | 326.45 | 2023-04-05 14:09:31 | -0.00042215 | -9.2524 | -666.7467 | 0 | Close
5335 | 1 | 4 | CC DChg | 10:12:00 | 44:25:00 | -0.11105 | 3.8009 | 1.13255 | 81.61 | 0 | 0 | 1.13255 | 81.61 | 0.00453369 | 326.71 | 0 | 0 | 0.00453369 | 326.71 | 2023-04-05 14:10:01 | -0.00042209 | -4.6271 | -333.4374 | 0 | Close
5336 | 1 | 4 | CC DChg | 10:12:30 | 44:25:30 | -0.11103 | 3.8008 | 1.13348 | 81.68 | 0 | 0 | 1.13348 | 81.68 | 0.00453721 | 326.96 | 0 | 0 | 0.00453721 | 326.96 | 2023-04-05 14:10:31 | -0.000422 | -9.2524 | -666.7467 | 0 | Close
5337 | 1 | 4 | CC DChg | 10:13:00 | 44:26:00 | -0.11104 | 3.8005 | 1.1344 | 81.75 | 0 | 0 | 1.1344 | 81.75 | 0.00454072 | 327.21 | 0 | 0 | 0.00454072 | 327.21 | 2023-04-05 14:11:01 | -0.00042201 | -3.0844 | -222.2703 | 0 | Close
5338 | 1 | 4 | CC DChg | 10:13:30 | 44:26:30 | -0.11104 | 3.8004 | 1.13533 | 81.81 | 0 | 0 | 1.13533 | 81.81 | 0.00454424 | 327.47 | 0 | 0 | 0.00454424 | 327.47 | 2023-04-05 14:11:31 | -0.000422 | -9.2542 | -666.8748 | 0 | Close
5339 | 1 | 4 | CC DChg | 10:14:00 | 44:27:00 | -0.11104 | 3.8002 | 1.13625 | 81.88 | 0 | 0 | 1.13625 | 81.88 | 0.00454776 | 327.72 | 0 | 0 | 0.00454776 | 327.72 | 2023-04-05 14:12:01 | -0.00042197 | -4.6271 | -333.4374 | 0 | Close
5340 | 1 | 4 | CC DChg | 10:14:30 | 44:27:30 | -0.11105 | 3.8001 | 1.13718 | 81.95 | 0 | 0 | 1.13718 | 81.95 | 0.00455127 | 327.97 | 0 | 0 | 0.00455127 | 327.97 | 2023-04-05 14:12:31 | -0.000422 | -9.2524 | -666.7467 | 0 | Close
5341 | 1 | 4 | CC DChg | 10:15:00 | 44:28:00 | -0.11103 | 3.7999 | 1.1381 | 82.01 | 0 | 0 | 1.1381 | 82.01 | 0.00455479 | 328.23 | 0 | 0 | 0.00455479 | 328.23 | 2023-04-05 14:13:01 | -0.0004219 | -4.6271 | -333.4374 | 0 | Close
5342 | 1 | 4 | CC DChg | 10:15:30 | 44:28:30 | -0.11104 | 3.7996 | 1.13903 | 82.08 | 0 | 0 | 1.13903 | 82.08 | 0.00455831 | 328.48 | 0 | 0 | 0.00455831 | 328.48 | 2023-04-05 14:13:31 | -0.00042191 | -3.0844 | -222.2703 | 0 | Close
5343 | 1 | 4 | CC DChg | 10:16:00 | 44:29:00 | -0.11103 | 3.7995 | 1.13996 | 82.15 | 0 | 0 | 1.13996 | 82.15 | 0.00456182 | 328.73 | 0 | 0 | 0.00456182 | 328.73 | 2023-04-05 14:14:01 | -0.00042186 | -9.2533 | -666.8108 | 0 | Close
5344 | 1 | 4 | CC DChg | 10:16:30 | 44:29:30 | -0.11104 | 3.7994 | 1.14088 | 82.21 | 0 | 0 | 1.14088 | 82.21 | 0.00456534 | 328.99 | 0 | 0 | 0.00456534 | 328.99 | 2023-04-05 14:14:31 | -0.00042189 | -9.2524 | -666.7467 | 0 | Close
5345 | 1 | 4 | CC DChg | 10:17:00 | 44:30:00 | -0.11104 | 3.7991 | 1.14181 | 82.28 | 0 | 0 | 1.14181 | 82.28 | 0.00456885 | 329.24 | 0 | 0 | 0.00456885 | 329.24 | 2023-04-05 14:15:01 | -0.00042185 | -3.0853 | -222.3343 | 0 | Close
5346 | 1 | 4 | CC DChg | 10:17:30 | 44:30:30 | -0.11102 | 3.7991 | 1.14273 | 82.35 | 0 | 0 | 1.14273 | 82.35 | 0.00457237 | 329.49 | 0 | 0 | 0.00457237 | 329.49 | 2023-04-05 14:15:31 | -0.00042178 | 0 | 0 | 0 | Close
5347 | 1 | 4 | CC DChg | 10:18:00 | 44:31:00 | -0.11103 | 3.7988 | 1.14366 | 82.41 | 0 | 0 | 1.14366 | 82.41 | 0.00457588 | 329.75 | 0 | 0 | 0.00457588 | 329.75 | 2023-04-05 14:16:01 | -0.00042178 | -3.0847 | -222.2916 | 0 | Close
5348 | 1 | 4 | CC DChg | 10:18:30 | 44:31:30 | -0.11104 | 3.7987 | 1.14458 | 82.48 | 0 | 0 | 1.14458 | 82.48 | 0.0045794 | 330 | 0 | 0 | 0.0045794 | 330 | 2023-04-05 14:16:31 | -0.00042181 | -9.2524 | -666.7467 | 0 | Close
5349 | 1 | 4 | CC DChg | 10:19:00 | 44:32:00 | -0.11104 | 3.7985 | 1.14551 | 82.55 | 0 | 0 | 1.14551 | 82.55 | 0.00458292 | 330.25 | 0 | 0 | 0.00458292 | 330.25 | 2023-04-05 14:17:01 | -0.00042179 | -4.6267 | -333.4054 | 0 | Close
5350 | 1 | 4 | CC DChg | 10:19:30 | 44:32:30 | -0.11104 | 3.7983 | 1.14643 | 82.61 | 0 | 0 | 1.14643 | 82.61 | 0.00458643 | 330.51 | 0 | 0 | 0.00458643 | 330.51 | 2023-04-05 14:17:31 | -0.00042176 | -4.6271 | -333.4374 | 0 | Close
5351 | 1 | 4 | CC DChg | 10:20:00 | 44:33:00 | -0.11103 | 3.7982 | 1.14736 | 82.68 | 0 | 0 | 1.14736 | 82.68 | 0.00458994 | 330.76 | 0 | 0 | 0.00458994 | 330.76 | 2023-04-05 14:18:01 | -0.00042171 | -9.2516 | -666.6827 | 0 | Close
5352 | 1 | 4 | CC DChg | 10:20:30 | 44:33:30 | -0.11104 | 3.7979 | 1.14828 | 82.75 | 0 | 0 | 1.14828 | 82.75 | 0.00459346 | 331.01 | 0 | 0 | 0.00459346 | 331.01 | 2023-04-05 14:18:31 | -0.00042172 | -3.0847 | -222.2916 | 0 | Close
5353 | 1 | 4 | CC DChg | 10:21:00 | 44:34:00 | -0.11105 | 3.7978 | 1.14921 | 82.81 | 0 | 0 | 1.14921 | 82.81 | 0.00459697 | 331.27 | 0 | 0 | 0.00459697 | 331.27 | 2023-04-05 14:19:01 | -0.00042175 | -9.2542 | -666.8748 | 0 | Close
5354 | 1 | 4 | CC DChg | 10:21:30 | 44:34:30 | -0.11105 | 3.7976 | 1.15013 | 82.88 | 0 | 0 | 1.15013 | 82.88 | 0.00460049 | 331.52 | 0 | 0 | 0.00460049 | 331.52 | 2023-04-05 14:19:31 | -0.00042172 | -4.6267 | -333.4054 | 0 | Close
5355 | 1 | 4 | CC DChg | 10:22:00 | 44:35:00 | -0.11104 | 3.7975 | 1.15106 | 82.95 | 0 | 0 | 1.15106 | 82.95 | 0.004604 | 331.77 | 0 | 0 | 0.004604 | 331.77 | 2023-04-05 14:20:01 | -0.00042167 | -9.2524 | -666.7467 | 0 | Close
5356 | 1 | 4 | CC DChg | 10:22:30 | 44:35:30 | -0.11104 | 3.7973 | 1.15198 | 83.01 | 0 | 0 | 1.15198 | 83.01 | 0.00460751 | 332.03 | 0 | 0 | 0.00460751 | 332.03 | 2023-04-05 14:20:31 | -0.00042165 | -4.6267 | -333.4054 | 0 | Close
5357 | 1 | 4 | CC DChg | 10:23:00 | 44:36:00 | -0.11104 | 3.7971 | 1.15291 | 83.08 | 0 | 0 | 1.15291 | 83.08 | 0.00461103 | 332.28 | 0 | 0 | 0.00461103 | 332.28 | 2023-04-05 14:21:01 | -0.00042163 | -4.6271 | -333.4374 | 0 | Close
5358 | 1 | 4 | CC DChg | 10:23:30 | 44:36:30 | -0.11103 | 3.7969 | 1.15384 | 83.15 | 0 | 0 | 1.15384 | 83.15 | 0.00461454 | 332.53 | 0 | 0 | 0.00461454 | 332.53 | 2023-04-05 14:21:31 | -0.00042157 | -4.6271 | -333.4374 | 0 | Close
5359 | 1 | 4 | CC DChg | 10:24:00 | 44:37:00 | -0.11104 | 3.7969 | 1.15476 | 83.21 | 0 | 0 | 1.15476 | 83.21 | 0.00461806 | 332.78 | 0 | 0 | 0.00461806 | 332.78 | 2023-04-05 14:22:01 | -0.00042161 | 0 | 0 | 0 | Close
5360 | 1 | 4 | CC DChg | 10:24:30 | 44:37:30 | -0.11103 | 3.7966 | 1.15569 | 83.28 | 0 | 0 | 1.15569 | 83.28 | 0.00462157 | 333.04 | 0 | 0 | 0.00462157 | 333.04 | 2023-04-05 14:22:31 | -0.00042154 | -3.0847 | -222.2916 | 0 | Close
5361 | 1 | 4 | CC DChg | 10:25:00 | 44:38:00 | -0.11105 | 3.7964 | 1.15661 | 83.35 | 0 | 0 | 1.15661 | 83.35 | 0.00462508 | 333.29 | 0 | 0 | 0.00462508 | 333.29 | 2023-04-05 14:23:01 | -0.00042159 | -4.6267 | -333.4054 | 0 | Close
5362 | 1 | 4 | CC DChg | 10:25:30 | 44:38:30 | -0.11103 | 3.7963 | 1.15754 | 83.41 | 0 | 0 | 1.15754 | 83.41 | 0.00462859 | 333.54 | 0 | 0 | 0.00462859 | 333.54 | 2023-04-05 14:23:31 | -0.0004215 | -9.2533 | -666.8108 | 0 | Close
5363 | 1 | 4 | CC DChg | 10:26:00 | 44:39:00 | -0.11104 | 3.7961 | 1.15846 | 83.48 | 0 | 0 | 1.15846 | 83.48 | 0.00463211 | 333.8 | 0 | 0 | 0.00463211 | 333.8 | 2023-04-05 14:24:01 | -0.00042152 | -4.6262 | -333.3734 | 0 | Close
5364 | 1 | 4 | CC DChg | 10:26:30 | 44:39:30 | -0.11104 | 3.7958 | 1.15939 | 83.55 | 0 | 0 | 1.15939 | 83.55 | 0.00463562 | 334.05 | 0 | 0 | 0.00463562 | 334.05 | 2023-04-05 14:24:31 | -0.00042149 | -3.0847 | -222.2916 | 0 | Close
5365 | 1 | 4 | CC DChg | 10:27:00 | 44:40:00 | -0.11105 | 3.7957 | 1.16031 | 83.61 | 0 | 0 | 1.16031 | 83.61 | 0.00463913 | 334.3 | 0 | 0 | 0.00463913 | 334.3 | 2023-04-05 14:25:01 | -0.00042151 | -9.2533 | -666.8108 | 0 | Close
5366 | 1 | 4 | CC DChg | 10:27:30 | 44:40:30 | -0.11104 | 3.7955 | 1.16124 | 83.68 | 0 | 0 | 1.16124 | 83.68 | 0.00464264 | 334.56 | 0 | 0 | 0.00464264 | 334.56 | 2023-04-05 14:25:31 | -0.00042145 | -4.6262 | -333.3734 | 0 | Close
5367 | 1 | 4 | CC DChg | 10:28:00 | 44:41:00 | -0.11103 | 3.7954 | 1.16216 | 83.75 | 0 | 0 | 1.16216 | 83.75 | 0.00464616 | 334.81 | 0 | 0 | 0.00464616 | 334.81 | 2023-04-05 14:26:01 | -0.0004214 | -9.2542 | -666.8748 | 0 | Close
5368 | 1 | 4 | CC DChg | 10:28:30 | 44:41:30 | -0.11104 | 3.7953 | 1.16309 | 83.81 | 0 | 0 | 1.16309 | 83.81 | 0.00464967 | 335.06 | 0 | 0 | 0.00464967 | 335.06 | 2023-04-05 14:26:31 | -0.00042143 | -9.2533 | -666.8108 | 0 | Close
5369 | 1 | 4 | CC DChg | 10:29:00 | 44:42:00 | -0.11103 | 3.7951 | 1.16401 | 83.88 | 0 | 0 | 1.16401 | 83.88 | 0.00465318 | 335.32 | 0 | 0 | 0.00465318 | 335.32 | 2023-04-05 14:27:01 | -0.00042137 | -4.6271 | -333.4374 | 0 | Close
5370 | 1 | 4 | CC DChg | 10:29:30 | 44:42:30 | -0.11104 | 3.795 | 1.16494 | 83.95 | 0 | 0 | 1.16494 | 83.95 | 0.00465669 | 335.57 | 0 | 0 | 0.00465669 | 335.57 | 2023-04-05 14:27:31 | -0.0004214 | -9.2533 | -666.8108 | 0 | Close
5371 | 1 | 4 | CC DChg | 10:30:00 | 44:43:00 | -0.11104 | 3.7948 | 1.16587 | 84.01 | 0 | 0 | 1.16587 | 84.01 | 0.0046602 | 335.82 | 0 | 0 | 0.0046602 | 335.82 | 2023-04-05 14:28:01 | -0.00042137 | -4.6271 | -333.4374 | 0 | Close
5372 | 1 | 4 | CC DChg | 10:30:30 | 44:43:30 | -0.11104 | 3.7946 | 1.16679 | 84.08 | 0 | 0 | 1.16679 | 84.08 | 0.00466372 | 336.08 | 0 | 0 | 0.00466372 | 336.08 | 2023-04-05 14:28:31 | -0.00042135 | -4.6262 | -333.3734 | 0 | Close
5373 | 1 | 4 | CC DChg | 10:31:00 | 44:44:00 | -0.11105 | 3.7945 | 1.16772 | 84.15 | 0 | 0 | 1.16772 | 84.15 | 0.00466723 | 336.33 | 0 | 0 | 0.00466723 | 336.33 | 2023-04-05 14:29:01 | -0.00042138 | -9.2542 | -666.8748 | 0 | Close
5374 | 1 | 4 | CC DChg | 10:31:30 | 44:44:30 | -0.11104 | 3.7942 | 1.16864 | 84.21 | 0 | 0 | 1.16864 | 84.21 | 0.00467074 | 336.58 | 0 | 0 | 0.00467074 | 336.58 | 2023-04-05 14:29:31 | -0.00042131 | -3.0844 | -222.2703 | 0 | Close
5375 | 1 | 4 | CC DChg | 10:32:00 | 44:45:00 | -0.11105 | 3.7942 | 1.16957 | 84.28 | 0 | 0 | 1.16957 | 84.28 | 0.00467425 | 336.83 | 0 | 0 | 0.00467425 | 336.83 | 2023-04-05 14:30:01 | -0.00042135 | 0 | 0 | 0 | Close
5376 | 1 | 4 | CC DChg | 10:32:30 | 44:45:30 | -0.11104 | 3.794 | 1.17049 | 84.35 | 0 | 0 | 1.17049 | 84.35 | 0.00467776 | 337.09 | 0 | 0 | 0.00467776 | 337.09 | 2023-04-05 14:30:31 | -0.00042129 | -4.6271 | -333.4374 | 0 | Close
5377 | 1 | 4 | CC DChg | 10:33:00 | 44:46:00 | -0.11104 | 3.7938 | 1.17142 | 84.41 | 0 | 0 | 1.17142 | 84.41 | 0.00468127 | 337.34 | 0 | 0 | 0.00468127 | 337.34 | 2023-04-05 14:31:01 | -0.00042126 | -4.6267 | -333.4054 | 0 | Close
5378 | 1 | 4 | CC DChg | 10:33:30 | 44:46:30 | -0.11104 | 3.7936 | 1.17234 | 84.48 | 0 | 0 | 1.17234 | 84.48 | 0.00468478 | 337.59 | 0 | 0 | 0.00468478 | 337.59 | 2023-04-05 14:31:31 | -0.00042124 | -4.6271 | -333.4374 | 0 | Close
5379 | 1 | 4 | CC DChg | 10:34:00 | 44:47:00 | -0.11103 | 3.7934 | 1.17327 | 84.55 | 0 | 0 | 1.17327 | 84.55 | 0.00468829 | 337.85 | 0 | 0 | 0.00468829 | 337.85 | 2023-04-05 14:32:01 | -0.00042118 | -4.6271 | -333.4374 | 0 | Close
5380 | 1 | 4 | CC DChg | 10:34:30 | 44:47:30 | -0.11105 | 3.7932 | 1.17419 | 84.61 | 0 | 0 | 1.17419 | 84.61 | 0.0046918 | 338.1 | 0 | 0 | 0.0046918 | 338.1 | 2023-04-05 14:32:31 | -0.00042123 | -4.6267 | -333.4054 | 0 | Close
5381 | 1 | 4 | CC DChg | 10:35:00 | 44:48:00 | -0.11103 | 3.7932 | 1.17512 | 84.68 | 0 | 0 | 1.17512 | 84.68 | 0.00469531 | 338.35 | 0 | 0 | 0.00469531 | 338.35 | 2023-04-05 14:33:01 | -0.00042116 | 0 | 0 | 0 | Close
5382 | 1 | 4 | CC DChg | 10:35:30 | 44:48:30 | -0.11104 | 3.7929 | 1.17604 | 84.75 | 0 | 0 | 1.17604 | 84.75 | 0.00469882 | 338.6 | 0 | 0 | 0.00469882 | 338.6 | 2023-04-05 14:33:31 | -0.00042116 | -3.0847 | -222.2916 | 0 | Close
5383 | 1 | 4 | CC DChg | 10:36:00 | 44:49:00 | -0.11104 | 3.7928 | 1.17697 | 84.81 | 0 | 0 | 1.17697 | 84.81 | 0.00470233 | 338.86 | 0 | 0 | 0.00470233 | 338.86 | 2023-04-05 14:34:01 | -0.00042115 | -9.2542 | -666.8748 | 0 | Close
5384 | 1 | 4 | CC DChg | 10:36:30 | 44:49:30 | -0.11105 | 3.7926 | 1.17789 | 84.88 | 0 | 0 | 1.17789 | 84.88 | 0.00470584 | 339.11 | 0 | 0 | 0.00470584 | 339.11 | 2023-04-05 14:34:31 | -0.00042117 | -4.6271 | -333.4374 | 0 | Close
5385 | 1 | 4 | CC DChg | 10:37:00 | 44:50:00 | -0.11103 | 3.7925 | 1.17882 | 84.95 | 0 | 0 | 1.17882 | 84.95 | 0.00470935 | 339.36 | 0 | 0 | 0.00470935 | 339.36 | 2023-04-05 14:35:01 | -0.00042108 | -9.2516 | -666.6827 | 0 | Close
5386 | 1 | 4 | CC DChg | 10:37:30 | 44:50:30 | -0.11104 | 3.7923 | 1.17975 | 85.01 | 0 | 0 | 1.17975 | 85.01 | 0.00471286 | 339.62 | 0 | 0 | 0.00471286 | 339.62 | 2023-04-05 14:35:31 | -0.0004211 | -4.6271 | -333.4374 | 0 | Close
5387 | 1 | 4 | CC DChg | 10:38:00 | 44:51:00 | -0.11104 | 3.7922 | 1.18067 | 85.08 | 0 | 0 | 1.18067 | 85.08 | 0.00471637 | 339.87 | 0 | 0 | 0.00471637 | 339.87 | 2023-04-05 14:36:01 | -0.00042109 | -9.2551 | -666.9389 | 0 | Close
5388 | 1 | 4 | CC DChg | 10:38:30 | 44:51:30 | -0.11105 | 3.792 | 1.1816 | 85.15 | 0 | 0 | 1.1816 | 85.15 | 0.00471988 | 340.12 | 0 | 0 | 0.00471988 | 340.12 | 2023-04-05 14:36:31 | -0.0004211 | -4.6262 | -333.3734 | 0 | Close
5389 | 1 | 4 | CC DChg | 10:39:00 | 44:52:00 | -0.11105 | 3.7918 | 1.18252 | 85.21 | 0 | 0 | 1.18252 | 85.21 | 0.00472339 | 340.38 | 0 | 0 | 0.00472339 | 340.38 | 2023-04-05 14:37:01 | -0.00042108 | -4.6267 | -333.4054 | 0 | Close
5390 | 1 | 4 | CC DChg | 10:39:30 | 44:52:30 | -0.11104 | 3.7917 | 1.18345 | 85.28 | 0 | 0 | 1.18345 | 85.28 | 0.0047269 | 340.63 | 0 | 0 | 0.0047269 | 340.63 | 2023-04-05 14:37:31 | -0.00042103 | -9.2524 | -666.7467 | 0 | Close
5391 | 1 | 4 | CC DChg | 10:40:00 | 44:53:00 | -0.11104 | 3.7915 | 1.18437 | 85.35 | 0 | 0 | 1.18437 | 85.35 | 0.0047304 | 340.88 | 0 | 0 | 0.0047304 | 340.88 | 2023-04-05 14:38:01 | -0.00042101 | -4.628 | -333.5015 | 0 | Close
5392 | 1 | 4 | CC DChg | 10:40:30 | 44:53:30 | -0.11105 | 3.7913 | 1.1853 | 85.41 | 0 | 0 | 1.1853 | 85.41 | 0.00473391 | 341.13 | 0 | 0 | 0.00473391 | 341.13 | 2023-04-05 14:38:31 | -0.00042102 | -4.6262 | -333.3734 | 0 | Close
5393 | 1 | 4 | CC DChg | 10:41:00 | 44:54:00 | -0.11105 | 3.7912 | 1.18622 | 85.48 | 0 | 0 | 1.18622 | 85.48 | 0.00473742 | 341.39 | 0 | 0 | 0.00473742 | 341.39 | 2023-04-05 14:39:01 | -0.00042101 | -9.2533 | -666.8108 | 0 | Close
5394 | 1 | 4 | CC DChg | 10:41:30 | 44:54:30 | -0.11105 | 3.791 | 1.18715 | 85.55 | 0 | 0 | 1.18715 | 85.55 | 0.00474093 | 341.64 | 0 | 0 | 0.00474093 | 341.64 | 2023-04-05 14:39:31 | -0.00042099 | -4.6262 | -333.3734 | 0 | Close
5395 | 1 | 4 | CC DChg | 10:42:00 | 44:55:00 | -0.11104 | 3.7909 | 1.18807 | 85.61 | 0 | 0 | 1.18807 | 85.61 | 0.00474444 | 341.89 | 0 | 0 | 0.00474444 | 341.89 | 2023-04-05 14:40:01 | -0.00042094 | -9.256 | -667.003 | 0 | Close
5396 | 1 | 4 | CC DChg | 10:42:30 | 44:55:30 | -0.11105 | 3.7907 | 1.189 | 85.68 | 0 | 0 | 1.189 | 85.68 | 0.00474794 | 342.14 | 0 | 0 | 0.00474794 | 342.14 | 2023-04-05 14:40:31 | -0.00042096 | -4.6267 | -333.4054 | 0 | Close
5397 | 1 | 4 | CC DChg | 10:43:00 | 44:56:00 | -0.11103 | 3.7906 | 1.18992 | 85.75 | 0 | 0 | 1.18992 | 85.75 | 0.00475145 | 342.4 | 0 | 0 | 0.00475145 | 342.4 | 2023-04-05 14:41:01 | -0.00042087 | -9.2524 | -666.7467 | 0 | Close
5398 | 1 | 4 | CC DChg | 10:43:30 | 44:56:30 | -0.11105 | 3.7904 | 1.19085 | 85.81 | 0 | 0 | 1.19085 | 85.81 | 0.00475496 | 342.65 | 0 | 0 | 0.00475496 | 342.65 | 2023-04-05 14:41:31 | -0.00042092 | -4.6271 | -333.4374 | 0 | Close
5399 | 1 | 4 | CC DChg | 10:44:00 | 44:57:00 | -0.11104 | 3.7903 | 1.19178 | 85.88 | 0 | 0 | 1.19178 | 85.88 | 0.00475847 | 342.9 | 0 | 0 | 0.00475847 | 342.9 | 2023-04-05 14:42:01 | -0.00042087 | -9.2542 | -666.8748 | 0 | Close
5400 | 1 | 4 | CC DChg | 10:44:30 | 44:57:30 | -0.11104 | 3.7901 | 1.1927 | 85.95 | 0 | 0 | 1.1927 | 85.95 | 0.00476197 | 343.16 | 0 | 0 | 0.00476197 | 343.16 | 2023-04-05 14:42:31 | -0.00042085 | -4.6271 | -333.4374 | 0 | Close
5401 | 1 | 4 | CC DChg | 10:45:00 | 44:58:00 | -0.11106 | 3.7899 | 1.19363 | 86.01 | 0 | 0 | 1.19363 | 86.01 | 0.00476548 | 343.41 | 0 | 0 | 0.00476548 | 343.41 | 2023-04-05 14:43:01 | -0.00042091 | -4.6267 | -333.4054 | 0 | Close
5402 | 1 | 4 | CC DChg | 10:45:30 | 44:58:30 | -0.11104 | 3.7897 | 1.19455 | 86.08 | 0 | 0 | 1.19455 | 86.08 | 0.00476899 | 343.66 | 0 | 0 | 0.00476899 | 343.66 | 2023-04-05 14:43:31 | -0.00042081 | -4.6271 | -333.4374 | 0 | Close
5403 | 1 | 4 | CC DChg | 10:46:00 | 44:59:00 | -0.11106 | 3.7896 | 1.19548 | 86.15 | 0 | 0 | 1.19548 | 86.15 | 0.0047725 | 343.91 | 0 | 0 | 0.0047725 | 343.91 | 2023-04-05 14:44:01 | -0.00042087 | -9.2542 | -666.8748 | 0 | Close
5404 | 1 | 4 | CC DChg | 10:46:30 | 44:59:30 | -0.11105 | 3.7894 | 1.1964 | 86.21 | 0 | 0 | 1.1964 | 86.21 | 0.004776 | 344.17 | 0 | 0 | 0.004776 | 344.17 | 2023-04-05 14:44:31 | -0.00042081 | -4.6267 | -333.4054 | 0 | Close
5405 | 1 | 4 | CC DChg | 10:47:00 | 45:00:00 | -0.11104 | 3.7893 | 1.19733 | 86.28 | 0 | 0 | 1.19733 | 86.28 | 0.00477951 | 344.42 | 0 | 0 | 0.00477951 | 344.42 | 2023-04-05 14:45:01 | -0.00042076 | -9.2542 | -666.8748 | 0 | Close
5406 | 1 | 4 | CC DChg | 10:47:30 | 45:00:30 | -0.11105 | 3.7891 | 1.19825 | 86.35 | 0 | 0 | 1.19825 | 86.35 | 0.00478302 | 344.67 | 0 | 0 | 0.00478302 | 344.67 | 2023-04-05 14:45:31 | -0.00042078 | -4.6262 | -333.3734 | 0 | Close
5407 | 1 | 4 | CC DChg | 10:48:00 | 45:01:00 | -0.11104 | 3.789 | 1.19918 | 86.41 | 0 | 0 | 1.19918 | 86.41 | 0.00478652 | 344.92 | 0 | 0 | 0.00478652 | 344.92 | 2023-04-05 14:46:01 | -0.00042073 | -9.256 | -667.003 | 0 | Close
5408 | 1 | 4 | CC DChg | 10:48:30 | 45:01:30 | -0.11105 | 3.7889 | 1.2001 | 86.48 | 0 | 0 | 1.2001 | 86.48 | 0.00479003 | 345.18 | 0 | 0 | 0.00479003 | 345.18 | 2023-04-05 14:46:31 | -0.00042076 | -9.2524 | -666.7467 | 0 | Close
5409 | 1 | 4 | CC DChg | 10:49:00 | 45:02:00 | -0.11104 | 3.7887 | 1.20103 | 86.55 | 0 | 0 | 1.20103 | 86.55 | 0.00479353 | 345.43 | 0 | 0 | 0.00479353 | 345.43 | 2023-04-05 14:47:01 | -0.0004207 | -4.6271 | -333.4374 | 0 | Close
5410 | 1 | 4 | CC DChg | 10:49:30 | 45:02:30 | -0.11104 | 3.7885 | 1.20195 | 86.61 | 0 | 0 | 1.20195 | 86.61 | 0.00479704 | 345.68 | 0 | 0 | 0.00479704 | 345.68 | 2023-04-05 14:47:31 | -0.00042068 | -4.6271 | -333.4374 | 0 | Close
5411 | 1 | 4 | CC DChg | 10:50:00 | 45:03:00 | -0.11106 | 3.7884 | 1.20288 | 86.68 | 0 | 0 | 1.20288 | 86.68 | 0.00480055 | 345.94 | 0 | 0 | 0.00480055 | 345.94 | 2023-04-05 14:48:01 | -0.00042074 | -9.2533 | -666.8108 | 0 | Close
5412 | 1 | 4 | CC DChg | 10:50:30 | 45:03:30 | -0.11104 | 3.7882 | 1.20381 | 86.75 | 0 | 0 | 1.20381 | 86.75 | 0.00480405 | 346.19 | 0 | 0 | 0.00480405 | 346.19 | 2023-04-05 14:48:31 | -0.00042064 | -4.6271 | -333.4374 | 0 | Close
5413 | 1 | 4 | CC DChg | 10:51:00 | 45:04:00 | -0.11105 | 3.788 | 1.20473 | 86.81 | 0 | 0 | 1.20473 | 86.81 | 0.00480756 | 346.44 | 0 | 0 | 0.00480756 | 346.44 | 2023-04-05 14:49:01 | -0.00042066 | -4.6267 | -333.4054 | 0 | Close
5414 | 1 | 4 | CC DChg | 10:51:30 | 45:04:30 | -0.11105 | 3.788 | 1.20566 | 86.88 | 0 | 0 | 1.20566 | 86.88 | 0.00481106 | 346.69 | 0 | 0 | 0.00481106 | 346.69 | 2023-04-05 14:49:31 | -0.00042066 | 0 | 0 | 0 | Close
5415 | 1 | 4 | CC DChg | 10:52:00 | 45:05:00 | -0.11104 | 3.7877 | 1.20658 | 86.95 | 0 | 0 | 1.20658 | 86.95 | 0.00481457 | 346.95 | 0 | 0 | 0.00481457 | 346.95 | 2023-04-05 14:50:01 | -0.00042059 | -3.0844 | -222.2703 | 0 | Close
5416 | 1 | 4 | CC DChg | 10:52:30 | 45:05:30 | -0.11105 | 3.7876 | 1.20751 | 87.01 | 0 | 0 | 1.20751 | 87.01 | 0.00481807 | 347.2 | 0 | 0 | 0.00481807 | 347.2 | 2023-04-05 14:50:31 | -0.00042061 | -9.2542 | -666.8748 | 0 | Close
5417 | 1 | 4 | CC DChg | 10:53:00 | 45:06:00 | -0.11105 | 3.7875 | 1.20843 | 87.08 | 0 | 0 | 1.20843 | 87.08 | 0.00482158 | 347.45 | 0 | 0 | 0.00482158 | 347.45 | 2023-04-05 14:51:01 | -0.0004206 | -9.2524 | -666.7467 | 0 | Close
5418 | 1 | 4 | CC DChg | 10:53:30 | 45:06:30 | -0.11106 | 3.7873 | 1.20936 | 87.15 | 0 | 0 | 1.20936 | 87.15 | 0.00482508 | 347.7 | 0 | 0 | 0.00482508 | 347.7 | 2023-04-05 14:51:31 | -0.00042062 | -4.6271 | -333.4374 | 0 | Close
5419 | 1 | 4 | CC DChg | 10:54:00 | 45:07:00 | -0.11106 | 3.7871 | 1.21028 | 87.22 | 0 | 0 | 1.21028 | 87.22 | 0.00482859 | 347.96 | 0 | 0 | 0.00482859 | 347.96 | 2023-04-05 14:52:01 | -0.0004206 | -4.6276 | -333.4694 | 0 | Close
5420 | 1 | 4 | CC DChg | 10:54:30 | 45:07:30 | -0.11104 | 3.787 | 1.21121 | 87.28 | 0 | 0 | 1.21121 | 87.28 | 0.00483209 | 348.21 | 0 | 0 | 0.00483209 | 348.21 | 2023-04-05 14:52:31 | -0.00042051 | -9.2524 | -666.7467 | 0 | Close
5421 | 1 | 4 | CC DChg | 10:55:00 | 45:08:00 | -0.11104 | 3.7868 | 1.21213 | 87.35 | 0 | 0 | 1.21213 | 87.35 | 0.0048356 | 348.46 | 0 | 0 | 0.0048356 | 348.46 | 2023-04-05 14:53:01 | -0.00042049 | -4.6271 | -333.4374 | 0 | Close
5422 | 1 | 4 | CC DChg | 10:55:30 | 45:08:30 | -0.11104 | 3.7867 | 1.21306 | 87.42 | 0 | 0 | 1.21306 | 87.42 | 0.0048391 | 348.71 | 0 | 0 | 0.0048391 | 348.71 | 2023-04-05 14:53:31 | -0.00042048 | -9.2542 | -666.8748 | 0 | Close
5423 | 1 | 4 | CC DChg | 10:56:00 | 45:09:00 | -0.11105 | 3.7866 | 1.21398 | 87.48 | 0 | 0 | 1.21398 | 87.48 | 0.0048426 | 348.97 | 0 | 0 | 0.0048426 | 348.97 | 2023-04-05 14:54:01 | -0.0004205 | -9.2542 | -666.8748 | 0 | Close
5424 | 1 | 4 | CC DChg | 10:56:30 | 45:09:30 | -0.11104 | 3.7864 | 1.21491 | 87.55 | 0 | 0 | 1.21491 | 87.55 | 0.00484611 | 349.22 | 0 | 0 | 0.00484611 | 349.22 | 2023-04-05 14:54:31 | -0.00042044 | -4.6267 | -333.4054 | 0 | Close
5425 | 1 | 4 | CC DChg | 10:57:00 | 45:10:00 | -0.11105 | 3.7862 | 1.21584 | 87.62 | 0 | 0 | 1.21584 | 87.62 | 0.00484961 | 349.47 | 0 | 0 | 0.00484961 | 349.47 | 2023-04-05 14:55:01 | -0.00042046 | -4.6262 | -333.3734 | 0 | Close
5426 | 1 | 4 | CC DChg | 10:57:30 | 45:10:30 | -0.11106 | 3.786 | 1.21676 | 87.68 | 0 | 0 | 1.21676 | 87.68 | 0.00485312 | 349.72 | 0 | 0 | 0.00485312 | 349.72 | 2023-04-05 14:55:31 | -0.00042047 | -4.628 | -333.5015 | 0 | Close
5427 | 1 | 4 | CC DChg | 10:58:00 | 45:11:00 | -0.11105 | 3.7859 | 1.21769 | 87.75 | 0 | 0 | 1.21769 | 87.75 | 0.00485662 | 349.98 | 0 | 0 | 0.00485662 | 349.98 | 2023-04-05 14:56:01 | -0.00042042 | -9.2533 | -666.8108 | 0 | Close
5428 | 1 | 4 | CC DChg | 10:58:30 | 45:11:30 | -0.11104 | 3.7858 | 1.21861 | 87.82 | 0 | 0 | 1.21861 | 87.82 | 0.00486012 | 350.23 | 0 | 0 | 0.00486012 | 350.23 | 2023-04-05 14:56:31 | -0.00042038 | -9.2542 | -666.8748 | 0 | Close
5429 | 1 | 4 | CC DChg | 10:59:00 | 45:12:00 | -0.11105 | 3.7856 | 1.21954 | 87.88 | 0 | 0 | 1.21954 | 87.88 | 0.00486363 | 350.48 | 0 | 0 | 0.00486363 | 350.48 | 2023-04-05 14:57:01 | -0.00042039 | -4.6258 | -333.3413 | 0 | Close
5430 | 1 | 4 | CC DChg | 10:59:30 | 45:12:30 | -0.11103 | 3.7854 | 1.22046 | 87.95 | 0 | 0 | 1.22046 | 87.95 | 0.00486713 | 350.73 | 0 | 0 | 0.00486713 | 350.73 | 2023-04-05 14:57:31 | -0.00042029 | -4.6276 | -333.4694 | 0 | Close
5431 | 1 | 4 | CC DChg | 11:00:00 | 45:13:00 | -0.11105 | 3.7853 | 1.22139 | 88.02 | 0 | 0 | 1.22139 | 88.02 | 0.00487063 | 350.99 | 0 | 0 | 0.00487063 | 350.99 | 2023-04-05 14:58:01 | -0.00042036 | -9.2533 | -666.8108 | 0 | Close
5432 | 1 | 4 | CC DChg | 11:00:30 | 45:13:30 | -0.11105 | 3.7852 | 1.22231 | 88.08 | 0 | 0 | 1.22231 | 88.08 | 0.00487413 | 351.24 | 0 | 0 | 0.00487413 | 351.24 | 2023-04-05 14:58:31 | -0.00042035 | -9.2542 | -666.8748 | 0 | Close
5433 | 1 | 4 | CC DChg | 11:01:00 | 45:14:00 | -0.11105 | 3.7851 | 1.22324 | 88.15 | 0 | 0 | 1.22324 | 88.15 | 0.00487764 | 351.49 | 0 | 0 | 0.00487764 | 351.49 | 2023-04-05 14:59:01 | -0.00042034 | -9.2524 | -666.7467 | 0 | Close
5434 | 1 | 4 | CC DChg | 11:01:30 | 45:14:30 | -0.11105 | 3.7849 | 1.22416 | 88.22 | 0 | 0 | 1.22416 | 88.22 | 0.00488114 | 351.74 | 0 | 0 | 0.00488114 | 351.74 | 2023-04-05 14:59:31 | -0.00042031 | -4.6271 | -333.4374 | 0 | Close
5435 | 1 | 4 | CC DChg | 11:02:00 | 45:15:00 | -0.11106 | 3.7848 | 1.22509 | 88.28 | 0 | 0 | 1.22509 | 88.28 | 0.00488464 | 352 | 0 | 0 | 0.00488464 | 352 | 2023-04-05 15:00:01 | -0.00042034 | -9.2551 | -666.9389 | 0 | Close
5436 | 1 | 4 | CC DChg | 11:02:30 | 45:15:30 | -0.11105 | 3.7846 | 1.22601 | 88.35 | 0 | 0 | 1.22601 | 88.35 | 0.00488814 | 352.25 | 0 | 0 | 0.00488814 | 352.25 | 2023-04-05 15:00:31 | -0.00042028 | -4.6262 | -333.3734 | 0 | Close
5437 | 1 | 4 | CC DChg | 11:03:00 | 45:16:00 | -0.11105 | 3.7845 | 1.22694 | 88.42 | 0 | 0 | 1.22694 | 88.42 | 0.00489165 | 352.5 | 0 | 0 | 0.00489165 | 352.5 | 2023-04-05 15:01:01 | -0.00042027 | -9.2542 | -666.8748 | 0 | Close
5438 | 1 | 4 | CC DChg | 11:03:30 | 45:16:30 | -0.11106 | 3.7843 | 1.22787 | 88.48 | 0 | 0 | 1.22787 | 88.48 | 0.00489515 | 352.75 | 0 | 0 | 0.00489515 | 352.75 | 2023-04-05 15:01:31 | -0.00042028 | -4.6271 | -333.4374 | 0 | Close
5439 | 1 | 4 | CC DChg | 11:04:00 | 45:17:00 | -0.11104 | 3.7841 | 1.22879 | 88.55 | 0 | 0 | 1.22879 | 88.55 | 0.00489865 | 353 | 0 | 0 | 0.00489865 | 353 | 2023-04-05 15:02:01 | -0.00042019 | -4.6267 | -333.4054 | 0 | Close
5440 | 1 | 4 | CC DChg | 11:04:30 | 45:17:30 | -0.11106 | 3.7839 | 1.22972 | 88.62 | 0 | 0 | 1.22972 | 88.62 | 0.00490215 | 353.26 | 0 | 0 | 0.00490215 | 353.26 | 2023-04-05 15:02:31 | -0.00042024 | -4.6271 | -333.4374 | 0 | Close
5441 | 1 | 4 | CC DChg | 11:05:00 | 45:18:00 | -0.11105 | 3.7838 | 1.23064 | 88.68 | 0 | 0 | 1.23064 | 88.68 | 0.00490565 | 353.51 | 0 | 0 | 0.00490565 | 353.51 | 2023-04-05 15:03:01 | -0.00042019 | -9.2524 | -666.7467 | 0 | Close
5442 | 1 | 4 | CC DChg | 11:05:30 | 45:18:30 | -0.11105 | 3.7837 | 1.23157 | 88.75 | 0 | 0 | 1.23157 | 88.75 | 0.00490916 | 353.76 | 0 | 0 | 0.00490916 | 353.76 | 2023-04-05 15:03:31 | -0.00042018 | -9.2569 | -667.067 | 0 | Close
5443 | 1 | 4 | CC DChg | 11:06:00 | 45:19:00 | -0.11105 | 3.7836 | 1.23249 | 88.82 | 0 | 0 | 1.23249 | 88.82 | 0.00491266 | 354.01 | 0 | 0 | 0.00491266 | 354.01 | 2023-04-05 15:04:01 | -0.00042017 | -9.2516 | -666.6827 | 0 | Close
5444 | 1 | 4 | CC DChg | 11:06:30 | 45:19:30 | -0.11105 | 3.7834 | 1.23342 | 88.88 | 0 | 0 | 1.23342 | 88.88 | 0.00491616 | 354.27 | 0 | 0 | 0.00491616 | 354.27 | 2023-04-05 15:04:31 | -0.00042015 | -4.6276 | -333.4694 | 0 | Close
5445 | 1 | 4 | CC DChg | 11:07:00 | 45:20:00 | -0.11104 | 3.7833 | 1.23434 | 88.95 | 0 | 0 | 1.23434 | 88.95 | 0.00491966 | 354.52 | 0 | 0 | 0.00491966 | 354.52 | 2023-04-05 15:05:01 | -0.0004201 | -9.2524 | -666.7467 | 0 | Close
5446 | 1 | 4 | CC DChg | 11:07:30 | 45:20:30 | -0.11105 | 3.7832 | 1.23527 | 89.02 | 0 | 0 | 1.23527 | 89.02 | 0.00492316 | 354.77 | 0 | 0 | 0.00492316 | 354.77 | 2023-04-05 15:05:31 | -0.00042012 | -9.2542 | -666.8748 | 0 | Close
5447 | 1 | 4 | CC DChg | 11:08:00 | 45:21:00 | -0.11105 | 3.783 | 1.23619 | 89.08 | 0 | 0 | 1.23619 | 89.08 | 0.00492666 | 355.02 | 0 | 0 | 0.00492666 | 355.02 | 2023-04-05 15:06:01 | -0.0004201 | -4.628 | -333.5015 | 0 | Close
5448 | 1 | 4 | CC DChg | 11:08:30 | 45:21:30 | -0.11104 | 3.7829 | 1.23712 | 89.15 | 0 | 0 | 1.23712 | 89.15 | 0.00493016 | 355.28 | 0 | 0 | 0.00493016 | 355.28 | 2023-04-05 15:06:31 | -0.00042005 | -9.2524 | -666.7467 | 0 | Close
5449 | 1 | 4 | CC DChg | 11:09:00 | 45:22:00 | -0.11104 | 3.7827 | 1.23804 | 89.22 | 0 | 0 | 1.23804 | 89.22 | 0.00493366 | 355.53 | 0 | 0 | 0.00493366 | 355.53 | 2023-04-05 15:07:01 | -0.00042003 | -4.6271 | -333.4374 | 0 | Close
5450 | 1 | 4 | CC DChg | 11:09:30 | 45:22:30 | -0.11105 | 3.7825 | 1.23897 | 89.28 | 0 | 0 | 1.23897 | 89.28 | 0.00493716 | 355.78 | 0 | 0 | 0.00493716 | 355.78 | 2023-04-05 15:07:31 | -0.00042005 | -4.6271 | -333.4374 | 0 | Close
5451 | 1 | 4 | CC DChg | 11:10:00 | 45:23:00 | -0.11104 | 3.7825 | 1.2399 | 89.35 | 0 | 0 | 1.2399 | 89.35 | 0.00494066 | 356.03 | 0 | 0 | 0.00494066 | 356.03 | 2023-04-05 15:08:01 | -0.00042001 | 0 | 0 | 0 | Close
5452 | 1 | 4 | CC DChg | 11:10:30 | 45:23:30 | -0.11106 | 3.7822 | 1.24082 | 89.42 | 0 | 0 | 1.24082 | 89.42 | 0.00494416 | 356.28 | 0 | 0 | 0.00494416 | 356.28 | 2023-04-05 15:08:31 | -0.00042005 | -3.0847 | -222.2916 | 0 | Close
5453 | 1 | 4 | CC DChg | 11:11:00 | 45:24:00 | -0.11105 | 3.7821 | 1.24175 | 89.48 | 0 | 0 | 1.24175 | 89.48 | 0.00494766 | 356.54 | 0 | 0 | 0.00494766 | 356.54 | 2023-04-05 15:09:01 | -0.00042 | -9.2542 | -666.8748 | 0 | Close
5454 | 1 | 4 | CC DChg | 11:11:30 | 45:24:30 | -0.11105 | 3.7819 | 1.24267 | 89.55 | 0 | 0 | 1.24267 | 89.55 | 0.00495116 | 356.79 | 0 | 0 | 0.00495116 | 356.79 | 2023-04-05 15:09:31 | -0.00041998 | -4.6271 | -333.4374 | 0 | Close
5455 | 1 | 4 | CC DChg | 11:12:00 | 45:25:00 | -0.11104 | 3.7817 | 1.2436 | 89.62 | 0 | 0 | 1.2436 | 89.62 | 0.00495466 | 357.04 | 0 | 0 | 0.00495466 | 357.04 | 2023-04-05 15:10:01 | -0.00041992 | -4.6267 | -333.4054 | 0 | Close
5456 | 1 | 4 | CC DChg | 11:12:30 | 45:25:30 | -0.11105 | 3.7817 | 1.24452 | 89.68 | 0 | 0 | 1.24452 | 89.68 | 0.00495816 | 357.29 | 0 | 0 | 0.00495816 | 357.29 | 2023-04-05 15:10:31 | -0.00041996 | 0 | 0 | 0 | Close
5457 | 1 | 4 | CC DChg | 11:13:00 | 45:26:00 | -0.11105 | 3.7816 | 1.24545 | 89.75 | 0 | 0 | 1.24545 | 89.75 | 0.00496166 | 357.55 | 0 | 0 | 0.00496166 | 357.55 | 2023-04-05 15:11:01 | -0.00041995 | -9.2542 | -666.8748 | 0 | Close
5458 | 1 | 4 | CC DChg | 11:13:30 | 45:26:30 | -0.11106 | 3.7813 | 1.24637 | 89.82 | 0 | 0 | 1.24637 | 89.82 | 0.00496516 | 357.8 | 0 | 0 | 0.00496516 | 357.8 | 2023-04-05 15:11:31 | -0.00041995 | -3.0841 | -222.2489 | 0 | Close
5459 | 1 | 4 | CC DChg | 11:14:00 | 45:27:00 | -0.11104 | 3.7813 | 1.2473 | 89.88 | 0 | 0 | 1.2473 | 89.88 | 0.00496866 | 358.05 | 0 | 0 | 0.00496866 | 358.05 | 2023-04-05 15:12:01 | -0.00041988 | 0 | 0 | 0 | Close
5460 | 1 | 4 | CC DChg | 11:14:30 | 45:27:30 | -0.11105 | 3.7812 | 1.24822 | 89.95 | 0 | 0 | 1.24822 | 89.95 | 0.00497216 | 358.3 | 0 | 0 | 0.00497216 | 358.3 | 2023-04-05 15:12:31 | -0.0004199 | -9.2542 | -666.8748 | 0 | Close
5461 | 1 | 4 | CC DChg | 11:15:00 | 45:28:00 | -0.11104 | 3.7809 | 1.24915 | 90.02 | 0 | 0 | 1.24915 | 90.02 | 0.00497566 | 358.55 | 0 | 0 | 0.00497566 | 358.55 | 2023-04-05 15:13:01 | -0.00041983 | -3.085 | -222.313 | 0 | Close
5462 | 1 | 4 | CC DChg | 11:15:30 | 45:28:30 | -0.11104 | 3.7808 | 1.25007 | 90.08 | 0 | 0 | 1.25007 | 90.08 | 0.00497916 | 358.81 | 0 | 0 | 0.00497916 | 358.81 | 2023-04-05 15:13:31 | -0.00041982 | -9.2533 | -666.8108 | 0 | Close
5463 | 1 | 4 | CC DChg | 11:16:00 | 45:29:00 | -0.11104 | 3.7806 | 1.251 | 90.15 | 0 | 0 | 1.251 | 90.15 | 0.00498266 | 359.06 | 0 | 0 | 0.00498266 | 359.06 | 2023-04-05 15:14:01 | -0.0004198 | -4.6262 | -333.3734 | 0 | Close
5464 | 1 | 4 | CC DChg | 11:16:30 | 45:29:30 | -0.11104 | 3.7805 | 1.25193 | 90.22 | 0 | 0 | 1.25193 | 90.22 | 0.00498615 | 359.31 | 0 | 0 | 0.00498615 | 359.31 | 2023-04-05 15:14:31 | -0.00041979 | -9.2542 | -666.8748 | 0 | Close
5465 | 1 | 4 | CC DChg | 11:17:00 | 45:30:00 | -0.11105 | 3.7804 | 1.25285 | 90.28 | 0 | 0 | 1.25285 | 90.28 | 0.00498965 | 359.56 | 0 | 0 | 0.00498965 | 359.56 | 2023-04-05 15:15:01 | -0.00041981 | -9.256 | -667.003 | 0 | Close
5466 | 1 | 4 | CC DChg | 11:17:30 | 45:30:30 | -0.11104 | 3.7803 | 1.25378 | 90.35 | 0 | 0 | 1.25378 | 90.35 | 0.00499315 | 359.81 | 0 | 0 | 0.00499315 | 359.81 | 2023-04-05 15:15:31 | -0.00041976 | -9.2542 | -666.8748 | 0 | Close
5467 | 1 | 4 | CC DChg | 11:18:00 | 45:31:00 | -0.11104 | 3.7801 | 1.2547 | 90.42 | 0 | 0 | 1.2547 | 90.42 | 0.00499665 | 360.07 | 0 | 0 | 0.00499665 | 360.07 | 2023-04-05 15:16:01 | -0.00041974 | -4.6267 | -333.4054 | 0 | Close
5468 | 1 | 4 | CC DChg | 11:18:30 | 45:31:30 | -0.11105 | 3.78 | 1.25563 | 90.48 | 0 | 0 | 1.25563 | 90.48 | 0.00500015 | 360.32 | 0 | 0 | 0.00500015 | 360.32 | 2023-04-05 15:16:31 | -0.00041977 | -9.2524 | -666.7467 | 0 | Close
5469 | 1 | 4 | CC DChg | 11:19:00 | 45:32:00 | -0.11105 | 3.7799 | 1.25655 | 90.55 | 0 | 0 | 1.25655 | 90.55 | 0.00500365 | 360.57 | 0 | 0 | 0.00500365 | 360.57 | 2023-04-05 15:17:01 | -0.00041976 | -9.256 | -667.003 | 0 | Close
5470 | 1 | 4 | CC DChg | 11:19:30 | 45:32:30 | -0.11105 | 3.7798 | 1.25748 | 90.62 | 0 | 0 | 1.25748 | 90.62 | 0.00500714 | 360.82 | 0 | 0 | 0.00500714 | 360.82 | 2023-04-05 15:17:31 | -0.00041975 | -9.2524 | -666.7467 | 0 | Close
5471 | 1 | 4 | CC DChg | 11:20:00 | 45:33:00 | -0.11105 | 3.7796 | 1.2584 | 90.68 | 0 | 0 | 1.2584 | 90.68 | 0.00501064 | 361.08 | 0 | 0 | 0.00501064 | 361.08 | 2023-04-05 15:18:01 | -0.00041972 | -4.6271 | -333.4374 | 0 | Close
5472 | 1 | 4 | CC DChg | 11:20:30 | 45:33:30 | -0.11106 | 3.7794 | 1.25933 | 90.75 | 0 | 0 | 1.25933 | 90.75 | 0.00501414 | 361.33 | 0 | 0 | 0.00501414 | 361.33 | 2023-04-05 15:18:31 | -0.00041974 | -4.6271 | -333.4374 | 0 | Close
5473 | 1 | 4 | CC DChg | 11:21:00 | 45:34:00 | -0.11105 | 3.7793 | 1.26025 | 90.82 | 0 | 0 | 1.26025 | 90.82 | 0.00501764 | 361.58 | 0 | 0 | 0.00501764 | 361.58 | 2023-04-05 15:19:01 | -0.00041969 | -9.2542 | -666.8748 | 0 | Close
5474 | 1 | 4 | CC DChg | 11:21:30 | 45:34:30 | -0.11105 | 3.779 | 1.26118 | 90.88 | 0 | 0 | 1.26118 | 90.88 | 0.00502113 | 361.83 | 0 | 0 | 0.00502113 | 361.83 | 2023-04-05 15:19:31 | -0.00041966 | -3.085 | -222.313 | 0 | Close
5475 | 1 | 4 | CC DChg | 11:22:00 | 45:35:00 | -0.11105 | 3.7789 | 1.2621 | 90.95 | 0 | 0 | 1.2621 | 90.95 | 0.00502463 | 362.08 | 0 | 0 | 0.00502463 | 362.08 | 2023-04-05 15:20:01 | -0.00041965 | -9.2524 | -666.7467 | 0 | Close
5476 | 1 | 4 | CC DChg | 11:22:30 | 45:35:30 | -0.11105 | 3.7788 | 1.26303 | 91.02 | 0 | 0 | 1.26303 | 91.02 | 0.00502813 | 362.34 | 0 | 0 | 0.00502813 | 362.34 | 2023-04-05 15:20:31 | -0.00041964 | -9.2542 | -666.8748 | 0 | Close
5477 | 1 | 4 | CC DChg | 11:23:00 | 45:36:00 | -0.11105 | 3.7788 | 1.26396 | 91.08 | 0 | 0 | 1.26396 | 91.08 | 0.00503162 | 362.59 | 0 | 0 | 0.00503162 | 362.59 | 2023-04-05 15:21:01 | -0.00041964 | 0 | 0 | 0 | Close
5478 | 1 | 4 | CC DChg | 11:23:30 | 45:36:30 | -0.11104 | 3.7786 | 1.26488 | 91.15 | 0 | 0 | 1.26488 | 91.15 | 0.00503512 | 362.84 | 0 | 0 | 0.00503512 | 362.84 | 2023-04-05 15:21:31 | -0.00041958 | -4.6271 | -333.4374 | 0 | Close
5479 | 1 | 4 | CC DChg | 11:24:00 | 45:37:00 | -0.11105 | 3.7785 | 1.26581 | 91.22 | 0 | 0 | 1.26581 | 91.22 | 0.00503862 | 363.09 | 0 | 0 | 0.00503862 | 363.09 | 2023-04-05 15:22:01 | -0.0004196 | -9.2542 | -666.8748 | 0 | Close
5480 | 1 | 4 | CC DChg | 11:24:30 | 45:37:30 | -0.11106 | 3.7784 | 1.26673 | 91.28 | 0 | 0 | 1.26673 | 91.28 | 0.00504211 | 363.34 | 0 | 0 | 0.00504211 | 363.34 | 2023-04-05 15:22:31 | -0.00041963 | -9.2533 | -666.8108 | 0 | Close
5481 | 1 | 4 | CC DChg | 11:25:00 | 45:38:00 | -0.11105 | 3.7782 | 1.26766 | 91.35 | 0 | 0 | 1.26766 | 91.35 | 0.00504561 | 363.6 | 0 | 0 | 0.00504561 | 363.6 | 2023-04-05 15:23:01 | -0.00041957 | -4.6284 | -333.5335 | 0 | Close
5482 | 1 | 4 | CC DChg | 11:25:30 | 45:38:30 | -0.11106 | 3.7781 | 1.26858 | 91.42 | 0 | 0 | 1.26858 | 91.42 | 0.00504911 | 363.85 | 0 | 0 | 0.00504911 | 363.85 | 2023-04-05 15:23:31 | -0.0004196 | -9.2533 | -666.8108 | 0 | Close
5483 | 1 | 4 | CC DChg | 11:26:00 | 45:39:00 | -0.11105 | 3.7779 | 1.26951 | 91.48 | 0 | 0 | 1.26951 | 91.48 | 0.0050526 | 364.1 | 0 | 0 | 0.0050526 | 364.1 | 2023-04-05 15:24:01 | -0.00041954 | -4.6271 | -333.4374 | 0 | Close
5484 | 1 | 4 | CC DChg | 11:26:30 | 45:39:30 | -0.11105 | 3.7778 | 1.27043 | 91.55 | 0 | 0 | 1.27043 | 91.55 | 0.0050561 | 364.35 | 0 | 0 | 0.0050561 | 364.35 | 2023-04-05 15:24:31 | -0.00041952 | -9.2524 | -666.7467 | 0 | Close
5485 | 1 | 4 | CC DChg | 11:27:00 | 45:40:00 | -0.11106 | 3.7777 | 1.27136 | 91.62 | 0 | 0 | 1.27136 | 91.62 | 0.00505959 | 364.6 | 0 | 0 | 0.00505959 | 364.6 | 2023-04-05 15:25:01 | -0.00041955 | -9.256 | -667.003 | 0 | Close
5486 | 1 | 4 | CC DChg | 11:27:30 | 45:40:30 | -0.11105 | 3.7774 | 1.27228 | 91.68 | 0 | 0 | 1.27228 | 91.68 | 0.00506309 | 364.85 | 0 | 0 | 0.00506309 | 364.85 | 2023-04-05 15:25:31 | -0.00041948 | -3.0847 | -222.2916 | 0 | Close
5487 | 1 | 4 | CC DChg | 11:28:00 | 45:41:00 | -0.11105 | 3.7774 | 1.27321 | 91.75 | 0 | 0 | 1.27321 | 91.75 | 0.00506659 | 365.11 | 0 | 0 | 0.00506659 | 365.11 | 2023-04-05 15:26:01 | -0.00041948 | 0 | 0 | 0 | Close
5488 | 1 | 4 | CC DChg | 11:28:30 | 45:41:30 | -0.11106 | 3.7773 | 1.27414 | 91.82 | 0 | 0 | 1.27414 | 91.82 | 0.00507008 | 365.36 | 0 | 0 | 0.00507008 | 365.36 | 2023-04-05 15:26:31 | -0.00041951 | -9.2551 | -666.9389 | 0 | Close
5489 | 1 | 4 | CC DChg | 11:29:00 | 45:42:00 | -0.11105 | 3.7772 | 1.27506 | 91.88 | 0 | 0 | 1.27506 | 91.88 | 0.00507358 | 365.61 | 0 | 0 | 0.00507358 | 365.61 | 2023-04-05 15:27:01 | -0.00041946 | -9.2551 | -666.9389 | 0 | Close
5490 | 1 | 4 | CC DChg | 11:29:30 | 45:42:30 | -0.11104 | 3.7769 | 1.27599 | 91.95 | 0 | 0 | 1.27599 | 91.95 | 0.00507707 | 365.86 | 0 | 0 | 0.00507707 | 365.86 | 2023-04-05 15:27:31 | -0.00041939 | -3.0844 | -222.2703 | 0 | Close
5491 | 1 | 4 | CC DChg | 11:30:00 | 45:43:00 | -0.11105 | 3.7768 | 1.27691 | 92.02 | 0 | 0 | 1.27691 | 92.02 | 0.00508057 | 366.11 | 0 | 0 | 0.00508057 | 366.11 | 2023-04-05 15:28:01 | -0.00041941 | -9.2542 | -666.8748 | 0 | Close
5492 | 1 | 4 | CC DChg | 11:30:30 | 45:43:30 | -0.11105 | 3.7768 | 1.27784 | 92.08 | 0 | 0 | 1.27784 | 92.08 | 0.00508406 | 366.37 | 0 | 0 | 0.00508406 | 366.37 | 2023-04-05 15:28:31 | -0.00041941 | 0 | 0 | 0 | Close
5493 | 1 | 4 | CC DChg | 11:31:00 | 45:44:00 | -0.11105 | 3.7766 | 1.27876 | 92.15 | 0 | 0 | 1.27876 | 92.15 | 0.00508756 | 366.62 | 0 | 0 | 0.00508756 | 366.62 | 2023-04-05 15:29:01 | -0.00041939 | -4.628 | -333.5015 | 0 | Close
5494 | 1 | 4 | CC DChg | 11:31:30 | 45:44:30 | -0.11106 | 3.7764 | 1.27969 | 92.22 | 0 | 0 | 1.27969 | 92.22 | 0.00509105 | 366.87 | 0 | 0 | 0.00509105 | 366.87 | 2023-04-05 15:29:31 | -0.00041941 | -4.6262 | -333.3734 | 0 | Close
5495 | 1 | 4 | CC DChg | 11:32:00 | 45:45:00 | -0.11106 | 3.7762 | 1.28061 | 92.28 | 0 | 0 | 1.28061 | 92.28 | 0.00509455 | 367.12 | 0 | 0 | 0.00509455 | 367.12 | 2023-04-05 15:30:01 | -0.00041938 | -4.6271 | -333.4374 | 0 | Close
5496 | 1 | 4 | CC DChg | 11:32:30 | 45:45:30 | -0.11105 | 3.7762 | 1.28154 | 92.35 | 0 | 0 | 1.28154 | 92.35 | 0.00509804 | 367.37 | 0 | 0 | 0.00509804 | 367.37 | 2023-04-05 15:30:31 | -0.00041935 | 0 | 0 | 0 | Close
5497 | 1 | 4 | CC DChg | 11:33:00 | 45:46:00 | -0.11106 | 3.776 | 1.28246 | 92.42 | 0 | 0 | 1.28246 | 92.42 | 0.00510154 | 367.63 | 0 | 0 | 0.00510154 | 367.63 | 2023-04-05 15:31:01 | -0.00041936 | -4.6276 | -333.4694 | 0 | Close
5498 | 1 | 4 | CC DChg | 11:33:30 | 45:46:30 | -0.11106 | 3.7759 | 1.28339 | 92.48 | 0 | 0 | 1.28339 | 92.48 | 0.00510503 | 367.88 | 0 | 0 | 0.00510503 | 367.88 | 2023-04-05 15:31:31 | -0.00041935 | -9.2533 | -666.8108 | 0 | Close
5499 | 1 | 4 | CC DChg | 11:34:00 | 45:47:00 | -0.11105 | 3.7757 | 1.28431 | 92.55 | 0 | 0 | 1.28431 | 92.55 | 0.00510852 | 368.13 | 0 | 0 | 0.00510852 | 368.13 | 2023-04-05 15:32:01 | -0.00041929 | -4.6271 | -333.4374 | 0 | Close
5500 | 1 | 4 | CC DChg | 11:34:30 | 45:47:30 | -0.11104 | 3.7756 | 1.28524 | 92.62 | 0 | 0 | 1.28524 | 92.62 | 0.00511202 | 368.38 | 0 | 0 | 0.00511202 | 368.38 | 2023-04-05 15:32:31 | -0.00041924 | -9.2542 | -666.8748 | 0 | Close
5501 | 1 | 4 | CC DChg | 11:35:00 | 45:48:00 | -0.11105 | 3.7755 | 1.28617 | 92.68 | 0 | 0 | 1.28617 | 92.68 | 0.00511551 | 368.63 | 0 | 0 | 0.00511551 | 368.63 | 2023-04-05 15:33:01 | -0.00041927 | -9.2551 | -666.9389 | 0 | Close
5502 | 1 | 4 | CC DChg | 11:35:30 | 45:48:30 | -0.11106 | 3.7753 | 1.28709 | 92.75 | 0 | 0 | 1.28709 | 92.75 | 0.00511901 | 368.88 | 0 | 0 | 0.00511901 | 368.88 | 2023-04-05 15:33:31 | -0.00041928 | -4.6276 | -333.4694 | 0 | Close
5503 | 1 | 4 | CC DChg | 11:36:00 | 45:49:00 | -0.11106 | 3.7752 | 1.28802 | 92.82 | 0 | 0 | 1.28802 | 92.82 | 0.0051225 | 369.14 | 0 | 0 | 0.0051225 | 369.14 | 2023-04-05 15:34:01 | -0.00041927 | -9.2524 | -666.7467 | 0 | Close
5504 | 1 | 4 | CC DChg | 11:36:30 | 45:49:30 | -0.11105 | 3.7751 | 1.28894 | 92.88 | 0 | 0 | 1.28894 | 92.88 | 0.00512599 | 369.39 | 0 | 0 | 0.00512599 | 369.39 | 2023-04-05 15:34:31 | -0.00041922 | -9.2542 | -666.8748 | 0 | Close
5505 | 1 | 4 | CC DChg | 11:37:00 | 45:50:00 | -0.11105 | 3.775 | 1.28987 | 92.95 | 0 | 0 | 1.28987 | 92.95 | 0.00512949 | 369.64 | 0 | 0 | 0.00512949 | 369.64 | 2023-04-05 15:35:01 | -0.00041921 | -9.256 | -667.003 | 0 | Close
5506 | 1 | 4 | CC DChg | 11:37:30 | 45:50:30 | -0.11104 | 3.7748 | 1.29079 | 93.02 | 0 | 0 | 1.29079 | 93.02 | 0.00513298 | 369.89 | 0 | 0 | 0.00513298 | 369.89 | 2023-04-05 15:35:31 | -0.00041915 | -4.6262 | -333.3734 | 0 | Close
5507 | 1 | 4 | CC DChg | 11:38:00 | 45:51:00 | -0.11105 | 3.7747 | 1.29172 | 93.08 | 0 | 0 | 1.29172 | 93.08 | 0.00513647 | 370.14 | 0 | 0 | 0.00513647 | 370.14 | 2023-04-05 15:36:01 | -0.00041918 | -9.2542 | -666.8748 | 0 | Close
5508 | 1 | 4 | CC DChg | 11:38:30 | 45:51:30 | -0.11106 | 3.7745 | 1.29264 | 93.15 | 0 | 0 | 1.29264 | 93.15 | 0.00513997 | 370.39 | 0 | 0 | 0.00513997 | 370.39 | 2023-04-05 15:36:31 | -0.0004192 | -4.6271 | -333.4374 | 0 | Close
5509 | 1 | 4 | CC DChg | 11:39:00 | 45:52:00 | -0.11106 | 3.7744 | 1.29357 | 93.22 | 0 | 0 | 1.29357 | 93.22 | 0.00514346 | 370.65 | 0 | 0 | 0.00514346 | 370.65 | 2023-04-05 15:37:01 | -0.00041918 | -9.256 | -667.003 | 0 | Close
5510 | 1 | 4 | CC DChg | 11:39:30 | 45:52:30 | -0.11104 | 3.7742 | 1.29449 | 93.28 | 0 | 0 | 1.29449 | 93.28 | 0.00514695 | 370.9 | 0 | 0 | 0.00514695 | 370.9 | 2023-04-05 15:37:31 | -0.00041909 | -4.6267 | -333.4054 | 0 | Close
5511 | 1 | 4 | CC DChg | 11:40:00 | 45:53:00 | -0.11105 | 3.7742 | 1.29542 | 93.35 | 0 | 0 | 1.29542 | 93.35 | 0.00515045 | 371.15 | 0 | 0 | 0.00515045 | 371.15 | 2023-04-05 15:38:01 | -0.00041912 | 0 | 0 | 0 | Close
5512 | 1 | 4 | CC DChg | 11:40:30 | 45:53:30 | -0.11105 | 3.7741 | 1.29635 | 93.42 | 0 | 0 | 1.29635 | 93.42 | 0.00515394 | 371.4 | 0 | 0 | 0.00515394 | 371.4 | 2023-04-05 15:38:31 | -0.00041911 | -9.2542 | -666.8748 | 0 | Close
5513 | 1 | 4 | CC DChg | 11:41:00 | 45:54:00 | -0.11105 | 3.7738 | 1.29727 | 93.48 | 0 | 0 | 1.29727 | 93.48 | 0.00515743 | 371.65 | 0 | 0 | 0.00515743 | 371.65 | 2023-04-05 15:39:01 | -0.00041908 | -3.0847 | -222.2916 | 0 | Close
5514 | 1 | 4 | CC DChg | 11:41:30 | 45:54:30 | -0.11106 | 3.7737 | 1.2982 | 93.55 | 0 | 0 | 1.2982 | 93.55 | 0.00516092 | 371.9 | 0 | 0 | 0.00516092 | 371.9 | 2023-04-05 15:39:31 | -0.00041911 | -9.2542 | -666.8748 | 0 | Close
5515 | 1 | 4 | CC DChg | 11:42:00 | 45:55:00 | -0.11105 | 3.7736 | 1.29912 | 93.62 | 0 | 0 | 1.29912 | 93.62 | 0.00516442 | 372.16 | 0 | 0 | 0.00516442 | 372.16 | 2023-04-05 15:40:01 | -0.00041906 | -9.2542 | -666.8748 | 0 | Close
5516 | 1 | 4 | CC DChg | 11:42:30 | 45:55:30 | -0.11106 | 3.7735 | 1.30005 | 93.68 | 0 | 0 | 1.30005 | 93.68 | 0.00516791 | 372.41 | 0 | 0 | 0.00516791 | 372.41 | 2023-04-05 15:40:31 | -0.00041908 | -9.2524 | -666.7467 | 0 | Close
5517 | 1 | 4 | CC DChg | 11:43:00 | 45:56:00 | -0.11105 | 3.7733 | 1.30097 | 93.75 | 0 | 0 | 1.30097 | 93.75 | 0.0051714 | 372.66 | 0 | 0 | 0.0051714 | 372.66 | 2023-04-05 15:41:01 | -0.00041902 | -4.628 | -333.5015 | 0 | Close
5518 | 1 | 4 | CC DChg | 11:43:30 | 45:56:30 | -0.11105 | 3.7733 | 1.3019 | 93.82 | 0 | 0 | 1.3019 | 93.82 | 0.00517489 | 372.91 | 0 | 0 | 0.00517489 | 372.91 | 2023-04-05 15:41:31 | -0.00041902 | 0 | 0 | 0 | Close
5519 | 1 | 4 | CC DChg | 11:44:00 | 45:57:00 | -0.11105 | 3.7731 | 1.30282 | 93.88 | 0 | 0 | 1.30282 | 93.88 | 0.00517838 | 373.16 | 0 | 0 | 0.00517838 | 373.16 | 2023-04-05 15:42:01 | -0.000419 | -4.6271 | -333.4374 | 0 | Close
5520 | 1 | 4 | CC DChg | 11:44:30 | 45:57:30 | -0.11105 | 3.773 | 1.30375 | 93.95 | 0 | 0 | 1.30375 | 93.95 | 0.00518188 | 373.41 | 0 | 0 | 0.00518188 | 373.41 | 2023-04-05 15:42:31 | -0.00041899 | -9.2533 | -666.8108 | 0 | Close
5521 | 1 | 4 | CC DChg | 11:45:00 | 45:58:00 | -0.11105 | 3.7728 | 1.30467 | 94.02 | 0 | 0 | 1.30467 | 94.02 | 0.00518537 | 373.67 | 0 | 0 | 0.00518537 | 373.67 | 2023-04-05 15:43:01 | -0.00041897 | -4.6271 | -333.4374 | 0 | Close
5522 | 1 | 4 | CC DChg | 11:45:30 | 45:58:30 | -0.11104 | 3.7727 | 1.3056 | 94.08 | 0 | 0 | 1.3056 | 94.08 | 0.00518886 | 373.92 | 0 | 0 | 0.00518886 | 373.92 | 2023-04-05 15:43:31 | -0.00041892 | -9.2551 | -666.9389 | 0 | Close
5523 | 1 | 4 | CC DChg | 11:46:00 | 45:59:00 | -0.11106 | 3.7726 | 1.30653 | 94.15 | 0 | 0 | 1.30653 | 94.15 | 0.00519235 | 374.17 | 0 | 0 | 0.00519235 | 374.17 | 2023-04-05 15:44:01 | -0.00041898 | -9.2533 | -666.8108 | 0 | Close
5524 | 1 | 4 | CC DChg | 11:46:30 | 45:59:30 | -0.11105 | 3.7724 | 1.30745 | 94.22 | 0 | 0 | 1.30745 | 94.22 | 0.00519584 | 374.42 | 0 | 0 | 0.00519584 | 374.42 | 2023-04-05 15:44:31 | -0.00041893 | -4.6271 | -333.4374 | 0 | Close
5525 | 1 | 4 | CC DChg | 11:47:00 | 46:00:00 | -0.11105 | 3.7723 | 1.30838 | 94.28 | 0 | 0 | 1.30838 | 94.28 | 0.00519933 | 374.67 | 0 | 0 | 0.00519933 | 374.67 | 2023-04-05 15:45:01 | -0.00041891 | -9.2542 | -666.8748 | 0 | Close
5526 | 1 | 4 | CC DChg | 11:47:30 | 46:00:30 | -0.11105 | 3.7723 | 1.3093 | 94.35 | 0 | 0 | 1.3093 | 94.35 | 0.00520282 | 374.92 | 0 | 0 | 0.00520282 | 374.92 | 2023-04-05 15:45:31 | -0.00041891 | 0 | 0 | 0 | Close
5527 | 1 | 4 | CC DChg | 11:48:00 | 46:01:00 | -0.11106 | 3.7721 | 1.31023 | 94.42 | 0 | 0 | 1.31023 | 94.42 | 0.00520631 | 375.18 | 0 | 0 | 0.00520631 | 375.18 | 2023-04-05 15:46:01 | -0.00041893 | -4.6271 | -333.4374 | 0 | Close
5528 | 1 | 4 | CC DChg | 11:48:30 | 46:01:30 | -0.11106 | 3.7719 | 1.31115 | 94.48 | 0 | 0 | 1.31115 | 94.48 | 0.0052098 | 375.43 | 0 | 0 | 0.0052098 | 375.43 | 2023-04-05 15:46:31 | -0.00041891 | -4.6267 | -333.4054 | 0 | Close
5529 | 1 | 4 | CC DChg | 11:49:00 | 46:02:00 | -0.11106 | 3.7717 | 1.31208 | 94.55 | 0 | 0 | 1.31208 | 94.55 | 0.00521329 | 375.68 | 0 | 0 | 0.00521329 | 375.68 | 2023-04-05 15:47:01 | -0.00041889 | -4.6276 | -333.4694 | 0 | Close
5530 | 1 | 4 | CC DChg | 11:49:30 | 46:02:30 | -0.11104 | 3.7716 | 1.313 | 94.62 | 0 | 0 | 1.313 | 94.62 | 0.00521679 | 375.93 | 0 | 0 | 0.00521679 | 375.93 | 2023-04-05 15:47:31 | -0.0004188 | -9.2542 | -666.8748 | 0 | Close
5531 | 1 | 4 | CC DChg | 11:50:00 | 46:03:00 | -0.11105 | 3.7716 | 1.31393 | 94.68 | 0 | 0 | 1.31393 | 94.68 | 0.00522028 | 376.18 | 0 | 0 | 0.00522028 | 376.18 | 2023-04-05 15:48:01 | -0.00041884 | 0 | 0 | 0 | Close
5532 | 1 | 4 | CC DChg | 11:50:30 | 46:03:30 | -0.11105 | 3.7715 | 1.31485 | 94.75 | 0 | 0 | 1.31485 | 94.75 | 0.00522377 | 376.43 | 0 | 0 | 0.00522377 | 376.43 | 2023-04-05 15:48:31 | -0.00041883 | -9.2542 | -666.8748 | 0 | Close
5533 | 1 | 4 | CC DChg | 11:51:00 | 46:04:00 | -0.11105 | 3.7713 | 1.31578 | 94.82 | 0 | 0 | 1.31578 | 94.82 | 0.00522726 | 376.68 | 0 | 0 | 0.00522726 | 376.68 | 2023-04-05 15:49:01 | -0.0004188 | -4.6271 | -333.4374 | 0 | Close
5534 | 1 | 4 | CC DChg | 11:51:30 | 46:04:30 | -0.11104 | 3.7712 | 1.3167 | 94.88 | 0 | 0 | 1.3167 | 94.88 | 0.00523075 | 376.94 | 0 | 0 | 0.00523075 | 376.94 | 2023-04-05 15:49:31 | -0.00041875 | -9.2542 | -666.8748 | 0 | Close
5535 | 1 | 4 | CC DChg | 11:52:00 | 46:05:00 | -0.11105 | 3.771 | 1.31763 | 94.95 | 0 | 0 | 1.31763 | 94.95 | 0.00523424 | 377.19 | 0 | 0 | 0.00523424 | 377.19 | 2023-04-05 15:50:01 | -0.00041877 | -4.6271 | -333.4374 | 0 | Close
5536 | 1 | 4 | CC DChg | 11:52:30 | 46:05:30 | -0.11105 | 3.7709 | 1.31856 | 95.02 | 0 | 0 | 1.31856 | 95.02 | 0.00523772 | 377.44 | 0 | 0 | 0.00523772 | 377.44 | 2023-04-05 15:50:31 | -0.00041876 | -9.2533 | -666.8108 | 0 | Close
5537 | 1 | 4 | CC DChg | 11:53:00 | 46:06:00 | -0.11105 | 3.7708 | 1.31948 | 95.08 | 0 | 0 | 1.31948 | 95.08 | 0.00524121 | 377.69 | 0 | 0 | 0.00524121 | 377.69 | 2023-04-05 15:51:01 | -0.00041875 | -9.2551 | -666.9389 | 0 | Close
5538 | 1 | 4 | CC DChg | 11:53:30 | 46:06:30 | -0.11106 | 3.7706 | 1.32041 | 95.15 | 0 | 0 | 1.32041 | 95.15 | 0.0052447 | 377.94 | 0 | 0 | 0.0052447 | 377.94 | 2023-04-05 15:51:31 | -0.00041876 | -4.6267 | -333.4054 | 0 | Close
5539 | 1 | 4 | CC DChg | 11:54:00 | 46:07:00 | -0.11106 | 3.7705 | 1.32133 | 95.22 | 0 | 0 | 1.32133 | 95.22 | 0.00524819 | 378.19 | 0 | 0 | 0.00524819 | 378.19 | 2023-04-05 15:52:01 | -0.00041875 | -9.2542 | -666.8748 | 0 | Close
5540 | 1 | 4 | CC DChg | 11:54:30 | 46:07:30 | -0.11103 | 3.7703 | 1.32226 | 95.28 | 0 | 0 | 1.32226 | 95.28 | 0.00525168 | 378.45 | 0 | 0 | 0.00525168 | 378.45 | 2023-04-05 15:52:31 | -0.00041862 | -4.6271 | -333.4374 | 0 | Close
5541 | 1 | 4 | CC DChg | 11:55:00 | 46:08:00 | -0.11105 | 3.7702 | 1.32318 | 95.35 | 0 | 0 | 1.32318 | 95.35 | 0.00525517 | 378.7 | 0 | 0 | 0.00525517 | 378.7 | 2023-04-05 15:53:01 | -0.00041868 | -9.2542 | -666.8748 | 0 | Close
5542 | 1 | 4 | CC DChg | 11:55:30 | 46:08:30 | -0.11105 | 3.7702 | 1.32411 | 95.42 | 0 | 0 | 1.32411 | 95.42 | 0.00525866 | 378.95 | 0 | 0 | 0.00525866 | 378.95 | 2023-04-05 15:53:31 | -0.00041868 | 0 | 0 | 0 | Close
5543 | 1 | 4 | CC DChg | 11:56:00 | 46:09:00 | -0.11105 | 3.77 | 1.32503 | 95.48 | 0 | 0 | 1.32503 | 95.48 | 0.00526215 | 379.2 | 0 | 0 | 0.00526215 | 379.2 | 2023-04-05 15:54:01 | -0.00041866 | -4.6271 | -333.4374 | 0 | Close
5544 | 1 | 4 | CC DChg | 11:56:30 | 46:09:30 | -0.11106 | 3.7698 | 1.32596 | 95.55 | 0 | 0 | 1.32596 | 95.55 | 0.00526564 | 379.45 | 0 | 0 | 0.00526564 | 379.45 | 2023-04-05 15:54:31 | -0.00041867 | -4.6267 | -333.4054 | 0 | Close
5545 | 1 | 4 | CC DChg | 11:57:00 | 46:10:00 | -0.11105 | 3.7698 | 1.32688 | 95.62 | 0 | 0 | 1.32688 | 95.62 | 0.00526913 | 379.7 | 0 | 0 | 0.00526913 | 379.7 | 2023-04-05 15:55:01 | -0.00041864 | 0 | 0 | 0 | Close
5546 | 1 | 4 | CC DChg | 11:57:30 | 46:10:30 | -0.11106 | 3.7698 | 1.32781 | 95.68 | 0 | 0 | 1.32781 | 95.68 | 0.00527262 | 379.95 | 0 | 0 | 0.00527262 | 379.95 | 2023-04-05 15:55:31 | -0.00041867 | 0 | 0 | 0 | Close
5547 | 1 | 4 | CC DChg | 11:58:00 | 46:11:00 | -0.11106 | 3.7695 | 1.32874 | 95.75 | 0 | 0 | 1.32874 | 95.75 | 0.0052761 | 380.2 | 0 | 0 | 0.0052761 | 380.2 | 2023-04-05 15:56:01 | -0.00041864 | -3.0853 | -222.3343 | 0 | Close
5548 | 1 | 4 | CC DChg | 11:58:30 | 46:11:30 | -0.11104 | 3.7695 | 1.32966 | 95.82 | 0 | 0 | 1.32966 | 95.82 | 0.00527959 | 380.46 | 0 | 0 | 0.00527959 | 380.46 | 2023-04-05 15:56:31 | -0.00041857 | 0 | 0 | 0 | Close
5549 | 1 | 4 | CC DChg | 11:59:00 | 46:12:00 | -0.11105 | 3.7692 | 1.33059 | 95.88 | 0 | 0 | 1.33059 | 95.88 | 0.00528308 | 380.71 | 0 | 0 | 0.00528308 | 380.71 | 2023-04-05 15:57:01 | -0.00041857 | -3.0847 | -222.2916 | 0 | Close
5550 | 1 | 4 | CC DChg | 11:59:30 | 46:12:30 | -0.11106 | 3.7691 | 1.33151 | 95.95 | 0 | 0 | 1.33151 | 95.95 | 0.00528657 | 380.96 | 0 | 0 | 0.00528657 | 380.96 | 2023-04-05 15:57:31 | -0.0004186 | -9.256 | -667.003 | 0 | Close
5551 | 1 | 4 | CC DChg | 12:00:00 | 46:13:00 | -0.11106 | 3.769 | 1.33244 | 96.02 | 0 | 0 | 1.33244 | 96.02 | 0.00529006 | 381.21 | 0 | 0 | 0.00529006 | 381.21 | 2023-04-05 15:58:01 | -0.00041859 | -9.2524 | -666.7467 | 0 | Close
5552 | 1 | 4 | CC DChg | 12:00:30 | 46:13:30 | -0.11105 | 3.7689 | 1.33336 | 96.08 | 0 | 0 | 1.33336 | 96.08 | 0.00529354 | 381.46 | 0 | 0 | 0.00529354 | 381.46 | 2023-04-05 15:58:31 | -0.00041854 | -9.2542 | -666.8748 | 0 | Close
5553 | 1 | 4 | CC DChg | 12:01:00 | 46:14:00 | -0.11105 | 3.7687 | 1.33429 | 96.15 | 0 | 0 | 1.33429 | 96.15 | 0.00529703 | 381.71 | 0 | 0 | 0.00529703 | 381.71 | 2023-04-05 15:59:01 | -0.00041851 | -4.6276 | -333.4694 | 0 | Close
5554 | 1 | 4 | CC DChg | 12:01:30 | 46:14:30 | -0.11106 | 3.7687 | 1.33521 | 96.22 | 0 | 0 | 1.33521 | 96.22 | 0.00530052 | 381.96 | 0 | 0 | 0.00530052 | 381.96 | 2023-04-05 15:59:31 | -0.00041855 | 0 | 0 | 0 | Close
5555 | 1 | 4 | CC DChg | 12:02:00 | 46:15:00 | -0.11104 | 3.7686 | 1.33614 | 96.28 | 0 | 0 | 1.33614 | 96.28 | 0.00530401 | 382.22 | 0 | 0 | 0.00530401 | 382.22 | 2023-04-05 16:00:01 | -0.00041847 | -9.2542 | -666.8748 | 0 | Close
5556 | 1 | 4 | CC DChg | 12:02:30 | 46:15:30 | -0.11105 | 3.7684 | 1.33706 | 96.35 | 0 | 0 | 1.33706 | 96.35 | 0.00530749 | 382.47 | 0 | 0 | 0.00530749 | 382.47 | 2023-04-05 16:00:31 | -0.00041848 | -4.6262 | -333.3734 | 0 | Close
5557 | 1 | 4 | CC DChg | 12:03:00 | 46:16:00 | -0.11106 | 3.7683 | 1.33799 | 96.42 | 0 | 0 | 1.33799 | 96.42 | 0.00531098 | 382.72 | 0 | 0 | 0.00531098 | 382.72 | 2023-04-05 16:01:01 | -0.00041851 | -9.256 | -667.003 | 0 | Close
5558 | 1 | 4 | CC DChg | 12:03:30 | 46:16:30 | -0.11104 | 3.7682 | 1.33891 | 96.48 | 0 | 0 | 1.33891 | 96.48 | 0.00531447 | 382.97 | 0 | 0 | 0.00531447 | 382.97 | 2023-04-05 16:01:31 | -0.00041842 | -9.2542 | -666.8748 | 0 | Close
5559 | 1 | 4 | CC DChg | 12:04:00 | 46:17:00 | -0.11105 | 3.768 | 1.33984 | 96.55 | 0 | 0 | 1.33984 | 96.55 | 0.00531796 | 383.22 | 0 | 0 | 0.00531796 | 383.22 | 2023-04-05 16:02:01 | -0.00041844 | -4.6262 | -333.3734 | 0 | Close
5560 | 1 | 4 | CC DChg | 12:04:30 | 46:17:30 | -0.11104 | 3.7679 | 1.34077 | 96.62 | 0 | 0 | 1.34077 | 96.62 | 0.00532144 | 383.47 | 0 | 0 | 0.00532144 | 383.47 | 2023-04-05 16:02:31 | -0.00041839 | -9.2551 | -666.9389 | 0 | Close
5561 | 1 | 4 | CC DChg | 12:05:00 | 46:18:00 | -0.11104 | 3.7677 | 1.34169 | 96.68 | 0 | 0 | 1.34169 | 96.68 | 0.00532493 | 383.72 | 0 | 0 | 0.00532493 | 383.72 | 2023-04-05 16:03:01 | -0.00041837 | -4.6271 | -333.4374 | 0 | Close
5562 | 1 | 4 | CC DChg | 12:05:30 | 46:18:30 | -0.11104 | 3.7676 | 1.34262 | 96.75 | 0 | 0 | 1.34262 | 96.75 | 0.00532842 | 383.97 | 0 | 0 | 0.00532842 | 383.97 | 2023-04-05 16:03:31 | -0.00041835 | -9.2542 | -666.8748 | 0 | Close
5563 | 1 | 4 | CC DChg | 12:06:00 | 46:19:00 | -0.11104 | 3.7675 | 1.34354 | 96.82 | 0 | 0 | 1.34354 | 96.82 | 0.0053319 | 384.23 | 0 | 0 | 0.0053319 | 384.23 | 2023-04-05 16:04:01 | -0.00041834 | -9.2524 | -666.7467 | 0 | Close
5564 | 1 | 4 | CC DChg | 12:06:30 | 46:19:30 | -0.11105 | 3.7674 | 1.34447 | 96.88 | 0 | 0 | 1.34447 | 96.88 | 0.00533539 | 384.48 | 0 | 0 | 0.00533539 | 384.48 | 2023-04-05 16:04:31 | -0.00041837 | -9.2533 | -666.8108 | 0 | Close
5565 | 1 | 4 | CC DChg | 12:07:00 | 46:20:00 | -0.11105 | 3.7672 | 1.34539 | 96.95 | 0 | 0 | 1.34539 | 96.95 | 0.00533887 | 384.73 | 0 | 0 | 0.00533887 | 384.73 | 2023-04-05 16:05:01 | -0.00041835 | -4.6284 | -333.5335 | 0 | Close
5566 | 1 | 4 | CC DChg | 12:07:30 | 46:20:30 | -0.11104 | 3.7671 | 1.34632 | 97.02 | 0 | 0 | 1.34632 | 97.02 | 0.00534236 | 384.98 | 0 | 0 | 0.00534236 | 384.98 | 2023-04-05 16:05:31 | -0.0004183 | -9.2524 | -666.7467 | 0 | Close
5567 | 1 | 4 | CC DChg | 12:08:00 | 46:21:00 | -0.11105 | 3.767 | 1.34724 | 97.08 | 0 | 0 | 1.34724 | 97.08 | 0.00534585 | 385.23 | 0 | 0 | 0.00534585 | 385.23 | 2023-04-05 16:06:01 | -0.00041833 | -9.2551 | -666.9389 | 0 | Close
5568 | 1 | 4 | CC DChg | 12:08:30 | 46:21:30 | -0.11104 | 3.7669 | 1.34817 | 97.15 | 0 | 0 | 1.34817 | 97.15 | 0.00534933 | 385.48 | 0 | 0 | 0.00534933 | 385.48 | 2023-04-05 16:06:31 | -0.00041828 | -9.2542 | -666.8748 | 0 | Close
5569 | 1 | 4 | CC DChg | 12:09:00 | 46:22:00 | -0.11106 | 3.7668 | 1.34909 | 97.22 | 0 | 0 | 1.34909 | 97.22 | 0.00535282 | 385.73 | 0 | 0 | 0.00535282 | 385.73 | 2023-04-05 16:07:01 | -0.00041834 | -9.2542 | -666.8748 | 0 | Close
5570 | 1 | 4 | CC DChg | 12:09:30 | 46:22:30 | -0.11105 | 3.7667 | 1.35002 | 97.28 | 0 | 0 | 1.35002 | 97.28 | 0.00535631 | 385.98 | 0 | 0 | 0.00535631 | 385.98 | 2023-04-05 16:07:31 | -0.00041829 | -9.2542 | -666.8748 | 0 | Close
5571 | 1 | 4 | CC DChg | 12:10:00 | 46:23:00 | -0.11106 | 3.7666 | 1.35094 | 97.35 | 0 | 0 | 1.35094 | 97.35 | 0.00535979 | 386.24 | 0 | 0 | 0.00535979 | 386.24 | 2023-04-05 16:08:01 | -0.00041832 | -9.2542 | -666.8748 | 0 | Close
5572 | 1 | 4 | CC DChg | 12:10:30 | 46:23:30 | -0.11104 | 3.7664 | 1.35187 | 97.42 | 0 | 0 | 1.35187 | 97.42 | 0.00536328 | 386.49 | 0 | 0 | 0.00536328 | 386.49 | 2023-04-05 16:08:31 | -0.00041822 | -4.6262 | -333.3734 | 0 | Close
5573 | 1 | 4 | CC DChg | 12:11:00 | 46:24:00 | -0.11106 | 3.7663 | 1.3528 | 97.48 | 0 | 0 | 1.3528 | 97.48 | 0.00536676 | 386.74 | 0 | 0 | 0.00536676 | 386.74 | 2023-04-05 16:09:01 | -0.00041829 | -9.2569 | -667.067 | 0 | Close
5574 | 1 | 4 | CC DChg | 12:11:30 | 46:24:30 | -0.11105 | 3.7661 | 1.35372 | 97.55 | 0 | 0 | 1.35372 | 97.55 | 0.00537025 | 386.99 | 0 | 0 | 0.00537025 | 386.99 | 2023-04-05 16:09:31 | -0.00041823 | -4.6267 | -333.4054 | 0 | Close
5575 | 1 | 4 | CC DChg | 12:12:00 | 46:25:00 | -0.11106 | 3.766 | 1.35465 | 97.62 | 0 | 0 | 1.35465 | 97.62 | 0.00537373 | 387.24 | 0 | 0 | 0.00537373 | 387.24 | 2023-04-05 16:10:01 | -0.00041825 | -9.256 | -667.003 | 0 | Close
5576 | 1 | 4 | CC DChg | 12:12:30 | 46:25:30 | -0.11105 | 3.7659 | 1.35557 | 97.68 | 0 | 0 | 1.35557 | 97.68 | 0.00537722 | 387.49 | 0 | 0 | 0.00537722 | 387.49 | 2023-04-05 16:10:31 | -0.0004182 | -9.2524 | -666.7467 | 0 | Close
5577 | 1 | 4 | CC DChg | 12:13:00 | 46:26:00 | -0.11106 | 3.7658 | 1.3565 | 97.75 | 0 | 0 | 1.3565 | 97.75 | 0.0053807 | 387.74 | 0 | 0 | 0.0053807 | 387.74 | 2023-04-05 16:11:01 | -0.00041823 | -9.256 | -667.003 | 0 | Close
5578 | 1 | 4 | CC DChg | 12:13:30 | 46:26:30 | -0.11105 | 3.7657 | 1.35742 | 97.82 | 0 | 0 | 1.35742 | 97.82 | 0.00538419 | 387.99 | 0 | 0 | 0.00538419 | 387.99 | 2023-04-05 16:11:31 | -0.00041818 | -9.2542 | -666.8748 | 0 | Close
5579 | 1 | 4 | CC DChg | 12:14:00 | 46:27:00 | -0.11105 | 3.7655 | 1.35835 | 97.88 | 0 | 0 | 1.35835 | 97.88 | 0.00538767 | 388.24 | 0 | 0 | 0.00538767 | 388.24 | 2023-04-05 16:12:01 | -0.00041816 | -4.6271 | -333.4374 | 0 | Close
5580 | 1 | 4 | CC DChg | 12:14:30 | 46:27:30 | -0.11105 | 3.7655 | 1.35927 | 97.95 | 0 | 0 | 1.35927 | 97.95 | 0.00539116 | 388.5 | 0 | 0 | 0.00539116 | 388.5 | 2023-04-05 16:12:31 | -0.00041816 | 0 | 0 | 0 | Close
5581 | 1 | 4 | CC DChg | 12:15:00 | 46:28:00 | -0.11105 | 3.7653 | 1.3602 | 98.02 | 0 | 0 | 1.3602 | 98.02 | 0.00539464 | 388.75 | 0 | 0 | 0.00539464 | 388.75 | 2023-04-05 16:13:01 | -0.00041814 | -4.6289 | -333.5655 | 0 | Close
5582 | 1 | 4 | CC DChg | 12:15:30 | 46:28:30 | -0.11104 | 3.7652 | 1.36112 | 98.08 | 0 | 0 | 1.36112 | 98.08 | 0.00539813 | 389 | 0 | 0 | 0.00539813 | 389 | 2023-04-05 16:13:31 | -0.00041809 | -9.2524 | -666.7467 | 0 | Close
5583 | 1 | 4 | CC DChg | 12:16:00 | 46:29:00 | -0.11106 | 3.7651 | 1.36205 | 98.15 | 0 | 0 | 1.36205 | 98.15 | 0.00540161 | 389.25 | 0 | 0 | 0.00540161 | 389.25 | 2023-04-05 16:14:01 | -0.00041815 | -9.2542 | -666.8748 | 0 | Close
5584 | 1 | 4 | CC DChg | 12:16:30 | 46:29:30 | -0.11106 | 3.7649 | 1.36298 | 98.22 | 0 | 0 | 1.36298 | 98.22 | 0.0054051 | 389.5 | 0 | 0 | 0.0054051 | 389.5 | 2023-04-05 16:14:31 | -0.00041813 | -4.6271 | -333.4374 | 0 | Close
5585 | 1 | 4 | CC DChg | 12:17:00 | 46:30:00 | -0.11105 | 3.7648 | 1.3639 | 98.29 | 0 | 0 | 1.3639 | 98.29 | 0.00540858 | 389.75 | 0 | 0 | 0.00540858 | 389.75 | 2023-04-05 16:15:01 | -0.00041808 | -9.2542 | -666.8748 | 0 | Close
5586 | 1 | 4 | CC DChg | 12:17:30 | 46:30:30 | -0.11106 | 3.7647 | 1.36483 | 98.35 | 0 | 0 | 1.36483 | 98.35 | 0.00541206 | 390 | 0 | 0 | 0.00541206 | 390 | 2023-04-05 16:15:31 | -0.00041811 | -9.2542 | -666.8748 | 0 | Close
5587 | 1 | 4 | CC DChg | 12:18:00 | 46:31:00 | -0.11106 | 3.7646 | 1.36575 | 98.42 | 0 | 0 | 1.36575 | 98.42 | 0.00541555 | 390.25 | 0 | 0 | 0.00541555 | 390.25 | 2023-04-05 16:16:01 | -0.0004181 | -9.2542 | -666.8748 | 0 | Close
5588 | 1 | 4 | CC DChg | 12:18:30 | 46:31:30 | -0.11106 | 3.7644 | 1.36668 | 98.49 | 0 | 0 | 1.36668 | 98.49 | 0.00541903 | 390.5 | 0 | 0 | 0.00541903 | 390.5 | 2023-04-05 16:16:31 | -0.00041807 | -4.6267 | -333.4054 | 0 | Close
5589 | 1 | 4 | CC DChg | 12:19:00 | 46:32:00 | -0.11106 | 3.7643 | 1.3676 | 98.55 | 0 | 0 | 1.3676 | 98.55 | 0.00542252 | 390.76 | 0 | 0 | 0.00542252 | 390.76 | 2023-04-05 16:17:01 | -0.00041806 | -9.256 | -667.003 | 0 | Close
5590 | 1 | 4 | CC DChg | 12:19:30 | 46:32:30 | -0.11104 | 3.7642 | 1.36853 | 98.62 | 0 | 0 | 1.36853 | 98.62 | 0.005426 | 391.01 | 0 | 0 | 0.005426 | 391.01 | 2023-04-05 16:17:31 | -0.00041798 | -9.2542 | -666.8748 | 0 | Close
5591 | 1 | 4 | CC DChg | 12:20:00 | 46:33:00 | -0.11106 | 3.7641 | 1.36945 | 98.69 | 0 | 0 | 1.36945 | 98.69 | 0.00542948 | 391.26 | 0 | 0 | 0.00542948 | 391.26 | 2023-04-05 16:18:01 | -0.00041804 | -9.2542 | -666.8748 | 0 | Close
5592 | 1 | 4 | CC DChg | 12:20:30 | 46:33:30 | -0.11106 | 3.7641 | 1.37038 | 98.75 | 0 | 0 | 1.37038 | 98.75 | 0.00543297 | 391.51 | 0 | 0 | 0.00543297 | 391.51 | 2023-04-05 16:18:31 | -0.00041804 | 0 | 0 | 0 | Close
5593 | 1 | 4 | CC DChg | 12:21:00 | 46:34:00 | -0.11107 | 3.7639 | 1.3713 | 98.82 | 0 | 0 | 1.3713 | 98.82 | 0.00543645 | 391.76 | 0 | 0 | 0.00543645 | 391.76 | 2023-04-05 16:19:01 | -0.00041806 | -4.6271 | -333.4374 | 0 | Close
5594 | 1 | 4 | CC DChg | 12:21:30 | 46:34:30 | -0.11105 | 3.7638 | 1.37223 | 98.89 | 0 | 0 | 1.37223 | 98.89 | 0.00543993 | 392.01 | 0 | 0 | 0.00543993 | 392.01 | 2023-04-05 16:19:31 | -0.00041797 | -9.256 | -667.003 | 0 | Close
5595 | 1 | 4 | CC DChg | 12:22:00 | 46:35:00 | -0.11106 | 3.7637 | 1.37316 | 98.95 | 0 | 0 | 1.37316 | 98.95 | 0.00544342 | 392.26 | 0 | 0 | 0.00544342 | 392.26 | 2023-04-05 16:20:01 | -0.000418 | -9.2524 | -666.7467 | 0 | Close
5596 | 1 | 4 | CC DChg | 12:22:30 | 46:35:30 | -0.11105 | 3.7636 | 1.37408 | 99.02 | 0 | 0 | 1.37408 | 99.02 | 0.0054469 | 392.51 | 0 | 0 | 0.0054469 | 392.51 | 2023-04-05 16:20:31 | -0.00041795 | -9.2542 | -666.8748 | 0 | Close
5597 | 1 | 4 | CC DChg | 12:23:00 | 46:36:00 | -0.11105 | 3.7634 | 1.37501 | 99.09 | 0 | 0 | 1.37501 | 99.09 | 0.00545038 | 392.76 | 0 | 0 | 0.00545038 | 392.76 | 2023-04-05 16:21:01 | -0.00041793 | -4.628 | -333.5015 | 0 | Close
5598 | 1 | 4 | CC DChg | 12:23:30 | 46:36:30 | -0.11106 | 3.7634 | 1.37593 | 99.15 | 0 | 0 | 1.37593 | 99.15 | 0.00545386 | 393.01 | 0 | 0 | 0.00545386 | 393.01 | 2023-04-05 16:21:31 | -0.00041796 | 0 | 0 | 0 | Close
5599 | 1 | 4 | CC DChg | 12:24:00 | 46:37:00 | -0.11105 | 3.7631 | 1.37686 | 99.22 | 0 | 0 | 1.37686 | 99.22 | 0.00545735 | 393.27 | 0 | 0 | 0.00545735 | 393.27 | 2023-04-05 16:22:01 | -0.00041789 | -3.0847 | -222.2916 | 0 | Close
5600 | 1 | 4 | CC DChg | 12:24:30 | 46:37:30 | -0.11106 | 3.763 | 1.37778 | 99.29 | 0 | 0 | 1.37778 | 99.29 | 0.00546083 | 393.52 | 0 | 0 | 0.00546083 | 393.52 | 2023-04-05 16:22:31 | -0.00041792 | -9.2542 | -666.8748 | 0 | Close
5601 | 1 | 4 | CC DChg | 12:25:00 | 46:38:00 | -0.11104 | 3.763 | 1.37871 | 99.35 | 0 | 0 | 1.37871 | 99.35 | 0.00546431 | 393.77 | 0 | 0 | 0.00546431 | 393.77 | 2023-04-05 16:23:01 | -0.00041784 | 0 | 0 | 0 | Close
5602 | 1 | 4 | CC DChg | 12:25:30 | 46:38:30 | -0.11105 | 3.7628 | 1.37963 | 99.42 | 0 | 0 | 1.37963 | 99.42 | 0.00546779 | 394.02 | 0 | 0 | 0.00546779 | 394.02 | 2023-04-05 16:23:31 | -0.00041786 | -4.628 | -333.5015 | 0 | Close
5603 | 1 | 4 | CC DChg | 12:26:00 | 46:39:00 | -0.11105 | 3.7627 | 1.38056 | 99.49 | 0 | 0 | 1.38056 | 99.49 | 0.00547128 | 394.27 | 0 | 0 | 0.00547128 | 394.27 | 2023-04-05 16:24:01 | -0.00041785 | -9.2542 | -666.8748 | 0 | Close
5604 | 1 | 4 | CC DChg | 12:26:30 | 46:39:30 | -0.11105 | 3.7626 | 1.38148 | 99.55 | 0 | 0 | 1.38148 | 99.55 | 0.00547476 | 394.52 | 0 | 0 | 0.00547476 | 394.52 | 2023-04-05 16:24:31 | -0.00041784 | -9.2524 | -666.7467 | 0 | Close
5605 | 1 | 4 | CC DChg | 12:27:00 | 46:40:00 | -0.11105 | 3.7624 | 1.38241 | 99.62 | 0 | 0 | 1.38241 | 99.62 | 0.00547824 | 394.77 | 0 | 0 | 0.00547824 | 394.77 | 2023-04-05 16:25:01 | -0.00041781 | -4.628 | -333.5015 | 0 | Close
5606 | 1 | 4 | CC DChg | 12:27:30 | 46:40:30 | -0.11105 | 3.7623 | 1.38334 | 99.69 | 0 | 0 | 1.38334 | 99.69 | 0.00548172 | 395.02 | 0 | 0 | 0.00548172 | 395.02 | 2023-04-05 16:25:31 | -0.0004178 | -9.2551 | -666.9389 | 0 | Close
5607 | 1 | 4 | CC DChg | 12:28:00 | 46:41:00 | -0.11105 | 3.7622 | 1.38426 | 99.75 | 0 | 0 | 1.38426 | 99.75 | 0.0054852 | 395.27 | 0 | 0 | 0.0054852 | 395.27 | 2023-04-05 16:26:01 | -0.00041779 | -9.2533 | -666.8108 | 0 | Close
5608 | 1 | 4 | CC DChg | 12:28:30 | 46:41:30 | -0.11106 | 3.7621 | 1.38519 | 99.82 | 0 | 0 | 1.38519 | 99.82 | 0.00548869 | 395.52 | 0 | 0 | 0.00548869 | 395.52 | 2023-04-05 16:26:31 | -0.00041782 | -9.2542 | -666.8748 | 0 | Close
5609 | 1 | 4 | CC DChg | 12:29:00 | 46:42:00 | -0.11105 | 3.7619 | 1.38611 | 99.89 | 0 | 0 | 1.38611 | 99.89 | 0.00549217 | 395.77 | 0 | 0 | 0.00549217 | 395.77 | 2023-04-05 16:27:01 | -0.00041776 | -4.6271 | -333.4374 | 0 | Close
5610 | 1 | 4 | CC DChg | 12:29:30 | 46:42:30 | -0.11106 | 3.7619 | 1.38704 | 99.95 | 0 | 0 | 1.38704 | 99.95 | 0.00549565 | 396.03 | 0 | 0 | 0.00549565 | 396.03 | 2023-04-05 16:27:31 | -0.0004178 | 0 | 0 | 0 | Close
5611 | 1 | 4 | CC DChg | 12:30:00 | 46:43:00 | -0.11105 | 3.7617 | 1.38796 | 100.02 | 0 | 0 | 1.38796 | 100.02 | 0.00549913 | 396.28 | 0 | 0 | 0.00549913 | 396.28 | 2023-04-05 16:28:01 | -0.00041774 | -4.6271 | -333.4374 | 0 | Close
5612 | 1 | 4 | CC DChg | 12:30:30 | 46:43:30 | -0.11108 | 3.7616 | 1.38889 | 100.09 | 0 | 0 | 1.38889 | 100.09 | 0.00550261 | 396.53 | 0 | 0 | 0.00550261 | 396.53 | 2023-04-05 16:28:31 | -0.00041784 | -9.2542 | -666.8748 | 0 | Close
5613 | 1 | 4 | CC DChg | 12:31:00 | 46:44:00 | -0.11105 | 3.7615 | 1.38981 | 100.15 | 0 | 0 | 1.38981 | 100.15 | 0.00550609 | 396.78 | 0 | 0 | 0.00550609 | 396.78 | 2023-04-05 16:29:01 | -0.00041771 | -9.2542 | -666.8748 | 0 | Close
5614 | 1 | 4 | CC DChg | 12:31:30 | 46:44:30 | -0.11105 | 3.7614 | 1.39074 | 100.22 | 0 | 0 | 1.39074 | 100.22 | 0.00550957 | 397.03 | 0 | 0 | 0.00550957 | 397.03 | 2023-04-05 16:29:31 | -0.0004177 | -9.256 | -667.003 | 0 | Close
5615 | 1 | 4 | CC DChg | 12:32:00 | 46:45:00 | -0.11104 | 3.7613 | 1.39166 | 100.29 | 0 | 0 | 1.39166 | 100.29 | 0.00551305 | 397.28 | 0 | 0 | 0.00551305 | 397.28 | 2023-04-05 16:30:01 | -0.00041765 | -9.2524 | -666.7467 | 0 | Close
5616 | 1 | 4 | CC DChg | 12:32:30 | 46:45:30 | -0.11105 | 3.7611 | 1.39259 | 100.35 | 0 | 0 | 1.39259 | 100.35 | 0.00551654 | 397.53 | 0 | 0 | 0.00551654 | 397.53 | 2023-04-05 16:30:31 | -0.00041767 | -4.628 | -333.5015 | 0 | Close
5617 | 1 | 4 | CC DChg | 12:33:00 | 46:46:00 | -0.11105 | 3.761 | 1.39352 | 100.42 | 0 | 0 | 1.39352 | 100.42 | 0.00552002 | 397.78 | 0 | 0 | 0.00552002 | 397.78 | 2023-04-05 16:31:01 | -0.00041766 | -9.2524 | -666.7467 | 0 | Close
5618 | 1 | 4 | CC DChg | 12:33:30 | 46:46:30 | -0.11106 | 3.7609 | 1.39444 | 100.49 | 0 | 0 | 1.39444 | 100.49 | 0.0055235 | 398.03 | 0 | 0 | 0.0055235 | 398.03 | 2023-04-05 16:31:31 | -0.00041769 | -9.2542 | -666.8748 | 0 | Close
5619 | 1 | 4 | CC DChg | 12:34:00 | 46:47:00 | -0.11106 | 3.7607 | 1.39537 | 100.55 | 0 | 0 | 1.39537 | 100.55 | 0.00552698 | 398.28 | 0 | 0 | 0.00552698 | 398.28 | 2023-04-05 16:32:01 | -0.00041766 | -4.628 | -333.5015 | 0 | Close
5620 | 1 | 4 | CC DChg | 12:34:30 | 46:47:30 | -0.11106 | 3.7606 | 1.39629 | 100.62 | 0 | 0 | 1.39629 | 100.62 | 0.00553046 | 398.53 | 0 | 0 | 0.00553046 | 398.53 | 2023-04-05 16:32:31 | -0.00041765 | -9.2542 | -666.8748 | 0 | Close
5621 | 1 | 4 | CC DChg | 12:35:00 | 46:48:00 | -0.11105 | 3.7605 | 1.39722 | 100.69 | 0 | 0 | 1.39722 | 100.69 | 0.00553394 | 398.78 | 0 | 0 | 0.00553394 | 398.78 | 2023-04-05 16:33:01 | -0.0004176 | -9.2524 | -666.7467 | 0 | Close
5622 | 1 | 4 | CC DChg | 12:35:30 | 46:48:30 | -0.11105 | 3.7605 | 1.39814 | 100.75 | 0 | 0 | 1.39814 | 100.75 | 0.00553742 | 399.04 | 0 | 0 | 0.00553742 | 399.04 | 2023-04-05 16:33:31 | -0.0004176 | 0 | 0 | 0 | Close
5623 | 1 | 4 | CC DChg | 12:36:00 | 46:49:00 | -0.11105 | 3.7603 | 1.39907 | 100.82 | 0 | 0 | 1.39907 | 100.82 | 0.0055409 | 399.29 | 0 | 0 | 0.0055409 | 399.29 | 2023-04-05 16:34:01 | -0.00041758 | -4.6262 | -333.3734 | 0 | Close
5624 | 1 | 4 | CC DChg | 12:36:30 | 46:49:30 | -0.11105 | 3.7602 | 1.39999 | 100.89 | 0 | 0 | 1.39999 | 100.89 | 0.00554438 | 399.54 | 0 | 0 | 0.00554438 | 399.54 | 2023-04-05 16:34:31 | -0.00041757 | -9.2542 | -666.8748 | 0 | Close
5625 | 1 | 4 | CC DChg | 12:37:00 | 46:50:00 | -0.11105 | 3.7601 | 1.40092 | 100.95 | 0 | 0 | 1.40092 | 100.95 | 0.00554786 | 399.79 | 0 | 0 | 0.00554786 | 399.79 | 2023-04-05 16:35:01 | -0.00041756 | -9.2542 | -666.8748 | 0 | Close
5626 | 1 | 4 | CC DChg | 12:37:30 | 46:50:30 | -0.11104 | 3.76 | 1.40184 | 101.02 | 0 | 0 | 1.40184 | 101.02 | 0.00555134 | 400.04 | 0 | 0 | 0.00555134 | 400.04 | 2023-04-05 16:35:31 | -0.00041751 | -9.2542 | -666.8748 | 0 | Close
5627 | 1 | 4 | CC DChg | 12:38:00 | 46:51:00 | -0.11104 | 3.7598 | 1.40277 | 101.09 | 0 | 0 | 1.40277 | 101.09 | 0.00555482 | 400.29 | 0 | 0 | 0.00555482 | 400.29 | 2023-04-05 16:36:01 | -0.00041749 | -4.628 | -333.5015 | 0 | Close
5628 | 1 | 4 | CC DChg | 12:38:30 | 46:51:30 | -0.11106 | 3.7597 | 1.4037 | 101.15 | 0 | 0 | 1.4037 | 101.15 | 0.0055583 | 400.54 | 0 | 0 | 0.0055583 | 400.54 | 2023-04-05 16:36:31 | -0.00041755 | -9.2533 | -666.8108 | 0 | Close
5629 | 1 | 4 | CC DChg | 12:39:00 | 46:52:00 | -0.11104 | 3.7596 | 1.40462 | 101.22 | 0 | 0 | 1.40462 | 101.22 | 0.00556178 | 400.79 | 0 | 0 | 0.00556178 | 400.79 | 2023-04-05 16:37:01 | -0.00041747 | -9.2524 | -666.7467 | 0 | Close
5630 | 1 | 4 | CC DChg | 12:39:30 | 46:52:30 | -0.11103 | 3.7595 | 1.40555 | 101.29 | 0 | 0 | 1.40555 | 101.29 | 0.00556525 | 401.04 | 0 | 0 | 0.00556525 | 401.04 | 2023-04-05 16:37:31 | -0.00041742 | -9.256 | -667.003 | 0 | Close
5631 | 1 | 4 | CC DChg | 12:40:00 | 46:53:00 | -0.11106 | 3.7594 | 1.40647 | 101.35 | 0 | 0 | 1.40647 | 101.35 | 0.00556873 | 401.29 | 0 | 0 | 0.00556873 | 401.29 | 2023-04-05 16:38:01 | -0.00041752 | -9.2542 | -666.8748 | 0 | Close
5632 | 1 | 4 | CC DChg | 12:40:30 | 46:53:30 | -0.11105 | 3.7593 | 1.4074 | 101.42 | 0 | 0 | 1.4074 | 101.42 | 0.00557221 | 401.54 | 0 | 0 | 0.00557221 | 401.54 | 2023-04-05 16:38:31 | -0.00041747 | -9.2542 | -666.8748 | 0 | Close
5633 | 1 | 4 | CC DChg | 12:41:00 | 46:54:00 | -0.11104 | 3.7592 | 1.40832 | 101.49 | 0 | 0 | 1.40832 | 101.49 | 0.00557569 | 401.79 | 0 | 0 | 0.00557569 | 401.79 | 2023-04-05 16:39:01 | -0.00041742 | -9.2524 | -666.7467 | 0 | Close
5634 | 1 | 4 | CC DChg | 12:41:30 | 46:54:30 | -0.11106 | 3.7591 | 1.40925 | 101.55 | 0 | 0 | 1.40925 | 101.55 | 0.00557917 | 402.04 | 0 | 0 | 0.00557917 | 402.04 | 2023-04-05 16:39:31 | -0.00041749 | -9.2542 | -666.8748 | 0 | Close
5635 | 1 | 4 | CC DChg | 12:42:00 | 46:55:00 | -0.11106 | 3.759 | 1.41017 | 101.62 | 0 | 0 | 1.41017 | 101.62 | 0.00558265 | 402.3 | 0 | 0 | 0.00558265 | 402.3 | 2023-04-05 16:40:01 | -0.00041747 | -9.256 | -667.003 | 0 | Close
5636 | 1 | 4 | CC DChg | 12:42:30 | 46:55:30 | -0.11105 | 3.7588 | 1.4111 | 101.69 | 0 | 0 | 1.4111 | 101.69 | 0.00558613 | 402.55 | 0 | 0 | 0.00558613 | 402.55 | 2023-04-05 16:40:31 | -0.00041741 | -4.6267 | -333.4054 | 0 | Close
5637 | 1 | 4 | CC DChg | 12:43:00 | 46:56:00 | -0.11106 | 3.7587 | 1.41202 | 101.75 | 0 | 0 | 1.41202 | 101.75 | 0.00558961 | 402.8 | 0 | 0 | 0.00558961 | 402.8 | 2023-04-05 16:41:01 | -0.00041744 | -9.2551 | -666.9389 | 0 | Close
5638 | 1 | 4 | CC DChg | 12:43:30 | 46:56:30 | -0.11106 | 3.7586 | 1.41295 | 101.82 | 0 | 0 | 1.41295 | 101.82 | 0.00559308 | 403.05 | 0 | 0 | 0.00559308 | 403.05 | 2023-04-05 16:41:31 | -0.00041743 | -9.2542 | -666.8748 | 0 | Close
5639 | 1 | 4 | CC DChg | 12:44:00 | 46:57:00 | -0.11105 | 3.7585 | 1.41387 | 101.89 | 0 | 0 | 1.41387 | 101.89 | 0.00559656 | 403.3 | 0 | 0 | 0.00559656 | 403.3 | 2023-04-05 16:42:01 | -0.00041738 | -9.2542 | -666.8748 | 0 | Close
5640 | 1 | 4 | CC DChg | 12:44:30 | 46:57:30 | -0.11105 | 3.7584 | 1.4148 | 101.95 | 0 | 0 | 1.4148 | 101.95 | 0.00560004 | 403.55 | 0 | 0 | 0.00560004 | 403.55 | 2023-04-05 16:42:31 | -0.00041737 | -9.2542 | -666.8748 | 0 | Close
5641 | 1 | 4 | CC DChg | 12:45:00 | 46:58:00 | -0.11105 | 3.7582 | 1.41573 | 102.02 | 0 | 0 | 1.41573 | 102.02 | 0.00560352 | 403.8 | 0 | 0 | 0.00560352 | 403.8 | 2023-04-05 16:43:01 | -0.00041735 | -4.6271 | -333.4374 | 0 | Close
5642 | 1 | 4 | CC DChg | 12:45:30 | 46:58:30 | -0.11105 | 3.7582 | 1.41665 | 102.09 | 0 | 0 | 1.41665 | 102.09 | 0.005607 | 404.05 | 0 | 0 | 0.005607 | 404.05 | 2023-04-05 16:43:31 | -0.00041735 | 0 | 0 | 0 | Close
5643 | 1 | 4 | CC DChg | 12:46:00 | 46:59:00 | -0.11106 | 3.758 | 1.41758 | 102.15 | 0 | 0 | 1.41758 | 102.15 | 0.00561048 | 404.3 | 0 | 0 | 0.00561048 | 404.3 | 2023-04-05 16:44:01 | -0.00041736 | -4.6276 | -333.4694 | 0 | Close
5644 | 1 | 4 | CC DChg | 12:46:30 | 46:59:30 | -0.11107 | 3.7579 | 1.4185 | 102.22 | 0 | 0 | 1.4185 | 102.22 | 0.00561395 | 404.55 | 0 | 0 | 0.00561395 | 404.55 | 2023-04-05 16:44:31 | -0.00041739 | -9.2533 | -666.8108 | 0 | Close
5645 | 1 | 4 | CC DChg | 12:47:00 | 47:00:00 | -0.11106 | 3.7578 | 1.41943 | 102.29 | 0 | 0 | 1.41943 | 102.29 | 0.00561743 | 404.8 | 0 | 0 | 0.00561743 | 404.8 | 2023-04-05 16:45:01 | -0.00041734 | -9.2542 | -666.8748 | 0 | Close
5646 | 1 | 4 | CC DChg | 12:47:30 | 47:00:30 | -0.11104 | 3.7576 | 1.42035 | 102.35 | 0 | 0 | 1.42035 | 102.35 | 0.00562091 | 405.05 | 0 | 0 | 0.00562091 | 405.05 | 2023-04-05 16:45:31 | -0.00041724 | -4.6284 | -333.5335 | 0 | Close
5647 | 1 | 4 | CC DChg | 12:48:00 | 47:01:00 | -0.11106 | 3.7576 | 1.42128 | 102.42 | 0 | 0 | 1.42128 | 102.42 | 0.00562439 | 405.3 | 0 | 0 | 0.00562439 | 405.3 | 2023-04-05 16:46:01 | -0.00041732 | 0 | 0 | 0 | Close
5648 | 1 | 4 | CC DChg | 12:48:30 | 47:01:30 | -0.11105 | 3.7575 | 1.4222 | 102.49 | 0 | 0 | 1.4222 | 102.49 | 0.00562786 | 405.55 | 0 | 0 | 0.00562786 | 405.55 | 2023-04-05 16:46:31 | -0.00041727 | -9.2542 | -666.8748 | 0 | Close
5649 | 1 | 4 | CC DChg | 12:49:00 | 47:02:00 | -0.11106 | 3.7573 | 1.42313 | 102.55 | 0 | 0 | 1.42313 | 102.55 | 0.00563134 | 405.8 | 0 | 0 | 0.00563134 | 405.8 | 2023-04-05 16:47:01 | -0.00041729 | -4.6276 | -333.4694 | 0 | Close
5650 | 1 | 4 | CC DChg | 12:49:30 | 47:02:30 | -0.11105 | 3.7573 | 1.42405 | 102.62 | 0 | 0 | 1.42405 | 102.62 | 0.00563482 | 406.05 | 0 | 0 | 0.00563482 | 406.05 | 2023-04-05 16:47:31 | -0.00041725 | 0 | 0 | 0 | Close
5651 | 1 | 4 | CC DChg | 12:50:00 | 47:03:00 | -0.11104 | 3.7572 | 1.42498 | 102.69 | 0 | 0 | 1.42498 | 102.69 | 0.00563829 | 406.31 | 0 | 0 | 0.00563829 | 406.31 | 2023-04-05 16:48:01 | -0.0004172 | -9.2542 | -666.8748 | 0 | Close
5652 | 1 | 4 | CC DChg | 12:50:30 | 47:03:30 | -0.11105 | 3.757 | 1.42591 | 102.75 | 0 | 0 | 1.42591 | 102.75 | 0.00564177 | 406.56 | 0 | 0 | 0.00564177 | 406.56 | 2023-04-05 16:48:31 | -0.00041721 | -4.6271 | -333.4374 | 0 | Close
5653 | 1 | 4 | CC DChg | 12:51:00 | 47:04:00 | -0.11106 | 3.7569 | 1.42683 | 102.82 | 0 | 0 | 1.42683 | 102.82 | 0.00564525 | 406.81 | 0 | 0 | 0.00564525 | 406.81 | 2023-04-05 16:49:01 | -0.00041724 | -9.2542 | -666.8748 | 0 | Close
5654 | 1 | 4 | CC DChg | 12:51:30 | 47:04:30 | -0.11105 | 3.7568 | 1.42776 | 102.89 | 0 | 0 | 1.42776 | 102.89 | 0.00564873 | 407.06 | 0 | 0 | 0.00564873 | 407.06 | 2023-04-05 16:49:31 | -0.00041719 | -9.2542 | -666.8748 | 0 | Close
5655 | 1 | 4 | CC DChg | 12:52:00 | 47:05:00 | -0.11106 | 3.7566 | 1.42868 | 102.95 | 0 | 0 | 1.42868 | 102.95 | 0.0056522 | 407.31 | 0 | 0 | 0.0056522 | 407.31 | 2023-04-05 16:50:01 | -0.00041721 | -4.628 | -333.5015 | 0 | Close
5656 | 1 | 4 | CC DChg | 12:52:30 | 47:05:30 | -0.11105 | 3.7566 | 1.42961 | 103.02 | 0 | 0 | 1.42961 | 103.02 | 0.00565568 | 407.56 | 0 | 0 | 0.00565568 | 407.56 | 2023-04-05 16:50:31 | -0.00041717 | 0 | 0 | 0 | Close
5657 | 1 | 4 | CC DChg | 12:53:00 | 47:06:00 | -0.11105 | 3.7565 | 1.43053 | 103.09 | 0 | 0 | 1.43053 | 103.09 | 0.00565916 | 407.81 | 0 | 0 | 0.00565916 | 407.81 | 2023-04-05 16:51:01 | -0.00041716 | -9.2551 | -666.9389 | 0 | Close
5658 | 1 | 4 | CC DChg | 12:53:30 | 47:06:30 | -0.11105 | 3.7563 | 1.43146 | 103.15 | 0 | 0 | 1.43146 | 103.15 | 0.00566263 | 408.06 | 0 | 0 | 0.00566263 | 408.06 | 2023-04-05 16:51:31 | -0.00041714 | -4.6267 | -333.4054 | 0 | Close
5659 | 1 | 4 | CC DChg | 12:54:00 | 47:07:00 | -0.11104 | 3.7562 | 1.43238 | 103.22 | 0 | 0 | 1.43238 | 103.22 | 0.00566611 | 408.31 | 0 | 0 | 0.00566611 | 408.31 | 2023-04-05 16:52:01 | -0.00041709 | -9.2551 | -666.9389 | 0 | Close
5660 | 1 | 4 | CC DChg | 12:54:30 | 47:07:30 | -0.11106 | 3.7562 | 1.43331 | 103.29 | 0 | 0 | 1.43331 | 103.29 | 0.00566958 | 408.56 | 0 | 0 | 0.00566958 | 408.56 | 2023-04-05 16:52:31 | -0.00041716 | 0 | 0 | 0 | Close
5661 | 1 | 4 | CC DChg | 12:55:00 | 47:08:00 | -0.11105 | 3.756 | 1.43423 | 103.35 | 0 | 0 | 1.43423 | 103.35 | 0.00567306 | 408.81 | 0 | 0 | 0.00567306 | 408.81 | 2023-04-05 16:53:01 | -0.0004171 | -4.6271 | -333.4374 | 0 | Close
5662 | 1 | 4 | CC DChg | 12:55:30 | 47:08:30 | -0.11106 | 3.7559 | 1.43516 | 103.42 | 0 | 0 | 1.43516 | 103.42 | 0.00567654 | 409.06 | 0 | 0 | 0.00567654 | 409.06 | 2023-04-05 16:53:31 | -0.00041713 | -9.2551 | -666.9389 | 0 | Close
5663 | 1 | 4 | CC DChg | 12:56:00 | 47:09:00 | -0.11106 | 3.7558 | 1.43609 | 103.49 | 0 | 0 | 1.43609 | 103.49 | 0.00568001 | 409.31 | 0 | 0 | 0.00568001 | 409.31 | 2023-04-05 16:54:01 | -0.00041712 | -9.2551 | -666.9389 | 0 | Close
5664 | 1 | 4 | CC DChg | 12:56:30 | 47:09:30 | -0.11106 | 3.7557 | 1.43701 | 103.55 | 0 | 0 | 1.43701 | 103.55 | 0.00568349 | 409.56 | 0 | 0 | 0.00568349 | 409.56 | 2023-04-05 16:54:31 | -0.00041711 | -9.2542 | -666.8748 | 0 | Close
5665 | 1 | 4 | CC DChg | 12:57:00 | 47:10:00 | -0.11106 | 3.7556 | 1.43794 | 103.62 | 0 | 0 | 1.43794 | 103.62 | 0.00568696 | 409.81 | 0 | 0 | 0.00568696 | 409.81 | 2023-04-05 16:55:01 | -0.0004171 | -9.2542 | -666.8748 | 0 | Close
5666 | 1 | 4 | CC DChg | 12:57:30 | 47:10:30 | -0.11106 | 3.7554 | 1.43886 | 103.69 | 0 | 0 | 1.43886 | 103.69 | 0.00569044 | 410.06 | 0 | 0 | 0.00569044 | 410.06 | 2023-04-05 16:55:31 | -0.00041707 | -4.6271 | -333.4374 | 0 | Close
5667 | 1 | 4 | CC DChg | 12:58:00 | 47:11:00 | -0.11105 | 3.7554 | 1.43979 | 103.75 | 0 | 0 | 1.43979 | 103.75 | 0.00569391 | 410.31 | 0 | 0 | 0.00569391 | 410.31 | 2023-04-05 16:56:01 | -0.00041704 | 0 | 0 | 0 | Close
5668 | 1 | 4 | CC DChg | 12:58:30 | 47:11:30 | -0.11106 | 3.7553 | 1.44071 | 103.82 | 0 | 0 | 1.44071 | 103.82 | 0.00569739 | 410.56 | 0 | 0 | 0.00569739 | 410.56 | 2023-04-05 16:56:31 | -0.00041706 | -9.256 | -667.003 | 0 | Close
5669 | 1 | 4 | CC DChg | 12:59:00 | 47:12:00 | -0.11106 | 3.7551 | 1.44164 | 103.89 | 0 | 0 | 1.44164 | 103.89 | 0.00570086 | 410.81 | 0 | 0 | 0.00570086 | 410.81 | 2023-04-05 16:57:01 | -0.00041704 | -4.6271 | -333.4374 | 0 | Close
5670 | 1 | 4 | CC DChg | 12:59:30 | 47:12:30 | -0.11107 | 3.755 | 1.44256 | 103.95 | 0 | 0 | 1.44256 | 103.95 | 0.00570434 | 411.06 | 0 | 0 | 0.00570434 | 411.06 | 2023-04-05 16:57:31 | -0.00041707 | -9.2542 | -666.8748 | 0 | Close
5671 | 1 | 4 | CC DChg | 13:00:00 | 47:13:00 | -0.11105 | 3.7549 | 1.44349 | 104.02 | 0 | 0 | 1.44349 | 104.02 | 0.00570782 | 411.31 | 0 | 0 | 0.00570782 | 411.31 | 2023-04-05 16:58:01 | -0.00041698 | -9.256 | -667.003 | 0 | Close
5672 | 1 | 4 | CC DChg | 13:00:30 | 47:13:30 | -0.11104 | 3.7548 | 1.44441 | 104.09 | 0 | 0 | 1.44441 | 104.09 | 0.00571129 | 411.57 | 0 | 0 | 0.00571129 | 411.57 | 2023-04-05 16:58:31 | -0.00041693 | -9.2542 | -666.8748 | 0 | Close
5673 | 1 | 4 | CC DChg | 13:01:00 | 47:14:00 | -0.11105 | 3.7547 | 1.44534 | 104.15 | 0 | 0 | 1.44534 | 104.15 | 0.00571476 | 411.82 | 0 | 0 | 0.00571476 | 411.82 | 2023-04-05 16:59:01 | -0.00041696 | -9.2542 | -666.8748 | 0 | Close
5674 | 1 | 4 | CC DChg | 13:01:30 | 47:14:30 | -0.11106 | 3.7546 | 1.44627 | 104.22 | 0 | 0 | 1.44627 | 104.22 | 0.00571824 | 412.07 | 0 | 0 | 0.00571824 | 412.07 | 2023-04-05 16:59:31 | -0.00041699 | -9.2542 | -666.8748 | 0 | Close
5675 | 1 | 4 | CC DChg | 13:02:00 | 47:15:00 | -0.11106 | 3.7544 | 1.44719 | 104.29 | 0 | 0 | 1.44719 | 104.29 | 0.00572171 | 412.32 | 0 | 0 | 0.00572171 | 412.32 | 2023-04-05 17:00:01 | -0.00041696 | -4.628 | -333.5015 | 0 | Close
5676 | 1 | 4 | CC DChg | 13:02:30 | 47:15:30 | -0.11107 | 3.7544 | 1.44812 | 104.35 | 0 | 0 | 1.44812 | 104.35 | 0.00572519 | 412.57 | 0 | 0 | 0.00572519 | 412.57 | 2023-04-05 17:00:31 | -0.000417 | 0 | 0 | 0 | Close
5677 | 1 | 4 | CC DChg | 13:03:00 | 47:16:00 | -0.11105 | 3.7542 | 1.44904 | 104.42 | 0 | 0 | 1.44904 | 104.42 | 0.00572866 | 412.82 | 0 | 0 | 0.00572866 | 412.82 | 2023-04-05 17:01:01 | -0.0004169 | -4.6276 | -333.4694 | 0 | Close
5678 | 1 | 4 | CC DChg | 13:03:30 | 47:16:30 | -0.11105 | 3.7541 | 1.44997 | 104.49 | 0 | 0 | 1.44997 | 104.49 | 0.00573214 | 413.07 | 0 | 0 | 0.00573214 | 413.07 | 2023-04-05 17:01:31 | -0.00041689 | -9.2533 | -666.8108 | 0 | Close
5679 | 1 | 4 | CC DChg | 13:04:00 | 47:17:00 | -0.11107 | 3.754 | 1.45089 | 104.55 | 0 | 0 | 1.45089 | 104.55 | 0.00573561 | 413.32 | 0 | 0 | 0.00573561 | 413.32 | 2023-04-05 17:02:01 | -0.00041696 | -9.2551 | -666.9389 | 0 | Close
5680 | 1 | 4 | CC DChg | 13:04:30 | 47:17:30 | -0.11106 | 3.7539 | 1.45182 | 104.62 | 0 | 0 | 1.45182 | 104.62 | 0.00573909 | 413.57 | 0 | 0 | 0.00573909 | 413.57 | 2023-04-05 17:02:31 | -0.00041691 | -9.256 | -667.003 | 0 | Close
5681 | 1 | 4 | CC DChg | 13:05:00 | 47:18:00 | -0.11105 | 3.7538 | 1.45274 | 104.69 | 0 | 0 | 1.45274 | 104.69 | 0.00574256 | 413.82 | 0 | 0 | 0.00574256 | 413.82 | 2023-04-05 17:03:01 | -0.00041686 | -9.2533 | -666.8108 | 0 | Close
5682 | 1 | 4 | CC DChg | 13:05:30 | 47:18:30 | -0.11105 | 3.7537 | 1.45367 | 104.75 | 0 | 0 | 1.45367 | 104.75 | 0.00574603 | 414.07 | 0 | 0 | 0.00574603 | 414.07 | 2023-04-05 17:03:31 | -0.00041685 | -9.2542 | -666.8748 | 0 | Close
5683 | 1 | 4 | CC DChg | 13:06:00 | 47:19:00 | -0.11106 | 3.7536 | 1.4546 | 104.82 | 0 | 0 | 1.4546 | 104.82 | 0.00574951 | 414.32 | 0 | 0 | 0.00574951 | 414.32 | 2023-04-05 17:04:01 | -0.00041687 | -9.2569 | -667.067 | 0 | Close
5684 | 1 | 4 | CC DChg | 13:06:30 | 47:19:30 | -0.11105 | 3.7533 | 1.45552 | 104.89 | 0 | 0 | 1.45552 | 104.89 | 0.00575298 | 414.57 | 0 | 0 | 0.00575298 | 414.57 | 2023-04-05 17:04:31 | -0.0004168 | -3.0841 | -222.2489 | 0 | Close
5685 | 1 | 4 | CC DChg | 13:07:00 | 47:20:00 | -0.11106 | 3.7534 | 1.45645 | 104.95 | 0 | 0 | 1.45645 | 104.95 | 0.00575646 | 414.82 | 0 | 0 | 0.00575646 | 414.82 | 2023-04-05 17:05:01 | -0.00041685 | 9.2542 | 666.8748 | 0 | Close
5686 | 1 | 4 | CC DChg | 13:07:30 | 47:20:30 | -0.11105 | 3.7532 | 1.45737 | 105.02 | 0 | 0 | 1.45737 | 105.02 | 0.00575993 | 415.07 | 0 | 0 | 0.00575993 | 415.07 | 2023-04-05 17:05:31 | -0.00041679 | -4.628 | -333.5015 | 0 | Close
5687 | 1 | 4 | CC DChg | 13:08:00 | 47:21:00 | -0.11105 | 3.7531 | 1.4583 | 105.09 | 0 | 0 | 1.4583 | 105.09 | 0.0057634 | 415.32 | 0 | 0 | 0.0057634 | 415.32 | 2023-04-05 17:06:01 | -0.00041678 | -9.2542 | -666.8748 | 0 | Close
5688 | 1 | 4 | CC DChg | 13:08:30 | 47:21:30 | -0.11105 | 3.753 | 1.45922 | 105.15 | 0 | 0 | 1.45922 | 105.15 | 0.00576688 | 415.57 | 0 | 0 | 0.00576688 | 415.57 | 2023-04-05 17:06:31 | -0.00041677 | -9.2542 | -666.8748 | 0 | Close
5689 | 1 | 4 | CC DChg | 13:09:00 | 47:22:00 | -0.11106 | 3.7529 | 1.46015 | 105.22 | 0 | 0 | 1.46015 | 105.22 | 0.00577035 | 415.82 | 0 | 0 | 0.00577035 | 415.82 | 2023-04-05 17:07:01 | -0.0004168 | -9.256 | -667.003 | 0 | Close
5690 | 1 | 4 | CC DChg | 13:09:30 | 47:22:30 | -0.11105 | 3.7527 | 1.46107 | 105.29 | 0 | 0 | 1.46107 | 105.29 | 0.00577382 | 416.07 | 0 | 0 | 0.00577382 | 416.07 | 2023-04-05 17:07:31 | -0.00041674 | -4.6271 | -333.4374 | 0 | Close
5691 | 1 | 4 | CC DChg | 13:10:00 | 47:23:00 | -0.11105 | 3.7526 | 1.462 | 105.35 | 0 | 0 | 1.462 | 105.35 | 0.0057773 | 416.32 | 0 | 0 | 0.0057773 | 416.32 | 2023-04-05 17:08:01 | -0.00041673 | -9.2542 | -666.8748 | 0 | Close
5692 | 1 | 4 | CC DChg | 13:10:30 | 47:23:30 | -0.11106 | 3.7526 | 1.46292 | 105.42 | 0 | 0 | 1.46292 | 105.42 | 0.00578077 | 416.57 | 0 | 0 | 0.00578077 | 416.57 | 2023-04-05 17:08:31 | -0.00041676 | 0 | 0 | 0 | Close
5693 | 1 | 4 | CC DChg | 13:11:00 | 47:24:00 | -0.11104 | 3.7525 | 1.46385 | 105.49 | 0 | 0 | 1.46385 | 105.49 | 0.00578424 | 416.82 | 0 | 0 | 0.00578424 | 416.82 | 2023-04-05 17:09:01 | -0.00041668 | -9.2542 | -666.8748 | 0 | Close
5694 | 1 | 4 | CC DChg | 13:11:30 | 47:24:30 | -0.11105 | 3.7523 | 1.46478 | 105.55 | 0 | 0 | 1.46478 | 105.55 | 0.00578771 | 417.07 | 0 | 0 | 0.00578771 | 417.07 | 2023-04-05 17:09:31 | -0.00041669 | -4.6276 | -333.4694 | 0 | Close
5695 | 1 | 4 | CC DChg | 13:12:00 | 47:25:00 | -0.11105 | 3.7522 | 1.4657 | 105.62 | 0 | 0 | 1.4657 | 105.62 | 0.00579119 | 417.32 | 0 | 0 | 0.00579119 | 417.32 | 2023-04-05 17:10:01 | -0.00041668 | -9.2542 | -666.8748 | 0 | Close
5696 | 1 | 4 | CC DChg | 13:12:30 | 47:25:30 | -0.11105 | 3.7521 | 1.46663 | 105.69 | 0 | 0 | 1.46663 | 105.69 | 0.00579466 | 417.57 | 0 | 0 | 0.00579466 | 417.57 | 2023-04-05 17:10:31 | -0.00041667 | -9.2542 | -666.8748 | 0 | Close
5697 | 1 | 4 | CC DChg | 13:13:00 | 47:26:00 | -0.11105 | 3.7521 | 1.46755 | 105.75 | 0 | 0 | 1.46755 | 105.75 | 0.00579813 | 417.82 | 0 | 0 | 0.00579813 | 417.82 | 2023-04-05 17:11:01 | -0.00041667 | 0 | 0 | 0 | Close
5698 | 1 | 4 | CC DChg | 13:13:30 | 47:26:30 | -0.11105 | 3.7519 | 1.46848 | 105.82 | 0 | 0 | 1.46848 | 105.82 | 0.0058016 | 418.07 | 0 | 0 | 0.0058016 | 418.07 | 2023-04-05 17:11:31 | -0.00041665 | -4.6271 | -333.4374 | 0 | Close
5699 | 1 | 4 | CC DChg | 13:14:00 | 47:27:00 | -0.11105 | 3.7517 | 1.4694 | 105.89 | 0 | 0 | 1.4694 | 105.89 | 0.00580507 | 418.32 | 0 | 0 | 0.00580507 | 418.32 | 2023-04-05 17:12:01 | -0.00041663 | -4.6267 | -333.4054 | 0 | Close
5700 | 1 | 4 | CC DChg | 13:14:30 | 47:27:30 | -0.11107 | 3.7517 | 1.47033 | 105.95 | 0 | 0 | 1.47033 | 105.95 | 0.00580855 | 418.57 | 0 | 0 | 0.00580855 | 418.57 | 2023-04-05 17:12:31 | -0.0004167 | 0 | 0 | 0 | Close
5701 | 1 | 4 | CC DChg | 13:15:00 | 47:28:00 | -0.11105 | 3.7515 | 1.47125 | 106.02 | 0 | 0 | 1.47125 | 106.02 | 0.00581202 | 418.82 | 0 | 0 | 0.00581202 | 418.82 | 2023-04-05 17:13:01 | -0.0004166 | -4.6271 | -333.4374 | 0 | Close
5702 | 1 | 4 | CC DChg | 13:15:30 | 47:28:30 | -0.11105 | 3.7514 | 1.47218 | 106.09 | 0 | 0 | 1.47218 | 106.09 | 0.00581549 | 419.07 | 0 | 0 | 0.00581549 | 419.07 | 2023-04-05 17:13:31 | -0.00041659 | -9.2533 | -666.8108 | 0 | Close
5703 | 1 | 4 | CC DChg | 13:16:00 | 47:29:00 | -0.11105 | 3.7513 | 1.4731 | 106.15 | 0 | 0 | 1.4731 | 106.15 | 0.00581896 | 419.32 | 0 | 0 | 0.00581896 | 419.32 | 2023-04-05 17:14:01 | -0.00041658 | -9.2551 | -666.9389 | 0 | Close
5704 | 1 | 4 | CC DChg | 13:16:30 | 47:29:30 | -0.11105 | 3.7511 | 1.47403 | 106.22 | 0 | 0 | 1.47403 | 106.22 | 0.00582243 | 419.57 | 0 | 0 | 0.00582243 | 419.57 | 2023-04-05 17:14:31 | -0.00041656 | -4.628 | -333.5015 | 0 | Close
5705 | 1 | 4 | CC DChg | 13:17:00 | 47:30:00 | -0.11105 | 3.7511 | 1.47496 | 106.29 | 0 | 0 | 1.47496 | 106.29 | 0.00582591 | 419.82 | 0 | 0 | 0.00582591 | 419.82 | 2023-04-05 17:15:01 | -0.00041656 | 0 | 0 | 0 | Close
5706 | 1 | 4 | CC DChg | 13:17:30 | 47:30:30 | -0.11106 | 3.751 | 1.47588 | 106.35 | 0 | 0 | 1.47588 | 106.35 | 0.00582938 | 420.07 | 0 | 0 | 0.00582938 | 420.07 | 2023-04-05 17:15:31 | -0.00041659 | -9.2542 | -666.8748 | 0 | Close
5707 | 1 | 4 | CC DChg | 13:18:00 | 47:31:00 | -0.11104 | 3.7509 | 1.47681 | 106.42 | 0 | 0 | 1.47681 | 106.42 | 0.00583285 | 420.32 | 0 | 0 | 0.00583285 | 420.32 | 2023-04-05 17:16:01 | -0.0004165 | -9.2542 | -666.8748 | 0 | Close
5708 | 1 | 4 | CC DChg | 13:18:30 | 47:31:30 | -0.11106 | 3.7507 | 1.47773 | 106.49 | 0 | 0 | 1.47773 | 106.49 | 0.00583632 | 420.58 | 0 | 0 | 0.00583632 | 420.58 | 2023-04-05 17:16:31 | -0.00041655 | -4.6271 | -333.4374 | 0 | Close
5709 | 1 | 4 | CC DChg | 13:19:00 | 47:32:00 | -0.11104 | 3.7507 | 1.47866 | 106.55 | 0 | 0 | 1.47866 | 106.55 | 0.00583979 | 420.83 | 0 | 0 | 0.00583979 | 420.83 | 2023-04-05 17:17:01 | -0.00041648 | 0 | 0 | 0 | Close
5710 | 1 | 4 | CC DChg | 13:19:30 | 47:32:30 | -0.11104 | 3.7506 | 1.47958 | 106.62 | 0 | 0 | 1.47958 | 106.62 | 0.00584326 | 421.08 | 0 | 0 | 0.00584326 | 421.08 | 2023-04-05 17:17:31 | -0.00041647 | -9.2542 | -666.8748 | 0 | Close
5711 | 1 | 4 | CC DChg | 13:20:00 | 47:33:00 | -0.11105 | 3.7504 | 1.48051 | 106.69 | 0 | 0 | 1.48051 | 106.69 | 0.00584673 | 421.33 | 0 | 0 | 0.00584673 | 421.33 | 2023-04-05 17:18:01 | -0.00041648 | -4.6262 | -333.3734 | 0 | Close
5712 | 1 | 4 | CC DChg | 13:20:30 | 47:33:30 | -0.11106 | 3.7503 | 1.48143 | 106.75 | 0 | 0 | 1.48143 | 106.75 | 0.0058502 | 421.58 | 0 | 0 | 0.0058502 | 421.58 | 2023-04-05 17:18:31 | -0.00041651 | -9.2569 | -667.067 | 0 | Close
5713 | 1 | 4 | CC DChg | 13:21:00 | 47:34:00 | -0.11107 | 3.7502 | 1.48236 | 106.82 | 0 | 0 | 1.48236 | 106.82 | 0.00585367 | 421.83 | 0 | 0 | 0.00585367 | 421.83 | 2023-04-05 17:19:01 | -0.00041653 | -9.2551 | -666.9389 | 0 | Close
5714 | 1 | 4 | CC DChg | 13:21:30 | 47:34:30 | -0.11105 | 3.7501 | 1.48328 | 106.89 | 0 | 0 | 1.48328 | 106.89 | 0.00585715 | 422.08 | 0 | 0 | 0.00585715 | 422.08 | 2023-04-05 17:19:31 | -0.00041645 | -9.2542 | -666.8748 | 0 | Close
5715 | 1 | 4 | CC DChg | 13:22:00 | 47:35:00 | -0.11105 | 3.75 | 1.48421 | 106.95 | 0 | 0 | 1.48421 | 106.95 | 0.00586062 | 422.33 | 0 | 0 | 0.00586062 | 422.33 | 2023-04-05 17:20:01 | -0.00041644 | -9.2542 | -666.8748 | 0 | Close
5716 | 1 | 4 | CC DChg | 13:22:30 | 47:35:30 | -0.11105 | 3.7499 | 1.48514 | 107.02 | 0 | 0 | 1.48514 | 107.02 | 0.00586409 | 422.58 | 0 | 0 | 0.00586409 | 422.58 | 2023-04-05 17:20:31 | -0.00041643 | -9.2542 | -666.8748 | 0 | Close
5717 | 1 | 4 | CC DChg | 13:23:00 | 47:36:00 | -0.11105 | 3.7499 | 1.48606 | 107.09 | 0 | 0 | 1.48606 | 107.09 | 0.00586756 | 422.83 | 0 | 0 | 0.00586756 | 422.83 | 2023-04-05 17:21:01 | -0.00041643 | 0 | 0 | 0 | Close
5718 | 1 | 4 | CC DChg | 13:23:30 | 47:36:30 | -0.11105 | 3.7497 | 1.48699 | 107.15 | 0 | 0 | 1.48699 | 107.15 | 0.00587103 | 423.08 | 0 | 0 | 0.00587103 | 423.08 | 2023-04-05 17:21:31 | -0.0004164 | -4.6267 | -333.4054 | 0 | Close
5719 | 1 | 4 | CC DChg | 13:24:00 | 47:37:00 | -0.11106 | 3.7496 | 1.48791 | 107.22 | 0 | 0 | 1.48791 | 107.22 | 0.0058745 | 423.33 | 0 | 0 | 0.0058745 | 423.33 | 2023-04-05 17:22:01 | -0.00041643 | -9.2542 | -666.8748 | 0 | Close
5720 | 1 | 4 | CC DChg | 13:24:30 | 47:37:30 | -0.11107 | 3.7495 | 1.48884 | 107.29 | 0 | 0 | 1.48884 | 107.29 | 0.00587797 | 423.58 | 0 | 0 | 0.00587797 | 423.58 | 2023-04-05 17:22:31 | -0.00041646 | -9.256 | -667.003 | 0 | Close
5721 | 1 | 4 | CC DChg | 13:25:00 | 47:38:00 | -0.11106 | 3.7493 | 1.48976 | 107.35 | 0 | 0 | 1.48976 | 107.35 | 0.00588144 | 423.83 | 0 | 0 | 0.00588144 | 423.83 | 2023-04-05 17:23:01 | -0.0004164 | -4.6271 | -333.4374 | 0 | Close
5722 | 1 | 4 | CC DChg | 13:25:30 | 47:38:30 | -0.11105 | 3.7492 | 1.49069 | 107.42 | 0 | 0 | 1.49069 | 107.42 | 0.00588491 | 424.08 | 0 | 0 | 0.00588491 | 424.08 | 2023-04-05 17:23:31 | -0.00041635 | -9.2542 | -666.8748 | 0 | Close
5723 | 1 | 4 | CC DChg | 13:26:00 | 47:39:00 | -0.11106 | 3.7491 | 1.49161 | 107.49 | 0 | 0 | 1.49161 | 107.49 | 0.00588838 | 424.33 | 0 | 0 | 0.00588838 | 424.33 | 2023-04-05 17:24:01 | -0.00041638 | -9.2533 | -666.8108 | 0 | Close
5724 | 1 | 4 | CC DChg | 13:26:30 | 47:39:30 | -0.11105 | 3.7491 | 1.49254 | 107.55 | 0 | 0 | 1.49254 | 107.55 | 0.00589185 | 424.58 | 0 | 0 | 0.00589185 | 424.58 | 2023-04-05 17:24:31 | -0.00041634 | 0 | 0 | 0 | Close
5725 | 1 | 4 | CC DChg | 13:27:00 | 47:40:00 | -0.11105 | 3.7489 | 1.49346 | 107.62 | 0 | 0 | 1.49346 | 107.62 | 0.00589532 | 424.83 | 0 | 0 | 0.00589532 | 424.83 | 2023-04-05 17:25:01 | -0.00041632 | -4.6276 | -333.4694 | 0 | Close
5726 | 1 | 4 | CC DChg | 13:27:30 | 47:40:30 | -0.11105 | 3.7488 | 1.49439 | 107.69 | 0 | 0 | 1.49439 | 107.69 | 0.00589879 | 425.08 | 0 | 0 | 0.00589879 | 425.08 | 2023-04-05 17:25:31 | -0.0004163 | -9.2551 | -666.9389 | 0 | Close
5727 | 1 | 4 | CC DChg | 13:28:00 | 47:41:00 | -0.11106 | 3.7486 | 1.49532 | 107.75 | 0 | 0 | 1.49532 | 107.75 | 0.00590225 | 425.33 | 0 | 0 | 0.00590225 | 425.33 | 2023-04-05 17:26:01 | -0.00041632 | -4.6267 | -333.4054 | 0 | Close
5728 | 1 | 4 | CC DChg | 13:28:30 | 47:41:30 | -0.11106 | 3.7485 | 1.49624 | 107.82 | 0 | 0 | 1.49624 | 107.82 | 0.00590572 | 425.58 | 0 | 0 | 0.00590572 | 425.58 | 2023-04-05 17:26:31 | -0.00041631 | -9.2551 | -666.9389 | 0 | Close
5729 | 1 | 4 | CC DChg | 13:29:00 | 47:42:00 | -0.11107 | 3.7485 | 1.49717 | 107.89 | 0 | 0 | 1.49717 | 107.89 | 0.00590919 | 425.83 | 0 | 0 | 0.00590919 | 425.83 | 2023-04-05 17:27:01 | -0.00041635 | 0 | 0 | 0 | Close
5730 | 1 | 4 | CC DChg | 13:29:30 | 47:42:30 | -0.11106 | 3.7483 | 1.49809 | 107.96 | 0 | 0 | 1.49809 | 107.96 | 0.00591266 | 426.08 | 0 | 0 | 0.00591266 | 426.08 | 2023-04-05 17:27:31 | -0.00041629 | -4.6276 | -333.4694 | 0 | Close
5731 | 1 | 4 | CC DChg | 13:30:00 | 47:43:00 | -0.11104 | 3.7483 | 1.49902 | 108.02 | 0 | 0 | 1.49902 | 108.02 | 0.00591613 | 426.33 | 0 | 0 | 0.00591613 | 426.33 | 2023-04-05 17:28:01 | -0.00041621 | 0 | 0 | 0 | Close
5732 | 1 | 4 | CC DChg | 13:30:30 | 47:43:30 | -0.11105 | 3.7481 | 1.49994 | 108.09 | 0 | 0 | 1.49994 | 108.09 | 0.0059196 | 426.58 | 0 | 0 | 0.0059196 | 426.58 | 2023-04-05 17:28:31 | -0.00041623 | -4.6276 | -333.4694 | 0 | Close
5733 | 1 | 4 | CC DChg | 13:31:00 | 47:44:00 | -0.11106 | 3.748 | 1.50087 | 108.16 | 0 | 0 | 1.50087 | 108.16 | 0.00592307 | 426.83 | 0 | 0 | 0.00592307 | 426.83 | 2023-04-05 17:29:01 | -0.00041625 | -9.2551 | -666.9389 | 0 | Close
5734 | 1 | 4 | CC DChg | 13:31:30 | 47:44:30 | -0.11106 | 3.7479 | 1.50179 | 108.22 | 0 | 0 | 1.50179 | 108.22 | 0.00592654 | 427.08 | 0 | 0 | 0.00592654 | 427.08 | 2023-04-05 17:29:31 | -0.00041624 | -9.2551 | -666.9389 | 0 | Close
5735 | 1 | 4 | CC DChg | 13:32:00 | 47:45:00 | -0.11107 | 3.7478 | 1.50272 | 108.29 | 0 | 0 | 1.50272 | 108.29 | 0.00593001 | 427.33 | 0 | 0 | 0.00593001 | 427.33 | 2023-04-05 17:30:01 | -0.00041627 | -9.2533 | -666.8108 | 0 | Close
5736 | 1 | 4 | CC DChg | 13:32:30 | 47:45:30 | -0.11106 | 3.7477 | 1.50364 | 108.36 | 0 | 0 | 1.50364 | 108.36 | 0.00593347 | 427.58 | 0 | 0 | 0.00593347 | 427.58 | 2023-04-05 17:30:31 | -0.00041622 | -9.2551 | -666.9389 | 0 | Close
5737 | 1 | 4 | CC DChg | 13:33:00 | 47:46:00 | -0.11106 | 3.7476 | 1.50457 | 108.42 | 0 | 0 | 1.50457 | 108.42 | 0.00593694 | 427.83 | 0 | 0 | 0.00593694 | 427.83 | 2023-04-05 17:31:01 | -0.00041621 | -9.2551 | -666.9389 | 0 | Close
5738 | 1 | 4 | CC DChg | 13:33:30 | 47:46:30 | -0.11106 | 3.7475 | 1.5055 | 108.49 | 0 | 0 | 1.5055 | 108.49 | 0.00594041 | 428.08 | 0 | 0 | 0.00594041 | 428.08 | 2023-04-05 17:31:31 | -0.0004162 | -9.2533 | -666.8108 | 0 | Close
5739 | 1 | 4 | CC DChg | 13:34:00 | 47:47:00 | -0.11106 | 3.7474 | 1.50642 | 108.56 | 0 | 0 | 1.50642 | 108.56 | 0.00594388 | 428.33 | 0 | 0 | 0.00594388 | 428.33 | 2023-04-05 17:32:01 | -0.00041619 | -9.2551 | -666.9389 | 0 | Close
5740 | 1 | 4 | CC DChg | 13:34:30 | 47:47:30 | -0.11104 | 3.7473 | 1.50735 | 108.62 | 0 | 0 | 1.50735 | 108.62 | 0.00594735 | 428.58 | 0 | 0 | 0.00594735 | 428.58 | 2023-04-05 17:32:31 | -0.0004161 | -9.2551 | -666.9389 | 0 | Close
5741 | 1 | 4 | CC DChg | 13:35:00 | 47:48:00 | -0.11105 | 3.7472 | 1.50827 | 108.69 | 0 | 0 | 1.50827 | 108.69 | 0.00595081 | 428.83 | 0 | 0 | 0.00595081 | 428.83 | 2023-04-05 17:33:01 | -0.00041613 | -9.2551 | -666.9389 | 0 | Close
5742 | 1 | 4 | CC DChg | 13:35:30 | 47:48:30 | -0.11106 | 3.7471 | 1.5092 | 108.76 | 0 | 0 | 1.5092 | 108.76 | 0.00595428 | 429.08 | 0 | 0 | 0.00595428 | 429.08 | 2023-04-05 17:33:31 | -0.00041615 | -9.2533 | -666.8108 | 0 | Close
5743 | 1 | 4 | CC DChg | 13:36:00 | 47:49:00 | -0.11105 | 3.747 | 1.51012 | 108.82 | 0 | 0 | 1.51012 | 108.82 | 0.00595775 | 429.33 | 0 | 0 | 0.00595775 | 429.33 | 2023-04-05 17:34:01 | -0.0004161 | -9.2551 | -666.9389 | 0 | Close
5744 | 1 | 4 | CC DChg | 13:36:30 | 47:49:30 | -0.11105 | 3.7469 | 1.51105 | 108.89 | 0 | 0 | 1.51105 | 108.89 | 0.00596122 | 429.58 | 0 | 0 | 0.00596122 | 429.58 | 2023-04-05 17:34:31 | -0.00041609 | -9.2533 | -666.8108 | 0 | Close
5745 | 1 | 4 | CC DChg | 13:37:00 | 47:50:00 | -0.11106 | 3.7468 | 1.51197 | 108.96 | 0 | 0 | 1.51197 | 108.96 | 0.00596468 | 429.83 | 0 | 0 | 0.00596468 | 429.83 | 2023-04-05 17:35:01 | -0.00041612 | -9.2569 | -667.067 | 0 | Close
5746 | 1 | 4 | CC DChg | 13:37:30 | 47:50:30 | -0.11106 | 3.7467 | 1.5129 | 109.02 | 0 | 0 | 1.5129 | 109.02 | 0.00596815 | 430.08 | 0 | 0 | 0.00596815 | 430.08 | 2023-04-05 17:35:31 | -0.00041611 | -9.2533 | -666.8108 | 0 | Close
5747 | 1 | 4 | CC DChg | 13:38:00 | 47:51:00 | -0.11105 | 3.7465 | 1.51382 | 109.09 | 0 | 0 | 1.51382 | 109.09 | 0.00597162 | 430.32 | 0 | 0 | 0.00597162 | 430.32 | 2023-04-05 17:36:01 | -0.00041605 | -4.6276 | -333.4694 | 0 | Close
5748 | 1 | 4 | CC DChg | 13:38:30 | 47:51:30 | -0.11105 | 3.7464 | 1.51475 | 109.16 | 0 | 0 | 1.51475 | 109.16 | 0.00597509 | 430.57 | 0 | 0 | 0.00597509 | 430.57 | 2023-04-05 17:36:31 | -0.00041604 | -9.2533 | -666.8108 | 0 | Close
5749 | 1 | 4 | CC DChg | 13:39:00 | 47:52:00 | -0.11107 | 3.7463 | 1.51568 | 109.22 | 0 | 0 | 1.51568 | 109.22 | 0.00597855 | 430.82 | 0 | 0 | 0.00597855 | 430.82 | 2023-04-05 17:37:01 | -0.0004161 | -9.2569 | -667.067 | 0 | Close
5750 | 1 | 4 | CC DChg | 13:39:30 | 47:52:30 | -0.11106 | 3.7462 | 1.5166 | 109.29 | 0 | 0 | 1.5166 | 109.29 | 0.00598202 | 431.07 | 0 | 0 | 0.00598202 | 431.07 | 2023-04-05 17:37:31 | -0.00041605 | -9.2533 | -666.8108 | 0 | Close
5751 | 1 | 4 | CC DChg | 13:40:00 | 47:53:00 | -0.11105 | 3.7461 | 1.51753 | 109.36 | 0 | 0 | 1.51753 | 109.36 | 0.00598549 | 431.32 | 0 | 0 | 0.00598549 | 431.32 | 2023-04-05 17:38:01 | -0.000416 | -9.2533 | -666.8108 | 0 | Close
5752 | 1 | 4 | CC DChg | 13:40:30 | 47:53:30 | -0.11105 | 3.746 | 1.51845 | 109.42 | 0 | 0 | 1.51845 | 109.42 | 0.00598895 | 431.57 | 0 | 0 | 0.00598895 | 431.57 | 2023-04-05 17:38:31 | -0.00041599 | -9.2551 | -666.9389 | 0 | Close
5753 | 1 | 4 | CC DChg | 13:41:00 | 47:54:00 | -0.11106 | 3.7459 | 1.51938 | 109.49 | 0 | 0 | 1.51938 | 109.49 | 0.00599242 | 431.82 | 0 | 0 | 0.00599242 | 431.82 | 2023-04-05 17:39:01 | -0.00041602 | -9.2551 | -666.9389 | 0 | Close
5754 | 1 | 4 | CC DChg | 13:41:30 | 47:54:30 | -0.11103 | 3.7458 | 1.5203 | 109.56 | 0 | 0 | 1.5203 | 109.56 | 0.00599589 | 432.07 | 0 | 0 | 0.00599589 | 432.07 | 2023-04-05 17:39:31 | -0.0004159 | -9.2551 | -666.9389 | 0 | Close
5755 | 1 | 4 | CC DChg | 13:42:00 | 47:55:00 | -0.11106 | 3.7457 | 1.52123 | 109.62 | 0 | 0 | 1.52123 | 109.62 | 0.00599935 | 432.32 | 0 | 0 | 0.00599935 | 432.32 | 2023-04-05 17:40:01 | -0.000416 | -9.2551 | -666.9389 | 0 | Close
5756 | 1 | 4 | CC DChg | 13:42:30 | 47:55:30 | -0.11106 | 3.7455 | 1.52215 | 109.69 | 0 | 0 | 1.52215 | 109.69 | 0.00600282 | 432.57 | 0 | 0 | 0.00600282 | 432.57 | 2023-04-05 17:40:31 | -0.00041598 | -4.6267 | -333.4054 | 0 | Close
5757 | 1 | 4 | CC DChg | 13:43:00 | 47:56:00 | -0.11106 | 3.7455 | 1.52308 | 109.76 | 0 | 0 | 1.52308 | 109.76 | 0.00600629 | 432.82 | 0 | 0 | 0.00600629 | 432.82 | 2023-04-05 17:41:01 | -0.00041598 | 0 | 0 | 0 | Close
5758 | 1 | 4 | CC DChg | 13:43:30 | 47:56:30 | -0.11105 | 3.7453 | 1.524 | 109.82 | 0 | 0 | 1.524 | 109.82 | 0.00600975 | 433.07 | 0 | 0 | 0.00600975 | 433.07 | 2023-04-05 17:41:31 | -0.00041592 | -4.6276 | -333.4694 | 0 | Close
5759 | 1 | 4 | CC DChg | 13:44:00 | 47:57:00 | -0.11105 | 3.7453 | 1.52493 | 109.89 | 0 | 0 | 1.52493 | 109.89 | 0.00601322 | 433.32 | 0 | 0 | 0.00601322 | 433.32 | 2023-04-05 17:42:01 | -0.00041592 | 0 | 0 | 0 | Close
5760 | 1 | 4 | CC DChg | 13:44:30 | 47:57:30 | -0.11105 | 3.7451 | 1.52586 | 109.96 | 0 | 0 | 1.52586 | 109.96 | 0.00601668 | 433.57 | 0 | 0 | 0.00601668 | 433.57 | 2023-04-05 17:42:31 | -0.00041589 | -4.6267 | -333.4054 | 0 | Close
5761 | 1 | 4 | CC DChg | 13:45:00 | 47:58:00 | -0.11104 | 3.7449 | 1.52678 | 110.02 | 0 | 0 | 1.52678 | 110.02 | 0.00602015 | 433.82 | 0 | 0 | 0.00602015 | 433.82 | 2023-04-05 17:43:01 | -0.00041583 | -4.6276 | -333.4694 | 0 | Close
5762 | 1 | 4 | CC DChg | 13:45:30 | 47:58:30 | -0.11106 | 3.7449 | 1.52771 | 110.09 | 0 | 0 | 1.52771 | 110.09 | 0.00602362 | 434.07 | 0 | 0 | 0.00602362 | 434.07 | 2023-04-05 17:43:31 | -0.00041591 | 0 | 0 | 0 | Close
5763 | 1 | 4 | CC DChg | 13:46:00 | 47:59:00 | -0.11106 | 3.7448 | 1.52863 | 110.16 | 0 | 0 | 1.52863 | 110.16 | 0.00602708 | 434.32 | 0 | 0 | 0.00602708 | 434.32 | 2023-04-05 17:44:01 | -0.0004159 | -9.2533 | -666.8108 | 0 | Close
5764 | 1 | 4 | CC DChg | 13:46:30 | 47:59:30 | -0.11105 | 3.7447 | 1.52956 | 110.22 | 0 | 0 | 1.52956 | 110.22 | 0.00603055 | 434.57 | 0 | 0 | 0.00603055 | 434.57 | 2023-04-05 17:44:31 | -0.00041585 | -9.2551 | -666.9389 | 0 | Close
5765 | 1 | 4 | CC DChg | 13:47:00 | 48:00:00 | -0.11106 | 3.7446 | 1.53048 | 110.29 | 0 | 0 | 1.53048 | 110.29 | 0.00603401 | 434.82 | 0 | 0 | 0.00603401 | 434.82 | 2023-04-05 17:45:01 | -0.00041588 | -9.2551 | -666.9389 | 0 | Close
5766 | 1 | 4 | CC DChg | 13:47:30 | 48:00:30 | -0.11106 | 3.7445 | 1.53141 | 110.36 | 0 | 0 | 1.53141 | 110.36 | 0.00603748 | 435.07 | 0 | 0 | 0.00603748 | 435.07 | 2023-04-05 17:45:31 | -0.00041586 | -9.2569 | -667.067 | 0 | Close
5767 | 1 | 4 | CC DChg | 13:48:00 | 48:01:00 | -0.11105 | 3.7443 | 1.53233 | 110.42 | 0 | 0 | 1.53233 | 110.42 | 0.00604094 | 435.32 | 0 | 0 | 0.00604094 | 435.32 | 2023-04-05 17:46:01 | -0.0004158 | -4.6258 | -333.3413 | 0 | Close
5768 | 1 | 4 | CC DChg | 13:48:30 | 48:01:30 | -0.11106 | 3.7442 | 1.53326 | 110.49 | 0 | 0 | 1.53326 | 110.49 | 0.00604441 | 435.57 | 0 | 0 | 0.00604441 | 435.57 | 2023-04-05 17:46:31 | -0.00041583 | -9.2551 | -666.9389 | 0 | Close
5769 | 1 | 4 | CC DChg | 13:49:00 | 48:02:00 | -0.11106 | 3.7441 | 1.53418 | 110.56 | 0 | 0 | 1.53418 | 110.56 | 0.00604787 | 435.82 | 0 | 0 | 0.00604787 | 435.82 | 2023-04-05 17:47:01 | -0.00041582 | -9.2551 | -666.9389 | 0 | Close
5770 | 1 | 4 | CC DChg | 13:49:30 | 48:02:30 | -0.11105 | 3.744 | 1.53511 | 110.62 | 0 | 0 | 1.53511 | 110.62 | 0.00605134 | 436.07 | 0 | 0 | 0.00605134 | 436.07 | 2023-04-05 17:47:31 | -0.00041577 | -9.2551 | -666.9389 | 0 | Close
5771 | 1 | 4 | CC DChg | 13:50:00 | 48:03:00 | -0.11106 | 3.7439 | 1.53604 | 110.69 | 0 | 0 | 1.53604 | 110.69 | 0.0060548 | 436.32 | 0 | 0 | 0.0060548 | 436.32 | 2023-04-05 17:48:01 | -0.0004158 | -9.2533 | -666.8108 | 0 | Close
5772 | 1 | 4 | CC DChg | 13:50:30 | 48:03:30 | -0.11105 | 3.7438 | 1.53696 | 110.76 | 0 | 0 | 1.53696 | 110.76 | 0.00605827 | 436.57 | 0 | 0 | 0.00605827 | 436.57 | 2023-04-05 17:48:31 | -0.00041575 | -9.2551 | -666.9389 | 0 | Close
5773 | 1 | 4 | CC DChg | 13:51:00 | 48:04:00 | -0.11105 | 3.7436 | 1.53789 | 110.82 | 0 | 0 | 1.53789 | 110.82 | 0.00606173 | 436.82 | 0 | 0 | 0.00606173 | 436.82 | 2023-04-05 17:49:01 | -0.00041573 | -4.6267 | -333.4054 | 0 | Close
5774 | 1 | 4 | CC DChg | 13:51:30 | 48:04:30 | -0.11105 | 3.7435 | 1.53881 | 110.89 | 0 | 0 | 1.53881 | 110.89 | 0.0060652 | 437.07 | 0 | 0 | 0.0060652 | 437.07 | 2023-04-05 17:49:31 | -0.00041572 | -9.2551 | -666.9389 | 0 | Close
5775 | 1 | 4 | CC DChg | 13:52:00 | 48:05:00 | -0.11105 | 3.7435 | 1.53974 | 110.96 | 0 | 0 | 1.53974 | 110.96 | 0.00606866 | 437.32 | 0 | 0 | 0.00606866 | 437.32 | 2023-04-05 17:50:01 | -0.00041572 | 0 | 0 | 0 | Close
5776 | 1 | 4 | CC DChg | 13:52:30 | 48:05:30 | -0.11105 | 3.7434 | 1.54066 | 111.02 | 0 | 0 | 1.54066 | 111.02 | 0.00607213 | 437.57 | 0 | 0 | 0.00607213 | 437.57 | 2023-04-05 17:50:31 | -0.0004157 | -9.2551 | -666.9389 | 0 | Close
5777 | 1 | 4 | CC DChg | 13:53:00 | 48:06:00 | -0.11105 | 3.7433 | 1.54159 | 111.09 | 0 | 0 | 1.54159 | 111.09 | 0.00607559 | 437.82 | 0 | 0 | 0.00607559 | 437.82 | 2023-04-05 17:51:01 | -0.00041569 | -9.2533 | -666.8108 | 0 | Close
5778 | 1 | 4 | CC DChg | 13:53:30 | 48:06:30 | -0.11105 | 3.7432 | 1.54251 | 111.16 | 0 | 0 | 1.54251 | 111.16 | 0.00607906 | 438.07 | 0 | 0 | 0.00607906 | 438.07 | 2023-04-05 17:51:31 | -0.00041568 | -9.2551 | -666.9389 | 0 | Close
5779 | 1 | 4 | CC DChg | 13:54:00 | 48:07:00 | -0.11105 | 3.7431 | 1.54344 | 111.22 | 0 | 0 | 1.54344 | 111.22 | 0.00608252 | 438.32 | 0 | 0 | 0.00608252 | 438.32 | 2023-04-05 17:52:01 | -0.00041567 | -9.2551 | -666.9389 | 0 | Close
5780 | 1 | 4 | CC DChg | 13:54:30 | 48:07:30 | -0.11104 | 3.7429 | 1.54436 | 111.29 | 0 | 0 | 1.54436 | 111.29 | 0.00608598 | 438.57 | 0 | 0 | 0.00608598 | 438.57 | 2023-04-05 17:52:31 | -0.00041561 | -4.6267 | -333.4054 | 0 | Close
5781 | 1 | 4 | CC DChg | 13:55:00 | 48:08:00 | -0.11105 | 3.7429 | 1.54529 | 111.36 | 0 | 0 | 1.54529 | 111.36 | 0.00608945 | 438.82 | 0 | 0 | 0.00608945 | 438.82 | 2023-04-05 17:53:01 | -0.00041565 | 0 | 0 | 0 | Close
5782 | 1 | 4 | CC DChg | 13:55:30 | 48:08:30 | -0.11106 | 3.7428 | 1.54622 | 111.42 | 0 | 0 | 1.54622 | 111.42 | 0.00609291 | 439.07 | 0 | 0 | 0.00609291 | 439.07 | 2023-04-05 17:53:31 | -0.00041568 | -9.2533 | -666.8108 | 0 | Close
5783 | 1 | 4 | CC DChg | 13:56:00 | 48:09:00 | -0.11106 | 3.7426 | 1.54714 | 111.49 | 0 | 0 | 1.54714 | 111.49 | 0.00609637 | 439.31 | 0 | 0 | 0.00609637 | 439.31 | 2023-04-05 17:54:01 | -0.00041565 | -4.6276 | -333.4694 | 0 | Close
5784 | 1 | 4 | CC DChg | 13:56:30 | 48:09:30 | -0.11105 | 3.7425 | 1.54807 | 111.56 | 0 | 0 | 1.54807 | 111.56 | 0.00609984 | 439.56 | 0 | 0 | 0.00609984 | 439.56 | 2023-04-05 17:54:31 | -0.0004156 | -9.2533 | -666.8108 | 0 | Close
5785 | 1 | 4 | CC DChg | 13:57:00 | 48:10:00 | -0.11105 | 3.7424 | 1.54899 | 111.62 | 0 | 0 | 1.54899 | 111.62 | 0.0061033 | 439.81 | 0 | 0 | 0.0061033 | 439.81 | 2023-04-05 17:55:01 | -0.00041559 | -9.2569 | -667.067 | 0 | Close
5786 | 1 | 4 | CC DChg | 13:57:30 | 48:10:30 | -0.11104 | 3.7422 | 1.54992 | 111.69 | 0 | 0 | 1.54992 | 111.69 | 0.00610676 | 440.06 | 0 | 0 | 0.00610676 | 440.06 | 2023-04-05 17:55:31 | -0.00041553 | -4.6267 | -333.4054 | 0 | Close
5787 | 1 | 4 | CC DChg | 13:58:00 | 48:11:00 | -0.11105 | 3.7422 | 1.55084 | 111.76 | 0 | 0 | 1.55084 | 111.76 | 0.00611023 | 440.31 | 0 | 0 | 0.00611023 | 440.31 | 2023-04-05 17:56:01 | -0.00041557 | 0 | 0 | 0 | Close
5788 | 1 | 4 | CC DChg | 13:58:30 | 48:11:30 | -0.11106 | 3.742 | 1.55177 | 111.82 | 0 | 0 | 1.55177 | 111.82 | 0.00611369 | 440.56 | 0 | 0 | 0.00611369 | 440.56 | 2023-04-05 17:56:31 | -0.00041559 | -4.6267 | -333.4054 | 0 | Close
5789 | 1 | 4 | CC DChg | 13:59:00 | 48:12:00 | -0.11106 | 3.7419 | 1.55269 | 111.89 | 0 | 0 | 1.55269 | 111.89 | 0.00611715 | 440.81 | 0 | 0 | 0.00611715 | 440.81 | 2023-04-05 17:57:01 | -0.00041558 | -9.2551 | -666.9389 | 0 | Close
5790 | 1 | 4 | CC DChg | 13:59:30 | 48:12:30 | -0.11105 | 3.7418 | 1.55362 | 111.96 | 0 | 0 | 1.55362 | 111.96 | 0.00612062 | 441.06 | 0 | 0 | 0.00612062 | 441.06 | 2023-04-05 17:57:31 | -0.00041553 | -9.2551 | -666.9389 | 0 | Close
5791 | 1 | 4 | CC DChg | 14:00:00 | 48:13:00 | -0.11105 | 3.7417 | 1.55454 | 112.02 | 0 | 0 | 1.55454 | 112.02 | 0.00612408 | 441.31 | 0 | 0 | 0.00612408 | 441.31 | 2023-04-05 17:58:01 | -0.00041552 | -9.2533 | -666.8108 | 0 | Close
5792 | 1 | 4 | CC DChg | 14:00:30 | 48:13:30 | -0.11106 | 3.7416 | 1.55547 | 112.09 | 0 | 0 | 1.55547 | 112.09 | 0.00612754 | 441.56 | 0 | 0 | 0.00612754 | 441.56 | 2023-04-05 17:58:31 | -0.00041554 | -9.2551 | -666.9389 | 0 | Close
5793 | 1 | 4 | CC DChg | 14:01:00 | 48:14:00 | -0.11105 | 3.7415 | 1.55639 | 112.16 | 0 | 0 | 1.55639 | 112.16 | 0.006131 | 441.81 | 0 | 0 | 0.006131 | 441.81 | 2023-04-05 17:59:01 | -0.00041549 | -9.2533 | -666.8108 | 0 | Close
5794 | 1 | 4 | CC DChg | 14:01:30 | 48:14:30 | -0.11106 | 3.7414 | 1.55732 | 112.22 | 0 | 0 | 1.55732 | 112.22 | 0.00613447 | 442.06 | 0 | 0 | 0.00613447 | 442.06 | 2023-04-05 17:59:31 | -0.00041552 | -9.2551 | -666.9389 | 0 | Close
5795 | 1 | 4 | CC DChg | 14:02:00 | 48:15:00 | -0.11105 | 3.7413 | 1.55825 | 112.29 | 0 | 0 | 1.55825 | 112.29 | 0.00613793 | 442.31 | 0 | 0 | 0.00613793 | 442.31 | 2023-04-05 18:00:01 | -0.00041547 | -9.2533 | -666.8108 | 0 | Close
5796 | 1 | 4 | CC DChg | 14:02:30 | 48:15:30 | -0.11104 | 3.7412 | 1.55917 | 112.36 | 0 | 0 | 1.55917 | 112.36 | 0.00614139 | 442.56 | 0 | 0 | 0.00614139 | 442.56 | 2023-04-05 18:00:29 | -0.00041542 | -9.2551 | -666.9389 | 0 | Close
5797 | 1 | 4 | CC DChg | 14:03:00 | 48:16:00 | -0.11104 | 3.7411 | 1.5601 | 112.42 | 0 | 0 | 1.5601 | 112.42 | 0.00614485 | 442.81 | 0 | 0 | 0.00614485 | 442.81 | 2023-04-05 18:00:59 | -0.00041541 | -9.2516 | -666.6827 | 0 | Close
5798 | 1 | 4 | CC DChg | 14:03:30 | 48:16:30 | -0.11104 | 3.741 | 1.56102 | 112.49 | 0 | 0 | 1.56102 | 112.49 | 0.00614831 | 443.06 | 0 | 0 | 0.00614831 | 443.06 | 2023-04-05 18:01:29 | -0.0004154 | -9.2569 | -667.067 | 0 | Close
5799 | 1 | 4 | CC DChg | 14:04:00 | 48:17:00 | -0.11104 | 3.7409 | 1.56195 | 112.56 | 0 | 0 | 1.56195 | 112.56 | 0.00615178 | 443.31 | 0 | 0 | 0.00615178 | 443.31 | 2023-04-05 18:01:59 | -0.00041539 | -9.2533 | -666.8108 | 0 | Close
5800 | 1 | 4 | CC DChg | 14:04:30 | 48:17:30 | -0.11106 | 3.7407 | 1.56287 | 112.62 | 0 | 0 | 1.56287 | 112.62 | 0.00615524 | 443.56 | 0 | 0 | 0.00615524 | 443.56 | 2023-04-05 18:02:29 | -0.00041544 | -4.6267 | -333.4054 | 0 | Close
5801 | 1 | 4 | CC DChg | 14:05:00 | 48:18:00 | -0.11106 | 3.7407 | 1.5638 | 112.69 | 0 | 0 | 1.5638 | 112.69 | 0.0061587 | 443.81 | 0 | 0 | 0.0061587 | 443.81 | 2023-04-05 18:02:59 | -0.00041544 | 0 | 0 | 0 | Close
5802 | 1 | 4 | CC DChg | 14:05:30 | 48:18:30 | -0.11106 | 3.7406 | 1.56472 | 112.76 | 0 | 0 | 1.56472 | 112.76 | 0.00616216 | 444.06 | 0 | 0 | 0.00616216 | 444.06 | 2023-04-05 18:03:29 | -0.00041543 | -9.2533 | -666.8108 | 0 | Close
5803 | 1 | 4 | CC DChg | 14:06:00 | 48:19:00 | -0.11104 | 3.7404 | 1.56565 | 112.82 | 0 | 0 | 1.56565 | 112.82 | 0.00616562 | 444.31 | 0 | 0 | 0.00616562 | 444.31 | 2023-04-05 18:03:59 | -0.00041533 | -4.6276 | -333.4694 | 0 | Close
5804 | 1 | 4 | CC DChg | 14:06:30 | 48:19:30 | -0.11105 | 3.7403 | 1.56657 | 112.89 | 0 | 0 | 1.56657 | 112.89 | 0.00616908 | 444.55 | 0 | 0 | 0.00616908 | 444.55 | 2023-04-05 18:04:29 | -0.00041536 | -9.2516 | -666.6827 | 0 | Close
5805 | 1 | 4 | CC DChg | 14:07:00 | 48:20:00 | -0.11105 | 3.7403 | 1.5675 | 112.96 | 0 | 0 | 1.5675 | 112.96 | 0.00617255 | 444.8 | 0 | 0 | 0.00617255 | 444.8 | 2023-04-05 18:04:59 | -0.00041536 | 0 | 0 | 0 | Close
5806 | 1 | 4 | CC DChg | 14:07:30 | 48:20:30 | -0.11105 | 3.7401 | 1.56843 | 113.02 | 0 | 0 | 1.56843 | 113.02 | 0.00617601 | 445.05 | 0 | 0 | 0.00617601 | 445.05 | 2023-04-05 18:05:29 | -0.00041534 | -4.6276 | -333.4694 | 0 | Close
5807 | 1 | 4 | CC DChg | 14:08:00 | 48:21:00 | -0.11105 | 3.7399 | 1.56935 | 113.09 | 0 | 0 | 1.56935 | 113.09 | 0.00617947 | 445.3 | 0 | 0 | 0.00617947 | 445.3 | 2023-04-05 18:05:59 | -0.00041532 | -4.6267 | -333.4054 | 0 | Close
5808 | 1 | 4 | CC DChg | 14:08:30 | 48:21:30 | -0.11106 | 3.7398 | 1.57028 | 113.16 | 0 | 0 | 1.57028 | 113.16 | 0.00618293 | 445.55 | 0 | 0 | 0.00618293 | 445.55 | 2023-04-05 18:06:29 | -0.00041534 | -9.2551 | -666.9389 | 0 | Close
5809 | 1 | 4 | CC DChg | 14:09:00 | 48:22:00 | -0.11105 | 3.7398 | 1.5712 | 113.22 | 0 | 0 | 1.5712 | 113.22 | 0.00618639 | 445.8 | 0 | 0 | 0.00618639 | 445.8 | 2023-04-05 18:06:59 | -0.0004153 | 0 | 0 | 0 | Close
5810 | 1 | 4 | CC DChg | 14:09:30 | 48:22:30 | -0.11105 | 3.7396 | 1.57213 | 113.29 | 0 | 0 | 1.57213 | 113.29 | 0.00618985 | 446.05 | 0 | 0 | 0.00618985 | 446.05 | 2023-04-05 18:07:29 | -0.00041528 | -4.6276 | -333.4694 | 0 | Close
5811 | 1 | 4 | CC DChg | 14:10:00 | 48:23:00 | -0.11104 | 3.7396 | 1.57305 | 113.36 | 0 | 0 | 1.57305 | 113.36 | 0.00619331 | 446.3 | 0 | 0 | 0.00619331 | 446.3 | 2023-04-05 18:07:59 | -0.00041525 | 0 | 0 | 0 | Close
5812 | 1 | 4 | CC DChg | 14:10:30 | 48:23:30 | -0.11105 | 3.7394 | 1.57398 | 113.42 | 0 | 0 | 1.57398 | 113.42 | 0.00619677 | 446.55 | 0 | 0 | 0.00619677 | 446.55 | 2023-04-05 18:08:29 | -0.00041526 | -4.6267 | -333.4054 | 0 | Close
5813 | 1 | 4 | CC DChg | 14:11:00 | 48:24:00 | -0.11105 | 3.7394 | 1.5749 | 113.49 | 0 | 0 | 1.5749 | 113.49 | 0.00620023 | 446.8 | 0 | 0 | 0.00620023 | 446.8 | 2023-04-05 18:08:59 | -0.00041526 | 0 | 0 | 0 | Close
5814 | 1 | 4 | CC DChg | 14:11:30 | 48:24:30 | -0.11105 | 3.7392 | 1.57583 | 113.56 | 0 | 0 | 1.57583 | 113.56 | 0.00620369 | 447.05 | 0 | 0 | 0.00620369 | 447.05 | 2023-04-05 18:09:29 | -0.00041524 | -4.6284 | -333.5335 | 0 | Close
5815 | 1 | 4 | CC DChg | 14:12:00 | 48:25:00 | -0.11105 | 3.7391 | 1.57675 | 113.62 | 0 | 0 | 1.57675 | 113.62 | 0.00620715 | 447.3 | 0 | 0 | 0.00620715 | 447.3 | 2023-04-05 18:09:59 | -0.00041523 | -9.2533 | -666.8108 | 0 | Close
5816 | 1 | 4 | CC DChg | 14:12:30 | 48:25:30 | -0.11105 | 3.739 | 1.57768 | 113.69 | 0 | 0 | 1.57768 | 113.69 | 0.00621061 | 447.55 | 0 | 0 | 0.00621061 | 447.55 | 2023-04-05 18:10:29 | -0.00041522 | -9.2551 | -666.9389 | 0 | Close
5817 | 1 | 4 | CC DChg | 14:13:00 | 48:26:00 | -0.11106 | 3.7388 | 1.5786 | 113.76 | 0 | 0 | 1.5786 | 113.76 | 0.00621407 | 447.8 | 0 | 0 | 0.00621407 | 447.8 | 2023-04-05 18:10:59 | -0.00041523 | -4.6267 | -333.4054 | 0 | Close
5818 | 1 | 4 | CC DChg | 14:13:30 | 48:26:30 | -0.11104 | 3.7387 | 1.57953 | 113.82 | 0 | 0 | 1.57953 | 113.82 | 0.00621753 | 448.05 | 0 | 0 | 0.00621753 | 448.05 | 2023-04-05 18:11:29 | -0.00041515 | -9.2551 | -666.9389 | 0 | Close
5819 | 1 | 4 | CC DChg | 14:14:00 | 48:27:00 | -0.11104 | 3.7386 | 1.58046 | 113.89 | 0 | 0 | 1.58046 | 113.89 | 0.00622099 | 448.3 | 0 | 0 | 0.00622099 | 448.3 | 2023-04-05 18:11:59 | -0.00041513 | -9.2551 | -666.9389 | 0 | Close
5820 | 1 | 4 | CC DChg | 14:14:30 | 48:27:30 | -0.11104 | 3.7386 | 1.58138 | 113.96 | 0 | 0 | 1.58138 | 113.96 | 0.00622445 | 448.54 | 0 | 0 | 0.00622445 | 448.54 | 2023-04-05 18:12:29 | -0.00041513 | 0 | 0 | 0 | Close
5821 | 1 | 4 | CC DChg | 14:15:00 | 48:28:00 | -0.11106 | 3.7385 | 1.58231 | 114.02 | 0 | 0 | 1.58231 | 114.02 | 0.00622791 | 448.79 | 0 | 0 | 0.00622791 | 448.79 | 2023-04-05 18:12:59 | -0.0004152 | -9.2533 | -666.8108 | 0 | Close
5822 | 1 | 4 | CC DChg | 14:15:30 | 48:28:30 | -0.11106 | 3.7383 | 1.58323 | 114.09 | 0 | 0 | 1.58323 | 114.09 | 0.00623137 | 449.04 | 0 | 0 | 0.00623137 | 449.04 | 2023-04-05 18:13:29 | -0.00041518 | -4.6276 | -333.4694 | 0 | Close
5823 | 1 | 4 | CC DChg | 14:16:00 | 48:29:00 | -0.11106 | 3.7383 | 1.58416 | 114.16 | 0 | 0 | 1.58416 | 114.16 | 0.00623483 | 449.29 | 0 | 0 | 0.00623483 | 449.29 | 2023-04-05 18:13:59 | -0.00041518 | 0 | 0 | 0 | Close
5824 | 1 | 4 | CC DChg | 14:16:30 | 48:29:30 | -0.11105 | 3.7382 | 1.58508 | 114.22 | 0 | 0 | 1.58508 | 114.22 | 0.00623829 | 449.54 | 0 | 0 | 0.00623829 | 449.54 | 2023-04-05 18:14:29 | -0.00041513 | -9.2569 | -667.067 | 0 | Close
5825 | 1 | 4 | CC DChg | 14:17:00 | 48:30:00 | -0.11105 | 3.7381 | 1.58601 | 114.29 | 0 | 0 | 1.58601 | 114.29 | 0.00624175 | 449.79 | 0 | 0 | 0.00624175 | 449.79 | 2023-04-05 18:14:59 | -0.00041512 | -9.2516 | -666.6827 | 0 | Close
5826 | 1 | 4 | CC DChg | 14:17:30 | 48:30:30 | -0.11106 | 3.7379 | 1.58693 | 114.36 | 0 | 0 | 1.58693 | 114.36 | 0.00624521 | 450.04 | 0 | 0 | 0.00624521 | 450.04 | 2023-04-05 18:15:29 | -0.00041513 | -4.6276 | -333.4694 | 0 | Close
5827 | 1 | 4 | CC DChg | 14:18:00 | 48:31:00 | -0.11106 | 3.7378 | 1.58786 | 114.42 | 0 | 0 | 1.58786 | 114.42 | 0.00624867 | 450.29 | 0 | 0 | 0.00624867 | 450.29 | 2023-04-05 18:15:59 | -0.00041512 | -9.2551 | -666.9389 | 0 | Close
5828 | 1 | 4 | CC DChg | 14:18:30 | 48:31:30 | -0.11105 | 3.7377 | 1.58878 | 114.49 | 0 | 0 | 1.58878 | 114.49 | 0.00625213 | 450.54 | 0 | 0 | 0.00625213 | 450.54 | 2023-04-05 18:16:29 | -0.00041507 | -9.2533 | -666.8108 | 0 | Close
5829 | 1 | 4 | CC DChg | 14:19:00 | 48:32:00 | -0.11105 | 3.7376 | 1.58971 | 114.56 | 0 | 0 | 1.58971 | 114.56 | 0.00625559 | 450.79 | 0 | 0 | 0.00625559 | 450.79 | 2023-04-05 18:16:59 | -0.00041506 | -9.2551 | -666.9389 | 0 | Close
5830 | 1 | 4 | CC DChg | 14:19:30 | 48:32:30 | -0.11104 | 3.7375 | 1.59064 | 114.62 | 0 | 0 | 1.59064 | 114.62 | 0.00625905 | 451.04 | 0 | 0 | 0.00625905 | 451.04 | 2023-04-05 18:17:29 | -0.00041501 | -9.2533 | -666.8108 | 0 | Close
5831 | 1 | 4 | CC DChg | 14:20:00 | 48:33:00 | -0.11106 | 3.7374 | 1.59156 | 114.69 | 0 | 0 | 1.59156 | 114.69 | 0.00626251 | 451.29 | 0 | 0 | 0.00626251 | 451.29 | 2023-04-05 18:17:59 | -0.00041508 | -9.2551 | -666.9389 | 0 | Close
5832 | 1 | 4 | CC DChg | 14:20:30 | 48:33:30 | -0.11105 | 3.7373 | 1.59249 | 114.76 | 0 | 0 | 1.59249 | 114.76 | 0.00626596 | 451.54 | 0 | 0 | 0.00626596 | 451.54 | 2023-04-05 18:18:29 | -0.00041503 | -9.2551 | -666.9389 | 0 | Close
5833 | 1 | 4 | CC DChg | 14:21:00 | 48:34:00 | -0.11105 | 3.7372 | 1.59341 | 114.82 | 0 | 0 | 1.59341 | 114.82 | 0.00626942 | 451.79 | 0 | 0 | 0.00626942 | 451.79 | 2023-04-05 18:18:59 | -0.00041502 | -9.2533 | -666.8108 | 0 | Close
5834 | 1 | 4 | CC DChg | 14:21:30 | 48:34:30 | -0.11105 | 3.737 | 1.59434 | 114.89 | 0 | 0 | 1.59434 | 114.89 | 0.00627288 | 452.03 | 0 | 0 | 0.00627288 | 452.03 | 2023-04-05 18:19:29 | -0.00041499 | -4.6267 | -333.4054 | 0 | Close
5835 | 1 | 4 | CC DChg | 14:22:00 | 48:35:00 | -0.11105 | 3.737 | 1.59526 | 114.96 | 0 | 0 | 1.59526 | 114.96 | 0.00627634 | 452.28 | 0 | 0 | 0.00627634 | 452.28 | 2023-04-05 18:19:59 | -0.00041499 | 0 | 0 | 0 | Close
5836 | 1 | 4 | CC DChg | 14:22:30 | 48:35:30 | -0.11104 | 3.7369 | 1.59619 | 115.02 | 0 | 0 | 1.59619 | 115.02 | 0.0062798 | 452.53 | 0 | 0 | 0.0062798 | 452.53 | 2023-04-05 18:20:29 | -0.00041495 | -9.2516 | -666.6827 | 0 | Close
5837 | 1 | 4 | CC DChg | 14:23:00 | 48:36:00 | -0.11105 | 3.7367 | 1.59711 | 115.09 | 0 | 0 | 1.59711 | 115.09 | 0.00628326 | 452.78 | 0 | 0 | 0.00628326 | 452.78 | 2023-04-05 18:20:59 | -0.00041496 | -4.6276 | -333.4694 | 0 | Close
5838 | 1 | 4 | CC DChg | 14:23:30 | 48:36:30 | -0.11105 | 3.7367 | 1.59804 | 115.16 | 0 | 0 | 1.59804 | 115.16 | 0.00628671 | 453.03 | 0 | 0 | 0.00628671 | 453.03 | 2023-04-05 18:21:29 | -0.00041496 | 0 | 0 | 0 | Close
5839 | 1 | 4 | CC DChg | 14:24:00 | 48:37:00 | -0.11106 | 3.7365 | 1.59896 | 115.22 | 0 | 0 | 1.59896 | 115.22 | 0.00629017 | 453.28 | 0 | 0 | 0.00629017 | 453.28 | 2023-04-05 18:21:59 | -0.00041498 | -4.6276 | -333.4694 | 0 | Close
5840 | 1 | 4 | CC DChg | 14:24:30 | 48:37:30 | -0.11106 | 3.7364 | 1.59989 | 115.29 | 0 | 0 | 1.59989 | 115.29 | 0.00629363 | 453.53 | 0 | 0 | 0.00629363 | 453.53 | 2023-04-05 18:22:29 | -0.00041496 | -9.2551 | -666.9389 | 0 | Close
5841 | 1 | 4 | CC DChg | 14:25:00 | 48:38:00 | -0.11106 | 3.7363 | 1.60082 | 115.36 | 0 | 0 | 1.60082 | 115.36 | 0.00629709 | 453.78 | 0 | 0 | 0.00629709 | 453.78 | 2023-04-05 18:22:59 | -0.00041495 | -9.2533 | -666.8108 | 0 | Close
5842 | 1 | 4 | CC DChg | 14:25:30 | 48:38:30 | -0.11105 | 3.7362 | 1.60174 | 115.42 | 0 | 0 | 1.60174 | 115.42 | 0.00630055 | 454.03 | 0 | 0 | 0.00630055 | 454.03 | 2023-04-05 18:23:29 | -0.00041491 | -9.2551 | -666.9389 | 0 | Close
5843 | 1 | 4 | CC DChg | 14:26:00 | 48:39:00 | -0.11106 | 3.7361 | 1.60267 | 115.49 | 0 | 0 | 1.60267 | 115.49 | 0.006304 | 454.28 | 0 | 0 | 0.006304 | 454.28 | 2023-04-05 18:23:59 | -0.00041493 | -9.2551 | -666.9389 | 0 | Close
5844 | 1 | 4 | CC DChg | 14:26:30 | 48:39:30 | -0.11105 | 3.736 | 1.60359 | 115.56 | 0 | 0 | 1.60359 | 115.56 | 0.00630746 | 454.53 | 0 | 0 | 0.00630746 | 454.53 | 2023-04-05 18:24:29 | -0.00041488 | -9.2533 | -666.8108 | 0 | Close
5845 | 1 | 4 | CC DChg | 14:27:00 | 48:40:00 | -0.11105 | 3.7359 | 1.60452 | 115.62 | 0 | 0 | 1.60452 | 115.62 | 0.00631092 | 454.78 | 0 | 0 | 0.00631092 | 454.78 | 2023-04-05 18:24:59 | -0.00041487 | -9.2551 | -666.9389 | 0 | Close
5846 | 1 | 4 | CC DChg | 14:27:30 | 48:40:30 | -0.11105 | 3.7358 | 1.60544 | 115.69 | 0 | 0 | 1.60544 | 115.69 | 0.00631438 | 455.02 | 0 | 0 | 0.00631438 | 455.02 | 2023-04-05 18:25:29 | -0.00041486 | -9.2533 | -666.8108 | 0 | Close
5847 | 1 | 4 | CC DChg | 14:28:00 | 48:41:00 | -0.11104 | 3.7357 | 1.60637 | 115.76 | 0 | 0 | 1.60637 | 115.76 | 0.00631783 | 455.27 | 0 | 0 | 0.00631783 | 455.27 | 2023-04-05 18:25:59 | -0.00041481 | -9.2533 | -666.8108 | 0 | Close
5848 | 1 | 4 | CC DChg | 14:28:30 | 48:41:30 | -0.11105 | 3.7355 | 1.60729 | 115.82 | 0 | 0 | 1.60729 | 115.82 | 0.00632129 | 455.52 | 0 | 0 | 0.00632129 | 455.52 | 2023-04-05 18:26:29 | -0.00041483 | -4.6284 | -333.5335 | 0 | Close
5849 | 1 | 4 | CC DChg | 14:29:00 | 48:42:00 | -0.11106 | 3.7355 | 1.60822 | 115.89 | 0 | 0 | 1.60822 | 115.89 | 0.00632475 | 455.77 | 0 | 0 | 0.00632475 | 455.77 | 2023-04-05 18:26:59 | -0.00041486 | 0 | 0 | 0 | Close
5850 | 1 | 4 | CC DChg | 14:29:30 | 48:42:30 | -0.11105 | 3.7353 | 1.60914 | 115.96 | 0 | 0 | 1.60914 | 115.96 | 0.0063282 | 456.02 | 0 | 0 | 0.0063282 | 456.02 | 2023-04-05 18:27:29 | -0.00041481 | -4.6276 | -333.4694 | 0 | Close
5851 | 1 | 4 | CC DChg | 14:30:00 | 48:43:00 | -0.11106 | 3.7353 | 1.61007 | 116.02 | 0 | 0 | 1.61007 | 116.02 | 0.00633166 | 456.27 | 0 | 0 | 0.00633166 | 456.27 | 2023-04-05 18:27:59 | -0.00041484 | 0 | 0 | 0 | Close
5852 | 1 | 4 | CC DChg | 14:30:30 | 48:43:30 | -0.11107 | 3.7351 | 1.611 | 116.09 | 0 | 0 | 1.611 | 116.09 | 0.00633512 | 456.52 | 0 | 0 | 0.00633512 | 456.52 | 2023-04-05 18:28:29 | -0.00041486 | -4.6267 | -333.4054 | 0 | Close
5853 | 1 | 4 | CC DChg | 14:31:00 | 48:44:00 | -0.11106 | 3.735 | 1.61192 | 116.16 | 0 | 0 | 1.61192 | 116.16 | 0.00633857 | 456.77 | 0 | 0 | 0.00633857 | 456.77 | 2023-04-05 18:28:59 | -0.00041481 | -9.2533 | -666.8108 | 0 | Close
5854 | 1 | 4 | CC DChg | 14:31:30 | 48:44:30 | -0.11104 | 3.7349 | 1.61285 | 116.22 | 0 | 0 | 1.61285 | 116.22 | 0.00634203 | 457.02 | 0 | 0 | 0.00634203 | 457.02 | 2023-04-05 18:29:29 | -0.00041472 | -9.2533 | -666.8108 | 0 | Close
5855 | 1 | 4 | CC DChg | 14:32:00 | 48:45:00 | -0.11104 | 3.7347 | 1.61377 | 116.29 | 0 | 0 | 1.61377 | 116.29 | 0.00634549 | 457.27 | 0 | 0 | 0.00634549 | 457.27 | 2023-04-05 18:29:59 | -0.0004147 | -4.6284 | -333.5335 | 0 | Close
5856 | 1 | 4 | CC DChg | 14:32:30 | 48:45:30 | -0.11105 | 3.7346 | 1.6147 | 116.36 | 0 | 0 | 1.6147 | 116.36 | 0.00634894 | 457.52 | 0 | 0 | 0.00634894 | 457.52 | 2023-04-05 18:30:29 | -0.00041473 | -9.2533 | -666.8108 | 0 | Close
5857 | 1 | 4 | CC DChg | 14:33:00 | 48:46:00 | -0.11105 | 3.7346 | 1.61562 | 116.42 | 0 | 0 | 1.61562 | 116.42 | 0.0063524 | 457.76 | 0 | 0 | 0.0063524 | 457.76 | 2023-04-05 18:30:59 | -0.00041473 | 0 | 0 | 0 | Close
5858 | 1 | 4 | CC DChg | 14:33:30 | 48:46:30 | -0.11105 | 3.7344 | 1.61655 | 116.49 | 0 | 0 | 1.61655 | 116.49 | 0.00635585 | 458.01 | 0 | 0 | 0.00635585 | 458.01 | 2023-04-05 18:31:29 | -0.00041471 | -4.6276 | -333.4694 | 0 | Close
5859 | 1 | 4 | CC DChg | 14:34:00 | 48:47:00 | -0.11104 | 3.7344 | 1.61747 | 116.56 | 0 | 0 | 1.61747 | 116.56 | 0.00635931 | 458.26 | 0 | 0 | 0.00635931 | 458.26 | 2023-04-05 18:31:59 | -0.00041467 | 0 | 0 | 0 | Close
5860 | 1 | 4 | CC DChg | 14:34:30 | 48:47:30 | -0.11105 | 3.7343 | 1.6184 | 116.62 | 0 | 0 | 1.6184 | 116.62 | 0.00636277 | 458.51 | 0 | 0 | 0.00636277 | 458.51 | 2023-04-05 18:32:29 | -0.00041469 | -9.2516 | -666.6827 | 0 | Close
5861 | 1 | 4 | CC DChg | 14:35:00 | 48:48:00 | -0.11106 | 3.7342 | 1.61932 | 116.69 | 0 | 0 | 1.61932 | 116.69 | 0.00636622 | 458.76 | 0 | 0 | 0.00636622 | 458.76 | 2023-04-05 18:32:59 | -0.00041472 | -9.2569 | -667.067 | 0 | Close
5862 | 1 | 4 | CC DChg | 14:35:30 | 48:48:30 | -0.11106 | 3.734 | 1.62025 | 116.76 | 0 | 0 | 1.62025 | 116.76 | 0.00636968 | 459.01 | 0 | 0 | 0.00636968 | 459.01 | 2023-04-05 18:33:29 | -0.0004147 | -4.6267 | -333.4054 | 0 | Close
5863 | 1 | 4 | CC DChg | 14:36:00 | 48:49:00 | -0.11105 | 3.7338 | 1.62117 | 116.82 | 0 | 0 | 1.62117 | 116.82 | 0.00637313 | 459.26 | 0 | 0 | 0.00637313 | 459.26 | 2023-04-05 18:33:59 | -0.00041464 | -4.6276 | -333.4694 | 0 | Close
5864 | 1 | 4 | CC DChg | 14:36:30 | 48:49:30 | -0.11105 | 3.7338 | 1.6221 | 116.89 | 0 | 0 | 1.6221 | 116.89 | 0.00637659 | 459.51 | 0 | 0 | 0.00637659 | 459.51 | 2023-04-05 18:34:29 | -0.00041464 | 0 | 0 | 0 | Close
5865 | 1 | 4 | CC DChg | 14:37:00 | 48:50:00 | -0.11106 | 3.7337 | 1.62303 | 116.96 | 0 | 0 | 1.62303 | 116.96 | 0.00638004 | 459.76 | 0 | 0 | 0.00638004 | 459.76 | 2023-04-05 18:34:59 | -0.00041466 | -9.2533 | -666.8108 | 0 | Close
5866 | 1 | 4 | CC DChg | 14:37:30 | 48:50:30 | -0.11105 | 3.7335 | 1.62395 | 117.02 | 0 | 0 | 1.62395 | 117.02 | 0.0063835 | 460.01 | 0 | 0 | 0.0063835 | 460.01 | 2023-04-05 18:35:29 | -0.00041461 | -4.6276 | -333.4694 | 0 | Close
5867 | 1 | 4 | CC DChg | 14:38:00 | 48:51:00 | -0.11105 | 3.7336 | 1.62488 | 117.09 | 0 | 0 | 1.62488 | 117.09 | 0.00638695 | 460.25 | 0 | 0 | 0.00638695 | 460.25 | 2023-04-05 18:35:59 | -0.00041462 | 9.2551 | 666.9389 | 0 | Close
5868 | 1 | 4 | CC DChg | 14:38:30 | 48:51:30 | -0.11105 | 3.7334 | 1.6258 | 117.16 | 0 | 0 | 1.6258 | 117.16 | 0.00639041 | 460.5 | 0 | 0 | 0.00639041 | 460.5 | 2023-04-05 18:36:29 | -0.00041459 | -4.6267 | -333.4054 | 0 | Close
5869 | 1 | 4 | CC DChg | 14:39:00 | 48:52:00 | -0.11105 | 3.7333 | 1.62673 | 117.22 | 0 | 0 | 1.62673 | 117.22 | 0.00639386 | 460.75 | 0 | 0 | 0.00639386 | 460.75 | 2023-04-05 18:36:59 | -0.00041458 | -9.2551 | -666.9389 | 0 | Close
5870 | 1 | 4 | CC DChg | 14:39:30 | 48:52:30 | -0.11106 | 3.7332 | 1.62765 | 117.29 | 0 | 0 | 1.62765 | 117.29 | 0.00639732 | 461 | 0 | 0 | 0.00639732 | 461 | 2023-04-05 18:37:29 | -0.00041461 | -9.2533 | -666.8108 | 0 | Close
5871 | 1 | 4 | CC DChg | 14:40:00 | 48:53:00 | -0.11106 | 3.7331 | 1.62858 | 117.36 | 0 | 0 | 1.62858 | 117.36 | 0.00640077 | 461.25 | 0 | 0 | 0.00640077 | 461.25 | 2023-04-05 18:37:59 | -0.0004146 | -9.2551 | -666.9389 | 0 | Close
5872 | 1 | 4 | CC DChg | 14:40:30 | 48:53:30 | -0.11104 | 3.733 | 1.6295 | 117.42 | 0 | 0 | 1.6295 | 117.42 | 0.00640423 | 461.5 | 0 | 0 | 0.00640423 | 461.5 | 2023-04-05 18:38:29 | -0.00041451 | -9.2533 | -666.8108 | 0 | Close
5873 | 1 | 4 | CC DChg | 14:41:00 | 48:54:00 | -0.11103 | 3.7329 | 1.63043 | 117.49 | 0 | 0 | 1.63043 | 117.49 | 0.00640768 | 461.75 | 0 | 0 | 0.00640768 | 461.75 | 2023-04-05 18:38:59 | -0.00041446 | -9.2533 | -666.8108 | 0 | Close
5874 | 1 | 4 | CC DChg | 14:41:30 | 48:54:30 | -0.11106 | 3.7327 | 1.63135 | 117.56 | 0 | 0 | 1.63135 | 117.56 | 0.00641114 | 462 | 0 | 0 | 0.00641114 | 462 | 2023-04-05 18:39:29 | -0.00041455 | -4.6276 | -333.4694 | 0 | Close
5875 | 1 | 4 | CC DChg | 14:42:00 | 48:55:00 | -0.11105 | 3.7326 | 1.63228 | 117.62 | 0 | 0 | 1.63228 | 117.62 | 0.00641459 | 462.25 | 0 | 0 | 0.00641459 | 462.25 | 2023-04-05 18:39:59 | -0.00041451 | -9.2551 | -666.9389 | 0 | Close
5876 | 1 | 4 | CC DChg | 14:42:30 | 48:55:30 | -0.11105 | 3.7325 | 1.63321 | 117.69 | 0 | 0 | 1.63321 | 117.69 | 0.00641805 | 462.5 | 0 | 0 | 0.00641805 | 462.5 | 2023-04-05 18:40:29 | -0.00041449 | -9.2551 | -666.9389 | 0 | Close
5877 | 1 | 4 | CC DChg | 14:43:00 | 48:56:00 | -0.11105 | 3.7323 | 1.63413 | 117.76 | 0 | 0 | 1.63413 | 117.76 | 0.0064215 | 462.74 | 0 | 0 | 0.0064215 | 462.74 | 2023-04-05 18:40:59 | -0.00041447 | -4.6267 | -333.4054 | 0 | Close
5878 | 1 | 4 | CC DChg | 14:43:30 | 48:56:30 | -0.11107 | 3.7323 | 1.63506 | 117.82 | 0 | 0 | 1.63506 | 117.82 | 0.00642495 | 462.99 | 0 | 0 | 0.00642495 | 462.99 | 2023-04-05 18:41:29 | -0.00041455 | 0 | 0 | 0 | Close
5879 | 1 | 4 | CC DChg | 14:44:00 | 48:57:00 | -0.11105 | 3.7322 | 1.63598 | 117.89 | 0 | 0 | 1.63598 | 117.89 | 0.00642841 | 463.24 | 0 | 0 | 0.00642841 | 463.24 | 2023-04-05 18:41:59 | -0.00041446 | -9.2551 | -666.9389 | 0 | Close
5880 | 1 | 4 | CC DChg | 14:44:30 | 48:57:30 | -0.11104 | 3.7321 | 1.63691 | 117.96 | 0 | 0 | 1.63691 | 117.96 | 0.00643186 | 463.49 | 0 | 0 | 0.00643186 | 463.49 | 2023-04-05 18:42:29 | -0.00041441 | -9.2533 | -666.8108 | 0 | Close
5881 | 1 | 4 | CC DChg | 14:45:00 | 48:58:00 | -0.11105 | 3.732 | 1.63783 | 118.02 | 0 | 0 | 1.63783 | 118.02 | 0.00643531 | 463.74 | 0 | 0 | 0.00643531 | 463.74 | 2023-04-05 18:42:59 | -0.00041444 | -9.2551 | -666.9389 | 0 | Close
5882 | 1 | 4 | CC DChg | 14:45:30 | 48:58:30 | -0.11105 | 3.7319 | 1.63876 | 118.09 | 0 | 0 | 1.63876 | 118.09 | 0.00643877 | 463.99 | 0 | 0 | 0.00643877 | 463.99 | 2023-04-05 18:43:29 | -0.00041443 | -9.2533 | -666.8108 | 0 | Close
5883 | 1 | 4 | CC DChg | 14:46:00 | 48:59:00 | -0.11105 | 3.7318 | 1.63968 | 118.16 | 0 | 0 | 1.63968 | 118.16 | 0.00644222 | 464.24 | 0 | 0 | 0.00644222 | 464.24 | 2023-04-05 18:43:59 | -0.00041442 | -9.2551 | -666.9389 | 0 | Close
5884 | 1 | 4 | CC DChg | 14:46:30 | 48:59:30 | -0.11104 | 3.7317 | 1.64061 | 118.23 | 0 | 0 | 1.64061 | 118.23 | 0.00644567 | 464.49 | 0 | 0 | 0.00644567 | 464.49 | 2023-04-05 18:44:29 | -0.00041437 | -9.2533 | -666.8108 | 0 | Close
5885 | 1 | 4 | CC DChg | 14:47:00 | 49:00:00 | -0.11105 | 3.7315 | 1.64153 | 118.29 | 0 | 0 | 1.64153 | 118.29 | 0.00644913 | 464.74 | 0 | 0 | 0.00644913 | 464.74 | 2023-04-05 18:44:59 | -0.00041438 | -4.6267 | -333.4054 | 0 | Close
5886 | 1 | 4 | CC DChg | 14:47:30 | 49:00:30 | -0.11104 | 3.7313 | 1.64246 | 118.36 | 0 | 0 | 1.64246 | 118.36 | 0.00645258 | 464.98 | 0 | 0 | 0.00645258 | 464.98 | 2023-04-05 18:45:29 | -0.00041432 | -4.6276 | -333.4694 | 0 | Close
5887 | 1 | 4 | CC DChg | 14:48:00 | 49:01:00 | -0.11104 | 3.7313 | 1.64338 | 118.43 | 0 | 0 | 1.64338 | 118.43 | 0.00645603 | 465.23 | 0 | 0 | 0.00645603 | 465.23 | 2023-04-05 18:45:59 | -0.00041432 | 0 | 0 | 0 | Close
5888 | 1 | 4 | CC DChg | 14:48:30 | 49:01:30 | -0.11105 | 3.7312 | 1.64431 | 118.49 | 0 | 0 | 1.64431 | 118.49 | 0.00645949 | 465.48 | 0 | 0 | 0.00645949 | 465.48 | 2023-04-05 18:46:29 | -0.00041435 | -9.2533 | -666.8108 | 0 | Close
5889 | 1 | 4 | CC DChg | 14:49:00 | 49:02:00 | -0.11104 | 3.731 | 1.64524 | 118.56 | 0 | 0 | 1.64524 | 118.56 | 0.00646294 | 465.73 | 0 | 0 | 0.00646294 | 465.73 | 2023-04-05 18:46:59 | -0.00041429 | -4.6267 | -333.4054 | 0 | Close
5890 | 1 | 4 | CC DChg | 14:49:30 | 49:02:30 | -0.11104 | 3.7309 | 1.64616 | 118.63 | 0 | 0 | 1.64616 | 118.63 | 0.00646639 | 465.98 | 0 | 0 | 0.00646639 | 465.98 | 2023-04-05 18:47:29 | -0.00041428 | -9.2533 | -666.8108 | 0 | Close
5891 | 1 | 4 | CC DChg | 14:50:00 | 49:03:00 | -0.11105 | 3.7308 | 1.64709 | 118.69 | 0 | 0 | 1.64709 | 118.69 | 0.00646985 | 466.23 | 0 | 0 | 0.00646985 | 466.23 | 2023-04-05 18:47:59 | -0.00041431 | -9.2551 | -666.9389 | 0 | Close
5892 | 1 | 4 | CC DChg | 14:50:30 | 49:03:30 | -0.11106 | 3.7307 | 1.64801 | 118.76 | 0 | 0 | 1.64801 | 118.76 | 0.0064733 | 466.48 | 0 | 0 | 0.0064733 | 466.48 | 2023-04-05 18:48:29 | -0.00041433 | -9.2551 | -666.9389 | 0 | Close
5893 | 1 | 4 | CC DChg | 14:51:00 | 49:04:00 | -0.11106 | 3.7306 | 1.64894 | 118.83 | 0 | 0 | 1.64894 | 118.83 | 0.00647675 | 466.73 | 0 | 0 | 0.00647675 | 466.73 | 2023-04-05 18:48:59 | -0.00041432 | -9.2533 | -666.8108 | 0 | Close
5894 | 1 | 4 | CC DChg | 14:51:30 | 49:04:30 | -0.11105 | 3.7305 | 1.64986 | 118.89 | 0 | 0 | 1.64986 | 118.89 | 0.0064802 | 466.97 | 0 | 0 | 0.0064802 | 466.97 | 2023-04-05 18:49:29 | -0.00041427 | -9.2551 | -666.9389 | 0 | Close
5895 | 1 | 4 | CC DChg | 14:52:00 | 49:05:00 | -0.11106 | 3.7304 | 1.65079 | 118.96 | 0 | 0 | 1.65079 | 118.96 | 0.00648366 | 467.22 | 0 | 0 | 0.00648366 | 467.22 | 2023-04-05 18:49:59 | -0.0004143 | -9.2533 | -666.8108 | 0 | Close
5896 | 1 | 4 | CC DChg | 14:52:30 | 49:05:30 | -0.11105 | 3.7302 | 1.65171 | 119.03 | 0 | 0 | 1.65171 | 119.03 | 0.00648711 | 467.47 | 0 | 0 | 0.00648711 | 467.47 | 2023-04-05 18:50:29 | -0.00041424 | -4.6267 | -333.4054 | 0 | Close
5897 | 1 | 4 | CC DChg | 14:53:00 | 49:06:00 | -0.11106 | 3.7302 | 1.65264 | 119.09 | 0 | 0 | 1.65264 | 119.09 | 0.00649056 | 467.72 | 0 | 0 | 0.00649056 | 467.72 | 2023-04-05 18:50:59 | -0.00041428 | 0 | 0 | 0 | Close
5898 | 1 | 4 | CC DChg | 14:53:30 | 49:06:30 | -0.11106 | 3.7301 | 1.65356 | 119.16 | 0 | 0 | 1.65356 | 119.16 | 0.00649401 | 467.97 | 0 | 0 | 0.00649401 | 467.97 | 2023-04-05 18:51:29 | -0.00041426 | -9.2516 | -666.6827 | 0 | Close
5899 | 1 | 4 | CC DChg | 14:54:00 | 49:07:00 | -0.11106 | 3.7299 | 1.65449 | 119.23 | 0 | 0 | 1.65449 | 119.23 | 0.00649746 | 468.22 | 0 | 0 | 0.00649746 | 468.22 | 2023-04-05 18:51:59 | -0.00041424 | -4.6284 | -333.5335 | 0 | Close
5900 | 1 | 4 | CC DChg | 14:54:30 | 49:07:30 | -0.11105 | 3.7299 | 1.65542 | 119.29 | 0 | 0 | 1.65542 | 119.29 | 0.00650091 | 468.47 | 0 | 0 | 0.00650091 | 468.47 | 2023-04-05 18:52:29 | -0.00041421 | 0 | 0 | 0 | Close
5901 | 1 | 4 | CC DChg | 14:55:00 | 49:08:00 | -0.11105 | 3.7297 | 1.65634 | 119.36 | 0 | 0 | 1.65634 | 119.36 | 0.00650437 | 468.72 | 0 | 0 | 0.00650437 | 468.72 | 2023-04-05 18:52:59 | -0.00041418 | -4.6267 | -333.4054 | 0 | Close
5902 | 1 | 4 | CC DChg | 14:55:30 | 49:08:30 | -0.11106 | 3.7297 | 1.65727 | 119.43 | 0 | 0 | 1.65727 | 119.43 | 0.00650782 | 468.96 | 0 | 0 | 0.00650782 | 468.96 | 2023-04-05 18:53:29 | -0.00041422 | 0 | 0 | 0 | Close
5903 | 1 | 4 | CC DChg | 14:56:00 | 49:09:00 | -0.11105 | 3.7295 | 1.65819 | 119.49 | 0 | 0 | 1.65819 | 119.49 | 0.00651127 | 469.21 | 0 | 0 | 0.00651127 | 469.21 | 2023-04-05 18:53:59 | -0.00041416 | -4.6276 | -333.4694 | 0 | Close
5904 | 1 | 4 | CC DChg | 14:56:30 | 49:09:30 | -0.11105 | 3.7294 | 1.65912 | 119.56 | 0 | 0 | 1.65912 | 119.56 | 0.00651472 | 469.46 | 0 | 0 | 0.00651472 | 469.46 | 2023-04-05 18:54:29 | -0.00041415 | -9.2533 | -666.8108 | 0 | Close
5905 | 1 | 4 | CC DChg | 14:57:00 | 49:10:00 | -0.11105 | 3.7292 | 1.66004 | 119.63 | 0 | 0 | 1.66004 | 119.63 | 0.00651817 | 469.71 | 0 | 0 | 0.00651817 | 469.71 | 2023-04-05 18:54:59 | -0.00041413 | -4.6276 | -333.4694 | 0 | Close
5906 | 1 | 4 | CC DChg | 14:57:30 | 49:10:30 | -0.11105 | 3.7292 | 1.66097 | 119.69 | 0 | 0 | 1.66097 | 119.69 | 0.00652162 | 469.96 | 0 | 0 | 0.00652162 | 469.96 | 2023-04-05 18:55:29 | -0.00041413 | 0 | 0 | 0 | Close
5907 | 1 | 4 | CC DChg | 14:58:00 | 49:11:00 | -0.11105 | 3.7291 | 1.66189 | 119.76 | 0 | 0 | 1.66189 | 119.76 | 0.00652507 | 470.21 | 0 | 0 | 0.00652507 | 470.21 | 2023-04-05 18:55:59 | -0.00041412 | -9.2569 | -667.067 | 0 | Close
5908 | 1 | 4 | CC DChg | 14:58:30 | 49:11:30 | -0.11107 | 3.729 | 1.66282 | 119.83 | 0 | 0 | 1.66282 | 119.83 | 0.00652853 | 470.46 | 0 | 0 | 0.00652853 | 470.46 | 2023-04-05 18:56:29 | -0.00041418 | -9.2516 | -666.6827 | 0 | Close
5909 | 1 | 4 | CC DChg | 14:59:00 | 49:12:00 | -0.11104 | 3.7288 | 1.66374 | 119.89 | 0 | 0 | 1.66374 | 119.89 | 0.00653198 | 470.71 | 0 | 0 | 0.00653198 | 470.71 | 2023-04-05 18:56:59 | -0.00041405 | -4.6267 | -333.4054 | 0 | Close
5910 | 1 | 4 | CC DChg | 14:59:30 | 49:12:30 | -0.11105 | 3.7287 | 1.66467 | 119.96 | 0 | 0 | 1.66467 | 119.96 | 0.00653543 | 470.95 | 0 | 0 | 0.00653543 | 470.95 | 2023-04-05 18:57:29 | -0.00041407 | -9.2551 | -666.9389 | 0 | Close
5911 | 1 | 4 | CC DChg | 15:00:00 | 49:13:00 | -0.11105 | 3.7287 | 1.6656 | 120.03 | 0 | 0 | 1.6656 | 120.03 | 0.00653888 | 471.2 | 0 | 0 | 0.00653888 | 471.2 | 2023-04-05 18:57:59 | -0.00041407 | 0 | 0 | 0 | Close
5912 | 1 | 4 | CC DChg | 15:00:30 | 49:13:30 | -0.11104 | 3.7286 | 1.66652 | 120.09 | 0 | 0 | 1.66652 | 120.09 | 0.00654233 | 471.45 | 0 | 0 | 0.00654233 | 471.45 | 2023-04-05 18:58:29 | -0.00041402 | -9.2551 | -666.9389 | 0 | Close
5913 | 1 | 4 | CC DChg | 15:01:00 | 49:14:00 | -0.11104 | 3.7285 | 1.66745 | 120.16 | 0 | 0 | 1.66745 | 120.16 | 0.00654578 | 471.7 | 0 | 0 | 0.00654578 | 471.7 | 2023-04-05 18:58:59 | -0.00041401 | -9.2533 | -666.8108 | 0 | Close
5914 | 1 | 4 | CC DChg | 15:01:30 | 49:14:30 | -0.11107 | 3.7283 | 1.66837 | 120.23 | 0 | 0 | 1.66837 | 120.23 | 0.00654923 | 471.95 | 0 | 0 | 0.00654923 | 471.95 | 2023-04-05 18:59:29 | -0.0004141 | -4.6267 | -333.4054 | 0 | Close
5915 | 1 | 4 | CC DChg | 15:02:00 | 49:15:00 | -0.11105 | 3.7282 | 1.6693 | 120.29 | 0 | 0 | 1.6693 | 120.29 | 0.00655268 | 472.2 | 0 | 0 | 0.00655268 | 472.2 | 2023-04-05 18:59:59 | -0.00041402 | -9.2551 | -666.9389 | 0 | Close
5916 | 1 | 4 | CC DChg | 15:02:30 | 49:15:30 | -0.11105 | 3.7281 | 1.67022 | 120.36 | 0 | 0 | 1.67022 | 120.36 | 0.00655613 | 472.45 | 0 | 0 | 0.00655613 | 472.45 | 2023-04-05 19:00:29 | -0.00041401 | -9.2551 | -666.9389 | 0 | Close
5917 | 1 | 4 | CC DChg | 15:03:00 | 49:16:00 | -0.11105 | 3.7279 | 1.67115 | 120.43 | 0 | 0 | 1.67115 | 120.43 | 0.00655958 | 472.69 | 0 | 0 | 0.00655958 | 472.69 | 2023-04-05 19:00:59 | -0.00041398 | -4.6258 | -333.3413 | 0 | Close
5918 | 1 | 4 | CC DChg | 15:03:30 | 49:16:30 | -0.11106 | 3.7278 | 1.67207 | 120.49 | 0 | 0 | 1.67207 | 120.49 | 0.00656303 | 472.94 | 0 | 0 | 0.00656303 | 472.94 | 2023-04-05 19:01:29 | -0.00041401 | -9.2551 | -666.9389 | 0 | Close
5919 | 1 | 4 | CC DChg | 15:04:00 | 49:17:00 | -0.11105 | 3.7277 | 1.673 | 120.56 | 0 | 0 | 1.673 | 120.56 | 0.00656648 | 473.19 | 0 | 0 | 0.00656648 | 473.19 | 2023-04-05 19:01:59 | -0.00041396 | -9.2551 | -666.9389 | 0 | Close
5920 | 1 | 4 | CC DChg | 15:04:30 | 49:17:30 | -0.11104 | 3.7276 | 1.67392 | 120.63 | 0 | 0 | 1.67392 | 120.63 | 0.00656993 | 473.44 | 0 | 0 | 0.00656993 | 473.44 | 2023-04-05 19:02:29 | -0.00041391 | -9.2533 | -666.8108 | 0 | Close
5921 | 1 | 4 | CC DChg | 15:05:00 | 49:18:00 | -0.11104 | 3.7275 | 1.67485 | 120.69 | 0 | 0 | 1.67485 | 120.69 | 0.00657338 | 473.69 | 0 | 0 | 0.00657338 | 473.69 | 2023-04-05 19:02:59 | -0.0004139 | -9.2533 | -666.8108 | 0 | Close
5922 | 1 | 4 | CC DChg | 15:05:30 | 49:18:30 | -0.11105 | 3.7273 | 1.67577 | 120.76 | 0 | 0 | 1.67577 | 120.76 | 0.00657683 | 473.94 | 0 | 0 | 0.00657683 | 473.94 | 2023-04-05 19:03:29 | -0.00041392 | -4.6267 | -333.4054 | 0 | Close
5923 | 1 | 4 | CC DChg | 15:06:00 | 49:19:00 | -0.11104 | 3.7273 | 1.6767 | 120.83 | 0 | 0 | 1.6767 | 120.83 | 0.00658028 | 474.19 | 0 | 0 | 0.00658028 | 474.19 | 2023-04-05 19:03:59 | -0.00041388 | 0 | 0 | 0 | Close
5924 | 1 | 4 | CC DChg | 15:06:30 | 49:19:30 | -0.11105 | 3.7272 | 1.67763 | 120.89 | 0 | 0 | 1.67763 | 120.89 | 0.00658372 | 474.43 | 0 | 0 | 0.00658372 | 474.43 | 2023-04-05 19:04:29 | -0.00041391 | -9.2533 | -666.8108 | 0 | Close
5925 | 1 | 4 | CC DChg | 15:07:00 | 49:20:00 | -0.11105 | 3.7271 | 1.67855 | 120.96 | 0 | 0 | 1.67855 | 120.96 | 0.00658717 | 474.68 | 0 | 0 | 0.00658717 | 474.68 | 2023-04-05 19:04:59 | -0.00041389 | -9.2533 | -666.8108 | 0 | Close
5926 | 1 | 4 | CC DChg | 15:07:30 | 49:20:30 | -0.11103 | 3.727 | 1.67948 | 121.03 | 0 | 0 | 1.67948 | 121.03 | 0.00659062 | 474.93 | 0 | 0 | 0.00659062 | 474.93 | 2023-04-05 19:05:29 | -0.00041381 | -9.2533 | -666.8108 | 0 | Close
5927 | 1 | 4 | CC DChg | 15:08:00 | 49:21:00 | -0.11104 | 3.7268 | 1.6804 | 121.09 | 0 | 0 | 1.6804 | 121.09 | 0.00659407 | 475.18 | 0 | 0 | 0.00659407 | 475.18 | 2023-04-05 19:05:59 | -0.00041382 | -4.6276 | -333.4694 | 0 | Close
5928 | 1 | 4 | CC DChg | 15:08:30 | 49:21:30 | -0.11105 | 3.7267 | 1.68133 | 121.16 | 0 | 0 | 1.68133 | 121.16 | 0.00659752 | 475.43 | 0 | 0 | 0.00659752 | 475.43 | 2023-04-05 19:06:29 | -0.00041385 | -9.2533 | -666.8108 | 0 | Close
5929 | 1 | 4 | CC DChg | 15:09:00 | 49:22:00 | -0.11103 | 3.7266 | 1.68225 | 121.23 | 0 | 0 | 1.68225 | 121.23 | 0.00660097 | 475.68 | 0 | 0 | 0.00660097 | 475.68 | 2023-04-05 19:06:59 | -0.00041376 | -9.2551 | -666.9389 | 0 | Close
5930 | 1 | 4 | CC DChg | 15:09:30 | 49:22:30 | -0.11104 | 3.7265 | 1.68318 | 121.29 | 0 | 0 | 1.68318 | 121.29 | 0.00660442 | 475.93 | 0 | 0 | 0.00660442 | 475.93 | 2023-04-05 19:07:29 | -0.00041379 | -9.2516 | -666.6827 | 0 | Close
5931 | 1 | 4 | CC DChg | 15:10:00 | 49:23:00 | -0.11106 | 3.7264 | 1.6841 | 121.36 | 0 | 0 | 1.6841 | 121.36 | 0.00660787 | 476.17 | 0 | 0 | 0.00660787 | 476.17 | 2023-04-05 19:07:59 | -0.00041385 | -9.2551 | -666.9389 | 0 | Close
5932 | 1 | 4 | CC DChg | 15:10:30 | 49:23:30 | -0.11104 | 3.7263 | 1.68503 | 121.43 | 0 | 0 | 1.68503 | 121.43 | 0.00661131 | 476.42 | 0 | 0 | 0.00661131 | 476.42 | 2023-04-05 19:08:29 | -0.00041377 | -9.2533 | -666.8108 | 0 | Close
5933 | 1 | 4 | CC DChg | 15:11:00 | 49:24:00 | -0.11104 | 3.7262 | 1.68595 | 121.49 | 0 | 0 | 1.68595 | 121.49 | 0.00661476 | 476.67 | 0 | 0 | 0.00661476 | 476.67 | 2023-04-05 19:08:59 | -0.00041376 | -9.2533 | -666.8108 | 0 | Close
5934 | 1 | 4 | CC DChg | 15:11:30 | 49:24:30 | -0.11105 | 3.726 | 1.68688 | 121.56 | 0 | 0 | 1.68688 | 121.56 | 0.00661821 | 476.92 | 0 | 0 | 0.00661821 | 476.92 | 2023-04-05 19:09:29 | -0.00041377 | -4.6276 | -333.4694 | 0 | Close
5935 | 1 | 4 | CC DChg | 15:12:00 | 49:25:00 | -0.11105 | 3.7259 | 1.6878 | 121.63 | 0 | 0 | 1.6878 | 121.63 | 0.00662166 | 477.17 | 0 | 0 | 0.00662166 | 477.17 | 2023-04-05 19:09:59 | -0.00041376 | -9.2533 | -666.8108 | 0 | Close
5936 | 1 | 4 | CC DChg | 15:12:30 | 49:25:30 | -0.11105 | 3.7258 | 1.68873 | 121.69 | 0 | 0 | 1.68873 | 121.69 | 0.00662511 | 477.42 | 0 | 0 | 0.00662511 | 477.42 | 2023-04-05 19:10:29 | -0.00041375 | -9.2533 | -666.8108 | 0 | Close
5937 | 1 | 4 | CC DChg | 15:13:00 | 49:26:00 | -0.11106 | 3.7257 | 1.68966 | 121.76 | 0 | 0 | 1.68966 | 121.76 | 0.00662855 | 477.66 | 0 | 0 | 0.00662855 | 477.66 | 2023-04-05 19:10:59 | -0.00041378 | -9.2551 | -666.9389 | 0 | Close
5938 | 1 | 4 | CC DChg | 15:13:30 | 49:26:30 | -0.11104 | 3.7256 | 1.69058 | 121.83 | 0 | 0 | 1.69058 | 121.83 | 0.006632 | 477.91 | 0 | 0 | 0.006632 | 477.91 | 2023-04-05 19:11:29 | -0.00041369 | -9.2516 | -666.6827 | 0 | Close
5939 | 1 | 4 | CC DChg | 15:14:00 | 49:27:00 | -0.11105 | 3.7255 | 1.69151 | 121.89 | 0 | 0 | 1.69151 | 121.89 | 0.00663545 | 478.16 | 0 | 0 | 0.00663545 | 478.16 | 2023-04-05 19:11:59 | -0.00041372 | -9.2569 | -667.067 | 0 | Close
5940 | 1 | 4 | CC DChg | 15:14:30 | 49:27:30 | -0.11104 | 3.7253 | 1.69243 | 121.96 | 0 | 0 | 1.69243 | 121.96 | 0.0066389 | 478.41 | 0 | 0 | 0.0066389 | 478.41 | 2023-04-05 19:12:29 | -0.00041366 | -4.6258 | -333.3413 | 0 | Close
5941 | 1 | 4 | CC DChg | 15:15:00 | 49:28:00 | -0.11105 | 3.7252 | 1.69336 | 122.03 | 0 | 0 | 1.69336 | 122.03 | 0.00664234 | 478.66 | 0 | 0 | 0.00664234 | 478.66 | 2023-04-05 19:12:59 | -0.00041368 | -9.2533 | -666.8108 | 0 | Close
5942 | 1 | 4 | CC DChg | 15:15:30 | 49:28:30 | -0.11103 | 3.7252 | 1.69428 | 122.09 | 0 | 0 | 1.69428 | 122.09 | 0.00664579 | 478.91 | 0 | 0 | 0.00664579 | 478.91 | 2023-04-05 19:13:29 | -0.00041361 | 0 | 0 | 0 | Close
5943 | 1 | 4 | CC DChg | 15:16:00 | 49:29:00 | -0.11105 | 3.725 | 1.69521 | 122.16 | 0 | 0 | 1.69521 | 122.16 | 0.00664924 | 479.16 | 0 | 0 | 0.00664924 | 479.16 | 2023-04-05 19:13:59 | -0.00041366 | -4.6267 | -333.4054 | 0 | Close
5944 | 1 | 4 | CC DChg | 15:16:30 | 49:29:30 | -0.11104 | 3.7248 | 1.69613 | 122.23 | 0 | 0 | 1.69613 | 122.23 | 0.00665268 | 479.4 | 0 | 0 | 0.00665268 | 479.4 | 2023-04-05 19:14:29 | -0.0004136 | -4.6258 | -333.3413 | 0 | Close
5945 | 1 | 4 | CC DChg | 15:17:00 | 49:30:00 | -0.11104 | 3.7247 | 1.69706 | 122.29 | 0 | 0 | 1.69706 | 122.29 | 0.00665613 | 479.65 | 0 | 0 | 0.00665613 | 479.65 | 2023-04-05 19:14:59 | -0.00041359 | -9.2551 | -666.9389 | 0 | Close
5946 | 1 | 4 | CC DChg | 15:17:30 | 49:30:30 | -0.11104 | 3.7246 | 1.69798 | 122.36 | 0 | 0 | 1.69798 | 122.36 | 0.00665958 | 479.9 | 0 | 0 | 0.00665958 | 479.9 | 2023-04-05 19:15:29 | -0.00041358 | -9.2533 | -666.8108 | 0 | Close
5947 | 1 | 4 | CC DChg | 15:18:00 | 49:31:00 | -0.11105 | 3.7246 | 1.69891 | 122.43 | 0 | 0 | 1.69891 | 122.43 | 0.00666302 | 480.15 | 0 | 0 | 0.00666302 | 480.15 | 2023-04-05 19:15:59 | -0.00041362 | 0 | 0 | 0 | Close
5948 | 1 | 4 | CC DChg | 15:18:30 | 49:31:30 | -0.11103 | 3.7244 | 1.69983 | 122.49 | 0 | 0 | 1.69983 | 122.49 | 0.00666647 | 480.4 | 0 | 0 | 0.00666647 | 480.4 | 2023-04-05 19:16:29 | -0.00041352 | -4.6267 | -333.4054 | 0 | Close
5949 | 1 | 4 | CC DChg | 15:19:00 | 49:32:00 | -0.11104 | 3.7243 | 1.70076 | 122.56 | 0 | 0 | 1.70076 | 122.56 | 0.00666992 | 480.65 | 0 | 0 | 0.00666992 | 480.65 | 2023-04-05 19:16:59 | -0.00041355 | -9.2533 | -666.8108 | 0 | Close
5950 | 1 | 4 | CC DChg | 15:19:30 | 49:32:30 | -0.11105 | 3.7242 | 1.70168 | 122.63 | 0 | 0 | 1.70168 | 122.63 | 0.00667336 | 480.89 | 0 | 0 | 0.00667336 | 480.89 | 2023-04-05 19:17:29 | -0.00041357 | -9.2551 | -666.9389 | 0 | Close
5951 | 1 | 4 | CC DChg | 15:20:00 | 49:33:00 | -0.11104 | 3.7241 | 1.70261 | 122.69 | 0 | 0 | 1.70261 | 122.69 | 0.00667681 | 481.14 | 0 | 0 | 0.00667681 | 481.14 | 2023-04-05 19:17:59 | -0.00041352 | -9.2516 | -666.6827 | 0 | Close
5952 | 1 | 4 | CC DChg | 15:20:30 | 49:33:30 | -0.11104 | 3.724 | 1.70354 | 122.76 | 0 | 0 | 1.70354 | 122.76 | 0.00668026 | 481.39 | 0 | 0 | 0.00668026 | 481.39 | 2023-04-05 19:18:29 | -0.00041351 | -9.2551 | -666.9389 | 0 | Close
5953 | 1 | 4 | CC DChg | 15:21:00 | 49:34:00 | -0.11105 | 3.7239 | 1.70446 | 122.83 | 0 | 0 | 1.70446 | 122.83 | 0.0066837 | 481.64 | 0 | 0 | 0.0066837 | 481.64 | 2023-04-05 19:18:59 | -0.00041354 | -9.2516 | -666.6827 | 0 | Close
5954 | 1 | 4 | CC DChg | 15:21:30 | 49:34:30 | -0.11106 | 3.7237 | 1.70539 | 122.89 | 0 | 0 | 1.70539 | 122.89 | 0.00668715 | 481.89 | 0 | 0 | 0.00668715 | 481.89 | 2023-04-05 19:19:29 | -0.00041355 | -4.6284 | -333.5335 | 0 | Close
5955 | 1 | 4 | CC DChg | 15:22:00 | 49:35:00 | -0.11105 | 3.7236 | 1.70631 | 122.96 | 0 | 0 | 1.70631 | 122.96 | 0.00669059 | 482.14 | 0 | 0 | 0.00669059 | 482.14 | 2023-04-05 19:19:59 | -0.00041351 | -9.2516 | -666.6827 | 0 | Close
5956 | 1 | 4 | CC DChg | 15:22:30 | 49:35:30 | -0.11104 | 3.7235 | 1.70724 | 123.03 | 0 | 0 | 1.70724 | 123.03 | 0.00669404 | 482.38 | 0 | 0 | 0.00669404 | 482.38 | 2023-04-05 19:20:29 | -0.00041346 | -9.2533 | -666.8108 | 0 | Close
5957 | 1 | 4 | CC DChg | 15:23:00 | 49:36:00 | -0.11104 | 3.7234 | 1.70816 | 123.09 | 0 | 0 | 1.70816 | 123.09 | 0.00669748 | 482.63 | 0 | 0 | 0.00669748 | 482.63 | 2023-04-05 19:20:59 | -0.00041345 | -9.2533 | -666.8108 | 0 | Close
5958 | 1 | 4 | CC DChg | 15:23:30 | 49:36:30 | -0.11104 | 3.7233 | 1.70909 | 123.16 | 0 | 0 | 1.70909 | 123.16 | 0.00670093 | 482.88 | 0 | 0 | 0.00670093 | 482.88 | 2023-04-05 19:21:29 | -0.00041344 | -9.2533 | -666.8108 | 0 | Close
5959 | 1 | 4 | CC DChg | 15:24:00 | 49:37:00 | -0.11104 | 3.7231 | 1.71001 | 123.23 | 0 | 0 | 1.71001 | 123.23 | 0.00670437 | 483.13 | 0 | 0 | 0.00670437 | 483.13 | 2023-04-05 19:21:59 | -0.00041341 | -4.6276 | -333.4694 | 0 | Close
5960 | 1 | 4 | CC DChg | 15:24:30 | 49:37:30 | -0.11104 | 3.7231 | 1.71094 | 123.29 | 0 | 0 | 1.71094 | 123.29 | 0.00670782 | 483.38 | 0 | 0 | 0.00670782 | 483.38 | 2023-04-05 19:22:29 | -0.00041341 | 0 | 0 | 0 | Close
5961 | 1 | 4 | CC DChg | 15:25:00 | 49:38:00 | -0.11104 | 3.723 | 1.71186 | 123.36 | 0 | 0 | 1.71186 | 123.36 | 0.00671127 | 483.63 | 0 | 0 | 0.00671127 | 483.63 | 2023-04-05 19:22:59 | -0.0004134 | -9.2533 | -666.8108 | 0 | Close
5962 | 1 | 4 | CC DChg | 15:25:30 | 49:38:30 | -0.11104 | 3.7227 | 1.71279 | 123.43 | 0 | 0 | 1.71279 | 123.43 | 0.00671471 | 483.87 | 0 | 0 | 0.00671471 | 483.87 | 2023-04-05 19:23:29 | -0.00041337 | -3.085 | -222.313 | 0 | Close
5963 | 1 | 4 | CC DChg | 15:26:00 | 49:39:00 | -0.11105 | 3.7227 | 1.71371 | 123.49 | 0 | 0 | 1.71371 | 123.49 | 0.00671816 | 484.12 | 0 | 0 | 0.00671816 | 484.12 | 2023-04-05 19:23:59 | -0.00041341 | 0 | 0 | 0 | Close
5964 | 1 | 4 | CC DChg | 15:26:30 | 49:39:30 | -0.11104 | 3.7226 | 1.71464 | 123.56 | 0 | 0 | 1.71464 | 123.56 | 0.0067216 | 484.37 | 0 | 0 | 0.0067216 | 484.37 | 2023-04-05 19:24:29 | -0.00041336 | -9.2533 | -666.8108 | 0 | Close
5965 | 1 | 4 | CC DChg | 15:27:00 | 49:40:00 | -0.11105 | 3.7224 | 1.71557 | 123.63 | 0 | 0 | 1.71557 | 123.63 | 0.00672505 | 484.62 | 0 | 0 | 0.00672505 | 484.62 | 2023-04-05 19:24:59 | -0.00041337 | -4.6276 | -333.4694 | 0 | Close
5966 | 1 | 4 | CC DChg | 15:27:30 | 49:40:30 | -0.11103 | 3.7224 | 1.71649 | 123.69 | 0 | 0 | 1.71649 | 123.69 | 0.00672849 | 484.87 | 0 | 0 | 0.00672849 | 484.87 | 2023-04-05 19:25:29 | -0.0004133 | 0 | 0 | 0 | Close
5967 | 1 | 4 | CC DChg | 15:28:00 | 49:41:00 | -0.11104 | 3.7222 | 1.71742 | 123.76 | 0 | 0 | 1.71742 | 123.76 | 0.00673193 | 485.11 | 0 | 0 | 0.00673193 | 485.11 | 2023-04-05 19:25:59 | -0.00041331 | -4.6258 | -333.3413 | 0 | Close
5968 | 1 | 4 | CC DChg | 15:28:30 | 49:41:30 | -0.11104 | 3.7221 | 1.71834 | 123.83 | 0 | 0 | 1.71834 | 123.83 | 0.00673538 | 485.36 | 0 | 0 | 0.00673538 | 485.36 | 2023-04-05 19:26:29 | -0.0004133 | -9.2551 | -666.9389 | 0 | Close
5969 | 1 | 4 | CC DChg | 15:29:00 | 49:42:00 | -0.11105 | 3.7221 | 1.71927 | 123.89 | 0 | 0 | 1.71927 | 123.89 | 0.00673882 | 485.61 | 0 | 0 | 0.00673882 | 485.61 | 2023-04-05 19:26:59 | -0.00041334 | 0 | 0 | 0 | Close
5970 | 1 | 4 | CC DChg | 15:29:30 | 49:42:30 | -0.11104 | 3.7219 | 1.72019 | 123.96 | 0 | 0 | 1.72019 | 123.96 | 0.00674227 | 485.86 | 0 | 0 | 0.00674227 | 485.86 | 2023-04-05 19:27:29 | -0.00041328 | -4.6276 | -333.4694 | 0 | Close
5971 | 1 | 4 | CC DChg | 15:30:00 | 49:43:00 | -0.11105 | 3.7218 | 1.72112 | 124.03 | 0 | 0 | 1.72112 | 124.03 | 0.00674571 | 486.11 | 0 | 0 | 0.00674571 | 486.11 | 2023-04-05 19:27:59 | -0.00041331 | -9.2533 | -666.8108 | 0 | Close
5972 | 1 | 4 | CC DChg | 15:30:30 | 49:43:30 | -0.11105 | 3.7217 | 1.72204 | 124.09 | 0 | 0 | 1.72204 | 124.09 | 0.00674916 | 486.36 | 0 | 0 | 0.00674916 | 486.36 | 2023-04-05 19:28:29 | -0.00041329 | -9.2533 | -666.8108 | 0 | Close
5973 | 1 | 4 | CC DChg | 15:31:00 | 49:44:00 | -0.11103 | 3.7216 | 1.72297 | 124.16 | 0 | 0 | 1.72297 | 124.16 | 0.0067526 | 486.6 | 0 | 0 | 0.0067526 | 486.6 | 2023-04-05 19:28:59 | -0.00041321 | -9.2551 | -666.9389 | 0 | Close
5974 | 1 | 4 | CC DChg | 15:31:30 | 49:44:30 | -0.11105 | 3.7214 | 1.72389 | 124.23 | 0 | 0 | 1.72389 | 124.23 | 0.00675604 | 486.85 | 0 | 0 | 0.00675604 | 486.85 | 2023-04-05 19:29:29 | -0.00041326 | -4.6258 | -333.3413 | 0 | Close
5975 | 1 | 4 | CC DChg | 15:32:00 | 49:45:00 | -0.11105 | 3.7213 | 1.72482 | 124.29 | 0 | 0 | 1.72482 | 124.29 | 0.00675949 | 487.1 | 0 | 0 | 0.00675949 | 487.1 | 2023-04-05 19:29:59 | -0.00041325 | -9.2551 | -666.9389 | 0 | Close
5976 | 1 | 4 | CC DChg | 15:32:30 | 49:45:30 | -0.11104 | 3.7211 | 1.72574 | 124.36 | 0 | 0 | 1.72574 | 124.36 | 0.00676293 | 487.35 | 0 | 0 | 0.00676293 | 487.35 | 2023-04-05 19:30:29 | -0.00041319 | -4.6267 | -333.4054 | 0 | Close
5977 | 1 | 4 | CC DChg | 15:33:00 | 49:46:00 | -0.11104 | 3.7211 | 1.72667 | 124.43 | 0 | 0 | 1.72667 | 124.43 | 0.00676637 | 487.6 | 0 | 0 | 0.00676637 | 487.6 | 2023-04-05 19:30:59 | -0.00041319 | 0 | 0 | 0 | Close
5978 | 1 | 4 | CC DChg | 15:33:30 | 49:46:30 | -0.11105 | 3.721 | 1.7276 | 124.49 | 0 | 0 | 1.7276 | 124.49 | 0.00676982 | 487.84 | 0 | 0 | 0.00676982 | 487.84 | 2023-04-05 19:31:29 | -0.00041322 | -9.2533 | -666.8108 | 0 | Close
5979 | 1 | 4 | CC DChg | 15:34:00 | 49:47:00 | -0.11104 | 3.7208 | 1.72852 | 124.56 | 0 | 0 | 1.72852 | 124.56 | 0.00677326 | 488.09 | 0 | 0 | 0.00677326 | 488.09 | 2023-04-05 19:31:59 | -0.00041316 | -4.6267 | -333.4054 | 0 | Close
5980 | 1 | 4 | CC DChg | 15:34:30 | 49:47:30 | -0.11105 | 3.7208 | 1.72945 | 124.63 | 0 | 0 | 1.72945 | 124.63 | 0.0067767 | 488.34 | 0 | 0 | 0.0067767 | 488.34 | 2023-04-05 19:32:29 | -0.00041319 | 0 | 0 | 0 | Close
5981 | 1 | 4 | CC DChg | 15:35:00 | 49:48:00 | -0.11104 | 3.7207 | 1.73037 | 124.69 | 0 | 0 | 1.73037 | 124.69 | 0.00678015 | 488.59 | 0 | 0 | 0.00678015 | 488.59 | 2023-04-05 19:32:59 | -0.00041315 | -9.2551 | -666.9389 | 0 | Close
5982 | 1 | 4 | CC DChg | 15:35:30 | 49:48:30 | -0.11105 | 3.7205 | 1.7313 | 124.76 | 0 | 0 | 1.7313 | 124.76 | 0.00678359 | 488.84 | 0 | 0 | 0.00678359 | 488.84 | 2023-04-05 19:33:29 | -0.00041316 | -4.6267 | -333.4054 | 0 | Close
5983 | 1 | 4 | CC DChg | 15:36:00 | 49:49:00 | -0.11105 | 3.7204 | 1.73222 | 124.83 | 0 | 0 | 1.73222 | 124.83 | 0.00678703 | 489.09 | 0 | 0 | 0.00678703 | 489.09 | 2023-04-05 19:33:59 | -0.00041315 | -9.2533 | -666.8108 | 0 | Close
5984 | 1 | 4 | CC DChg | 15:36:30 | 49:49:30 | -0.11106 | 3.7203 | 1.73315 | 124.89 | 0 | 0 | 1.73315 | 124.89 | 0.00679048 | 489.33 | 0 | 0 | 0.00679048 | 489.33 | 2023-04-05 19:34:29 | -0.00041318 | -9.2551 | -666.9389 | 0 | Close
5985 | 1 | 4 | CC DChg | 15:37:00 | 49:50:00 | -0.11105 | 3.7202 | 1.73407 | 124.96 | 0 | 0 | 1.73407 | 124.96 | 0.00679392 | 489.58 | 0 | 0 | 0.00679392 | 489.58 | 2023-04-05 19:34:59 | -0.00041313 | -9.2533 | -666.8108 | 0 | Close
5986 | 1 | 4 | CC DChg | 15:37:30 | 49:50:30 | -0.11103 | 3.7201 | 1.735 | 125.03 | 0 | 0 | 1.735 | 125.03 | 0.00679736 | 489.83 | 0 | 0 | 0.00679736 | 489.83 | 2023-04-05 19:35:29 | -0.00041304 | -9.2551 | -666.9389 | 0 | Close
5987 | 1 | 4 | CC DChg | 15:38:00 | 49:51:00 | -0.11104 | 3.7199 | 1.73592 | 125.09 | 0 | 0 | 1.73592 | 125.09 | 0.0068008 | 490.08 | 0 | 0 | 0.0068008 | 490.08 | 2023-04-05 19:35:59 | -0.00041306 | -4.6258 | -333.3413 | 0 | Close
5988 | 1 | 4 | CC DChg | 15:38:30 | 49:51:30 | -0.11105 | 3.7198 | 1.73685 | 125.16 | 0 | 0 | 1.73685 | 125.16 | 0.00680425 | 490.33 | 0 | 0 | 0.00680425 | 490.33 | 2023-04-05 19:36:29 | -0.00041308 | -9.2551 | -666.9389 | 0 | Close
5989 | 1 | 4 | CC DChg | 15:39:00 | 49:52:00 | -0.11105 | 3.7197 | 1.73777 | 125.23 | 0 | 0 | 1.73777 | 125.23 | 0.00680769 | 490.57 | 0 | 0 | 0.00680769 | 490.57 | 2023-04-05 19:36:59 | -0.00041307 | -9.2551 | -666.9389 | 0 | Close
5990 | 1 | 4 | CC DChg | 15:39:30 | 49:52:30 | -0.11104 | 3.7196 | 1.7387 | 125.29 | 0 | 0 | 1.7387 | 125.29 | 0.00681113 | 490.82 | 0 | 0 | 0.00681113 | 490.82 | 2023-04-05 19:37:29 | -0.00041302 | -9.2533 | -666.8108 | 0 | Close
5991 | 1 | 4 | CC DChg | 15:40:00 | 49:53:00 | -0.11104 | 3.7194 | 1.73963 | 125.36 | 0 | 0 | 1.73963 | 125.36 | 0.00681457 | 491.07 | 0 | 0 | 0.00681457 | 491.07 | 2023-04-05 19:37:59 | -0.000413 | -4.6276 | -333.4694 | 0 | Close
5992 | 1 | 4 | CC DChg | 15:40:30 | 49:53:30 | -0.11105 | 3.7193 | 1.74055 | 125.43 | 0 | 0 | 1.74055 | 125.43 | 0.00681801 | 491.32 | 0 | 0 | 0.00681801 | 491.32 | 2023-04-05 19:38:29 | -0.00041303 | -9.2516 | -666.6827 | 0 | Close
5993 | 1 | 4 | CC DChg | 15:41:00 | 49:54:00 | -0.11104 | 3.7192 | 1.74148 | 125.49 | 0 | 0 | 1.74148 | 125.49 | 0.00682146 | 491.57 | 0 | 0 | 0.00682146 | 491.57 | 2023-04-05 19:38:59 | -0.00041298 | -9.2551 | -666.9389 | 0 | Close
5994 | 1 | 4 | CC DChg | 15:41:30 | 49:54:30 | -0.11105 | 3.7191 | 1.7424 | 125.56 | 0 | 0 | 1.7424 | 125.56 | 0.0068249 | 491.81 | 0 | 0 | 0.0068249 | 491.81 | 2023-04-05 19:39:29 | -0.00041301 | -9.2533 | -666.8108 | 0 | Close
5995 | 1 | 4 | CC DChg | 15:42:00 | 49:55:00 | -0.11104 | 3.719 | 1.74333 | 125.63 | 0 | 0 | 1.74333 | 125.63 | 0.00682834 | 492.06 | 0 | 0 | 0.00682834 | 492.06 | 2023-04-05 19:39:59 | -0.00041296 | -9.2516 | -666.6827 | 0 | Close
5996 | 1 | 4 | CC DChg | 15:42:30 | 49:55:30 | -0.11105 | 3.7189 | 1.74425 | 125.69 | 0 | 0 | 1.74425 | 125.69 | 0.00683178 | 492.31 | 0 | 0 | 0.00683178 | 492.31 | 2023-04-05 19:40:29 | -0.00041298 | -9.2551 | -666.9389 | 0 | Close
5997 | 1 | 4 | CC DChg | 15:43:00 | 49:56:00 | -0.11106 | 3.7188 | 1.74518 | 125.76 | 0 | 0 | 1.74518 | 125.76 | 0.00683522 | 492.56 | 0 | 0 | 0.00683522 | 492.56 | 2023-04-05 19:40:59 | -0.00041301 | -9.2533 | -666.8108 | 0 | Close
5998 | 1 | 4 | CC DChg | 15:43:30 | 49:56:30 | -0.11105 | 3.7186 | 1.7461 | 125.83 | 0 | 0 | 1.7461 | 125.83 | 0.00683866 | 492.81 | 0 | 0 | 0.00683866 | 492.81 | 2023-04-05 19:41:29 | -0.00041295 | -4.6284 | -333.5335 | 0 | Close
5999 | 1 | 4 | CC DChg | 15:44:00 | 49:57:00 | -0.11105 | 3.7186 | 1.74703 | 125.89 | 0 | 0 | 1.74703 | 125.89 | 0.0068421 | 493.05 | 0 | 0 | 0.0068421 | 493.05 | 2023-04-05 19:41:59 | -0.00041295 | 0 | 0 | 0 | Close
6000 | 1 | 4 | CC DChg | 15:44:30 | 49:57:30 | -0.11105 | 3.7184 | 1.74795 | 125.96 | 0 | 0 | 1.74795 | 125.96 | 0.00684555 | 493.3 | 0 | 0 | 0.00684555 | 493.3 | 2023-04-05 19:42:29 | -0.00041293 | -4.6258 | -333.3413 | 0 | Close
6001 | 1 | 4 | CC DChg | 15:45:00 | 49:58:00 | -0.11104 | 3.7183 | 1.74888 | 126.03 | 0 | 0 | 1.74888 | 126.03 | 0.00684899 | 493.55 | 0 | 0 | 0.00684899 | 493.55 | 2023-04-05 19:42:59 | -0.00041288 | -9.2551 | -666.9389 | 0 | Close
6002 | 1 | 4 | CC DChg | 15:45:30 | 49:58:30 | -0.11105 | 3.7181 | 1.7498 | 126.09 | 0 | 0 | 1.7498 | 126.09 | 0.00685243 | 493.8 | 0 | 0 | 0.00685243 | 493.8 | 2023-04-05 19:43:29 | -0.0004129 | -4.6267 | -333.4054 | 0 | Close
6003 | 1 | 4 | CC DChg | 15:46:00 | 49:59:00 | -0.11104 | 3.718 | 1.75073 | 126.16 | 0 | 0 | 1.75073 | 126.16 | 0.00685587 | 494.05 | 0 | 0 | 0.00685587 | 494.05 | 2023-04-05 19:43:59 | -0.00041285 | -9.2533 | -666.8108 | 0 | Close
6004 | 1 | 4 | CC DChg | 15:46:30 | 49:59:30 | -0.11105 | 3.718 | 1.75166 | 126.23 | 0 | 0 | 1.75166 | 126.23 | 0.00685931 | 494.29 | 0 | 0 | 0.00685931 | 494.29 | 2023-04-05 19:44:29 | -0.00041288 | 0 | 0 | 0 | Close
6005 | 1 | 4 | CC DChg | 15:47:00 | 50:00:00 | -0.11105 | 3.7178 | 1.75258 | 126.29 | 0 | 0 | 1.75258 | 126.29 | 0.00686275 | 494.54 | 0 | 0 | 0.00686275 | 494.54 | 2023-04-05 19:44:59 | -0.00041286 | -4.6276 | -333.4694 | 0 | Close
6006 | 1 | 4 | CC DChg | 15:47:30 | 50:00:30 | -0.11104 | 3.7177 | 1.75351 | 126.36 | 0 | 0 | 1.75351 | 126.36 | 0.00686619 | 494.79 | 0 | 0 | 0.00686619 | 494.79 | 2023-04-05 19:45:29 | -0.00041281 | -9.2533 | -666.8108 | 0 | Close
6007 | 1 | 4 | CC DChg | 15:48:00 | 50:01:00 | -0.11105 | 3.7176 | 1.75443 | 126.43 | 0 | 0 | 1.75443 | 126.43 | 0.00686963 | 495.04 | 0 | 0 | 0.00686963 | 495.04 | 2023-04-05 19:45:59 | -0.00041284 | -9.2533 | -666.8108 | 0 | Close
6008 | 1 | 4 | CC DChg | 15:48:30 | 50:01:30 | -0.11104 | 3.7174 | 1.75536 | 126.49 | 0 | 0 | 1.75536 | 126.49 | 0.00687307 | 495.28 | 0 | 0 | 0.00687307 | 495.28 | 2023-04-05 19:46:29 | -0.00041278 | -4.6276 | -333.4694 | 0 | Close
6009 | 1 | 4 | CC DChg | 15:49:00 | 50:02:00 | -0.11104 | 3.7173 | 1.75628 | 126.56 | 0 | 0 | 1.75628 | 126.56 | 0.00687651 | 495.53 | 0 | 0 | 0.00687651 | 495.53 | 2023-04-05 19:46:59 | -0.00041277 | -9.2516 | -666.6827 | 0 | Close
6010 | 1 | 4 | CC DChg | 15:49:30 | 50:02:30 | -0.11105 | 3.7172 | 1.75721 | 126.63 | 0 | 0 | 1.75721 | 126.63 | 0.00687995 | 495.78 | 0 | 0 | 0.00687995 | 495.78 | 2023-04-05 19:47:29 | -0.0004128 | -9.2551 | -666.9389 | 0 | Close
6011 | 1 | 4 | CC DChg | 15:50:00 | 50:03:00 | -0.11106 | 3.717 | 1.75813 | 126.69 | 0 | 0 | 1.75813 | 126.69 | 0.00688339 | 496.03 | 0 | 0 | 0.00688339 | 496.03 | 2023-04-05 19:47:59 | -0.00041281 | -4.6258 | -333.3413 | 0 | Close
6012 | 1 | 4 | CC DChg | 15:50:30 | 50:03:30 | -0.11104 | 3.7169 | 1.75906 | 126.76 | 0 | 0 | 1.75906 | 126.76 | 0.00688683 | 496.28 | 0 | 0 | 0.00688683 | 496.28 | 2023-04-05 19:48:29 | -0.00041272 | -9.2569 | -667.067 | 0 | Close
6013 | 1 | 4 | CC DChg | 15:51:00 | 50:04:00 | -0.11104 | 3.7169 | 1.75998 | 126.83 | 0 | 0 | 1.75998 | 126.83 | 0.00689027 | 496.52 | 0 | 0 | 0.00689027 | 496.52 | 2023-04-05 19:48:59 | -0.00041272 | 0 | 0 | 0 | Close
6014 | 1 | 4 | CC DChg | 15:51:30 | 50:04:30 | -0.11106 | 3.7168 | 1.76091 | 126.89 | 0 | 0 | 1.76091 | 126.89 | 0.00689371 | 496.77 | 0 | 0 | 0.00689371 | 496.77 | 2023-04-05 19:49:29 | -0.00041279 | -9.2551 | -666.9389 | 0 | Close
6015 | 1 | 4 | CC DChg | 15:52:00 | 50:05:00 | -0.11104 | 3.7166 | 1.76183 | 126.96 | 0 | 0 | 1.76183 | 126.96 | 0.00689715 | 497.02 | 0 | 0 | 0.00689715 | 497.02 | 2023-04-05 19:49:59 | -0.00041269 | -4.6258 | -333.3413 | 0 | Close
6016 | 1 | 4 | CC DChg | 15:52:30 | 50:05:30 | -0.11105 | 3.7165 | 1.76276 | 127.03 | 0 | 0 | 1.76276 | 127.03 | 0.00690059 | 497.27 | 0 | 0 | 0.00690059 | 497.27 | 2023-04-05 19:50:29 | -0.00041272 | -9.2551 | -666.9389 | 0 | Close
6017 | 1 | 4 | CC DChg | 15:53:00 | 50:06:00 | -0.11105 | 3.7164 | 1.76369 | 127.09 | 0 | 0 | 1.76369 | 127.09 | 0.00690402 | 497.52 | 0 | 0 | 0.00690402 | 497.52 | 2023-04-05 19:50:59 | -0.00041271 | -9.2533 | -666.8108 | 0 | Close
6018 | 1 | 4 | CC DChg | 15:53:30 | 50:06:30 | -0.11104 | 3.7162 | 1.76461 | 127.16 | 0 | 0 | 1.76461 | 127.16 | 0.00690746 | 497.76 | 0 | 0 | 0.00690746 | 497.76 | 2023-04-05 19:51:29 | -0.00041265 | -4.6267 | -333.4054 | 0 | Close
6019 | 1 | 4 | CC DChg | 15:54:00 | 50:07:00 | -0.11104 | 3.7161 | 1.76554 | 127.23 | 0 | 0 | 1.76554 | 127.23 | 0.0069109 | 498.01 | 0 | 0 | 0.0069109 | 498.01 | 2023-04-05 19:51:59 | -0.00041264 | -9.2533 | -666.8108 | 0 | Close
6020 | 1 | 4 | CC DChg | 15:54:30 | 50:07:30 | -0.11104 | 3.716 | 1.76646 | 127.29 | 0 | 0 | 1.76646 | 127.29 | 0.00691434 | 498.26 | 0 | 0 | 0.00691434 | 498.26 | 2023-04-05 19:52:29 | -0.00041262 | -9.2551 | -666.9389 | 0 | Close
6021 | 1 | 4 | CC DChg | 15:55:00 | 50:08:00 | -0.11104 | 3.7158 | 1.76739 | 127.36 | 0 | 0 | 1.76739 | 127.36 | 0.00691778 | 498.51 | 0 | 0 | 0.00691778 | 498.51 | 2023-04-05 19:52:59 | -0.0004126 | -4.6267 | -333.4054 | 0 | Close
6022 | 1 | 4 | CC DChg | 15:55:30 | 50:08:30 | -0.11104 | 3.7157 | 1.76831 | 127.43 | 0 | 0 | 1.76831 | 127.43 | 0.00692122 | 498.75 | 0 | 0 | 0.00692122 | 498.75 | 2023-04-05 19:53:29 | -0.00041259 | -9.2533 | -666.8108 | 0 | Close
6023 | 1 | 4 | CC DChg | 15:56:00 | 50:09:00 | -0.11105 | 3.7156 | 1.76924 | 127.49 | 0 | 0 | 1.76924 | 127.49 | 0.00692466 | 499 | 0 | 0 | 0.00692466 | 499 | 2023-04-05 19:53:59 | -0.00041262 | -9.2551 | -666.9389 | 0 | Close
6024 | 1 | 4 | CC DChg | 15:56:30 | 50:09:30 | -0.11105 | 3.7155 | 1.77016 | 127.56 | 0 | 0 | 1.77016 | 127.56 | 0.00692809 | 499.25 | 0 | 0 | 0.00692809 | 499.25 | 2023-04-05 19:54:29 | -0.00041261 | -9.2533 | -666.8108 | 0 | Close
6025 | 1 | 4 | CC DChg | 15:57:00 | 50:10:00 | -0.11104 | 3.7154 | 1.77109 | 127.63 | 0 | 0 | 1.77109 | 127.63 | 0.00693153 | 499.5 | 0 | 0 | 0.00693153 | 499.5 | 2023-04-05 19:54:59 | -0.00041256 | -9.2516 | -666.6827 | 0 | Close
6026 | 1 | 4 | CC DChg | 15:57:30 | 50:10:30 | -0.11104 | 3.7152 | 1.77201 | 127.69 | 0 | 0 | 1.77201 | 127.69 | 0.00693497 | 499.75 | 0 | 0 | 0.00693497 | 499.75 | 2023-04-05 19:55:29 | -0.00041254 | -4.6276 | -333.4694 | 0 | Close
6027 | 1 | 4 | CC DChg | 15:58:00 | 50:11:00 | -0.11104 | 3.7151 | 1.77294 | 127.76 | 0 | 0 | 1.77294 | 127.76 | 0.00693841 | 499.99 | 0 | 0 | 0.00693841 | 499.99 | 2023-04-05 19:55:59 | -0.00041252 | -9.2533 | -666.8108 | 0 | Close
6028 | 1 | 4 | CC DChg | 15:58:30 | 50:11:30 | -0.11104 | 3.715 | 1.77386 | 127.83 | 0 | 0 | 1.77386 | 127.83 | 0.00694185 | 500.24 | 0 | 0 | 0.00694185 | 500.24 | 2023-04-05 19:56:29 | -0.00041251 | -9.2533 | -666.8108 | 0 | Close
6029 | 1 | 4 | CC DChg | 15:59:00 | 50:12:00 | -0.11104 | 3.715 | 1.77479 | 127.89 | 0 | 0 | 1.77479 | 127.89 | 0.00694528 | 500.49 | 0 | 0 | 0.00694528 | 500.49 | 2023-04-05 19:56:59 | -0.00041251 | 0 | 0 | 0 | Close
6030 | 1 | 4 | CC DChg | 15:59:30 | 50:12:30 | -0.11104 | 3.7148 | 1.77571 | 127.96 | 0 | 0 | 1.77571 | 127.96 | 0.00694872 | 500.74 | 0 | 0 | 0.00694872 | 500.74 | 2023-04-05 19:57:29 | -0.00041249 | -4.6267 | -333.4054 | 0 | Close
6031 | 1 | 4 | CC DChg | 16:00:00 | 50:13:00 | -0.11105 | 3.7147 | 1.77664 | 128.03 | 0 | 0 | 1.77664 | 128.03 | 0.00695216 | 500.98 | 0 | 0 | 0.00695216 | 500.98 | 2023-04-05 19:57:59 | -0.00041252 | -9.2533 | -666.8108 | 0 | Close
6032 | 1 | 4 | CC DChg | 16:00:30 | 50:13:30 | -0.11103 | 3.7145 | 1.77757 | 128.09 | 0 | 0 | 1.77757 | 128.09 | 0.0069556 | 501.23 | 0 | 0 | 0.0069556 | 501.23 | 2023-04-05 19:58:29 | -0.00041242 | -4.6276 | -333.4694 | 0 | Close
6033 | 1 | 4 | CC DChg | 16:01:00 | 50:14:00 | -0.11105 | 3.7144 | 1.77849 | 128.16 | 0 | 0 | 1.77849 | 128.16 | 0.00695903 | 501.48 | 0 | 0 | 0.00695903 | 501.48 | 2023-04-05 19:58:59 | -0.00041248 | -9.2533 | -666.8108 | 0 | Close
6034 | 1 | 4 | CC DChg | 16:01:30 | 50:14:30 | -0.11104 | 3.7143 | 1.77942 | 128.23 | 0 | 0 | 1.77942 | 128.23 | 0.00696247 | 501.73 | 0 | 0 | 0.00696247 | 501.73 | 2023-04-05 19:59:29 | -0.00041244 | -9.2533 | -666.8108 | 0 | Close
6035 | 1 | 4 | CC DChg | 16:02:00 | 50:15:00 | -0.11104 | 3.7142 | 1.78034 | 128.29 | 0 | 0 | 1.78034 | 128.29 | 0.00696591 | 501.98 | 0 | 0 | 0.00696591 | 501.98 | 2023-04-05 19:59:59 | -0.00041242 | -9.2533 | -666.8108 | 0 | Close
6036 | 1 | 4 | CC DChg | 16:02:30 | 50:15:30 | -0.11105 | 3.714 | 1.78127 | 128.36 | 0 | 0 | 1.78127 | 128.36 | 0.00696934 | 502.22 | 0 | 0 | 0.00696934 | 502.22 | 2023-04-05 20:00:29 | -0.00041244 | -4.6267 | -333.4054 | 0 | Close
6037 | 1 | 4 | CC DChg | 16:03:00 | 50:16:00 | -0.11104 | 3.714 | 1.78219 | 128.43 | 0 | 0 | 1.78219 | 128.43 | 0.00697278 | 502.47 | 0 | 0 | 0.00697278 | 502.47 | 2023-04-05 20:00:59 | -0.0004124 | 0 | 0 | 0 | Close
6038 | 1 | 4 | CC DChg | 16:03:30 | 50:16:30 | -0.11105 | 3.7137 | 1.78312 | 128.49 | 0 | 0 | 1.78312 | 128.49 | 0.00697622 | 502.72 | 0 | 0 | 0.00697622 | 502.72 | 2023-04-05 20:01:29 | -0.00041241 | -3.085 | -222.313 | 0 | Close
6039 | 1 | 4 | CC DChg | 16:04:00 | 50:17:00 | -0.11103 | 3.7137 | 1.78404 | 128.56 | 0 | 0 | 1.78404 | 128.56 | 0.00697965 | 502.97 | 0 | 0 | 0.00697965 | 502.97 | 2023-04-05 20:01:59 | -0.00041233 | 0 | 0 | 0 | Close
6040 | 1 | 4 | CC DChg | 16:04:30 | 50:17:30 | -0.11105 | 3.7135 | 1.78497 | 128.63 | 0 | 0 | 1.78497 | 128.63 | 0.00698309 | 503.21 | 0 | 0 | 0.00698309 | 503.21 | 2023-04-05 20:02:29 | -0.00041238 | -4.6258 | -333.3413 | 0 | Close
6041 | 1 | 4 | CC DChg | 16:05:00 | 50:18:00 | -0.11105 | 3.7134 | 1.78589 | 128.69 | 0 | 0 | 1.78589 | 128.69 | 0.00698653 | 503.46 | 0 | 0 | 0.00698653 | 503.46 | 2023-04-05 20:02:59 | -0.00041237 | -9.2551 | -666.9389 | 0 | Close
6042 | 1 | 4 | CC DChg | 16:05:30 | 50:18:30 | -0.11104 | 3.7133 | 1.78682 | 128.76 | 0 | 0 | 1.78682 | 128.76 | 0.00698996 | 503.71 | 0 | 0 | 0.00698996 | 503.71 | 2023-04-05 20:03:29 | -0.00041232 | -9.2533 | -666.8108 | 0 | Close
6043 | 1 | 4 | CC DChg | 16:06:00 | 50:19:00 | -0.11105 | 3.7132 | 1.78774 | 128.83 | 0 | 0 | 1.78774 | 128.83 | 0.0069934 | 503.96 | 0 | 0 | 0.0069934 | 503.96 | 2023-04-05 20:03:59 | -0.00041235 | -9.2533 | -666.8108 | 0 | Close
6044 | 1 | 4 | CC DChg | 16:06:30 | 50:19:30 | -0.11105 | 3.7132 | 1.78867 | 128.89 | 0 | 0 | 1.78867 | 128.89 | 0.00699683 | 504.2 | 0 | 0 | 0.00699683 | 504.2 | 2023-04-05 20:04:29 | -0.00041235 | 0 | 0 | 0 | Close
6045 | 1 | 4 | CC DChg | 16:07:00 | 50:20:00 | -0.11105 | 3.7129 | 1.7896 | 128.96 | 0 | 0 | 1.7896 | 128.96 | 0.00700027 | 504.45 | 0 | 0 | 0.00700027 | 504.45 | 2023-04-05 20:04:59 | -0.00041232 | -3.085 | -222.313 | 0 | Close
6046 | 1 | 4 | CC DChg | 16:07:30 | 50:20:30 | -0.11105 | 3.7127 | 1.79052 | 129.03 | 0 | 0 | 1.79052 | 129.03 | 0.00700371 | 504.7 | 0 | 0 | 0.00700371 | 504.7 | 2023-04-05 20:05:29 | -0.0004123 | -4.6258 | -333.3413 | 0 | Close
6047 | 1 | 4 | CC DChg | 16:08:00 | 50:21:00 | -0.11103 | 3.7126 | 1.79145 | 129.09 | 0 | 0 | 1.79145 | 129.09 | 0.00700714 | 504.95 | 0 | 0 | 0.00700714 | 504.95 | 2023-04-05 20:05:59 | -0.00041221 | -9.2551 | -666.9389 | 0 | Close
6048 | 1 | 4 | CC DChg | 16:08:30 | 50:21:30 | -0.11103 | 3.7125 | 1.79237 | 129.16 | 0 | 0 | 1.79237 | 129.16 | 0.00701058 | 505.19 | 0 | 0 | 0.00701058 | 505.19 | 2023-04-05 20:06:29 | -0.0004122 | -9.2516 | -666.6827 | 0 | Close
6049 | 1 | 4 | CC DChg | 16:09:00 | 50:22:00 | -0.11105 | 3.7124 | 1.7933 | 129.23 | 0 | 0 | 1.7933 | 129.23 | 0.00701401 | 505.44 | 0 | 0 | 0.00701401 | 505.44 | 2023-04-05 20:06:59 | -0.00041226 | -9.2533 | -666.8108 | 0 | Close
6050 | 1 | 4 | CC DChg | 16:09:30 | 50:22:30 | -0.11104 | 3.7122 | 1.79422 | 129.29 | 0 | 0 | 1.79422 | 129.29 | 0.00701745 | 505.69 | 0 | 0 | 0.00701745 | 505.69 | 2023-04-05 20:07:29 | -0.0004122 | -4.6267 | -333.4054 | 0 | Close
6051 | 1 | 4 | CC DChg | 16:10:00 | 50:23:00 | -0.11103 | 3.7121 | 1.79515 | 129.36 | 0 | 0 | 1.79515 | 129.36 | 0.00702088 | 505.94 | 0 | 0 | 0.00702088 | 505.94 | 2023-04-05 20:07:59 | -0.00041215 | -9.2551 | -666.9389 | 0 | Close
6052 | 1 | 4 | CC DChg | 16:10:30 | 50:23:30 | -0.11104 | 3.7121 | 1.79607 | 129.43 | 0 | 0 | 1.79607 | 129.43 | 0.00702432 | 506.18 | 0 | 0 | 0.00702432 | 506.18 | 2023-04-05 20:08:29 | -0.00041219 | 0 | 0 | 0 | Close
6053 | 1 | 4 | CC DChg | 16:11:00 | 50:24:00 | -0.11103 | 3.7119 | 1.797 | 129.49 | 0 | 0 | 1.797 | 129.49 | 0.00702775 | 506.43 | 0 | 0 | 0.00702775 | 506.43 | 2023-04-05 20:08:59 | -0.00041213 | -4.6267 | -333.4054 | 0 | Close
6054 | 1 | 4 | CC DChg | 16:11:30 | 50:24:30 | -0.11105 | 3.7119 | 1.79792 | 129.56 | 0 | 0 | 1.79792 | 129.56 | 0.00703119 | 506.68 | 0 | 0 | 0.00703119 | 506.68 | 2023-04-05 20:09:29 | -0.00041221 | 0 | 0 | 0 | Close
6055 | 1 | 4 | CC DChg | 16:12:00 | 50:25:00 | -0.11103 | 3.7116 | 1.79885 | 129.63 | 0 | 0 | 1.79885 | 129.63 | 0.00703462 | 506.93 | 0 | 0 | 0.00703462 | 506.93 | 2023-04-05 20:09:59 | -0.0004121 | -3.0844 | -222.2703 | 0 | Close
6056 | 1 | 4 | CC DChg | 16:12:30 | 50:25:30 | -0.11104 | 3.7115 | 1.79977 | 129.69 | 0 | 0 | 1.79977 | 129.69 | 0.00703806 | 507.17 | 0 | 0 | 0.00703806 | 507.17 | 2023-04-05 20:10:29 | -0.00041212 | -9.2533 | -666.8108 | 0 | Close
6057 | 1 | 4 | CC DChg | 16:13:00 | 50:26:00 | -0.11103 | 3.7114 | 1.8007 | 129.76 | 0 | 0 | 1.8007 | 129.76 | 0.00704149 | 507.42 | 0 | 0 | 0.00704149 | 507.42 | 2023-04-05 20:10:59 | -0.00041208 | -9.2516 | -666.6827 | 0 | Close
6058 | 1 | 4 | CC DChg | 16:13:30 | 50:26:30 | -0.11104 | 3.7112 | 1.80162 | 129.83 | 0 | 0 | 1.80162 | 129.83 | 0.00704492 | 507.67 | 0 | 0 | 0.00704492 | 507.67 | 2023-04-05 20:11:29 | -0.00041209 | -4.6276 | -333.4694 | 0 | Close
6059 | 1 | 4 | CC DChg | 16:14:00 | 50:27:00 | -0.11103 | 3.7111 | 1.80255 | 129.89 | 0 | 0 | 1.80255 | 129.89 | 0.00704836 | 507.92 | 0 | 0 | 0.00704836 | 507.92 | 2023-04-05 20:11:59 | -0.00041204 | -9.2533 | -666.8108 | 0 | Close
6060 | 1 | 4 | CC DChg | 16:14:30 | 50:27:30 | -0.11105 | 3.7109 | 1.80347 | 129.96 | 0 | 0 | 1.80347 | 129.96 | 0.00705179 | 508.16 | 0 | 0 | 0.00705179 | 508.16 | 2023-04-05 20:12:29 | -0.0004121 | -4.6258 | -333.3413 | 0 | Close
6061 | 1 | 4 | CC DChg | 16:15:00 | 50:28:00 | -0.11103 | 3.7109 | 1.8044 | 130.03 | 0 | 0 | 1.8044 | 130.03 | 0.00705522 | 508.41 | 0 | 0 | 0.00705522 | 508.41 | 2023-04-05 20:12:59 | -0.00041202 | 0 | 0 | 0 | Close
6062 | 1 | 4 | CC DChg | 16:15:30 | 50:28:30 | -0.11103 | 3.7107 | 1.80533 | 130.09 | 0 | 0 | 1.80533 | 130.09 | 0.00705866 | 508.66 | 0 | 0 | 0.00705866 | 508.66 | 2023-04-05 20:13:29 | -0.000412 | -4.6267 | -333.4054 | 0 | Close
6063 | 1 | 4 | CC DChg | 16:16:00 | 50:29:00 | -0.11104 | 3.7107 | 1.80625 | 130.16 | 0 | 0 | 1.80625 | 130.16 | 0.00706209 | 508.91 | 0 | 0 | 0.00706209 | 508.91 | 2023-04-05 20:13:59 | -0.00041204 | 0 | 0 | 0 | Close
6064 | 1 | 4 | CC DChg | 16:16:30 | 50:29:30 | -0.11104 | 3.7105 | 1.80718 | 130.23 | 0 | 0 | 1.80718 | 130.23 | 0.00706553 | 509.15 | 0 | 0 | 0.00706553 | 509.15 | 2023-04-05 20:14:29 | -0.00041201 | -4.6258 | -333.3413 | 0 | Close
6065 | 1 | 4 | CC DChg | 16:17:00 | 50:30:00 | -0.11104 | 3.7104 | 1.8081 | 130.29 | 0 | 0 | 1.8081 | 130.29 | 0.00706896 | 509.4 | 0 | 0 | 0.00706896 | 509.4 | 2023-04-05 20:14:59 | -0.000412 | -9.2533 | -666.8108 | 0 | Close
6066 | 1 | 4 | CC DChg | 16:17:30 | 50:30:30 | -0.11104 | 3.7102 | 1.80903 | 130.36 | 0 | 0 | 1.80903 | 130.36 | 0.00707239 | 509.65 | 0 | 0 | 0.00707239 | 509.65 | 2023-04-05 20:15:29 | -0.00041198 | -4.6267 | -333.4054 | 0 | Close
6067 | 1 | 4 | CC DChg | 16:18:00 | 50:31:00 | -0.11104 | 3.7101 | 1.80995 | 130.43 | 0 | 0 | 1.80995 | 130.43 | 0.00707583 | 509.9 | 0 | 0 | 0.00707583 | 509.9 | 2023-04-05 20:15:59 | -0.00041197 | -9.2533 | -666.8108 | 0 | Close
6068 | 1 | 4 | CC DChg | 16:18:30 | 50:31:30 | -0.11105 | 3.71 | 1.81088 | 130.49 | 0 | 0 | 1.81088 | 130.49 | 0.00707926 | 510.14 | 0 | 0 | 0.00707926 | 510.14 | 2023-04-05 20:16:29 | -0.000412 | -9.2533 | -666.8108 | 0 | Close
6069 | 1 | 4 | CC DChg | 16:19:00 | 50:32:00 | -0.11104 | 3.7099 | 1.8118 | 130.56 | 0 | 0 | 1.8118 | 130.56 | 0.00708269 | 510.39 | 0 | 0 | 0.00708269 | 510.39 | 2023-04-05 20:16:59 | -0.00041195 | -9.2533 | -666.8108 | 0 | Close
6070 | 1 | 4 | CC DChg | 16:19:30 | 50:32:30 | -0.11105 | 3.7097 | 1.81273 | 130.63 | 0 | 0 | 1.81273 | 130.63 | 0.00708612 | 510.64 | 0 | 0 | 0.00708612 | 510.64 | 2023-04-05 20:17:29 | -0.00041196 | -4.6267 | -333.4054 | 0 | Close
6071 | 1 | 4 | CC DChg | 16:20:00 | 50:33:00 | -0.11103 | 3.7095 | 1.81365 | 130.69 | 0 | 0 | 1.81365 | 130.69 | 0.00708956 | 510.89 | 0 | 0 | 0.00708956 | 510.89 | 2023-04-05 20:17:59 | -0.00041187 | -4.6267 | -333.4054 | 0 | Close
6072 | 1 | 4 | CC DChg | 16:20:30 | 50:33:30 | -0.11104 | 3.7094 | 1.81458 | 130.76 | 0 | 0 | 1.81458 | 130.76 | 0.00709299 | 511.13 | 0 | 0 | 0.00709299 | 511.13 | 2023-04-05 20:18:29 | -0.00041189 | -9.2516 | -666.6827 | 0 | Close
6073 | 1 | 4 | CC DChg | 16:21:00 | 50:34:00 | -0.11102 | 3.7093 | 1.8155 | 130.83 | 0 | 0 | 1.8155 | 130.83 | 0.00709642 | 511.38 | 0 | 0 | 0.00709642 | 511.38 | 2023-04-05 20:18:59 | -0.00041181 | -9.2551 | -666.9389 | 0 | Close
6074 | 1 | 4 | CC DChg | 16:21:30 | 50:34:30 | -0.11103 | 3.7091 | 1.81643 | 130.89 | 0 | 0 | 1.81643 | 130.89 | 0.00709985 | 511.63 | 0 | 0 | 0.00709985 | 511.63 | 2023-04-05 20:19:29 | -0.00041182 | -4.6258 | -333.3413 | 0 | Close
6075 | 1 | 4 | CC DChg | 16:22:00 | 50:35:00 | -0.11103 | 3.709 | 1.81735 | 130.96 | 0 | 0 | 1.81735 | 130.96 | 0.00710329 | 511.87 | 0 | 0 | 0.00710329 | 511.87 | 2023-04-05 20:19:59 | -0.00041181 | -9.2533 | -666.8108 | 0 | Close
6076 | 1 | 4 | CC DChg | 16:22:30 | 50:35:30 | -0.11104 | 3.709 | 1.81828 | 131.03 | 0 | 0 | 1.81828 | 131.03 | 0.00710672 | 512.12 | 0 | 0 | 0.00710672 | 512.12 | 2023-04-05 20:20:29 | -0.00041185 | 0 | 0 | 0 | Close
6077 | 1 | 4 | CC DChg | 16:23:00 | 50:36:00 | -0.11103 | 3.7089 | 1.81921 | 131.09 | 0 | 0 | 1.81921 | 131.09 | 0.00711015 | 512.37 | 0 | 0 | 0.00711015 | 512.37 | 2023-04-05 20:20:59 | -0.0004118 | -9.2533 | -666.8108 | 0 | Close
6078 | 1 | 4 | CC DChg | 16:23:30 | 50:36:30 | -0.11104 | 3.7088 | 1.82013 | 131.16 | 0 | 0 | 1.82013 | 131.16 | 0.00711358 | 512.62 | 0 | 0 | 0.00711358 | 512.62 | 2023-04-05 20:21:29 | -0.00041183 | -9.2516 | -666.6827 | 0 | Close
6079 | 1 | 4 | CC DChg | 16:24:00 | 50:37:00 | -0.11105 | 3.7085 | 1.82106 | 131.23 | 0 | 0 | 1.82106 | 131.23 | 0.00711701 | 512.86 | 0 | 0 | 0.00711701 | 512.86 | 2023-04-05 20:21:59 | -0.00041183 | -3.085 | -222.313 | 0 | Close
6080 | 1 | 4 | CC DChg | 16:24:30 | 50:37:30 | -0.11103 | 3.7084 | 1.82198 | 131.3 | 0 | 0 | 1.82198 | 131.3 | 0.00712044 | 513.11 | 0 | 0 | 0.00712044 | 513.11 | 2023-04-05 20:22:29 | -0.00041174 | -9.2516 | -666.6827 | 0 | Close
6081 | 1 | 4 | CC DChg | 16:25:00 | 50:38:00 | -0.11104 | 3.7083 | 1.82291 | 131.36 | 0 | 0 | 1.82291 | 131.36 | 0.00712388 | 513.36 | 0 | 0 | 0.00712388 | 513.36 | 2023-04-05 20:22:59 | -0.00041177 | -9.2533 | -666.8108 | 0 | Close
6082 | 1 | 4 | CC DChg | 16:25:30 | 50:38:30 | -0.11104 | 3.7081 | 1.82383 | 131.43 | 0 | 0 | 1.82383 | 131.43 | 0.00712731 | 513.61 | 0 | 0 | 0.00712731 | 513.61 | 2023-04-05 20:23:29 | -0.00041175 | -4.6267 | -333.4054 | 0 | Close
6083 | 1 | 4 | CC DChg | 16:26:00 | 50:39:00 | -0.11104 | 3.7081 | 1.82476 | 131.5 | 0 | 0 | 1.82476 | 131.5 | 0.00713074 | 513.85 | 0 | 0 | 0.00713074 | 513.85 | 2023-04-05 20:23:59 | -0.00041175 | 0 | 0 | 0 | Close
6084 | 1 | 4 | CC DChg | 16:26:30 | 50:39:30 | -0.11103 | 3.7079 | 1.82568 | 131.56 | 0 | 0 | 1.82568 | 131.56 | 0.00713417 | 514.1 | 0 | 0 | 0.00713417 | 514.1 | 2023-04-05 20:24:29 | -0.00041169 | -4.6267 | -333.4054 | 0 | Close
6085 | 1 | 4 | CC DChg | 16:27:00 | 50:40:00 | -0.11104 | 3.7077 | 1.82661 | 131.63 | 0 | 0 | 1.82661 | 131.63 | 0.0071376 | 514.35 | 0 | 0 | 0.0071376 | 514.35 | 2023-04-05 20:24:59 | -0.0004117 | -4.6267 | -333.4054 | 0 | Close
6086 | 1 | 4 | CC DChg | 16:27:30 | 50:40:30 | -0.11104 | 3.7078 | 1.82753 | 131.7 | 0 | 0 | 1.82753 | 131.7 | 0.00714103 | 514.59 | 0 | 0 | 0.00714103 | 514.59 | 2023-04-05 20:25:29 | -0.00041171 | 9.2516 | 666.6827 | 0 | Close
6087 | 1 | 4 | CC DChg | 16:28:00 | 50:41:00 | -0.11103 | 3.7076 | 1.82846 | 131.76 | 0 | 0 | 1.82846 | 131.76 | 0.00714446 | 514.84 | 0 | 0 | 0.00714446 | 514.84 | 2023-04-05 20:25:59 | -0.00041165 | -4.6276 | -333.4694 | 0 | Close
6088 | 1 | 4 | CC DChg | 16:28:30 | 50:41:30 | -0.11104 | 3.7074 | 1.82938 | 131.83 | 0 | 0 | 1.82938 | 131.83 | 0.00714789 | 515.09 | 0 | 0 | 0.00714789 | 515.09 | 2023-04-05 20:26:29 | -0.00041167 | -4.6258 | -333.3413 | 0 | Close
6089 | 1 | 4 | CC DChg | 16:29:00 | 50:42:00 | -0.11105 | 3.7073 | 1.83031 | 131.9 | 0 | 0 | 1.83031 | 131.9 | 0.00715132 | 515.34 | 0 | 0 | 0.00715132 | 515.34 | 2023-04-05 20:26:59 | -0.0004117 | -9.2533 | -666.8108 | 0 | Close
6090 | 1 | 4 | CC DChg | 16:29:30 | 50:42:30 | -0.11103 | 3.7071 | 1.83123 | 131.96 | 0 | 0 | 1.83123 | 131.96 | 0.00715475 | 515.58 | 0 | 0 | 0.00715475 | 515.58 | 2023-04-05 20:27:29 | -0.0004116 | -4.6267 | -333.4054 | 0 | Close
6091 | 1 | 4 | CC DChg | 16:30:00 | 50:43:00 | -0.11105 | 3.707 | 1.83216 | 132.03 | 0 | 0 | 1.83216 | 132.03 | 0.00715818 | 515.83 | 0 | 0 | 0.00715818 | 515.83 | 2023-04-05 20:27:59 | -0.00041166 | -9.2551 | -666.9389 | 0 | Close
6092 | 1 | 4 | CC DChg | 16:30:30 | 50:43:30 | -0.11103 | 3.7069 | 1.83308 | 132.1 | 0 | 0 | 1.83308 | 132.1 | 0.00716161 | 516.08 | 0 | 0 | 0.00716161 | 516.08 | 2023-04-05 20:28:29 | -0.00041158 | -9.2516 | -666.6827 | 0 | Close
6093 | 1 | 4 | CC DChg | 16:31:00 | 50:44:00 | -0.11103 | 3.7067 | 1.83401 | 132.16 | 0 | 0 | 1.83401 | 132.16 | 0.00716504 | 516.33 | 0 | 0 | 0.00716504 | 516.33 | 2023-04-05 20:28:59 | -0.00041155 | -4.6267 | -333.4054 | 0 | Close
6094 | 1 | 4 | CC DChg | 16:31:30 | 50:44:30 | -0.11104 | 3.7066 | 1.83494 | 132.23 | 0 | 0 | 1.83494 | 132.23 | 0.00716847 | 516.57 | 0 | 0 | 0.00716847 | 516.57 | 2023-04-05 20:29:29 | -0.00041158 | -9.2516 | -666.6827 | 0 | Close
6095 | 1 | 4 | CC DChg | 16:32:00 | 50:45:00 | -0.11103 | 3.7064 | 1.83586 | 132.3 | 0 | 0 | 1.83586 | 132.3 | 0.0071719 | 516.82 | 0 | 0 | 0.0071719 | 516.82 | 2023-04-05 20:29:59 | -0.00041152 | -4.6276 | -333.4694 | 0 | Close
6096 | 1 | 4 | CC DChg | 16:32:30 | 50:45:30 | -0.11102 | 3.7063 | 1.83679 | 132.36 | 0 | 0 | 1.83679 | 132.36 | 0.00717533 | 517.07 | 0 | 0 | 0.00717533 | 517.07 | 2023-04-05 20:30:29 | -0.00041147 | -9.2516 | -666.6827 | 0 | Close
6097 | 1 | 4 | CC DChg | 16:33:00 | 50:46:00 | -0.11103 | 3.7062 | 1.83771 | 132.43 | 0 | 0 | 1.83771 | 132.43 | 0.00717876 | 517.31 | 0 | 0 | 0.00717876 | 517.31 | 2023-04-05 20:30:59 | -0.0004115 | -9.2533 | -666.8108 | 0 | Close
6098 | 1 | 4 | CC DChg | 16:33:30 | 50:46:30 | -0.11105 | 3.7061 | 1.83864 | 132.5 | 0 | 0 | 1.83864 | 132.5 | 0.00718219 | 517.56 | 0 | 0 | 0.00718219 | 517.56 | 2023-04-05 20:31:29 | -0.00041156 | -9.2516 | -666.6827 | 0 | Close
6099 | 1 | 4 | CC DChg | 16:34:00 | 50:47:00 | -0.11104 | 3.706 | 1.83956 | 132.56 | 0 | 0 | 1.83956 | 132.56 | 0.00718562 | 517.81 | 0 | 0 | 0.00718562 | 517.81 | 2023-04-05 20:31:59 | -0.00041151 | -9.2551 | -666.9389 | 0 | Close
6100 | 1 | 4 | CC DChg | 16:34:30 | 50:47:30 | -0.11103 | 3.7058 | 1.84049 | 132.63 | 0 | 0 | 1.84049 | 132.63 | 0.00718905 | 518.05 | 0 | 0 | 0.00718905 | 518.05 | 2023-04-05 20:32:29 | -0.00041145 | -4.6258 | -333.3413 | 0 | Close
6101 | 1 | 4 | CC DChg | 16:35:00 | 50:48:00 | -0.11103 | 3.7057 | 1.84141 | 132.7 | 0 | 0 | 1.84141 | 132.7 | 0.00719248 | 518.3 | 0 | 0 | 0.00719248 | 518.3 | 2023-04-05 20:32:59 | -0.00041144 | -9.2533 | -666.8108 | 0 | Close
6102 | 1 | 4 | CC DChg | 16:35:30 | 50:48:30 | -0.11104 | 3.7056 | 1.84234 | 132.76 | 0 | 0 | 1.84234 | 132.76 | 0.00719591 | 518.55 | 0 | 0 | 0.00719591 | 518.55 | 2023-04-05 20:33:29 | -0.00041147 | -9.2533 | -666.8108 | 0 | Close
6103 | 1 | 4 | CC DChg | 16:36:00 | 50:49:00 | -0.11104 | 3.7054 | 1.84326 | 132.83 | 0 | 0 | 1.84326 | 132.83 | 0.00719934 | 518.8 | 0 | 0 | 0.00719934 | 518.8 | 2023-04-05 20:33:59 | -0.00041145 | -4.6276 | -333.4694 | 0 | Close
6104 | 1 | 4 | CC DChg | 16:36:30 | 50:49:30 | -0.11103 | 3.7052 | 1.84419 | 132.9 | 0 | 0 | 1.84419 | 132.9 | 0.00720276 | 519.04 | 0 | 0 | 0.00720276 | 519.04 | 2023-04-05 20:34:29 | -0.00041139 | -4.6258 | -333.3413 | 0 | Close
6105 | 1 | 4 | CC DChg | 16:37:00 | 50:50:00 | -0.11104 | 3.7051 | 1.84511 | 132.96 | 0 | 0 | 1.84511 | 132.96 | 0.00720619 | 519.29 | 0 | 0 | 0.00720619 | 519.29 | 2023-04-05 20:34:59 | -0.00041141 | -9.2533 | -666.8108 | 0 | Close
6106 | 1 | 4 | CC DChg | 16:37:30 | 50:50:30 | -0.11103 | 3.705 | 1.84604 | 133.03 | 0 | 0 | 1.84604 | 133.03 | 0.00720962 | 519.54 | 0 | 0 | 0.00720962 | 519.54 | 2023-04-05 20:35:29 | -0.00041137 | -9.2533 | -666.8108 | 0 | Close
6107 | 1 | 4 | CC DChg | 16:38:00 | 50:51:00 | -0.11104 | 3.7049 | 1.84696 | 133.1 | 0 | 0 | 1.84696 | 133.1 | 0.00721305 | 519.78 | 0 | 0 | 0.00721305 | 519.78 | 2023-04-05 20:35:59 | -0.00041139 | -9.2533 | -666.8108 | 0 | Close
6108 | 1 | 4 | CC DChg | 16:38:30 | 50:51:30 | -0.11103 | 3.7048 | 1.84789 | 133.16 | 0 | 0 | 1.84789 | 133.16 | 0.00721648 | 520.03 | 0 | 0 | 0.00721648 | 520.03 | 2023-04-05 20:36:29 | -0.00041134 | -9.2516 | -666.6827 | 0 | Close
6109 | 1 | 4 | CC DChg | 16:39:00 | 50:52:00 | -0.11103 | 3.7046 | 1.84882 | 133.23 | 0 | 0 | 1.84882 | 133.23 | 0.0072199 | 520.28 | 0 | 0 | 0.0072199 | 520.28 | 2023-04-05 20:36:59 | -0.00041132 | -4.6276 | -333.4694 | 0 | Close
6110 | 1 | 4 | CC DChg | 16:39:30 | 50:52:30 | -0.11105 | 3.7044 | 1.84974 | 133.3 | 0 | 0 | 1.84974 | 133.3 | 0.00722333 | 520.53 | 0 | 0 | 0.00722333 | 520.53 | 2023-04-05 20:37:29 | -0.00041137 | -4.6267 | -333.4054 | 0 | Close
6111 | 1 | 4 | CC DChg | 16:40:00 | 50:53:00 | -0.11104 | 3.7044 | 1.85067 | 133.36 | 0 | 0 | 1.85067 | 133.36 | 0.00722676 | 520.77 | 0 | 0 | 0.00722676 | 520.77 | 2023-04-05 20:37:59 | -0.00041134 | 0 | 0 | 0 | Close
6112 | 1 | 4 | CC DChg | 16:40:30 | 50:53:30 | -0.11104 | 3.7043 | 1.85159 | 133.43 | 0 | 0 | 1.85159 | 133.43 | 0.00723019 | 521.02 | 0 | 0 | 0.00723019 | 521.02 | 2023-04-05 20:38:29 | -0.00041133 | -9.2516 | -666.6827 | 0 | Close
6113 | 1 | 4 | CC DChg | 16:41:00 | 50:54:00 | -0.11104 | 3.7041 | 1.85252 | 133.5 | 0 | 0 | 1.85252 | 133.5 | 0.00723362 | 521.27 | 0 | 0 | 0.00723362 | 521.27 | 2023-04-05 20:38:59 | -0.0004113 | -4.6267 | -333.4054 | 0 | Close
6114 | 1 | 4 | CC DChg | 16:41:30 | 50:54:30 | -0.11103 | 3.704 | 1.85344 | 133.56 | 0 | 0 | 1.85344 | 133.56 | 0.00723704 | 521.51 | 0 | 0 | 0.00723704 | 521.51 | 2023-04-05 20:39:29 | -0.00041126 | -9.2551 | -666.9389 | 0 | Close
6115 | 1 | 4 | CC DChg | 16:42:00 | 50:55:00 | -0.11102 | 3.7038 | 1.85437 | 133.63 | 0 | 0 | 1.85437 | 133.63 | 0.00724047 | 521.76 | 0 | 0 | 0.00724047 | 521.76 | 2023-04-05 20:39:59 | -0.0004112 | -4.6258 | -333.3413 | 0 | Close
6116 | 1 | 4 | CC DChg | 16:42:30 | 50:55:30 | -0.11103 | 3.7036 | 1.85529 | 133.7 | 0 | 0 | 1.85529 | 133.7 | 0.0072439 | 522.01 | 0 | 0 | 0.0072439 | 522.01 | 2023-04-05 20:40:29 | -0.00041121 | -4.6267 | -333.4054 | 0 | Close
6117 | 1 | 4 | CC DChg | 16:43:00 | 50:56:00 | -0.11104 | 3.7036 | 1.85622 | 133.76 | 0 | 0 | 1.85622 | 133.76 | 0.00724733 | 522.25 | 0 | 0 | 0.00724733 | 522.25 | 2023-04-05 20:40:59 | -0.00041125 | 0 | 0 | 0 | Close
6118 | 1 | 4 | CC DChg | 16:43:30 | 50:56:30 | -0.11104 | 3.7034 | 1.85714 | 133.83 | 0 | 0 | 1.85714 | 133.83 | 0.00725075 | 522.5 | 0 | 0 | 0.00725075 | 522.5 | 2023-04-05 20:41:29 | -0.00041123 | -4.6267 | -333.4054 | 0 | Close
6119 | 1 | 4 | CC DChg | 16:44:00 | 50:57:00 | -0.11104 | 3.7032 | 1.85807 | 133.9 | 0 | 0 | 1.85807 | 133.9 | 0.00725418 | 522.75 | 0 | 0 | 0.00725418 | 522.75 | 2023-04-05 20:41:59 | -0.0004112 | -4.6267 | -333.4054 | 0 | Close
6120 | 1 | 4 | CC DChg | 16:44:30 | 50:57:30 | -0.11105 | 3.7032 | 1.85899 | 133.96 | 0 | 0 | 1.85899 | 133.96 | 0.00725761 | 523 | 0 | 0 | 0.00725761 | 523 | 2023-04-05 20:42:29 | -0.00041124 | 0 | 0 | 0 | Close
6121 | 1 | 4 | CC DChg | 16:45:00 | 50:58:00 | -0.11104 | 3.703 | 1.85992 | 134.03 | 0 | 0 | 1.85992 | 134.03 | 0.00726103 | 523.24 | 0 | 0 | 0.00726103 | 523.24 | 2023-04-05 20:42:59 | -0.00041118 | -4.6284 | -333.5335 | 0 | Close
6122 | 1 | 4 | CC DChg | 16:45:30 | 50:58:30 | -0.11104 | 3.7029 | 1.86084 | 134.1 | 0 | 0 | 1.86084 | 134.1 | 0.00726446 | 523.49 | 0 | 0 | 0.00726446 | 523.49 | 2023-04-05 20:43:29 | -0.00041117 | -9.2516 | -666.6827 | 0 | Close
6123 | 1 | 4 | CC DChg | 16:46:00 | 50:59:00 | -0.11103 | 3.7027 | 1.86177 | 134.16 | 0 | 0 | 1.86177 | 134.16 | 0.00726788 | 523.74 | 0 | 0 | 0.00726788 | 523.74 | 2023-04-05 20:43:59 | -0.00041111 | -4.6258 | -333.3413 | 0 | Close
6124 | 1 | 4 | CC DChg | 16:46:30 | 50:59:30 | -0.11103 | 3.7026 | 1.86269 | 134.23 | 0 | 0 | 1.86269 | 134.23 | 0.00727131 | 523.98 | 0 | 0 | 0.00727131 | 523.98 | 2023-04-05 20:44:29 | -0.0004111 | -9.2533 | -666.8108 | 0 | Close
6125 | 1 | 4 | CC DChg | 16:47:00 | 51:00:00 | -0.11104 | 3.7025 | 1.86362 | 134.3 | 0 | 0 | 1.86362 | 134.3 | 0.00727474 | 524.23 | 0 | 0 | 0.00727474 | 524.23 | 2023-04-05 20:44:59 | -0.00041113 | -9.2551 | -666.9389 | 0 | Close
6126 | 1 | 4 | CC DChg | 16:47:30 | 51:00:30 | -0.11103 | 3.7023 | 1.86455 | 134.36 | 0 | 0 | 1.86455 | 134.36 | 0.00727816 | 524.48 | 0 | 0 | 0.00727816 | 524.48 | 2023-04-05 20:45:29 | -0.00041107 | -4.6258 | -333.3413 | 0 | Close
6127 | 1 | 4 | CC DChg | 16:48:00 | 51:01:00 | -0.11104 | 3.7021 | 1.86547 | 134.43 | 0 | 0 | 1.86547 | 134.43 | 0.00728159 | 524.72 | 0 | 0 | 0.00728159 | 524.72 | 2023-04-05 20:45:59 | -0.00041108 | -4.6267 | -333.4054 | 0 | Close
6128 | 1 | 4 | CC DChg | 16:48:30 | 51:01:30 | -0.11103 | 3.702 | 1.8664 | 134.5 | 0 | 0 | 1.8664 | 134.5 | 0.00728501 | 524.97 | 0 | 0 | 0.00728501 | 524.97 | 2023-04-05 20:46:29 | -0.00041103 | -9.2516 | -666.6827 | 0 | Close
6129 | 1 | 4 | CC DChg | 16:49:00 | 51:02:00 | -0.11103 | 3.7018 | 1.86732 | 134.56 | 0 | 0 | 1.86732 | 134.56 | 0.00728844 | 525.22 | 0 | 0 | 0.00728844 | 525.22 | 2023-04-05 20:46:59 | -0.00041101 | -4.6276 | -333.4694 | 0 | Close
6130 | 1 | 4 | CC DChg | 16:49:30 | 51:02:30 | -0.11104 | 3.7018 | 1.86825 | 134.63 | 0 | 0 | 1.86825 | 134.63 | 0.00729186 | 525.46 | 0 | 0 | 0.00729186 | 525.46 | 2023-04-05 20:47:29 | -0.00041105 | 0 | 0 | 0 | Close
6131 | 1 | 4 | CC DChg | 16:50:00 | 51:03:00 | -0.11103 | 3.7017 | 1.86917 | 134.7 | 0 | 0 | 1.86917 | 134.7 | 0.00729529 | 525.71 | 0 | 0 | 0.00729529 | 525.71 | 2023-04-05 20:47:59 | -0.000411 | -9.2533 | -666.8108 | 0 | Close
6132 | 1 | 4 | CC DChg | 16:50:30 | 51:03:30 | -0.11103 | 3.7015 | 1.8701 | 134.76 | 0 | 0 | 1.8701 | 134.76 | 0.00729872 | 525.96 | 0 | 0 | 0.00729872 | 525.96 | 2023-04-05 20:48:29 | -0.00041098 | -4.6267 | -333.4054 | 0 | Close
6133 | 1 | 4 | CC DChg | 16:51:00 | 51:04:00 | -0.11103 | 3.7014 | 1.87102 | 134.83 | 0 | 0 | 1.87102 | 134.83 | 0.00730214 | 526.2 | 0 | 0 | 0.00730214 | 526.2 | 2023-04-05 20:48:59 | -0.00041097 | -9.2551 | -666.9389 | 0 | Close
6134 | 1 | 4 | CC DChg | 16:51:30 | 51:04:30 | -0.11104 | 3.7012 | 1.87195 | 134.9 | 0 | 0 | 1.87195 | 134.9 | 0.00730556 | 526.45 | 0 | 0 | 0.00730556 | 526.45 | 2023-04-05 20:49:29 | -0.00041098 | -4.6258 | -333.3413 | 0 | Close
6135 | 1 | 4 | CC DChg | 16:52:00 | 51:05:00 | -0.11103 | 3.7011 | 1.87287 | 134.96 | 0 | 0 | 1.87287 | 134.96 | 0.00730899 | 526.7 | 0 | 0 | 0.00730899 | 526.7 | 2023-04-05 20:49:59 | -0.00041093 | -9.2516 | -666.6827 | 0 | Close
6136 | 1 | 4 | CC DChg | 16:52:30 | 51:05:30 | -0.11104 | 3.701 | 1.8738 | 135.03 | 0 | 0 | 1.8738 | 135.03 | 0.00731241 | 526.94 | 0 | 0 | 0.00731241 | 526.94 | 2023-04-05 20:50:29 | -0.00041096 | -9.2551 | -666.9389 | 0 | Close
6137 | 1 | 4 | CC DChg | 16:53:00 | 51:06:00 | -0.11103 | 3.7008 | 1.87472 | 135.1 | 0 | 0 | 1.87472 | 135.1 | 0.00731584 | 527.19 | 0 | 0 | 0.00731584 | 527.19 | 2023-04-05 20:50:59 | -0.0004109 | -4.6267 | -333.4054 | 0 | Close
6138 | 1 | 4 | CC DChg | 16:53:30 | 51:06:30 | -0.11103 | 3.7006 | 1.87565 | 135.16 | 0 | 0 | 1.87565 | 135.16 | 0.00731926 | 527.44 | 0 | 0 | 0.00731926 | 527.44 | 2023-04-05 20:51:29 | -0.00041088 | -4.6258 | -333.3413 | 0 | Close
6139 | 1 | 4 | CC DChg | 16:54:00 | 51:07:00 | -0.11103 | 3.7005 | 1.87657 | 135.23 | 0 | 0 | 1.87657 | 135.23 | 0.00732269 | 527.69 | 0 | 0 | 0.00732269 | 527.69 | 2023-04-05 20:51:59 | -0.00041087 | -9.2516 | -666.6827 | 0 | Close
6140 | 1 | 4 | CC DChg | 16:54:30 | 51:07:30 | -0.11105 | 3.7003 | 1.8775 | 135.3 | 0 | 0 | 1.8775 | 135.3 | 0.00732611 | 527.93 | 0 | 0 | 0.00732611 | 527.93 | 2023-04-05 20:52:29 | -0.00041092 | -4.6276 | -333.4694 | 0 | Close
6141 | 1 | 4 | CC DChg | 16:55:00 | 51:08:00 | -0.11103 | 3.7003 | 1.87842 | 135.36 | 0 | 0 | 1.87842 | 135.36 | 0.00732953 | 528.18 | 0 | 0 | 0.00732953 | 528.18 | 2023-04-05 20:52:59 | -0.00041084 | 0 | 0 | 0 | Close
6142 | 1 | 4 | CC DChg | 16:55:30 | 51:08:30 | -0.11103 | 3.7001 | 1.87935 | 135.43 | 0 | 0 | 1.87935 | 135.43 | 0.00733296 | 528.43 | 0 | 0 | 0.00733296 | 528.43 | 2023-04-05 20:53:29 | -0.00041082 | -4.6276 | -333.4694 | 0 | Close
6143 | 1 | 4 | CC DChg | 16:56:00 | 51:09:00 | -0.11103 | 3.6999 | 1.88028 | 135.5 | 0 | 0 | 1.88028 | 135.5 | 0.00733638 | 528.67 | 0 | 0 | 0.00733638 | 528.67 | 2023-04-05 20:53:59 | -0.0004108 | -4.6258 | -333.3413 | 0 | Close
6144 | 1 | 4 | CC DChg | 16:56:30 | 51:09:30 | -0.11103 | 3.6998 | 1.8812 | 135.56 | 0 | 0 | 1.8812 | 135.56 | 0.00733981 | 528.92 | 0 | 0 | 0.00733981 | 528.92 | 2023-04-05 20:54:29 | -0.00041079 | -9.2533 | -666.8108 | 0 | Close
6145 | 1 | 4 | CC DChg | 16:57:00 | 51:10:00 | -0.11104 | 3.6997 | 1.88213 | 135.63 | 0 | 0 | 1.88213 | 135.63 | 0.00734323 | 529.17 | 0 | 0 | 0.00734323 | 529.17 | 2023-04-05 20:54:59 | -0.00041081 | -9.2516 | -666.6827 | 0 | Close
6146 | 1 | 4 | CC DChg | 16:57:30 | 51:10:30 | -0.11104 | 3.6996 | 1.88305 | 135.7 | 0 | 0 | 1.88305 | 135.7 | 0.00734665 | 529.41 | 0 | 0 | 0.00734665 | 529.41 | 2023-04-05 20:55:29 | -0.0004108 | -9.2533 | -666.8108 | 0 | Close
6147 | 1 | 4 | CC DChg | 16:58:00 | 51:11:00 | -0.11103 | 3.6994 | 1.88398 | 135.76 | 0 | 0 | 1.88398 | 135.76 | 0.00735007 | 529.66 | 0 | 0 | 0.00735007 | 529.66 | 2023-04-05 20:55:59 | -0.00041074 | -4.6267 | -333.4054 | 0 | Close
6148 | 1 | 4 | CC DChg | 16:58:30 | 51:11:30 | -0.11102 | 3.6992 | 1.8849 | 135.83 | 0 | 0 | 1.8849 | 135.83 | 0.0073535 | 529.91 | 0 | 0 | 0.0073535 | 529.91 | 2023-04-05 20:56:29 | -0.00041069 | -4.6258 | -333.3413 | 0 | Close
6149 | 1 | 4 | CC DChg | 16:59:00 | 51:12:00 | -0.11104 | 3.6991 | 1.88583 | 135.9 | 0 | 0 | 1.88583 | 135.9 | 0.00735692 | 530.15 | 0 | 0 | 0.00735692 | 530.15 | 2023-04-05 20:56:59 | -0.00041075 | -9.2516 | -666.6827 | 0 | Close
6150 | 1 | 4 | CC DChg | 16:59:30 | 51:12:30 | -0.11104 | 3.699 | 1.88675 | 135.96 | 0 | 0 | 1.88675 | 135.96 | 0.00736034 | 530.4 | 0 | 0 | 0.00736034 | 530.4 | 2023-04-05 20:57:29 | -0.00041074 | -9.2533 | -666.8108 | 0 | Close
6151 | 1 | 4 | CC DChg | 17:00:00 | 51:13:00 | -0.11104 | 3.6989 | 1.88768 | 136.03 | 0 | 0 | 1.88768 | 136.03 | 0.00736377 | 530.65 | 0 | 0 | 0.00736377 | 530.65 | 2023-04-05 20:57:59 | -0.00041073 | -9.2551 | -666.9389 | 0 | Close
6152 | 1 | 4 | CC DChg | 17:00:30 | 51:13:30 | -0.11104 | 3.6987 | 1.8886 | 136.1 | 0 | 0 | 1.8886 | 136.1 | 0.00736719 | 530.89 | 0 | 0 | 0.00736719 | 530.89 | 2023-04-05 20:58:29 | -0.0004107 | -4.6258 | -333.3413 | 0 | Close
6153 | 1 | 4 | CC DChg | 17:01:00 | 51:14:00 | -0.11104 | 3.6987 | 1.88953 | 136.16 | 0 | 0 | 1.88953 | 136.16 | 0.00737061 | 531.14 | 0 | 0 | 0.00737061 | 531.14 | 2023-04-05 20:58:59 | -0.0004107 | 0 | 0 | 0 | Close
6154 | 1 | 4 | CC DChg | 17:01:30 | 51:14:30 | -0.11104 | 3.6984 | 1.89045 | 136.23 | 0 | 0 | 1.89045 | 136.23 | 0.00737403 | 531.39 | 0 | 0 | 0.00737403 | 531.39 | 2023-04-05 20:59:29 | -0.00041067 | -3.085 | -222.313 | 0 | Close
6155 | 1 | 4 | CC DChg | 17:02:00 | 51:15:00 | -0.11103 | 3.6983 | 1.89138 | 136.3 | 0 | 0 | 1.89138 | 136.3 | 0.00737745 | 531.63 | 0 | 0 | 0.00737745 | 531.63 | 2023-04-05 20:59:59 | -0.00041062 | -9.2533 | -666.8108 | 0 | Close
6156 | 1 | 4 | CC DChg | 17:02:30 | 51:15:30 | -0.11104 | 3.6981 | 1.8923 | 136.36 | 0 | 0 | 1.8923 | 136.36 | 0.00738088 | 531.88 | 0 | 0 | 0.00738088 | 531.88 | 2023-04-05 21:00:29 | -0.00041064 | -4.6258 | -333.3413 | 0 | Close
6157 | 1 | 4 | CC DChg | 17:03:00 | 51:16:00 | -0.11103 | 3.6981 | 1.89323 | 136.43 | 0 | 0 | 1.89323 | 136.43 | 0.0073843 | 532.12 | 0 | 0 | 0.0073843 | 532.12 | 2023-04-05 21:00:59 | -0.0004106 | 0 | 0 | 0 | Close
6158 | 1 | 4 | CC DChg | 17:03:30 | 51:16:30 | -0.11104 | 3.6978 | 1.89415 | 136.5 | 0 | 0 | 1.89415 | 136.5 | 0.00738772 | 532.37 | 0 | 0 | 0.00738772 | 532.37 | 2023-04-05 21:01:29 | -0.0004106 | -3.0839 | -222.2276 | 0 | Close
6159 | 1 | 4 | CC DChg | 17:04:00 | 51:17:00 | -0.11103 | 3.6977 | 1.89508 | 136.56 | 0 | 0 | 1.89508 | 136.56 | 0.00739114 | 532.62 | 0 | 0 | 0.00739114 | 532.62 | 2023-04-05 21:01:59 | -0.00041056 | -9.2551 | -666.9389 | 0 | Close
6160 | 1 | 4 | CC DChg | 17:04:30 | 51:17:30 | -0.11103 | 3.6976 | 1.89601 | 136.63 | 0 | 0 | 1.89601 | 136.63 | 0.00739456 | 532.86 | 0 | 0 | 0.00739456 | 532.86 | 2023-04-05 21:02:29 | -0.00041054 | -9.2516 | -666.6827 | 0 | Close
6161 | 1 | 4 | CC DChg | 17:05:00 | 51:18:00 | -0.11103 | 3.6974 | 1.89693 | 136.7 | 0 | 0 | 1.89693 | 136.7 | 0.00739798 | 533.11 | 0 | 0 | 0.00739798 | 533.11 | 2023-04-05 21:02:59 | -0.00041052 | -4.6267 | -333.4054 | 0 | Close
6162 | 1 | 4 | CC DChg | 17:05:30 | 51:18:30 | -0.11103 | 3.6973 | 1.89786 | 136.76 | 0 | 0 | 1.89786 | 136.76 | 0.00740141 | 533.36 | 0 | 0 | 0.00740141 | 533.36 | 2023-04-05 21:03:29 | -0.00041051 | -9.2516 | -666.6827 | 0 | Close
6163 | 1 | 4 | CC DChg | 17:06:00 | 51:19:00 | -0.11105 | 3.6971 | 1.89878 | 136.83 | 0 | 0 | 1.89878 | 136.83 | 0.00740483 | 533.6 | 0 | 0 | 0.00740483 | 533.6 | 2023-04-05 21:03:59 | -0.00041056 | -4.6267 | -333.4054 | 0 | Close
6164 | 1 | 4 | CC DChg | 17:06:30 | 51:19:30 | -0.11103 | 3.697 | 1.89971 | 136.9 | 0 | 0 | 1.89971 | 136.9 | 0.00740825 | 533.85 | 0 | 0 | 0.00740825 | 533.85 | 2023-04-05 21:04:29 | -0.00041048 | -9.2533 | -666.8108 | 0 | Close
6165 | 1 | 4 | CC DChg | 17:07:00 | 51:20:00 | -0.11104 | 3.6969 | 1.90063 | 136.96 | 0 | 0 | 1.90063 | 136.96 | 0.00741167 | 534.1 | 0 | 0 | 0.00741167 | 534.1 | 2023-04-05 21:04:59 | -0.0004105 | -9.2551 | -666.9389 | 0 | Close
6166 | 1 | 4 | CC DChg | 17:07:30 | 51:20:30 | -0.11103 | 3.6968 | 1.90156 | 137.03 | 0 | 0 | 1.90156 | 137.03 | 0.00741509 | 534.34 | 0 | 0 | 0.00741509 | 534.34 | 2023-04-05 21:05:29 | -0.00041046 | -9.2516 | -666.6827 | 0 | Close
6167 | 1 | 4 | CC DChg | 17:08:00 | 51:21:00 | -0.11104 | 3.6965 | 1.90248 | 137.1 | 0 | 0 | 1.90248 | 137.1 | 0.00741851 | 534.59 | 0 | 0 | 0.00741851 | 534.59 | 2023-04-05 21:05:59 | -0.00041046 | -3.0839 | -222.2276 | 0 | Close
6168 | 1 | 4 | CC DChg | 17:08:30 | 51:21:30 | -0.11103 | 3.6964 | 1.90341 | 137.16 | 0 | 0 | 1.90341 | 137.16 | 0.00742193 | 534.84 | 0 | 0 | 0.00742193 | 534.84 | 2023-04-05 21:06:29 | -0.00041041 | -9.2516 | -666.6827 | 0 | Close
6169 | 1 | 4 | CC DChg | 17:09:00 | 51:22:00 | -0.11103 | 3.6962 | 1.90433 | 137.23 | 0 | 0 | 1.90433 | 137.23 | 0.00742535 | 535.08 | 0 | 0 | 0.00742535 | 535.08 | 2023-04-05 21:06:59 | -0.00041039 | -4.6276 | -333.4694 | 0 | Close
6170 | 1 | 4 | CC DChg | 17:09:30 | 51:22:30 | -0.11105 | 3.6961 | 1.90526 | 137.3 | 0 | 0 | 1.90526 | 137.3 | 0.00742877 | 535.33 | 0 | 0 | 0.00742877 | 535.33 | 2023-04-05 21:07:29 | -0.00041045 | -9.2516 | -666.6827 | 0 | Close
6171 | 1 | 4 | CC DChg | 17:10:00 | 51:23:00 | -0.11103 | 3.6959 | 1.90618 | 137.36 | 0 | 0 | 1.90618 | 137.36 | 0.00743219 | 535.58 | 0 | 0 | 0.00743219 | 535.58 | 2023-04-05 21:07:59 | -0.00041036 | -4.6267 | -333.4054 | 0 | Close
6172 | 1 | 4 | CC DChg | 17:10:30 | 51:23:30 | -0.11103 | 3.6959 | 1.90711 | 137.43 | 0 | 0 | 1.90711 | 137.43 | 0.00743561 | 535.82 | 0 | 0 | 0.00743561 | 535.82 | 2023-04-05 21:08:29 | -0.00041036 | 0 | 0 | 0 | Close
6173 | 1 | 4 | CC DChg | 17:11:00 | 51:24:00 | -0.11103 | 3.6957 | 1.90803 | 137.5 | 0 | 0 | 1.90803 | 137.5 | 0.00743903 | 536.07 | 0 | 0 | 0.00743903 | 536.07 | 2023-04-05 21:08:59 | -0.00041033 | -4.6276 | -333.4694 | 0 | Close
6174 | 1 | 4 | CC DChg | 17:11:30 | 51:24:30 | -0.11103 | 3.6956 | 1.90896 | 137.56 | 0 | 0 | 1.90896 | 137.56 | 0.00744245 | 536.32 | 0 | 0 | 0.00744245 | 536.32 | 2023-04-05 21:09:29 | -0.00041032 | -9.2533 | -666.8108 | 0 | Close
6175 | 1 | 4 | CC DChg | 17:12:00 | 51:25:00 | -0.11104 | 3.6954 | 1.90988 | 137.63 | 0 | 0 | 1.90988 | 137.63 | 0.00744587 | 536.56 | 0 | 0 | 0.00744587 | 536.56 | 2023-04-05 21:09:59 | -0.00041034 | -4.6258 | -333.3413 | 0 | Close
6176 | 1 | 4 | CC DChg | 17:12:30 | 51:25:30 | -0.11104 | 3.6952 | 1.91081 | 137.7 | 0 | 0 | 1.91081 | 137.7 | 0.00744929 | 536.81 | 0 | 0 | 0.00744929 | 536.81 | 2023-04-05 21:10:29 | -0.00041032 | -4.6267 | -333.4054 | 0 | Close
6177 | 1 | 4 | CC DChg | 17:13:00 | 51:26:00 | -0.11104 | 3.6951 | 1.91174 | 137.76 | 0 | 0 | 1.91174 | 137.76 | 0.00745271 | 537.05 | 0 | 0 | 0.00745271 | 537.05 | 2023-04-05 21:10:59 | -0.0004103 | -9.2533 | -666.8108 | 0 | Close
6178 | 1 | 4 | CC DChg | 17:13:30 | 51:26:30 | -0.11102 | 3.695 | 1.91266 | 137.83 | 0 | 0 | 1.91266 | 137.83 | 0.00745612 | 537.3 | 0 | 0 | 0.00745612 | 537.3 | 2023-04-05 21:11:29 | -0.00041022 | -9.2533 | -666.8108 | 0 | Close
6179 | 1 | 4 | CC DChg | 17:14:00 | 51:27:00 | -0.11104 | 3.6948 | 1.91359 | 137.9 | 0 | 0 | 1.91359 | 137.9 | 0.00745954 | 537.55 | 0 | 0 | 0.00745954 | 537.55 | 2023-04-05 21:11:59 | -0.00041027 | -4.6258 | -333.3413 | 0 | Close
6180 | 1 | 4 | CC DChg | 17:14:30 | 51:27:30 | -0.11104 | 3.6947 | 1.91451 | 137.96 | 0 | 0 | 1.91451 | 137.96 | 0.00746296 | 537.79 | 0 | 0 | 0.00746296 | 537.79 | 2023-04-05 21:12:29 | -0.00041026 | -9.2551 | -666.9389 | 0 | Close
6181 | 1 | 4 | CC DChg | 17:15:00 | 51:28:00 | -0.11103 | 3.6945 | 1.91544 | 138.03 | 0 | 0 | 1.91544 | 138.03 | 0.00746638 | 538.04 | 0 | 0 | 0.00746638 | 538.04 | 2023-04-05 21:12:59 | -0.0004102 | -4.6258 | -333.3413 | 0 | Close
6182 | 1 | 4 | CC DChg | 17:15:30 | 51:28:30 | -0.11104 | 3.6943 | 1.91636 | 138.1 | 0 | 0 | 1.91636 | 138.1 | 0.0074698 | 538.29 | 0 | 0 | 0.0074698 | 538.29 | 2023-04-05 21:13:29 | -0.00041022 | -4.6267 | -333.4054 | 0 | Close
6183 | 1 | 4 | CC DChg | 17:16:00 | 51:29:00 | -0.11103 | 3.6942 | 1.91729 | 138.16 | 0 | 0 | 1.91729 | 138.16 | 0.00747322 | 538.53 | 0 | 0 | 0.00747322 | 538.53 | 2023-04-05 21:13:59 | -0.00041017 | -9.2533 | -666.8108 | 0 | Close
6184 | 1 | 4 | CC DChg | 17:16:30 | 51:29:30 | -0.11104 | 3.6941 | 1.91821 | 138.23 | 0 | 0 | 1.91821 | 138.23 | 0.00747664 | 538.78 | 0 | 0 | 0.00747664 | 538.78 | 2023-04-05 21:14:29 | -0.00041019 | -9.2533 | -666.8108 | 0 | Close
6185 | 1 | 4 | CC DChg | 17:17:00 | 51:30:00 | -0.11104 | 3.6939 | 1.91914 | 138.3 | 0 | 0 | 1.91914 | 138.3 | 0.00748005 | 539.03 | 0 | 0 | 0.00748005 | 539.03 | 2023-04-05 21:14:59 | -0.00041017 | -4.6258 | -333.3413 | 0 | Close
6186 | 1 | 4 | CC DChg | 17:17:30 | 51:30:30 | -0.11103 | 3.6937 | 1.92006 | 138.36 | 0 | 0 | 1.92006 | 138.36 | 0.00748347 | 539.27 | 0 | 0 | 0.00748347 | 539.27 | 2023-04-05 21:15:29 | -0.00041011 | -4.6276 | -333.4694 | 0 | Close
6187 | 1 | 4 | CC DChg | 17:18:00 | 51:31:00 | -0.11104 | 3.6936 | 1.92099 | 138.43 | 0 | 0 | 1.92099 | 138.43 | 0.00748689 | 539.52 | 0 | 0 | 0.00748689 | 539.52 | 2023-04-05 21:15:59 | -0.00041014 | -9.2516 | -666.6827 | 0 | Close
6188 | 1 | 4 | CC DChg | 17:18:30 | 51:31:30 | -0.11104 | 3.6936 | 1.92191 | 138.5 | 0 | 0 | 1.92191 | 138.5 | 0.00749031 | 539.76 | 0 | 0 | 0.00749031 | 539.76 | 2023-04-05 21:16:29 | -0.00041014 | 0 | 0 | 0 | Close
6189 | 1 | 4 | CC DChg | 17:19:00 | 51:32:00 | -0.11105 | 3.6934 | 1.92284 | 138.56 | 0 | 0 | 1.92284 | 138.56 | 0.00749373 | 540.01 | 0 | 0 | 0.00749373 | 540.01 | 2023-04-05 21:16:59 | -0.00041015 | -4.6258 | -333.3413 | 0 | Close
6190 | 1 | 4 | CC DChg | 17:19:30 | 51:32:30 | -0.11104 | 3.6932 | 1.92376 | 138.63 | 0 | 0 | 1.92376 | 138.63 | 0.00749714 | 540.26 | 0 | 0 | 0.00749714 | 540.26 | 2023-04-05 21:17:29 | -0.00041009 | -4.6267 | -333.4054 | 0 | Close
6191 | 1 | 4 | CC DChg | 17:20:00 | 51:33:00 | -0.11104 | 3.693 | 1.92469 | 138.7 | 0 | 0 | 1.92469 | 138.7 | 0.00750056 | 540.5 | 0 | 0 | 0.00750056 | 540.5 | 2023-04-05 21:17:59 | -0.00041007 | -4.6276 | -333.4694 | 0 | Close
6192 | 1 | 4 | CC DChg | 17:20:30 | 51:33:30 | -0.11104 | 3.693 | 1.92561 | 138.76 | 0 | 0 | 1.92561 | 138.76 | 0.00750398 | 540.75 | 0 | 0 | 0.00750398 | 540.75 | 2023-04-05 21:18:29 | -0.00041007 | 0 | 0 | 0 | Close
6193 | 1 | 4 | CC DChg | 17:21:00 | 51:34:00 | -0.11103 | 3.6928 | 1.92654 | 138.83 | 0 | 0 | 1.92654 | 138.83 | 0.00750739 | 541 | 0 | 0 | 0.00750739 | 541 | 2023-04-05 21:18:59 | -0.00041001 | -4.6258 | -333.3413 | 0 | Close
6194 | 1 | 4 | CC DChg | 17:21:30 | 51:34:30 | -0.11104 | 3.6927 | 1.92747 | 138.9 | 0 | 0 | 1.92747 | 138.9 | 0.00751081 | 541.24 | 0 | 0 | 0.00751081 | 541.24 | 2023-04-05 21:19:29 | -0.00041004 | -9.2533 | -666.8108 | 0 | Close
6195 | 1 | 4 | CC DChg | 17:22:00 | 51:35:00 | -0.11104 | 3.6924 | 1.92839 | 138.96 | 0 | 0 | 1.92839 | 138.96 | 0.00751423 | 541.49 | 0 | 0 | 0.00751423 | 541.49 | 2023-04-05 21:19:59 | -0.00041 | -3.0844 | -222.2703 | 0 | Close
6196 | 1 | 4 | CC DChg | 17:22:30 | 51:35:30 | -0.11104 | 3.6923 | 1.92932 | 139.03 | 0 | 0 | 1.92932 | 139.03 | 0.00751764 | 541.73 | 0 | 0 | 0.00751764 | 541.73 | 2023-04-05 21:20:29 | -0.00040999 | -9.2533 | -666.8108 | 0 | Close
6197 | 1 | 4 | CC DChg | 17:23:00 | 51:36:00 | -0.11103 | 3.692 | 1.93024 | 139.1 | 0 | 0 | 1.93024 | 139.1 | 0.00752106 | 541.98 | 0 | 0 | 0.00752106 | 541.98 | 2023-04-05 21:20:59 | -0.00040992 | -3.0844 | -222.2703 | 0 | Close
6198 | 1 | 4 | CC DChg | 17:23:30 | 51:36:30 | -0.11104 | 3.6919 | 1.93117 | 139.16 | 0 | 0 | 1.93117 | 139.16 | 0.00752448 | 542.23 | 0 | 0 | 0.00752448 | 542.23 | 2023-04-05 21:21:29 | -0.00040995 | -9.2516 | -666.6827 | 0 | Close
6199 | 1 | 4 | CC DChg | 17:24:00 | 51:37:00 | -0.11103 | 3.6918 | 1.93209 | 139.23 | 0 | 0 | 1.93209 | 139.23 | 0.00752789 | 542.47 | 0 | 0 | 0.00752789 | 542.47 | 2023-04-05 21:21:59 | -0.0004099 | -9.2533 | -666.8108 | 0 | Close
6200 | 1 | 4 | CC DChg | 17:24:30 | 51:37:30 | -0.11104 | 3.6917 | 1.93302 | 139.3 | 0 | 0 | 1.93302 | 139.3 | 0.00753131 | 542.72 | 0 | 0 | 0.00753131 | 542.72 | 2023-04-05 21:22:29 | -0.00040993 | -9.2533 | -666.8108 | 0 | Close
6201 | 1 | 4 | CC DChg | 17:25:00 | 51:38:00 | -0.11103 | 3.6915 | 1.93394 | 139.36 | 0 | 0 | 1.93394 | 139.36 | 0.00753472 | 542.96 | 0 | 0 | 0.00753472 | 542.96 | 2023-04-05 21:22:59 | -0.00040987 | -4.6267 | -333.4054 | 0 | Close
6202 | 1 | 4 | CC DChg | 17:25:30 | 51:38:30 | -0.11103 | 3.6913 | 1.93487 | 139.43 | 0 | 0 | 1.93487 | 139.43 | 0.00753814 | 543.21 | 0 | 0 | 0.00753814 | 543.21 | 2023-04-05 21:23:29 | -0.00040985 | -4.6258 | -333.3413 | 0 | Close
6203 | 1 | 4 | CC DChg | 17:26:00 | 51:39:00 | -0.11102 | 3.6912 | 1.93579 | 139.5 | 0 | 0 | 1.93579 | 139.5 | 0.00754156 | 543.46 | 0 | 0 | 0.00754156 | 543.46 | 2023-04-05 21:23:59 | -0.0004098 | -9.2551 | -666.9389 | 0 | Close
6204 | 1 | 4 | CC DChg | 17:26:30 | 51:39:30 | -0.11103 | 3.6911 | 1.93672 | 139.56 | 0 | 0 | 1.93672 | 139.56 | 0.00754497 | 543.7 | 0 | 0 | 0.00754497 | 543.7 | 2023-04-05 21:24:29 | -0.00040982 | -9.2516 | -666.6827 | 0 | Close
6205 | 1 | 4 | CC DChg | 17:27:00 | 51:40:00 | -0.11103 | 3.6909 | 1.93764 | 139.63 | 0 | 0 | 1.93764 | 139.63 | 0.00754839 | 543.95 | 0 | 0 | 0.00754839 | 543.95 | 2023-04-05 21:24:59 | -0.0004098 | -4.6267 | -333.4054 | 0 | Close
6206 | 1 | 4 | CC DChg | 17:27:30 | 51:40:30 | -0.11104 | 3.6908 | 1.93857 | 139.7 | 0 | 0 | 1.93857 | 139.7 | 0.0075518 | 544.2 | 0 | 0 | 0.0075518 | 544.2 | 2023-04-05 21:25:29 | -0.00040983 | -9.2516 | -666.6827 | 0 | Close
6207 | 1 | 4 | CC DChg | 17:28:00 | 51:41:00 | -0.11103 | 3.6906 | 1.93949 | 139.76 | 0 | 0 | 1.93949 | 139.76 | 0.00755522 | 544.44 | 0 | 0 | 0.00755522 | 544.44 | 2023-04-05 21:25:59 | -0.00040977 | -4.6267 | -333.4054 | 0 | Close
6208 | 1 | 4 | CC DChg | 17:28:30 | 51:41:30 | -0.11103 | 3.6904 | 1.94042 | 139.83 | 0 | 0 | 1.94042 | 139.83 | 0.00755863 | 544.69 | 0 | 0 | 0.00755863 | 544.69 | 2023-04-05 21:26:29 | -0.00040975 | -4.6267 | -333.4054 | 0 | Close
6209 | 1 | 4 | CC DChg | 17:29:00 | 51:42:00 | -0.11104 | 3.6903 | 1.94134 | 139.9 | 0 | 0 | 1.94134 | 139.9 | 0.00756205 | 544.93 | 0 | 0 | 0.00756205 | 544.93 | 2023-04-05 21:26:59 | -0.00040977 | -9.2533 | -666.8108 | 0 | Close
6210 | 1 | 4 | CC DChg | 17:29:30 | 51:42:30 | -0.11103 | 3.6901 | 1.94227 | 139.96 | 0 | 0 | 1.94227 | 139.96 | 0.00756546 | 545.18 | 0 | 0 | 0.00756546 | 545.18 | 2023-04-05 21:27:29 | -0.00040971 | -4.6267 | -333.4054 | 0 | Close
6211 | 1 | 4 | CC DChg | 17:30:00 | 51:43:00 | -0.11104 | 3.69 | 1.9432 | 140.03 | 0 | 0 | 1.9432 | 140.03 | 0.00756887 | 545.43 | 0 | 0 | 0.00756887 | 545.43 | 2023-04-05 21:27:59 | -0.00040974 | -9.2516 | -666.6827 | 0 | Close
6212 | 1 | 4 | CC DChg | 17:30:30 | 51:43:30 | -0.11103 | 3.6899 | 1.94412 | 140.1 | 0 | 0 | 1.94412 | 140.1 | 0.00757229 | 545.67 | 0 | 0 | 0.00757229 | 545.67 | 2023-04-05 21:28:29 | -0.00040969 | -9.2533 | -666.8108 | 0 | Close
6213 | 1 | 4 | CC DChg | 17:31:00 | 51:44:00 | -0.11103 | 3.6897 | 1.94505 | 140.16 | 0 | 0 | 1.94505 | 140.16 | 0.0075757 | 545.92 | 0 | 0 | 0.0075757 | 545.92 | 2023-04-05 21:28:59 | -0.00040967 | -4.6276 | -333.4694 | 0 | Close
6214 | 1 | 4 | CC DChg | 17:31:30 | 51:44:30 | -0.11103 | 3.6895 | 1.94597 | 140.23 | 0 | 0 | 1.94597 | 140.23 | 0.00757912 | 546.16 | 0 | 0 | 0.00757912 | 546.16 | 2023-04-05 21:29:29 | -0.00040965 | -4.6258 | -333.3413 | 0 | Close
6215 | 1 | 4 | CC DChg | 17:32:00 | 51:45:00 | -0.11104 | 3.6893 | 1.9469 | 140.3 | 0 | 0 | 1.9469 | 140.3 | 0.00758253 | 546.41 | 0 | 0 | 0.00758253 | 546.41 | 2023-04-05 21:29:59 | -0.00040966 | -4.6258 | -333.3413 | 0 | Close
6216 | 1 | 4 | CC DChg | 17:32:30 | 51:45:30 | -0.11103 | 3.6892 | 1.94782 | 140.36 | 0 | 0 | 1.94782 | 140.36 | 0.00758594 | 546.66 | 0 | 0 | 0.00758594 | 546.66 | 2023-04-05 21:30:29 | -0.00040961 | -9.2516 | -666.6827 | 0 | Close
6217 | 1 | 4 | CC DChg | 17:33:00 | 51:46:00 | -0.11104 | 3.6891 | 1.94875 | 140.43 | 0 | 0 | 1.94875 | 140.43 | 0.00758936 | 546.9 | 0 | 0 | 0.00758936 | 546.9 | 2023-04-05 21:30:59 | -0.00040964 | -9.2551 | -666.9389 | 0 | Close
6218 | 1 | 4 | CC DChg | 17:33:30 | 51:46:30 | -0.11105 | 3.6889 | 1.94967 | 140.5 | 0 | 0 | 1.94967 | 140.5 | 0.00759277 | 547.15 | 0 | 0 | 0.00759277 | 547.15 | 2023-04-05 21:31:29 | -0.00040965 | -4.6267 | -333.4054 | 0 | Close
6219 | 1 | 4 | CC DChg | 17:34:00 | 51:47:00 | -0.11103 | 3.6887 | 1.9506 | 140.56 | 0 | 0 | 1.9506 | 140.56 | 0.00759618 | 547.39 | 0 | 0 | 0.00759618 | 547.39 | 2023-04-05 21:31:59 | -0.00040956 | -4.6267 | -333.4054 | 0 | Close
6220 | 1 | 4 | CC DChg | 17:34:30 | 51:47:30 | -0.11103 | 3.6886 | 1.95152 | 140.63 | 0 | 0 | 1.95152 | 140.63 | 0.0075996 | 547.64 | 0 | 0 | 0.0075996 | 547.64 | 2023-04-05 21:32:29 | -0.00040955 | -9.2516 | -666.6827 | 0 | Close
6221 | 1 | 4 | CC DChg | 17:35:00 | 51:48:00 | -0.11103 | 3.6884 | 1.95245 | 140.7 | 0 | 0 | 1.95245 | 140.7 | 0.00760301 | 547.89 | 0 | 0 | 0.00760301 | 547.89 | 2023-04-05 21:32:59 | -0.00040952 | -4.6267 | -333.4054 | 0 | Close
6222 | 1 | 4 | CC DChg | 17:35:30 | 51:48:30 | -0.11103 | 3.6882 | 1.95337 | 140.76 | 0 | 0 | 1.95337 | 140.76 | 0.00760642 | 548.13 | 0 | 0 | 0.00760642 | 548.13 | 2023-04-05 21:33:29 | -0.0004095 | -4.6267 | -333.4054 | 0 | Close
6223 | 1 | 4 | CC DChg | 17:36:00 | 51:49:00 | -0.11103 | 3.6881 | 1.9543 | 140.83 | 0 | 0 | 1.9543 | 140.83 | 0.00760983 | 548.38 | 0 | 0 | 0.00760983 | 548.38 | 2023-04-05 21:33:59 | -0.00040949 | -9.2516 | -666.6827 | 0 | Close
6224 | 1 | 4 | CC DChg | 17:36:30 | 51:49:30 | -0.11103 | 3.6879 | 1.95522 | 140.9 | 0 | 0 | 1.95522 | 140.9 | 0.00761325 | 548.62 | 0 | 0 | 0.00761325 | 548.62 | 2023-04-05 21:34:29 | -0.00040947 | -4.6267 | -333.4054 | 0 | Close
6225 | 1 | 4 | CC DChg | 17:37:00 | 51:50:00 | -0.11102 | 3.6878 | 1.95615 | 140.96 | 0 | 0 | 1.95615 | 140.96 | 0.00761666 | 548.87 | 0 | 0 | 0.00761666 | 548.87 | 2023-04-05 21:34:59 | -0.00040942 | -9.2516 | -666.6827 | 0 | Close
6226 | 1 | 4 | CC DChg | 17:37:30 | 51:50:30 | -0.11103 | 3.6876 | 1.95707 | 141.03 | 0 | 0 | 1.95707 | 141.03 | 0.00762007 | 549.12 | 0 | 0 | 0.00762007 | 549.12 | 2023-04-05 21:35:29 | -0.00040943 | -4.6267 | -333.4054 | 0 | Close
6227 | 1 | 4 | CC DChg | 17:38:00 | 51:51:00 | -0.11104 | 3.6874 | 1.958 | 141.1 | 0 | 0 | 1.958 | 141.1 | 0.00762348 | 549.36 | 0 | 0 | 0.00762348 | 549.36 | 2023-04-05 21:35:59 | -0.00040945 | -4.6258 | -333.3413 | 0 | Close
6228 | 1 | 4 | CC DChg | 17:38:30 | 51:51:30 | -0.11102 | 3.6874 | 1.95893 | 141.16 | 0 | 0 | 1.95893 | 141.16 | 0.0076269 | 549.61 | 0 | 0 | 0.0076269 | 549.61 | 2023-04-05 21:36:29 | -0.00040938 | 0 | 0 | 0 | Close
6229 | 1 | 4 | CC DChg | 17:39:00 | 51:52:00 | -0.11104 | 3.6871 | 1.95985 | 141.23 | 0 | 0 | 1.95985 | 141.23 | 0.00763031 | 549.85 | 0 | 0 | 0.00763031 | 549.85 | 2023-04-05 21:36:59 | -0.00040942 | -3.0844 | -222.2703 | 0 | Close
6230 | 1 | 4 | CC DChg | 17:39:30 | 51:52:30 | -0.11102 | 3.687 | 1.96078 | 141.3 | 0 | 0 | 1.96078 | 141.3 | 0.00763372 | 550.1 | 0 | 0 | 0.00763372 | 550.1 | 2023-04-05 21:37:29 | -0.00040933 | -9.2533 | -666.8108 | 0 | Close
6231 | 1 | 4 | CC DChg | 17:40:00 | 51:53:00 | -0.11104 | 3.6869 | 1.9617 | 141.36 | 0 | 0 | 1.9617 | 141.36 | 0.00763713 | 550.34 | 0 | 0 | 0.00763713 | 550.34 | 2023-04-05 21:37:59 | -0.00040939 | -9.2516 | -666.6827 | 0 | Close
6232 | 1 | 4 | CC DChg | 17:40:30 | 51:53:30 | -0.11103 | 3.6867 | 1.96263 | 141.43 | 0 | 0 | 1.96263 | 141.43 | 0.00764054 | 550.59 | 0 | 0 | 0.00764054 | 550.59 | 2023-04-05 21:38:29 | -0.00040933 | -4.6276 | -333.4694 | 0 | Close
6233 | 1 | 4 | CC DChg | 17:41:00 | 51:54:00 | -0.11103 | 3.6865 | 1.96355 | 141.5 | 0 | 0 | 1.96355 | 141.5 | 0.00764395 | 550.84 | 0 | 0 | 0.00764395 | 550.84 | 2023-04-05 21:38:59 | -0.00040931 | -4.6258 | -333.3413 | 0 | Close
6234 | 1 | 4 | CC DChg | 17:41:30 | 51:54:30 | -0.11103 | 3.6863 | 1.96448 | 141.56 | 0 | 0 | 1.96448 | 141.56 | 0.00764736 | 551.08 | 0 | 0 | 0.00764736 | 551.08 | 2023-04-05 21:39:29 | -0.00040929 | -4.6258 | -333.3413 | 0 | Close
6235 | 1 | 4 | CC DChg | 17:42:00 | 51:55:00 | -0.11104 | 3.6862 | 1.9654 | 141.63 | 0 | 0 | 1.9654 | 141.63 | 0.00765077 | 551.33 | 0 | 0 | 0.00765077 | 551.33 | 2023-04-05 21:39:59 | -0.00040932 | -9.2533 | -666.8108 | 0 | Close
6236 | 1 | 4 | CC DChg | 17:42:30 | 51:55:30 | -0.11102 | 3.6861 | 1.96633 | 141.7 | 0 | 0 | 1.96633 | 141.7 | 0.00765418 | 551.57 | 0 | 0 | 0.00765418 | 551.57 | 2023-04-05 21:40:29 | -0.00040923 | -9.2533 | -666.8108 | 0 | Close
6237 | 1 | 4 | CC DChg | 17:43:00 | 51:56:00 | -0.11103 | 3.6859 | 1.96725 | 141.76 | 0 | 0 | 1.96725 | 141.76 | 0.0076576 | 551.82 | 0 | 0 | 0.0076576 | 551.82 | 2023-04-05 21:40:59 | -0.00040925 | -4.6267 | -333.4054 | 0 | Close
6238 | 1 | 4 | CC DChg | 17:43:30 | 51:56:30 | -0.11103 | 3.6857 | 1.96818 | 141.83 | 0 | 0 | 1.96818 | 141.83 | 0.00766101 | 552.07 | 0 | 0 | 0.00766101 | 552.07 | 2023-04-05 21:41:29 | -0.00040922 | -4.6258 | -333.3413 | 0 | Close
6239 | 1 | 4 | CC DChg | 17:44:00 | 51:57:00 | -0.11103 | 3.6855 | 1.9691 | 141.9 | 0 | 0 | 1.9691 | 141.9 | 0.00766442 | 552.31 | 0 | 0 | 0.00766442 | 552.31 | 2023-04-05 21:41:59 | -0.0004092 | -4.6267 | -333.4054 | 0 | Close
6240 | 1 | 4 | CC DChg | 17:44:30 | 51:57:30 | -0.11105 | 3.6854 | 1.97003 | 141.96 | 0 | 0 | 1.97003 | 141.96 | 0.00766783 | 552.56 | 0 | 0 | 0.00766783 | 552.56 | 2023-04-05 21:42:29 | -0.00040926 | -9.2516 | -666.6827 | 0 | Close
6241 | 1 | 4 | CC DChg | 17:45:00 | 51:58:00 | -0.11103 | 3.6852 | 1.97095 | 142.03 | 0 | 0 | 1.97095 | 142.03 | 0.00767124 | 552.8 | 0 | 0 | 0.00767124 | 552.8 | 2023-04-05 21:42:59 | -0.00040917 | -4.6267 | -333.4054 | 0 | Close
6242 | 1 | 4 | CC DChg | 17:45:30 | 51:58:30 | -0.11103 | 3.6851 | 1.97188 | 142.1 | 0 | 0 | 1.97188 | 142.1 | 0.00767465 | 553.05 | 0 | 0 | 0.00767465 | 553.05 | 2023-04-05 21:43:29 | -0.00040916 | -9.2533 | -666.8108 | 0 | Close
6243 | 1 | 4 | CC DChg | 17:46:00 | 51:59:00 | -0.11104 | 3.6849 | 1.9728 | 142.16 | 0 | 0 | 1.9728 | 142.16 | 0.00767806 | 553.29 | 0 | 0 | 0.00767806 | 553.29 | 2023-04-05 21:43:59 | -0.00040917 | -4.6267 | -333.4054 | 0 | Close
6244 | 1 | 4 | CC DChg | 17:46:30 | 51:59:30 | -0.11103 | 3.6847 | 1.97373 | 142.23 | 0 | 0 | 1.97373 | 142.23 | 0.00768146 | 553.54 | 0 | 0 | 0.00768146 | 553.54 | 2023-04-05 21:44:29 | -0.00040911 | -4.6258 | -333.3413 | 0 | Close
6245 | 1 | 4 | CC DChg | 17:47:00 | 52:00:00 | -0.11103 | 3.6846 | 1.97465 | 142.3 | 0 | 0 | 1.97465 | 142.3 | 0.00768487 | 553.78 | 0 | 0 | 0.00768487 | 553.78 | 2023-04-05 21:44:59 | -0.0004091 | -9.2516 | -666.6827 | 0 | Close
6246 | 1 | 4 | CC DChg | 17:47:30 | 52:00:30 | -0.11104 | 3.6844 | 1.97558 | 142.36 | 0 | 0 | 1.97558 | 142.36 | 0.00768828 | 554.03 | 0 | 0 | 0.00768828 | 554.03 | 2023-04-05 21:45:29 | -0.00040912 | -4.6267 | -333.4054 | 0 | Close
6247 | 1 | 4 | CC DChg | 17:48:00 | 52:01:00 | -0.11103 | 3.6842 | 1.97651 | 142.43 | 0 | 0 | 1.97651 | 142.43 | 0.00769169 | 554.28 | 0 | 0 | 0.00769169 | 554.28 | 2023-04-05 21:45:59 | -0.00040906 | -4.6267 | -333.4054 | 0 | Close
6248 | 1 | 4 | CC DChg | 17:48:30 | 52:01:30 | -0.11104 | 3.6841 | 1.97743 | 142.5 | 0 | 0 | 1.97743 | 142.5 | 0.0076951 | 554.52 | 0 | 0 | 0.0076951 | 554.52 | 2023-04-05 21:46:29 | -0.00040908 | -9.2533 | -666.8108 | 0 | Close
6249 | 1 | 4 | CC DChg | 17:49:00 | 52:02:00 | -0.11104 | 3.6839 | 1.97836 | 142.56 | 0 | 0 | 1.97836 | 142.56 | 0.00769851 | 554.77 | 0 | 0 | 0.00769851 | 554.77 | 2023-04-05 21:46:59 | -0.00040906 | -4.6258 | -333.3413 | 0 | Close
6250 | 1 | 4 | CC DChg | 17:49:30 | 52:02:30 | -0.11104 | 3.6837 | 1.97928 | 142.63 | 0 | 0 | 1.97928 | 142.63 | 0.00770192 | 555.01 | 0 | 0 | 0.00770192 | 555.01 | 2023-04-05 21:47:29 | -0.00040904 | -4.6267 | -333.4054 | 0 | Close
6251 | 1 | 4 | CC DChg | 17:50:00 | 52:03:00 | -0.11103 | 3.6836 | 1.98021 | 142.7 | 0 | 0 | 1.98021 | 142.7 | 0.00770533 | 555.26 | 0 | 0 | 0.00770533 | 555.26 | 2023-04-05 21:47:59 | -0.00040899 | -9.2516 | -666.6827 | 0 | Close
6252 | 1 | 4 | CC DChg | 17:50:30 | 52:03:30 | -0.11102 | 3.6834 | 1.98113 | 142.76 | 0 | 0 | 1.98113 | 142.76 | 0.00770873 | 555.5 | 0 | 0 | 0.00770873 | 555.5 | 2023-04-05 21:48:29 | -0.00040893 | -4.6267 | -333.4054 | 0 | Close
6253 | 1 | 4 | CC DChg | 17:51:00 | 52:04:00 | -0.11103 | 3.6832 | 1.98206 | 142.83 | 0 | 0 | 1.98206 | 142.83 | 0.00771214 | 555.75 | 0 | 0 | 0.00771214 | 555.75 | 2023-04-05 21:48:59 | -0.00040895 | -4.6267 | -333.4054 | 0 | Close
6254 | 1 | 4 | CC DChg | 17:51:30 | 52:04:30 | -0.11104 | 3.6831 | 1.98298 | 142.9 | 0 | 0 | 1.98298 | 142.9 | 0.00771555 | 556 | 0 | 0 | 0.00771555 | 556 | 2023-04-05 21:49:29 | -0.00040897 | -9.2533 | -666.8108 | 0 | Close
6255 | 1 | 4 | CC DChg | 17:52:00 | 52:05:00 | -0.11103 | 3.6828 | 1.98391 | 142.96 | 0 | 0 | 1.98391 | 142.96 | 0.00771896 | 556.24 | 0 | 0 | 0.00771896 | 556.24 | 2023-04-05 21:49:59 | -0.0004089 | -3.0839 | -222.2276 | 0 | Close
6256 | 1 | 4 | CC DChg | 17:52:30 | 52:05:30 | -0.11104 | 3.6827 | 1.98483 | 143.03 | 0 | 0 | 1.98483 | 143.03 | 0.00772237 | 556.49 | 0 | 0 | 0.00772237 | 556.49 | 2023-04-05 21:50:29 | -0.00040893 | -9.2516 | -666.6827 | 0 | Close
6257 | 1 | 4 | CC DChg | 17:53:00 | 52:06:00 | -0.11103 | 3.6825 | 1.98576 | 143.1 | 0 | 0 | 1.98576 | 143.1 | 0.00772577 | 556.73 | 0 | 0 | 0.00772577 | 556.73 | 2023-04-05 21:50:59 | -0.00040887 | -4.6267 | -333.4054 | 0 | Close
6258 | 1 | 4 | CC DChg | 17:53:30 | 52:06:30 | -0.11103 | 3.6824 | 1.98668 | 143.16 | 0 | 0 | 1.98668 | 143.16 | 0.00772918 | 556.98 | 0 | 0 | 0.00772918 | 556.98 | 2023-04-05 21:51:29 | -0.00040886 | -9.2533 | -666.8108 | 0 | Close
6259 | 1 | 4 | CC DChg | 17:54:00 | 52:07:00 | -0.11104 | 3.6822 | 1.98761 | 143.23 | 0 | 0 | 1.98761 | 143.23 | 0.00773259 | 557.22 | 0 | 0 | 0.00773259 | 557.22 | 2023-04-05 21:51:59 | -0.00040887 | -4.6267 | -333.4054 | 0 | Close
6260 | 1 | 4 | CC DChg | 17:54:30 | 52:07:30 | -0.11102 | 3.682 | 1.98853 | 143.3 | 0 | 0 | 1.98853 | 143.3 | 0.00773599 | 557.47 | 0 | 0 | 0.00773599 | 557.47 | 2023-04-05 21:52:29 | -0.00040878 | -4.6258 | -333.3413 | 0 | Close
6261 | 1 | 4 | CC DChg | 17:55:00 | 52:08:00 | -0.11104 | 3.6819 | 1.98946 | 143.36 | 0 | 0 | 1.98946 | 143.36 | 0.0077394 | 557.71 | 0 | 0 | 0.0077394 | 557.71 | 2023-04-05 21:52:59 | -0.00040884 | -9.2533 | -666.8108 | 0 | Close
6262 | 1 | 4 | CC DChg | 17:55:30 | 52:08:30 | -0.11103 | 3.6817 | 1.99038 | 143.43 | 0 | 0 | 1.99038 | 143.43 | 0.00774281 | 557.96 | 0 | 0 | 0.00774281 | 557.96 | 2023-04-05 21:53:29 | -0.00040878 | -4.6258 | -333.3413 | 0 | Close
6263 | 1 | 4 | CC DChg | 17:56:00 | 52:09:00 | -0.11103 | 3.6815 | 1.99131 | 143.5 | 0 | 0 | 1.99131 | 143.5 | 0.00774621 | 558.21 | 0 | 0 | 0.00774621 | 558.21 | 2023-04-05 21:53:59 | -0.00040876 | -4.6249 | -333.2773 | 0 | Close
6264 | 1 | 4 | CC DChg | 17:56:30 | 52:09:30 | -0.11104 | 3.6813 | 1.99223 | 143.56 | 0 | 0 | 1.99223 | 143.56 | 0.00774962 | 558.45 | 0 | 0 | 0.00774962 | 558.45 | 2023-04-05 21:54:29 | -0.00040877 | -4.6276 | -333.4694 | 0 | Close
6265 | 1 | 4 | CC DChg | 17:57:00 | 52:10:00 | -0.11103 | 3.6812 | 1.99316 | 143.63 | 0 | 0 | 1.99316 | 143.63 | 0.00775303 | 558.7 | 0 | 0 | 0.00775303 | 558.7 | 2023-04-05 21:54:59 | -0.00040872 | -9.2516 | -666.6827 | 0 | Close
6266 | 1 | 4 | CC DChg | 17:57:30 | 52:10:30 | -0.11103 | 3.681 | 1.99409 | 143.7 | 0 | 0 | 1.99409 | 143.7 | 0.00775643 | 558.94 | 0 | 0 | 0.00775643 | 558.94 | 2023-04-05 21:55:29 | -0.0004087 | -4.6267 | -333.4054 | 0 | Close
6267 | 1 | 4 | CC DChg | 17:58:00 | 52:11:00 | -0.11102 | 3.6808 | 1.99501 | 143.76 | 0 | 0 | 1.99501 | 143.76 | 0.00775984 | 559.19 | 0 | 0 | 0.00775984 | 559.19 | 2023-04-05 21:55:59 | -0.00040864 | -4.6258 | -333.3413 | 0 | Close
6268 | 1 | 4 | CC DChg | 17:58:30 | 52:11:30 | -0.11102 | 3.6805 | 1.99594 | 143.83 | 0 | 0 | 1.99594 | 143.83 | 0.00776324 | 559.43 | 0 | 0 | 0.00776324 | 559.43 | 2023-04-05 21:56:29 | -0.00040861 | -3.0844 | -222.2703 | 0 | Close
6269 | 1 | 4 | CC DChg | 17:59:00 | 52:12:00 | -0.11104 | 3.6806 | 1.99686 | 143.9 | 0 | 0 | 1.99686 | 143.9 | 0.00776665 | 559.68 | 0 | 0 | 0.00776665 | 559.68 | 2023-04-05 21:56:59 | -0.00040869 | 9.2516 | 666.6827 | 0 | Close
6270 | 1 | 4 | CC DChg | 17:59:30 | 52:12:30 | -0.11103 | 3.6803 | 1.99779 | 143.96 | 0 | 0 | 1.99779 | 143.96 | 0.00777006 | 559.92 | 0 | 0 | 0.00777006 | 559.92 | 2023-04-05 21:57:29 | -0.00040862 | -3.0844 | -222.2703 | 0 | Close
6271 | 1 | 4 | CC DChg | 18:00:00 | 52:13:00 | -0.11103 | 3.6801 | 1.99871 | 144.03 | 0 | 0 | 1.99871 | 144.03 | 0.00777346 | 560.17 | 0 | 0 | 0.00777346 | 560.17 | 2023-04-05 21:57:59 | -0.0004086 | -4.6267 | -333.4054 | 0 | Close
6272 | 1 | 4 | CC DChg | 18:00:30 | 52:13:30 | -0.11103 | 3.68 | 1.99964 | 144.1 | 0 | 0 | 1.99964 | 144.1 | 0.00777686 | 560.41 | 0 | 0 | 0.00777686 | 560.41 | 2023-04-05 21:58:29 | -0.00040859 | -9.2533 | -666.8108 | 0 | Close
6273 | 1 | 4 | CC DChg | 18:01:00 | 52:14:00 | -0.11103 | 3.6798 | 2.00056 | 144.16 | 0 | 0 | 2.00056 | 144.16 | 0.00778027 | 560.66 | 0 | 0 | 0.00778027 | 560.66 | 2023-04-05 21:58:59 | -0.00040857 | -4.6258 | -333.3413 | 0 | Close
6274 | 1 | 4 | CC DChg | 18:01:30 | 52:14:30 | -0.11103 | 3.6796 | 2.00149 | 144.23 | 0 | 0 | 2.00149 | 144.23 | 0.00778367 | 560.9 | 0 | 0 | 0.00778367 | 560.9 | 2023-04-05 21:59:29 | -0.00040855 | -4.6258 | -333.3413 | 0 | Close
6275 | 1 | 4 | CC DChg | 18:02:00 | 52:15:00 | -0.11103 | 3.6795 | 2.00241 | 144.3 | 0 | 0 | 2.00241 | 144.3 | 0.00778708 | 561.15 | 0 | 0 | 0.00778708 | 561.15 | 2023-04-05 21:59:59 | -0.00040853 | -9.2551 | -666.9389 | 0 | Close
6276 | 1 | 4 | CC DChg | 18:02:30 | 52:15:30 | -0.11104 | 3.6792 | 2.00334 | 144.36 | 0 | 0 | 2.00334 | 144.36 | 0.00779048 | 561.4 | 0 | 0 | 0.00779048 | 561.4 | 2023-04-05 22:00:29 | -0.00040854 | -3.0839 | -222.2276 | 0 | Close
6277 | 1 | 4 | CC DChg | 18:03:00 | 52:16:00 | -0.11103 | 3.6792 | 2.00426 | 144.43 | 0 | 0 | 2.00426 | 144.43 | 0.00779389 | 561.64 | 0 | 0 | 0.00779389 | 561.64 | 2023-04-05 22:00:59 | -0.0004085 | 0 | 0 | 0 | Close
6278 | 1 | 4 | CC DChg | 18:03:30 | 52:16:30 | -0.11102 | 3.6789 | 2.00519 | 144.5 | 0 | 0 | 2.00519 | 144.5 | 0.00779729 | 561.89 | 0 | 0 | 0.00779729 | 561.89 | 2023-04-05 22:01:29 | -0.00040843 | -3.0839 | -222.2276 | 0 | Close
6279 | 1 | 4 | CC DChg | 18:04:00 | 52:17:00 | -0.11104 | 3.6787 | 2.00611 | 144.56 | 0 | 0 | 2.00611 | 144.56 | 0.0078007 | 562.13 | 0 | 0 | 0.0078007 | 562.13 | 2023-04-05 22:01:59 | -0.00040848 | -4.6267 | -333.4054 | 0 | Close
6280 | 1 | 4 | CC DChg | 18:04:30 | 52:17:30 | -0.11103 | 3.6786 | 2.00704 | 144.63 | 0 | 0 | 2.00704 | 144.63 | 0.0078041 | 562.38 | 0 | 0 | 0.0078041 | 562.38 | 2023-04-05 22:02:29 | -0.00040843 | -9.2516 | -666.6827 | 0 | Close
6281 | 1 | 4 | CC DChg | 18:05:00 | 52:18:00 | -0.11103 | 3.6784 | 2.00796 | 144.7 | 0 | 0 | 2.00796 | 144.7 | 0.0078075 | 562.62 | 0 | 0 | 0.0078075 | 562.62 | 2023-04-05 22:02:59 | -0.00040841 | -4.6267 | -333.4054 | 0 | Close
6282 | 1 | 4 | CC DChg | 18:05:30 | 52:18:30 | -0.11104 | 3.6781 | 2.00889 | 144.76 | 0 | 0 | 2.00889 | 144.76 | 0.00781091 | 562.87 | 0 | 0 | 0.00781091 | 562.87 | 2023-04-05 22:03:29 | -0.00040842 | -3.0844 | -222.2703 | 0 | Close
6283 | 1 | 4 | CC DChg | 18:06:00 | 52:19:00 | -0.11103 | 3.6781 | 2.00981 | 144.83 | 0 | 0 | 2.00981 | 144.83 | 0.00781431 | 563.11 | 0 | 0 | 0.00781431 | 563.11 | 2023-04-05 22:03:59 | -0.00040838 | 0 | 0 | 0 | Close
6284 | 1 | 4 | CC DChg | 18:06:30 | 52:19:30 | -0.11104 | 3.6779 | 2.01074 | 144.9 | 0 | 0 | 2.01074 | 144.9 | 0.00781771 | 563.36 | 0 | 0 | 0.00781771 | 563.36 | 2023-04-05 22:04:29 | -0.00040839 | -4.6258 | -333.3413 | 0 | Close
6285 | 1 | 4 | CC DChg | 18:07:00 | 52:20:00 | -0.11103 | 3.6777 | 2.01167 | 144.96 | 0 | 0 | 2.01167 | 144.96 | 0.00782112 | 563.6 | 0 | 0 | 0.00782112 | 563.6 | 2023-04-05 22:04:59 | -0.00040834 | -4.6258 | -333.3413 | 0 | Close
6286 | 1 | 4 | CC DChg | 18:07:30 | 52:20:30 | -0.11104 | 3.6775 | 2.01259 | 145.03 | 0 | 0 | 2.01259 | 145.03 | 0.00782452 | 563.85 | 0 | 0 | 0.00782452 | 563.85 | 2023-04-05 22:05:29 | -0.00040835 | -4.6276 | -333.4694 | 0 | Close
6287 | 1 | 4 | CC DChg | 18:08:00 | 52:21:00 | -0.11104 | 3.6774 | 2.01352 | 145.1 | 0 | 0 | 2.01352 | 145.1 | 0.00782792 | 564.09 | 0 | 0 | 0.00782792 | 564.09 | 2023-04-05 22:05:59 | -0.00040834 | -9.2516 | -666.6827 | 0 | Close
6288 | 1 | 4 | CC DChg | 18:08:30 | 52:21:30 | -0.11104 | 3.6771 | 2.01444 | 145.16 | 0 | 0 | 2.01444 | 145.16 | 0.00783132 | 564.34 | 0 | 0 | 0.00783132 | 564.34 | 2023-04-05 22:06:29 | -0.00040831 | -3.0844 | -222.2703 | 0 | Close
6289 | 1 | 4 | CC DChg | 18:09:00 | 52:22:00 | -0.11104 | 3.677 | 2.01537 | 145.23 | 0 | 0 | 2.01537 | 145.23 | 0.00783473 | 564.58 | 0 | 0 | 0.00783473 | 564.58 | 2023-04-05 22:06:59 | -0.00040829 | -9.2516 | -666.6827 | 0 | Close
6290 | 1 | 4 | CC DChg | 18:09:30 | 52:22:30 | -0.11104 | 3.6768 | 2.01629 | 145.3 | 0 | 0 | 2.01629 | 145.3 | 0.00783813 | 564.83 | 0 | 0 | 0.00783813 | 564.83 | 2023-04-05 22:07:29 | -0.00040827 | -4.6267 | -333.4054 | 0 | Close
6291 | 1 | 4 | CC DChg | 18:10:00 | 52:23:00 | -0.11104 | 3.6766 | 2.01722 | 145.36 | 0 | 0 | 2.01722 | 145.36 | 0.00784153 | 565.07 | 0 | 0 | 0.00784153 | 565.07 | 2023-04-05 22:07:59 | -0.00040825 | -4.6258 | -333.3413 | 0 | Close
6292 | 1 | 4 | CC DChg | 18:10:30 | 52:23:30 | -0.11103 | 3.6764 | 2.01814 | 145.43 | 0 | 0 | 2.01814 | 145.43 | 0.00784493 | 565.32 | 0 | 0 | 0.00784493 | 565.32 | 2023-04-05 22:08:29 | -0.00040819 | -4.6267 | -333.4054 | 0 | Close
6293 | 1 | 4 | CC DChg | 18:11:00 | 52:24:00 | -0.11104 | 3.6763 | 2.01907 | 145.5 | 0 | 0 | 2.01907 | 145.5 | 0.00784833 | 565.56 | 0 | 0 | 0.00784833 | 565.56 | 2023-04-05 22:08:59 | -0.00040822 | -9.2533 | -666.8108 | 0 | Close
6294 | 1 | 4 | CC DChg | 18:11:30 | 52:24:30 | -0.11105 | 3.6761 | 2.01999 | 145.56 | 0 | 0 | 2.01999 | 145.56 | 0.00785173 | 565.81 | 0 | 0 | 0.00785173 | 565.81 | 2023-04-05 22:09:29 | -0.00040823 | -4.6267 | -333.4054 | 0 | Close
6295 | 1 | 4 | CC DChg | 18:12:00 | 52:25:00 | -0.11102 | 3.6759 | 2.02092 | 145.63 | 0 | 0 | 2.02092 | 145.63 | 0.00785514 | 566.05 | 0 | 0 | 0.00785514 | 566.05 | 2023-04-05 22:09:59 | -0.0004081 | -4.6258 | -333.3413 | 0 | Close
6296 | 1 | 4 | CC DChg | 18:12:30 | 52:25:30 | -0.11103 | 3.6757 | 2.02184 | 145.7 | 0 | 0 | 2.02184 | 145.7 | 0.00785854 | 566.3 | 0 | 0 | 0.00785854 | 566.3 | 2023-04-05 22:10:29 | -0.00040811 | -4.6258 | -333.3413 | 0 | Close
6297 | 1 | 4 | CC DChg | 18:13:00 | 52:26:00 | -0.11103 | 3.6756 | 2.02277 | 145.76 | 0 | 0 | 2.02277 | 145.76 | 0.00786194 | 566.54 | 0 | 0 | 0.00786194 | 566.54 | 2023-04-05 22:10:59 | -0.0004081 | -9.2551 | -666.9389 | 0 | Close
6298 | 1 | 4 | CC DChg | 18:13:30 | 52:26:30 | -0.11103 | 3.6754 | 2.02369 | 145.83 | 0 | 0 | 2.02369 | 145.83 | 0.00786534 | 566.79 | 0 | 0 | 0.00786534 | 566.79 | 2023-04-05 22:11:29 | -0.00040808 | -4.6258 | -333.3413 | 0 | Close
6299 | 1 | 4 | CC DChg | 18:14:00 | 52:27:00 | -0.11103 | 3.6751 | 2.02462 | 145.9 | 0 | 0 | 2.02462 | 145.9 | 0.00786874 | 567.03 | 0 | 0 | 0.00786874 | 567.03 | 2023-04-05 22:11:59 | -0.00040805 | -3.0844 | -222.2703 | 0 | Close
6300 | 1 | 4 | CC DChg | 18:14:30 | 52:27:30 | -0.11103 | 3.675 | 2.02554 | 145.96 | 0 | 0 | 2.02554 | 145.96 | 0.00787214 | 567.28 | 0 | 0 | 0.00787214 | 567.28 | 2023-04-05 22:12:29 | -0.00040804 | -9.2498 | -666.5546 | 0 | Close
6301 | 1 | 4 | CC DChg | 18:15:00 | 52:28:00 | -0.11103 | 3.6749 | 2.02647 | 146.03 | 0 | 0 | 2.02647 | 146.03 | 0.00787554 | 567.52 | 0 | 0 | 0.00787554 | 567.52 | 2023-04-05 22:12:59 | -0.00040802 | -9.2533 | -666.8108 | 0 | Close
6302 | 1 | 4 | CC DChg | 18:15:30 | 52:28:30 | -0.11103 | 3.6746 | 2.02739 | 146.1 | 0 | 0 | 2.02739 | 146.1 | 0.00787894 | 567.77 | 0 | 0 | 0.00787894 | 567.77 | 2023-04-05 22:13:29 | -0.00040799 | -3.0839 | -222.2276 | 0 | Close
6303 | 1 | 4 | CC DChg | 18:16:00 | 52:29:00 | -0.11103 | 3.6744 | 2.02832 | 146.16 | 0 | 0 | 2.02832 | 146.16 | 0.00788234 | 568.01 | 0 | 0 | 0.00788234 | 568.01 | 2023-04-05 22:13:59 | -0.00040797 | -4.6258 | -333.3413 | 0 | Close
6304 | 1 | 4 | CC DChg | 18:16:30 | 52:29:30 | -0.11102 | 3.6742 | 2.02925 | 146.23 | 0 | 0 | 2.02925 | 146.23 | 0.00788574 | 568.26 | 0 | 0 | 0.00788574 | 568.26 | 2023-04-05 22:14:29 | -0.00040791 | -4.6276 | -333.4694 | 0 | Close
6305 | 1 | 4 | CC DChg | 18:17:00 | 52:30:00 | -0.11102 | 3.6741 | 2.03017 | 146.3 | 0 | 0 | 2.03017 | 146.3 | 0.00788914 | 568.5 | 0 | 0 | 0.00788914 | 568.5 | 2023-04-05 22:14:59 | -0.0004079 | -9.2516 | -666.6827 | 0 | Close
6306 | 1 | 4 | CC DChg | 18:17:30 | 52:30:30 | -0.11104 | 3.674 | 2.0311 | 146.36 | 0 | 0 | 2.0311 | 146.36 | 0.00789254 | 568.75 | 0 | 0 | 0.00789254 | 568.75 | 2023-04-05 22:15:29 | -0.00040796 | -9.2533 | -666.8108 | 0 | Close
6307 | 1 | 4 | CC DChg | 18:18:00 | 52:31:00 | -0.11103 | 3.6738 | 2.03202 | 146.43 | 0 | 0 | 2.03202 | 146.43 | 0.00789594 | 568.99 | 0 | 0 | 0.00789594 | 568.99 | 2023-04-05 22:15:59 | -0.0004079 | -4.6267 | -333.4054 | 0 | Close
6308 | 1 | 4 | CC DChg | 18:18:30 | 52:31:30 | -0.11101 | 3.6736 | 2.03295 | 146.5 | 0 | 0 | 2.03295 | 146.5 | 0.00789934 | 569.24 | 0 | 0 | 0.00789934 | 569.24 | 2023-04-05 22:16:29 | -0.00040781 | -4.6258 | -333.3413 | 0 | Close
6309 | 1 | 4 | CC DChg | 18:19:00 | 52:32:00 | -0.11103 | 3.6734 | 2.03387 | 146.56 | 0 | 0 | 2.03387 | 146.56 | 0.00790274 | 569.48 | 0 | 0 | 0.00790274 | 569.48 | 2023-04-05 22:16:59 | -0.00040786 | -4.6258 | -333.3413 | 0 | Close
6310 | 1 | 4 | CC DChg | 18:19:30 | 52:32:30 | -0.11103 | 3.6732 | 2.0348 | 146.63 | 0 | 0 | 2.0348 | 146.63 | 0.00790613 | 569.73 | 0 | 0 | 0.00790613 | 569.73 | 2023-04-05 22:17:29 | -0.00040784 | -4.6267 | -333.4054 | 0 | Close
6311 | 1 | 4 | CC DChg | 18:20:00 | 52:33:00 | -0.11103 | 3.6729 | 2.03572 | 146.7 | 0 | 0 | 2.03572 | 146.7 | 0.00790953 | 569.97 | 0 | 0 | 0.00790953 | 569.97 | 2023-04-05 22:17:59 | -0.0004078 | -3.085 | -222.313 | 0 | Close
6312 | 1 | 4 | CC DChg | 18:20:30 | 52:33:30 | -0.11103 | 3.6728 | 2.03665 | 146.76 | 0 | 0 | 2.03665 | 146.76 | 0.00791293 | 570.22 | 0 | 0 | 0.00791293 | 570.22 | 2023-04-05 22:18:29 | -0.00040779 | -9.2516 | -666.6827 | 0 | Close
6313 | 1 | 4 | CC DChg | 18:21:00 | 52:34:00 | -0.11102 | 3.6726 | 2.03757 | 146.83 | 0 | 0 | 2.03757 | 146.83 | 0.00791633 | 570.46 | 0 | 0 | 0.00791633 | 570.46 | 2023-04-05 22:18:59 | -0.00040773 | -4.6249 | -333.2773 | 0 | Close
6314 | 1 | 4 | CC DChg | 18:21:30 | 52:34:30 | -0.11102 | 3.6723 | 2.0385 | 146.9 | 0 | 0 | 2.0385 | 146.9 | 0.00791973 | 570.71 | 0 | 0 | 0.00791973 | 570.71 | 2023-04-05 22:19:29 | -0.0004077 | -3.0844 | -222.2703 | 0 | Close
6315 | 1 | 4 | CC DChg | 18:22:00 | 52:35:00 | -0.11104 | 3.6723 | 2.03942 | 146.96 | 0 | 0 | 2.03942 | 146.96 | 0.00792313 | 570.95 | 0 | 0 | 0.00792313 | 570.95 | 2023-04-05 22:19:59 | -0.00040777 | 0 | 0 | 0 | Close
6316 | 1 | 4 | CC DChg | 18:22:30 | 52:35:30 | -0.11103 | 3.6721 | 2.04035 | 147.03 | 0 | 0 | 2.04035 | 147.03 | 0.00792652 | 571.2 | 0 | 0 | 0.00792652 | 571.2 | 2023-04-05 22:20:29 | -0.00040771 | -4.6258 | -333.3413 | 0 | Close
6317 | 1 | 4 | CC DChg | 18:23:00 | 52:36:00 | -0.11103 | 3.6719 | 2.04127 | 147.1 | 0 | 0 | 2.04127 | 147.1 | 0.00792992 | 571.44 | 0 | 0 | 0.00792992 | 571.44 | 2023-04-05 22:20:59 | -0.00040769 | -4.6267 | -333.4054 | 0 | Close
6318 | 1 | 4 | CC DChg | 18:23:30 | 52:36:30 | -0.11103 | 3.6717 | 2.0422 | 147.16 | 0 | 0 | 2.0422 | 147.16 | 0.00793332 | 571.69 | 0 | 0 | 0.00793332 | 571.69 | 2023-04-05 22:21:29 | -0.00040767 | -4.6276 | -333.4694 | 0 | Close
6319 | 1 | 4 | CC DChg | 18:24:00 | 52:37:00 | -0.11104 | 3.6716 | 2.04312 | 147.23 | 0 | 0 | 2.04312 | 147.23 | 0.00793671 | 571.93 | 0 | 0 | 0.00793671 | 571.93 | 2023-04-05 22:21:59 | -0.00040769 | -9.2516 | -666.6827 | 0 | Close
6320 | 1 | 4 | CC DChg | 18:24:30 | 52:37:30 | -0.11102 | 3.6713 | 2.04405 | 147.3 | 0 | 0 | 2.04405 | 147.3 | 0.00794011 | 572.18 | 0 | 0 | 0.00794011 | 572.18 | 2023-04-05 22:22:29 | -0.00040759 | -3.0844 | -222.2703 | 0 | Close
6321 | 1 | 4 | CC DChg | 18:25:00 | 52:38:00 | -0.11103 | 3.6711 | 2.04497 | 147.36 | 0 | 0 | 2.04497 | 147.36 | 0.00794351 | 572.42 | 0 | 0 | 0.00794351 | 572.42 | 2023-04-05 22:22:59 | -0.0004076 | -4.6258 | -333.3413 | 0 | Close
6322 | 1 | 4 | CC DChg | 18:25:30 | 52:38:30 | -0.11103 | 3.671 | 2.0459 | 147.43 | 0 | 0 | 2.0459 | 147.43 | 0.0079469 | 572.67 | 0 | 0 | 0.0079469 | 572.67 | 2023-04-05 22:23:29 | -0.00040759 | -9.2533 | -666.8108 | 0 | Close
6323 | 1 | 4 | CC DChg | 18:26:00 | 52:39:00 | -0.11103 | 3.6707 | 2.04683 | 147.5 | 0 | 0 | 2.04683 | 147.5 | 0.0079503 | 572.91 | 0 | 0 | 0.0079503 | 572.91 | 2023-04-05 22:23:59 | -0.00040756 | -3.0839 | -222.2276 | 0 | Close
6324 | 1 | 4 | CC DChg | 18:26:30 | 52:39:30 | -0.11103 | 3.6705 | 2.04775 | 147.56 | 0 | 0 | 2.04775 | 147.56 | 0.0079537 | 573.16 | 0 | 0 | 0.0079537 | 573.16 | 2023-04-05 22:24:29 | -0.00040754 | -4.6267 | -333.4054 | 0 | Close
6325 | 1 | 4 | CC DChg | 18:27:00 | 52:40:00 | -0.11104 | 3.6703 | 2.04868 | 147.63 | 0 | 0 | 2.04868 | 147.63 | 0.00795709 | 573.4 | 0 | 0 | 0.00795709 | 573.4 | 2023-04-05 22:24:59 | -0.00040755 | -4.6267 | -333.4054 | 0 | Close
6326 | 1 | 4 | CC DChg | 18:27:30 | 52:40:30 | -0.11103 | 3.6702 | 2.0496 | 147.7 | 0 | 0 | 2.0496 | 147.7 | 0.00796049 | 573.65 | 0 | 0 | 0.00796049 | 573.65 | 2023-04-05 22:25:29 | -0.0004075 | -9.2516 | -666.6827 | 0 | Close
6327 | 1 | 4 | CC DChg | 18:28:00 | 52:41:00 | -0.11104 | 3.67 | 2.05053 | 147.76 | 0 | 0 | 2.05053 | 147.76 | 0.00796389 | 573.89 | 0 | 0 | 0.00796389 | 573.89 | 2023-04-05 22:25:59 | -0.00040752 | -4.6258 | -333.3413 | 0 | Close
6328 | 1 | 4 | CC DChg | 18:28:30 | 52:41:30 | -0.11102 | 3.6698 | 2.05145 | 147.83 | 0 | 0 | 2.05145 | 147.83 | 0.00796728 | 574.14 | 0 | 0 | 0.00796728 | 574.14 | 2023-04-05 22:26:29 | -0.00040742 | -4.6267 | -333.4054 | 0 | Close
6329 | 1 | 4 | CC DChg | 18:29:00 | 52:42:00 | -0.11102 | 3.6696 | 2.05238 | 147.9 | 0 | 0 | 2.05238 | 147.9 | 0.00797068 | 574.38 | 0 | 0 | 0.00797068 | 574.38 | 2023-04-05 22:26:59 | -0.0004074 | -4.6258 | -333.3413 | 0 | Close
6330 | 1 | 4 | CC DChg | 18:29:30 | 52:42:30 | -0.11103 | 3.6694 | 2.0533 | 147.96 | 0 | 0 | 2.0533 | 147.96 | 0.00797407 | 574.63 | 0 | 0 | 0.00797407 | 574.63 | 2023-04-05 22:27:29 | -0.00040741 | -4.6258 | -333.3413 | 0 | Close
6331 | 1 | 4 | CC DChg | 18:30:00 | 52:43:00 | -0.11104 | 3.6692 | 2.05423 | 148.03 | 0 | 0 | 2.05423 | 148.03 | 0.00797747 | 574.87 | 0 | 0 | 0.00797747 | 574.87 | 2023-04-05 22:27:59 | -0.00040743 | -4.6267 | -333.4054 | 0 | Close
6332 | 1 | 4 | CC DChg | 18:30:30 | 52:43:30 | -0.11103 | 3.669 | 2.05515 | 148.1 | 0 | 0 | 2.05515 | 148.1 | 0.00798086 | 575.11 | 0 | 0 | 0.00798086 | 575.11 | 2023-04-05 22:28:29 | -0.00040737 | -4.6267 | -333.4054 | 0 | Close
6333 | 1 | 4 | CC DChg | 18:31:00 | 52:44:00 | -0.11102 | 3.6687 | 2.05608 | 148.16 | 0 | 0 | 2.05608 | 148.16 | 0.00798426 | 575.36 | 0 | 0 | 0.00798426 | 575.36 | 2023-04-05 22:28:59 | -0.0004073 | -3.0844 | -222.2703 | 0 | Close
6334 | 1 | 4 | CC DChg | 18:31:30 | 52:44:30 | -0.11103 | 3.6686 | 2.057 | 148.23 | 0 | 0 | 2.057 | 148.23 | 0.00798765 | 575.6 | 0 | 0 | 0.00798765 | 575.6 | 2023-04-05 22:29:29 | -0.00040732 | -9.2516 | -666.6827 | 0 | Close
6335 | 1 | 4 | CC DChg | 18:32:00 | 52:45:00 | -0.11104 | 3.6683 | 2.05793 | 148.3 | 0 | 0 | 2.05793 | 148.3 | 0.00799104 | 575.85 | 0 | 0 | 0.00799104 | 575.85 | 2023-04-05 22:29:59 | -0.00040733 | -3.0839 | -222.2276 | 0 | Close
6336 | 1 | 4 | CC DChg | 18:32:30 | 52:45:30 | -0.11104 | 3.6681 | 2.05885 | 148.36 | 0 | 0 | 2.05885 | 148.36 | 0.00799444 | 576.09 | 0 | 0 | 0.00799444 | 576.09 | 2023-04-05 22:30:29 | -0.00040731 | -4.6276 | -333.4694 | 0 | Close
6337 | 1 | 4 | CC DChg | 18:33:00 | 52:46:00 | -0.11104 | 3.6679 | 2.05978 | 148.43 | 0 | 0 | 2.05978 | 148.43 | 0.00799783 | 576.34 | 0 | 0 | 0.00799783 | 576.34 | 2023-04-05 22:30:59 | -0.00040728 | -4.6258 | -333.3413 | 0 | Close
6338 | 1 | 4 | CC DChg | 18:33:30 | 52:46:30 | -0.11103 | 3.6678 | 2.0607 | 148.5 | 0 | 0 | 2.0607 | 148.5 | 0.00800123 | 576.58 | 0 | 0 | 0.00800123 | 576.58 | 2023-04-05 22:31:29 | -0.00040724 | -9.2498 | -666.5546 | 0 | Close
6339 | 1 | 4 | CC DChg | 18:34:00 | 52:47:00 | -0.11102 | 3.6676 | 2.06163 | 148.56 | 0 | 0 | 2.06163 | 148.56 | 0.00800462 | 576.83 | 0 | 0 | 0.00800462 | 576.83 | 2023-04-05 22:31:59 | -0.00040718 | -4.6276 | -333.4694 | 0 | Close
6340 | 1 | 4 | CC DChg | 18:34:30 | 52:47:30 | -0.11103 | 3.6674 | 2.06255 | 148.63 | 0 | 0 | 2.06255 | 148.63 | 0.00800801 | 577.07 | 0 | 0 | 0.00800801 | 577.07 | 2023-04-05 22:32:29 | -0.00040719 | -4.6258 | -333.3413 | 0 | Close
6341 | 1 | 4 | CC DChg | 18:35:00 | 52:48:00 | -0.11103 | 3.6672 | 2.06348 | 148.7 | 0 | 0 | 2.06348 | 148.7 | 0.00801141 | 577.32 | 0 | 0 | 0.00801141 | 577.32 | 2023-04-05 22:32:59 | -0.00040717 | -4.6258 | -333.3413 | 0 | Close
6342 | 1 | 4 | CC DChg | 18:35:30 | 52:48:30 | -0.11103 | 3.667 | 2.0644 | 148.76 | 0 | 0 | 2.0644 | 148.76 | 0.0080148 | 577.56 | 0 | 0 | 0.0080148 | 577.56 | 2023-04-05 22:33:29 | -0.00040715 | -4.6258 | -333.3413 | 0 | Close
6343 | 1 | 4 | CC DChg | 18:36:00 | 52:49:00 | -0.11104 | 3.6668 | 2.06533 | 148.83 | 0 | 0 | 2.06533 | 148.83 | 0.00801819 | 577.8 | 0 | 0 | 0.00801819 | 577.8 | 2023-04-05 22:33:59 | -0.00040716 | -4.6276 | -333.4694 | 0 | Close
6344 | 1 | 4 | CC DChg | 18:36:30 | 52:49:30 | -0.11103 | 3.6665 | 2.06626 | 148.9 | 0 | 0 | 2.06626 | 148.9 | 0.00802159 | 578.05 | 0 | 0 | 0.00802159 | 578.05 | 2023-04-05 22:34:29 | -0.00040709 | -3.0833 | -222.1849 | 0 | Close
6345 | 1 | 4 | CC DChg | 18:37:00 | 52:50:00 | -0.11102 | 3.6664 | 2.06718 | 148.96 | 0 | 0 | 2.06718 | 148.96 | 0.00802498 | 578.29 | 0 | 0 | 0.00802498 | 578.29 | 2023-04-05 22:34:59 | -0.00040704 | -9.2516 | -666.6827 | 0 | Close
6346 | 1 | 4 | CC DChg | 18:37:30 | 52:50:30 | -0.11103 | 3.6661 | 2.06811 | 149.03 | 0 | 0 | 2.06811 | 149.03 | 0.00802837 | 578.54 | 0 | 0 | 0.00802837 | 578.54 | 2023-04-05 22:35:29 | -0.00040705 | -3.0844 | -222.2703 | 0 | Close
6347 | 1 | 4 | CC DChg | 18:38:00 | 52:51:00 | -0.11102 | 3.666 | 2.06903 | 149.1 | 0 | 0 | 2.06903 | 149.1 | 0.00803176 | 578.78 | 0 | 0 | 0.00803176 | 578.78 | 2023-04-05 22:35:59 | -0.000407 | -9.2533 | -666.8108 | 0 | Close
6348 | 1 | 4 | CC DChg | 18:38:30 | 52:51:30 | -0.11103 | 3.6657 | 2.06996 | 149.16 | 0 | 0 | 2.06996 | 149.16 | 0.00803515 | 579.03 | 0 | 0 | 0.00803515 | 579.03 | 2023-04-05 22:36:29 | -0.000407 | -3.0844 | -222.2703 | 0 | Close
6349 | 1 | 4 | CC DChg | 18:39:00 | 52:52:00 | -0.11103 | 3.6655 | 2.07088 | 149.23 | 0 | 0 | 2.07088 | 149.23 | 0.00803854 | 579.27 | 0 | 0 | 0.00803854 | 579.27 | 2023-04-05 22:36:59 | -0.00040698 | -4.6258 | -333.3413 | 0 | Close
6350 | 1 | 4 | CC DChg | 18:39:30 | 52:52:30 | -0.11102 | 3.6654 | 2.07181 | 149.3 | 0 | 0 | 2.07181 | 149.3 | 0.00804193 | 579.52 | 0 | 0 | 0.00804193 | 579.52 | 2023-04-05 22:37:29 | -0.00040693 | -9.2533 | -666.8108 | 0 | Close
6351 | 1 | 4 | CC DChg | 18:40:00 | 52:53:00 | -0.11104 | 3.6652 | 2.07273 | 149.36 | 0 | 0 | 2.07273 | 149.36 | 0.00804533 | 579.76 | 0 | 0 | 0.00804533 | 579.76 | 2023-04-05 22:37:59 | -0.00040698 | -4.6249 | -333.2773 | 0 | Close
6352 | 1 | 4 | CC DChg | 18:40:30 | 52:53:30 | -0.11102 | 3.6649 | 2.07366 | 149.43 | 0 | 0 | 2.07366 | 149.43 | 0.00804872 | 580 | 0 | 0 | 0.00804872 | 580 | 2023-04-05 22:38:29 | -0.00040688 | -3.0839 | -222.2276 | 0 | Close
6353 | 1 | 4 | CC DChg | 18:41:00 | 52:54:00 | -0.11102 | 3.6648 | 2.07458 | 149.5 | 0 | 0 | 2.07458 | 149.5 | 0.00805211 | 580.25 | 0 | 0 | 0.00805211 | 580.25 | 2023-04-05 22:38:59 | -0.00040687 | -9.2533 | -666.8108 | 0 | Close
6354 | 1 | 4 | CC DChg | 18:41:30 | 52:54:30 | -0.11102 | 3.6645 | 2.07551 | 149.56 | 0 | 0 | 2.07551 | 149.56 | 0.0080555 | 580.49 | 0 | 0 | 0.0080555 | 580.49 | 2023-04-05 22:39:29 | -0.00040683 | -3.0844 | -222.2703 | 0 | Close
6355 | 1 | 4 | CC DChg | 18:42:00 | 52:55:00 | -0.11104 | 3.6643 | 2.07643 | 149.63 | 0 | 0 | 2.07643 | 149.63 | 0.00805889 | 580.74 | 0 | 0 | 0.00805889 | 580.74 | 2023-04-05 22:39:59 | -0.00040688 | -4.6267 | -333.4054 | 0 | Close
6356 | 1 | 4 | CC DChg | 18:42:30 | 52:55:30 | -0.11104 | 3.6641 | 2.07736 | 149.7 | 0 | 0 | 2.07736 | 149.7 | 0.00806228 | 580.98 | 0 | 0 | 0.00806228 | 580.98 | 2023-04-05 22:40:29 | -0.00040686 | -4.6258 | -333.3413 | 0 | Close
6357 | 1 | 4 | CC DChg | 18:43:00 | 52:56:00 | -0.11103 | 3.6638 | 2.07828 | 149.76 | 0 | 0 | 2.07828 | 149.76 | 0.00806567 | 581.23 | 0 | 0 | 0.00806567 | 581.23 | 2023-04-05 22:40:59 | -0.00040679 | -3.0844 | -222.2703 | 0 | Close
6358 | 1 | 4 | CC DChg | 18:43:30 | 52:56:30 | -0.11103 | 3.6636 | 2.07921 | 149.83 | 0 | 0 | 2.07921 | 149.83 | 0.00806906 | 581.47 | 0 | 0 | 0.00806906 | 581.47 | 2023-04-05 22:41:29 | -0.00040677 | -4.6249 | -333.2773 | 0 | Close
6359 | 1 | 4 | CC DChg | 18:44:00 | 52:57:00 | -0.11103 | 3.6634 | 2.08013 | 149.9 | 0 | 0 | 2.08013 | 149.9 | 0.00807245 | 581.71 | 0 | 0 | 0.00807245 | 581.71 | 2023-04-05 22:41:59 | -0.00040675 | -4.6258 | -333.3413 | 0 | Close
6360 | 1 | 4 | CC DChg | 18:44:30 | 52:57:30 | -0.11103 | 3.6633 | 2.08106 | 149.96 | 0 | 0 | 2.08106 | 149.96 | 0.00807584 | 581.96 | 0 | 0 | 0.00807584 | 581.96 | 2023-04-05 22:42:29 | -0.00040674 | -9.2533 | -666.8108 | 0 | Close
6361 | 1 | 4 | CC DChg | 18:45:00 | 52:58:00 | -0.11104 | 3.6631 | 2.08198 | 150.03 | 0 | 0 | 2.08198 | 150.03 | 0.00807923 | 582.2 | 0 | 0 | 0.00807923 | 582.2 | 2023-04-05 22:42:59 | -0.00040675 | -4.6267 | -333.4054 | 0 | Close
6362 | 1 | 4 | CC DChg | 18:45:30 | 52:58:30 | -0.11104 | 3.6629 | 2.08291 | 150.1 | 0 | 0 | 2.08291 | 150.1 | 0.00808262 | 582.45 | 0 | 0 | 0.00808262 | 582.45 | 2023-04-05 22:43:29 | -0.00040673 | -4.6267 | -333.4054 | 0 | Close
6363 | 1 | 4 | CC DChg | 18:46:00 | 52:59:00 | -0.11103 | 3.6626 | 2.08383 | 150.16 | 0 | 0 | 2.08383 | 150.16 | 0.00808601 | 582.69 | 0 | 0 | 0.00808601 | 582.69 | 2023-04-05 22:43:59 | -0.00040666 | -3.0839 | -222.2276 | 0 | Close
6364 | 1 | 4 | CC DChg | 18:46:30 | 52:59:30 | -0.11102 | 3.6625 | 2.08476 | 150.23 | 0 | 0 | 2.08476 | 150.23 | 0.0080894 | 582.94 | 0 | 0 | 0.0080894 | 582.94 | 2023-04-05 22:44:29 | -0.00040661 | -9.2533 | -666.8108 | 0 | Close
6365 | 1 | 4 | CC DChg | 18:47:00 | 53:00:00 | -0.11102 | 3.6622 | 2.08569 | 150.3 | 0 | 0 | 2.08569 | 150.3 | 0.00809278 | 583.18 | 0 | 0 | 0.00809278 | 583.18 | 2023-04-05 22:44:59 | -0.00040658 | -3.0839 | -222.2276 | 0 | Close
6366 | 1 | 4 | CC DChg | 18:47:30 | 53:00:30 | -0.11103 | 3.662 | 2.08661 | 150.36 | 0 | 0 | 2.08661 | 150.36 | 0.00809617 | 583.42 | 0 | 0 | 0.00809617 | 583.42 | 2023-04-05 22:45:29 | -0.00040659 | -4.6258 | -333.3413 | 0 | Close
6367 | 1 | 4 | CC DChg | 18:48:00 | 53:01:00 | -0.11103 | 3.6618 | 2.08754 | 150.43 | 0 | 0 | 2.08754 | 150.43 | 0.00809956 | 583.67 | 0 | 0 | 0.00809956 | 583.67 | 2023-04-05 22:45:59 | -0.00040657 | -4.6258 | -333.3413 | 0 | Close
6368 | 1 | 4 | CC DChg | 18:48:30 | 53:01:30 | -0.11104 | 3.6616 | 2.08846 | 150.5 | 0 | 0 | 2.08846 | 150.5 | 0.00810295 | 583.91 | 0 | 0 | 0.00810295 | 583.91 | 2023-04-05 22:46:29 | -0.00040658 | -4.6267 | -333.4054 | 0 | Close
6369 | 1 | 4 | CC DChg | 18:49:00 | 53:02:00 | -0.11102 | 3.6613 | 2.08939 | 150.56 | 0 | 0 | 2.08939 | 150.56 | 0.00810634 | 584.16 | 0 | 0 | 0.00810634 | 584.16 | 2023-04-05 22:46:59 | -0.00040648 | -3.0844 | -222.2703 | 0 | Close
6370 | 1 | 4 | CC DChg | 18:49:30 | 53:02:30 | -0.11103 | 3.6611 | 2.09031 | 150.63 | 0 | 0 | 2.09031 | 150.63 | 0.00810972 | 584.4 | 0 | 0 | 0.00810972 | 584.4 | 2023-04-05 22:47:29 | -0.00040649 | -4.6258 | -333.3413 | 0 | Close
6371 | 1 | 4 | CC DChg | 18:50:00 | 53:03:00 | -0.11102 | 3.6609 | 2.09124 | 150.7 | 0 | 0 | 2.09124 | 150.7 | 0.00811311 | 584.64 | 0 | 0 | 0.00811311 | 584.64 | 2023-04-05 22:47:59 | -0.00040643 | -4.6267 | -333.4054 | 0 | Close
6372 | 1 | 4 | CC DChg | 18:50:30 | 53:03:30 | -0.11102 | 3.6607 | 2.09216 | 150.76 | 0 | 0 | 2.09216 | 150.76 | 0.0081165 | 584.89 | 0 | 0 | 0.0081165 | 584.89 | 2023-04-05 22:48:29 | -0.00040641 | -4.6267 | -333.4054 | 0 | Close
6373 | 1 | 4 | CC DChg | 18:51:00 | 53:04:00 | -0.11103 | 3.6605 | 2.09309 | 150.83 | 0 | 0 | 2.09309 | 150.83 | 0.00811988 | 585.13 | 0 | 0 | 0.00811988 | 585.13 | 2023-04-05 22:48:59 | -0.00040643 | -4.6258 | -333.3413 | 0 | Close
6374 | 1 | 4 | CC DChg | 18:51:30 | 53:04:30 | -0.11104 | 3.6603 | 2.09401 | 150.9 | 0 | 0 | 2.09401 | 150.9 | 0.00812327 | 585.38 | 0 | 0 | 0.00812327 | 585.38 | 2023-04-05 22:49:29 | -0.00040644 | -4.6267 | -333.4054 | 0 | Close
6375 | 1 | 4 | CC DChg | 18:52:00 | 53:05:00 | -0.11103 | 3.6601 | 2.09494 | 150.96 | 0 | 0 | 2.09494 | 150.96 | 0.00812666 | 585.62 | 0 | 0 | 0.00812666 | 585.62 | 2023-04-05 22:49:59 | -0.00040638 | -4.6267 | -333.4054 | 0 | Close
6376 | 1 | 4 | CC DChg | 18:52:30 | 53:05:30 | -0.11103 | 3.6598 | 2.09586 | 151.03 | 0 | 0 | 2.09586 | 151.03 | 0.00813005 | 585.86 | 0 | 0 | 0.00813005 | 585.86 | 2023-04-05 22:50:29 | -0.00040635 | -3.0833 | -222.1849 | 0 | Close
6377 | 1 | 4 | CC DChg | 18:53:00 | 53:06:00 | -0.11102 | 3.6595 | 2.09679 | 151.1 | 0 | 0 | 2.09679 | 151.1 | 0.00813343 | 586.11 | 0 | 0 | 0.00813343 | 586.11 | 2023-04-05 22:50:59 | -0.00040628 | -3.0844 | -222.2703 | 0 | Close
6378 | 1 | 4 | CC DChg | 18:53:30 | 53:06:30 | -0.11103 | 3.6593 | 2.09771 | 151.16 | 0 | 0 | 2.09771 | 151.16 | 0.00813682 | 586.35 | 0 | 0 | 0.00813682 | 586.35 | 2023-04-05 22:51:29 | -0.00040629 | -4.6267 | -333.4054 | 0 | Close
6379 | 1 | 4 | CC DChg | 18:54:00 | 53:07:00 | -0.11103 | 3.6591 | 2.09864 | 151.23 | 0 | 0 | 2.09864 | 151.23 | 0.0081402 | 586.6 | 0 | 0 | 0.0081402 | 586.6 | 2023-04-05 22:51:59 | -0.00040627 | -4.6258 | -333.3413 | 0 | Close
6380 | 1 | 4 | CC DChg | 18:54:30 | 53:07:30 | -0.11102 | 3.6588 | 2.09956 | 151.3 | 0 | 0 | 2.09956 | 151.3 | 0.00814359 | 586.84 | 0 | 0 | 0.00814359 | 586.84 | 2023-04-05 22:52:29 | -0.0004062 | -3.0839 | -222.2276 | 0 | Close
6381 | 1 | 4 | CC DChg | 18:55:00 | 53:08:00 | -0.11103 | 3.6586 | 2.10049 | 151.36 | 0 | 0 | 2.10049 | 151.36 | 0.00814697 | 587.08 | 0 | 0 | 0.00814697 | 587.08 | 2023-04-05 22:52:59 | -0.00040621 | -4.6267 | -333.4054 | 0 | Close
6382 | 1 | 4 | CC DChg | 18:55:30 | 53:08:30 | -0.11103 | 3.6585 | 2.10141 | 151.43 | 0 | 0 | 2.10141 | 151.43 | 0.00815036 | 587.33 | 0 | 0 | 0.00815036 | 587.33 | 2023-04-05 22:53:29 | -0.0004062 | -9.2533 | -666.8108 | 0 | Close
6383 | 1 | 4 | CC DChg | 18:56:00 | 53:09:00 | -0.11103 | 3.6582 | 2.10234 | 151.5 | 0 | 0 | 2.10234 | 151.5 | 0.00815374 | 587.57 | 0 | 0 | 0.00815374 | 587.57 | 2023-04-05 22:53:59 | -0.00040617 | -3.0844 | -222.2703 | 0 | Close
6384 | 1 | 4 | CC DChg | 18:56:30 | 53:09:30 | -0.11103 | 3.658 | 2.10326 | 151.56 | 0 | 0 | 2.10326 | 151.56 | 0.00815713 | 587.82 | 0 | 0 | 0.00815713 | 587.82 | 2023-04-05 22:54:29 | -0.00040615 | -4.6258 | -333.3413 | 0 | Close
6385 | 1 | 4 | CC DChg | 18:57:00 | 53:10:00 | -0.11102 | 3.6578 | 2.10419 | 151.63 | 0 | 0 | 2.10419 | 151.63 | 0.00816051 | 588.06 | 0 | 0 | 0.00816051 | 588.06 | 2023-04-05 22:54:59 | -0.00040609 | -4.6258 | -333.3413 | 0 | Close
6386 | 1 | 4 | CC DChg | 18:57:30 | 53:10:30 | -0.11104 | 3.6576 | 2.10512 | 151.7 | 0 | 0 | 2.10512 | 151.7 | 0.0081639 | 588.3 | 0 | 0 | 0.0081639 | 588.3 | 2023-04-05 22:55:29 | -0.00040614 | -4.6267 | -333.4054 | 0 | Close
6387 | 1 | 4 | CC DChg | 18:58:00 | 53:11:00 | -0.11103 | 3.6573 | 2.10604 | 151.76 | 0 | 0 | 2.10604 | 151.76 | 0.00816728 | 588.55 | 0 | 0 | 0.00816728 | 588.55 | 2023-04-05 22:55:59 | -0.00040607 | -3.0844 | -222.2703 | 0 | Close
6388 | 1 | 4 | CC DChg | 18:58:30 | 53:11:30 | -0.11102 | 3.657 | 2.10697 | 151.83 | 0 | 0 | 2.10697 | 151.83 | 0.00817066 | 588.79 | 0 | 0 | 0.00817066 | 588.79 | 2023-04-05 22:56:29 | -0.000406 | -3.0844 | -222.2703 | 0 | Close
6389 | 1 | 4 | CC DChg | 18:59:00 | 53:12:00 | -0.11102 | 3.6568 | 2.10789 | 151.9 | 0 | 0 | 2.10789 | 151.9 | 0.00817405 | 589.04 | 0 | 0 | 0.00817405 | 589.04 | 2023-04-05 22:56:59 | -0.00040598 | -4.6267 | -333.4054 | 0 | Close
6390 | 1 | 4 | CC DChg | 18:59:30 | 53:12:30 | -0.11104 | 3.6565 | 2.10882 | 151.96 | 0 | 0 | 2.10882 | 151.96 | 0.00817743 | 589.28 | 0 | 0 | 0.00817743 | 589.28 | 2023-04-05 22:57:29 | -0.00040602 | -3.0833 | -222.1849 | 0 | Close
6391 | 1 | 4 | CC DChg | 19:00:00 | 53:13:00 | -0.11103 | 3.6562 | 2.10974 | 152.03 | 0 | 0 | 2.10974 | 152.03 | 0.00818081 | 589.52 | 0 | 0 | 0.00818081 | 589.52 | 2023-04-05 22:57:59 | -0.00040595 | -3.0839 | -222.2276 | 0 | Close
6392 | 1 | 4 | CC DChg | 19:00:30 | 53:13:30 | -0.11102 | 3.656 | 2.11067 | 152.1 | 0 | 0 | 2.11067 | 152.1 | 0.0081842 | 589.77 | 0 | 0 | 0.0081842 | 589.77 | 2023-04-05 22:58:29 | -0.00040589 | -4.6267 | -333.4054 | 0 | Close
6393 | 1 | 4 | CC DChg | 19:01:00 | 53:14:00 | -0.11103 | 3.6558 | 2.11159 | 152.16 | 0 | 0 | 2.11159 | 152.16 | 0.00818758 | 590.01 | 0 | 0 | 0.00818758 | 590.01 | 2023-04-05 22:58:59 | -0.0004059 | -4.6267 | -333.4054 | 0 | Close
6394 | 1 | 4 | CC DChg | 19:01:30 | 53:14:30 | -0.11104 | 3.6556 | 2.11252 | 152.23 | 0 | 0 | 2.11252 | 152.23 | 0.00819096 | 590.25 | 0 | 0 | 0.00819096 | 590.25 | 2023-04-05 22:59:29 | -0.00040592 | -4.6258 | -333.3413 | 0 | Close
6395 | 1 | 4 | CC DChg | 19:02:00 | 53:15:00 | -0.11102 | 3.6554 | 2.11344 | 152.3 | 0 | 0 | 2.11344 | 152.3 | 0.00819434 | 590.5 | 0 | 0 | 0.00819434 | 590.5 | 2023-04-05 22:59:59 | -0.00040582 | -4.6267 | -333.4054 | 0 | Close
6396 | 1 | 4 | CC DChg | 19:02:30 | 53:15:30 | -0.11102 | 3.6552 | 2.11437 | 152.36 | 0 | 0 | 2.11437 | 152.36 | 0.00819773 | 590.74 | 0 | 0 | 0.00819773 | 590.74 | 2023-04-05 23:00:29 | -0.0004058 | -4.6267 | -333.4054 | 0 | Close
6397 | 1 | 4 | CC DChg | 19:03:00 | 53:16:00 | -0.11102 | 3.6549 | 2.11529 | 152.43 | 0 | 0 | 2.11529 | 152.43 | 0.00820111 | 590.99 | 0 | 0 | 0.00820111 | 590.99 | 2023-04-05 23:00:59 | -0.00040577 | -3.0833 | -222.1849 | 0 | Close
6398 | 1 | 4 | CC DChg | 19:03:30 | 53:16:30 | -0.11103 | 3.6546 | 2.11622 | 152.5 | 0 | 0 | 2.11622 | 152.5 | 0.00820449 | 591.23 | 0 | 0 | 0.00820449 | 591.23 | 2023-04-05 23:01:29 | -0.00040577 | -3.0839 | -222.2276 | 0 | Close
6399 | 1 | 4 | CC DChg | 19:04:00 | 53:17:00 | -0.11103 | 3.6544 | 2.11714 | 152.56 | 0 | 0 | 2.11714 | 152.56 | 0.00820787 | 591.47 | 0 | 0 | 0.00820787 | 591.47 | 2023-04-05 23:01:59 | -0.00040575 | -4.6267 | -333.4054 | 0 | Close
6400 | 1 | 4 | CC DChg | 19:04:30 | 53:17:30 | -0.11103 | 3.6541 | 2.11807 | 152.63 | 0 | 0 | 2.11807 | 152.63 | 0.00821125 | 591.72 | 0 | 0 | 0.00821125 | 591.72 | 2023-04-05 23:02:29 | -0.00040571 | -3.0844 | -222.2703 | 0 | Close
6401 | 1 | 4 | CC DChg | 19:05:00 | 53:18:00 | -0.11104 | 3.6537 | 2.11899 | 152.7 | 0 | 0 | 2.11899 | 152.7 | 0.00821463 | 591.96 | 0 | 0 | 0.00821463 | 591.96 | 2023-04-05 23:02:59 | -0.00040571 | -2.3129 | -166.6707 | 0 | Close
6402 | 1 | 4 | CC DChg | 19:05:30 | 53:18:30 | -0.11104 | 3.6535 | 2.11992 | 152.76 | 0 | 0 | 2.11992 | 152.76 | 0.00821801 | 592.2 | 0 | 0 | 0.00821801 | 592.2 | 2023-04-05 23:03:29 | -0.00040568 | -4.6258 | -333.3413 | 0 | Close
6403 | 1 | 4 | CC DChg | 19:06:00 | 53:19:00 | -0.11104 | 3.6532 | 2.12084 | 152.83 | 0 | 0 | 2.12084 | 152.83 | 0.00822139 | 592.45 | 0 | 0 | 0.00822139 | 592.45 | 2023-04-05 23:03:59 | -0.00040565 | -3.0839 | -222.2276 | 0 | Close
6404 | 1 | 4 | CC DChg | 19:06:30 | 53:19:30 | -0.11102 | 3.653 | 2.12177 | 152.9 | 0 | 0 | 2.12177 | 152.9 | 0.00822477 | 592.69 | 0 | 0 | 0.00822477 | 592.69 | 2023-04-05 23:04:29 | -0.00040556 | -4.6267 | -333.4054 | 0 | Close
6405 | 1 | 4 | CC DChg | 19:07:00 | 53:20:00 | -0.11103 | 3.6528 | 2.12269 | 152.96 | 0 | 0 | 2.12269 | 152.96 | 0.00822815 | 592.93 | 0 | 0 | 0.00822815 | 592.93 | 2023-04-05 23:04:59 | -0.00040557 | -4.6267 | -333.4054 | 0 | Close
6406 | 1 | 4 | CC DChg | 19:07:30 | 53:20:30 | -0.11103 | 3.6525 | 2.12362 | 153.03 | 0 | 0 | 2.12362 | 153.03 | 0.00823153 | 593.18 | 0 | 0 | 0.00823153 | 593.18 | 2023-04-05 23:05:29 | -0.00040554 | -3.0839 | -222.2276 | 0 | Close
6407 | 1 | 4 | CC DChg | 19:08:00 | 53:21:00 | -0.11103 | 3.6523 | 2.12455 | 153.1 | 0 | 0 | 2.12455 | 153.1 | 0.00823491 | 593.42 | 0 | 0 | 0.00823491 | 593.42 | 2023-04-05 23:05:59 | -0.00040551 | -4.6258 | -333.3413 | 0 | Close
6408 | 1 | 4 | CC DChg | 19:08:30 | 53:21:30 | -0.11102 | 3.6521 | 2.12547 | 153.16 | 0 | 0 | 2.12547 | 153.16 | 0.00823829 | 593.67 | 0 | 0 | 0.00823829 | 593.67 | 2023-04-05 23:06:29 | -0.00040546 | -4.6258 | -333.3413 | 0 | Close
6409 | 1 | 4 | CC DChg | 19:09:00 | 53:22:00 | -0.11103 | 3.6518 | 2.1264 | 153.23 | 0 | 0 | 2.1264 | 153.23 | 0.00824167 | 593.91 | 0 | 0 | 0.00824167 | 593.91 | 2023-04-05 23:06:59 | -0.00040546 | -3.0844 | -222.2703 | 0 | Close
6410 | 1 | 4 | CC DChg | 19:09:30 | 53:22:30 | -0.11102 | 3.6515 | 2.12732 | 153.3 | 0 | 0 | 2.12732 | 153.3 | 0.00824505 | 594.15 | 0 | 0 | 0.00824505 | 594.15 | 2023-04-05 23:07:29 | -0.00040539 | -3.0839 | -222.2276 | 0 | Close
6411 | 1 | 4 | CC DChg | 19:10:00 | 53:23:00 | -0.11103 | 3.6512 | 2.12825 | 153.37 | 0 | 0 | 2.12825 | 153.37 | 0.00824843 | 594.4 | 0 | 0 | 0.00824843 | 594.4 | 2023-04-05 23:07:59 | -0.00040539 | -3.0844 | -222.2703 | 0 | Close
6412 | 1 | 4 | CC DChg | 19:10:30 | 53:23:30 | -0.11103 | 3.6508 | 2.12917 | 153.43 | 0 | 0 | 2.12917 | 153.43 | 0.0082518 | 594.64 | 0 | 0 | 0.0082518 | 594.64 | 2023-04-05 23:08:29 | -0.00040535 | -2.3133 | -166.7027 | 0 | Close
6413 | 1 | 4 | CC DChg | 19:11:00 | 53:24:00 | -0.11103 | 3.6506 | 2.1301 | 153.5 | 0 | 0 | 2.1301 | 153.5 | 0.00825518 | 594.88 | 0 | 0 | 0.00825518 | 594.88 | 2023-04-05 23:08:59 | -0.00040533 | -4.6258 | -333.3413 | 0 | Close
6414 | 1 | 4 | CC DChg | 19:11:30 | 53:24:30 | -0.11103 | 3.6502 | 2.13102 | 153.57 | 0 | 0 | 2.13102 | 153.57 | 0.00825856 | 595.13 | 0 | 0 | 0.00825856 | 595.13 | 2023-04-05 23:09:29 | -0.00040528 | -2.3138 | -166.7347 | 0 | Close
6415 | 1 | 4 | CC DChg | 19:12:00 | 53:25:00 | -0.11101 | 3.65 | 2.13195 | 153.63 | 0 | 0 | 2.13195 | 153.63 | 0.00826194 | 595.37 | 0 | 0 | 0.00826194 | 595.37 | 2023-04-05 23:09:59 | -0.00040519 | -4.6249 | -333.2773 | 0 | Close
6416 | 1 | 4 | CC DChg | 19:12:30 | 53:25:30 | -0.11104 | 3.6498 | 2.13287 | 153.7 | 0 | 0 | 2.13287 | 153.7 | 0.00826531 | 595.61 | 0 | 0 | 0.00826531 | 595.61 | 2023-04-05 23:10:29 | -0.00040527 | -4.6258 | -333.3413 | 0 | Close
6417 | 1 | 4 | CC DChg | 19:13:00 | 53:26:00 | -0.11101 | 3.6495 | 2.1338 | 153.77 | 0 | 0 | 2.1338 | 153.77 | 0.00826869 | 595.86 | 0 | 0 | 0.00826869 | 595.86 | 2023-04-05 23:10:59 | -0.00040513 | -3.0844 | -222.2703 | 0 | Close
6418 | 1 | 4 | CC DChg | 19:13:30 | 53:26:30 | -0.11103 | 3.6492 | 2.13472 | 153.83 | 0 | 0 | 2.13472 | 153.83 | 0.00827207 | 596.1 | 0 | 0 | 0.00827207 | 596.1 | 2023-04-05 23:11:29 | -0.00040517 | -3.0839 | -222.2276 | 0 | Close
6419 | 1 | 4 | CC DChg | 19:14:00 | 53:27:00 | -0.11103 | 3.649 | 2.13565 | 153.9 | 0 | 0 | 2.13565 | 153.9 | 0.00827544 | 596.34 | 0 | 0 | 0.00827544 | 596.34 | 2023-04-05 23:11:59 | -0.00040515 | -4.6267 | -333.4054 | 0 | Close
6420 | 1 | 4 | CC DChg | 19:14:30 | 53:27:30 | -0.11102 | 3.6487 | 2.13657 | 153.97 | 0 | 0 | 2.13657 | 153.97 | 0.00827882 | 596.59 | 0 | 0 | 0.00827882 | 596.59 | 2023-04-05 23:12:29 | -0.00040508 | -3.0839 | -222.2276 | 0 | Close
6421 | 1 | 4 | CC DChg | 19:15:00 | 53:28:00 | -0.11102 | 3.6483 | 2.1375 | 154.03 | 0 | 0 | 2.1375 | 154.03 | 0.00828219 | 596.83 | 0 | 0 | 0.00828219 | 596.83 | 2023-04-05 23:12:59 | -0.00040503 | -2.3129 | -166.6707 | 0 | Close
6422 | 1 | 4 | CC DChg | 19:15:30 | 53:28:30 | -0.11103 | 3.648 | 2.13842 | 154.1 | 0 | 0 | 2.13842 | 154.1 | 0.00828557 | 597.07 | 0 | 0 | 0.00828557 | 597.07 | 2023-04-05 23:13:29 | -0.00040504 | -3.0844 | -222.2703 | 0 | Close
6423 | 1 | 4 | CC DChg | 19:16:00 | 53:29:00 | -0.11104 | 3.6478 | 2.13935 | 154.17 | 0 | 0 | 2.13935 | 154.17 | 0.00828895 | 597.32 | 0 | 0 | 0.00828895 | 597.32 | 2023-04-05 23:13:59 | -0.00040505 | -4.6258 | -333.3413 | 0 | Close
6424 | 1 | 4 | CC DChg | 19:16:30 | 53:29:30 | -0.11103 | 3.6474 | 2.14027 | 154.23 | 0 | 0 | 2.14027 | 154.23 | 0.00829232 | 597.56 | 0 | 0 | 0.00829232 | 597.56 | 2023-04-05 23:14:29 | -0.00040497 | -2.3133 | -166.7027 | 0 | Close
6425 | 1 | 4 | CC DChg | 19:17:00 | 53:30:00 | -0.11102 | 3.647 | 2.1412 | 154.3 | 0 | 0 | 2.1412 | 154.3 | 0.00829569 | 597.8 | 0 | 0 | 0.00829569 | 597.8 | 2023-04-05 23:14:59 | -0.00040489 | -2.3124 | -166.6386 | 0 | Close
6426 | 1 | 4 | CC DChg | 19:17:30 | 53:30:30 | -0.11104 | 3.6468 | 2.14212 | 154.37 | 0 | 0 | 2.14212 | 154.37 | 0.00829907 | 598.04 | 0 | 0 | 0.00829907 | 598.04 | 2023-04-05 23:15:29 | -0.00040494 | -4.6267 | -333.4054 | 0 | Close
6427 | 1 | 4 | CC DChg | 19:18:00 | 53:31:00 | -0.11102 | 3.6466 | 2.14305 | 154.43 | 0 | 0 | 2.14305 | 154.43 | 0.00830244 | 598.29 | 0 | 0 | 0.00830244 | 598.29 | 2023-04-05 23:15:59 | -0.00040485 | -4.6258 | -333.3413 | 0 | Close
6428 | 1 | 4 | CC DChg | 19:18:30 | 53:31:30 | -0.11102 | 3.6464 | 2.14398 | 154.5 | 0 | 0 | 2.14398 | 154.5 | 0.00830582 | 598.53 | 0 | 0 | 0.00830582 | 598.53 | 2023-04-05 23:16:29 | -0.00040482 | -4.6267 | -333.4054 | 0 | Close
6429 | 1 | 4 | CC DChg | 19:19:00 | 53:32:00 | -0.11102 | 3.6461 | 2.1449 | 154.57 | 0 | 0 | 2.1449 | 154.57 | 0.00830919 | 598.77 | 0 | 0 | 0.00830919 | 598.77 | 2023-04-05 23:16:59 | -0.00040479 | -3.0844 | -222.2703 | 0 | Close
6430 | 1 | 4 | CC DChg | 19:19:30 | 53:32:30 | -0.11103 | 3.6459 | 2.14583 | 154.63 | 0 | 0 | 2.14583 | 154.63 | 0.00831256 | 599.02 | 0 | 0 | 0.00831256 | 599.02 | 2023-04-05 23:17:29 | -0.0004048 | -4.624 | -333.2132 | 0 | Close
6431 | 1 | 4 | CC DChg | 19:20:00 | 53:33:00 | -0.11102 | 3.6455 | 2.14675 | 154.7 | 0 | 0 | 2.14675 | 154.7 | 0.00831594 | 599.26 | 0 | 0 | 0.00831594 | 599.26 | 2023-04-05 23:17:59 | -0.00040472 | -2.3133 | -166.7027 | 0 | Close
6432 | 1 | 4 | CC DChg | 19:20:30 | 53:33:30 | -0.11103 | 3.6452 | 2.14768 | 154.77 | 0 | 0 | 2.14768 | 154.77 | 0.00831931 | 599.5 | 0 | 0 | 0.00831931 | 599.5 | 2023-04-05 23:18:29 | -0.00040473 | -3.085 | -222.313 | 0 | Close
6433 | 1 | 4 | CC DChg | 19:21:00 | 53:34:00 | -0.11103 | 3.6449 | 2.1486 | 154.83 | 0 | 0 | 2.1486 | 154.83 | 0.00832268 | 599.75 | 0 | 0 | 0.00832268 | 599.75 | 2023-04-05 23:18:59 | -0.00040469 | -3.0839 | -222.2276 | 0 | Close
6434 | 1 | 4 | CC DChg | 19:21:30 | 53:34:30 | -0.11102 | 3.6446 | 2.14953 | 154.9 | 0 | 0 | 2.14953 | 154.9 | 0.00832605 | 599.99 | 0 | 0 | 0.00832605 | 599.99 | 2023-04-05 23:19:29 | -0.00040462 | -3.0844 | -222.2703 | 0 | Close
6435 | 1 | 4 | CC DChg | 19:22:00 | 53:35:00 | -0.11102 | 3.6442 | 2.15045 | 154.97 | 0 | 0 | 2.15045 | 154.97 | 0.00832943 | 600.23 | 0 | 0 | 0.00832943 | 600.23 | 2023-04-05 23:19:59 | -0.00040458 | -2.3124 | -166.6386 | 0 | Close
6436 | 1 | 4 | CC DChg | 19:22:30 | 53:35:30 | -0.11103 | 3.6438 | 2.15138 | 155.03 | 0 | 0 | 2.15138 | 155.03 | 0.0083328 | 600.48 | 0 | 0 | 0.0083328 | 600.48 | 2023-04-05 23:20:29 | -0.00040457 | -2.3133 | -166.7027 | 0 | Close
6437 | 1 | 4 | CC DChg | 19:23:00 | 53:36:00 | -0.11102 | 3.6434 | 2.1523 | 155.1 | 0 | 0 | 2.1523 | 155.1 | 0.00833617 | 600.72 | 0 | 0 | 0.00833617 | 600.72 | 2023-04-05 23:20:59 | -0.00040449 | -2.3129 | -166.6707 | 0 | Close
6438 | 1 | 4 | CC DChg | 19:23:30 | 53:36:30 | -0.11102 | 3.6432 | 2.15323 | 155.17 | 0 | 0 | 2.15323 | 155.17 | 0.00833954 | 600.96 | 0 | 0 | 0.00833954 | 600.96 | 2023-04-05 23:21:29 | -0.00040447 | -4.6258 | -333.3413 | 0 | Close
6439 | 1 | 4 | CC DChg | 19:24:00 | 53:37:00 | -0.11103 | 3.643 | 2.15415 | 155.23 | 0 | 0 | 2.15415 | 155.23 | 0.00834291 | 601.2 | 0 | 0 | 0.00834291 | 601.2 | 2023-04-05 23:21:59 | -0.00040448 | -4.6258 | -333.3413 | 0 | Close
6440 | 1 | 4 | CC DChg | 19:24:30 | 53:37:30 | -0.11102 | 3.6427 | 2.15508 | 155.3 | 0 | 0 | 2.15508 | 155.3 | 0.00834628 | 601.45 | 0 | 0 | 0.00834628 | 601.45 | 2023-04-05 23:22:29 | -0.00040441 | -3.0839 | -222.2276 | 0 | Close
6441 | 1 | 4 | CC DChg | 19:25:00 | 53:38:00 | -0.11104 | 3.6424 | 2.156 | 155.37 | 0 | 0 | 2.156 | 155.37 | 0.00834965 | 601.69 | 0 | 0 | 0.00834965 | 601.69 | 2023-04-05 23:22:59 | -0.00040445 | -3.0844 | -222.2703 | 0 | Close
6442 | 1 | 4 | CC DChg | 19:25:30 | 53:38:30 | -0.11102 | 3.6422 | 2.15693 | 155.43 | 0 | 0 | 2.15693 | 155.43 | 0.00835302 | 601.93 | 0 | 0 | 0.00835302 | 601.93 | 2023-04-05 23:23:29 | -0.00040436 | -4.6258 | -333.3413 | 0 | Close
6443 | 1 | 4 | CC DChg | 19:26:00 | 53:39:00 | -0.11102 | 3.6418 | 2.15785 | 155.5 | 0 | 0 | 2.15785 | 155.5 | 0.00835639 | 602.18 | 0 | 0 | 0.00835639 | 602.18 | 2023-04-05 23:23:59 | -0.00040431 | -2.3129 | -166.6707 | 0 | Close
6444 | 1 | 4 | CC DChg | 19:26:30 | 53:39:30 | -0.11103 | 3.6414 | 2.15878 | 155.57 | 0 | 0 | 2.15878 | 155.57 | 0.00835976 | 602.42 | 0 | 0 | 0.00835976 | 602.42 | 2023-04-05 23:24:29 | -0.0004043 | -2.3133 | -166.7027 | 0 | Close
6445 | 1 | 4 | CC DChg | 19:27:00 | 53:40:00 | -0.11103 | 3.6411 | 2.1597 | 155.63 | 0 | 0 | 2.1597 | 155.63 | 0.00836313 | 602.66 | 0 | 0 | 0.00836313 | 602.66 | 2023-04-05 23:24:59 | -0.00040427 | -3.0839 | -222.2276 | 0 | Close
6446 | 1 | 4 | CC DChg | 19:27:30 | 53:40:30 | -0.11102 | 3.6407 | 2.16063 | 155.7 | 0 | 0 | 2.16063 | 155.7 | 0.0083665 | 602.9 | 0 | 0 | 0.0083665 | 602.9 | 2023-04-05 23:25:29 | -0.00040419 | -2.3138 | -166.7347 | 0 | Close
6447 | 1 | 4 | CC DChg | 19:28:00 | 53:41:00 | -0.11102 | 3.6404 | 2.16155 | 155.77 | 0 | 0 | 2.16155 | 155.77 | 0.00836987 | 603.15 | 0 | 0 | 0.00836987 | 603.15 | 2023-04-05 23:25:59 | -0.00040416 | -3.0833 | -222.1849 | 0 | Close
6448 | 1 | 4 | CC DChg | 19:28:30 | 53:41:30 | -0.11102 | 3.64 | 2.16248 | 155.83 | 0 | 0 | 2.16248 | 155.83 | 0.00837323 | 603.39 | 0 | 0 | 0.00837323 | 603.39 | 2023-04-05 23:26:29 | -0.00040411 | -2.3129 | -166.6707 | 0 | Close
6449 | 1 | 4 | CC DChg | 19:29:00 | 53:42:00 | -0.11102 | 3.6397 | 2.1634 | 155.9 | 0 | 0 | 2.1634 | 155.9 | 0.0083766 | 603.63 | 0 | 0 | 0.0083766 | 603.63 | 2023-04-05 23:26:59 | -0.00040408 | -3.0844 | -222.2703 | 0 | Close
6450 | 1 | 4 | CC DChg | 19:29:30 | 53:42:30 | -0.11103 | 3.6393 | 2.16433 | 155.97 | 0 | 0 | 2.16433 | 155.97 | 0.00837997 | 603.87 | 0 | 0 | 0.00837997 | 603.87 | 2023-04-05 23:27:29 | -0.00040407 | -2.3129 | -166.6707 | 0 | Close
6451 | 1 | 4 | CC DChg | 19:30:00 | 53:43:00 | -0.11102 | 3.6391 | 2.16525 | 156.03 | 0 | 0 | 2.16525 | 156.03 | 0.00838333 | 604.12 | 0 | 0 | 0.00838333 | 604.12 | 2023-04-05 23:27:59 | -0.00040401 | -4.6258 | -333.3413 | 0 | Close
6452 | 1 | 4 | CC DChg | 19:30:30 | 53:43:30 | -0.11102 | 3.6388 | 2.16618 | 156.1 | 0 | 0 | 2.16618 | 156.1 | 0.0083867 | 604.36 | 0 | 0 | 0.0083867 | 604.36 | 2023-04-05 23:28:29 | -0.00040398 | -3.0839 | -222.2276 | 0 | Close
6453 | 1 | 4 | CC DChg | 19:31:00 | 53:44:00 | -0.11103 | 3.6383 | 2.16711 | 156.17 | 0 | 0 | 2.16711 | 156.17 | 0.00839007 | 604.6 | 0 | 0 | 0.00839007 | 604.6 | 2023-04-05 23:28:59 | -0.00040396 | -1.8507 | -133.3622 | 0 | Close
6454 | 1 | 4 | CC DChg | 19:31:30 | 53:44:30 | -0.11102 | 3.638 | 2.16803 | 156.23 | 0 | 0 | 2.16803 | 156.23 | 0.00839343 | 604.84 | 0 | 0 | 0.00839343 | 604.84 | 2023-04-05 23:29:29 | -0.00040389 | -3.0833 | -222.1849 | 0 | Close
6455 | 1 | 4 | CC DChg | 19:32:00 | 53:45:00 | -0.11103 | 3.6376 | 2.16896 | 156.3 | 0 | 0 | 2.16896 | 156.3 | 0.0083968 | 605.09 | 0 | 0 | 0.0083968 | 605.09 | 2023-04-05 23:29:59 | -0.00040388 | -2.3133 | -166.7027 | 0 | Close
6456 | 1 | 4 | CC DChg | 19:32:30 | 53:45:30 | -0.11103 | 3.6372 | 2.16988 | 156.37 | 0 | 0 | 2.16988 | 156.37 | 0.00840016 | 605.33 | 0 | 0 | 0.00840016 | 605.33 | 2023-04-05 23:30:29 | -0.00040384 | -2.3133 | -166.7027 | 0 | Close
6457 | 1 | 4 | CC DChg | 19:33:00 | 53:46:00 | -0.11103 | 3.6368 | 2.17081 | 156.43 | 0 | 0 | 2.17081 | 156.43 | 0.00840353 | 605.57 | 0 | 0 | 0.00840353 | 605.57 | 2023-04-05 23:30:59 | -0.00040379 | -2.3133 | -166.7027 | 0 | Close
6458 | 1 | 4 | CC DChg | 19:33:30 | 53:46:30 | -0.11103 | 3.6364 | 2.17173 | 156.5 | 0 | 0 | 2.17173 | 156.5 | 0.00840689 | 605.81 | 0 | 0 | 0.00840689 | 605.81 | 2023-04-05 23:31:29 | -0.00040375 | -2.3129 | -166.6707 | 0 | Close
6459 | 1 | 4 | CC DChg | 19:34:00 | 53:47:00 | -0.11103 | 3.636 | 2.17266 | 156.57 | 0 | 0 | 2.17266 | 156.57 | 0.00841026 | 606.06 | 0 | 0 | 0.00841026 | 606.06 | 2023-04-05 23:31:59 | -0.00040371 | -2.3124 | -166.6386 | 0 | Close
6460 | 1 | 4 | CC DChg | 19:34:30 | 53:47:30 | -0.11102 | 3.6356 | 2.17358 | 156.63 | 0 | 0 | 2.17358 | 156.63 | 0.00841362 | 606.3 | 0 | 0 | 0.00841362 | 606.3 | 2023-04-05 23:32:29 | -0.00040362 | -2.3133 | -166.7027 | 0 | Close
6461 | 1 | 4 | CC DChg | 19:35:00 | 53:48:00 | -0.11102 | 3.6353 | 2.17451 | 156.7 | 0 | 0 | 2.17451 | 156.7 | 0.00841699 | 606.54 | 0 | 0 | 0.00841699 | 606.54 | 2023-04-05 23:32:59 | -0.00040359 | -3.0839 | -222.2276 | 0 | Close
6462 | 1 | 4 | CC DChg | 19:35:30 | 53:48:30 | -0.11104 | 3.635 | 2.17543 | 156.77 | 0 | 0 | 2.17543 | 156.77 | 0.00842035 | 606.78 | 0 | 0 | 0.00842035 | 606.78 | 2023-04-05 23:33:29 | -0.00040363 | -3.0839 | -222.2276 | 0 | Close
6463 | 1 | 4 | CC DChg | 19:36:00 | 53:49:00 | -0.11104 | 3.6347 | 2.17636 | 156.83 | 0 | 0 | 2.17636 | 156.83 | 0.00842371 | 607.03 | 0 | 0 | 0.00842371 | 607.03 | 2023-04-05 23:33:59 | -0.0004036 | -3.0839 | -222.2276 | 0 | Close
6464 | 1 | 4 | CC DChg | 19:36:30 | 53:49:30 | -0.11102 | 3.6343 | 2.17728 | 156.9 | 0 | 0 | 2.17728 | 156.9 | 0.00842707 | 607.27 | 0 | 0 | 0.00842707 | 607.27 | 2023-04-05 23:34:29 | -0.00040348 | -2.3133 | -166.7027 | 0 | Close
6465 | 1 | 4 | CC DChg | 19:37:00 | 53:50:00 | -0.11102 | 3.6338 | 2.17821 | 156.97 | 0 | 0 | 2.17821 | 156.97 | 0.00843044 | 607.51 | 0 | 0 | 0.00843044 | 607.51 | 2023-04-05 23:34:59 | -0.00040342 | -1.8503 | -133.3365 | 0 | Close
6466 | 1 | 4 | CC DChg | 19:37:30 | 53:50:30 | -0.11103 | 3.6334 | 2.17913 | 157.03 | 0 | 0 | 2.17913 | 157.03 | 0.0084338 | 607.75 | 0 | 0 | 0.0084338 | 607.75 | 2023-04-05 23:35:29 | -0.00040342 | -2.3129 | -166.6707 | 0 | Close
6467 | 1 | 4 | CC DChg | 19:38:00 | 53:51:00 | -0.11102 | 3.633 | 2.18006 | 157.1 | 0 | 0 | 2.18006 | 157.1 | 0.00843716 | 608 | 0 | 0 | 0.00843716 | 608 | 2023-04-05 23:35:59 | -0.00040334 | -2.3133 | -166.7027 | 0 | Close
6468 | 1 | 4 | CC DChg | 19:38:30 | 53:51:30 | -0.11102 | 3.6325 | 2.18098 | 157.17 | 0 | 0 | 2.18098 | 157.17 | 0.00844052 | 608.24 | 0 | 0 | 0.00844052 | 608.24 | 2023-04-05 23:36:29 | -0.00040328 | -1.8503 | -133.3365 | 0 | Close
6469 | 1 | 4 | CC DChg | 19:39:00 | 53:52:00 | -0.11103 | 3.6321 | 2.18191 | 157.23 | 0 | 0 | 2.18191 | 157.23 | 0.00844388 | 608.48 | 0 | 0 | 0.00844388 | 608.48 | 2023-04-05 23:36:59 | -0.00040327 | -2.3124 | -166.6386 | 0 | Close
6470 | 1 | 4 | CC DChg | 19:39:30 | 53:52:30 | -0.11101 | 3.6318 | 2.18283 | 157.3 | 0 | 0 | 2.18283 | 157.3 | 0.00844724 | 608.72 | 0 | 0 | 0.00844724 | 608.72 | 2023-04-05 23:37:29 | -0.00040317 | -3.085 | -222.313 | 0 | Close
6471 | 1 | 4 | CC DChg | 19:40:00 | 53:53:00 | -0.11102 | 3.6315 | 2.18376 | 157.37 | 0 | 0 | 2.18376 | 157.37 | 0.0084506 | 608.96 | 0 | 0 | 0.0084506 | 608.96 | 2023-04-05 23:37:59 | -0.00040317 | -3.0839 | -222.2276 | 0 | Close
6472 | 1 | 4 | CC DChg | 19:40:30 | 53:53:30 | -0.11102 | 3.6312 | 2.18468 | 157.43 | 0 | 0 | 2.18468 | 157.43 | 0.00845396 | 609.21 | 0 | 0 | 0.00845396 | 609.21 | 2023-04-05 23:38:29 | -0.00040314 | -3.0844 | -222.2703 | 0 | Close
6473 | 1 | 4 | CC DChg | 19:41:00 | 53:54:00 | -0.11102 | 3.6307 | 2.18561 | 157.5 | 0 | 0 | 2.18561 | 157.5 | 0.00845732 | 609.45 | 0 | 0 | 0.00845732 | 609.45 | 2023-04-05 23:38:59 | -0.00040308 | -1.8503 | -133.3365 | 0 | Close
6474 | 1 | 4 | CC DChg | 19:41:30 | 53:54:30 | -0.11102 | 3.6302 | 2.18653 | 157.57 | 0 | 0 | 2.18653 | 157.57 | 0.00846068 | 609.69 | 0 | 0 | 0.00846068 | 609.69 | 2023-04-05 23:39:29 | -0.00040302 | -1.8503 | -133.3365 | 0 | Close
6475 | 1 | 4 | CC DChg | 19:42:00 | 53:55:00 | -0.11102 | 3.6297 | 2.18746 | 157.63 | 0 | 0 | 2.18746 | 157.63 | 0.00846404 | 609.93 | 0 | 0 | 0.00846404 | 609.93 | 2023-04-05 23:39:59 | -0.00040297 | -1.8503 | -133.3365 | 0 | Close
6476 | 1 | 4 | CC DChg | 19:42:30 | 53:55:30 | -0.11103 | 3.6294 | 2.18839 | 157.7 | 0 | 0 | 2.18839 | 157.7 | 0.0084674 | 610.17 | 0 | 0 | 0.0084674 | 610.17 | 2023-04-05 23:40:29 | -0.00040297 | -3.0839 | -222.2276 | 0 | Close
6477 | 1 | 4 | CC DChg | 19:43:00 | 53:56:00 | -0.11102 | 3.6289 | 2.18931 | 157.77 | 0 | 0 | 2.18931 | 157.77 | 0.00847076 | 610.42 | 0 | 0 | 0.00847076 | 610.42 | 2023-04-05 23:40:59 | -0.00040288 | -1.8503 | -133.3365 | 0 | Close
6478 | 1 | 4 | CC DChg | 19:43:30 | 53:56:30 | -0.11102 | 3.6283 | 2.19024 | 157.83 | 0 | 0 | 2.19024 | 157.83 | 0.00847411 | 610.66 | 0 | 0 | 0.00847411 | 610.66 | 2023-04-05 23:41:29 | -0.00040281 | -1.5422 | -111.1351 | 0 | Close
6479 | 1 | 4 | CC DChg | 19:44:00 | 53:57:00 | -0.11102 | 3.6278 | 2.19116 | 157.9 | 0 | 0 | 2.19116 | 157.9 | 0.00847747 | 610.9 | 0 | 0 | 0.00847747 | 610.9 | 2023-04-05 23:41:59 | -0.00040276 | -1.8503 | -133.3365 | 0 | Close
6480 | 1 | 4 | CC DChg | 19:44:30 | 53:57:30 | -0.11102 | 3.6273 | 2.19209 | 157.97 | 0 | 0 | 2.19209 | 157.97 | 0.00848082 | 611.14 | 0 | 0 | 0.00848082 | 611.14 | 2023-04-05 23:42:29 | -0.0004027 | -1.8503 | -133.3365 | 0 | Close
6481 | 1 | 4 | CC DChg | 19:45:00 | 53:58:00 | -0.11102 | 3.6268 | 2.19301 | 158.03 | 0 | 0 | 2.19301 | 158.03 | 0.00848418 | 611.38 | 0 | 0 | 0.00848418 | 611.38 | 2023-04-05 23:42:59 | -0.00040265 | -1.8503 | -133.3365 | 0 | Close
6482 | 1 | 4 | CC DChg | 19:45:30 | 53:58:30 | -0.11102 | 3.6264 | 2.19394 | 158.1 | 0 | 0 | 2.19394 | 158.1 | 0.00848754 | 611.63 | 0 | 0 | 0.00848754 | 611.63 | 2023-04-05 23:43:29 | -0.0004026 | -2.3129 | -166.6707 | 0 | Close
6483 | 1 | 4 | CC DChg | 19:46:00 | 53:59:00 | -0.11102 | 3.626 | 2.19486 | 158.17 | 0 | 0 | 2.19486 | 158.17 | 0.00849089 | 611.87 | 0 | 0 | 0.00849089 | 611.87 | 2023-04-05 23:43:59 | -0.00040256 | -2.3129 | -166.6707 | 0 | Close
6484 | 1 | 4 | CC DChg | 19:46:30 | 53:59:30 | -0.11102 | 3.6256 | 2.19579 | 158.23 | 0 | 0 | 2.19579 | 158.23 | 0.00849424 | 612.11 | 0 | 0 | 0.00849424 | 612.11 | 2023-04-05 23:44:29 | -0.00040251 | -2.3133 | -166.7027 | 0 | Close
6485 | 1 | 4 | CC DChg | 19:47:00 | 54:00:00 | -0.11102 | 3.6249 | 2.19671 | 158.3 | 0 | 0 | 2.19671 | 158.3 | 0.0084976 | 612.35 | 0 | 0 | 0.0084976 | 612.35 | 2023-04-05 23:44:59 | -0.00040244 | -1.3214 | -95.2221 | 0 | Close
6486 | 1 | 4 | CC DChg | 19:47:30 | 54:00:30 | -0.11101 | 3.6245 | 2.19764 | 158.37 | 0 | 0 | 2.19764 | 158.37 | 0.00850095 | 612.59 | 0 | 0 | 0.00850095 | 612.59 | 2023-04-05 23:45:29 | -0.00040236 | -2.3133 | -166.7027 | 0 | Close
6487 | 1 | 4 | CC DChg | 19:48:00 | 54:01:00 | -0.11103 | 3.6239 | 2.19856 | 158.43 | 0 | 0 | 2.19856 | 158.43 | 0.00850431 | 612.83 | 0 | 0 | 0.00850431 | 612.83 | 2023-04-05 23:45:59 | -0.00040236 | -1.5419 | -111.1138 | 0 | Close
6488 | 1 | 4 | CC DChg | 19:48:30 | 54:01:30 | -0.11104 | 3.6232 | 2.19949 | 158.5 | 0 | 0 | 2.19949 | 158.5 | 0.00850766 | 613.08 | 0 | 0 | 0.00850766 | 613.08 | 2023-04-05 23:46:29 | -0.00040232 | -1.3217 | -95.2404 | 0 | Close
6489 | 1 | 4 | CC DChg | 19:49:00 | 54:02:00 | -0.11102 | 3.6226 | 2.20041 | 158.57 | 0 | 0 | 2.20041 | 158.57 | 0.00851101 | 613.32 | 0 | 0 | 0.00851101 | 613.32 | 2023-04-05 23:46:59 | -0.00040218 | -1.5416 | -111.0924 | 0 | Close
6490 | 1 | 4 | CC DChg | 19:49:30 | 54:02:30 | -0.11103 | 3.6218 | 2.20134 | 158.63 | 0 | 0 | 2.20134 | 158.63 | 0.00851436 | 613.56 | 0 | 0 | 0.00851436 | 613.56 | 2023-04-05 23:47:29 | -0.00040213 | -1.1564 | -83.3353 | 0 | Close
6491 | 1 | 4 | CC DChg | 19:50:00 | 54:03:00 | -0.11102 | 3.6212 | 2.20226 | 158.7 | 0 | 0 | 2.20226 | 158.7 | 0.00851771 | 613.8 | 0 | 0 | 0.00851771 | 613.8 | 2023-04-05 23:47:59 | -0.00040203 | -1.5425 | -111.1565 | 0 | Close
6492 | 1 | 4 | CC DChg | 19:50:30 | 54:03:30 | -0.11102 | 3.6206 | 2.20319 | 158.77 | 0 | 0 | 2.20319 | 158.77 | 0.00852106 | 614.04 | 0 | 0 | 0.00852106 | 614.04 | 2023-04-05 23:48:29 | -0.00040196 | -1.5416 | -111.0924 | 0 | Close
6493 | 1 | 4 | CC DChg | 19:51:00 | 54:04:00 | -0.11102 | 3.6201 | 2.20411 | 158.83 | 0 | 0 | 2.20411 | 158.83 | 0.00852441 | 614.28 | 0 | 0 | 0.00852441 | 614.28 | 2023-04-05 23:48:59 | -0.0004019 | -1.8503 | -133.3365 | 0 | Close
6494 | 1 | 4 | CC DChg | 19:51:30 | 54:04:30 | -0.11102 | 3.6195 | 2.20504 | 158.9 | 0 | 0 | 2.20504 | 158.9 | 0.00852776 | 614.52 | 0 | 0 | 0.00852776 | 614.52 | 2023-04-05 23:49:29 | -0.00040184 | -1.5425 | -111.1565 | 0 | Close
6495 | 1 | 4 | CC DChg | 19:52:00 | 54:05:00 | -0.11102 | 3.6189 | 2.20596 | 158.97 | 0 | 0 | 2.20596 | 158.97 | 0.00853111 | 614.77 | 0 | 0 | 0.00853111 | 614.77 | 2023-04-05 23:49:59 | -0.00040177 | -1.5416 | -111.0924 | 0 | Close
6496 | 1 | 4 | CC DChg | 19:52:30 | 54:05:30 | -0.11103 | 3.6182 | 2.20689 | 159.03 | 0 | 0 | 2.20689 | 159.03 | 0.00853446 | 615.01 | 0 | 0 | 0.00853446 | 615.01 | 2023-04-05 23:50:29 | -0.00040173 | -1.3217 | -95.2404 | 0 | Close
6497 | 1 | 4 | CC DChg | 19:53:00 | 54:06:00 | -0.11103 | 3.6174 | 2.20781 | 159.1 | 0 | 0 | 2.20781 | 159.1 | 0.0085378 | 615.25 | 0 | 0 | 0.0085378 | 615.25 | 2023-04-05 23:50:59 | -0.00040164 | -1.1564 | -83.3353 | 0 | Close
6498 | 1 | 4 | CC DChg | 19:53:30 | 54:06:30 | -0.11103 | 3.6166 | 2.20874 | 159.17 | 0 | 0 | 2.20874 | 159.17 | 0.00854115 | 615.49 | 0 | 0 | 0.00854115 | 615.49 | 2023-04-05 23:51:29 | -0.00040155 | -1.1564 | -83.3353 | 0 | Close
6499 | 1 | 4 | CC DChg | 19:54:00 | 54:07:00 | -0.11102 | 3.6158 | 2.20966 | 159.23 | 0 | 0 | 2.20966 | 159.23 | 0.0085445 | 615.73 | 0 | 0 | 0.0085445 | 615.73 | 2023-04-05 23:51:59 | -0.00040143 | -1.1567 | -83.3513 | 0 | Close
6500 | 1 | 4 | CC DChg | 19:54:30 | 54:07:30 | -0.11102 | 3.6149 | 2.21059 | 159.3 | 0 | 0 | 2.21059 | 159.3 | 0.00854784 | 615.97 | 0 | 0 | 0.00854784 | 615.97 | 2023-04-05 23:52:29 | -0.00040133 | -1.0278 | -74.0616 | 0 | Close
6501 | 1 | 4 | CC DChg | 19:55:00 | 54:08:00 | -0.11102 | 3.614 | 2.21151 | 159.37 | 0 | 0 | 2.21151 | 159.37 | 0.00855118 | 616.21 | 0 | 0 | 0.00855118 | 616.21 | 2023-04-05 23:52:59 | -0.00040123 | -1.0281 | -74.0901 | 0 | Close
6502 | 1 | 4 | CC DChg | 19:55:30 | 54:08:30 | -0.11102 | 3.6132 | 2.21244 | 159.43 | 0 | 0 | 2.21244 | 159.43 | 0.00855453 | 616.45 | 0 | 0 | 0.00855453 | 616.45 | 2023-04-05 23:53:29 | -0.00040114 | -1.1562 | -83.3193 | 0 | Close
6503 | 1 | 4 | CC DChg | 19:56:00 | 54:09:00 | -0.11102 | 3.6125 | 2.21336 | 159.5 | 0 | 0 | 2.21336 | 159.5 | 0.00855787 | 616.69 | 0 | 0 | 0.00855787 | 616.69 | 2023-04-05 23:53:59 | -0.00040106 | -1.3219 | -95.2587 | 0 | Close
6504 | 1 | 4 | CC DChg | 19:56:30 | 54:09:30 | -0.11102 | 3.612 | 2.21429 | 159.57 | 0 | 0 | 2.21429 | 159.57 | 0.00856121 | 616.94 | 0 | 0 | 0.00856121 | 616.94 | 2023-04-05 23:54:29 | -0.000401 | -1.8507 | -133.3622 | 0 | Close
6505 | 1 | 4 | CC DChg | 19:57:00 | 54:10:00 | -0.11102 | 3.6115 | 2.21522 | 159.63 | 0 | 0 | 2.21522 | 159.63 | 0.00856455 | 617.18 | 0 | 0 | 0.00856455 | 617.18 | 2023-04-05 23:54:59 | -0.00040095 | -1.85 | -133.3109 | 0 | Close
6506 | 1 | 4 | CC DChg | 19:57:30 | 54:10:30 | -0.11101 | 3.611 | 2.21614 | 159.7 | 0 | 0 | 2.21614 | 159.7 | 0.00856789 | 617.42 | 0 | 0 | 0.00856789 | 617.42 | 2023-04-05 23:55:29 | -0.00040086 | -1.8507 | -133.3622 | 0 | Close
6507 | 1 | 4 | CC DChg | 19:58:00 | 54:11:00 | -0.11102 | 3.6105 | 2.21707 | 159.77 | 0 | 0 | 2.21707 | 159.77 | 0.00857123 | 617.66 | 0 | 0 | 0.00857123 | 617.66 | 2023-04-05 23:55:59 | -0.00040084 | -1.8503 | -133.3365 | 0 | Close
6508 | 1 | 4 | CC DChg | 19:58:30 | 54:11:30 | -0.11103 | 3.6099 | 2.21799 | 159.83 | 0 | 0 | 2.21799 | 159.83 | 0.00857457 | 617.9 | 0 | 0 | 0.00857457 | 617.9 | 2023-04-05 23:56:29 | -0.00040081 | -1.5419 | -111.1138 | 0 | Close
6509 | 1 | 4 | CC DChg | 19:59:00 | 54:12:00 | -0.11102 | 3.6092 | 2.21892 | 159.9 | 0 | 0 | 2.21892 | 159.9 | 0.00857791 | 618.14 | 0 | 0 | 0.00857791 | 618.14 | 2023-04-05 23:56:59 | -0.00040069 | -1.3217 | -95.2404 | 0 | Close
6510 | 1 | 4 | CC DChg | 19:59:30 | 54:12:30 | -0.11103 | 3.6085 | 2.21984 | 159.97 | 0 | 0 | 2.21984 | 159.97 | 0.00858125 | 618.38 | 0 | 0 | 0.00858125 | 618.38 | 2023-04-05 23:57:29 | -0.00040065 | -1.3214 | -95.2221 | 0 | Close
6511 | 1 | 4 | CC DChg | 20:00:00 | 54:13:00 | -0.11101 | 3.6083 | 2.22077 | 160.03 | 0 | 0 | 2.22077 | 160.03 | 0.00858459 | 618.62 | 0 | 0 | 0.00858459 | 618.62 | 2023-04-05 23:57:59 | -0.00040056 | -4.6267 | -333.4054 | 0 | Close
6512 | 1 | 4 | CC DChg | 20:00:30 | 54:13:30 | -0.11102 | 3.6078 | 2.22169 | 160.1 | 0 | 0 | 2.22169 | 160.1 | 0.00858793 | 618.86 | 0 | 0 | 0.00858793 | 618.86 | 2023-04-05 23:58:29 | -0.00040054 | -1.8503 | -133.3365 | 0 | Close
6513 | 1 | 4 | CC DChg | 20:01:00 | 54:14:00 | -0.11102 | 3.6074 | 2.22262 | 160.17 | 0 | 0 | 2.22262 | 160.17 | 0.00859127 | 619.1 | 0 | 0 | 0.00859127 | 619.1 | 2023-04-05 23:58:59 | -0.00040049 | -2.3129 | -166.6707 | 0 | Close
6514 | 1 | 4 | CC DChg | 20:01:30 | 54:14:30 | -0.11102 | 3.6071 | 2.22354 | 160.23 | 0 | 0 | 2.22354 | 160.23 | 0.0085946 | 619.34 | 0 | 0 | 0.0085946 | 619.34 | 2023-04-05 23:59:29 | -0.00040046 | -3.0839 | -222.2276 | 0 | Close
6515 | 1 | 4 | CC DChg | 20:02:00 | 54:15:00 | -0.11103 | 3.6067 | 2.22447 | 160.3 | 0 | 0 | 2.22447 | 160.3 | 0.00859794 | 619.58 | 0 | 0 | 0.00859794 | 619.58 | 2023-04-05 23:59:59 | -0.00040045 | -2.3138 | -166.7347 | 0 | Close
6516 | 1 | 4 | CC DChg | 20:02:30 | 54:15:30 | -0.11103 | 3.6066 | 2.22539 | 160.37 | 0 | 0 | 2.22539 | 160.37 | 0.00860128 | 619.82 | 0 | 0 | 0.00860128 | 619.82 | 2023-04-06 00:00:29 | -0.00040044 | -9.2498 | -666.5546 | 0 | Close
6517 | 1 | 4 | CC DChg | 20:03:00 | 54:16:00 | -0.11102 | 3.6065 | 2.22632 | 160.43 | 0 | 0 | 2.22632 | 160.43 | 0.00860462 | 620.06 | 0 | 0 | 0.00860462 | 620.06 | 2023-04-06 00:00:59 | -0.00040039 | -9.2498 | -666.5546 | 0 | Close
6518 | 1 | 4 | CC DChg | 20:03:30 | 54:16:30 | -0.11102 | 3.6061 | 2.22724 | 160.5 | 0 | 0 | 2.22724 | 160.5 | 0.00860795 | 620.3 | 0 | 0 | 0.00860795 | 620.3 | 2023-04-06 00:01:29 | -0.00040035 | -2.3138 | -166.7347 | 0 | Close
6519 | 1 | 4 | CC DChg | 20:04:00 | 54:17:00 | -0.11102 | 3.6058 | 2.22817 | 160.57 | 0 | 0 | 2.22817 | 160.57 | 0.00861129 | 620.54 | 0 | 0 | 0.00861129 | 620.54 | 2023-04-06 00:01:59 | -0.00040032 | -3.0833 | -222.1849 | 0 | Close
6520 | 1 | 4 | CC DChg | 20:04:30 | 54:17:30 | -0.11103 | 3.6055 | 2.22909 | 160.63 | 0 | 0 | 2.22909 | 160.63 | 0.00861462 | 620.78 | 0 | 0 | 0.00861462 | 620.78 | 2023-04-06 00:02:29 | -0.00040032 | -3.0844 | -222.2703 | 0 | Close
6521 | 1 | 4 | CC DChg | 20:05:00 | 54:18:00 | -0.11103 | 3.605 | 2.23002 | 160.7 | 0 | 0 | 2.23002 | 160.7 | 0.00861796 | 621.02 | 0 | 0 | 0.00861796 | 621.02 | 2023-04-06 00:02:59 | -0.00040026 | -1.8507 | -133.3622 | 0 | Close
6522 | 1 | 4 | CC DChg | 20:05:30 | 54:18:30 | -0.11102 | 3.6045 | 2.23094 | 160.77 | 0 | 0 | 2.23094 | 160.77 | 0.00862129 | 621.26 | 0 | 0 | 0.00862129 | 621.26 | 2023-04-06 00:03:29 | -0.00040017 | -1.8496 | -133.2853 | 0 | Close
6523 | 1 | 4 | CC DChg | 20:06:00 | 54:19:00 | -0.11102 | 3.6042 | 2.23187 | 160.83 | 0 | 0 | 2.23187 | 160.83 | 0.00862463 | 621.51 | 0 | 0 | 0.00862463 | 621.51 | 2023-04-06 00:03:59 | -0.00040014 | -3.0844 | -222.2703 | 0 | Close
6524 | 1 | 4 | CC DChg | 20:06:30 | 54:19:30 | -0.11103 | 3.604 | 2.23279 | 160.9 | 0 | 0 | 2.23279 | 160.9 | 0.00862796 | 621.75 | 0 | 0 | 0.00862796 | 621.75 | 2023-04-06 00:04:29 | -0.00040015 | -4.6249 | -333.2773 | 0 | Close
6525 | 1 | 4 | CC DChg | 20:07:00 | 54:20:00 | -0.11104 | 3.6038 | 2.23372 | 160.97 | 0 | 0 | 2.23372 | 160.97 | 0.0086313 | 621.99 | 0 | 0 | 0.0086313 | 621.99 | 2023-04-06 00:04:59 | -0.00040017 | -4.6276 | -333.4694 | 0 | Close
6526 | 1 | 4 | CC DChg | 20:07:30 | 54:20:30 | -0.11102 | 3.6041 | 2.23464 | 161.03 | 0 | 0 | 2.23464 | 161.03 | 0.00863463 | 622.23 | 0 | 0 | 0.00863463 | 622.23 | 2023-04-06 00:05:29 | -0.00040013 | 3.0844 | 222.2703 | 0 | Close
6527 | 1 | 4 | CC DChg | 20:08:00 | 54:21:00 | -0.11103 | 3.6036 | 2.23557 | 161.1 | 0 | 0 | 2.23557 | 161.1 | 0.00863797 | 622.47 | 0 | 0 | 0.00863797 | 622.47 | 2023-04-06 00:05:59 | -0.00040011 | -1.85 | -133.3109 | 0 | Close
6528 | 1 | 4 | CC DChg | 20:08:30 | 54:21:30 | -0.11102 | 3.6035 | 2.23649 | 161.17 | 0 | 0 | 2.23649 | 161.17 | 0.0086413 | 622.71 | 0 | 0 | 0.0086413 | 622.71 | 2023-04-06 00:06:29 | -0.00040006 | -9.2516 | -666.6827 | 0 | Close
6529 | 1 | 4 | CC DChg | 20:09:00 | 54:22:00 | -0.11103 | 3.603 | 2.23742 | 161.23 | 0 | 0 | 2.23742 | 161.23 | 0.00864463 | 622.95 | 0 | 0 | 0.00864463 | 622.95 | 2023-04-06 00:06:59 | -0.00040004 | -1.8507 | -133.3622 | 0 | Close
6530 | 1 | 4 | CC DChg | 20:09:30 | 54:22:30 | -0.11102 | 3.6027 | 2.23834 | 161.3 | 0 | 0 | 2.23834 | 161.3 | 0.00864797 | 623.19 | 0 | 0 | 0.00864797 | 623.19 | 2023-04-06 00:07:29 | -0.00039997 | -3.0833 | -222.1849 | 0 | Close
6531 | 1 | 4 | CC DChg | 20:10:00 | 54:23:00 | -0.11103 | 3.6023 | 2.23927 | 161.37 | 0 | 0 | 2.23927 | 161.37 | 0.0086513 | 623.43 | 0 | 0 | 0.0086513 | 623.43 | 2023-04-06 00:07:59 | -0.00039996 | -2.3133 | -166.7027 | 0 | Close
6532 | 1 | 4 | CC DChg | 20:10:30 | 54:23:30 | -0.11103 | 3.602 | 2.2402 | 161.43 | 0 | 0 | 2.2402 | 161.43 | 0.00865463 | 623.67 | 0 | 0 | 0.00865463 | 623.67 | 2023-04-06 00:08:29 | -0.00039993 | -3.0839 | -222.2276 | 0 | Close
6533 | 1 | 4 | CC DChg | 20:11:00 | 54:24:00 | -0.11102 | 3.6016 | 2.24112 | 161.5 | 0 | 0 | 2.24112 | 161.5 | 0.00865796 | 623.91 | 0 | 0 | 0.00865796 | 623.91 | 2023-04-06 00:08:59 | -0.00039985 | -2.3124 | -166.6386 | 0 | Close
6534 | 1 | 4 | CC DChg | 20:11:30 | 54:24:30 | -0.11102 | 3.6013 | 2.24205 | 161.57 | 0 | 0 | 2.24205 | 161.57 | 0.0086613 | 624.15 | 0 | 0 | 0.0086613 | 624.15 | 2023-04-06 00:09:29 | -0.00039982 | -3.0844 | -222.2703 | 0 | Close
6535 | 1 | 4 | CC DChg | 20:12:00 | 54:25:00 | -0.11102 | 3.6009 | 2.24297 | 161.63 | 0 | 0 | 2.24297 | 161.63 | 0.00866463 | 624.39 | 0 | 0 | 0.00866463 | 624.39 | 2023-04-06 00:09:59 | -0.00039977 | -2.3133 | -166.7027 | 0 | Close
6536 | 1 | 4 | CC DChg | 20:12:30 | 54:25:30 | -0.11103 | 3.6006 | 2.2439 | 161.7 | 0 | 0 | 2.2439 | 161.7 | 0.00866796 | 624.63 | 0 | 0 | 0.00866796 | 624.63 | 2023-04-06 00:10:29 | -0.00039977 | -3.0833 | -222.1849 | 0 | Close
6537 | 1 | 4 | CC DChg | 20:13:00 | 54:26:00 | -0.11102 | 3.6005 | 2.24482 | 161.77 | 0 | 0 | 2.24482 | 161.77 | 0.00867129 | 624.87 | 0 | 0 | 0.00867129 | 624.87 | 2023-04-06 00:10:59 | -0.00039973 | -9.2533 | -666.8108 | 0 | Close
6538 | 1 | 4 | CC DChg | 20:13:30 | 54:26:30 | -0.11103 | 3.601 | 2.24575 | 161.83 | 0 | 0 | 2.24575 | 161.83 | 0.00867462 | 625.11 | 0 | 0 | 0.00867462 | 625.11 | 2023-04-06 00:11:29 | -0.00039982 | 1.85 | 133.3109 | 0 | Close
6539 | 1 | 4 | CC DChg | 20:14:00 | 54:27:00 | -0.11103 | 3.6009 | 2.24667 | 161.9 | 0 | 0 | 2.24667 | 161.9 | 0.00867795 | 625.35 | 0 | 0 | 0.00867795 | 625.35 | 2023-04-06 00:11:59 | -0.00039981 | -9.2516 | -666.6827 | 0 | Close
6540 | 1 | 4 | CC DChg | 20:14:30 | 54:27:30 | -0.11102 | 3.6009 | 2.2476 | 161.97 | 0 | 0 | 2.2476 | 161.97 | 0.00868129 | 625.59 | 0 | 0 | 0.00868129 | 625.59 | 2023-04-06 00:12:29 | -0.00039977 | 0 | 0 | 0 | Close
6541 | 1 | 4 | CC DChg | 20:15:00 | 54:28:00 | -0.11102 | 3.6006 | 2.24852 | 162.03 | 0 | 0 | 2.24852 | 162.03 | 0.00868462 | 625.83 | 0 | 0 | 0.00868462 | 625.83 | 2023-04-06 00:12:59 | -0.00039974 | -3.0844 | -222.2703 | 0 | Close
6542 | 1 | 4 | CC DChg | 20:15:30 | 54:28:30 | -0.11102 | 3.6002 | 2.24945 | 162.1 | 0 | 0 | 2.24945 | 162.1 | 0.00868795 | 626.07 | 0 | 0 | 0.00868795 | 626.07 | 2023-04-06 00:13:29 | -0.00039969 | -2.3138 | -166.7347 | 0 | Close
6543 | 1 | 4 | CC DChg | 20:16:00 | 54:29:00 | -0.11102 | 3.5995 | 2.25037 | 162.17 | 0 | 0 | 2.25037 | 162.17 | 0.00869128 | 626.31 | 0 | 0 | 0.00869128 | 626.31 | 2023-04-06 00:13:59 | -0.00039962 | -1.3209 | -95.1855 | 0 | Close
6544 | 1 | 4 | CC DChg | 20:16:30 | 54:29:30 | -0.11104 | 3.5985 | 2.2513 | 162.23 | 0 | 0 | 2.2513 | 162.23 | 0.00869461 | 626.55 | 0 | 0 | 0.00869461 | 626.55 | 2023-04-06 00:14:29 | -0.00039958 | -0.9253 | -66.6811 | 0 | Close
6545 | 1 | 4 | CC DChg | 20:17:00 | 54:30:00 | -0.11102 | 3.5979 | 2.25222 | 162.3 | 0 | 0 | 2.25222 | 162.3 | 0.00869794 | 626.79 | 0 | 0 | 0.00869794 | 626.79 | 2023-04-06 00:14:59 | -0.00039944 | -1.5422 | -111.1351 | 0 | Close
6546 | 1 | 4 | CC DChg | 20:17:30 | 54:30:30 | -0.11102 | 3.5975 | 2.25315 | 162.37 | 0 | 0 | 2.25315 | 162.37 | 0.00870127 | 627.03 | 0 | 0 | 0.00870127 | 627.03 | 2023-04-06 00:15:29 | -0.00039939 | -2.3133 | -166.7027 | 0 | Close
6547 | 1 | 4 | CC DChg | 20:18:00 | 54:31:00 | -0.11102 | 3.5973 | 2.25407 | 162.43 | 0 | 0 | 2.25407 | 162.43 | 0.0087046 | 627.27 | 0 | 0 | 0.0087046 | 627.27 | 2023-04-06 00:15:59 | -0.00039937 | -4.6258 | -333.3413 | 0 | Close
6548 | 1 | 4 | CC DChg | 20:18:30 | 54:31:30 | -0.11102 | 3.597 | 2.255 | 162.5 | 0 | 0 | 2.255 | 162.5 | 0.00870792 | 627.51 | 0 | 0 | 0.00870792 | 627.51 | 2023-04-06 00:16:29 | -0.00039934 | -3.0833 | -222.1849 | 0 | Close
6549 | 1 | 4 | CC DChg | 20:19:00 | 54:32:00 | -0.11103 | 3.5969 | 2.25592 | 162.57 | 0 | 0 | 2.25592 | 162.57 | 0.00871125 | 627.75 | 0 | 0 | 0.00871125 | 627.75 | 2023-04-06 00:16:59 | -0.00039936 | -9.2533 | -666.8108 | 0 | Close
6550 | 1 | 4 | CC DChg | 20:19:30 | 54:32:30 | -0.11102 | 3.5966 | 2.25685 | 162.63 | 0 | 0 | 2.25685 | 162.63 | 0.00871458 | 627.99 | 0 | 0 | 0.00871458 | 627.99 | 2023-04-06 00:17:29 | -0.00039929 | -3.0844 | -222.2703 | 0 | Close
6551 | 1 | 4 | CC DChg | 20:20:00 | 54:33:00 | -0.11101 | 3.5964 | 2.25777 | 162.7 | 0 | 0 | 2.25777 | 162.7 | 0.00871791 | 628.23 | 0 | 0 | 0.00871791 | 628.23 | 2023-04-06 00:17:59 | -0.00039924 | -4.6249 | -333.2773 | 0 | Close
6552 | 1 | 4 | CC DChg | 20:20:30 | 54:33:30 | -0.11102 | 3.596 | 2.2587 | 162.77 | 0 | 0 | 2.2587 | 162.77 | 0.00872123 | 628.47 | 0 | 0 | 0.00872123 | 628.47 | 2023-04-06 00:18:29 | -0.00039923 | -2.3133 | -166.7027 | 0 | Close
6553 | 1 | 4 | CC DChg | 20:21:00 | 54:34:00 | -0.11103 | 3.5954 | 2.25962 | 162.83 | 0 | 0 | 2.25962 | 162.83 | 0.00872456 | 628.71 | 0 | 0 | 0.00872456 | 628.71 | 2023-04-06 00:18:59 | -0.0003992 | -1.5419 | -111.1138 | 0 | Close
6554 | 1 | 4 | CC DChg | 20:21:30 | 54:34:30 | -0.11102 | 3.595 | 2.26055 | 162.9 | 0 | 0 | 2.26055 | 162.9 | 0.00872789 | 628.95 | 0 | 0 | 0.00872789 | 628.95 | 2023-04-06 00:19:29 | -0.00039912 | -2.3124 | -166.6386 | 0 | Close
6555 | 1 | 4 | CC DChg | 20:22:00 | 54:35:00 | -0.11102 | 3.5946 | 2.26147 | 162.97 | 0 | 0 | 2.26147 | 162.97 | 0.00873121 | 629.19 | 0 | 0 | 0.00873121 | 629.19 | 2023-04-06 00:19:59 | -0.00039907 | -2.3133 | -166.7027 | 0 | Close
6556 | 1 | 4 | CC DChg | 20:22:30 | 54:35:30 | -0.11103 | 3.594 | 2.2624 | 163.03 | 0 | 0 | 2.2624 | 163.03 | 0.00873454 | 629.43 | 0 | 0 | 0.00873454 | 629.43 | 2023-04-06 00:20:29 | -0.00039904 | -1.5425 | -111.1565 | 0 | Close
6557 | 1 | 4 | CC DChg | 20:23:00 | 54:36:00 | -0.11104 | 3.5937 | 2.26333 | 163.1 | 0 | 0 | 2.26333 | 163.1 | 0.00873786 | 629.67 | 0 | 0 | 0.00873786 | 629.67 | 2023-04-06 00:20:59 | -0.00039904 | -3.0833 | -222.1849 | 0 | Close
6558 | 1 | 4 | CC DChg | 20:23:30 | 54:36:30 | -0.11103 | 3.5933 | 2.26425 | 163.17 | 0 | 0 | 2.26425 | 163.17 | 0.00874119 | 629.9 | 0 | 0 | 0.00874119 | 629.9 | 2023-04-06 00:21:29 | -0.00039896 | -2.3133 | -166.7027 | 0 | Close
6559 | 1 | 4 | CC DChg | 20:24:00 | 54:37:00 | -0.11102 | 3.5932 | 2.26518 | 163.23 | 0 | 0 | 2.26518 | 163.23 | 0.00874451 | 630.14 | 0 | 0 | 0.00874451 | 630.14 | 2023-04-06 00:21:59 | -0.00039892 | -9.2516 | -666.6827 | 0 | Close
6560 | 1 | 4 | CC DChg | 20:24:30 | 54:37:30 | -0.11102 | 3.5932 | 2.2661 | 163.3 | 0 | 0 | 2.2661 | 163.3 | 0.00874784 | 630.38 | 0 | 0 | 0.00874784 | 630.38 | 2023-04-06 00:22:29 | -0.00039892 | 0 | 0 | 0 | Close
6561 | 1 | 4 | CC DChg | 20:25:00 | 54:38:00 | -0.11102 | 3.593 | 2.26703 | 163.37 | 0 | 0 | 2.26703 | 163.37 | 0.00875116 | 630.62 | 0 | 0 | 0.00875116 | 630.62 | 2023-04-06 00:22:59 | -0.00039889 | -4.6249 | -333.2773 | 0 | Close
6562 | 1 | 4 | CC DChg | 20:25:30 | 54:38:30 | -0.11102 | 3.5927 | 2.26795 | 163.43 | 0 | 0 | 2.26795 | 163.43 | 0.00875449 | 630.86 | 0 | 0 | 0.00875449 | 630.86 | 2023-04-06 00:23:29 | -0.00039886 | -3.0844 | -222.2703 | 0 | Close
6563 | 1 | 4 | CC DChg | 20:26:00 | 54:39:00 | -0.11102 | 3.5922 | 2.26888 | 163.5 | 0 | 0 | 2.26888 | 163.5 | 0.00875781 | 631.1 | 0 | 0 | 0.00875781 | 631.1 | 2023-04-06 00:23:59 | -0.00039881 | -1.8507 | -133.3622 | 0 | Close
6564 | 1 | 4 | CC DChg | 20:26:30 | 54:39:30 | -0.11101 | 3.5917 | 2.2698 | 163.57 | 0 | 0 | 2.2698 | 163.57 | 0.00876113 | 631.34 | 0 | 0 | 0.00876113 | 631.34 | 2023-04-06 00:24:29 | -0.00039871 | -1.8496 | -133.2853 | 0 | Close
6565 | 1 | 4 | CC DChg | 20:27:00 | 54:40:00 | -0.11102 | 3.5911 | 2.27073 | 163.63 | 0 | 0 | 2.27073 | 163.63 | 0.00876446 | 631.58 | 0 | 0 | 0.00876446 | 631.58 | 2023-04-06 00:24:59 | -0.00039868 | -1.5422 | -111.1351 | 0 | Close
6566 | 1 | 4 | CC DChg | 20:27:30 | 54:40:30 | -0.11103 | 3.5905 | 2.27165 | 163.7 | 0 | 0 | 2.27165 | 163.7 | 0.00876778 | 631.82 | 0 | 0 | 0.00876778 | 631.82 | 2023-04-06 00:25:29 | -0.00039865 | -1.5422 | -111.1351 | 0 | Close
6567 | 1 | 4 | CC DChg | 20:28:00 | 54:41:00 | -0.11102 | 3.59 | 2.27258 | 163.77 | 0 | 0 | 2.27258 | 163.77 | 0.0087711 | 632.06 | 0 | 0 | 0.0087711 | 632.06 | 2023-04-06 00:25:59 | -0.00039856 | -1.8507 | -133.3622 | 0 | Close
6568 | 1 | 4 | CC DChg | 20:28:30 | 54:41:30 | -0.11101 | 3.5896 | 2.2735 | 163.83 | 0 | 0 | 2.2735 | 163.83 | 0.00877442 | 632.3 | 0 | 0 | 0.00877442 | 632.3 | 2023-04-06 00:26:29 | -0.00039848 | -2.3124 | -166.6386 | 0 | Close
6569 | 1 | 4 | CC DChg | 20:29:00 | 54:42:00 | -0.11103 | 3.5892 | 2.27443 | 163.9 | 0 | 0 | 2.27443 | 163.9 | 0.00877774 | 632.54 | 0 | 0 | 0.00877774 | 632.54 | 2023-04-06 00:26:59 | -0.00039851 | -2.3124 | -166.6386 | 0 | Close
6570 | 1 | 4 | CC DChg | 20:29:30 | 54:42:30 | -0.11101 | 3.589 | 2.27535 | 163.97 | 0 | 0 | 2.27535 | 163.97 | 0.00878106 | 632.78 | 0 | 0 | 0.00878106 | 632.78 | 2023-04-06 00:27:29 | -0.00039841 | -4.6258 | -333.3413 | 0 | Close
6571 | 1 | 4 | CC DChg | 20:30:00 | 54:43:00 | -0.11103 | 3.5888 | 2.27628 | 164.03 | 0 | 0 | 2.27628 | 164.03 | 0.00878438 | 633.02 | 0 | 0 | 0.00878438 | 633.02 | 2023-04-06 00:27:59 | -0.00039846 | -4.6258 | -333.3413 | 0 | Close
6572 | 1 | 4 | CC DChg | 20:30:30 | 54:43:30 | -0.11103 | 3.5887 | 2.2772 | 164.1 | 0 | 0 | 2.2772 | 164.1 | 0.0087877 | 633.26 | 0 | 0 | 0.0087877 | 633.26 | 2023-04-06 00:28:29 | -0.00039845 | -9.2569 | -667.067 | 0 | Close
6573 | 1 | 4 | CC DChg | 20:31:00 | 54:44:00 | -0.11102 | 3.5883 | 2.27813 | 164.17 | 0 | 0 | 2.27813 | 164.17 | 0.00879102 | 633.5 | 0 | 0 | 0.00879102 | 633.5 | 2023-04-06 00:28:59 | -0.00039837 | -2.3124 | -166.6386 | 0 | Close
6574 | 1 | 4 | CC DChg | 20:31:30 | 54:44:30 | -0.11102 | 3.5878 | 2.27905 | 164.23 | 0 | 0 | 2.27905 | 164.23 | 0.00879434 | 633.74 | 0 | 0 | 0.00879434 | 633.74 | 2023-04-06 00:29:29 | -0.00039832 | -1.8507 | -133.3622 | 0 | Close
6575 | 1 | 4 | CC DChg | 20:32:00 | 54:45:00 | -0.11103 | 3.5873 | 2.27998 | 164.3 | 0 | 0 | 2.27998 | 164.3 | 0.00879766 | 633.97 | 0 | 0 | 0.00879766 | 633.97 | 2023-04-06 00:29:59 | -0.0003983 | -1.85 | -133.3109 | 0 | Close
6576 | 1 | 4 | CC DChg | 20:32:30 | 54:45:30 | -0.11103 | 3.5866 | 2.2809 | 164.37 | 0 | 0 | 2.2809 | 164.37 | 0.00880098 | 634.21 | 0 | 0 | 0.00880098 | 634.21 | 2023-04-06 00:30:29 | -0.00039822 | -1.3219 | -95.2587 | 0 | Close
6577 | 1 | 4 | CC DChg | 20:33:00 | 54:46:00 | -0.11101 | 3.5864 | 2.28183 | 164.43 | 0 | 0 | 2.28183 | 164.43 | 0.0088043 | 634.45 | 0 | 0 | 0.0088043 | 634.45 | 2023-04-06 00:30:59 | -0.00039813 | -4.6249 | -333.2773 | 0 | Close
6578 | 1 | 4 | CC DChg | 20:33:30 | 54:46:30 | -0.11103 | 3.5855 | 2.28275 | 164.5 | 0 | 0 | 2.28275 | 164.5 | 0.00880762 | 634.69 | 0 | 0 | 0.00880762 | 634.69 | 2023-04-06 00:31:29 | -0.0003981 | -1.0281 | -74.0901 | 0 | Close
6579 | 1 | 4 | CC DChg | 20:34:00 | 54:47:00 | -0.11103 | 3.5849 | 2.28368 | 164.57 | 0 | 0 | 2.28368 | 164.57 | 0.00881093 | 634.93 | 0 | 0 | 0.00881093 | 634.93 | 2023-04-06 00:31:59 | -0.00039803 | -1.5422 | -111.1351 | 0 | Close
6580 | 1 | 4 | CC DChg | 20:34:30 | 54:47:30 | -0.11103 | 3.5854 | 2.2846 | 164.63 | 0 | 0 | 2.2846 | 164.63 | 0.00881425 | 635.17 | 0 | 0 | 0.00881425 | 635.17 | 2023-04-06 00:32:29 | -0.00039809 | 1.85 | 133.3109 | 0 | Close
6581 | 1 | 4 | CC DChg | 20:35:00 | 54:48:00 | -0.11102 | 3.585 | 2.28553 | 164.7 | 0 | 0 | 2.28553 | 164.7 | 0.00881757 | 635.41 | 0 | 0 | 0.00881757 | 635.41 | 2023-04-06 00:32:59 | -0.00039801 | -2.3133 | -166.7027 | 0 | Close
6582 | 1 | 4 | CC DChg | 20:35:30 | 54:48:30 | -0.11102 | 3.5848 | 2.28646 | 164.77 | 0 | 0 | 2.28646 | 164.77 | 0.00882088 | 635.65 | 0 | 0 | 0.00882088 | 635.65 | 2023-04-06 00:33:29 | -0.00039798 | -4.6249 | -333.2773 | 0 | Close
6583 | 1 | 4 | CC DChg | 20:36:00 | 54:49:00 | -0.11102 | 3.5846 | 2.28738 | 164.83 | 0 | 0 | 2.28738 | 164.83 | 0.0088242 | 635.89 | 0 | 0 | 0.0088242 | 635.89 | 2023-04-06 00:33:59 | -0.00039796 | -4.6267 | -333.4054 | 0 | Close
6584 | 1 | 4 | CC DChg | 20:36:30 | 54:49:30 | -0.11102 | 3.5842 | 2.28831 | 164.9 | 0 | 0 | 2.28831 | 164.9 | 0.00882752 | 636.13 | 0 | 0 | 0.00882752 | 636.13 | 2023-04-06 00:34:29 | -0.00039792 | -2.3129 | -166.6707 | 0 | Close
6585 | 1 | 4 | CC DChg | 20:37:00 | 54:50:00 | -0.11101 | 3.5838 | 2.28923 | 164.97 | 0 | 0 | 2.28923 | 164.97 | 0.00883083 | 636.36 | 0 | 0 | 0.00883083 | 636.36 | 2023-04-06 00:34:59 | -0.00039784 | -2.3133 | -166.7027 | 0 | Close
6586 | 1 | 4 | CC DChg | 20:37:30 | 54:50:30 | -0.11102 | 3.5832 | 2.29016 | 165.03 | 0 | 0 | 2.29016 | 165.03 | 0.00883415 | 636.6 | 0 | 0 | 0.00883415 | 636.6 | 2023-04-06 00:35:29 | -0.00039781 | -1.5416 | -111.0924 | 0 | Close
6587 | 1 | 4 | CC DChg | 20:38:00 | 54:51:00 | -0.11102 | 3.5825 | 2.29108 | 165.1 | 0 | 0 | 2.29108 | 165.1 | 0.00883746 | 636.84 | 0 | 0 | 0.00883746 | 636.84 | 2023-04-06 00:35:59 | -0.00039773 | -1.3219 | -95.2587 | 0 | Close
6588 | 1 | 4 | CC DChg | 20:38:30 | 54:51:30 | -0.11104 | 3.5812 | 2.29201 | 165.17 | 0 | 0 | 2.29201 | 165.17 | 0.00884078 | 637.08 | 0 | 0 | 0.00884078 | 637.08 | 2023-04-06 00:36:29 | -0.00039766 | -0.7118 | -51.2931 | 0 | Close
6589 | 1 | 4 | CC DChg | 20:39:00 | 54:52:00 | -0.11102 | 3.5805 | 2.29293 | 165.23 | 0 | 0 | 2.29293 | 165.23 | 0.00884409 | 637.32 | 0 | 0 | 0.00884409 | 637.32 | 2023-04-06 00:36:59 | -0.00039751 | -1.3214 | -95.2221 | 0 | Close
6590 | 1 | 4 | CC DChg | 20:39:30 | 54:52:30 | -0.11102 | 3.5799 | 2.29386 | 165.3 | 0 | 0 | 2.29386 | 165.3 | 0.0088474 | 637.56 | 0 | 0 | 0.0088474 | 637.56 | 2023-04-06 00:37:29 | -0.00039744 | -1.5422 | -111.1351 | 0 | Close
6591 | 1 | 4 | CC DChg | 20:40:00 | 54:53:00 | -0.11103 | 3.5795 | 2.29478 | 165.37 | 0 | 0 | 2.29478 | 165.37 | 0.00885071 | 637.8 | 0 | 0 | 0.00885071 | 637.8 | 2023-04-06 00:37:59 | -0.00039743 | -2.3124 | -166.6386 | 0 | Close
6592 | 1 | 4 | CC DChg | 20:40:30 | 54:53:30 | -0.11103 | 3.579 | 2.29571 | 165.43 | 0 | 0 | 2.29571 | 165.43 | 0.00885403 | 638.04 | 0 | 0 | 0.00885403 | 638.04 | 2023-04-06 00:38:29 | -0.00039738 | -1.8507 | -133.3622 | 0 | Close
6593 | 1 | 4 | CC DChg | 20:41:00 | 54:54:00 | -0.11104 | 3.5788 | 2.29663 | 165.5 | 0 | 0 | 2.29663 | 165.5 | 0.00885734 | 638.27 | 0 | 0 | 0.00885734 | 638.27 | 2023-04-06 00:38:59 | -0.00039739 | -4.6267 | -333.4054 | 0 | Close
6594 | 1 | 4 | CC DChg | 20:41:30 | 54:54:30 | -0.11103 | 3.5785 | 2.29756 | 165.57 | 0 | 0 | 2.29756 | 165.57 | 0.00886065 | 638.51 | 0 | 0 | 0.00886065 | 638.51 | 2023-04-06 00:39:29 | -0.00039732 | -3.0844 | -222.2703 | 0 | Close
6595 | 1 | 4 | CC DChg | 20:42:00 | 54:55:00 | -0.11102 | 3.578 | 2.29848 | 165.63 | 0 | 0 | 2.29848 | 165.63 | 0.00886396 | 638.75 | 0 | 0 | 0.00886396 | 638.75 | 2023-04-06 00:39:59 | -0.00039723 | -1.8503 | -133.3365 | 0 | Close
6596 | 1 | 4 | CC DChg | 20:42:30 | 54:55:30 | -0.11103 | 3.5775 | 2.29941 | 165.7 | 0 | 0 | 2.29941 | 165.7 | 0.00886727 | 638.99 | 0 | 0 | 0.00886727 | 638.99 | 2023-04-06 00:40:29 | -0.00039721 | -1.8503 | -133.3365 | 0 | Close
6597 | 1 | 4 | CC DChg | 20:43:00 | 54:56:00 | -0.11101 | 3.5768 | 2.30033 | 165.77 | 0 | 0 | 2.30033 | 165.77 | 0.00887058 | 639.23 | 0 | 0 | 0.00887058 | 639.23 | 2023-04-06 00:40:59 | -0.00039706 | -1.3214 | -95.2221 | 0 | Close
6598 | 1 | 4 | CC DChg | 20:43:30 | 54:56:30 | -0.11103 | 3.5761 | 2.30126 | 165.83 | 0 | 0 | 2.30126 | 165.83 | 0.00887389 | 639.47 | 0 | 0 | 0.00887389 | 639.47 | 2023-04-06 00:41:29 | -0.00039705 | -1.3219 | -95.2587 | 0 | Close
6599 | 1 | 4 | CC DChg | 20:44:00 | 54:57:00 | -0.11103 | 3.5753 | 2.30218 | 165.9 | 0 | 0 | 2.30218 | 165.9 | 0.0088772 | 639.71 | 0 | 0 | 0.0088772 | 639.71 | 2023-04-06 00:41:59 | -0.00039697 | -1.1569 | -83.3674 | 0 | Close
6600 | 1 | 4 | CC DChg | 20:44:30 | 54:57:30 | -0.11103 | 3.5746 | 2.30311 | 165.97 | 0 | 0 | 2.30311 | 165.97 | 0.0088805 | 639.94 | 0 | 0 | 0.0088805 | 639.94 | 2023-04-06 00:42:29 | -0.00039689 | -1.3219 | -95.2587 | 0 | Close
6601 | 1 | 4 | CC DChg | 20:45:00 | 54:58:00 | -0.11103 | 3.5738 | 2.30403 | 166.03 | 0 | 0 | 2.30403 | 166.03 | 0.00888381 | 640.18 | 0 | 0 | 0.00888381 | 640.18 | 2023-04-06 00:42:59 | -0.0003968 | -1.1558 | -83.2873 | 0 | Close
6602 | 1 | 4 | CC DChg | 20:45:30 | 54:58:30 | -0.11103 | 3.5731 | 2.30496 | 166.1 | 0 | 0 | 2.30496 | 166.1 | 0.00888712 | 640.42 | 0 | 0 | 0.00888712 | 640.42 | 2023-04-06 00:43:29 | -0.00039672 | -1.3219 | -95.2587 | 0 | Close
6603 | 1 | 4 | CC DChg | 20:46:00 | 54:59:00 | -0.11103 | 3.5727 | 2.30588 | 166.17 | 0 | 0 | 2.30588 | 166.17 | 0.00889042 | 640.66 | 0 | 0 | 0.00889042 | 640.66 | 2023-04-06 00:43:59 | -0.00039668 | -2.3133 | -166.7027 | 0 | Close
6604 | 1 | 4 | CC DChg | 20:46:30 | 54:59:30 | -0.11103 | 3.5723 | 2.30681 | 166.23 | 0 | 0 | 2.30681 | 166.23 | 0.00889373 | 640.9 | 0 | 0 | 0.00889373 | 640.9 | 2023-04-06 00:44:29 | -0.00039663 | -2.3133 | -166.7027 | 0 | Close
6605 | 1 | 4 | CC DChg | 20:47:00 | 55:00:00 | -0.11102 | 3.572 | 2.30773 | 166.3 | 0 | 0 | 2.30773 | 166.3 | 0.00889703 | 641.14 | 0 | 0 | 0.00889703 | 641.14 | 2023-04-06 00:44:59 | -0.00039656 | -3.0833 | -222.1849 | 0 | Close
6606 | 1 | 4 | CC DChg | 20:47:30 | 55:00:30 | -0.11102 | 3.5715 | 2.30866 | 166.37 | 0 | 0 | 2.30866 | 166.37 | 0.00890034 | 641.37 | 0 | 0 | 0.00890034 | 641.37 | 2023-04-06 00:45:29 | -0.00039651 | -1.8507 | -133.3622 | 0 | Close
6607 | 1 | 4 | CC DChg | 20:48:00 | 55:01:00 | -0.11102 | 3.5715 | 2.30959 | 166.43 | 0 | 0 | 2.30959 | 166.43 | 0.00890364 | 641.61 | 0 | 0 | 0.00890364 | 641.61 | 2023-04-06 00:45:59 | -0.00039651 | 0 | 0 | 0 | Close
6608 | 1 | 4 | CC DChg | 20:48:30 | 55:01:30 | -0.11104 | 3.5701 | 2.31051 | 166.5 | 0 | 0 | 2.31051 | 166.5 | 0.00890694 | 641.85 | 0 | 0 | 0.00890694 | 641.85 | 2023-04-06 00:46:29 | -0.00039642 | -0.6608 | -47.6202 | 0 | Close
6609 | 1 | 4 | CC DChg | 20:49:00 | 55:02:00 | -0.11103 | 3.5692 | 2.31144 | 166.57 | 0 | 0 | 2.31144 | 166.57 | 0.00891025 | 642.09 | 0 | 0 | 0.00891025 | 642.09 | 2023-04-06 00:46:59 | -0.00039629 | -1.028 | -74.0759 | 0 | Close
6610 | 1 | 4 | CC DChg | 20:49:30 | 55:02:30 | -0.11102 | 3.5683 | 2.31236 | 166.63 | 0 | 0 | 2.31236 | 166.63 | 0.00891355 | 642.33 | 0 | 0 | 0.00891355 | 642.33 | 2023-04-06 00:47:29 | -0.00039615 | -1.0281 | -74.0901 | 0 | Close
6611 | 1 | 4 | CC DChg | 20:50:00 | 55:03:00 | -0.11103 | 3.5673 | 2.31329 | 166.7 | 0 | 0 | 2.31329 | 166.7 | 0.00891685 | 642.56 | 0 | 0 | 0.00891685 | 642.56 | 2023-04-06 00:47:59 | -0.00039608 | -0.925 | -66.6555 | 0 | Close
6612 | 1 | 4 | CC DChg | 20:50:30 | 55:03:30 | -0.11101 | 3.5664 | 2.31421 | 166.77 | 0 | 0 | 2.31421 | 166.77 | 0.00892015 | 642.8 | 0 | 0 | 0.00892015 | 642.8 | 2023-04-06 00:48:29 | -0.00039591 | -1.028 | -74.0759 | 0 | Close
6613 | 1 | 4 | CC DChg | 20:51:00 | 55:04:00 | -0.11103 | 3.5657 | 2.31514 | 166.83 | 0 | 0 | 2.31514 | 166.83 | 0.00892345 | 643.04 | 0 | 0 | 0.00892345 | 643.04 | 2023-04-06 00:48:59 | -0.0003959 | -1.3222 | -95.277 | 0 | Close
6614 | 1 | 4 | CC DChg | 20:51:30 | 55:04:30 | -0.11102 | 3.5652 | 2.31606 | 166.9 | 0 | 0 | 2.31606 | 166.9 | 0.00892675 | 643.28 | 0 | 0 | 0.00892675 | 643.28 | 2023-04-06 00:49:29 | -0.00039581 | -1.8507 | -133.3622 | 0 | Close
6615 | 1 | 4 | CC DChg | 20:52:00 | 55:05:00 | -0.11102 | 3.5647 | 2.31699 | 166.97 | 0 | 0 | 2.31699 | 166.97 | 0.00893005 | 643.51 | 0 | 0 | 0.00893005 | 643.51 | 2023-04-06 00:49:59 | -0.00039575 | -1.8507 | -133.3622 | 0 | Close
6616 | 1 | 4 | CC DChg | 20:52:30 | 55:05:30 | -0.11103 | 3.5641 | 2.31791 | 167.03 | 0 | 0 | 2.31791 | 167.03 | 0.00893334 | 643.75 | 0 | 0 | 0.00893334 | 643.75 | 2023-04-06 00:50:29 | -0.00039572 | -1.541 | -111.0497 | 0 | Close
6617 | 1 | 4 | CC DChg | 20:53:00 | 55:06:00 | -0.11102 | 3.5636 | 2.31884 | 167.1 | 0 | 0 | 2.31884 | 167.1 | 0.00893664 | 643.99 | 0 | 0 | 0.00893664 | 643.99 | 2023-04-06 00:50:59 | -0.00039563 | -1.8507 | -133.3622 | 0 | Close
6618 | 1 | 4 | CC DChg | 20:53:30 | 55:06:30 | -0.11101 | 3.5627 | 2.31976 | 167.17 | 0 | 0 | 2.31976 | 167.17 | 0.00893994 | 644.23 | 0 | 0 | 0.00893994 | 644.23 | 2023-04-06 00:51:29 | -0.0003955 | -1.0281 | -74.0901 | 0 | Close
6619 | 1 | 4 | CC DChg | 20:54:00 | 55:07:00 | -0.11103 | 3.5616 | 2.32069 | 167.23 | 0 | 0 | 2.32069 | 167.23 | 0.00894323 | 644.46 | 0 | 0 | 0.00894323 | 644.46 | 2023-04-06 00:51:59 | -0.00039544 | -0.8409 | -60.5959 | 0 | Close
6620 | 1 | 4 | CC DChg | 20:54:30 | 55:07:30 | -0.11105 | 3.5607 | 2.32161 | 167.3 | 0 | 0 | 2.32161 | 167.3 | 0.00894653 | 644.7 | 0 | 0 | 0.00894653 | 644.7 | 2023-04-06 00:52:29 | -0.00039542 | -1.0283 | -74.1043 | 0 | Close
6621 | 1 | 4 | CC DChg | 20:55:00 | 55:08:00 | -0.11103 | 3.5594 | 2.32254 | 167.37 | 0 | 0 | 2.32254 | 167.37 | 0.00894982 | 644.94 | 0 | 0 | 0.00894982 | 644.94 | 2023-04-06 00:52:59 | -0.0003952 | -0.7117 | -51.2833 | 0 | Close
6622 | 1 | 4 | CC DChg | 20:55:30 | 55:08:30 | -0.11103 | 3.5582 | 2.32346 | 167.43 | 0 | 0 | 2.32346 | 167.43 | 0.00895312 | 645.18 | 0 | 0 | 0.00895312 | 645.18 | 2023-04-06 00:53:29 | -0.00039507 | -0.771 | -55.5569 | 0 | Close
6623 | 1 | 4 | CC DChg | 20:56:00 | 55:09:00 | -0.11103 | 3.5572 | 2.32439 | 167.5 | 0 | 0 | 2.32439 | 167.5 | 0.00895641 | 645.41 | 0 | 0 | 0.00895641 | 645.41 | 2023-04-06 00:53:59 | -0.00039496 | -0.9252 | -66.6683 | 0 | Close
6624 | 1 | 4 | CC DChg | 20:56:30 | 55:09:30 | -0.11103 | 3.5563 | 2.32531 | 167.57 | 0 | 0 | 2.32531 | 167.57 | 0.0089597 | 645.65 | 0 | 0 | 0.0089597 | 645.65 | 2023-04-06 00:54:29 | -0.00039486 | -1.028 | -74.0759 | 0 | Close
6625 | 1 | 4 | CC DChg | 20:57:00 | 55:10:00 | -0.11103 | 3.5556 | 2.32624 | 167.63 | 0 | 0 | 2.32624 | 167.63 | 0.00896299 | 645.89 | 0 | 0 | 0.00896299 | 645.89 | 2023-04-06 00:54:59 | -0.00039478 | -1.3219 | -95.2587 | 0 | Close
6626 | 1 | 4 | CC DChg | 20:57:30 | 55:10:30 | -0.11102 | 3.5549 | 2.32716 | 167.7 | 0 | 0 | 2.32716 | 167.7 | 0.00896628 | 646.13 | 0 | 0 | 0.00896628 | 646.13 | 2023-04-06 00:55:29 | -0.00039466 | -1.3214 | -95.2221 | 0 | Close
6627 | 1 | 4 | CC DChg | 20:58:00 | 55:11:00 | -0.11102 | 3.5542 | 2.32809 | 167.77 | 0 | 0 | 2.32809 | 167.77 | 0.00896957 | 646.36 | 0 | 0 | 0.00896957 | 646.36 | 2023-04-06 00:55:59 | -0.00039459 | -1.3219 | -95.2587 | 0 | Close
6628 | 1 | 4 | CC DChg | 20:58:30 | 55:11:30 | -0.11103 | 3.5532 | 2.32901 | 167.83 | 0 | 0 | 2.32901 | 167.83 | 0.00897285 | 646.6 | 0 | 0 | 0.00897285 | 646.6 | 2023-04-06 00:56:29 | -0.00039451 | -0.9253 | -66.6811 | 0 | Close
6629 | 1 | 4 | CC DChg | 20:59:00 | 55:12:00 | -0.11103 | 3.5521 | 2.32994 | 167.9 | 0 | 0 | 2.32994 | 167.9 | 0.00897614 | 646.84 | 0 | 0 | 0.00897614 | 646.84 | 2023-04-06 00:56:59 | -0.00039439 | -0.8412 | -60.6192 | 0 | Close
6630 | 1 | 4 | CC DChg | 20:59:30 | 55:12:30 | -0.11103 | 3.5508 | 2.33087 | 167.97 | 0 | 0 | 2.33087 | 167.97 | 0.00897943 | 647.07 | 0 | 0 | 0.00897943 | 647.07 | 2023-04-06 00:57:29 | -0.00039425 | -0.7115 | -51.2734 | 0 | Close
6631 | 1 | 4 | CC DChg | 21:00:00 | 55:13:00 | -0.11103 | 3.5493 | 2.33179 | 168.03 | 0 | 0 | 2.33179 | 168.03 | 0.00898271 | 647.31 | 0 | 0 | 0.00898271 | 647.31 | 2023-04-06 00:57:59 | -0.00039408 | -0.6169 | -44.4541 | 0 | Close
6632 | 1 | 4 | CC DChg | 21:00:30 | 55:13:30 | -0.11103 | 3.5479 | 2.33272 | 168.1 | 0 | 0 | 2.33272 | 168.1 | 0.00898599 | 647.55 | 0 | 0 | 0.00898599 | 647.55 | 2023-04-06 00:58:29 | -0.00039392 | -0.6607 | -47.611 | 0 | Close
6633 | 1 | 4 | CC DChg | 21:01:00 | 55:14:00 | -0.11102 | 3.5463 | 2.33364 | 168.17 | 0 | 0 | 2.33364 | 168.17 | 0.00898928 | 647.78 | 0 | 0 | 0.00898928 | 647.78 | 2023-04-06 00:58:59 | -0.00039371 | -0.5783 | -41.6757 | 0 | Close
6634 | 1 | 4 | CC DChg | 21:01:30 | 55:14:30 | -0.11102 | 3.545 | 2.33457 | 168.23 | 0 | 0 | 2.33457 | 168.23 | 0.00899256 | 648.02 | 0 | 0 | 0.00899256 | 648.02 | 2023-04-06 00:59:29 | -0.00039357 | -0.7118 | -51.2931 | 0 | Close
6635 | 1 | 4 | CC DChg | 21:02:00 | 55:15:00 | -0.11102 | 3.5436 | 2.33549 | 168.3 | 0 | 0 | 2.33549 | 168.3 | 0.00899584 | 648.26 | 0 | 0 | 0.00899584 | 648.26 | 2023-04-06 00:59:59 | -0.00039341 | -0.6608 | -47.6202 | 0 | Close
6636 | 1 | 4 | CC DChg | 21:02:30 | 55:15:30 | -0.11103 | 3.5425 | 2.33642 | 168.37 | 0 | 0 | 2.33642 | 168.37 | 0.00899911 | 648.49 | 0 | 0 | 0.00899911 | 648.49 | 2023-04-06 01:00:29 | -0.00039332 | -0.8412 | -60.6192 | 0 | Close
6637 | 1 | 4 | CC DChg | 21:03:00 | 55:16:00 | -0.11101 | 3.5415 | 2.33734 | 168.43 | 0 | 0 | 2.33734 | 168.43 | 0.00900239 | 648.73 | 0 | 0 | 0.00900239 | 648.73 | 2023-04-06 01:00:59 | -0.00039314 | -0.925 | -66.6555 | 0 | Close
6638 | 1 | 4 | CC DChg | 21:03:30 | 55:16:30 | -0.11104 | 3.5405 | 2.33827 | 168.5 | 0 | 0 | 2.33827 | 168.5 | 0.00900567 | 648.96 | 0 | 0 | 0.00900567 | 648.96 | 2023-04-06 01:01:29 | -0.00039314 | -0.9252 | -66.6683 | 0 | Close
6639 | 1 | 4 | CC DChg | 21:04:00 | 55:17:00 | -0.11102 | 3.5392 | 2.33919 | 168.57 | 0 | 0 | 2.33919 | 168.57 | 0.00900894 | 649.2 | 0 | 0 | 0.00900894 | 649.2 | 2023-04-06 01:01:59 | -0.00039292 | -0.7117 | -51.2833 | 0 | Close
6640 | 1 | 4 | CC DChg | 21:04:30 | 55:17:30 | -0.11102 | 3.5377 | 2.34012 | 168.63 | 0 | 0 | 2.34012 | 168.63 | 0.00901222 | 649.44 | 0 | 0 | 0.00901222 | 649.44 | 2023-04-06 01:02:29 | -0.00039276 | -0.6169 | -44.4541 | 0 | Close
6641 | 1 | 4 | CC DChg | 21:05:00 | 55:18:00 | -0.11103 | 3.5358 | 2.34104 | 168.7 | 0 | 0 | 2.34104 | 168.7 | 0.00901549 | 649.67 | 0 | 0 | 0.00901549 | 649.67 | 2023-04-06 01:02:59 | -0.00039258 | -0.487 | -35.0953 | 0 | Close
6642 | 1 | 4 | CC DChg | 21:05:30 | 55:18:30 | -0.11102 | 3.5336 | 2.34197 | 168.77 | 0 | 0 | 2.34197 | 168.77 | 0.00901876 | 649.91 | 0 | 0 | 0.00901876 | 649.91 | 2023-04-06 01:03:29 | -0.0003923 | -0.4204 | -30.2979 | 0 | Close
6643 | 1 | 4 | CC DChg | 21:06:00 | 55:19:00 | -0.11103 | 3.5313 | 2.34289 | 168.83 | 0 | 0 | 2.34289 | 168.83 | 0.00902203 | 650.14 | 0 | 0 | 0.00902203 | 650.14 | 2023-04-06 01:03:59 | -0.00039208 | -0.4023 | -28.9918 | 0 | Close
6644 | 1 | 4 | CC DChg | 21:06:30 | 55:19:30 | -0.11102 | 3.5288 | 2.34382 | 168.9 | 0 | 0 | 2.34382 | 168.9 | 0.00902529 | 650.38 | 0 | 0 | 0.00902529 | 650.38 | 2023-04-06 01:04:29 | -0.00039177 | -0.3701 | -26.6724 | 0 | Close
6645 | 1 | 4 | CC DChg | 21:07:00 | 55:20:00 | -0.11103 | 3.5263 | 2.34474 | 168.97 | 0 | 0 | 2.34474 | 168.97 | 0.00902856 | 650.61 | 0 | 0 | 0.00902856 | 650.61 | 2023-04-06 01:04:59 | -0.00039153 | -0.37 | -26.6622 | 0 | Close
6646 | 1 | 4 | CC DChg | 21:07:30 | 55:20:30 | -0.11102 | 3.524 | 2.34567 | 169.03 | 0 | 0 | 2.34567 | 169.03 | 0.00903182 | 650.85 | 0 | 0 | 0.00903182 | 650.85 | 2023-04-06 01:05:29 | -0.00039123 | -0.4023 | -28.9918 | 0 | Close
6647 | 1 | 4 | CC DChg | 21:08:00 | 55:21:00 | -0.11101 | 3.5217 | 2.34659 | 169.1 | 0 | 0 | 2.34659 | 169.1 | 0.00903508 | 651.08 | 0 | 0 | 0.00903508 | 651.08 | 2023-04-06 01:05:59 | -0.00039094 | -0.4022 | -28.9806 | 0 | Close
6648 | 1 | 4 | CC DChg | 21:08:30 | 55:21:30 | -0.11103 | 3.5197 | 2.34752 | 169.17 | 0 | 0 | 2.34752 | 169.17 | 0.00903834 | 651.32 | 0 | 0 | 0.00903834 | 651.32 | 2023-04-06 01:06:29 | -0.00039079 | -0.4627 | -33.3405 | 0 | Close
6649 | 1 | 4 | CC DChg | 21:09:00 | 55:22:00 | -0.11102 | 3.5176 | 2.34844 | 169.23 | 0 | 0 | 2.34844 | 169.23 | 0.00904159 | 651.55 | 0 | 0 | 0.00904159 | 651.55 | 2023-04-06 01:06:59 | -0.00039052 | -0.4406 | -31.7529 | 0 | Close
6650 | 1 | 4 | CC DChg | 21:09:30 | 55:22:30 | -0.11103 | 3.5156 | 2.34937 | 169.3 | 0 | 0 | 2.34937 | 169.3 | 0.00904484 | 651.79 | 0 | 0 | 0.00904484 | 651.79 | 2023-04-06 01:07:29 | -0.00039034 | -0.4625 | -33.3277 | 0 | Close
6651 | 1 | 4 | CC DChg | 21:10:00 | 55:23:00 | -0.11101 | 3.5128 | 2.35029 | 169.37 | 0 | 0 | 2.35029 | 169.37 | 0.0090481 | 652.02 | 0 | 0 | 0.0090481 | 652.02 | 2023-04-06 01:07:59 | -0.00038996 | -0.3305 | -23.8147 | 0 | Close
6652 | 1 | 4 | CC DChg | 21:10:30 | 55:23:30 | -0.11101 | 3.5098 | 2.35122 | 169.43 | 0 | 0 | 2.35122 | 169.43 | 0.00905134 | 652.26 | 0 | 0 | 0.00905134 | 652.26 | 2023-04-06 01:08:29 | -0.00038962 | -0.3084 | -22.2228 | 0 | Close
6653 | 1 | 4 | CC DChg | 21:11:00 | 55:24:00 | -0.11102 | 3.5065 | 2.35214 | 169.5 | 0 | 0 | 2.35214 | 169.5 | 0.00905459 | 652.49 | 0 | 0 | 0.00905459 | 652.49 | 2023-04-06 01:08:59 | -0.00038929 | -0.2802 | -20.1947 | 0 | Close
6654 | 1 | 4 | CC DChg | 21:11:30 | 55:24:30 | -0.11103 | 3.5028 | 2.35307 | 169.57 | 0 | 0 | 2.35307 | 169.57 | 0.00905783 | 652.72 | 0 | 0 | 0.00905783 | 652.72 | 2023-04-06 01:09:29 | -0.00038892 | -0.2501 | -18.0219 | 0 | Close
6655 | 1 | 4 | CC DChg | 21:12:00 | 55:25:00 | -0.11103 | 3.4988 | 2.354 | 169.63 | 0 | 0 | 2.354 | 169.63 | 0.00906107 | 652.96 | 0 | 0 | 0.00906107 | 652.96 | 2023-04-06 01:09:59 | -0.00038847 | -0.2314 | -16.6735 | 0 | Close
6656 | 1 | 4 | CC DChg | 21:12:30 | 55:25:30 | -0.11102 | 3.4951 | 2.35492 | 169.7 | 0 | 0 | 2.35492 | 169.7 | 0.00906431 | 653.19 | 0 | 0 | 0.00906431 | 653.19 | 2023-04-06 01:10:29 | -0.00038803 | -0.25 | -18.015 | 0 | Close
6657 | 1 | 4 | CC DChg | 21:13:00 | 55:26:00 | -0.11102 | 3.4904 | 2.35585 | 169.77 | 0 | 0 | 2.35585 | 169.77 | 0.00906754 | 653.42 | 0 | 0 | 0.00906754 | 653.42 | 2023-04-06 01:10:59 | -0.0003875 | -0.1969 | -14.1875 | 0 | Close
6658 | 1 | 4 | CC DChg | 21:13:30 | 55:26:30 | -0.11101 | 3.4863 | 2.35677 | 169.83 | 0 | 0 | 2.35677 | 169.83 | 0.00907076 | 653.65 | 0 | 0 | 0.00907076 | 653.65 | 2023-04-06 01:11:29 | -0.00038701 | -0.2256 | -16.2574 | 0 | Close
6659 | 1 | 4 | CC DChg | 21:14:00 | 55:27:00 | -0.11102 | 3.4823 | 2.3577 | 169.9 | 0 | 0 | 2.3577 | 169.9 | 0.00907399 | 653.89 | 0 | 0 | 0.00907399 | 653.89 | 2023-04-06 01:11:59 | -0.0003866 | -0.2313 | -16.6671 | 0 | Close
6660 | 1 | 4 | CC DChg | 21:14:30 | 55:27:30 | -0.11103 | 3.4785 | 2.35862 | 169.97 | 0 | 0 | 2.35862 | 169.97 | 0.00907721 | 654.12 | 0 | 0 | 0.00907721 | 654.12 | 2023-04-06 01:12:29 | -0.00038622 | -0.2434 | -17.5409 | 0 | Close
6661 | 1 | 4 | CC DChg | 21:15:00 | 55:28:00 | -0.11102 | 3.4744 | 2.35955 | 170.03 | 0 | 0 | 2.35955 | 170.03 | 0.00908042 | 654.35 | 0 | 0 | 0.00908042 | 654.35 | 2023-04-06 01:12:59 | -0.00038573 | -0.2257 | -16.2637 | 0 | Close
6662 | 1 | 4 | CC DChg | 21:15:30 | 55:28:30 | -0.11101 | 3.4697 | 2.36047 | 170.1 | 0 | 0 | 2.36047 | 170.1 | 0.00908364 | 654.58 | 0 | 0 | 0.00908364 | 654.58 | 2023-04-06 01:13:29 | -0.00038517 | -0.1968 | -14.1847 | 0 | Close
6663 | 1 | 4 | CC DChg | 21:16:00 | 55:29:00 | -0.11102 | 3.4642 | 2.3614 | 170.17 | 0 | 0 | 2.3614 | 170.17 | 0.00908684 | 654.81 | 0 | 0 | 0.00908684 | 654.81 | 2023-04-06 01:13:59 | -0.0003846 | -0.1682 | -12.1238 | 0 | Close
6664 | 1 | 4 | CC DChg | 21:16:30 | 55:29:30 | -0.11101 | 3.4581 | 2.36232 | 170.23 | 0 | 0 | 2.36232 | 170.23 | 0.00909005 | 655.04 | 0 | 0 | 0.00909005 | 655.04 | 2023-04-06 01:14:29 | -0.00038388 | -0.1516 | -10.9271 | 0 | Close
6665 | 1 | 4 | CC DChg | 21:17:00 | 55:30:00 | -0.11102 | 3.4509 | 2.36325 | 170.3 | 0 | 0 | 2.36325 | 170.3 | 0.00909324 | 655.27 | 0 | 0 | 0.00909324 | 655.27 | 2023-04-06 01:14:59 | -0.00038312 | -0.1285 | -9.2595 | 0 | Close
6666 | 1 | 4 | CC DChg | 21:17:30 | 55:30:30 | -0.11103 | 3.4431 | 2.36417 | 170.37 | 0 | 0 | 2.36417 | 170.37 | 0.00909643 | 655.5 | 0 | 0 | 0.00909643 | 655.5 | 2023-04-06 01:15:29 | -0.00038229 | -0.1186 | -8.5472 | 0 | Close
6667 | 1 | 4 | CC DChg | 21:18:00 | 55:31:00 | -0.11101 | 3.4346 | 2.3651 | 170.43 | 0 | 0 | 2.3651 | 170.43 | 0.00909961 | 655.73 | 0 | 0 | 0.00909961 | 655.73 | 2023-04-06 01:15:59 | -0.00038127 | -0.1088 | -7.8433 | 0 | Close
6668 | 1 | 4 | CC DChg | 21:18:30 | 55:31:30 | -0.11102 | 3.4257 | 2.36602 | 170.5 | 0 | 0 | 2.36602 | 170.5 | 0.00910279 | 655.96 | 0 | 0 | 0.00910279 | 655.96 | 2023-04-06 01:16:29 | -0.00038032 | -0.104 | -7.4923 | 0 | Close
6669 | 1 | 4 | CC DChg | 21:19:00 | 55:32:00 | -0.11102 | 3.4168 | 2.36695 | 170.57 | 0 | 0 | 2.36695 | 170.57 | 0.00910595 | 656.19 | 0 | 0 | 0.00910595 | 656.19 | 2023-04-06 01:16:59 | -0.00037933 | -0.104 | -7.4908 | 0 | Close
6670 | 1 | 4 | CC DChg | 21:19:30 | 55:32:30 | -0.11103 | 3.4082 | 2.36787 | 170.63 | 0 | 0 | 2.36787 | 170.63 | 0.00910911 | 656.42 | 0 | 0 | 0.00910911 | 656.42 | 2023-04-06 01:17:29 | -0.00037841 | -0.1076 | -7.7521 | 0 | Close
6671 | 1 | 4 | CC DChg | 21:20:00 | 55:33:00 | -0.11102 | 3.3998 | 2.3688 | 170.7 | 0 | 0 | 2.3688 | 170.7 | 0.00911226 | 656.64 | 0 | 0 | 0.00911226 | 656.64 | 2023-04-06 01:17:59 | -0.00037745 | -0.1101 | -7.9352 | 0 | Close
6672 | 1 | 4 | CC DChg | 21:20:30 | 55:33:30 | -0.11102 | 3.3911 | 2.36972 | 170.77 | 0 | 0 | 2.36972 | 170.77 | 0.0091154 | 656.87 | 0 | 0 | 0.0091154 | 656.87 | 2023-04-06 01:18:29 | -0.00037648 | -0.1064 | -7.6645 | 0 | Close
6673 | 1 | 4 | CC DChg | 21:21:00 | 55:34:00 | -0.11102 | 3.3819 | 2.37065 | 170.83 | 0 | 0 | 2.37065 | 170.83 | 0.00911853 | 657.1 | 0 | 0 | 0.00911853 | 657.1 | 2023-04-06 01:18:59 | -0.00037546 | -0.1006 | -7.2466 | 0 | Close
6674 | 1 | 4 | CC DChg | 21:21:30 | 55:34:30 | -0.11101 | 3.3713 | 2.37157 | 170.9 | 0 | 0 | 2.37157 | 170.9 | 0.00912166 | 657.32 | 0 | 0 | 0.00912166 | 657.32 | 2023-04-06 01:19:29 | -0.00037425 | -0.0873 | -6.2895 | 0 | Close
6675 | 1 | 4 | CC DChg | 21:22:00 | 55:35:00 | -0.11101 | 3.3594 | 2.3725 | 170.97 | 0 | 0 | 2.3725 | 170.97 | 0.00912477 | 657.55 | 0 | 0 | 0.00912477 | 657.55 | 2023-04-06 01:19:59 | -0.00037293 | -0.0777 | -5.6024 | 0 | Close
6676 | 1 | 4 | CC DChg | 21:22:30 | 55:35:30 | -0.11103 | 3.3464 | 2.37342 | 171.03 | 0 | 0 | 2.37342 | 171.03 | 0.00912787 | 657.77 | 0 | 0 | 0.00912787 | 657.77 | 2023-04-06 01:20:29 | -0.00037155 | -0.0712 | -5.1283 | 0 | Close
6677 | 1 | 4 | CC DChg | 21:23:00 | 55:36:00 | -0.11101 | 3.3324 | 2.37435 | 171.1 | 0 | 0 | 2.37435 | 171.1 | 0.00913096 | 657.99 | 0 | 0 | 0.00913096 | 657.99 | 2023-04-06 01:20:59 | -0.00036993 | -0.0661 | -4.7611 | 0 | Close
6678 | 1 | 4 | CC DChg | 21:23:30 | 55:36:30 | -0.11102 | 3.3177 | 2.37527 | 171.17 | 0 | 0 | 2.37527 | 171.17 | 0.00913404 | 658.21 | 0 | 0 | 0.00913404 | 658.21 | 2023-04-06 01:21:29 | -0.00036833 | -0.0629 | -4.5361 | 0 | Close
6679 | 1 | 4 | CC DChg | 21:24:00 | 55:37:00 | -0.11102 | 3.3019 | 2.3762 | 171.23 | 0 | 0 | 2.3762 | 171.23 | 0.0091371 | 658.43 | 0 | 0 | 0.0091371 | 658.43 | 2023-04-06 01:21:59 | -0.00036658 | -0.0586 | -4.2195 | 0 | Close
6680 | 1 | 4 | CC DChg | 21:24:30 | 55:37:30 | -0.11101 | 3.2863 | 2.37712 | 171.3 | 0 | 0 | 2.37712 | 171.3 | 0.00914015 | 658.65 | 0 | 0 | 0.00914015 | 658.65 | 2023-04-06 01:22:29 | -0.00036481 | -0.0593 | -4.2736 | 0 | Close
6681 | 1 | 4 | CC DChg | 21:25:00 | 55:38:00 | -0.11102 | 3.2709 | 2.37805 | 171.37 | 0 | 0 | 2.37805 | 171.37 | 0.00914318 | 658.87 | 0 | 0 | 0.00914318 | 658.87 | 2023-04-06 01:22:59 | -0.00036314 | -0.0601 | -4.3291 | 0 | Close
6682 | 1 | 4 | CC DChg | 21:25:30 | 55:38:30 | -0.11101 | 3.2555 | 2.37897 | 171.43 | 0 | 0 | 2.37897 | 171.43 | 0.0091462 | 659.09 | 0 | 0 | 0.0091462 | 659.09 | 2023-04-06 01:23:29 | -0.00036139 | -0.0601 | -4.3291 | 0 | Close
6683 | 1 | 4 | CC DChg | 21:26:00 | 55:39:00 | -0.11102 | 3.2398 | 2.3799 | 171.5 | 0 | 0 | 2.3799 | 171.5 | 0.0091492 | 659.31 | 0 | 0 | 0.0091492 | 659.31 | 2023-04-06 01:23:59 | -0.00035968 | -0.0589 | -4.2464 | 0 | Close
6684 | 1 | 4 | CC DChg | 21:26:30 | 55:39:30 | -0.11102 | 3.223 | 2.38082 | 171.57 | 0 | 0 | 2.38082 | 171.57 | 0.00915219 | 659.52 | 0 | 0 | 0.00915219 | 659.52 | 2023-04-06 01:24:29 | -0.00035782 | -0.0551 | -3.9683 | 0 | Close
6685 | 1 | 4 | CC DChg | 21:27:00 | 55:40:00 | -0.11102 | 3.2049 | 2.38175 | 171.63 | 0 | 0 | 2.38175 | 171.63 | 0.00915517 | 659.74 | 0 | 0 | 0.00915517 | 659.74 | 2023-04-06 01:24:59 | -0.00035581 | -0.0511 | -3.6833 | 0 | Close
6686 | 1 | 4 | CC DChg | 21:27:07 | 55:40:08 | -0.11102 | 3.2 | 2.38198 | 171.65 | 0 | 0 | 2.38198 | 171.65 | 0.00915592 | 659.79 | 0 | 0 | 0.00915592 | 659.79 | 2023-04-06 01:25:06 | -0.00035526 | -0.0478 | -3.4433 | 0 | Close
6687 | 1 | 5 | Rest | 00:00:00 | 00:00:00 | 0 | 3.2205 | 0 | 0 | 0 | 0 | 0 | 0 | 0 | 0 | 0 | 0 | 0 | 0 | 2023-04-06 01:25:07 | 0 | 0 | 0 | 0 | Close
6688 | 1 | 5 | Rest | 00:00:30 | 55:40:38 | 0 | 3.4182 | 0 | 0 | 0 | 0 | 0 | 0 | 0 | 0 | 0 | 0 | 0 | 0 | 2023-04-06 01:25:36 | 0 | 0 | 0 | 0 | Close
6689 | 1 | 5 | Rest | 00:01:00 | 55:41:08 | 0 | 3.5005 | 0 | 0 | 0 | 0 | 0 | 0 | 0 | 0 | 0 | 0 | 0 | 0 | 2023-04-06 01:26:06 | 0 | 0 | 0 | 0 | Close
6690 | 1 | 5 | Rest | 00:01:30 | 55:41:38 | 0 | 3.5385 | 0 | 0 | 0 | 0 | 0 | 0 | 0 | 0 | 0 | 0 | 0 | 0 | 2023-04-06 01:26:36 | 0 | 0 | 0 | 0 | Close
6691 | 1 | 5 | Rest | 00:02:00 | 55:42:08 | 0 | 3.557 | 0 | 0 | 0 | 0 | 0 | 0 | 0 | 0 | 0 | 0 | 0 | 0 | 2023-04-06 01:27:06 | 0 | 0 | 0 | 0 | Close
6692 | 1 | 5 | Rest | 00:02:30 | 55:42:38 | 0 | 3.5675 | 0 | 0 | 0 | 0 | 0 | 0 | 0 | 0 | 0 | 0 | 0 | 0 | 2023-04-06 01:27:36 | 0 | 0 | 0 | 0 | Close
6693 | 1 | 5 | Rest | 00:03:00 | 55:43:08 | 0 | 3.5741 | 0 | 0 | 0 | 0 | 0 | 0 | 0 | 0 | 0 | 0 | 0 | 0 | 2023-04-06 01:28:06 | 0 | 0 | 0 | 0 | Close
6694 | 1 | 5 | Rest | 00:03:30 | 55:43:38 | 0 | 3.5789 | 0 | 0 | 0 | 0 | 0 | 0 | 0 | 0 | 0 | 0 | 0 | 0 | 2023-04-06 01:28:36 | 0 | 0 | 0 | 0 | Close
6695 | 1 | 5 | Rest | 00:04:00 | 55:44:08 | 0 | 3.5824 | 0 | 0 | 0 | 0 | 0 | 0 | 0 | 0 | 0 | 0 | 0 | 0 | 2023-04-06 01:29:06 | 0 | 0 | 0 | 0 | Close
6696 | 1 | 5 | Rest | 00:04:30 | 55:44:38 | 0 | 3.5852 | 0 | 0 | 0 | 0 | 0 | 0 | 0 | 0 | 0 | 0 | 0 | 0 | 2023-04-06 01:29:36 | 0 | 0 | 0 | 0 | Close
6697 | 1 | 5 | Rest | 00:05:00 | 55:45:08 | 0 | 3.5875 | 0 | 0 | 0 | 0 | 0 | 0 | 0 | 0 | 0 | 0 | 0 | 0 | 2023-04-06 01:30:06 | 0 | 0 | 0 | 0 | Close
6698 | 1 | 5 | Rest | 00:05:30 | 55:45:38 | 0 | 3.5894 | 0 | 0 | 0 | 0 | 0 | 0 | 0 | 0 | 0 | 0 | 0 | 0 | 2023-04-06 01:30:36 | 0 | 0 | 0 | 0 | Close
6699 | 1 | 5 | Rest | 00:06:00 | 55:46:08 | 0 | 3.591 | 0 | 0 | 0 | 0 | 0 | 0 | 0 | 0 | 0 | 0 | 0 | 0 | 2023-04-06 01:31:06 | 0 | 0 | 0 | 0 | Close
6700 | 1 | 5 | Rest | 00:06:30 | 55:46:38 | 0 | 3.5924 | 0 | 0 | 0 | 0 | 0 | 0 | 0 | 0 | 0 | 0 | 0 | 0 | 2023-04-06 01:31:36 | 0 | 0 | 0 | 0 | Close
6701 | 1 | 5 | Rest | 00:07:00 | 55:47:08 | 0 | 3.5936 | 0 | 0 | 0 | 0 | 0 | 0 | 0 | 0 | 0 | 0 | 0 | 0 | 2023-04-06 01:32:06 | 0 | 0 | 0 | 0 | Close
6702 | 1 | 5 | Rest | 00:07:30 | 55:47:38 | 0 | 3.5946 | 0 | 0 | 0 | 0 | 0 | 0 | 0 | 0 | 0 | 0 | 0 | 0 | 2023-04-06 01:32:36 | 0 | 0 | 0 | 0 | Close
6703 | 1 | 5 | Rest | 00:08:00 | 55:48:08 | 0 | 3.5956 | 0 | 0 | 0 | 0 | 0 | 0 | 0 | 0 | 0 | 0 | 0 | 0 | 2023-04-06 01:33:06 | 0 | 0 | 0 | 0 | Close
6704 | 1 | 5 | Rest | 00:08:30 | 55:48:38 | 0 | 3.5965 | 0 | 0 | 0 | 0 | 0 | 0 | 0 | 0 | 0 | 0 | 0 | 0 | 2023-04-06 01:33:36 | 0 | 0 | 0 | 0 | Close
6705 | 1 | 5 | Rest | 00:09:00 | 55:49:08 | 0 | 3.5973 | 0 | 0 | 0 | 0 | 0 | 0 | 0 | 0 | 0 | 0 | 0 | 0 | 2023-04-06 01:34:06 | 0 | 0 | 0 | 0 | Close
6706 | 1 | 5 | Rest | 00:09:30 | 55:49:38 | 0 | 3.5981 | 0 | 0 | 0 | 0 | 0 | 0 | 0 | 0 | 0 | 0 | 0 | 0 | 2023-04-06 01:34:36 | 0 | 0 | 0 | 0 | Close
6707 | 1 | 5 | Rest | 00:10:00 | 55:50:08 | 0 | 3.5987 | 0 | 0 | 0 | 0 | 0 | 0 | 0 | 0 | 0 | 0 | 0 | 0 | 2023-04-06 01:35:06 | 0 | 0 | 0 | 0 | Close
6708 | 1 | 5 | Rest | 00:10:30 | 55:50:38 | 0 | 3.5994 | 0 | 0 | 0 | 0 | 0 | 0 | 0 | 0 | 0 | 0 | 0 | 0 | 2023-04-06 01:35:36 | 0 | 0 | 0 | 0 | Close
6709 | 1 | 5 | Rest | 00:11:00 | 55:51:08 | 0 | 3.6 | 0 | 0 | 0 | 0 | 0 | 0 | 0 | 0 | 0 | 0 | 0 | 0 | 2023-04-06 01:36:06 | 0 | 0 | 0 | 0 | Close
6710 | 1 | 5 | Rest | 00:11:30 | 55:51:38 | 0 | 3.6006 | 0 | 0 | 0 | 0 | 0 | 0 | 0 | 0 | 0 | 0 | 0 | 0 | 2023-04-06 01:36:36 | 0 | 0 | 0 | 0 | Close
6711 | 1 | 5 | Rest | 00:12:00 | 55:52:08 | 0 | 3.6011 | 0 | 0 | 0 | 0 | 0 | 0 | 0 | 0 | 0 | 0 | 0 | 0 | 2023-04-06 01:37:06 | 0 | 0 | 0 | 0 | Close
6712 | 1 | 5 | Rest | 00:12:30 | 55:52:38 | 0 | 3.6016 | 0 | 0 | 0 | 0 | 0 | 0 | 0 | 0 | 0 | 0 | 0 | 0 | 2023-04-06 01:37:36 | 0 | 0 | 0 | 0 | Close
6713 | 1 | 5 | Rest | 00:13:00 | 55:53:08 | 0 | 3.6021 | 0 | 0 | 0 | 0 | 0 | 0 | 0 | 0 | 0 | 0 | 0 | 0 | 2023-04-06 01:38:06 | 0 | 0 | 0 | 0 | Close
6714 | 1 | 5 | Rest | 00:13:30 | 55:53:38 | 0 | 3.6024 | 0 | 0 | 0 | 0 | 0 | 0 | 0 | 0 | 0 | 0 | 0 | 0 | 2023-04-06 01:38:36 | 0 | 0 | 0 | 0 | Close
6715 | 1 | 5 | Rest | 00:14:00 | 55:54:08 | 0 | 3.6029 | 0 | 0 | 0 | 0 | 0 | 0 | 0 | 0 | 0 | 0 | 0 | 0 | 2023-04-06 01:39:06 | 0 | 0 | 0 | 0 | Close
6716 | 1 | 5 | Rest | 00:14:30 | 55:54:38 | 0 | 3.6034 | 0 | 0 | 0 | 0 | 0 | 0 | 0 | 0 | 0 | 0 | 0 | 0 | 2023-04-06 01:39:36 | 0 | 0 | 0 | 0 | Close
6717 | 1 | 5 | Rest | 00:15:00 | 55:55:08 | 0 | 3.6037 | 0 | 0 | 0 | 0 | 0 | 0 | 0 | 0 | 0 | 0 | 0 | 0 | 2023-04-06 01:40:06 | 0 | 0 | 0 | 0 | Close
6718 | 2 | 2 | CC Chg | 00:00:00 | 00:00:00 | 0.11099 | 3.6241 | 0 | 0 | 0 | 0 | 0 | 0 | 0 | 0 | 0 | 0 | 0 | 0 | 2023-04-06 01:40:07 | 0.00040224 | 0 | 0 | 0 | Close
6719 | 2 | 2 | CC Chg | 00:00:30 | 55:55:38 | 0.11102 | 3.6569 | 0.00093 | 0.07 | 0.00093 | 0.07 | 0 | 0 | 3.38e-06 | 0.24 | 3.38e-06 | 0.24 | 0 | 0 | 2023-04-06 01:40:37 | 0.00040599 | 0.0282 | 2.0325 | 0 | Close
6720 | 2 | 2 | CC Chg | 00:01:00 | 55:56:08 | 0.11103 | 3.6602 | 0.00185 | 0.13 | 0.00185 | 0.13 | 0 | 0 | 6.76e-06 | 0.49 | 6.76e-06 | 0.49 | 0 | 0 | 2023-04-06 01:41:07 | 0.00040639 | 0.2803 | 20.202 | 0 | Close
6721 | 2 | 2 | CC Chg | 00:01:30 | 55:56:38 | 0.11102 | 3.6621 | 0.00278 | 0.2 | 0.00278 | 0.2 | 0 | 0 | 1.015e-05 | 0.73 | 1.015e-05 | 0.73 | 0 | 0 | 2023-04-06 01:41:37 | 0.00040657 | 0.4869 | 35.0882 | 0 | Close
6722 | 2 | 2 | CC Chg | 00:02:00 | 55:57:08 | 0.11102 | 3.6637 | 0.0037 | 0.27 | 0.0037 | 0.27 | 0 | 0 | 1.354e-05 | 0.98 | 1.354e-05 | 0.98 | 0 | 0 | 2023-04-06 01:42:07 | 0.00040674 | 0.5782 | 41.6669 | 0 | Close
6723 | 2 | 2 | CC Chg | 00:02:30 | 55:57:38 | 0.11102 | 3.6645 | 0.00463 | 0.33 | 0.00463 | 0.33 | 0 | 0 | 1.693e-05 | 1.22 | 1.693e-05 | 1.22 | 0 | 0 | 2023-04-06 01:42:37 | 0.00040683 | 1.1564 | 83.3353 | 0 | Close
6724 | 2 | 2 | CC Chg | 00:03:00 | 55:58:08 | 0.11101 | 3.6649 | 0.00555 | 0.4 | 0.00555 | 0.4 | 0 | 0 | 2.032e-05 | 1.46 | 2.032e-05 | 1.46 | 0 | 0 | 2023-04-06 01:43:07 | 0.00040684 | 2.3129 | 166.6697 | 0 | Close
6725 | 2 | 2 | CC Chg | 00:03:30 | 55:58:38 | 0.11102 | 3.6649 | 0.00648 | 0.47 | 0.00648 | 0.47 | 0 | 0 | 2.371e-05 | 1.71 | 2.371e-05 | 1.71 | 0 | 0 | 2023-04-06 01:43:37 | 0.00040688 | 0 | 0 | 0 | Close
6726 | 2 | 2 | CC Chg | 00:04:00 | 55:59:08 | 0.11102 | 3.6642 | 0.0074 | 0.53 | 0.0074 | 0.53 | 0 | 0 | 2.71e-05 | 1.95 | 2.71e-05 | 1.95 | 0 | 0 | 2023-04-06 01:44:07 | 0.0004068 | -1.3216 | -95.2395 | 0 | Close
6727 | 2 | 2 | CC Chg | 00:04:30 | 55:59:38 | 0.11101 | 3.6634 | 0.00833 | 0.6 | 0.00833 | 0.6 | 0 | 0 | 3.049e-05 | 2.2 | 3.049e-05 | 2.2 | 0 | 0 | 2023-04-06 01:44:37 | 0.00040667 | -1.1565 | -83.3361 | 0 | Close
6728 | 2 | 2 | CC Chg | 00:05:00 | 56:00:08 | 0.11101 | 3.6621 | 0.00925 | 0.67 | 0.00925 | 0.67 | 0 | 0 | 3.388e-05 | 2.44 | 3.388e-05 | 2.44 | 0 | 0 | 2023-04-06 01:45:07 | 0.00040653 | -0.7117 | -51.2831 | 0 | Close
6729 | 2 | 2 | CC Chg | 00:05:30 | 56:00:38 | 0.11102 | 3.6613 | 0.01018 | 0.73 | 0.01018 | 0.73 | 0 | 0 | 3.727e-05 | 2.69 | 3.727e-05 | 2.69 | 0 | 0 | 2023-04-06 01:45:37 | 0.00040648 | -1.1564 | -83.3343 | 0 | Close
6730 | 2 | 2 | CC Chg | 00:06:00 | 56:01:08 | 0.11102 | 3.6603 | 0.0111 | 0.8 | 0.0111 | 0.8 | 0 | 0 | 4.065e-05 | 2.93 | 4.065e-05 | 2.93 | 0 | 0 | 2023-04-06 01:46:07 | 0.00040637 | -0.9251 | -66.6677 | 0 | Close
6731 | 2 | 2 | CC Chg | 00:06:30 | 56:01:38 | 0.11102 | 3.6598 | 0.01203 | 0.87 | 0.01203 | 0.87 | 0 | 0 | 4.404e-05 | 3.17 | 4.404e-05 | 3.17 | 0 | 0 | 2023-04-06 01:46:37 | 0.00040631 | -1.8503 | -133.3341 | 0 | Close
6732 | 2 | 2 | CC Chg | 00:07:00 | 56:02:08 | 0.11103 | 3.6594 | 0.01295 | 0.93 | 0.01295 | 0.93 | 0 | 0 | 4.742e-05 | 3.42 | 4.742e-05 | 3.42 | 0 | 0 | 2023-04-06 01:47:07 | 0.0004063 | -2.3129 | -166.6697 | 0 | Close
6733 | 2 | 2 | CC Chg | 00:07:30 | 56:02:38 | 0.11102 | 3.6591 | 0.01388 | 1 | 0.01388 | 1 | 0 | 0 | 5.081e-05 | 3.66 | 5.081e-05 | 3.66 | 0 | 0 | 2023-04-06 01:47:37 | 0.00040623 | -3.0839 | -222.2276 | 0 | Close
6734 | 2 | 2 | CC Chg | 00:08:00 | 56:03:08 | 0.11103 | 3.6591 | 0.0148 | 1.07 | 0.0148 | 1.07 | 0 | 0 | 5.419e-05 | 3.91 | 5.419e-05 | 3.91 | 0 | 0 | 2023-04-06 01:48:07 | 0.00040627 | 0 | 0 | 0 | Close
6735 | 2 | 2 | CC Chg | 00:08:30 | 56:03:38 | 0.11102 | 3.6589 | 0.01573 | 1.13 | 0.01573 | 1.13 | 0 | 0 | 5.758e-05 | 4.15 | 5.758e-05 | 4.15 | 0 | 0 | 2023-04-06 01:48:37 | 0.00040621 | -4.6257 | -333.3323 | 0 | Close
6736 | 2 | 2 | CC Chg | 00:09:00 | 56:04:08 | 0.11101 | 3.6588 | 0.01665 | 1.2 | 0.01665 | 1.2 | 0 | 0 | 6.096e-05 | 4.39 | 6.096e-05 | 4.39 | 0 | 0 | 2023-04-06 01:49:07 | 0.00040616 | -9.2514 | -666.6727 | 0 | Close
6737 | 2 | 2 | CC Chg | 00:09:30 | 56:04:38 | 0.11101 | 3.6587 | 0.01758 | 1.27 | 0.01758 | 1.27 | 0 | 0 | 6.435e-05 | 4.64 | 6.435e-05 | 4.64 | 0 | 0 | 2023-04-06 01:49:37 | 0.00040615 | -9.2514 | -666.6747 | 0 | Close
6738 | 2 | 2 | CC Chg | 00:10:00 | 56:05:08 | 0.11102 | 3.6586 | 0.0185 | 1.33 | 0.0185 | 1.33 | 0 | 0 | 6.773e-05 | 4.88 | 6.773e-05 | 4.88 | 0 | 0 | 2023-04-06 01:50:07 | 0.00040618 | -9.2515 | -666.6767 | 0 | Close
6739 | 2 | 2 | CC Chg | 00:10:30 | 56:05:38 | 0.11102 | 3.6585 | 0.01943 | 1.4 | 0.01943 | 1.4 | 0 | 0 | 7.112e-05 | 5.12 | 7.112e-05 | 5.12 | 0 | 0 | 2023-04-06 01:50:37 | 0.00040617 | -9.2514 | -666.6687 | 0 | Close
6740 | 2 | 2 | CC Chg | 00:11:00 | 56:06:08 | 0.11101 | 3.6585 | 0.02035 | 1.47 | 0.02035 | 1.47 | 0 | 0 | 7.45e-05 | 5.37 | 7.45e-05 | 5.37 | 0 | 0 | 2023-04-06 01:51:07 | 0.00040613 | 0 | 0 | 0 | Close
6741 | 2 | 2 | CC Chg | 00:11:30 | 56:06:38 | 0.11102 | 3.6585 | 0.02128 | 1.53 | 0.02128 | 1.53 | 0 | 0 | 7.789e-05 | 5.61 | 7.789e-05 | 5.61 | 0 | 0 | 2023-04-06 01:51:37 | 0.00040617 | 0 | 0 | 0 | Close
6742 | 2 | 2 | CC Chg | 00:12:00 | 56:07:08 | 0.11102 | 3.6585 | 0.0222 | 1.6 | 0.0222 | 1.6 | 0 | 0 | 8.127e-05 | 5.86 | 8.127e-05 | 5.86 | 0 | 0 | 2023-04-06 01:52:07 | 0.00040617 | 0 | 0 | 0 | Close
6743 | 2 | 2 | CC Chg | 00:12:30 | 56:07:38 | 0.11102 | 3.6586 | 0.02313 | 1.67 | 0.02313 | 1.67 | 0 | 0 | 8.466e-05 | 6.1 | 8.466e-05 | 6.1 | 0 | 0 | 2023-04-06 01:52:37 | 0.00040618 | 9.2516 | 666.6827 | 0 | Close
6744 | 2 | 2 | CC Chg | 00:13:00 | 56:08:08 | 0.11101 | 3.6587 | 0.02405 | 1.73 | 0.02405 | 1.73 | 0 | 0 | 8.804e-05 | 6.34 | 8.804e-05 | 6.34 | 0 | 0 | 2023-04-06 01:53:07 | 0.00040615 | 9.2514 | 666.6707 | 0 | Close
6745 | 2 | 2 | CC Chg | 00:13:30 | 56:08:38 | 0.111 | 3.659 | 0.02498 | 1.8 | 0.02498 | 1.8 | 0 | 0 | 9.143e-05 | 6.59 | 9.143e-05 | 6.59 | 0 | 0 | 2023-04-06 01:53:37 | 0.00040615 | 3.0839 | 222.2296 | 0 | Close
6746 | 2 | 2 | CC Chg | 00:14:00 | 56:09:08 | 0.11102 | 3.6592 | 0.0259 | 1.87 | 0.0259 | 1.87 | 0 | 0 | 9.481e-05 | 6.83 | 9.481e-05 | 6.83 | 0 | 0 | 2023-04-06 01:54:07 | 0.00040624 | 4.6256 | 333.3303 | 0 | Close
6747 | 2 | 2 | CC Chg | 00:14:30 | 56:09:38 | 0.11101 | 3.6593 | 0.02683 | 1.93 | 0.02683 | 1.93 | 0 | 0 | 9.82e-05 | 7.08 | 9.82e-05 | 7.08 | 0 | 0 | 2023-04-06 01:54:37 | 0.00040622 | 9.2514 | 666.6747 | 0 | Close
6748 | 2 | 2 | CC Chg | 00:15:00 | 56:10:08 | 0.11102 | 3.6595 | 0.02775 | 2 | 0.02775 | 2 | 0 | 0 | 0.00010158 | 7.32 | 0.00010158 | 7.32 | 0 | 0 | 2023-04-06 01:55:07 | 0.00040628 | 4.6257 | 333.3363 | 0 | Close
6749 | 2 | 2 | CC Chg | 00:15:30 | 56:10:38 | 0.111 | 3.6594 | 0.02868 | 2.07 | 0.02868 | 2.07 | 0 | 0 | 0.00010497 | 7.56 | 0.00010497 | 7.56 | 0 | 0 | 2023-04-06 01:55:37 | 0.00040619 | -9.2515 | -666.6807 | 0 | Close
6750 | 2 | 2 | CC Chg | 00:16:00 | 56:11:08 | 0.11102 | 3.6596 | 0.0296 | 2.13 | 0.0296 | 2.13 | 0 | 0 | 0.00010835 | 7.81 | 0.00010835 | 7.81 | 0 | 0 | 2023-04-06 01:56:07 | 0.00040629 | 4.6258 | 333.3393 | 0 | Close
6751 | 2 | 2 | CC Chg | 00:16:30 | 56:11:38 | 0.11102 | 3.6596 | 0.03053 | 2.2 | 0.03053 | 2.2 | 0 | 0 | 0.00011174 | 8.05 | 0.00011174 | 8.05 | 0 | 0 | 2023-04-06 01:56:37 | 0.00040629 | 0 | 0 | 0 | Close
6752 | 2 | 2 | CC Chg | 00:17:00 | 56:12:08 | 0.11101 | 3.6597 | 0.03145 | 2.27 | 0.03145 | 2.27 | 0 | 0 | 0.00011513 | 8.3 | 0.00011513 | 8.3 | 0 | 0 | 2023-04-06 01:57:07 | 0.00040626 | 9.2514 | 666.6747 | 0 | Close
6753 | 2 | 2 | CC Chg | 00:17:30 | 56:12:38 | 0.11101 | 3.6597 | 0.03238 | 2.33 | 0.03238 | 2.33 | 0 | 0 | 0.00011851 | 8.54 | 0.00011851 | 8.54 | 0 | 0 | 2023-04-06 01:57:37 | 0.00040626 | 0 | 0 | 0 | Close
6754 | 2 | 2 | CC Chg | 00:18:00 | 56:13:08 | 0.11101 | 3.6599 | 0.03331 | 2.4 | 0.03331 | 2.4 | 0 | 0 | 0.0001219 | 8.78 | 0.0001219 | 8.78 | 0 | 0 | 2023-04-06 01:58:07 | 0.00040629 | 4.6257 | 333.3363 | 0 | Close
6755 | 2 | 2 | CC Chg | 00:18:30 | 56:13:38 | 0.11102 | 3.6601 | 0.03423 | 2.47 | 0.03423 | 2.47 | 0 | 0 | 0.00012528 | 9.03 | 0.00012528 | 9.03 | 0 | 0 | 2023-04-06 01:58:37 | 0.00040634 | 4.6257 | 333.3363 | 0 | Close
6756 | 2 | 2 | CC Chg | 00:19:00 | 56:14:08 | 0.11102 | 3.6602 | 0.03516 | 2.53 | 0.03516 | 2.53 | 0 | 0 | 0.00012867 | 9.27 | 0.00012867 | 9.27 | 0 | 0 | 2023-04-06 01:59:07 | 0.00040636 | 9.2514 | 666.6747 | 0 | Close
6757 | 2 | 2 | CC Chg | 00:19:30 | 56:14:38 | 0.11101 | 3.6605 | 0.03608 | 2.6 | 0.03608 | 2.6 | 0 | 0 | 0.00013206 | 9.52 | 0.00013206 | 9.52 | 0 | 0 | 2023-04-06 01:59:37 | 0.00040635 | 3.0839 | 222.2282 | 0 | Close
6758 | 2 | 2 | CC Chg | 00:20:00 | 56:15:08 | 0.11102 | 3.6607 | 0.03701 | 2.67 | 0.03701 | 2.67 | 0 | 0 | 0.00013544 | 9.76 | 0.00013544 | 9.76 | 0 | 0 | 2023-04-06 02:00:07 | 0.00040641 | 4.6258 | 333.3423 | 0 | Close
6759 | 2 | 2 | CC Chg | 00:20:30 | 56:15:38 | 0.11102 | 3.661 | 0.03793 | 2.73 | 0.03793 | 2.73 | 0 | 0 | 0.00013883 | 10 | 0.00013883 | 10 | 0 | 0 | 2023-04-06 02:00:37 | 0.00040644 | 3.0839 | 222.2309 | 0 | Close
6760 | 2 | 2 | CC Chg | 00:21:00 | 56:16:08 | 0.11102 | 3.6611 | 0.03886 | 2.8 | 0.03886 | 2.8 | 0 | 0 | 0.00014222 | 10.25 | 0.00014222 | 10.25 | 0 | 0 | 2023-04-06 02:01:07 | 0.00040646 | 9.2516 | 666.6867 | 0 | Close
6761 | 2 | 2 | CC Chg | 00:21:30 | 56:16:38 | 0.11102 | 3.6611 | 0.03978 | 2.87 | 0.03978 | 2.87 | 0 | 0 | 0.0001456 | 10.49 | 0.0001456 | 10.49 | 0 | 0 | 2023-04-06 02:01:37 | 0.00040646 | 0 | 0 | 0 | Close
6762 | 2 | 2 | CC Chg | 00:22:00 | 56:17:08 | 0.11101 | 3.6613 | 0.04071 | 2.93 | 0.04071 | 2.93 | 0 | 0 | 0.00014899 | 10.74 | 0.00014899 | 10.74 | 0 | 0 | 2023-04-06 02:02:07 | 0.00040644 | 4.6257 | 333.3373 | 0 | Close
6763 | 2 | 2 | CC Chg | 00:22:30 | 56:17:38 | 0.11101 | 3.6614 | 0.04163 | 3 | 0.04163 | 3 | 0 | 0 | 0.00015238 | 10.98 | 0.00015238 | 10.98 | 0 | 0 | 2023-04-06 02:02:37 | 0.00040645 | 9.2513 | 666.6667 | 0 | Close
6764 | 2 | 2 | CC Chg | 00:23:00 | 56:18:08 | 0.11103 | 3.6614 | 0.04256 | 3.07 | 0.04256 | 3.07 | 0 | 0 | 0.00015577 | 11.22 | 0.00015577 | 11.22 | 0 | 0 | 2023-04-06 02:03:07 | 0.00040653 | 0 | 0 | 0 | Close
6765 | 2 | 2 | CC Chg | 00:23:30 | 56:18:38 | 0.11102 | 3.6616 | 0.04348 | 3.13 | 0.04348 | 3.13 | 0 | 0 | 0.00015915 | 11.47 | 0.00015915 | 11.47 | 0 | 0 | 2023-04-06 02:03:37 | 0.00040651 | 4.6259 | 333.3483 | 0 | Close
6766 | 2 | 2 | CC Chg | 00:24:00 | 56:19:08 | 0.11101 | 3.6619 | 0.04441 | 3.2 | 0.04441 | 3.2 | 0 | 0 | 0.00016254 | 11.71 | 0.00016254 | 11.71 | 0 | 0 | 2023-04-06 02:04:07 | 0.00040651 | 3.0839 | 222.2309 | 0 | Close
6767 | 2 | 2 | CC Chg | 00:24:30 | 56:19:38 | 0.11103 | 3.662 | 0.04533 | 3.27 | 0.04533 | 3.27 | 0 | 0 | 0.00016593 | 11.96 | 0.00016593 | 11.96 | 0 | 0 | 2023-04-06 02:04:37 | 0.00040659 | 9.2518 | 666.7007 | 0 | Close
6768 | 2 | 2 | CC Chg | 00:25:00 | 56:20:08 | 0.11101 | 3.6623 | 0.04626 | 3.33 | 0.04626 | 3.33 | 0 | 0 | 0.00016932 | 12.2 | 0.00016932 | 12.2 | 0 | 0 | 2023-04-06 02:05:07 | 0.00040655 | 3.0839 | 222.2289 | 0 | Close
6769 | 2 | 2 | CC Chg | 00:25:30 | 56:20:38 | 0.11102 | 3.6625 | 0.04718 | 3.4 | 0.04718 | 3.4 | 0 | 0 | 0.00017271 | 12.45 | 0.00017271 | 12.45 | 0 | 0 | 2023-04-06 02:05:37 | 0.00040661 | 4.6259 | 333.3493 | 0 | Close
6770 | 2 | 2 | CC Chg | 00:26:00 | 56:21:08 | 0.11101 | 3.6627 | 0.04811 | 3.47 | 0.04811 | 3.47 | 0 | 0 | 0.00017609 | 12.69 | 0.00017609 | 12.69 | 0 | 0 | 2023-04-06 02:06:07 | 0.0004066 | 4.6259 | 333.3473 | 0 | Close
6771 | 2 | 2 | CC Chg | 00:26:30 | 56:21:38 | 0.11102 | 3.6629 | 0.04903 | 3.53 | 0.04903 | 3.53 | 0 | 0 | 0.00017948 | 12.93 | 0.00017948 | 12.93 | 0 | 0 | 2023-04-06 02:06:37 | 0.00040666 | 4.6258 | 333.3453 | 0 | Close
6772 | 2 | 2 | CC Chg | 00:27:00 | 56:22:08 | 0.111 | 3.663 | 0.04996 | 3.6 | 0.04996 | 3.6 | 0 | 0 | 0.00018287 | 13.18 | 0.00018287 | 13.18 | 0 | 0 | 2023-04-06 02:07:07 | 0.00040659 | 9.2519 | 666.7067 | 0 | Close
6773 | 2 | 2 | CC Chg | 00:27:30 | 56:22:38 | 0.11102 | 3.6631 | 0.05088 | 3.67 | 0.05088 | 3.67 | 0 | 0 | 0.00018626 | 13.42 | 0.00018626 | 13.42 | 0 | 0 | 2023-04-06 02:07:37 | 0.00040668 | 9.2514 | 666.6747 | 0 | Close
6774 | 2 | 2 | CC Chg | 00:28:00 | 56:23:08 | 0.11102 | 3.6633 | 0.05181 | 3.73 | 0.05181 | 3.73 | 0 | 0 | 0.00018965 | 13.67 | 0.00018965 | 13.67 | 0 | 0 | 2023-04-06 02:08:07 | 0.0004067 | 4.6259 | 333.3493 | 0 | Close
6775 | 2 | 2 | CC Chg | 00:28:30 | 56:23:38 | 0.11103 | 3.6633 | 0.05273 | 3.8 | 0.05273 | 3.8 | 0 | 0 | 0.00019304 | 13.91 | 0.00019304 | 13.91 | 0 | 0 | 2023-04-06 02:08:37 | 0.00040674 | 0 | 0 | 0 | Close
6776 | 2 | 2 | CC Chg | 00:29:00 | 56:24:08 | 0.11102 | 3.6635 | 0.05366 | 3.87 | 0.05366 | 3.87 | 0 | 0 | 0.00019643 | 14.15 | 0.00019643 | 14.15 | 0 | 0 | 2023-04-06 02:09:07 | 0.00040672 | 4.626 | 333.3574 | 0 | Close
6777 | 2 | 2 | CC Chg | 00:29:30 | 56:24:38 | 0.11102 | 3.6635 | 0.05458 | 3.93 | 0.05458 | 3.93 | 0 | 0 | 0.00019982 | 14.4 | 0.00019982 | 14.4 | 0 | 0 | 2023-04-06 02:09:37 | 0.00040672 | 0 | 0 | 0 | Close
6778 | 2 | 2 | CC Chg | 00:30:00 | 56:25:08 | 0.11103 | 3.6638 | 0.05551 | 4 | 0.05551 | 4 | 0 | 0 | 0.00020321 | 14.64 | 0.00020321 | 14.64 | 0 | 0 | 2023-04-06 02:10:07 | 0.00040679 | 3.0839 | 222.2289 | 0 | Close
6779 | 2 | 2 | CC Chg | 00:30:30 | 56:25:38 | 0.11102 | 3.6639 | 0.05643 | 4.07 | 0.05643 | 4.07 | 0 | 0 | 0.0002066 | 14.89 | 0.0002066 | 14.89 | 0 | 0 | 2023-04-06 02:10:37 | 0.00040677 | 9.2518 | 666.6987 | 0 | Close
6780 | 2 | 2 | CC Chg | 00:31:00 | 56:26:08 | 0.11102 | 3.6641 | 0.05736 | 4.13 | 0.05736 | 4.13 | 0 | 0 | 0.00020999 | 15.13 | 0.00020999 | 15.13 | 0 | 0 | 2023-04-06 02:11:07 | 0.00040679 | 4.6258 | 333.3413 | 0 | Close
6781 | 2 | 2 | CC Chg | 00:31:30 | 56:26:38 | 0.11101 | 3.6644 | 0.05828 | 4.2 | 0.05828 | 4.2 | 0 | 0 | 0.00021338 | 15.38 | 0.00021338 | 15.38 | 0 | 0 | 2023-04-06 02:11:37 | 0.00040679 | 3.0839 | 222.2329 | 0 | Close
6782 | 2 | 2 | CC Chg | 00:32:00 | 56:27:08 | 0.11103 | 3.6644 | 0.05921 | 4.27 | 0.05921 | 4.27 | 0 | 0 | 0.00021677 | 15.62 | 0.00021677 | 15.62 | 0 | 0 | 2023-04-06 02:12:07 | 0.00040686 | 0 | 0 | 0 | Close
6783 | 2 | 2 | CC Chg | 00:32:30 | 56:27:38 | 0.11102 | 3.6648 | 0.06014 | 4.33 | 0.06014 | 4.33 | 0 | 0 | 0.00022016 | 15.86 | 0.00022016 | 15.86 | 0 | 0 | 2023-04-06 02:12:37 | 0.00040687 | 2.313 | 166.6817 | 0 | Close
6784 | 2 | 2 | CC Chg | 00:33:00 | 56:28:08 | 0.11103 | 3.665 | 0.06106 | 4.4 | 0.06106 | 4.4 | 0 | 0 | 0.00022355 | 16.11 | 0.00022355 | 16.11 | 0 | 0 | 2023-04-06 02:13:07 | 0.00040692 | 4.6259 | 333.3493 | 0 | Close
6785 | 2 | 2 | CC Chg | 00:33:30 | 56:28:38 | 0.11102 | 3.6651 | 0.06199 | 4.47 | 0.06199 | 4.47 | 0 | 0 | 0.00022694 | 16.35 | 0.00022694 | 16.35 | 0 | 0 | 2023-04-06 02:13:37 | 0.0004069 | 9.2518 | 666.6987 | 0 | Close
6786 | 2 | 2 | CC Chg | 00:34:00 | 56:29:08 | 0.11102 | 3.6652 | 0.06291 | 4.53 | 0.06291 | 4.53 | 0 | 0 | 0.00023033 | 16.6 | 0.00023033 | 16.6 | 0 | 0 | 2023-04-06 02:14:07 | 0.00040691 | 9.2518 | 666.7027 | 0 | Close
6787 | 2 | 2 | CC Chg | 00:34:30 | 56:29:38 | 0.11102 | 3.6653 | 0.06384 | 4.6 | 0.06384 | 4.6 | 0 | 0 | 0.00023372 | 16.84 | 0.00023372 | 16.84 | 0 | 0 | 2023-04-06 02:14:37 | 0.00040692 | 9.2515 | 666.6787 | 0 | Close
6788 | 2 | 2 | CC Chg | 00:35:00 | 56:30:08 | 0.11102 | 3.6654 | 0.06476 | 4.67 | 0.06476 | 4.67 | 0 | 0 | 0.00023711 | 17.09 | 0.00023711 | 17.09 | 0 | 0 | 2023-04-06 02:15:07 | 0.00040693 | 9.2517 | 666.6907 | 0 | Close
6789 | 2 | 2 | CC Chg | 00:35:30 | 56:30:38 | 0.11101 | 3.6655 | 0.06569 | 4.73 | 0.06569 | 4.73 | 0 | 0 | 0.0002405 | 17.33 | 0.0002405 | 17.33 | 0 | 0 | 2023-04-06 02:15:37 | 0.00040691 | 9.2517 | 666.6947 | 0 | Close
6790 | 2 | 2 | CC Chg | 00:36:00 | 56:31:08 | 0.11101 | 3.6657 | 0.06661 | 4.8 | 0.06661 | 4.8 | 0 | 0 | 0.00024389 | 17.58 | 0.00024389 | 17.58 | 0 | 0 | 2023-04-06 02:16:07 | 0.00040693 | 4.6258 | 333.3433 | 0 | Close
6791 | 2 | 2 | CC Chg | 00:36:30 | 56:31:38 | 0.11102 | 3.666 | 0.06754 | 4.87 | 0.06754 | 4.87 | 0 | 0 | 0.00024729 | 17.82 | 0.00024729 | 17.82 | 0 | 0 | 2023-04-06 02:16:37 | 0.000407 | 3.0839 | 222.2302 | 0 | Close
6792 | 2 | 2 | CC Chg | 00:37:00 | 56:32:08 | 0.11103 | 3.6662 | 0.06846 | 4.93 | 0.06846 | 4.93 | 0 | 0 | 0.00025068 | 18.06 | 0.00025068 | 18.06 | 0 | 0 | 2023-04-06 02:17:07 | 0.00040706 | 4.6258 | 333.3413 | 0 | Close
6793 | 2 | 2 | CC Chg | 00:37:30 | 56:32:38 | 0.11102 | 3.6664 | 0.06939 | 5 | 0.06939 | 5 | 0 | 0 | 0.00025407 | 18.31 | 0.00025407 | 18.31 | 0 | 0 | 2023-04-06 02:17:37 | 0.00040704 | 4.6258 | 333.3433 | 0 | Close
6794 | 2 | 2 | CC Chg | 00:38:00 | 56:33:08 | 0.11101 | 3.6666 | 0.07031 | 5.07 | 0.07031 | 5.07 | 0 | 0 | 0.00025746 | 18.55 | 0.00025746 | 18.55 | 0 | 0 | 2023-04-06 02:18:07 | 0.00040703 | 4.6259 | 333.3473 | 0 | Close
6795 | 2 | 2 | CC Chg | 00:38:30 | 56:33:38 | 0.11103 | 3.6668 | 0.07124 | 5.13 | 0.07124 | 5.13 | 0 | 0 | 0.00026085 | 18.8 | 0.00026085 | 18.8 | 0 | 0 | 2023-04-06 02:18:37 | 0.00040712 | 4.6259 | 333.3513 | 0 | Close
6796 | 2 | 2 | CC Chg | 00:39:00 | 56:34:08 | 0.11102 | 3.6669 | 0.07216 | 5.2 | 0.07216 | 5.2 | 0 | 0 | 0.00026425 | 19.04 | 0.00026425 | 19.04 | 0 | 0 | 2023-04-06 02:19:07 | 0.0004071 | 9.2517 | 666.6947 | 0 | Close
6797 | 2 | 2 | CC Chg | 00:39:30 | 56:34:38 | 0.11102 | 3.6669 | 0.07309 | 5.27 | 0.07309 | 5.27 | 0 | 0 | 0.00026764 | 19.29 | 0.00026764 | 19.29 | 0 | 0 | 2023-04-06 02:19:37 | 0.0004071 | 0 | 0 | 0 | Close
6798 | 2 | 2 | CC Chg | 00:40:00 | 56:35:08 | 0.11103 | 3.667 | 0.07401 | 5.33 | 0.07401 | 5.33 | 0 | 0 | 0.00027103 | 19.53 | 0.00027103 | 19.53 | 0 | 0 | 2023-04-06 02:20:07 | 0.00040715 | 9.2517 | 666.6907 | 0 | Close
6799 | 2 | 2 | CC Chg | 00:40:30 | 56:35:38 | 0.11101 | 3.6672 | 0.07494 | 5.4 | 0.07494 | 5.4 | 0 | 0 | 0.00027442 | 19.78 | 0.00027442 | 19.78 | 0 | 0 | 2023-04-06 02:20:37 | 0.0004071 | 4.6258 | 333.3453 | 0 | Close
6800 | 2 | 2 | CC Chg | 00:41:00 | 56:36:08 | 0.11102 | 3.6673 | 0.07586 | 5.47 | 0.07586 | 5.47 | 0 | 0 | 0.00027782 | 20.02 | 0.00027782 | 20.02 | 0 | 0 | 2023-04-06 02:21:07 | 0.00040714 | 9.2516 | 666.6827 | 0 | Close
6801 | 2 | 2 | CC Chg | 00:41:30 | 56:36:38 | 0.11102 | 3.6674 | 0.07679 | 5.53 | 0.07679 | 5.53 | 0 | 0 | 0.00028121 | 20.26 | 0.00028121 | 20.26 | 0 | 0 | 2023-04-06 02:21:37 | 0.00040715 | 9.2518 | 666.7027 | 0 | Close
6802 | 2 | 2 | CC Chg | 00:42:00 | 56:37:08 | 0.11101 | 3.6676 | 0.07771 | 5.6 | 0.07771 | 5.6 | 0 | 0 | 0.0002846 | 20.51 | 0.0002846 | 20.51 | 0 | 0 | 2023-04-06 02:22:07 | 0.00040714 | 4.6259 | 333.3513 | 0 | Close
6803 | 2 | 2 | CC Chg | 00:42:30 | 56:37:38 | 0.111 | 3.6677 | 0.07864 | 5.67 | 0.07864 | 5.67 | 0 | 0 | 0.000288 | 20.75 | 0.000288 | 20.75 | 0 | 0 | 2023-04-06 02:22:37 | 0.00040711 | 9.2514 | 666.6707 | 0 | Close
6804 | 2 | 2 | CC Chg | 00:43:00 | 56:38:08 | 0.11102 | 3.6679 | 0.07956 | 5.73 | 0.07956 | 5.73 | 0 | 0 | 0.00029139 | 21 | 0.00029139 | 21 | 0 | 0 | 2023-04-06 02:23:07 | 0.00040721 | 4.625 | 333.2873 | 0 | Close
6805 | 2 | 2 | CC Chg | 00:43:30 | 56:38:38 | 0.111 | 3.6681 | 0.08049 | 5.8 | 0.08049 | 5.8 | 0 | 0 | 0.00029478 | 21.24 | 0.00029478 | 21.24 | 0 | 0 | 2023-04-06 02:23:37 | 0.00040716 | 4.6249 | 333.2813 | 0 | Close
6806 | 2 | 2 | CC Chg | 00:44:00 | 56:39:08 | 0.111 | 3.6683 | 0.08141 | 5.87 | 0.08141 | 5.87 | 0 | 0 | 0.00029817 | 21.49 | 0.00029817 | 21.49 | 0 | 0 | 2023-04-06 02:24:07 | 0.00040718 | 4.625 | 333.2833 | 0 | Close
6807 | 2 | 2 | CC Chg | 00:44:30 | 56:39:38 | 0.111 | 3.6685 | 0.08234 | 5.93 | 0.08234 | 5.93 | 0 | 0 | 0.00030157 | 21.73 | 0.00030157 | 21.73 | 0 | 0 | 2023-04-06 02:24:37 | 0.0004072 | 4.6249 | 333.2813 | 0 | Close
6808 | 2 | 2 | CC Chg | 00:45:00 | 56:40:08 | 0.111 | 3.6686 | 0.08326 | 6 | 0.08326 | 6 | 0 | 0 | 0.00030496 | 21.98 | 0.00030496 | 21.98 | 0 | 0 | 2023-04-06 02:25:07 | 0.00040721 | 9.2502 | 666.5826 | 0 | Close
6809 | 2 | 2 | CC Chg | 00:45:30 | 56:40:38 | 0.111 | 3.6687 | 0.08419 | 6.07 | 0.08419 | 6.07 | 0 | 0 | 0.00030836 | 22.22 | 0.00030836 | 22.22 | 0 | 0 | 2023-04-06 02:25:37 | 0.00040723 | 9.2502 | 666.5826 | 0 | Close
6810 | 2 | 2 | CC Chg | 00:46:00 | 56:41:08 | 0.111 | 3.6688 | 0.08511 | 6.13 | 0.08511 | 6.13 | 0 | 0 | 0.00031175 | 22.47 | 0.00031175 | 22.47 | 0 | 0 | 2023-04-06 02:26:07 | 0.00040724 | 9.2501 | 666.5746 | 0 | Close
6811 | 2 | 2 | CC Chg | 00:46:30 | 56:41:38 | 0.111 | 3.6689 | 0.08604 | 6.2 | 0.08604 | 6.2 | 0 | 0 | 0.00031514 | 22.71 | 0.00031514 | 22.71 | 0 | 0 | 2023-04-06 02:26:37 | 0.00040725 | 9.2502 | 666.5826 | 0 | Close
6812 | 2 | 2 | CC Chg | 00:47:00 | 56:42:08 | 0.11099 | 3.669 | 0.08696 | 6.27 | 0.08696 | 6.27 | 0 | 0 | 0.00031854 | 22.95 | 0.00031854 | 22.95 | 0 | 0 | 2023-04-06 02:27:07 | 0.00040722 | 9.2501 | 666.5786 | 0 | Close
6813 | 2 | 2 | CC Chg | 00:47:30 | 56:42:38 | 0.11101 | 3.6691 | 0.08789 | 6.33 | 0.08789 | 6.33 | 0 | 0 | 0.00032193 | 23.2 | 0.00032193 | 23.2 | 0 | 0 | 2023-04-06 02:27:37 | 0.00040731 | 9.2502 | 666.5866 | 0 | Close
6814 | 2 | 2 | CC Chg | 00:48:00 | 56:43:08 | 0.11101 | 3.6693 | 0.08881 | 6.4 | 0.08881 | 6.4 | 0 | 0 | 0.00032532 | 23.44 | 0.00032532 | 23.44 | 0 | 0 | 2023-04-06 02:28:07 | 0.00040733 | 4.625 | 333.2833 | 0 | Close
6815 | 2 | 2 | CC Chg | 00:48:30 | 56:43:38 | 0.111 | 3.6696 | 0.08974 | 6.47 | 0.08974 | 6.47 | 0 | 0 | 0.00032872 | 23.69 | 0.00032872 | 23.69 | 0 | 0 | 2023-04-06 02:28:37 | 0.00040733 | 3.0834 | 222.1942 | 0 | Close
6816 | 2 | 2 | CC Chg | 00:49:00 | 56:44:08 | 0.11101 | 3.6698 | 0.09066 | 6.53 | 0.09066 | 6.53 | 0 | 0 | 0.00033211 | 23.93 | 0.00033211 | 23.93 | 0 | 0 | 2023-04-06 02:29:07 | 0.00040738 | 4.6251 | 333.2933 | 0 | Close
6817 | 2 | 2 | CC Chg | 00:49:30 | 56:44:38 | 0.11099 | 3.6698 | 0.09159 | 6.6 | 0.09159 | 6.6 | 0 | 0 | 0.00033551 | 24.18 | 0.00033551 | 24.18 | 0 | 0 | 2023-04-06 02:29:37 | 0.00040731 | 0 | 0 | 0 | Close
6818 | 2 | 2 | CC Chg | 00:50:00 | 56:45:08 | 0.111 | 3.6701 | 0.09251 | 6.67 | 0.09251 | 6.67 | 0 | 0 | 0.0003389 | 24.42 | 0.0003389 | 24.42 | 0 | 0 | 2023-04-06 02:30:07 | 0.00040738 | 3.0833 | 222.1902 | 0 | Close
6819 | 2 | 2 | CC Chg | 00:50:30 | 56:45:38 | 0.111 | 3.6702 | 0.09344 | 6.73 | 0.09344 | 6.73 | 0 | 0 | 0.0003423 | 24.67 | 0.0003423 | 24.67 | 0 | 0 | 2023-04-06 02:30:37 | 0.00040739 | 9.2501 | 666.5786 | 0 | Close
6820 | 2 | 2 | CC Chg | 00:51:00 | 56:46:08 | 0.111 | 3.6703 | 0.09436 | 6.8 | 0.09436 | 6.8 | 0 | 0 | 0.00034569 | 24.91 | 0.00034569 | 24.91 | 0 | 0 | 2023-04-06 02:31:07 | 0.0004074 | 9.2503 | 666.5946 | 0 | Close
6821 | 2 | 2 | CC Chg | 00:51:30 | 56:46:38 | 0.111 | 3.6704 | 0.09529 | 6.87 | 0.09529 | 6.87 | 0 | 0 | 0.00034909 | 25.16 | 0.00034909 | 25.16 | 0 | 0 | 2023-04-06 02:31:37 | 0.00040741 | 9.2504 | 666.6026 | 0 | Close
6822 | 2 | 2 | CC Chg | 00:52:00 | 56:47:08 | 0.111 | 3.6705 | 0.09621 | 6.93 | 0.09621 | 6.93 | 0 | 0 | 0.00035248 | 25.4 | 0.00035248 | 25.4 | 0 | 0 | 2023-04-06 02:32:07 | 0.00040743 | 9.2504 | 666.6026 | 0 | Close
6823 | 2 | 2 | CC Chg | 00:52:30 | 56:47:38 | 0.111 | 3.6706 | 0.09714 | 7 | 0.09714 | 7 | 0 | 0 | 0.00035588 | 25.65 | 0.00035588 | 25.65 | 0 | 0 | 2023-04-06 02:32:37 | 0.00040744 | 9.2502 | 666.5866 | 0 | Close
6824 | 2 | 2 | CC Chg | 00:53:00 | 56:48:08 | 0.111 | 3.6707 | 0.09806 | 7.07 | 0.09806 | 7.07 | 0 | 0 | 0.00035927 | 25.89 | 0.00035927 | 25.89 | 0 | 0 | 2023-04-06 02:33:07 | 0.00040745 | 9.2501 | 666.5786 | 0 | Close
6825 | 2 | 2 | CC Chg | 00:53:30 | 56:48:38 | 0.11099 | 3.671 | 0.09899 | 7.13 | 0.09899 | 7.13 | 0 | 0 | 0.00036267 | 26.13 | 0.00036267 | 26.13 | 0 | 0 | 2023-04-06 02:33:37 | 0.00040744 | 3.0834 | 222.1955 | 0 | Close
6826 | 2 | 2 | CC Chg | 00:54:00 | 56:49:08 | 0.111 | 3.6711 | 0.09991 | 7.2 | 0.09991 | 7.2 | 0 | 0 | 0.00036607 | 26.38 | 0.00036607 | 26.38 | 0 | 0 | 2023-04-06 02:34:07 | 0.00040749 | 9.2501 | 666.5786 | 0 | Close
6827 | 2 | 2 | CC Chg | 00:54:30 | 56:49:38 | 0.111 | 3.6712 | 0.10084 | 7.27 | 0.10084 | 7.27 | 0 | 0 | 0.00036946 | 26.62 | 0.00036946 | 26.62 | 0 | 0 | 2023-04-06 02:34:37 | 0.0004075 | 9.2502 | 666.5866 | 0 | Close
6828 | 2 | 2 | CC Chg | 00:55:00 | 56:50:08 | 0.111 | 3.6714 | 0.10176 | 7.33 | 0.10176 | 7.33 | 0 | 0 | 0.00037286 | 26.87 | 0.00037286 | 26.87 | 0 | 0 | 2023-04-06 02:35:07 | 0.00040753 | 4.625 | 333.2853 | 0 | Close
6829 | 2 | 2 | CC Chg | 00:55:30 | 56:50:38 | 0.11099 | 3.6716 | 0.10269 | 7.4 | 0.10269 | 7.4 | 0 | 0 | 0.00037625 | 27.11 | 0.00037625 | 27.11 | 0 | 0 | 2023-04-06 02:35:37 | 0.00040751 | 4.625 | 333.2853 | 0 | Close
6830 | 2 | 2 | CC Chg | 00:56:00 | 56:51:08 | 0.111 | 3.6717 | 0.10361 | 7.47 | 0.10361 | 7.47 | 0 | 0 | 0.00037965 | 27.36 | 0.00037965 | 27.36 | 0 | 0 | 2023-04-06 02:36:07 | 0.00040756 | 9.2502 | 666.5866 | 0 | Close
6831 | 2 | 2 | CC Chg | 00:56:30 | 56:51:38 | 0.111 | 3.6719 | 0.10454 | 7.53 | 0.10454 | 7.53 | 0 | 0 | 0.00038305 | 27.6 | 0.00038305 | 27.6 | 0 | 0 | 2023-04-06 02:36:37 | 0.00040758 | 4.625 | 333.2853 | 0 | Close
6832 | 2 | 2 | CC Chg | 00:57:00 | 56:52:08 | 0.111 | 3.6719 | 0.10546 | 7.6 | 0.10546 | 7.6 | 0 | 0 | 0.00038644 | 27.85 | 0.00038644 | 27.85 | 0 | 0 | 2023-04-06 02:37:07 | 0.00040758 | 0 | 0 | 0 | Close
6833 | 2 | 2 | CC Chg | 00:57:30 | 56:52:38 | 0.11102 | 3.6721 | 0.10639 | 7.67 | 0.10639 | 7.67 | 0 | 0 | 0.00038984 | 28.09 | 0.00038984 | 28.09 | 0 | 0 | 2023-04-06 02:37:37 | 0.00040768 | 4.6254 | 333.3133 | 0 | Close
6834 | 2 | 2 | CC Chg | 00:58:00 | 56:53:08 | 0.11103 | 3.6721 | 0.10731 | 7.73 | 0.10731 | 7.73 | 0 | 0 | 0.00039324 | 28.34 | 0.00039324 | 28.34 | 0 | 0 | 2023-04-06 02:38:07 | 0.00040771 | 0 | 0 | 0 | Close
6835 | 2 | 2 | CC Chg | 00:58:30 | 56:53:38 | 0.11104 | 3.6723 | 0.10824 | 7.8 | 0.10824 | 7.8 | 0 | 0 | 0.00039663 | 28.58 | 0.00039663 | 28.58 | 0 | 0 | 2023-04-06 02:38:37 | 0.00040777 | 4.6263 | 333.3774 | 0 | Close
6836 | 2 | 2 | CC Chg | 00:59:00 | 56:54:08 | 0.11103 | 3.6725 | 0.10916 | 7.87 | 0.10916 | 7.87 | 0 | 0 | 0.00040003 | 28.83 | 0.00040003 | 28.83 | 0 | 0 | 2023-04-06 02:39:07 | 0.00040776 | 4.6262 | 333.3734 | 0 | Close
6837 | 2 | 2 | CC Chg | 00:59:30 | 56:54:38 | 0.11103 | 3.6726 | 0.11009 | 7.93 | 0.11009 | 7.93 | 0 | 0 | 0.00040343 | 29.07 | 0.00040343 | 29.07 | 0 | 0 | 2023-04-06 02:39:37 | 0.00040777 | 9.2527 | 666.7627 | 0 | Close
6838 | 2 | 2 | CC Chg | 01:00:00 | 56:55:08 | 0.11103 | 3.6729 | 0.11102 | 8 | 0.11102 | 8 | 0 | 0 | 0.00040683 | 29.32 | 0.00040683 | 29.32 | 0 | 0 | 2023-04-06 02:40:07 | 0.0004078 | 3.0843 | 222.2569 | 0 | Close
6839 | 2 | 2 | CC Chg | 01:00:30 | 56:55:38 | 0.11104 | 3.673 | 0.11194 | 8.07 | 0.11194 | 8.07 | 0 | 0 | 0.00041023 | 29.56 | 0.00041023 | 29.56 | 0 | 0 | 2023-04-06 02:40:37 | 0.00040785 | 9.2527 | 666.7627 | 0 | Close
6840 | 2 | 2 | CC Chg | 01:01:00 | 56:56:08 | 0.11104 | 3.6732 | 0.11287 | 8.13 | 0.11287 | 8.13 | 0 | 0 | 0.00041363 | 29.81 | 0.00041363 | 29.81 | 0 | 0 | 2023-04-06 02:41:07 | 0.00040787 | 4.6263 | 333.3814 | 0 | Close
6841 | 2 | 2 | CC Chg | 01:01:30 | 56:56:38 | 0.11103 | 3.6733 | 0.11379 | 8.2 | 0.11379 | 8.2 | 0 | 0 | 0.00041702 | 30.05 | 0.00041702 | 30.05 | 0 | 0 | 2023-04-06 02:41:37 | 0.00040785 | 9.2528 | 666.7708 | 0 | Close
6842 | 2 | 2 | CC Chg | 01:02:00 | 56:57:08 | 0.11103 | 3.6734 | 0.11472 | 8.27 | 0.11472 | 8.27 | 0 | 0 | 0.00042042 | 30.3 | 0.00042042 | 30.3 | 0 | 0 | 2023-04-06 02:42:07 | 0.00040786 | 9.2527 | 666.7627 | 0 | Close
6843 | 2 | 2 | CC Chg | 01:02:30 | 56:57:38 | 0.11103 | 3.6735 | 0.11564 | 8.33 | 0.11564 | 8.33 | 0 | 0 | 0.00042382 | 30.54 | 0.00042382 | 30.54 | 0 | 0 | 2023-04-06 02:42:37 | 0.00040787 | 9.2527 | 666.7627 | 0 | Close
6844 | 2 | 2 | CC Chg | 01:03:00 | 56:58:08 | 0.11103 | 3.6736 | 0.11657 | 8.4 | 0.11657 | 8.4 | 0 | 0 | 0.00042722 | 30.79 | 0.00042722 | 30.79 | 0 | 0 | 2023-04-06 02:43:07 | 0.00040788 | 9.2527 | 666.7627 | 0 | Close
6845 | 2 | 2 | CC Chg | 01:03:30 | 56:58:38 | 0.11103 | 3.6737 | 0.11749 | 8.47 | 0.11749 | 8.47 | 0 | 0 | 0.00043062 | 31.03 | 0.00043062 | 31.03 | 0 | 0 | 2023-04-06 02:43:37 | 0.00040789 | 9.2528 | 666.7708 | 0 | Close
6846 | 2 | 2 | CC Chg | 01:04:00 | 56:59:08 | 0.11104 | 3.6738 | 0.11842 | 8.53 | 0.11842 | 8.53 | 0 | 0 | 0.00043402 | 31.28 | 0.00043402 | 31.28 | 0 | 0 | 2023-04-06 02:44:07 | 0.00040794 | 9.2526 | 666.7547 | 0 | Close
6847 | 2 | 2 | CC Chg | 01:04:30 | 56:59:38 | 0.11104 | 3.674 | 0.11934 | 8.6 | 0.11934 | 8.6 | 0 | 0 | 0.00043742 | 31.52 | 0.00043742 | 31.52 | 0 | 0 | 2023-04-06 02:44:37 | 0.00040796 | 4.6264 | 333.3854 | 0 | Close
6848 | 2 | 2 | CC Chg | 01:05:00 | 57:00:08 | 0.11103 | 3.6742 | 0.12027 | 8.67 | 0.12027 | 8.67 | 0 | 0 | 0.00044082 | 31.77 | 0.00044082 | 31.77 | 0 | 0 | 2023-04-06 02:45:07 | 0.00040795 | 4.6263 | 333.3814 | 0 | Close
6849 | 2 | 2 | CC Chg | 01:05:30 | 57:00:38 | 0.11103 | 3.6742 | 0.12119 | 8.73 | 0.12119 | 8.73 | 0 | 0 | 0.00044422 | 32.01 | 0.00044422 | 32.01 | 0 | 0 | 2023-04-06 02:45:37 | 0.00040795 | 0 | 0 | 0 | Close
6850 | 2 | 2 | CC Chg | 01:06:00 | 57:01:08 | 0.11103 | 3.6745 | 0.12212 | 8.8 | 0.12212 | 8.8 | 0 | 0 | 0.00044762 | 32.26 | 0.00044762 | 32.26 | 0 | 0 | 2023-04-06 02:46:07 | 0.00040798 | 3.0842 | 222.2542 | 0 | Close
6851 | 2 | 2 | CC Chg | 01:06:30 | 57:01:38 | 0.11103 | 3.6746 | 0.12304 | 8.87 | 0.12304 | 8.87 | 0 | 0 | 0.00045102 | 32.5 | 0.00045102 | 32.5 | 0 | 0 | 2023-04-06 02:46:37 | 0.00040799 | 9.2529 | 666.7788 | 0 | Close
6852 | 2 | 2 | CC Chg | 01:07:00 | 57:02:08 | 0.11103 | 3.6747 | 0.12397 | 8.93 | 0.12397 | 8.93 | 0 | 0 | 0.00045442 | 32.75 | 0.00045442 | 32.75 | 0 | 0 | 2023-04-06 02:47:07 | 0.000408 | 9.253 | 666.7868 | 0 | Close
6853 | 2 | 2 | CC Chg | 01:07:30 | 57:02:38 | 0.11103 | 3.6749 | 0.12489 | 9 | 0.12489 | 9 | 0 | 0 | 0.00045782 | 32.99 | 0.00045782 | 32.99 | 0 | 0 | 2023-04-06 02:47:37 | 0.00040802 | 4.6264 | 333.3854 | 0 | Close
6854 | 2 | 2 | CC Chg | 01:08:00 | 57:03:08 | 0.11104 | 3.6749 | 0.12582 | 9.07 | 0.12582 | 9.07 | 0 | 0 | 0.00046122 | 33.24 | 0.00046122 | 33.24 | 0 | 0 | 2023-04-06 02:48:07 | 0.00040806 | 0 | 0 | 0 | Close
6855 | 2 | 2 | CC Chg | 01:08:30 | 57:03:38 | 0.11102 | 3.6751 | 0.12674 | 9.13 | 0.12674 | 9.13 | 0 | 0 | 0.00046462 | 33.48 | 0.00046462 | 33.48 | 0 | 0 | 2023-04-06 02:48:37 | 0.00040801 | 4.6264 | 333.3894 | 0 | Close
6856 | 2 | 2 | CC Chg | 01:09:00 | 57:04:08 | 0.11103 | 3.6752 | 0.12767 | 9.2 | 0.12767 | 9.2 | 0 | 0 | 0.00046802 | 33.73 | 0.00046802 | 33.73 | 0 | 0 | 2023-04-06 02:49:07 | 0.00040806 | 9.253 | 666.7868 | 0 | Close
6857 | 2 | 2 | CC Chg | 01:09:30 | 57:04:38 | 0.11104 | 3.6752 | 0.1286 | 9.27 | 0.1286 | 9.27 | 0 | 0 | 0.00047142 | 33.97 | 0.00047142 | 33.97 | 0 | 0 | 2023-04-06 02:49:37 | 0.00040809 | 0 | 0 | 0 | Close
6858 | 2 | 2 | CC Chg | 01:10:00 | 57:05:08 | 0.11103 | 3.6753 | 0.12952 | 9.33 | 0.12952 | 9.33 | 0 | 0 | 0.00047482 | 34.22 | 0.00047482 | 34.22 | 0 | 0 | 2023-04-06 02:50:07 | 0.00040807 | 9.2529 | 666.7788 | 0 | Close
6859 | 2 | 2 | CC Chg | 01:10:30 | 57:05:38 | 0.11103 | 3.6755 | 0.13045 | 9.4 | 0.13045 | 9.4 | 0 | 0 | 0.00047822 | 34.46 | 0.00047822 | 34.46 | 0 | 0 | 2023-04-06 02:50:37 | 0.00040809 | 4.6263 | 333.3814 | 0 | Close
6860 | 2 | 2 | CC Chg | 01:11:00 | 57:06:08 | 0.11103 | 3.6757 | 0.13137 | 9.47 | 0.13137 | 9.47 | 0 | 0 | 0.00048162 | 34.71 | 0.00048162 | 34.71 | 0 | 0 | 2023-04-06 02:51:07 | 0.00040811 | 4.6263 | 333.3774 | 0 | Close
6861 | 2 | 2 | CC Chg | 01:11:30 | 57:06:38 | 0.11104 | 3.6758 | 0.1323 | 9.53 | 0.1323 | 9.53 | 0 | 0 | 0.00048502 | 34.95 | 0.00048502 | 34.95 | 0 | 0 | 2023-04-06 02:51:37 | 0.00040816 | 9.2529 | 666.7788 | 0 | Close
6862 | 2 | 2 | CC Chg | 01:12:00 | 57:07:08 | 0.11104 | 3.6759 | 0.13322 | 9.6 | 0.13322 | 9.6 | 0 | 0 | 0.00048842 | 35.2 | 0.00048842 | 35.2 | 0 | 0 | 2023-04-06 02:52:07 | 0.00040817 | 9.2528 | 666.7708 | 0 | Close
6863 | 2 | 2 | CC Chg | 01:12:30 | 57:07:38 | 0.11104 | 3.6762 | 0.13415 | 9.67 | 0.13415 | 9.67 | 0 | 0 | 0.00049183 | 35.44 | 0.00049183 | 35.44 | 0 | 0 | 2023-04-06 02:52:37 | 0.00040821 | 3.0842 | 222.2542 | 0 | Close
6864 | 2 | 2 | CC Chg | 01:13:00 | 57:08:08 | 0.11103 | 3.6762 | 0.13507 | 9.73 | 0.13507 | 9.73 | 0 | 0 | 0.00049523 | 35.69 | 0.00049523 | 35.69 | 0 | 0 | 2023-04-06 02:53:07 | 0.00040817 | 0 | 0 | 0 | Close
6865 | 2 | 2 | CC Chg | 01:13:30 | 57:08:38 | 0.11104 | 3.6764 | 0.136 | 9.8 | 0.136 | 9.8 | 0 | 0 | 0.00049863 | 35.93 | 0.00049863 | 35.93 | 0 | 0 | 2023-04-06 02:53:37 | 0.00040823 | 4.6264 | 333.3894 | 0 | Close
6866 | 2 | 2 | CC Chg | 01:14:00 | 57:09:08 | 0.11104 | 3.6764 | 0.13692 | 9.87 | 0.13692 | 9.87 | 0 | 0 | 0.00050203 | 36.18 | 0.00050203 | 36.18 | 0 | 0 | 2023-04-06 02:54:07 | 0.00040823 | 0 | 0 | 0 | Close
6867 | 2 | 2 | CC Chg | 01:14:30 | 57:09:38 | 0.11104 | 3.6765 | 0.13785 | 9.93 | 0.13785 | 9.93 | 0 | 0 | 0.00050543 | 36.42 | 0.00050543 | 36.42 | 0 | 0 | 2023-04-06 02:54:37 | 0.00040824 | 9.2528 | 666.7708 | 0 | Close
6868 | 2 | 2 | CC Chg | 01:15:00 | 57:10:08 | 0.11103 | 3.6766 | 0.13877 | 10 | 0.13877 | 10 | 0 | 0 | 0.00050883 | 36.67 | 0.00050883 | 36.67 | 0 | 0 | 2023-04-06 02:55:07 | 0.00040821 | 9.2526 | 666.7547 | 0 | Close
6869 | 2 | 2 | CC Chg | 01:15:30 | 57:10:38 | 0.11103 | 3.6768 | 0.1397 | 10.07 | 0.1397 | 10.07 | 0 | 0 | 0.00051224 | 36.91 | 0.00051224 | 36.91 | 0 | 0 | 2023-04-06 02:55:37 | 0.00040824 | 4.6264 | 333.3854 | 0 | Close
6870 | 2 | 2 | CC Chg | 01:16:00 | 57:11:08 | 0.11103 | 3.677 | 0.14062 | 10.13 | 0.14062 | 10.13 | 0 | 0 | 0.00051564 | 37.16 | 0.00051564 | 37.16 | 0 | 0 | 2023-04-06 02:56:07 | 0.00040826 | 4.6263 | 333.3814 | 0 | Close
6871 | 2 | 2 | CC Chg | 01:16:30 | 57:11:38 | 0.11103 | 3.6771 | 0.14155 | 10.2 | 0.14155 | 10.2 | 0 | 0 | 0.00051904 | 37.4 | 0.00051904 | 37.4 | 0 | 0 | 2023-04-06 02:56:37 | 0.00040827 | 9.2528 | 666.7708 | 0 | Close
6872 | 2 | 2 | CC Chg | 01:17:00 | 57:12:08 | 0.11103 | 3.6773 | 0.14247 | 10.27 | 0.14247 | 10.27 | 0 | 0 | 0.00052244 | 37.65 | 0.00052244 | 37.65 | 0 | 0 | 2023-04-06 02:57:07 | 0.00040829 | 4.6263 | 333.3814 | 0 | Close
6873 | 2 | 2 | CC Chg | 01:17:30 | 57:12:38 | 0.11104 | 3.6774 | 0.1434 | 10.33 | 0.1434 | 10.33 | 0 | 0 | 0.00052585 | 37.89 | 0.00052585 | 37.89 | 0 | 0 | 2023-04-06 02:57:37 | 0.00040834 | 9.2526 | 666.7547 | 0 | Close
6874 | 2 | 2 | CC Chg | 01:18:00 | 57:13:08 | 0.11103 | 3.6775 | 0.14433 | 10.4 | 0.14433 | 10.4 | 0 | 0 | 0.00052925 | 38.14 | 0.00052925 | 38.14 | 0 | 0 | 2023-04-06 02:58:07 | 0.00040831 | 9.2526 | 666.7547 | 0 | Close
6875 | 2 | 2 | CC Chg | 01:18:30 | 57:13:38 | 0.11103 | 3.6776 | 0.14525 | 10.47 | 0.14525 | 10.47 | 0 | 0 | 0.00053265 | 38.38 | 0.00053265 | 38.38 | 0 | 0 | 2023-04-06 02:58:37 | 0.00040832 | 9.2524 | 666.7467 | 0 | Close
6876 | 2 | 2 | CC Chg | 01:19:00 | 57:14:08 | 0.11102 | 3.6777 | 0.14618 | 10.53 | 0.14618 | 10.53 | 0 | 0 | 0.00053605 | 38.63 | 0.00053605 | 38.63 | 0 | 0 | 2023-04-06 02:59:07 | 0.0004083 | 9.2524 | 666.7467 | 0 | Close
6877 | 2 | 2 | CC Chg | 01:19:30 | 57:14:38 | 0.11102 | 3.6778 | 0.1471 | 10.6 | 0.1471 | 10.6 | 0 | 0 | 0.00053946 | 38.87 | 0.00053946 | 38.87 | 0 | 0 | 2023-04-06 02:59:37 | 0.00040831 | 9.2524 | 666.7467 | 0 | Close
6878 | 2 | 2 | CC Chg | 01:20:00 | 57:15:08 | 0.11103 | 3.6779 | 0.14803 | 10.67 | 0.14803 | 10.67 | 0 | 0 | 0.00054286 | 39.12 | 0.00054286 | 39.12 | 0 | 0 | 2023-04-06 03:00:07 | 0.00040836 | 9.2529 | 666.7788 | 0 | Close
6879 | 2 | 2 | CC Chg | 01:20:30 | 57:15:38 | 0.11104 | 3.6781 | 0.14895 | 10.73 | 0.14895 | 10.73 | 0 | 0 | 0.00054626 | 39.36 | 0.00054626 | 39.36 | 0 | 0 | 2023-04-06 03:00:37 | 0.00040842 | 4.6262 | 333.3734 | 0 | Close
6880 | 2 | 2 | CC Chg | 01:21:00 | 57:16:08 | 0.11103 | 3.6782 | 0.14988 | 10.8 | 0.14988 | 10.8 | 0 | 0 | 0.00054967 | 39.61 | 0.00054967 | 39.61 | 0 | 0 | 2023-04-06 03:01:07 | 0.00040839 | 9.2523 | 666.7387 | 0 | Close
6881 | 2 | 2 | CC Chg | 01:21:30 | 57:16:38 | 0.11103 | 3.6783 | 0.1508 | 10.87 | 0.1508 | 10.87 | 0 | 0 | 0.00055307 | 39.86 | 0.00055307 | 39.86 | 0 | 0 | 2023-04-06 03:01:37 | 0.0004084 | 9.2523 | 666.7387 | 0 | Close
6882 | 2 | 2 | CC Chg | 01:22:00 | 57:17:08 | 0.11103 | 3.6784 | 0.15173 | 10.93 | 0.15173 | 10.93 | 0 | 0 | 0.00055647 | 40.1 | 0.00055647 | 40.1 | 0 | 0 | 2023-04-06 03:02:07 | 0.00040841 | 9.2528 | 666.7708 | 0 | Close
6883 | 2 | 2 | CC Chg | 01:22:30 | 57:17:38 | 0.11103 | 3.6786 | 0.15265 | 11 | 0.15265 | 11 | 0 | 0 | 0.00055988 | 40.35 | 0.00055988 | 40.35 | 0 | 0 | 2023-04-06 03:02:37 | 0.00040843 | 4.6262 | 333.3694 | 0 | Close
6884 | 2 | 2 | CC Chg | 01:23:00 | 57:18:08 | 0.11103 | 3.6788 | 0.15358 | 11.07 | 0.15358 | 11.07 | 0 | 0 | 0.00056328 | 40.59 | 0.00056328 | 40.59 | 0 | 0 | 2023-04-06 03:03:07 | 0.00040846 | 4.6262 | 333.3694 | 0 | Close
6885 | 2 | 2 | CC Chg | 01:23:30 | 57:18:38 | 0.11102 | 3.6789 | 0.1545 | 11.13 | 0.1545 | 11.13 | 0 | 0 | 0.00056668 | 40.84 | 0.00056668 | 40.84 | 0 | 0 | 2023-04-06 03:03:37 | 0.00040843 | 9.2523 | 666.7387 | 0 | Close
6886 | 2 | 2 | CC Chg | 01:24:00 | 57:19:08 | 0.11104 | 3.679 | 0.15543 | 11.2 | 0.15543 | 11.2 | 0 | 0 | 0.00057009 | 41.08 | 0.00057009 | 41.08 | 0 | 0 | 2023-04-06 03:04:07 | 0.00040852 | 9.253 | 666.7868 | 0 | Close
6887 | 2 | 2 | CC Chg | 01:24:30 | 57:19:38 | 0.11104 | 3.6791 | 0.15635 | 11.27 | 0.15635 | 11.27 | 0 | 0 | 0.00057349 | 41.33 | 0.00057349 | 41.33 | 0 | 0 | 2023-04-06 03:04:37 | 0.00040853 | 9.2524 | 666.7467 | 0 | Close
6888 | 2 | 2 | CC Chg | 01:25:00 | 57:20:08 | 0.11104 | 3.6793 | 0.15728 | 11.33 | 0.15728 | 11.33 | 0 | 0 | 0.0005769 | 41.57 | 0.0005769 | 41.57 | 0 | 0 | 2023-04-06 03:05:07 | 0.00040855 | 4.6262 | 333.3694 | 0 | Close
6889 | 2 | 2 | CC Chg | 01:25:30 | 57:20:38 | 0.11103 | 3.6793 | 0.1582 | 11.4 | 0.1582 | 11.4 | 0 | 0 | 0.0005803 | 41.82 | 0.0005803 | 41.82 | 0 | 0 | 2023-04-06 03:05:37 | 0.00040851 | 0 | 0 | 0 | Close
6890 | 2 | 2 | CC Chg | 01:26:00 | 57:21:08 | 0.11104 | 3.6794 | 0.15913 | 11.47 | 0.15913 | 11.47 | 0 | 0 | 0.0005837 | 42.06 | 0.0005837 | 42.06 | 0 | 0 | 2023-04-06 03:06:07 | 0.00040856 | 9.2523 | 666.7387 | 0 | Close
6891 | 2 | 2 | CC Chg | 01:26:30 | 57:21:38 | 0.11103 | 3.6795 | 0.16005 | 11.53 | 0.16005 | 11.53 | 0 | 0 | 0.00058711 | 42.31 | 0.00058711 | 42.31 | 0 | 0 | 2023-04-06 03:06:37 | 0.00040853 | 9.2527 | 666.7627 | 0 | Close
6892 | 2 | 2 | CC Chg | 01:27:00 | 57:22:08 | 0.11104 | 3.6796 | 0.16098 | 11.6 | 0.16098 | 11.6 | 0 | 0 | 0.00059051 | 42.55 | 0.00059051 | 42.55 | 0 | 0 | 2023-04-06 03:07:07 | 0.00040858 | 9.2522 | 666.7307 | 0 | Close
6893 | 2 | 2 | CC Chg | 01:27:30 | 57:22:38 | 0.11104 | 3.6798 | 0.1619 | 11.67 | 0.1619 | 11.67 | 0 | 0 | 0.00059392 | 42.8 | 0.00059392 | 42.8 | 0 | 0 | 2023-04-06 03:07:37 | 0.00040861 | 4.6262 | 333.3734 | 0 | Close
6894 | 2 | 2 | CC Chg | 01:28:00 | 57:23:08 | 0.11103 | 3.6799 | 0.16283 | 11.73 | 0.16283 | 11.73 | 0 | 0 | 0.00059732 | 43.04 | 0.00059732 | 43.04 | 0 | 0 | 2023-04-06 03:08:07 | 0.00040858 | 9.2524 | 666.7467 | 0 | Close
6895 | 2 | 2 | CC Chg | 01:28:30 | 57:23:38 | 0.11102 | 3.6801 | 0.16376 | 11.8 | 0.16376 | 11.8 | 0 | 0 | 0.00060073 | 43.29 | 0.00060073 | 43.29 | 0 | 0 | 2023-04-06 03:08:37 | 0.00040856 | 4.6262 | 333.3694 | 0 | Close
6896 | 2 | 2 | CC Chg | 01:29:00 | 57:24:08 | 0.11103 | 3.6802 | 0.16468 | 11.87 | 0.16468 | 11.87 | 0 | 0 | 0.00060413 | 43.53 | 0.00060413 | 43.53 | 0 | 0 | 2023-04-06 03:09:07 | 0.00040861 | 9.2524 | 666.7467 | 0 | Close
6897 | 2 | 2 | CC Chg | 01:29:30 | 57:24:38 | 0.11104 | 3.6803 | 0.16561 | 11.93 | 0.16561 | 11.93 | 0 | 0 | 0.00060754 | 43.78 | 0.00060754 | 43.78 | 0 | 0 | 2023-04-06 03:09:37 | 0.00040866 | 9.2528 | 666.7708 | 0 | Close
6898 | 2 | 2 | CC Chg | 01:30:00 | 57:25:08 | 0.11104 | 3.6804 | 0.16653 | 12 | 0.16653 | 12 | 0 | 0 | 0.00061094 | 44.03 | 0.00061094 | 44.03 | 0 | 0 | 2023-04-06 03:10:07 | 0.00040867 | 9.2526 | 666.7547 | 0 | Close
6899 | 2 | 2 | CC Chg | 01:30:30 | 57:25:38 | 0.11104 | 3.6805 | 0.16746 | 12.07 | 0.16746 | 12.07 | 0 | 0 | 0.00061435 | 44.27 | 0.00061435 | 44.27 | 0 | 0 | 2023-04-06 03:10:37 | 0.00040868 | 9.253 | 666.7868 | 0 | Close
6900 | 2 | 2 | CC Chg | 01:31:00 | 57:26:08 | 0.11102 | 3.6806 | 0.16838 | 12.13 | 0.16838 | 12.13 | 0 | 0 | 0.00061775 | 44.52 | 0.00061775 | 44.52 | 0 | 0 | 2023-04-06 03:11:07 | 0.00040862 | 9.2528 | 666.7708 | 0 | Close
6901 | 2 | 2 | CC Chg | 01:31:30 | 57:26:38 | 0.11104 | 3.6807 | 0.16931 | 12.2 | 0.16931 | 12.2 | 0 | 0 | 0.00062116 | 44.76 | 0.00062116 | 44.76 | 0 | 0 | 2023-04-06 03:11:37 | 0.0004087 | 9.2527 | 666.7627 | 0 | Close
6902 | 2 | 2 | CC Chg | 01:32:00 | 57:27:08 | 0.11104 | 3.6808 | 0.17023 | 12.27 | 0.17023 | 12.27 | 0 | 0 | 0.00062457 | 45.01 | 0.00062457 | 45.01 | 0 | 0 | 2023-04-06 03:12:07 | 0.00040872 | 9.2527 | 666.7627 | 0 | Close
6903 | 2 | 2 | CC Chg | 01:32:30 | 57:27:38 | 0.11104 | 3.681 | 0.17116 | 12.33 | 0.17116 | 12.33 | 0 | 0 | 0.00062797 | 45.25 | 0.00062797 | 45.25 | 0 | 0 | 2023-04-06 03:12:37 | 0.00040874 | 4.6263 | 333.3774 | 0 | Close
6904 | 2 | 2 | CC Chg | 01:33:00 | 57:28:08 | 0.11103 | 3.6812 | 0.17208 | 12.4 | 0.17208 | 12.4 | 0 | 0 | 0.00063138 | 45.5 | 0.00063138 | 45.5 | 0 | 0 | 2023-04-06 03:13:07 | 0.00040872 | 4.6263 | 333.3774 | 0 | Close
6905 | 2 | 2 | CC Chg | 01:33:30 | 57:28:38 | 0.11103 | 3.6813 | 0.17301 | 12.47 | 0.17301 | 12.47 | 0 | 0 | 0.00063478 | 45.74 | 0.00063478 | 45.74 | 0 | 0 | 2023-04-06 03:13:37 | 0.00040873 | 9.2527 | 666.7627 | 0 | Close
6906 | 2 | 2 | CC Chg | 01:34:00 | 57:29:08 | 0.11102 | 3.6815 | 0.17393 | 12.53 | 0.17393 | 12.53 | 0 | 0 | 0.00063819 | 45.99 | 0.00063819 | 45.99 | 0 | 0 | 2023-04-06 03:14:07 | 0.00040872 | 4.6264 | 333.3854 | 0 | Close
6907 | 2 | 2 | CC Chg | 01:34:30 | 57:29:38 | 0.11103 | 3.6816 | 0.17486 | 12.6 | 0.17486 | 12.6 | 0 | 0 | 0.0006416 | 46.23 | 0.0006416 | 46.23 | 0 | 0 | 2023-04-06 03:14:37 | 0.00040877 | 9.2526 | 666.7547 | 0 | Close
6908 | 2 | 2 | CC Chg | 01:35:00 | 57:30:08 | 0.11105 | 3.6818 | 0.17578 | 12.67 | 0.17578 | 12.67 | 0 | 0 | 0.000645 | 46.48 | 0.000645 | 46.48 | 0 | 0 | 2023-04-06 03:15:07 | 0.00040886 | 4.6263 | 333.3774 | 0 | Close
6909 | 2 | 2 | CC Chg | 01:35:30 | 57:30:38 | 0.11103 | 3.6819 | 0.17671 | 12.73 | 0.17671 | 12.73 | 0 | 0 | 0.00064841 | 46.73 | 0.00064841 | 46.73 | 0 | 0 | 2023-04-06 03:15:37 | 0.0004088 | 9.253 | 666.7868 | 0 | Close
6910 | 2 | 2 | CC Chg | 01:36:00 | 57:31:08 | 0.11103 | 3.6819 | 0.17763 | 12.8 | 0.17763 | 12.8 | 0 | 0 | 0.00065182 | 46.97 | 0.00065182 | 46.97 | 0 | 0 | 2023-04-06 03:16:07 | 0.0004088 | 0 | 0 | 0 | Close
6911 | 2 | 2 | CC Chg | 01:36:30 | 57:31:38 | 0.11103 | 3.682 | 0.17856 | 12.87 | 0.17856 | 12.87 | 0 | 0 | 0.00065522 | 47.22 | 0.00065522 | 47.22 | 0 | 0 | 2023-04-06 03:16:37 | 0.00040881 | 9.2527 | 666.7627 | 0 | Close
6912 | 2 | 2 | CC Chg | 01:37:00 | 57:32:08 | 0.11103 | 3.6822 | 0.17948 | 12.93 | 0.17948 | 12.93 | 0 | 0 | 0.00065863 | 47.46 | 0.00065863 | 47.46 | 0 | 0 | 2023-04-06 03:17:07 | 0.00040883 | 4.6264 | 333.3894 | 0 | Close
6913 | 2 | 2 | CC Chg | 01:37:30 | 57:32:38 | 0.11103 | 3.6822 | 0.18041 | 13 | 0.18041 | 13 | 0 | 0 | 0.00066204 | 47.71 | 0.00066204 | 47.71 | 0 | 0 | 2023-04-06 03:17:37 | 0.00040883 | 0 | 0 | 0 | Close
6914 | 2 | 2 | CC Chg | 01:38:00 | 57:33:08 | 0.11104 | 3.6823 | 0.18134 | 13.07 | 0.18134 | 13.07 | 0 | 0 | 0.00066544 | 47.95 | 0.00066544 | 47.95 | 0 | 0 | 2023-04-06 03:18:07 | 0.00040888 | 9.2528 | 666.7708 | 0 | Close
6915 | 2 | 2 | CC Chg | 01:38:30 | 57:33:38 | 0.11102 | 3.6825 | 0.18226 | 13.13 | 0.18226 | 13.13 | 0 | 0 | 0.00066885 | 48.2 | 0.00066885 | 48.2 | 0 | 0 | 2023-04-06 03:18:37 | 0.00040883 | 4.6263 | 333.3814 | 0 | Close
6916 | 2 | 2 | CC Chg | 01:39:00 | 57:34:08 | 0.11103 | 3.6827 | 0.18319 | 13.2 | 0.18319 | 13.2 | 0 | 0 | 0.00067226 | 48.44 | 0.00067226 | 48.44 | 0 | 0 | 2023-04-06 03:19:07 | 0.00040889 | 4.6263 | 333.3814 | 0 | Close
6917 | 2 | 2 | CC Chg | 01:39:30 | 57:34:38 | 0.11104 | 3.6829 | 0.18411 | 13.27 | 0.18411 | 13.27 | 0 | 0 | 0.00067567 | 48.69 | 0.00067567 | 48.69 | 0 | 0 | 2023-04-06 03:19:37 | 0.00040895 | 4.6263 | 333.3814 | 0 | Close
6918 | 2 | 2 | CC Chg | 01:40:00 | 57:35:08 | 0.11103 | 3.683 | 0.18504 | 13.33 | 0.18504 | 13.33 | 0 | 0 | 0.00067907 | 48.94 | 0.00067907 | 48.94 | 0 | 0 | 2023-04-06 03:20:07 | 0.00040892 | 9.2528 | 666.7708 | 0 | Close
6919 | 2 | 2 | CC Chg | 01:40:30 | 57:35:38 | 0.11103 | 3.683 | 0.18596 | 13.4 | 0.18596 | 13.4 | 0 | 0 | 0.00068248 | 49.18 | 0.00068248 | 49.18 | 0 | 0 | 2023-04-06 03:20:37 | 0.00040892 | 0 | 0 | 0 | Close
6920 | 2 | 2 | CC Chg | 01:41:00 | 57:36:08 | 0.11103 | 3.6833 | 0.18689 | 13.47 | 0.18689 | 13.47 | 0 | 0 | 0.00068589 | 49.43 | 0.00068589 | 49.43 | 0 | 0 | 2023-04-06 03:21:07 | 0.00040896 | 3.0842 | 222.2516 | 0 | Close
6921 | 2 | 2 | CC Chg | 01:41:30 | 57:36:38 | 0.11103 | 3.6833 | 0.18781 | 13.53 | 0.18781 | 13.53 | 0 | 0 | 0.0006893 | 49.67 | 0.0006893 | 49.67 | 0 | 0 | 2023-04-06 03:21:37 | 0.00040896 | 0 | 0 | 0 | Close
6922 | 2 | 2 | CC Chg | 01:42:00 | 57:37:08 | 0.11103 | 3.6834 | 0.18874 | 13.6 | 0.18874 | 13.6 | 0 | 0 | 0.00069271 | 49.92 | 0.00069271 | 49.92 | 0 | 0 | 2023-04-06 03:22:07 | 0.00040897 | 9.2527 | 666.7627 | 0 | Close
6923 | 2 | 2 | CC Chg | 01:42:30 | 57:37:38 | 0.11102 | 3.6835 | 0.18966 | 13.67 | 0.18966 | 13.67 | 0 | 0 | 0.00069611 | 50.16 | 0.00069611 | 50.16 | 0 | 0 | 2023-04-06 03:22:37 | 0.00040894 | 9.2527 | 666.7627 | 0 | Close
6924 | 2 | 2 | CC Chg | 01:43:00 | 57:38:08 | 0.11102 | 3.6836 | 0.19059 | 13.73 | 0.19059 | 13.73 | 0 | 0 | 0.00069952 | 50.41 | 0.00069952 | 50.41 | 0 | 0 | 2023-04-06 03:23:07 | 0.00040895 | 9.2522 | 666.7307 | 0 | Close
6925 | 2 | 2 | CC Chg | 01:43:30 | 57:38:38 | 0.11103 | 3.6838 | 0.19151 | 13.8 | 0.19151 | 13.8 | 0 | 0 | 0.00070293 | 50.65 | 0.00070293 | 50.65 | 0 | 0 | 2023-04-06 03:23:37 | 0.00040901 | 4.6262 | 333.3734 | 0 | Close
6926 | 2 | 2 | CC Chg | 01:44:00 | 57:39:08 | 0.11104 | 3.6839 | 0.19244 | 13.87 | 0.19244 | 13.87 | 0 | 0 | 0.00070634 | 50.9 | 0.00070634 | 50.9 | 0 | 0 | 2023-04-06 03:24:07 | 0.00040906 | 9.2524 | 666.7467 | 0 | Close
6927 | 2 | 2 | CC Chg | 01:44:30 | 57:39:38 | 0.11103 | 3.684 | 0.19336 | 13.93 | 0.19336 | 13.93 | 0 | 0 | 0.00070975 | 51.15 | 0.00070975 | 51.15 | 0 | 0 | 2023-04-06 03:24:37 | 0.00040903 | 9.2527 | 666.7627 | 0 | Close
6928 | 2 | 2 | CC Chg | 01:45:00 | 57:40:08 | 0.11103 | 3.6841 | 0.19429 | 14 | 0.19429 | 14 | 0 | 0 | 0.00071316 | 51.39 | 0.00071316 | 51.39 | 0 | 0 | 2023-04-06 03:25:07 | 0.00040905 | 9.2524 | 666.7467 | 0 | Close
6929 | 2 | 2 | CC Chg | 01:45:30 | 57:40:38 | 0.11103 | 3.6843 | 0.19521 | 14.07 | 0.19521 | 14.07 | 0 | 0 | 0.00071656 | 51.64 | 0.00071656 | 51.64 | 0 | 0 | 2023-04-06 03:25:37 | 0.00040907 | 4.6263 | 333.3814 | 0 | Close
6930 | 2 | 2 | CC Chg | 01:46:00 | 57:41:08 | 0.11103 | 3.6845 | 0.19614 | 14.13 | 0.19614 | 14.13 | 0 | 0 | 0.00071997 | 51.88 | 0.00071997 | 51.88 | 0 | 0 | 2023-04-06 03:26:07 | 0.00040909 | 4.6261 | 333.3654 | 0 | Close
6931 | 2 | 2 | CC Chg | 01:46:30 | 57:41:38 | 0.11102 | 3.6846 | 0.19706 | 14.2 | 0.19706 | 14.2 | 0 | 0 | 0.00072338 | 52.13 | 0.00072338 | 52.13 | 0 | 0 | 2023-04-06 03:26:37 | 0.00040906 | 9.2527 | 666.7627 | 0 | Close
6932 | 2 | 2 | CC Chg | 01:47:00 | 57:42:08 | 0.11102 | 3.6846 | 0.19799 | 14.27 | 0.19799 | 14.27 | 0 | 0 | 0.00072679 | 52.37 | 0.00072679 | 52.37 | 0 | 0 | 2023-04-06 03:27:07 | 0.00040906 | 0 | 0 | 0 | Close
6933 | 2 | 2 | CC Chg | 01:47:30 | 57:42:38 | 0.11103 | 3.6848 | 0.19892 | 14.33 | 0.19892 | 14.33 | 0 | 0 | 0.0007302 | 52.62 | 0.0007302 | 52.62 | 0 | 0 | 2023-04-06 03:27:37 | 0.00040912 | 4.6263 | 333.3814 | 0 | Close
6934 | 2 | 2 | CC Chg | 01:48:00 | 57:43:08 | 0.11102 | 3.6848 | 0.19984 | 14.4 | 0.19984 | 14.4 | 0 | 0 | 0.00073361 | 52.87 | 0.00073361 | 52.87 | 0 | 0 | 2023-04-06 03:28:07 | 0.00040909 | 0 | 0 | 0 | Close
6935 | 2 | 2 | CC Chg | 01:48:30 | 57:43:38 | 0.11103 | 3.6849 | 0.20077 | 14.47 | 0.20077 | 14.47 | 0 | 0 | 0.00073702 | 53.11 | 0.00073702 | 53.11 | 0 | 0 | 2023-04-06 03:28:37 | 0.00040913 | 9.2529 | 666.7788 | 0 | Close
6936 | 2 | 2 | CC Chg | 01:49:00 | 57:44:08 | 0.11103 | 3.6851 | 0.20169 | 14.53 | 0.20169 | 14.53 | 0 | 0 | 0.00074043 | 53.36 | 0.00074043 | 53.36 | 0 | 0 | 2023-04-06 03:29:07 | 0.00040916 | 4.6261 | 333.3654 | 0 | Close
6937 | 2 | 2 | CC Chg | 01:49:30 | 57:44:38 | 0.11103 | 3.6852 | 0.20262 | 14.6 | 0.20262 | 14.6 | 0 | 0 | 0.00074384 | 53.6 | 0.00074384 | 53.6 | 0 | 0 | 2023-04-06 03:29:37 | 0.00040917 | 9.2522 | 666.7307 | 0 | Close
6938 | 2 | 2 | CC Chg | 01:50:00 | 57:45:08 | 0.11102 | 3.6855 | 0.20354 | 14.67 | 0.20354 | 14.67 | 0 | 0 | 0.00074725 | 53.85 | 0.00074725 | 53.85 | 0 | 0 | 2023-04-06 03:30:07 | 0.00040916 | 3.0842 | 222.2542 | 0 | Close
6939 | 2 | 2 | CC Chg | 01:50:30 | 57:45:38 | 0.11104 | 3.6856 | 0.20447 | 14.73 | 0.20447 | 14.73 | 0 | 0 | 0.00075066 | 54.09 | 0.00075066 | 54.09 | 0 | 0 | 2023-04-06 03:30:37 | 0.00040925 | 9.2527 | 666.7627 | 0 | Close
6940 | 2 | 2 | CC Chg | 01:51:00 | 57:46:08 | 0.11105 | 3.6858 | 0.20539 | 14.8 | 0.20539 | 14.8 | 0 | 0 | 0.00075407 | 54.34 | 0.00075407 | 54.34 | 0 | 0 | 2023-04-06 03:31:07 | 0.00040931 | 4.627 | 333.4294 | 0 | Close
6941 | 2 | 2 | CC Chg | 01:51:30 | 57:46:38 | 0.11105 | 3.6859 | 0.20632 | 14.87 | 0.20632 | 14.87 | 0 | 0 | 0.00075748 | 54.59 | 0.00075748 | 54.59 | 0 | 0 | 2023-04-06 03:31:37 | 0.00040932 | 9.2542 | 666.8748 | 0 | Close
6942 | 2 | 2 | CC Chg | 01:52:00 | 57:47:08 | 0.11106 | 3.686 | 0.20724 | 14.93 | 0.20724 | 14.93 | 0 | 0 | 0.00076089 | 54.83 | 0.00076089 | 54.83 | 0 | 0 | 2023-04-06 03:32:07 | 0.00040937 | 9.2542 | 666.8748 | 0 | Close
6943 | 2 | 2 | CC Chg | 01:52:30 | 57:47:38 | 0.11106 | 3.6861 | 0.20817 | 15 | 0.20817 | 15 | 0 | 0 | 0.0007643 | 55.08 | 0.0007643 | 55.08 | 0 | 0 | 2023-04-06 03:32:37 | 0.00040938 | 9.254 | 666.8588 | 0 | Close
6944 | 2 | 2 | CC Chg | 01:53:00 | 57:48:08 | 0.11104 | 3.6862 | 0.20909 | 15.07 | 0.20909 | 15.07 | 0 | 0 | 0.00076771 | 55.32 | 0.00076771 | 55.32 | 0 | 0 | 2023-04-06 03:33:07 | 0.00040932 | 9.254 | 666.8588 | 0 | Close
6945 | 2 | 2 | CC Chg | 01:53:30 | 57:48:38 | 0.11105 | 3.6863 | 0.21002 | 15.13 | 0.21002 | 15.13 | 0 | 0 | 0.00077113 | 55.57 | 0.00077113 | 55.57 | 0 | 0 | 2023-04-06 03:33:37 | 0.00040936 | 9.254 | 666.8588 | 0 | Close
6946 | 2 | 2 | CC Chg | 01:54:00 | 57:49:08 | 0.11105 | 3.6863 | 0.21094 | 15.2 | 0.21094 | 15.2 | 0 | 0 | 0.00077454 | 55.81 | 0.00077454 | 55.81 | 0 | 0 | 2023-04-06 03:34:07 | 0.00040936 | 0 | 0 | 0 | Close
6947 | 2 | 2 | CC Chg | 01:54:30 | 57:49:38 | 0.11105 | 3.6865 | 0.21187 | 15.27 | 0.21187 | 15.27 | 0 | 0 | 0.00077795 | 56.06 | 0.00077795 | 56.06 | 0 | 0 | 2023-04-06 03:34:37 | 0.00040939 | 4.6269 | 333.4214 | 0 | Close
6948 | 2 | 2 | CC Chg | 01:55:00 | 57:50:08 | 0.11105 | 3.6868 | 0.2128 | 15.33 | 0.2128 | 15.33 | 0 | 0 | 0.00078136 | 56.31 | 0.00078136 | 56.31 | 0 | 0 | 2023-04-06 03:35:07 | 0.00040942 | 3.0847 | 222.2916 | 0 | Close
6949 | 2 | 2 | CC Chg | 01:55:30 | 57:50:38 | 0.11106 | 3.6868 | 0.21372 | 15.4 | 0.21372 | 15.4 | 0 | 0 | 0.00078477 | 56.55 | 0.00078477 | 56.55 | 0 | 0 | 2023-04-06 03:35:37 | 0.00040946 | 0 | 0 | 0 | Close
6950 | 2 | 2 | CC Chg | 01:56:00 | 57:51:08 | 0.11105 | 3.687 | 0.21465 | 15.47 | 0.21465 | 15.47 | 0 | 0 | 0.00078818 | 56.8 | 0.00078818 | 56.8 | 0 | 0 | 2023-04-06 03:36:07 | 0.00040944 | 4.6271 | 333.4374 | 0 | Close
6951 | 2 | 2 | CC Chg | 01:56:30 | 57:51:38 | 0.11104 | 3.6871 | 0.21557 | 15.53 | 0.21557 | 15.53 | 0 | 0 | 0.0007916 | 57.04 | 0.0007916 | 57.04 | 0 | 0 | 2023-04-06 03:36:37 | 0.00040942 | 9.254 | 666.8588 | 0 | Close
6952 | 2 | 2 | CC Chg | 01:57:00 | 57:52:08 | 0.11105 | 3.6872 | 0.2165 | 15.6 | 0.2165 | 15.6 | 0 | 0 | 0.00079501 | 57.29 | 0.00079501 | 57.29 | 0 | 0 | 2023-04-06 03:37:07 | 0.00040946 | 9.254 | 666.8588 | 0 | Close
6953 | 2 | 2 | CC Chg | 01:57:30 | 57:52:38 | 0.11104 | 3.6873 | 0.21742 | 15.67 | 0.21742 | 15.67 | 0 | 0 | 0.00079842 | 57.54 | 0.00079842 | 57.54 | 0 | 0 | 2023-04-06 03:37:37 | 0.00040944 | 9.254 | 666.8588 | 0 | Close
6954 | 2 | 2 | CC Chg | 01:58:00 | 57:53:08 | 0.11105 | 3.6874 | 0.21835 | 15.73 | 0.21835 | 15.73 | 0 | 0 | 0.00080183 | 57.78 | 0.00080183 | 57.78 | 0 | 0 | 2023-04-06 03:38:07 | 0.00040949 | 9.254 | 666.8588 | 0 | Close
6955 | 2 | 2 | CC Chg | 01:58:30 | 57:53:38 | 0.11105 | 3.6875 | 0.21927 | 15.8 | 0.21927 | 15.8 | 0 | 0 | 0.00080524 | 58.03 | 0.00080524 | 58.03 | 0 | 0 | 2023-04-06 03:38:37 | 0.0004095 | 9.2538 | 666.8428 | 0 | Close
6956 | 2 | 2 | CC Chg | 01:59:00 | 57:54:08 | 0.11104 | 3.6876 | 0.2202 | 15.87 | 0.2202 | 15.87 | 0 | 0 | 0.00080866 | 58.27 | 0.00080866 | 58.27 | 0 | 0 | 2023-04-06 03:39:07 | 0.00040947 | 9.254 | 666.8588 | 0 | Close
6957 | 2 | 2 | CC Chg | 01:59:30 | 57:54:38 | 0.11105 | 3.6877 | 0.22112 | 15.93 | 0.22112 | 15.93 | 0 | 0 | 0.00081207 | 58.52 | 0.00081207 | 58.52 | 0 | 0 | 2023-04-06 03:39:37 | 0.00040952 | 9.2542 | 666.8748 | 0 | Close
6958 | 2 | 2 | CC Chg | 02:00:00 | 57:55:08 | 0.11104 | 3.6878 | 0.22205 | 16 | 0.22205 | 16 | 0 | 0 | 0.00081548 | 58.77 | 0.00081548 | 58.77 | 0 | 0 | 2023-04-06 03:40:07 | 0.00040949 | 9.254 | 666.8588 | 0 | Close
6959 | 2 | 2 | CC Chg | 02:00:30 | 57:55:38 | 0.11106 | 3.688 | 0.22297 | 16.07 | 0.22297 | 16.07 | 0 | 0 | 0.0008189 | 59.01 | 0.0008189 | 59.01 | 0 | 0 | 2023-04-06 03:40:37 | 0.00040959 | 4.6271 | 333.4374 | 0 | Close
6960 | 2 | 2 | CC Chg | 02:01:00 | 57:56:08 | 0.11106 | 3.6881 | 0.2239 | 16.13 | 0.2239 | 16.13 | 0 | 0 | 0.00082231 | 59.26 | 0.00082231 | 59.26 | 0 | 0 | 2023-04-06 03:41:07 | 0.0004096 | 9.254 | 666.8588 | 0 | Close
6961 | 2 | 2 | CC Chg | 02:01:30 | 57:56:38 | 0.11105 | 3.6883 | 0.22483 | 16.2 | 0.22483 | 16.2 | 0 | 0 | 0.00082572 | 59.5 | 0.00082572 | 59.5 | 0 | 0 | 2023-04-06 03:41:37 | 0.00040959 | 4.6272 | 333.4454 | 0 | Close
6962 | 2 | 2 | CC Chg | 02:02:00 | 57:57:08 | 0.11105 | 3.6885 | 0.22575 | 16.27 | 0.22575 | 16.27 | 0 | 0 | 0.00082913 | 59.75 | 0.00082913 | 59.75 | 0 | 0 | 2023-04-06 03:42:07 | 0.00040961 | 4.6271 | 333.4374 | 0 | Close
6963 | 2 | 2 | CC Chg | 02:02:30 | 57:57:38 | 0.11105 | 3.6886 | 0.22668 | 16.33 | 0.22668 | 16.33 | 0 | 0 | 0.00083255 | 59.99 | 0.00083255 | 59.99 | 0 | 0 | 2023-04-06 03:42:37 | 0.00040962 | 9.2538 | 666.8428 | 0 | Close
6964 | 2 | 2 | CC Chg | 02:03:00 | 57:58:08 | 0.11105 | 3.6887 | 0.2276 | 16.4 | 0.2276 | 16.4 | 0 | 0 | 0.00083596 | 60.24 | 0.00083596 | 60.24 | 0 | 0 | 2023-04-06 03:43:07 | 0.00040963 | 9.254 | 666.8588 | 0 | Close
6965 | 2 | 2 | CC Chg | 02:03:30 | 57:58:38 | 0.11104 | 3.6888 | 0.22853 | 16.47 | 0.22853 | 16.47 | 0 | 0 | 0.00083938 | 60.49 | 0.00083938 | 60.49 | 0 | 0 | 2023-04-06 03:43:37 | 0.0004096 | 9.2544 | 666.8909 | 0 | Close
6966 | 2 | 2 | CC Chg | 02:04:00 | 57:59:08 | 0.11105 | 3.6889 | 0.22945 | 16.53 | 0.22945 | 16.53 | 0 | 0 | 0.00084279 | 60.73 | 0.00084279 | 60.73 | 0 | 0 | 2023-04-06 03:44:07 | 0.00040965 | 9.2538 | 666.8428 | 0 | Close
6967 | 2 | 2 | CC Chg | 02:04:30 | 57:59:38 | 0.11105 | 3.689 | 0.23038 | 16.6 | 0.23038 | 16.6 | 0 | 0 | 0.0008462 | 60.98 | 0.0008462 | 60.98 | 0 | 0 | 2023-04-06 03:44:37 | 0.00040966 | 9.254 | 666.8588 | 0 | Close
6968 | 2 | 2 | CC Chg | 02:05:00 | 58:00:08 | 0.11105 | 3.6891 | 0.2313 | 16.67 | 0.2313 | 16.67 | 0 | 0 | 0.00084962 | 61.22 | 0.00084962 | 61.22 | 0 | 0 | 2023-04-06 03:45:07 | 0.00040967 | 9.2538 | 666.8428 | 0 | Close
6969 | 2 | 2 | CC Chg | 02:05:30 | 58:00:38 | 0.11105 | 3.6892 | 0.23223 | 16.73 | 0.23223 | 16.73 | 0 | 0 | 0.00085303 | 61.47 | 0.00085303 | 61.47 | 0 | 0 | 2023-04-06 03:45:37 | 0.00040969 | 9.2538 | 666.8428 | 0 | Close
6970 | 2 | 2 | CC Chg | 02:06:00 | 58:01:08 | 0.11104 | 3.6892 | 0.23315 | 16.8 | 0.23315 | 16.8 | 0 | 0 | 0.00085644 | 61.72 | 0.00085644 | 61.72 | 0 | 0 | 2023-04-06 03:46:07 | 0.00040965 | 0 | 0 | 0 | Close
6971 | 2 | 2 | CC Chg | 02:06:30 | 58:01:38 | 0.11103 | 3.6894 | 0.23408 | 16.87 | 0.23408 | 16.87 | 0 | 0 | 0.00085986 | 61.96 | 0.00085986 | 61.96 | 0 | 0 | 2023-04-06 03:46:37 | 0.00040963 | 4.6261 | 333.3654 | 0 | Close
6972 | 2 | 2 | CC Chg | 02:07:00 | 58:02:08 | 0.11102 | 3.6895 | 0.235 | 16.93 | 0.235 | 16.93 | 0 | 0 | 0.00086327 | 62.21 | 0.00086327 | 62.21 | 0 | 0 | 2023-04-06 03:47:07 | 0.00040961 | 9.2522 | 666.7307 | 0 | Close
6973 | 2 | 2 | CC Chg | 02:07:30 | 58:02:38 | 0.11102 | 3.6896 | 0.23593 | 17 | 0.23593 | 17 | 0 | 0 | 0.00086668 | 62.45 | 0.00086668 | 62.45 | 0 | 0 | 2023-04-06 03:47:37 | 0.00040962 | 9.2522 | 666.7307 | 0 | Close
6974 | 2 | 2 | CC Chg | 02:08:00 | 58:03:08 | 0.11103 | 3.6898 | 0.23685 | 17.07 | 0.23685 | 17.07 | 0 | 0 | 0.0008701 | 62.7 | 0.0008701 | 62.7 | 0 | 0 | 2023-04-06 03:48:07 | 0.00040968 | 4.6261 | 333.3654 | 0 | Close
6975 | 2 | 2 | CC Chg | 02:08:30 | 58:03:38 | 0.11105 | 3.6899 | 0.23778 | 17.13 | 0.23778 | 17.13 | 0 | 0 | 0.00087351 | 62.95 | 0.00087351 | 62.95 | 0 | 0 | 2023-04-06 03:48:37 | 0.00040976 | 9.2524 | 666.7467 | 0 | Close
6976 | 2 | 2 | CC Chg | 02:09:00 | 58:04:08 | 0.11104 | 3.6899 | 0.23871 | 17.2 | 0.23871 | 17.2 | 0 | 0 | 0.00087693 | 63.19 | 0.00087693 | 63.19 | 0 | 0 | 2023-04-06 03:49:07 | 0.00040973 | 0 | 0 | 0 | Close
6977 | 2 | 2 | CC Chg | 02:09:30 | 58:04:38 | 0.11102 | 3.69 | 0.23963 | 17.27 | 0.23963 | 17.27 | 0 | 0 | 0.00088034 | 63.44 | 0.00088034 | 63.44 | 0 | 0 | 2023-04-06 03:49:37 | 0.00040966 | 9.2524 | 666.7467 | 0 | Close
6978 | 2 | 2 | CC Chg | 02:10:00 | 58:05:08 | 0.11103 | 3.6901 | 0.24056 | 17.33 | 0.24056 | 17.33 | 0 | 0 | 0.00088375 | 63.68 | 0.00088375 | 63.68 | 0 | 0 | 2023-04-06 03:50:07 | 0.00040971 | 9.2522 | 666.7307 | 0 | Close
6979 | 2 | 2 | CC Chg | 02:10:30 | 58:05:38 | 0.11103 | 3.6902 | 0.24148 | 17.4 | 0.24148 | 17.4 | 0 | 0 | 0.00088717 | 63.93 | 0.00088717 | 63.93 | 0 | 0 | 2023-04-06 03:50:37 | 0.00040972 | 9.2524 | 666.7467 | 0 | Close
6980 | 2 | 2 | CC Chg | 02:11:00 | 58:06:08 | 0.11103 | 3.6903 | 0.24241 | 17.47 | 0.24241 | 17.47 | 0 | 0 | 0.00089058 | 64.18 | 0.00089058 | 64.18 | 0 | 0 | 2023-04-06 03:51:07 | 0.00040973 | 9.2518 | 666.6987 | 0 | Close
6981 | 2 | 2 | CC Chg | 02:11:30 | 58:06:38 | 0.11103 | 3.6905 | 0.24333 | 17.53 | 0.24333 | 17.53 | 0 | 0 | 0.000894 | 64.42 | 0.000894 | 64.42 | 0 | 0 | 2023-04-06 03:51:37 | 0.00040976 | 4.626 | 333.3574 | 0 | Close
6982 | 2 | 2 | CC Chg | 02:12:00 | 58:07:08 | 0.11101 | 3.6907 | 0.24426 | 17.6 | 0.24426 | 17.6 | 0 | 0 | 0.00089741 | 64.67 | 0.00089741 | 64.67 | 0 | 0 | 2023-04-06 03:52:07 | 0.0004097 | 4.626 | 333.3574 | 0 | Close
6983 | 2 | 2 | CC Chg | 02:12:30 | 58:07:38 | 0.11104 | 3.6909 | 0.24518 | 17.67 | 0.24518 | 17.67 | 0 | 0 | 0.00090083 | 64.92 | 0.00090083 | 64.92 | 0 | 0 | 2023-04-06 03:52:37 | 0.00040984 | 4.6264 | 333.3894 | 0 | Close
6984 | 2 | 2 | CC Chg | 02:13:00 | 58:08:08 | 0.11104 | 3.6911 | 0.24611 | 17.73 | 0.24611 | 17.73 | 0 | 0 | 0.00090424 | 65.16 | 0.00090424 | 65.16 | 0 | 0 | 2023-04-06 03:53:07 | 0.00040986 | 4.6266 | 333.3974 | 0 | Close
6985 | 2 | 2 | CC Chg | 02:13:30 | 58:08:38 | 0.11105 | 3.6911 | 0.24703 | 17.8 | 0.24703 | 17.8 | 0 | 0 | 0.00090766 | 65.41 | 0.00090766 | 65.41 | 0 | 0 | 2023-04-06 03:53:37 | 0.0004099 | 0 | 0 | 0 | Close
6986 | 2 | 2 | CC Chg | 02:14:00 | 58:09:08 | 0.11103 | 3.6913 | 0.24796 | 17.87 | 0.24796 | 17.87 | 0 | 0 | 0.00091107 | 65.65 | 0.00091107 | 65.65 | 0 | 0 | 2023-04-06 03:54:07 | 0.00040985 | 4.6267 | 333.4054 | 0 | Close
6987 | 2 | 2 | CC Chg | 02:14:30 | 58:09:38 | 0.11104 | 3.6913 | 0.24888 | 17.93 | 0.24888 | 17.93 | 0 | 0 | 0.00091449 | 65.9 | 0.00091449 | 65.9 | 0 | 0 | 2023-04-06 03:54:37 | 0.00040988 | 0 | 0 | 0 | Close
6988 | 2 | 2 | CC Chg | 02:15:00 | 58:10:08 | 0.11104 | 3.6914 | 0.24981 | 18 | 0.24981 | 18 | 0 | 0 | 0.0009179 | 66.15 | 0.0009179 | 66.15 | 0 | 0 | 2023-04-06 03:55:07 | 0.00040989 | 9.2531 | 666.7948 | 0 | Close
6989 | 2 | 2 | CC Chg | 02:15:30 | 58:10:38 | 0.11105 | 3.6915 | 0.25073 | 18.07 | 0.25073 | 18.07 | 0 | 0 | 0.00092132 | 66.39 | 0.00092132 | 66.39 | 0 | 0 | 2023-04-06 03:55:37 | 0.00040994 | 9.2531 | 666.7948 | 0 | Close
6990 | 2 | 2 | CC Chg | 02:16:00 | 58:11:08 | 0.11105 | 3.6917 | 0.25166 | 18.13 | 0.25166 | 18.13 | 0 | 0 | 0.00092474 | 66.64 | 0.00092474 | 66.64 | 0 | 0 | 2023-04-06 03:56:07 | 0.00040996 | 4.6269 | 333.4214 | 0 | Close
6991 | 2 | 2 | CC Chg | 02:16:30 | 58:11:38 | 0.11104 | 3.6918 | 0.25258 | 18.2 | 0.25258 | 18.2 | 0 | 0 | 0.00092815 | 66.88 | 0.00092815 | 66.88 | 0 | 0 | 2023-04-06 03:56:37 | 0.00040994 | 9.2531 | 666.7948 | 0 | Close
6992 | 2 | 2 | CC Chg | 02:17:00 | 58:12:08 | 0.11105 | 3.6918 | 0.25351 | 18.27 | 0.25351 | 18.27 | 0 | 0 | 0.00093157 | 67.13 | 0.00093157 | 67.13 | 0 | 0 | 2023-04-06 03:57:07 | 0.00040997 | 0 | 0 | 0 | Close
6993 | 2 | 2 | CC Chg | 02:17:30 | 58:12:38 | 0.11104 | 3.6921 | 0.25444 | 18.34 | 0.25444 | 18.34 | 0 | 0 | 0.00093498 | 67.38 | 0.00093498 | 67.38 | 0 | 0 | 2023-04-06 03:57:37 | 0.00040997 | 3.0844 | 222.2703 | 0 | Close
6994 | 2 | 2 | CC Chg | 02:18:00 | 58:13:08 | 0.11103 | 3.6922 | 0.25536 | 18.4 | 0.25536 | 18.4 | 0 | 0 | 0.0009384 | 67.62 | 0.0009384 | 67.62 | 0 | 0 | 2023-04-06 03:58:07 | 0.00040994 | 9.2533 | 666.8108 | 0 | Close
6995 | 2 | 2 | CC Chg | 02:18:30 | 58:13:38 | 0.11104 | 3.6924 | 0.25629 | 18.47 | 0.25629 | 18.47 | 0 | 0 | 0.00094182 | 67.87 | 0.00094182 | 67.87 | 0 | 0 | 2023-04-06 03:58:37 | 0.00041 | 4.6267 | 333.4054 | 0 | Close
6996 | 2 | 2 | CC Chg | 02:19:00 | 58:14:08 | 0.11105 | 3.6925 | 0.25721 | 18.54 | 0.25721 | 18.54 | 0 | 0 | 0.00094523 | 68.12 | 0.00094523 | 68.12 | 0 | 0 | 2023-04-06 03:59:07 | 0.00041005 | 9.2533 | 666.8108 | 0 | Close
6997 | 2 | 2 | CC Chg | 02:19:30 | 58:14:38 | 0.11105 | 3.6926 | 0.25814 | 18.6 | 0.25814 | 18.6 | 0 | 0 | 0.00094865 | 68.36 | 0.00094865 | 68.36 | 0 | 0 | 2023-04-06 03:59:37 | 0.00041006 | 9.2538 | 666.8428 | 0 | Close
6998 | 2 | 2 | CC Chg | 02:20:00 | 58:15:08 | 0.11104 | 3.6928 | 0.25906 | 18.67 | 0.25906 | 18.67 | 0 | 0 | 0.00095207 | 68.61 | 0.00095207 | 68.61 | 0 | 0 | 2023-04-06 04:00:07 | 0.00041005 | 4.6266 | 333.3974 | 0 | Close
6999 | 2 | 2 | CC Chg | 02:20:30 | 58:15:38 | 0.11105 | 3.6928 | 0.25999 | 18.74 | 0.25999 | 18.74 | 0 | 0 | 0.00095549 | 68.85 | 0.00095549 | 68.85 | 0 | 0 | 2023-04-06 04:00:37 | 0.00041009 | 0 | 0 | 0 | Close
7000 | 2 | 2 | CC Chg | 02:21:00 | 58:16:08 | 0.11103 | 3.6929 | 0.26091 | 18.8 | 0.26091 | 18.8 | 0 | 0 | 0.0009589 | 69.1 | 0.0009589 | 69.1 | 0 | 0 | 2023-04-06 04:01:07 | 0.00041002 | 9.2533 | 666.8108 | 0 | Close
7001 | 2 | 2 | CC Chg | 02:21:30 | 58:16:38 | 0.11105 | 3.693 | 0.26184 | 18.87 | 0.26184 | 18.87 | 0 | 0 | 0.00096232 | 69.35 | 0.00096232 | 69.35 | 0 | 0 | 2023-04-06 04:01:37 | 0.00041011 | 9.2536 | 666.8268 | 0 | Close
7002 | 2 | 2 | CC Chg | 02:22:00 | 58:17:08 | 0.11105 | 3.6931 | 0.26276 | 18.94 | 0.26276 | 18.94 | 0 | 0 | 0.00096574 | 69.59 | 0.00096574 | 69.59 | 0 | 0 | 2023-04-06 04:02:07 | 0.00041012 | 9.2533 | 666.8108 | 0 | Close
7003 | 2 | 2 | CC Chg | 02:22:30 | 58:17:38 | 0.11103 | 3.6933 | 0.26369 | 19 | 0.26369 | 19 | 0 | 0 | 0.00096915 | 69.84 | 0.00096915 | 69.84 | 0 | 0 | 2023-04-06 04:02:37 | 0.00041007 | 4.6267 | 333.4054 | 0 | Close
7004 | 2 | 2 | CC Chg | 02:23:00 | 58:18:08 | 0.11104 | 3.6934 | 0.26461 | 19.07 | 0.26461 | 19.07 | 0 | 0 | 0.00097257 | 70.09 | 0.00097257 | 70.09 | 0 | 0 | 2023-04-06 04:03:07 | 0.00041012 | 9.2533 | 666.8108 | 0 | Close
7005 | 2 | 2 | CC Chg | 02:23:30 | 58:18:38 | 0.11105 | 3.6935 | 0.26554 | 19.14 | 0.26554 | 19.14 | 0 | 0 | 0.00097599 | 70.33 | 0.00097599 | 70.33 | 0 | 0 | 2023-04-06 04:03:37 | 0.00041016 | 9.2538 | 666.8428 | 0 | Close
7006 | 2 | 2 | CC Chg | 02:24:00 | 58:19:08 | 0.11104 | 3.6937 | 0.26646 | 19.2 | 0.26646 | 19.2 | 0 | 0 | 0.00097941 | 70.58 | 0.00097941 | 70.58 | 0 | 0 | 2023-04-06 04:04:07 | 0.00041015 | 4.6267 | 333.4054 | 0 | Close
7007 | 2 | 2 | CC Chg | 02:24:30 | 58:19:38 | 0.11104 | 3.6938 | 0.26739 | 19.27 | 0.26739 | 19.27 | 0 | 0 | 0.00098283 | 70.82 | 0.00098283 | 70.82 | 0 | 0 | 2023-04-06 04:04:37 | 0.00041016 | 9.2533 | 666.8108 | 0 | Close
7008 | 2 | 2 | CC Chg | 02:25:00 | 58:20:08 | 0.11103 | 3.694 | 0.26832 | 19.34 | 0.26832 | 19.34 | 0 | 0 | 0.00098624 | 71.07 | 0.00098624 | 71.07 | 0 | 0 | 2023-04-06 04:05:07 | 0.00041014 | 4.6267 | 333.4054 | 0 | Close
7009 | 2 | 2 | CC Chg | 02:25:30 | 58:20:38 | 0.11104 | 3.694 | 0.26924 | 19.4 | 0.26924 | 19.4 | 0 | 0 | 0.00098966 | 71.32 | 0.00098966 | 71.32 | 0 | 0 | 2023-04-06 04:05:37 | 0.00041018 | 0 | 0 | 0 | Close
7010 | 2 | 2 | CC Chg | 02:26:00 | 58:21:08 | 0.11104 | 3.6941 | 0.27017 | 19.47 | 0.27017 | 19.47 | 0 | 0 | 0.00099308 | 71.56 | 0.00099308 | 71.56 | 0 | 0 | 2023-04-06 04:06:07 | 0.00041019 | 9.2531 | 666.7948 | 0 | Close
7011 | 2 | 2 | CC Chg | 02:26:30 | 58:21:38 | 0.11105 | 3.6943 | 0.27109 | 19.54 | 0.27109 | 19.54 | 0 | 0 | 0.0009965 | 71.81 | 0.0009965 | 71.81 | 0 | 0 | 2023-04-06 04:06:37 | 0.00041025 | 4.6267 | 333.4054 | 0 | Close
7012 | 2 | 2 | CC Chg | 02:27:00 | 58:22:08 | 0.11103 | 3.6943 | 0.27202 | 19.6 | 0.27202 | 19.6 | 0 | 0 | 0.00099992 | 72.06 | 0.00099992 | 72.06 | 0 | 0 | 2023-04-06 04:07:07 | 0.00041018 | 0 | 0 | 0 | Close
7013 | 2 | 2 | CC Chg | 02:27:30 | 58:22:38 | 0.11103 | 3.6943 | 0.27294 | 19.67 | 0.27294 | 19.67 | 0 | 0 | 0.00100334 | 72.3 | 0.00100334 | 72.3 | 0 | 0 | 2023-04-06 04:07:37 | 0.00041018 | 0 | 0 | 0 | Close
7014 | 2 | 2 | CC Chg | 02:28:00 | 58:23:08 | 0.11102 | 3.6945 | 0.27387 | 19.74 | 0.27387 | 19.74 | 0 | 0 | 0.00100675 | 72.55 | 0.00100675 | 72.55 | 0 | 0 | 2023-04-06 04:08:07 | 0.00041016 | 4.6261 | 333.3654 | 0 | Close
7015 | 2 | 2 | CC Chg | 02:28:30 | 58:23:38 | 0.11103 | 3.6946 | 0.27479 | 19.8 | 0.27479 | 19.8 | 0 | 0 | 0.00101017 | 72.79 | 0.00101017 | 72.79 | 0 | 0 | 2023-04-06 04:08:37 | 0.00041021 | 9.2516 | 666.6827 | 0 | Close
7016 | 2 | 2 | CC Chg | 02:29:00 | 58:24:08 | 0.11101 | 3.6947 | 0.27572 | 19.87 | 0.27572 | 19.87 | 0 | 0 | 0.00101359 | 73.04 | 0.00101359 | 73.04 | 0 | 0 | 2023-04-06 04:09:07 | 0.00041015 | 9.252 | 666.7147 | 0 | Close
7017 | 2 | 2 | CC Chg | 02:29:30 | 58:24:38 | 0.11101 | 3.6949 | 0.27664 | 19.94 | 0.27664 | 19.94 | 0 | 0 | 0.00101701 | 73.29 | 0.00101701 | 73.29 | 0 | 0 | 2023-04-06 04:09:37 | 0.00041017 | 4.6259 | 333.3493 | 0 | Close
7018 | 2 | 2 | CC Chg | 02:30:00 | 58:25:08 | 0.11102 | 3.6949 | 0.27757 | 20 | 0.27757 | 20 | 0 | 0 | 0.00102043 | 73.53 | 0.00102043 | 73.53 | 0 | 0 | 2023-04-06 04:10:07 | 0.00041021 | 0 | 0 | 0 | Close
7019 | 2 | 2 | CC Chg | 02:30:30 | 58:25:38 | 0.11101 | 3.6951 | 0.27849 | 20.07 | 0.27849 | 20.07 | 0 | 0 | 0.00102384 | 73.78 | 0.00102384 | 73.78 | 0 | 0 | 2023-04-06 04:10:37 | 0.00041019 | 4.626 | 333.3574 | 0 | Close
7020 | 2 | 2 | CC Chg | 02:31:00 | 58:26:08 | 0.11102 | 3.6953 | 0.27942 | 20.14 | 0.27942 | 20.14 | 0 | 0 | 0.00102726 | 74.03 | 0.00102726 | 74.03 | 0 | 0 | 2023-04-06 04:11:07 | 0.00041025 | 4.626 | 333.3574 | 0 | Close
7021 | 2 | 2 | CC Chg | 02:31:30 | 58:26:38 | 0.11102 | 3.6954 | 0.28034 | 20.2 | 0.28034 | 20.2 | 0 | 0 | 0.00103068 | 74.27 | 0.00103068 | 74.27 | 0 | 0 | 2023-04-06 04:11:37 | 0.00041026 | 9.2516 | 666.6827 | 0 | Close
7022 | 2 | 2 | CC Chg | 02:32:00 | 58:27:08 | 0.11102 | 3.6956 | 0.28127 | 20.27 | 0.28127 | 20.27 | 0 | 0 | 0.0010341 | 74.52 | 0.0010341 | 74.52 | 0 | 0 | 2023-04-06 04:12:07 | 0.00041029 | 4.626 | 333.3574 | 0 | Close
7023 | 2 | 2 | CC Chg | 02:32:30 | 58:27:38 | 0.11102 | 3.6957 | 0.28219 | 20.34 | 0.28219 | 20.34 | 0 | 0 | 0.00103752 | 74.77 | 0.00103752 | 74.77 | 0 | 0 | 2023-04-06 04:12:37 | 0.0004103 | 9.252 | 666.7147 | 0 | Close
7024 | 2 | 2 | CC Chg | 02:33:00 | 58:28:08 | 0.11103 | 3.6958 | 0.28312 | 20.4 | 0.28312 | 20.4 | 0 | 0 | 0.00104094 | 75.01 | 0.00104094 | 75.01 | 0 | 0 | 2023-04-06 04:13:07 | 0.00041034 | 9.252 | 666.7147 | 0 | Close
7025 | 2 | 2 | CC Chg | 02:33:30 | 58:28:38 | 0.11101 | 3.6959 | 0.28404 | 20.47 | 0.28404 | 20.47 | 0 | 0 | 0.00104436 | 75.26 | 0.00104436 | 75.26 | 0 | 0 | 2023-04-06 04:13:37 | 0.00041028 | 9.2518 | 666.6987 | 0 | Close
7026 | 2 | 2 | CC Chg | 02:34:00 | 58:29:08 | 0.11102 | 3.696 | 0.28497 | 20.54 | 0.28497 | 20.54 | 0 | 0 | 0.00104778 | 75.5 | 0.00104778 | 75.5 | 0 | 0 | 2023-04-06 04:14:07 | 0.00041033 | 9.2518 | 666.6987 | 0 | Close
7027 | 2 | 2 | CC Chg | 02:34:30 | 58:29:38 | 0.11103 | 3.696 | 0.28589 | 20.6 | 0.28589 | 20.6 | 0 | 0 | 0.0010512 | 75.75 | 0.0010512 | 75.75 | 0 | 0 | 2023-04-06 04:14:37 | 0.00041037 | 0 | 0 | 0 | Close
7028 | 2 | 2 | CC Chg | 02:35:00 | 58:30:08 | 0.11103 | 3.6963 | 0.28682 | 20.67 | 0.28682 | 20.67 | 0 | 0 | 0.00105462 | 76 | 0.00105462 | 76 | 0 | 0 | 2023-04-06 04:15:07 | 0.0004104 | 3.0839 | 222.2329 | 0 | Close
7029 | 2 | 2 | CC Chg | 02:35:30 | 58:30:38 | 0.11102 | 3.6963 | 0.28774 | 20.74 | 0.28774 | 20.74 | 0 | 0 | 0.00105804 | 76.24 | 0.00105804 | 76.24 | 0 | 0 | 2023-04-06 04:15:37 | 0.00041036 | 0 | 0 | 0 | Close
7030 | 2 | 2 | CC Chg | 02:36:00 | 58:31:08 | 0.11103 | 3.6965 | 0.28867 | 20.8 | 0.28867 | 20.8 | 0 | 0 | 0.00106146 | 76.49 | 0.00106146 | 76.49 | 0 | 0 | 2023-04-06 04:16:07 | 0.00041042 | 4.626 | 333.3574 | 0 | Close
7031 | 2 | 2 | CC Chg | 02:36:30 | 58:31:38 | 0.11103 | 3.6966 | 0.2896 | 20.87 | 0.2896 | 20.87 | 0 | 0 | 0.00106488 | 76.74 | 0.00106488 | 76.74 | 0 | 0 | 2023-04-06 04:16:37 | 0.00041043 | 9.2522 | 666.7307 | 0 | Close
7032 | 2 | 2 | CC Chg | 02:37:00 | 58:32:08 | 0.11103 | 3.6968 | 0.29052 | 20.94 | 0.29052 | 20.94 | 0 | 0 | 0.0010683 | 76.98 | 0.0010683 | 76.98 | 0 | 0 | 2023-04-06 04:17:07 | 0.00041046 | 4.6261 | 333.3654 | 0 | Close
7033 | 2 | 2 | CC Chg | 02:37:30 | 58:32:38 | 0.11102 | 3.6969 | 0.29145 | 21 | 0.29145 | 21 | 0 | 0 | 0.00107172 | 77.23 | 0.00107172 | 77.23 | 0 | 0 | 2023-04-06 04:17:37 | 0.00041043 | 9.2518 | 666.6987 | 0 | Close
7034 | 2 | 2 | CC Chg | 02:38:00 | 58:33:08 | 0.11103 | 3.697 | 0.29237 | 21.07 | 0.29237 | 21.07 | 0 | 0 | 0.00107514 | 77.48 | 0.00107514 | 77.48 | 0 | 0 | 2023-04-06 04:18:07 | 0.00041048 | 9.2524 | 666.7467 | 0 | Close
7035 | 2 | 2 | CC Chg | 02:38:30 | 58:33:38 | 0.11103 | 3.6972 | 0.2933 | 21.14 | 0.2933 | 21.14 | 0 | 0 | 0.00107856 | 77.72 | 0.00107856 | 77.72 | 0 | 0 | 2023-04-06 04:18:37 | 0.0004105 | 4.6259 | 333.3493 | 0 | Close
7036 | 2 | 2 | CC Chg | 02:39:00 | 58:34:08 | 0.11103 | 3.6973 | 0.29422 | 21.2 | 0.29422 | 21.2 | 0 | 0 | 0.00108198 | 77.97 | 0.00108198 | 77.97 | 0 | 0 | 2023-04-06 04:19:07 | 0.00041051 | 9.2522 | 666.7307 | 0 | Close
7037 | 2 | 2 | CC Chg | 02:39:30 | 58:34:38 | 0.11102 | 3.6974 | 0.29515 | 21.27 | 0.29515 | 21.27 | 0 | 0 | 0.0010854 | 78.22 | 0.0010854 | 78.22 | 0 | 0 | 2023-04-06 04:19:37 | 0.00041049 | 9.2522 | 666.7307 | 0 | Close
7038 | 2 | 2 | CC Chg | 02:40:00 | 58:35:08 | 0.11102 | 3.6974 | 0.29607 | 21.34 | 0.29607 | 21.34 | 0 | 0 | 0.00108882 | 78.46 | 0.00108882 | 78.46 | 0 | 0 | 2023-04-06 04:20:07 | 0.00041049 | 0 | 0 | 0 | Close
7039 | 2 | 2 | CC Chg | 02:40:30 | 58:35:38 | 0.11102 | 3.6975 | 0.297 | 21.4 | 0.297 | 21.4 | 0 | 0 | 0.00109224 | 78.71 | 0.00109224 | 78.71 | 0 | 0 | 2023-04-06 04:20:37 | 0.0004105 | 9.2522 | 666.7307 | 0 | Close
7040 | 2 | 2 | CC Chg | 02:41:00 | 58:36:08 | 0.11103 | 3.6977 | 0.29792 | 21.47 | 0.29792 | 21.47 | 0 | 0 | 0.00109566 | 78.96 | 0.00109566 | 78.96 | 0 | 0 | 2023-04-06 04:21:07 | 0.00041056 | 4.6261 | 333.3654 | 0 | Close
7041 | 2 | 2 | CC Chg | 02:41:30 | 58:36:38 | 0.11103 | 3.6978 | 0.29885 | 21.54 | 0.29885 | 21.54 | 0 | 0 | 0.00109909 | 79.2 | 0.00109909 | 79.2 | 0 | 0 | 2023-04-06 04:21:37 | 0.00041057 | 9.2527 | 666.7627 | 0 | Close
7042 | 2 | 2 | CC Chg | 02:42:00 | 58:37:08 | 0.11103 | 3.6981 | 0.29977 | 21.6 | 0.29977 | 21.6 | 0 | 0 | 0.00110251 | 79.45 | 0.00110251 | 79.45 | 0 | 0 | 2023-04-06 04:22:07 | 0.0004106 | 3.0841 | 222.2436 | 0 | Close
7043 | 2 | 2 | CC Chg | 02:42:30 | 58:37:38 | 0.11102 | 3.6982 | 0.3007 | 21.67 | 0.3007 | 21.67 | 0 | 0 | 0.00110593 | 79.7 | 0.00110593 | 79.7 | 0 | 0 | 2023-04-06 04:22:37 | 0.00041057 | 9.252 | 666.7147 | 0 | Close
7044 | 2 | 2 | CC Chg | 02:43:00 | 58:38:08 | 0.11103 | 3.6983 | 0.30162 | 21.74 | 0.30162 | 21.74 | 0 | 0 | 0.00110935 | 79.94 | 0.00110935 | 79.94 | 0 | 0 | 2023-04-06 04:23:07 | 0.00041062 | 9.2524 | 666.7467 | 0 | Close
7045 | 2 | 2 | CC Chg | 02:43:30 | 58:38:38 | 0.11101 | 3.6984 | 0.30255 | 21.8 | 0.30255 | 21.8 | 0 | 0 | 0.00111277 | 80.19 | 0.00111277 | 80.19 | 0 | 0 | 2023-04-06 04:23:37 | 0.00041056 | 9.252 | 666.7147 | 0 | Close
7046 | 2 | 2 | CC Chg | 02:44:00 | 58:39:08 | 0.11102 | 3.6986 | 0.30347 | 21.87 | 0.30347 | 21.87 | 0 | 0 | 0.00111619 | 80.43 | 0.00111619 | 80.43 | 0 | 0 | 2023-04-06 04:24:07 | 0.00041062 | 4.6261 | 333.3654 | 0 | Close
7047 | 2 | 2 | CC Chg | 02:44:30 | 58:39:38 | 0.11103 | 3.6986 | 0.3044 | 21.94 | 0.3044 | 21.94 | 0 | 0 | 0.00111962 | 80.68 | 0.00111962 | 80.68 | 0 | 0 | 2023-04-06 04:24:37 | 0.00041066 | 0 | 0 | 0 | Close
7048 | 2 | 2 | CC Chg | 02:45:00 | 58:40:08 | 0.11102 | 3.6987 | 0.30532 | 22 | 0.30532 | 22 | 0 | 0 | 0.00112304 | 80.93 | 0.00112304 | 80.93 | 0 | 0 | 2023-04-06 04:25:07 | 0.00041063 | 9.252 | 666.7147 | 0 | Close
7049 | 2 | 2 | CC Chg | 02:45:30 | 58:40:38 | 0.11102 | 3.6988 | 0.30625 | 22.07 | 0.30625 | 22.07 | 0 | 0 | 0.00112646 | 81.17 | 0.00112646 | 81.17 | 0 | 0 | 2023-04-06 04:25:37 | 0.00041064 | 9.2518 | 666.6987 | 0 | Close
7050 | 2 | 2 | CC Chg | 02:46:00 | 58:41:08 | 0.11102 | 3.699 | 0.30717 | 22.14 | 0.30717 | 22.14 | 0 | 0 | 0.00112988 | 81.42 | 0.00112988 | 81.42 | 0 | 0 | 2023-04-06 04:26:07 | 0.00041066 | 4.6262 | 333.3734 | 0 | Close
7051 | 2 | 2 | CC Chg | 02:46:30 | 58:41:38 | 0.11103 | 3.6991 | 0.3081 | 22.2 | 0.3081 | 22.2 | 0 | 0 | 0.0011333 | 81.67 | 0.0011333 | 81.67 | 0 | 0 | 2023-04-06 04:26:37 | 0.00041071 | 9.2524 | 666.7467 | 0 | Close
7052 | 2 | 2 | CC Chg | 02:47:00 | 58:42:08 | 0.11103 | 3.6993 | 0.30902 | 22.27 | 0.30902 | 22.27 | 0 | 0 | 0.00113673 | 81.91 | 0.00113673 | 81.91 | 0 | 0 | 2023-04-06 04:27:07 | 0.00041073 | 4.6264 | 333.3894 | 0 | Close
7053 | 2 | 2 | CC Chg | 02:47:30 | 58:42:38 | 0.11103 | 3.6994 | 0.30995 | 22.34 | 0.30995 | 22.34 | 0 | 0 | 0.00114015 | 82.16 | 0.00114015 | 82.16 | 0 | 0 | 2023-04-06 04:27:37 | 0.00041074 | 9.2531 | 666.7948 | 0 | Close
7054 | 2 | 2 | CC Chg | 02:48:00 | 58:43:08 | 0.11102 | 3.6996 | 0.31088 | 22.4 | 0.31088 | 22.4 | 0 | 0 | 0.00114357 | 82.41 | 0.00114357 | 82.41 | 0 | 0 | 2023-04-06 04:28:07 | 0.00041073 | 4.6264 | 333.3894 | 0 | Close
7055 | 2 | 2 | CC Chg | 02:48:30 | 58:43:38 | 0.11103 | 3.6997 | 0.3118 | 22.47 | 0.3118 | 22.47 | 0 | 0 | 0.001147 | 82.65 | 0.001147 | 82.65 | 0 | 0 | 2023-04-06 04:28:37 | 0.00041078 | 9.2524 | 666.7467 | 0 | Close
7056 | 2 | 2 | CC Chg | 02:49:00 | 58:44:08 | 0.11103 | 3.6999 | 0.31273 | 22.54 | 0.31273 | 22.54 | 0 | 0 | 0.00115042 | 82.9 | 0.00115042 | 82.9 | 0 | 0 | 2023-04-06 04:29:07 | 0.0004108 | 4.6263 | 333.3814 | 0 | Close
7057 | 2 | 2 | CC Chg | 02:49:30 | 58:44:38 | 0.11102 | 3.6997 | 0.31365 | 22.6 | 0.31365 | 22.6 | 0 | 0 | 0.00115384 | 83.15 | 0.00115384 | 83.15 | 0 | 0 | 2023-04-06 04:29:37 | 0.00041074 | -4.6261 | -333.3654 | 0 | Close
7058 | 2 | 2 | CC Chg | 02:50:00 | 58:45:08 | 0.11102 | 3.7 | 0.31458 | 22.67 | 0.31458 | 22.67 | 0 | 0 | 0.00115727 | 83.39 | 0.00115727 | 83.39 | 0 | 0 | 2023-04-06 04:30:07 | 0.00041077 | 3.0838 | 222.2222 | 0 | Close
7059 | 2 | 2 | CC Chg | 02:50:30 | 58:45:38 | 0.11102 | 3.7 | 0.3155 | 22.74 | 0.3155 | 22.74 | 0 | 0 | 0.00116069 | 83.64 | 0.00116069 | 83.64 | 0 | 0 | 2023-04-06 04:30:37 | 0.00041077 | 0 | 0 | 0 | Close
7060 | 2 | 2 | CC Chg | 02:51:00 | 58:46:08 | 0.11103 | 3.7002 | 0.31643 | 22.8 | 0.31643 | 22.8 | 0 | 0 | 0.00116411 | 83.89 | 0.00116411 | 83.89 | 0 | 0 | 2023-04-06 04:31:07 | 0.00041083 | 4.626 | 333.3574 | 0 | Close
7061 | 2 | 2 | CC Chg | 02:51:30 | 58:46:38 | 0.11102 | 3.7003 | 0.31735 | 22.87 | 0.31735 | 22.87 | 0 | 0 | 0.00116754 | 84.13 | 0.00116754 | 84.13 | 0 | 0 | 2023-04-06 04:31:37 | 0.00041081 | 9.252 | 666.7147 | 0 | Close
7062 | 2 | 2 | CC Chg | 02:52:00 | 58:47:08 | 0.11103 | 3.7004 | 0.31828 | 22.94 | 0.31828 | 22.94 | 0 | 0 | 0.00117096 | 84.38 | 0.00117096 | 84.38 | 0 | 0 | 2023-04-06 04:32:07 | 0.00041086 | 9.2516 | 666.6827 | 0 | Close
7063 | 2 | 2 | CC Chg | 02:52:30 | 58:47:38 | 0.11102 | 3.7006 | 0.3192 | 23 | 0.3192 | 23 | 0 | 0 | 0.00117438 | 84.63 | 0.00117438 | 84.63 | 0 | 0 | 2023-04-06 04:32:37 | 0.00041084 | 4.6258 | 333.3413 | 0 | Close
7064 | 2 | 2 | CC Chg | 02:53:00 | 58:48:08 | 0.11102 | 3.7007 | 0.32013 | 23.07 | 0.32013 | 23.07 | 0 | 0 | 0.00117781 | 84.87 | 0.00117781 | 84.87 | 0 | 0 | 2023-04-06 04:33:07 | 0.00041085 | 9.2516 | 666.6827 | 0 | Close
7065 | 2 | 2 | CC Chg | 02:53:30 | 58:48:38 | 0.11103 | 3.7008 | 0.32105 | 23.14 | 0.32105 | 23.14 | 0 | 0 | 0.00118123 | 85.12 | 0.00118123 | 85.12 | 0 | 0 | 2023-04-06 04:33:37 | 0.0004109 | 9.2516 | 666.6827 | 0 | Close
7066 | 2 | 2 | CC Chg | 02:54:00 | 58:49:08 | 0.11102 | 3.701 | 0.32198 | 23.2 | 0.32198 | 23.2 | 0 | 0 | 0.00118465 | 85.37 | 0.00118465 | 85.37 | 0 | 0 | 2023-04-06 04:34:07 | 0.00041089 | 4.6259 | 333.3493 | 0 | Close
7067 | 2 | 2 | CC Chg | 02:54:30 | 58:49:38 | 0.11101 | 3.7011 | 0.3229 | 23.27 | 0.3229 | 23.27 | 0 | 0 | 0.00118808 | 85.61 | 0.00118808 | 85.61 | 0 | 0 | 2023-04-06 04:34:37 | 0.00041086 | 9.252 | 666.7147 | 0 | Close
7068 | 2 | 2 | CC Chg | 02:55:00 | 58:50:08 | 0.11103 | 3.7012 | 0.32383 | 23.34 | 0.32383 | 23.34 | 0 | 0 | 0.0011915 | 85.86 | 0.0011915 | 85.86 | 0 | 0 | 2023-04-06 04:35:07 | 0.00041094 | 9.2516 | 666.6827 | 0 | Close
7069 | 2 | 2 | CC Chg | 02:55:30 | 58:50:38 | 0.11103 | 3.7014 | 0.32475 | 23.4 | 0.32475 | 23.4 | 0 | 0 | 0.00119493 | 86.11 | 0.00119493 | 86.11 | 0 | 0 | 2023-04-06 04:35:37 | 0.00041097 | 4.626 | 333.3574 | 0 | Close
7070 | 2 | 2 | CC Chg | 02:56:00 | 58:51:08 | 0.11101 | 3.7014 | 0.32568 | 23.47 | 0.32568 | 23.47 | 0 | 0 | 0.00119835 | 86.36 | 0.00119835 | 86.36 | 0 | 0 | 2023-04-06 04:36:07 | 0.00041089 | 0 | 0 | 0 | Close
7071 | 2 | 2 | CC Chg | 02:56:30 | 58:51:38 | 0.11102 | 3.7015 | 0.3266 | 23.54 | 0.3266 | 23.54 | 0 | 0 | 0.00120178 | 86.6 | 0.00120178 | 86.6 | 0 | 0 | 2023-04-06 04:36:37 | 0.00041094 | 9.2522 | 666.7307 | 0 | Close
7072 | 2 | 2 | CC Chg | 02:57:00 | 58:52:08 | 0.11101 | 3.7016 | 0.32753 | 23.6 | 0.32753 | 23.6 | 0 | 0 | 0.0012052 | 86.85 | 0.0012052 | 86.85 | 0 | 0 | 2023-04-06 04:37:07 | 0.00041091 | 9.2518 | 666.6987 | 0 | Close
7073 | 2 | 2 | CC Chg | 02:57:30 | 58:52:38 | 0.11102 | 3.7017 | 0.32845 | 23.67 | 0.32845 | 23.67 | 0 | 0 | 0.00120863 | 87.1 | 0.00120863 | 87.1 | 0 | 0 | 2023-04-06 04:37:37 | 0.00041096 | 9.2516 | 666.6827 | 0 | Close
7074 | 2 | 2 | CC Chg | 02:58:00 | 58:53:08 | 0.11102 | 3.7019 | 0.32938 | 23.74 | 0.32938 | 23.74 | 0 | 0 | 0.00121205 | 87.34 | 0.00121205 | 87.34 | 0 | 0 | 2023-04-06 04:38:07 | 0.00041098 | 4.6258 | 333.3413 | 0 | Close
7075 | 2 | 2 | CC Chg | 02:58:30 | 58:53:38 | 0.11103 | 3.702 | 0.3303 | 23.8 | 0.3303 | 23.8 | 0 | 0 | 0.00121548 | 87.59 | 0.00121548 | 87.59 | 0 | 0 | 2023-04-06 04:38:37 | 0.00041103 | 9.2518 | 666.6987 | 0 | Close
7076 | 2 | 2 | CC Chg | 02:59:00 | 58:54:08 | 0.11101 | 3.7022 | 0.33123 | 23.87 | 0.33123 | 23.87 | 0 | 0 | 0.0012189 | 87.84 | 0.0012189 | 87.84 | 0 | 0 | 2023-04-06 04:39:07 | 0.00041098 | 4.626 | 333.3574 | 0 | Close
7077 | 2 | 2 | CC Chg | 02:59:30 | 58:54:38 | 0.11101 | 3.7024 | 0.33215 | 23.94 | 0.33215 | 23.94 | 0 | 0 | 0.00122233 | 88.08 | 0.00122233 | 88.08 | 0 | 0 | 2023-04-06 04:39:37 | 0.000411 | 4.6258 | 333.3413 | 0 | Close
7078 | 2 | 2 | CC Chg | 03:00:00 | 58:55:08 | 0.11104 | 3.7025 | 0.33308 | 24 | 0.33308 | 24 | 0 | 0 | 0.00122575 | 88.33 | 0.00122575 | 88.33 | 0 | 0 | 2023-04-06 04:40:07 | 0.00041113 | 9.252 | 666.7147 | 0 | Close
7079 | 2 | 2 | CC Chg | 03:00:30 | 58:55:38 | 0.11101 | 3.7027 | 0.33401 | 24.07 | 0.33401 | 24.07 | 0 | 0 | 0.00122918 | 88.58 | 0.00122918 | 88.58 | 0 | 0 | 2023-04-06 04:40:37 | 0.00041104 | 4.6258 | 333.3413 | 0 | Close
7080 | 2 | 2 | CC Chg | 03:01:00 | 58:56:08 | 0.11102 | 3.7026 | 0.33493 | 24.14 | 0.33493 | 24.14 | 0 | 0 | 0.0012326 | 88.82 | 0.0012326 | 88.82 | 0 | 0 | 2023-04-06 04:41:07 | 0.00041106 | -9.2518 | -666.6987 | 0 | Close
7081 | 2 | 2 | CC Chg | 03:01:30 | 58:56:38 | 0.11102 | 3.7028 | 0.33586 | 24.2 | 0.33586 | 24.2 | 0 | 0 | 0.00123603 | 89.07 | 0.00123603 | 89.07 | 0 | 0 | 2023-04-06 04:41:37 | 0.00041108 | 4.626 | 333.3574 | 0 | Close
7082 | 2 | 2 | CC Chg | 03:02:00 | 58:57:08 | 0.11103 | 3.7028 | 0.33678 | 24.27 | 0.33678 | 24.27 | 0 | 0 | 0.00123945 | 89.32 | 0.00123945 | 89.32 | 0 | 0 | 2023-04-06 04:42:07 | 0.00041112 | 0 | 0 | 0 | Close
7083 | 2 | 2 | CC Chg | 03:02:30 | 58:57:38 | 0.11103 | 3.703 | 0.33771 | 24.34 | 0.33771 | 24.34 | 0 | 0 | 0.00124288 | 89.56 | 0.00124288 | 89.56 | 0 | 0 | 2023-04-06 04:42:37 | 0.00041114 | 4.6259 | 333.3493 | 0 | Close
7084 | 2 | 2 | CC Chg | 03:03:00 | 58:58:08 | 0.11103 | 3.7032 | 0.33863 | 24.4 | 0.33863 | 24.4 | 0 | 0 | 0.00124631 | 89.81 | 0.00124631 | 89.81 | 0 | 0 | 2023-04-06 04:43:07 | 0.00041117 | 4.6261 | 333.3654 | 0 | Close
7085 | 2 | 2 | CC Chg | 03:03:30 | 58:58:38 | 0.111 | 3.7031 | 0.33956 | 24.47 | 0.33956 | 24.47 | 0 | 0 | 0.00124973 | 90.06 | 0.00124973 | 90.06 | 0 | 0 | 2023-04-06 04:43:37 | 0.00041104 | -9.2516 | -666.6827 | 0 | Close
7086 | 2 | 2 | CC Chg | 03:04:00 | 58:59:08 | 0.11101 | 3.7033 | 0.34048 | 24.54 | 0.34048 | 24.54 | 0 | 0 | 0.00125316 | 90.3 | 0.00125316 | 90.3 | 0 | 0 | 2023-04-06 04:44:07 | 0.0004111 | 4.6248 | 333.2693 | 0 | Close
7087 | 2 | 2 | CC Chg | 03:04:30 | 58:59:38 | 0.11101 | 3.7035 | 0.34141 | 24.6 | 0.34141 | 24.6 | 0 | 0 | 0.00125658 | 90.55 | 0.00125658 | 90.55 | 0 | 0 | 2023-04-06 04:44:37 | 0.00041113 | 4.6254 | 333.3173 | 0 | Close
7088 | 2 | 2 | CC Chg | 03:05:00 | 59:00:08 | 0.11102 | 3.7037 | 0.34233 | 24.67 | 0.34233 | 24.67 | 0 | 0 | 0.00126001 | 90.8 | 0.00126001 | 90.8 | 0 | 0 | 2023-04-06 04:45:07 | 0.00041118 | 4.6258 | 333.3413 | 0 | Close
7089 | 2 | 2 | CC Chg | 03:05:30 | 59:00:38 | 0.11102 | 3.7038 | 0.34326 | 24.74 | 0.34326 | 24.74 | 0 | 0 | 0.00126344 | 91.05 | 0.00126344 | 91.05 | 0 | 0 | 2023-04-06 04:45:37 | 0.0004112 | 9.2513 | 666.6667 | 0 | Close
7090 | 2 | 2 | CC Chg | 03:06:00 | 59:01:08 | 0.11102 | 3.7039 | 0.34418 | 24.8 | 0.34418 | 24.8 | 0 | 0 | 0.00126686 | 91.29 | 0.00126686 | 91.29 | 0 | 0 | 2023-04-06 04:46:07 | 0.00041121 | 9.2511 | 666.6507 | 0 | Close
7091 | 2 | 2 | CC Chg | 03:06:30 | 59:01:38 | 0.11102 | 3.704 | 0.34511 | 24.87 | 0.34511 | 24.87 | 0 | 0 | 0.00127029 | 91.54 | 0.00127029 | 91.54 | 0 | 0 | 2023-04-06 04:46:37 | 0.00041122 | 9.2513 | 666.6667 | 0 | Close
7092 | 2 | 2 | CC Chg | 03:07:00 | 59:02:08 | 0.11102 | 3.7042 | 0.34603 | 24.94 | 0.34603 | 24.94 | 0 | 0 | 0.00127372 | 91.79 | 0.00127372 | 91.79 | 0 | 0 | 2023-04-06 04:47:07 | 0.00041124 | 4.6258 | 333.3413 | 0 | Close
7093 | 2 | 2 | CC Chg | 03:07:30 | 59:02:38 | 0.11102 | 3.7042 | 0.34696 | 25 | 0.34696 | 25 | 0 | 0 | 0.00127714 | 92.03 | 0.00127714 | 92.03 | 0 | 0 | 2023-04-06 04:47:37 | 0.00041124 | 0 | 0 | 0 | Close
7094 | 2 | 2 | CC Chg | 03:08:00 | 59:03:08 | 0.11102 | 3.7044 | 0.34788 | 25.07 | 0.34788 | 25.07 | 0 | 0 | 0.00128057 | 92.28 | 0.00128057 | 92.28 | 0 | 0 | 2023-04-06 04:48:07 | 0.00041126 | 4.6257 | 333.3333 | 0 | Close
7095 | 2 | 2 | CC Chg | 03:08:30 | 59:03:38 | 0.11101 | 3.7044 | 0.34881 | 25.14 | 0.34881 | 25.14 | 0 | 0 | 0.001284 | 92.53 | 0.001284 | 92.53 | 0 | 0 | 2023-04-06 04:48:37 | 0.00041123 | 0 | 0 | 0 | Close
7096 | 2 | 2 | CC Chg | 03:09:00 | 59:04:08 | 0.11101 | 3.7046 | 0.34973 | 25.2 | 0.34973 | 25.2 | 0 | 0 | 0.00128742 | 92.77 | 0.00128742 | 92.77 | 0 | 0 | 2023-04-06 04:49:07 | 0.00041125 | 4.6257 | 333.3333 | 0 | Close
7097 | 2 | 2 | CC Chg | 03:09:30 | 59:04:38 | 0.11102 | 3.7048 | 0.35066 | 25.27 | 0.35066 | 25.27 | 0 | 0 | 0.00129085 | 93.02 | 0.00129085 | 93.02 | 0 | 0 | 2023-04-06 04:49:37 | 0.00041131 | 4.6254 | 333.3173 | 0 | Close
7098 | 2 | 2 | CC Chg | 03:10:00 | 59:05:08 | 0.11102 | 3.7049 | 0.35158 | 25.34 | 0.35158 | 25.34 | 0 | 0 | 0.00129428 | 93.27 | 0.00129428 | 93.27 | 0 | 0 | 2023-04-06 04:50:07 | 0.00041132 | 9.2516 | 666.6827 | 0 | Close
7099 | 2 | 2 | CC Chg | 03:10:30 | 59:05:38 | 0.11103 | 3.705 | 0.35251 | 25.4 | 0.35251 | 25.4 | 0 | 0 | 0.00129771 | 93.51 | 0.00129771 | 93.51 | 0 | 0 | 2023-04-06 04:50:37 | 0.00041137 | 9.2513 | 666.6667 | 0 | Close
7100 | 2 | 2 | CC Chg | 03:11:00 | 59:06:08 | 0.11102 | 3.7051 | 0.35343 | 25.47 | 0.35343 | 25.47 | 0 | 0 | 0.00130113 | 93.76 | 0.00130113 | 93.76 | 0 | 0 | 2023-04-06 04:51:07 | 0.00041134 | 9.2516 | 666.6827 | 0 | Close
7101 | 2 | 2 | CC Chg | 03:11:30 | 59:06:38 | 0.11102 | 3.7053 | 0.35436 | 25.54 | 0.35436 | 25.54 | 0 | 0 | 0.00130456 | 94.01 | 0.00130456 | 94.01 | 0 | 0 | 2023-04-06 04:51:37 | 0.00041136 | 4.6256 | 333.3253 | 0 | Close
7102 | 2 | 2 | CC Chg | 03:12:00 | 59:07:08 | 0.11101 | 3.7054 | 0.35528 | 25.6 | 0.35528 | 25.6 | 0 | 0 | 0.00130799 | 94.26 | 0.00130799 | 94.26 | 0 | 0 | 2023-04-06 04:52:07 | 0.00041134 | 9.2513 | 666.6667 | 0 | Close
7103 | 2 | 2 | CC Chg | 03:12:30 | 59:07:38 | 0.11102 | 3.7055 | 0.35621 | 25.67 | 0.35621 | 25.67 | 0 | 0 | 0.00131142 | 94.5 | 0.00131142 | 94.5 | 0 | 0 | 2023-04-06 04:52:37 | 0.00041138 | 9.2516 | 666.6827 | 0 | Close
7104 | 2 | 2 | CC Chg | 03:13:00 | 59:08:08 | 0.11102 | 3.7056 | 0.35713 | 25.74 | 0.35713 | 25.74 | 0 | 0 | 0.00131485 | 94.75 | 0.00131485 | 94.75 | 0 | 0 | 2023-04-06 04:53:07 | 0.0004114 | 9.2511 | 666.6507 | 0 | Close
7105 | 2 | 2 | CC Chg | 03:13:30 | 59:08:38 | 0.11103 | 3.7057 | 0.35806 | 25.8 | 0.35806 | 25.8 | 0 | 0 | 0.00131827 | 95 | 0.00131827 | 95 | 0 | 0 | 2023-04-06 04:53:37 | 0.00041144 | 9.2509 | 666.6346 | 0 | Close
7106 | 2 | 2 | CC Chg | 03:14:00 | 59:09:08 | 0.11101 | 3.7058 | 0.35898 | 25.87 | 0.35898 | 25.87 | 0 | 0 | 0.0013217 | 95.24 | 0.0013217 | 95.24 | 0 | 0 | 2023-04-06 04:54:07 | 0.00041138 | 9.2516 | 666.6827 | 0 | Close
7107 | 2 | 2 | CC Chg | 03:14:30 | 59:09:38 | 0.11101 | 3.7059 | 0.35991 | 25.94 | 0.35991 | 25.94 | 0 | 0 | 0.00132513 | 95.49 | 0.00132513 | 95.49 | 0 | 0 | 2023-04-06 04:54:37 | 0.00041139 | 9.2518 | 666.6987 | 0 | Close
7108 | 2 | 2 | CC Chg | 03:15:00 | 59:10:08 | 0.11102 | 3.7061 | 0.36083 | 26 | 0.36083 | 26 | 0 | 0 | 0.00132856 | 95.74 | 0.00132856 | 95.74 | 0 | 0 | 2023-04-06 04:55:07 | 0.00041145 | 4.6258 | 333.3413 | 0 | Close
7109 | 2 | 2 | CC Chg | 03:15:30 | 59:10:38 | 0.111 | 3.7061 | 0.36176 | 26.07 | 0.36176 | 26.07 | 0 | 0 | 0.00133199 | 95.99 | 0.00133199 | 95.99 | 0 | 0 | 2023-04-06 04:55:37 | 0.00041138 | 0 | 0 | 0 | Close
7110 | 2 | 2 | CC Chg | 03:16:00 | 59:11:08 | 0.11102 | 3.7064 | 0.36268 | 26.14 | 0.36268 | 26.14 | 0 | 0 | 0.00133542 | 96.23 | 0.00133542 | 96.23 | 0 | 0 | 2023-04-06 04:56:07 | 0.00041148 | 3.0838 | 222.2222 | 0 | Close
7111 | 2 | 2 | CC Chg | 03:16:30 | 59:11:38 | 0.11101 | 3.7065 | 0.36361 | 26.2 | 0.36361 | 26.2 | 0 | 0 | 0.00133885 | 96.48 | 0.00133885 | 96.48 | 0 | 0 | 2023-04-06 04:56:37 | 0.00041146 | 9.2511 | 666.6507 | 0 | Close
7112 | 2 | 2 | CC Chg | 03:17:00 | 59:12:08 | 0.11102 | 3.7067 | 0.36453 | 26.27 | 0.36453 | 26.27 | 0 | 0 | 0.00134227 | 96.73 | 0.00134227 | 96.73 | 0 | 0 | 2023-04-06 04:57:07 | 0.00041152 | 4.6257 | 333.3333 | 0 | Close
7113 | 2 | 2 | CC Chg | 03:17:30 | 59:12:38 | 0.11102 | 3.7068 | 0.36546 | 26.34 | 0.36546 | 26.34 | 0 | 0 | 0.0013457 | 96.97 | 0.0013457 | 96.97 | 0 | 0 | 2023-04-06 04:57:37 | 0.00041153 | 9.2516 | 666.6827 | 0 | Close
7114 | 2 | 2 | CC Chg | 03:18:00 | 59:13:08 | 0.11102 | 3.707 | 0.36638 | 26.4 | 0.36638 | 26.4 | 0 | 0 | 0.00134913 | 97.22 | 0.00134913 | 97.22 | 0 | 0 | 2023-04-06 04:58:07 | 0.00041155 | 4.6254 | 333.3173 | 0 | Close
7115 | 2 | 2 | CC Chg | 03:18:30 | 59:13:38 | 0.11103 | 3.7071 | 0.36731 | 26.47 | 0.36731 | 26.47 | 0 | 0 | 0.00135256 | 97.47 | 0.00135256 | 97.47 | 0 | 0 | 2023-04-06 04:58:37 | 0.0004116 | 9.2516 | 666.6827 | 0 | Close
7116 | 2 | 2 | CC Chg | 03:19:00 | 59:14:08 | 0.11104 | 3.7073 | 0.36824 | 26.54 | 0.36824 | 26.54 | 0 | 0 | 0.00135599 | 97.72 | 0.00135599 | 97.72 | 0 | 0 | 2023-04-06 04:59:07 | 0.00041166 | 4.6267 | 333.4054 | 0 | Close
7117 | 2 | 2 | CC Chg | 03:19:30 | 59:14:38 | 0.11104 | 3.7074 | 0.36916 | 26.6 | 0.36916 | 26.6 | 0 | 0 | 0.00135942 | 97.96 | 0.00135942 | 97.96 | 0 | 0 | 2023-04-06 04:59:37 | 0.00041167 | 9.2531 | 666.7948 | 0 | Close
7118 | 2 | 2 | CC Chg | 03:20:00 | 59:15:08 | 0.11104 | 3.7074 | 0.37009 | 26.67 | 0.37009 | 26.67 | 0 | 0 | 0.00136285 | 98.21 | 0.00136285 | 98.21 | 0 | 0 | 2023-04-06 05:00:07 | 0.00041167 | 0 | 0 | 0 | Close
7119 | 2 | 2 | CC Chg | 03:20:30 | 59:15:38 | 0.11105 | 3.7076 | 0.37101 | 26.74 | 0.37101 | 26.74 | 0 | 0 | 0.00136629 | 98.46 | 0.00136629 | 98.46 | 0 | 0 | 2023-04-06 05:00:37 | 0.00041173 | 4.6268 | 333.4134 | 0 | Close
7120 | 2 | 2 | CC Chg | 03:21:00 | 59:16:08 | 0.11104 | 3.7076 | 0.37194 | 26.8 | 0.37194 | 26.8 | 0 | 0 | 0.00136972 | 98.7 | 0.00136972 | 98.7 | 0 | 0 | 2023-04-06 05:01:07 | 0.00041169 | 0 | 0 | 0 | Close
7121 | 2 | 2 | CC Chg | 03:21:30 | 59:16:38 | 0.11104 | 3.7078 | 0.37286 | 26.87 | 0.37286 | 26.87 | 0 | 0 | 0.00137315 | 98.95 | 0.00137315 | 98.95 | 0 | 0 | 2023-04-06 05:01:37 | 0.00041171 | 4.6269 | 333.4214 | 0 | Close
7122 | 2 | 2 | CC Chg | 03:22:00 | 59:17:08 | 0.11105 | 3.708 | 0.37379 | 26.94 | 0.37379 | 26.94 | 0 | 0 | 0.00137658 | 99.2 | 0.00137658 | 99.2 | 0 | 0 | 2023-04-06 05:02:07 | 0.00041177 | 4.6267 | 333.4054 | 0 | Close
7123 | 2 | 2 | CC Chg | 03:22:30 | 59:17:38 | 0.11105 | 3.7081 | 0.37471 | 27 | 0.37471 | 27 | 0 | 0 | 0.00138001 | 99.45 | 0.00138001 | 99.45 | 0 | 0 | 2023-04-06 05:02:37 | 0.00041178 | 9.2542 | 666.8748 | 0 | Close
7124 | 2 | 2 | CC Chg | 03:23:00 | 59:18:08 | 0.11104 | 3.7082 | 0.37564 | 27.07 | 0.37564 | 27.07 | 0 | 0 | 0.00138344 | 99.69 | 0.00138344 | 99.69 | 0 | 0 | 2023-04-06 05:03:07 | 0.00041176 | 9.2533 | 666.8108 | 0 | Close
7125 | 2 | 2 | CC Chg | 03:23:30 | 59:18:38 | 0.11106 | 3.7083 | 0.37656 | 27.14 | 0.37656 | 27.14 | 0 | 0 | 0.00138687 | 99.94 | 0.00138687 | 99.94 | 0 | 0 | 2023-04-06 05:03:37 | 0.00041184 | 9.2538 | 666.8428 | 0 | Close
7126 | 2 | 2 | CC Chg | 03:24:00 | 59:19:08 | 0.11104 | 3.7085 | 0.37749 | 27.2 | 0.37749 | 27.2 | 0 | 0 | 0.0013903 | 100.19 | 0.0013903 | 100.19 | 0 | 0 | 2023-04-06 05:04:07 | 0.00041179 | 4.6269 | 333.4214 | 0 | Close
7127 | 2 | 2 | CC Chg | 03:24:30 | 59:19:38 | 0.11106 | 3.7086 | 0.37841 | 27.27 | 0.37841 | 27.27 | 0 | 0 | 0.00139374 | 100.43 | 0.00139374 | 100.43 | 0 | 0 | 2023-04-06 05:04:37 | 0.00041188 | 9.2533 | 666.8108 | 0 | Close
7128 | 2 | 2 | CC Chg | 03:25:00 | 59:20:08 | 0.11104 | 3.7086 | 0.37934 | 27.34 | 0.37934 | 27.34 | 0 | 0 | 0.00139717 | 100.68 | 0.00139717 | 100.68 | 0 | 0 | 2023-04-06 05:05:07 | 0.0004118 | 0 | 0 | 0 | Close
7129 | 2 | 2 | CC Chg | 03:25:30 | 59:20:38 | 0.11103 | 3.7088 | 0.38026 | 27.4 | 0.38026 | 27.4 | 0 | 0 | 0.0014006 | 100.93 | 0.0014006 | 100.93 | 0 | 0 | 2023-04-06 05:05:37 | 0.00041179 | 4.6267 | 333.4054 | 0 | Close
7130 | 2 | 2 | CC Chg | 03:26:00 | 59:21:08 | 0.11105 | 3.7089 | 0.38119 | 27.47 | 0.38119 | 27.47 | 0 | 0 | 0.00140403 | 101.18 | 0.00140403 | 101.18 | 0 | 0 | 2023-04-06 05:06:07 | 0.00041187 | 9.2533 | 666.8108 | 0 | Close
7131 | 2 | 2 | CC Chg | 03:26:30 | 59:21:38 | 0.11104 | 3.7091 | 0.38212 | 27.54 | 0.38212 | 27.54 | 0 | 0 | 0.00140746 | 101.42 | 0.00140746 | 101.42 | 0 | 0 | 2023-04-06 05:06:37 | 0.00041186 | 4.6267 | 333.4054 | 0 | Close
7132 | 2 | 2 | CC Chg | 03:27:00 | 59:22:08 | 0.11104 | 3.7092 | 0.38304 | 27.6 | 0.38304 | 27.6 | 0 | 0 | 0.0014109 | 101.67 | 0.0014109 | 101.67 | 0 | 0 | 2023-04-06 05:07:07 | 0.00041187 | 9.2533 | 666.8108 | 0 | Close
7133 | 2 | 2 | CC Chg | 03:27:30 | 59:22:38 | 0.11105 | 3.7093 | 0.38397 | 27.67 | 0.38397 | 27.67 | 0 | 0 | 0.00141433 | 101.92 | 0.00141433 | 101.92 | 0 | 0 | 2023-04-06 05:07:37 | 0.00041192 | 9.2533 | 666.8108 | 0 | Close
7134 | 2 | 2 | CC Chg | 03:28:00 | 59:23:08 | 0.11104 | 3.7095 | 0.38489 | 27.74 | 0.38489 | 27.74 | 0 | 0 | 0.00141776 | 102.17 | 0.00141776 | 102.17 | 0 | 0 | 2023-04-06 05:08:07 | 0.0004119 | 4.6267 | 333.4054 | 0 | Close
7135 | 2 | 2 | CC Chg | 03:28:30 | 59:23:38 | 0.11105 | 3.7097 | 0.38582 | 27.8 | 0.38582 | 27.8 | 0 | 0 | 0.00142119 | 102.41 | 0.00142119 | 102.41 | 0 | 0 | 2023-04-06 05:08:37 | 0.00041196 | 4.6267 | 333.4054 | 0 | Close
7136 | 2 | 2 | CC Chg | 03:29:00 | 59:24:08 | 0.11105 | 3.7098 | 0.38674 | 27.87 | 0.38674 | 27.87 | 0 | 0 | 0.00142463 | 102.66 | 0.00142463 | 102.66 | 0 | 0 | 2023-04-06 05:09:07 | 0.00041197 | 9.2538 | 666.8428 | 0 | Close
7137 | 2 | 2 | CC Chg | 03:29:30 | 59:24:38 | 0.11103 | 3.7099 | 0.38767 | 27.94 | 0.38767 | 27.94 | 0 | 0 | 0.00142806 | 102.91 | 0.00142806 | 102.91 | 0 | 0 | 2023-04-06 05:09:37 | 0.00041191 | 9.2533 | 666.8108 | 0 | Close
7138 | 2 | 2 | CC Chg | 03:30:00 | 59:25:08 | 0.11105 | 3.71 | 0.38859 | 28 | 0.38859 | 28 | 0 | 0 | 0.00143149 | 103.16 | 0.00143149 | 103.16 | 0 | 0 | 2023-04-06 05:10:07 | 0.000412 | 9.2533 | 666.8108 | 0 | Close
7139 | 2 | 2 | CC Chg | 03:30:30 | 59:25:38 | 0.11105 | 3.7101 | 0.38952 | 28.07 | 0.38952 | 28.07 | 0 | 0 | 0.00143492 | 103.4 | 0.00143492 | 103.4 | 0 | 0 | 2023-04-06 05:10:37 | 0.00041201 | 9.2533 | 666.8108 | 0 | Close
7140 | 2 | 2 | CC Chg | 03:31:00 | 59:26:08 | 0.11104 | 3.7102 | 0.39044 | 28.14 | 0.39044 | 28.14 | 0 | 0 | 0.00143836 | 103.65 | 0.00143836 | 103.65 | 0 | 0 | 2023-04-06 05:11:07 | 0.00041198 | 9.2538 | 666.8428 | 0 | Close
7141 | 2 | 2 | CC Chg | 03:31:30 | 59:26:38 | 0.11105 | 3.7104 | 0.39137 | 28.2 | 0.39137 | 28.2 | 0 | 0 | 0.00144179 | 103.9 | 0.00144179 | 103.9 | 0 | 0 | 2023-04-06 05:11:37 | 0.00041204 | 4.6269 | 333.4214 | 0 | Close
7142 | 2 | 2 | CC Chg | 03:32:00 | 59:27:08 | 0.11105 | 3.7104 | 0.39229 | 28.27 | 0.39229 | 28.27 | 0 | 0 | 0.00144522 | 104.15 | 0.00144522 | 104.15 | 0 | 0 | 2023-04-06 05:12:07 | 0.00041204 | 0 | 0 | 0 | Close
7143 | 2 | 2 | CC Chg | 03:32:30 | 59:27:38 | 0.11104 | 3.7106 | 0.39322 | 28.34 | 0.39322 | 28.34 | 0 | 0 | 0.00144866 | 104.39 | 0.00144866 | 104.39 | 0 | 0 | 2023-04-06 05:12:37 | 0.00041203 | 4.6267 | 333.4054 | 0 | Close
7144 | 2 | 2 | CC Chg | 03:33:00 | 59:28:08 | 0.11106 | 3.7106 | 0.39415 | 28.4 | 0.39415 | 28.4 | 0 | 0 | 0.00145209 | 104.64 | 0.00145209 | 104.64 | 0 | 0 | 2023-04-06 05:13:07 | 0.0004121 | 0 | 0 | 0 | Close
7145 | 2 | 2 | CC Chg | 03:33:30 | 59:28:38 | 0.11104 | 3.7108 | 0.39507 | 28.47 | 0.39507 | 28.47 | 0 | 0 | 0.00145553 | 104.89 | 0.00145553 | 104.89 | 0 | 0 | 2023-04-06 05:13:37 | 0.00041205 | 4.6269 | 333.4214 | 0 | Close
7146 | 2 | 2 | CC Chg | 03:34:00 | 59:29:08 | 0.11104 | 3.711 | 0.396 | 28.54 | 0.396 | 28.54 | 0 | 0 | 0.00145896 | 105.14 | 0.00145896 | 105.14 | 0 | 0 | 2023-04-06 05:14:07 | 0.00041207 | 4.6267 | 333.4054 | 0 | Close
7147 | 2 | 2 | CC Chg | 03:34:30 | 59:29:38 | 0.11104 | 3.7112 | 0.39692 | 28.6 | 0.39692 | 28.6 | 0 | 0 | 0.00146239 | 105.38 | 0.00146239 | 105.38 | 0 | 0 | 2023-04-06 05:14:37 | 0.00041209 | 4.6269 | 333.4214 | 0 | Close
7148 | 2 | 2 | CC Chg | 03:35:00 | 59:30:08 | 0.11103 | 3.7113 | 0.39785 | 28.67 | 0.39785 | 28.67 | 0 | 0 | 0.00146583 | 105.63 | 0.00146583 | 105.63 | 0 | 0 | 2023-04-06 05:15:07 | 0.00041207 | 9.2538 | 666.8428 | 0 | Close
7149 | 2 | 2 | CC Chg | 03:35:30 | 59:30:38 | 0.11105 | 3.7113 | 0.39877 | 28.74 | 0.39877 | 28.74 | 0 | 0 | 0.00146926 | 105.88 | 0.00146926 | 105.88 | 0 | 0 | 2023-04-06 05:15:37 | 0.00041214 | 0 | 0 | 0 | Close
7150 | 2 | 2 | CC Chg | 03:36:00 | 59:31:08 | 0.11104 | 3.7114 | 0.3997 | 28.8 | 0.3997 | 28.8 | 0 | 0 | 0.0014727 | 106.13 | 0.0014727 | 106.13 | 0 | 0 | 2023-04-06 05:16:07 | 0.00041211 | 9.2533 | 666.8108 | 0 | Close
7151 | 2 | 2 | CC Chg | 03:36:30 | 59:31:38 | 0.11105 | 3.7116 | 0.40062 | 28.87 | 0.40062 | 28.87 | 0 | 0 | 0.00147613 | 106.37 | 0.00147613 | 106.37 | 0 | 0 | 2023-04-06 05:16:37 | 0.00041217 | 4.6269 | 333.4214 | 0 | Close
7152 | 2 | 2 | CC Chg | 03:37:00 | 59:32:08 | 0.11104 | 3.7117 | 0.40155 | 28.94 | 0.40155 | 28.94 | 0 | 0 | 0.00147957 | 106.62 | 0.00147957 | 106.62 | 0 | 0 | 2023-04-06 05:17:07 | 0.00041215 | 9.2538 | 666.8428 | 0 | Close
7153 | 2 | 2 | CC Chg | 03:37:30 | 59:32:38 | 0.11104 | 3.7118 | 0.40247 | 29 | 0.40247 | 29 | 0 | 0 | 0.001483 | 106.87 | 0.001483 | 106.87 | 0 | 0 | 2023-04-06 05:17:37 | 0.00041216 | 9.2533 | 666.8108 | 0 | Close
7154 | 2 | 2 | CC Chg | 03:38:00 | 59:33:08 | 0.11106 | 3.712 | 0.4034 | 29.07 | 0.4034 | 29.07 | 0 | 0 | 0.00148644 | 107.12 | 0.00148644 | 107.12 | 0 | 0 | 2023-04-06 05:18:07 | 0.00041225 | 4.6269 | 333.4214 | 0 | Close
7155 | 2 | 2 | CC Chg | 03:38:30 | 59:33:38 | 0.11104 | 3.7121 | 0.40432 | 29.14 | 0.40432 | 29.14 | 0 | 0 | 0.00148987 | 107.36 | 0.00148987 | 107.36 | 0 | 0 | 2023-04-06 05:18:37 | 0.00041219 | 9.2538 | 666.8428 | 0 | Close
7156 | 2 | 2 | CC Chg | 03:39:00 | 59:34:08 | 0.11105 | 3.7122 | 0.40525 | 29.2 | 0.40525 | 29.2 | 0 | 0 | 0.00149331 | 107.61 | 0.00149331 | 107.61 | 0 | 0 | 2023-04-06 05:19:07 | 0.00041224 | 9.2538 | 666.8428 | 0 | Close
7157 | 2 | 2 | CC Chg | 03:39:30 | 59:34:38 | 0.11103 | 3.7123 | 0.40617 | 29.27 | 0.40617 | 29.27 | 0 | 0 | 0.00149674 | 107.86 | 0.00149674 | 107.86 | 0 | 0 | 2023-04-06 05:19:37 | 0.00041218 | 9.2538 | 666.8428 | 0 | Close
7158 | 2 | 2 | CC Chg | 03:40:00 | 59:35:08 | 0.11104 | 3.7126 | 0.4071 | 29.34 | 0.4071 | 29.34 | 0 | 0 | 0.00150018 | 108.11 | 0.00150018 | 108.11 | 0 | 0 | 2023-04-06 05:20:07 | 0.00041225 | 3.0844 | 222.2703 | 0 | Close
7159 | 2 | 2 | CC Chg | 03:40:30 | 59:35:38 | 0.11104 | 3.7126 | 0.40803 | 29.4 | 0.40803 | 29.4 | 0 | 0 | 0.00150361 | 108.35 | 0.00150361 | 108.35 | 0 | 0 | 2023-04-06 05:20:37 | 0.00041225 | 0 | 0 | 0 | Close
7160 | 2 | 2 | CC Chg | 03:41:00 | 59:36:08 | 0.11105 | 3.7127 | 0.40895 | 29.47 | 0.40895 | 29.47 | 0 | 0 | 0.00150705 | 108.6 | 0.00150705 | 108.6 | 0 | 0 | 2023-04-06 05:21:07 | 0.0004123 | 9.2542 | 666.8748 | 0 | Close
7161 | 2 | 2 | CC Chg | 03:41:30 | 59:36:38 | 0.11106 | 3.713 | 0.40988 | 29.54 | 0.40988 | 29.54 | 0 | 0 | 0.00151048 | 108.85 | 0.00151048 | 108.85 | 0 | 0 | 2023-04-06 05:21:37 | 0.00041237 | 3.0847 | 222.2916 | 0 | Close
7162 | 2 | 2 | CC Chg | 03:42:00 | 59:37:08 | 0.11106 | 3.7131 | 0.4108 | 29.6 | 0.4108 | 29.6 | 0 | 0 | 0.00151392 | 109.1 | 0.00151392 | 109.1 | 0 | 0 | 2023-04-06 05:22:07 | 0.00041238 | 9.2547 | 666.9069 | 0 | Close
7163 | 2 | 2 | CC Chg | 03:42:30 | 59:37:38 | 0.11105 | 3.7132 | 0.41173 | 29.67 | 0.41173 | 29.67 | 0 | 0 | 0.00151736 | 109.34 | 0.00151736 | 109.34 | 0 | 0 | 2023-04-06 05:22:37 | 0.00041235 | 9.2542 | 666.8748 | 0 | Close
7164 | 2 | 2 | CC Chg | 03:43:00 | 59:38:08 | 0.11106 | 3.7132 | 0.41265 | 29.74 | 0.41265 | 29.74 | 0 | 0 | 0.00152079 | 109.59 | 0.00152079 | 109.59 | 0 | 0 | 2023-04-06 05:23:07 | 0.00041239 | 0 | 0 | 0 | Close
7165 | 2 | 2 | CC Chg | 03:43:30 | 59:38:38 | 0.11106 | 3.7134 | 0.41358 | 29.8 | 0.41358 | 29.8 | 0 | 0 | 0.00152423 | 109.84 | 0.00152423 | 109.84 | 0 | 0 | 2023-04-06 05:23:37 | 0.00041241 | 4.6271 | 333.4374 | 0 | Close
7166 | 2 | 2 | CC Chg | 03:44:00 | 59:39:08 | 0.11104 | 3.7136 | 0.4145 | 29.87 | 0.4145 | 29.87 | 0 | 0 | 0.00152767 | 110.09 | 0.00152767 | 110.09 | 0 | 0 | 2023-04-06 05:24:07 | 0.00041236 | 4.6271 | 333.4374 | 0 | Close
7167 | 2 | 2 | CC Chg | 03:44:30 | 59:39:38 | 0.11106 | 3.7137 | 0.41543 | 29.94 | 0.41543 | 29.94 | 0 | 0 | 0.0015311 | 110.33 | 0.0015311 | 110.33 | 0 | 0 | 2023-04-06 05:24:37 | 0.00041244 | 9.2542 | 666.8748 | 0 | Close
7168 | 2 | 2 | CC Chg | 03:45:00 | 59:40:08 | 0.11105 | 3.7138 | 0.41635 | 30 | 0.41635 | 30 | 0 | 0 | 0.00153454 | 110.58 | 0.00153454 | 110.58 | 0 | 0 | 2023-04-06 05:25:07 | 0.00041242 | 9.2542 | 666.8748 | 0 | Close
7169 | 2 | 2 | CC Chg | 03:45:30 | 59:40:38 | 0.11104 | 3.7139 | 0.41728 | 30.07 | 0.41728 | 30.07 | 0 | 0 | 0.00153798 | 110.83 | 0.00153798 | 110.83 | 0 | 0 | 2023-04-06 05:25:37 | 0.00041239 | 9.2542 | 666.8748 | 0 | Close
7170 | 2 | 2 | CC Chg | 03:46:00 | 59:41:08 | 0.11105 | 3.714 | 0.41821 | 30.14 | 0.41821 | 30.14 | 0 | 0 | 0.00154141 | 111.08 | 0.00154141 | 111.08 | 0 | 0 | 2023-04-06 05:26:07 | 0.00041244 | 9.2542 | 666.8748 | 0 | Close
7171 | 2 | 2 | CC Chg | 03:46:30 | 59:41:38 | 0.11105 | 3.7141 | 0.41913 | 30.2 | 0.41913 | 30.2 | 0 | 0 | 0.00154485 | 111.32 | 0.00154485 | 111.32 | 0 | 0 | 2023-04-06 05:26:37 | 0.00041245 | 9.2547 | 666.9069 | 0 | Close
7172 | 2 | 2 | CC Chg | 03:47:00 | 59:42:08 | 0.11105 | 3.7142 | 0.42006 | 30.27 | 0.42006 | 30.27 | 0 | 0 | 0.00154829 | 111.57 | 0.00154829 | 111.57 | 0 | 0 | 2023-04-06 05:27:07 | 0.00041246 | 9.2547 | 666.9069 | 0 | Close
7173 | 2 | 2 | CC Chg | 03:47:30 | 59:42:38 | 0.11106 | 3.7143 | 0.42098 | 30.34 | 0.42098 | 30.34 | 0 | 0 | 0.00155172 | 111.82 | 0.00155172 | 111.82 | 0 | 0 | 2023-04-06 05:27:37 | 0.00041251 | 9.2538 | 666.8428 | 0 | Close
7174 | 2 | 2 | CC Chg | 03:48:00 | 59:43:08 | 0.11107 | 3.7145 | 0.42191 | 30.4 | 0.42191 | 30.4 | 0 | 0 | 0.00155516 | 112.07 | 0.00155516 | 112.07 | 0 | 0 | 2023-04-06 05:28:07 | 0.00041257 | 4.6273 | 333.4534 | 0 | Close
7175 | 2 | 2 | CC Chg | 03:48:30 | 59:43:38 | 0.11105 | 3.7146 | 0.42283 | 30.47 | 0.42283 | 30.47 | 0 | 0 | 0.0015586 | 112.32 | 0.0015586 | 112.32 | 0 | 0 | 2023-04-06 05:28:37 | 0.00041251 | 9.2542 | 666.8748 | 0 | Close
7176 | 2 | 2 | CC Chg | 03:49:00 | 59:44:08 | 0.11106 | 3.7147 | 0.42376 | 30.54 | 0.42376 | 30.54 | 0 | 0 | 0.00156204 | 112.56 | 0.00156204 | 112.56 | 0 | 0 | 2023-04-06 05:29:07 | 0.00041255 | 9.2542 | 666.8748 | 0 | Close
7177 | 2 | 2 | CC Chg | 03:49:30 | 59:44:38 | 0.11105 | 3.7149 | 0.42468 | 30.6 | 0.42468 | 30.6 | 0 | 0 | 0.00156548 | 112.81 | 0.00156548 | 112.81 | 0 | 0 | 2023-04-06 05:29:37 | 0.00041254 | 4.6271 | 333.4374 | 0 | Close
7178 | 2 | 2 | CC Chg | 03:50:00 | 59:45:08 | 0.11105 | 3.7151 | 0.42561 | 30.67 | 0.42561 | 30.67 | 0 | 0 | 0.00156891 | 113.06 | 0.00156891 | 113.06 | 0 | 0 | 2023-04-06 05:30:07 | 0.00041256 | 4.6273 | 333.4534 | 0 | Close
7179 | 2 | 2 | CC Chg | 03:50:30 | 59:45:38 | 0.11106 | 3.7151 | 0.42653 | 30.74 | 0.42653 | 30.74 | 0 | 0 | 0.00157235 | 113.31 | 0.00157235 | 113.31 | 0 | 0 | 2023-04-06 05:30:37 | 0.0004126 | 0 | 0 | 0 | Close
7180 | 2 | 2 | CC Chg | 03:51:00 | 59:46:08 | 0.11105 | 3.7153 | 0.42746 | 30.8 | 0.42746 | 30.8 | 0 | 0 | 0.00157579 | 113.55 | 0.00157579 | 113.55 | 0 | 0 | 2023-04-06 05:31:07 | 0.00041258 | 4.6271 | 333.4374 | 0 | Close
7181 | 2 | 2 | CC Chg | 03:51:30 | 59:46:38 | 0.11105 | 3.7155 | 0.42839 | 30.87 | 0.42839 | 30.87 | 0 | 0 | 0.00157923 | 113.8 | 0.00157923 | 113.8 | 0 | 0 | 2023-04-06 05:31:37 | 0.00041261 | 4.6271 | 333.4374 | 0 | Close
7182 | 2 | 2 | CC Chg | 03:52:00 | 59:47:08 | 0.11104 | 3.7155 | 0.42931 | 30.94 | 0.42931 | 30.94 | 0 | 0 | 0.00158267 | 114.05 | 0.00158267 | 114.05 | 0 | 0 | 2023-04-06 05:32:07 | 0.00041257 | 0 | 0 | 0 | Close
7183 | 2 | 2 | CC Chg | 03:52:30 | 59:47:38 | 0.11105 | 3.7156 | 0.43024 | 31 | 0.43024 | 31 | 0 | 0 | 0.0015861 | 114.3 | 0.0015861 | 114.3 | 0 | 0 | 2023-04-06 05:32:37 | 0.00041262 | 9.2542 | 666.8748 | 0 | Close
7184 | 2 | 2 | CC Chg | 03:53:00 | 59:48:08 | 0.11105 | 3.7157 | 0.43116 | 31.07 | 0.43116 | 31.07 | 0 | 0 | 0.00158954 | 114.55 | 0.00158954 | 114.55 | 0 | 0 | 2023-04-06 05:33:07 | 0.00041263 | 9.2547 | 666.9069 | 0 | Close
7185 | 2 | 2 | CC Chg | 03:53:30 | 59:48:38 | 0.11105 | 3.7158 | 0.43209 | 31.14 | 0.43209 | 31.14 | 0 | 0 | 0.00159298 | 114.79 | 0.00159298 | 114.79 | 0 | 0 | 2023-04-06 05:33:37 | 0.00041264 | 9.2542 | 666.8748 | 0 | Close
7186 | 2 | 2 | CC Chg | 03:54:00 | 59:49:08 | 0.11104 | 3.716 | 0.43301 | 31.2 | 0.43301 | 31.2 | 0 | 0 | 0.00159642 | 115.04 | 0.00159642 | 115.04 | 0 | 0 | 2023-04-06 05:34:07 | 0.00041262 | 4.6271 | 333.4374 | 0 | Close
7187 | 2 | 2 | CC Chg | 03:54:30 | 59:49:38 | 0.11105 | 3.7161 | 0.43394 | 31.27 | 0.43394 | 31.27 | 0 | 0 | 0.00159986 | 115.29 | 0.00159986 | 115.29 | 0 | 0 | 2023-04-06 05:34:37 | 0.00041267 | 9.2542 | 666.8748 | 0 | Close
7188 | 2 | 2 | CC Chg | 03:55:00 | 59:50:08 | 0.11103 | 3.7162 | 0.43486 | 31.34 | 0.43486 | 31.34 | 0 | 0 | 0.0016033 | 115.54 | 0.0016033 | 115.54 | 0 | 0 | 2023-04-06 05:35:07 | 0.00041261 | 9.2542 | 666.8748 | 0 | Close
7189 | 2 | 2 | CC Chg | 03:55:30 | 59:50:38 | 0.11103 | 3.7163 | 0.43579 | 31.4 | 0.43579 | 31.4 | 0 | 0 | 0.00160674 | 115.78 | 0.00160674 | 115.78 | 0 | 0 | 2023-04-06 05:35:37 | 0.00041262 | 9.2533 | 666.8108 | 0 | Close
7190 | 2 | 2 | CC Chg | 03:56:00 | 59:51:08 | 0.11106 | 3.7164 | 0.43671 | 31.47 | 0.43671 | 31.47 | 0 | 0 | 0.00161018 | 116.03 | 0.00161018 | 116.03 | 0 | 0 | 2023-04-06 05:36:07 | 0.00041274 | 9.2533 | 666.8108 | 0 | Close
7191 | 2 | 2 | CC Chg | 03:56:30 | 59:51:38 | 0.11103 | 3.7165 | 0.43764 | 31.54 | 0.43764 | 31.54 | 0 | 0 | 0.00161362 | 116.28 | 0.00161362 | 116.28 | 0 | 0 | 2023-04-06 05:36:37 | 0.00041264 | 9.2533 | 666.8108 | 0 | Close
7192 | 2 | 2 | CC Chg | 03:57:00 | 59:52:08 | 0.11104 | 3.7167 | 0.43856 | 31.6 | 0.43856 | 31.6 | 0 | 0 | 0.00161705 | 116.53 | 0.00161705 | 116.53 | 0 | 0 | 2023-04-06 05:37:07 | 0.0004127 | 4.6269 | 333.4214 | 0 | Close
7193 | 2 | 2 | CC Chg | 03:57:30 | 59:52:38 | 0.11104 | 3.7167 | 0.43949 | 31.67 | 0.43949 | 31.67 | 0 | 0 | 0.00162049 | 116.78 | 0.00162049 | 116.78 | 0 | 0 | 2023-04-06 05:37:37 | 0.0004127 | 0 | 0 | 0 | Close
7194 | 2 | 2 | CC Chg | 03:58:00 | 59:53:08 | 0.11105 | 3.7169 | 0.44042 | 31.74 | 0.44042 | 31.74 | 0 | 0 | 0.00162393 | 117.02 | 0.00162393 | 117.02 | 0 | 0 | 2023-04-06 05:38:07 | 0.00041276 | 4.6269 | 333.4214 | 0 | Close
7195 | 2 | 2 | CC Chg | 03:58:30 | 59:53:38 | 0.11104 | 3.7169 | 0.44134 | 31.8 | 0.44134 | 31.8 | 0 | 0 | 0.00162737 | 117.27 | 0.00162737 | 117.27 | 0 | 0 | 2023-04-06 05:38:37 | 0.00041272 | 0 | 0 | 0 | Close
7196 | 2 | 2 | CC Chg | 03:59:00 | 59:54:08 | 0.11105 | 3.717 | 0.44227 | 31.87 | 0.44227 | 31.87 | 0 | 0 | 0.00163081 | 117.52 | 0.00163081 | 117.52 | 0 | 0 | 2023-04-06 05:39:07 | 0.00041277 | 9.2538 | 666.8428 | 0 | Close
7197 | 2 | 2 | CC Chg | 03:59:30 | 59:54:38 | 0.11105 | 3.7172 | 0.44319 | 31.94 | 0.44319 | 31.94 | 0 | 0 | 0.00163425 | 117.77 | 0.00163425 | 117.77 | 0 | 0 | 2023-04-06 05:39:37 | 0.0004128 | 4.6267 | 333.4054 | 0 | Close
7198 | 2 | 2 | CC Chg | 04:00:00 | 59:55:08 | 0.11105 | 3.7174 | 0.44412 | 32 | 0.44412 | 32 | 0 | 0 | 0.00163769 | 118.01 | 0.00163769 | 118.01 | 0 | 0 | 2023-04-06 05:40:07 | 0.00041282 | 4.6271 | 333.4374 | 0 | Close
7199 | 2 | 2 | CC Chg | 04:00:30 | 59:55:38 | 0.11105 | 3.7175 | 0.44504 | 32.07 | 0.44504 | 32.07 | 0 | 0 | 0.00164113 | 118.26 | 0.00164113 | 118.26 | 0 | 0 | 2023-04-06 05:40:37 | 0.00041283 | 9.2533 | 666.8108 | 0 | Close
7200 | 2 | 2 | CC Chg | 04:01:00 | 59:56:08 | 0.11104 | 3.7176 | 0.44597 | 32.14 | 0.44597 | 32.14 | 0 | 0 | 0.00164457 | 118.51 | 0.00164457 | 118.51 | 0 | 0 | 2023-04-06 05:41:07 | 0.0004128 | 9.2538 | 666.8428 | 0 | Close
7201 | 2 | 2 | CC Chg | 04:01:30 | 59:56:38 | 0.11105 | 3.7177 | 0.44689 | 32.2 | 0.44689 | 32.2 | 0 | 0 | 0.00164801 | 118.76 | 0.00164801 | 118.76 | 0 | 0 | 2023-04-06 05:41:37 | 0.00041285 | 9.2542 | 666.8748 | 0 | Close
7202 | 2 | 2 | CC Chg | 04:02:00 | 59:57:08 | 0.11104 | 3.7179 | 0.44782 | 32.27 | 0.44782 | 32.27 | 0 | 0 | 0.00165145 | 119.01 | 0.00165145 | 119.01 | 0 | 0 | 2023-04-06 05:42:07 | 0.00041284 | 4.6269 | 333.4214 | 0 | Close
7203 | 2 | 2 | CC Chg | 04:02:30 | 59:57:38 | 0.11104 | 3.7179 | 0.44874 | 32.34 | 0.44874 | 32.34 | 0 | 0 | 0.00165489 | 119.25 | 0.00165489 | 119.25 | 0 | 0 | 2023-04-06 05:42:37 | 0.00041284 | 0 | 0 | 0 | Close
7204 | 2 | 2 | CC Chg | 04:03:00 | 59:58:08 | 0.11104 | 3.718 | 0.44967 | 32.4 | 0.44967 | 32.4 | 0 | 0 | 0.00165833 | 119.5 | 0.00165833 | 119.5 | 0 | 0 | 2023-04-06 05:43:07 | 0.00041285 | 9.2542 | 666.8748 | 0 | Close
7205 | 2 | 2 | CC Chg | 04:03:30 | 59:58:38 | 0.11105 | 3.7181 | 0.45059 | 32.47 | 0.45059 | 32.47 | 0 | 0 | 0.00166177 | 119.75 | 0.00166177 | 119.75 | 0 | 0 | 2023-04-06 05:43:37 | 0.0004129 | 9.2538 | 666.8428 | 0 | Close
7206 | 2 | 2 | CC Chg | 04:04:00 | 59:59:08 | 0.11104 | 3.7183 | 0.45152 | 32.54 | 0.45152 | 32.54 | 0 | 0 | 0.00166522 | 120 | 0.00166522 | 120 | 0 | 0 | 2023-04-06 05:44:07 | 0.00041288 | 4.6269 | 333.4214 | 0 | Close
7207 | 2 | 2 | CC Chg | 04:04:30 | 59:59:38 | 0.11104 | 3.7184 | 0.45245 | 32.6 | 0.45245 | 32.6 | 0 | 0 | 0.00166866 | 120.25 | 0.00166866 | 120.25 | 0 | 0 | 2023-04-06 05:44:37 | 0.00041289 | 9.2533 | 666.8108 | 0 | Close
7208 | 2 | 2 | CC Chg | 04:05:00 | 60:00:08 | 0.11105 | 3.7185 | 0.45337 | 32.67 | 0.45337 | 32.67 | 0 | 0 | 0.0016721 | 120.49 | 0.0016721 | 120.49 | 0 | 0 | 2023-04-06 05:45:07 | 0.00041294 | 9.2538 | 666.8428 | 0 | Close
7209 | 2 | 2 | CC Chg | 04:05:30 | 60:00:38 | 0.11105 | 3.7187 | 0.4543 | 32.74 | 0.4543 | 32.74 | 0 | 0 | 0.00167554 | 120.74 | 0.00167554 | 120.74 | 0 | 0 | 2023-04-06 05:45:37 | 0.00041296 | 4.6269 | 333.4214 | 0 | Close
7210 | 2 | 2 | CC Chg | 04:06:00 | 60:01:08 | 0.11104 | 3.7189 | 0.45522 | 32.8 | 0.45522 | 32.8 | 0 | 0 | 0.00167898 | 120.99 | 0.00167898 | 120.99 | 0 | 0 | 2023-04-06 05:46:07 | 0.00041295 | 4.6269 | 333.4214 | 0 | Close
7211 | 2 | 2 | CC Chg | 04:06:30 | 60:01:38 | 0.11104 | 3.719 | 0.45615 | 32.87 | 0.45615 | 32.87 | 0 | 0 | 0.00168242 | 121.24 | 0.00168242 | 121.24 | 0 | 0 | 2023-04-06 05:46:37 | 0.00041296 | 9.2538 | 666.8428 | 0 | Close
7212 | 2 | 2 | CC Chg | 04:07:00 | 60:02:08 | 0.11104 | 3.719 | 0.45707 | 32.94 | 0.45707 | 32.94 | 0 | 0 | 0.00168586 | 121.49 | 0.00168586 | 121.49 | 0 | 0 | 2023-04-06 05:47:07 | 0.00041296 | 0 | 0 | 0 | Close
7213 | 2 | 2 | CC Chg | 04:07:30 | 60:02:38 | 0.11105 | 3.7192 | 0.458 | 33 | 0.458 | 33 | 0 | 0 | 0.0016893 | 121.73 | 0.0016893 | 121.73 | 0 | 0 | 2023-04-06 05:47:37 | 0.00041302 | 4.6269 | 333.4214 | 0 | Close
7214 | 2 | 2 | CC Chg | 04:08:00 | 60:03:08 | 0.11106 | 3.7193 | 0.45892 | 33.07 | 0.45892 | 33.07 | 0 | 0 | 0.00169275 | 121.98 | 0.00169275 | 121.98 | 0 | 0 | 2023-04-06 05:48:07 | 0.00041307 | 9.2538 | 666.8428 | 0 | Close
7215 | 2 | 2 | CC Chg | 04:08:30 | 60:03:38 | 0.11104 | 3.7193 | 0.45985 | 33.14 | 0.45985 | 33.14 | 0 | 0 | 0.00169619 | 122.23 | 0.00169619 | 122.23 | 0 | 0 | 2023-04-06 05:48:37 | 0.00041299 | 0 | 0 | 0 | Close
7216 | 2 | 2 | CC Chg | 04:09:00 | 60:04:08 | 0.11104 | 3.7195 | 0.46077 | 33.2 | 0.46077 | 33.2 | 0 | 0 | 0.00169963 | 122.48 | 0.00169963 | 122.48 | 0 | 0 | 2023-04-06 05:49:07 | 0.00041301 | 4.6269 | 333.4214 | 0 | Close
7217 | 2 | 2 | CC Chg | 04:09:30 | 60:04:38 | 0.11105 | 3.7196 | 0.4617 | 33.27 | 0.4617 | 33.27 | 0 | 0 | 0.00170307 | 122.73 | 0.00170307 | 122.73 | 0 | 0 | 2023-04-06 05:49:37 | 0.00041306 | 9.2538 | 666.8428 | 0 | Close
7218 | 2 | 2 | CC Chg | 04:10:00 | 60:05:08 | 0.11104 | 3.7197 | 0.46262 | 33.34 | 0.46262 | 33.34 | 0 | 0 | 0.00170651 | 122.97 | 0.00170651 | 122.97 | 0 | 0 | 2023-04-06 05:50:07 | 0.00041304 | 9.2538 | 666.8428 | 0 | Close
7219 | 2 | 2 | CC Chg | 04:10:30 | 60:05:38 | 0.11104 | 3.7198 | 0.46355 | 33.4 | 0.46355 | 33.4 | 0 | 0 | 0.00170996 | 123.22 | 0.00170996 | 123.22 | 0 | 0 | 2023-04-06 05:50:37 | 0.00041305 | 9.2538 | 666.8428 | 0 | Close
7220 | 2 | 2 | CC Chg | 04:11:00 | 60:06:08 | 0.11104 | 3.72 | 0.46448 | 33.47 | 0.46448 | 33.47 | 0 | 0 | 0.0017134 | 123.47 | 0.0017134 | 123.47 | 0 | 0 | 2023-04-06 05:51:07 | 0.00041307 | 4.6267 | 333.4054 | 0 | Close
7221 | 2 | 2 | CC Chg | 04:11:30 | 60:06:38 | 0.11105 | 3.7202 | 0.4654 | 33.54 | 0.4654 | 33.54 | 0 | 0 | 0.00171684 | 123.72 | 0.00171684 | 123.72 | 0 | 0 | 2023-04-06 05:51:37 | 0.00041313 | 4.6271 | 333.4374 | 0 | Close
7222 | 2 | 2 | CC Chg | 04:12:00 | 60:07:08 | 0.11105 | 3.7203 | 0.46633 | 33.6 | 0.46633 | 33.6 | 0 | 0 | 0.00172028 | 123.97 | 0.00172028 | 123.97 | 0 | 0 | 2023-04-06 05:52:07 | 0.00041314 | 9.2538 | 666.8428 | 0 | Close
7223 | 2 | 2 | CC Chg | 04:12:30 | 60:07:38 | 0.11104 | 3.7204 | 0.46725 | 33.67 | 0.46725 | 33.67 | 0 | 0 | 0.00172373 | 124.21 | 0.00172373 | 124.21 | 0 | 0 | 2023-04-06 05:52:37 | 0.00041311 | 9.2538 | 666.8428 | 0 | Close
7224 | 2 | 2 | CC Chg | 04:13:00 | 60:08:08 | 0.11105 | 3.7205 | 0.46818 | 33.74 | 0.46818 | 33.74 | 0 | 0 | 0.00172717 | 124.46 | 0.00172717 | 124.46 | 0 | 0 | 2023-04-06 05:53:07 | 0.00041316 | 9.2533 | 666.8108 | 0 | Close
7225 | 2 | 2 | CC Chg | 04:13:30 | 60:08:38 | 0.11105 | 3.7207 | 0.4691 | 33.8 | 0.4691 | 33.8 | 0 | 0 | 0.00173061 | 124.71 | 0.00173061 | 124.71 | 0 | 0 | 2023-04-06 05:53:37 | 0.00041318 | 4.6271 | 333.4374 | 0 | Close
7226 | 2 | 2 | CC Chg | 04:14:00 | 60:09:08 | 0.11105 | 3.7207 | 0.47003 | 33.87 | 0.47003 | 33.87 | 0 | 0 | 0.00173405 | 124.96 | 0.00173405 | 124.96 | 0 | 0 | 2023-04-06 05:54:07 | 0.00041318 | 0 | 0 | 0 | Close
7227 | 2 | 2 | CC Chg | 04:14:30 | 60:09:38 | 0.11105 | 3.7208 | 0.47095 | 33.94 | 0.47095 | 33.94 | 0 | 0 | 0.0017375 | 125.21 | 0.0017375 | 125.21 | 0 | 0 | 2023-04-06 05:54:37 | 0.00041319 | 9.2538 | 666.8428 | 0 | Close
7228 | 2 | 2 | CC Chg | 04:15:00 | 60:10:08 | 0.11105 | 3.7209 | 0.47188 | 34 | 0.47188 | 34 | 0 | 0 | 0.00174094 | 125.46 | 0.00174094 | 125.46 | 0 | 0 | 2023-04-06 05:55:07 | 0.00041321 | 9.2538 | 666.8428 | 0 | Close
7229 | 2 | 2 | CC Chg | 04:15:30 | 60:10:38 | 0.11104 | 3.721 | 0.4728 | 34.07 | 0.4728 | 34.07 | 0 | 0 | 0.00174438 | 125.7 | 0.00174438 | 125.7 | 0 | 0 | 2023-04-06 05:55:37 | 0.00041318 | 9.2538 | 666.8428 | 0 | Close
7230 | 2 | 2 | CC Chg | 04:16:00 | 60:11:08 | 0.11105 | 3.7212 | 0.47373 | 34.14 | 0.47373 | 34.14 | 0 | 0 | 0.00174783 | 125.95 | 0.00174783 | 125.95 | 0 | 0 | 2023-04-06 05:56:07 | 0.00041324 | 4.6267 | 333.4054 | 0 | Close
7231 | 2 | 2 | CC Chg | 04:16:30 | 60:11:38 | 0.11104 | 3.7213 | 0.47465 | 34.2 | 0.47465 | 34.2 | 0 | 0 | 0.00175127 | 126.2 | 0.00175127 | 126.2 | 0 | 0 | 2023-04-06 05:56:37 | 0.00041321 | 9.2538 | 666.8428 | 0 | Close
7232 | 2 | 2 | CC Chg | 04:17:00 | 60:12:08 | 0.11103 | 3.7214 | 0.47558 | 34.27 | 0.47558 | 34.27 | 0 | 0 | 0.00175471 | 126.45 | 0.00175471 | 126.45 | 0 | 0 | 2023-04-06 05:57:07 | 0.00041319 | 9.2538 | 666.8428 | 0 | Close
7233 | 2 | 2 | CC Chg | 04:17:30 | 60:12:38 | 0.11105 | 3.7216 | 0.47651 | 34.34 | 0.47651 | 34.34 | 0 | 0 | 0.00175816 | 126.7 | 0.00175816 | 126.7 | 0 | 0 | 2023-04-06 05:57:37 | 0.00041328 | 4.6267 | 333.4054 | 0 | Close
7234 | 2 | 2 | CC Chg | 04:18:00 | 60:13:08 | 0.11104 | 3.7218 | 0.47743 | 34.4 | 0.47743 | 34.4 | 0 | 0 | 0.0017616 | 126.94 | 0.0017616 | 126.94 | 0 | 0 | 2023-04-06 05:58:07 | 0.00041327 | 4.6269 | 333.4214 | 0 | Close
7235 | 2 | 2 | CC Chg | 04:18:30 | 60:13:38 | 0.11105 | 3.7218 | 0.47836 | 34.47 | 0.47836 | 34.47 | 0 | 0 | 0.00176505 | 127.19 | 0.00176505 | 127.19 | 0 | 0 | 2023-04-06 05:58:37 | 0.00041331 | 0 | 0 | 0 | Close
7236 | 2 | 2 | CC Chg | 04:19:00 | 60:14:08 | 0.11105 | 3.7219 | 0.47928 | 34.54 | 0.47928 | 34.54 | 0 | 0 | 0.00176849 | 127.44 | 0.00176849 | 127.44 | 0 | 0 | 2023-04-06 05:59:07 | 0.00041332 | 9.2538 | 666.8428 | 0 | Close
7237 | 2 | 2 | CC Chg | 04:19:30 | 60:14:38 | 0.11105 | 3.722 | 0.48021 | 34.6 | 0.48021 | 34.6 | 0 | 0 | 0.00177193 | 127.69 | 0.00177193 | 127.69 | 0 | 0 | 2023-04-06 05:59:37 | 0.00041333 | 9.2538 | 666.8428 | 0 | Close
7238 | 2 | 2 | CC Chg | 04:20:00 | 60:15:08 | 0.11105 | 3.7221 | 0.48113 | 34.67 | 0.48113 | 34.67 | 0 | 0 | 0.00177538 | 127.94 | 0.00177538 | 127.94 | 0 | 0 | 2023-04-06 06:00:07 | 0.00041334 | 9.2538 | 666.8428 | 0 | Close
7239 | 2 | 2 | CC Chg | 04:20:30 | 60:15:38 | 0.11105 | 3.7222 | 0.48206 | 34.74 | 0.48206 | 34.74 | 0 | 0 | 0.00177882 | 128.18 | 0.00177882 | 128.18 | 0 | 0 | 2023-04-06 06:00:37 | 0.00041335 | 9.2533 | 666.8108 | 0 | Close
7240 | 2 | 2 | CC Chg | 04:21:00 | 60:16:08 | 0.11105 | 3.7223 | 0.48298 | 34.8 | 0.48298 | 34.8 | 0 | 0 | 0.00178227 | 128.43 | 0.00178227 | 128.43 | 0 | 0 | 2023-04-06 06:01:07 | 0.00041336 | 9.2533 | 666.8108 | 0 | Close
7241 | 2 | 2 | CC Chg | 04:21:30 | 60:16:38 | 0.11105 | 3.7225 | 0.48391 | 34.87 | 0.48391 | 34.87 | 0 | 0 | 0.00178571 | 128.68 | 0.00178571 | 128.68 | 0 | 0 | 2023-04-06 06:01:37 | 0.00041338 | 4.6271 | 333.4374 | 0 | Close
7242 | 2 | 2 | CC Chg | 04:22:00 | 60:17:08 | 0.11104 | 3.7226 | 0.48483 | 34.94 | 0.48483 | 34.94 | 0 | 0 | 0.00178916 | 128.93 | 0.00178916 | 128.93 | 0 | 0 | 2023-04-06 06:02:07 | 0.00041336 | 9.2533 | 666.8108 | 0 | Close
7243 | 2 | 2 | CC Chg | 04:22:30 | 60:17:38 | 0.11104 | 3.7228 | 0.48576 | 35 | 0.48576 | 35 | 0 | 0 | 0.0017926 | 129.18 | 0.0017926 | 129.18 | 0 | 0 | 2023-04-06 06:02:37 | 0.00041338 | 4.6271 | 333.4374 | 0 | Close
7244 | 2 | 2 | CC Chg | 04:23:00 | 60:18:08 | 0.11105 | 3.7229 | 0.48668 | 35.07 | 0.48668 | 35.07 | 0 | 0 | 0.00179605 | 129.43 | 0.00179605 | 129.43 | 0 | 0 | 2023-04-06 06:03:07 | 0.00041343 | 9.2529 | 666.7788 | 0 | Close
7245 | 2 | 2 | CC Chg | 04:23:30 | 60:18:38 | 0.11105 | 3.723 | 0.48761 | 35.14 | 0.48761 | 35.14 | 0 | 0 | 0.00179949 | 129.67 | 0.00179949 | 129.67 | 0 | 0 | 2023-04-06 06:03:37 | 0.00041344 | 9.2542 | 666.8748 | 0 | Close
7246 | 2 | 2 | CC Chg | 04:24:00 | 60:19:08 | 0.11104 | 3.7231 | 0.48853 | 35.2 | 0.48853 | 35.2 | 0 | 0 | 0.00180294 | 129.92 | 0.00180294 | 129.92 | 0 | 0 | 2023-04-06 06:04:07 | 0.00041341 | 9.2538 | 666.8428 | 0 | Close
7247 | 2 | 2 | CC Chg | 04:24:30 | 60:19:38 | 0.11105 | 3.7233 | 0.48946 | 35.27 | 0.48946 | 35.27 | 0 | 0 | 0.00180638 | 130.17 | 0.00180638 | 130.17 | 0 | 0 | 2023-04-06 06:04:37 | 0.00041347 | 4.6269 | 333.4214 | 0 | Close
7248 | 2 | 2 | CC Chg | 04:25:00 | 60:20:08 | 0.11105 | 3.7234 | 0.49039 | 35.34 | 0.49039 | 35.34 | 0 | 0 | 0.00180983 | 130.42 | 0.00180983 | 130.42 | 0 | 0 | 2023-04-06 06:05:07 | 0.00041348 | 9.2542 | 666.8748 | 0 | Close
7249 | 2 | 2 | CC Chg | 04:25:30 | 60:20:38 | 0.11104 | 3.7235 | 0.49131 | 35.4 | 0.49131 | 35.4 | 0 | 0 | 0.00181327 | 130.67 | 0.00181327 | 130.67 | 0 | 0 | 2023-04-06 06:05:37 | 0.00041346 | 9.2533 | 666.8108 | 0 | Close
7250 | 2 | 2 | CC Chg | 04:26:00 | 60:21:08 | 0.11104 | 3.7236 | 0.49224 | 35.47 | 0.49224 | 35.47 | 0 | 0 | 0.00181672 | 130.92 | 0.00181672 | 130.92 | 0 | 0 | 2023-04-06 06:06:07 | 0.00041347 | 9.2538 | 666.8428 | 0 | Close
7251 | 2 | 2 | CC Chg | 04:26:30 | 60:21:38 | 0.11103 | 3.7237 | 0.49316 | 35.54 | 0.49316 | 35.54 | 0 | 0 | 0.00182016 | 131.16 | 0.00182016 | 131.16 | 0 | 0 | 2023-04-06 06:06:37 | 0.00041344 | 9.2542 | 666.8748 | 0 | Close
7252 | 2 | 2 | CC Chg | 04:27:00 | 60:22:08 | 0.11103 | 3.7238 | 0.49409 | 35.6 | 0.49409 | 35.6 | 0 | 0 | 0.00182361 | 131.41 | 0.00182361 | 131.41 | 0 | 0 | 2023-04-06 06:07:07 | 0.00041345 | 9.2533 | 666.8108 | 0 | Close
7253 | 2 | 2 | CC Chg | 04:27:30 | 60:22:38 | 0.11105 | 3.724 | 0.49501 | 35.67 | 0.49501 | 35.67 | 0 | 0 | 0.00182706 | 131.66 | 0.00182706 | 131.66 | 0 | 0 | 2023-04-06 06:07:37 | 0.00041355 | 4.6267 | 333.4054 | 0 | Close
7254 | 2 | 2 | CC Chg | 04:28:00 | 60:23:08 | 0.11105 | 3.7241 | 0.49594 | 35.74 | 0.49594 | 35.74 | 0 | 0 | 0.0018305 | 131.91 | 0.0018305 | 131.91 | 0 | 0 | 2023-04-06 06:08:07 | 0.00041356 | 9.2538 | 666.8428 | 0 | Close
7255 | 2 | 2 | CC Chg | 04:28:30 | 60:23:38 | 0.11104 | 3.7242 | 0.49686 | 35.8 | 0.49686 | 35.8 | 0 | 0 | 0.00183395 | 132.16 | 0.00183395 | 132.16 | 0 | 0 | 2023-04-06 06:08:37 | 0.00041354 | 9.2533 | 666.8108 | 0 | Close
7256 | 2 | 2 | CC Chg | 04:29:00 | 60:24:08 | 0.11105 | 3.7243 | 0.49779 | 35.87 | 0.49779 | 35.87 | 0 | 0 | 0.0018374 | 132.41 | 0.0018374 | 132.41 | 0 | 0 | 2023-04-06 06:09:07 | 0.00041358 | 9.2542 | 666.8748 | 0 | Close
7257 | 2 | 2 | CC Chg | 04:29:30 | 60:24:38 | 0.11105 | 3.7244 | 0.49871 | 35.94 | 0.49871 | 35.94 | 0 | 0 | 0.00184084 | 132.65 | 0.00184084 | 132.65 | 0 | 0 | 2023-04-06 06:09:37 | 0.00041359 | 9.2533 | 666.8108 | 0 | Close
7258 | 2 | 2 | CC Chg | 04:30:00 | 60:25:08 | 0.11105 | 3.7246 | 0.49964 | 36 | 0.49964 | 36 | 0 | 0 | 0.00184429 | 132.9 | 0.00184429 | 132.9 | 0 | 0 | 2023-04-06 06:10:07 | 0.00041362 | 4.6267 | 333.4054 | 0 | Close
7259 | 2 | 2 | CC Chg | 04:30:30 | 60:25:38 | 0.11104 | 3.7247 | 0.50056 | 36.07 | 0.50056 | 36.07 | 0 | 0 | 0.00184773 | 133.15 | 0.00184773 | 133.15 | 0 | 0 | 2023-04-06 06:10:37 | 0.00041359 | 9.2538 | 666.8428 | 0 | Close
7260 | 2 | 2 | CC Chg | 04:31:00 | 60:26:08 | 0.11104 | 3.7247 | 0.50149 | 36.14 | 0.50149 | 36.14 | 0 | 0 | 0.00185118 | 133.4 | 0.00185118 | 133.4 | 0 | 0 | 2023-04-06 06:11:07 | 0.00041359 | 0 | 0 | 0 | Close
7261 | 2 | 2 | CC Chg | 04:31:30 | 60:26:38 | 0.11105 | 3.7249 | 0.50242 | 36.2 | 0.50242 | 36.2 | 0 | 0 | 0.00185463 | 133.65 | 0.00185463 | 133.65 | 0 | 0 | 2023-04-06 06:11:37 | 0.00041365 | 4.6271 | 333.4374 | 0 | Close
7262 | 2 | 2 | CC Chg | 04:32:00 | 60:27:08 | 0.11105 | 3.725 | 0.50334 | 36.27 | 0.50334 | 36.27 | 0 | 0 | 0.00185808 | 133.9 | 0.00185808 | 133.9 | 0 | 0 | 2023-04-06 06:12:07 | 0.00041366 | 9.2533 | 666.8108 | 0 | Close
7263 | 2 | 2 | CC Chg | 04:32:30 | 60:27:38 | 0.11105 | 3.7251 | 0.50427 | 36.34 | 0.50427 | 36.34 | 0 | 0 | 0.00186152 | 134.14 | 0.00186152 | 134.14 | 0 | 0 | 2023-04-06 06:12:37 | 0.00041367 | 9.2542 | 666.8748 | 0 | Close
7264 | 2 | 2 | CC Chg | 04:33:00 | 60:28:08 | 0.11104 | 3.7252 | 0.50519 | 36.4 | 0.50519 | 36.4 | 0 | 0 | 0.00186497 | 134.39 | 0.00186497 | 134.39 | 0 | 0 | 2023-04-06 06:13:07 | 0.00041365 | 9.2538 | 666.8428 | 0 | Close
7265 | 2 | 2 | CC Chg | 04:33:30 | 60:28:38 | 0.11105 | 3.7254 | 0.50612 | 36.47 | 0.50612 | 36.47 | 0 | 0 | 0.00186842 | 134.64 | 0.00186842 | 134.64 | 0 | 0 | 2023-04-06 06:13:37 | 0.00041371 | 4.6269 | 333.4214 | 0 | Close
7266 | 2 | 2 | CC Chg | 04:34:00 | 60:29:08 | 0.11104 | 3.7254 | 0.50704 | 36.54 | 0.50704 | 36.54 | 0 | 0 | 0.00187186 | 134.89 | 0.00187186 | 134.89 | 0 | 0 | 2023-04-06 06:14:07 | 0.00041367 | 0 | 0 | 0 | Close
7267 | 2 | 2 | CC Chg | 04:34:30 | 60:29:38 | 0.11105 | 3.7256 | 0.50797 | 36.61 | 0.50797 | 36.61 | 0 | 0 | 0.00187531 | 135.14 | 0.00187531 | 135.14 | 0 | 0 | 2023-04-06 06:14:37 | 0.00041373 | 4.6269 | 333.4214 | 0 | Close
7268 | 2 | 2 | CC Chg | 04:35:00 | 60:30:08 | 0.11105 | 3.7258 | 0.50889 | 36.67 | 0.50889 | 36.67 | 0 | 0 | 0.00187876 | 135.39 | 0.00187876 | 135.39 | 0 | 0 | 2023-04-06 06:15:07 | 0.00041375 | 4.6269 | 333.4214 | 0 | Close
7269 | 2 | 2 | CC Chg | 04:35:30 | 60:30:38 | 0.11105 | 3.7259 | 0.50982 | 36.74 | 0.50982 | 36.74 | 0 | 0 | 0.00188221 | 135.63 | 0.00188221 | 135.63 | 0 | 0 | 2023-04-06 06:15:37 | 0.00041376 | 9.2538 | 666.8428 | 0 | Close
7270 | 2 | 2 | CC Chg | 04:36:00 | 60:31:08 | 0.11104 | 3.726 | 0.51074 | 36.81 | 0.51074 | 36.81 | 0 | 0 | 0.00188565 | 135.88 | 0.00188565 | 135.88 | 0 | 0 | 2023-04-06 06:16:07 | 0.00041374 | 9.2542 | 666.8748 | 0 | Close
7271 | 2 | 2 | CC Chg | 04:36:30 | 60:31:38 | 0.11104 | 3.726 | 0.51167 | 36.87 | 0.51167 | 36.87 | 0 | 0 | 0.0018891 | 136.13 | 0.0018891 | 136.13 | 0 | 0 | 2023-04-06 06:16:37 | 0.00041374 | 0 | 0 | 0 | Close
7272 | 2 | 2 | CC Chg | 04:37:00 | 60:32:08 | 0.11104 | 3.7262 | 0.51259 | 36.94 | 0.51259 | 36.94 | 0 | 0 | 0.00189255 | 136.38 | 0.00189255 | 136.38 | 0 | 0 | 2023-04-06 06:17:07 | 0.00041376 | 4.6269 | 333.4214 | 0 | Close
7273 | 2 | 2 | CC Chg | 04:37:30 | 60:32:38 | 0.11105 | 3.7264 | 0.51352 | 37.01 | 0.51352 | 37.01 | 0 | 0 | 0.001896 | 136.63 | 0.001896 | 136.63 | 0 | 0 | 2023-04-06 06:17:37 | 0.00041382 | 4.6267 | 333.4054 | 0 | Close
7274 | 2 | 2 | CC Chg | 04:38:00 | 60:33:08 | 0.11104 | 3.7263 | 0.51445 | 37.07 | 0.51445 | 37.07 | 0 | 0 | 0.00189945 | 136.88 | 0.00189945 | 136.88 | 0 | 0 | 2023-04-06 06:18:07 | 0.00041377 | -9.2538 | -666.8428 | 0 | Close
7275 | 2 | 2 | CC Chg | 04:38:30 | 60:33:38 | 0.11105 | 3.7266 | 0.51537 | 37.14 | 0.51537 | 37.14 | 0 | 0 | 0.0019029 | 137.13 | 0.0019029 | 137.13 | 0 | 0 | 2023-04-06 06:18:37 | 0.00041384 | 3.0846 | 222.2809 | 0 | Close
7276 | 2 | 2 | CC Chg | 04:39:00 | 60:34:08 | 0.11104 | 3.7266 | 0.5163 | 37.21 | 0.5163 | 37.21 | 0 | 0 | 0.00190634 | 137.37 | 0.00190634 | 137.37 | 0 | 0 | 2023-04-06 06:19:07 | 0.0004138 | 0 | 0 | 0 | Close
7277 | 2 | 2 | CC Chg | 04:39:30 | 60:34:38 | 0.11105 | 3.7268 | 0.51722 | 37.27 | 0.51722 | 37.27 | 0 | 0 | 0.00190979 | 137.62 | 0.00190979 | 137.62 | 0 | 0 | 2023-04-06 06:19:37 | 0.00041386 | 4.6269 | 333.4214 | 0 | Close
7278 | 2 | 2 | CC Chg | 04:40:00 | 60:35:08 | 0.11103 | 3.7269 | 0.51815 | 37.34 | 0.51815 | 37.34 | 0 | 0 | 0.00191324 | 137.87 | 0.00191324 | 137.87 | 0 | 0 | 2023-04-06 06:20:07 | 0.0004138 | 9.2538 | 666.8428 | 0 | Close
7279 | 2 | 2 | CC Chg | 04:40:30 | 60:35:38 | 0.11105 | 3.727 | 0.51907 | 37.41 | 0.51907 | 37.41 | 0 | 0 | 0.00191669 | 138.12 | 0.00191669 | 138.12 | 0 | 0 | 2023-04-06 06:20:37 | 0.00041388 | 9.2538 | 666.8428 | 0 | Close
7280 | 2 | 2 | CC Chg | 04:41:00 | 60:36:08 | 0.11105 | 3.7271 | 0.52 | 37.47 | 0.52 | 37.47 | 0 | 0 | 0.00192014 | 138.37 | 0.00192014 | 138.37 | 0 | 0 | 2023-04-06 06:21:07 | 0.00041389 | 9.2533 | 666.8108 | 0 | Close
7281 | 2 | 2 | CC Chg | 04:41:30 | 60:36:38 | 0.11106 | 3.7272 | 0.52092 | 37.54 | 0.52092 | 37.54 | 0 | 0 | 0.00192359 | 138.62 | 0.00192359 | 138.62 | 0 | 0 | 2023-04-06 06:21:37 | 0.00041394 | 9.2538 | 666.8428 | 0 | Close
7282 | 2 | 2 | CC Chg | 04:42:00 | 60:37:08 | 0.11104 | 3.7273 | 0.52185 | 37.61 | 0.52185 | 37.61 | 0 | 0 | 0.00192704 | 138.87 | 0.00192704 | 138.87 | 0 | 0 | 2023-04-06 06:22:07 | 0.00041388 | 9.2533 | 666.8108 | 0 | Close
7283 | 2 | 2 | CC Chg | 04:42:30 | 60:37:38 | 0.11105 | 3.7274 | 0.52277 | 37.67 | 0.52277 | 37.67 | 0 | 0 | 0.00193049 | 139.11 | 0.00193049 | 139.11 | 0 | 0 | 2023-04-06 06:22:37 | 0.00041393 | 9.2538 | 666.8428 | 0 | Close
7284 | 2 | 2 | CC Chg | 04:43:00 | 60:38:08 | 0.11104 | 3.7275 | 0.5237 | 37.74 | 0.5237 | 37.74 | 0 | 0 | 0.00193394 | 139.36 | 0.00193394 | 139.36 | 0 | 0 | 2023-04-06 06:23:07 | 0.0004139 | 9.2542 | 666.8748 | 0 | Close
7285 | 2 | 2 | CC Chg | 04:43:30 | 60:38:38 | 0.11104 | 3.7276 | 0.52462 | 37.81 | 0.52462 | 37.81 | 0 | 0 | 0.00193738 | 139.61 | 0.00193738 | 139.61 | 0 | 0 | 2023-04-06 06:23:37 | 0.00041391 | 9.2533 | 666.8108 | 0 | Close
7286 | 2 | 2 | CC Chg | 04:44:00 | 60:39:08 | 0.11104 | 3.7278 | 0.52555 | 37.87 | 0.52555 | 37.87 | 0 | 0 | 0.00194083 | 139.86 | 0.00194083 | 139.86 | 0 | 0 | 2023-04-06 06:24:07 | 0.00041393 | 4.6267 | 333.4054 | 0 | Close
7287 | 2 | 2 | CC Chg | 04:44:30 | 60:39:38 | 0.11105 | 3.7279 | 0.52648 | 37.94 | 0.52648 | 37.94 | 0 | 0 | 0.00194428 | 140.11 | 0.00194428 | 140.11 | 0 | 0 | 2023-04-06 06:24:37 | 0.00041398 | 9.2538 | 666.8428 | 0 | Close
7288 | 2 | 2 | CC Chg | 04:45:00 | 60:40:08 | 0.11104 | 3.7281 | 0.5274 | 38.01 | 0.5274 | 38.01 | 0 | 0 | 0.00194773 | 140.36 | 0.00194773 | 140.36 | 0 | 0 | 2023-04-06 06:25:07 | 0.00041397 | 4.6271 | 333.4374 | 0 | Close
7289 | 2 | 2 | CC Chg | 04:45:30 | 60:40:38 | 0.11103 | 3.7282 | 0.52833 | 38.07 | 0.52833 | 38.07 | 0 | 0 | 0.00195118 | 140.61 | 0.00195118 | 140.61 | 0 | 0 | 2023-04-06 06:25:37 | 0.00041394 | 9.2533 | 666.8108 | 0 | Close
7290 | 2 | 2 | CC Chg | 04:46:00 | 60:41:08 | 0.11103 | 3.7282 | 0.52925 | 38.14 | 0.52925 | 38.14 | 0 | 0 | 0.00195463 | 140.85 | 0.00195463 | 140.85 | 0 | 0 | 2023-04-06 06:26:07 | 0.00041394 | 0 | 0 | 0 | Close
7291 | 2 | 2 | CC Chg | 04:46:30 | 60:41:38 | 0.11105 | 3.7284 | 0.53018 | 38.21 | 0.53018 | 38.21 | 0 | 0 | 0.00195808 | 141.1 | 0.00195808 | 141.1 | 0 | 0 | 2023-04-06 06:26:37 | 0.00041404 | 4.6271 | 333.4374 | 0 | Close
7292 | 2 | 2 | CC Chg | 04:47:00 | 60:42:08 | 0.11105 | 3.7285 | 0.5311 | 38.27 | 0.5311 | 38.27 | 0 | 0 | 0.00196153 | 141.35 | 0.00196153 | 141.35 | 0 | 0 | 2023-04-06 06:27:07 | 0.00041405 | 9.2538 | 666.8428 | 0 | Close
7293 | 2 | 2 | CC Chg | 04:47:30 | 60:42:38 | 0.11105 | 3.7285 | 0.53203 | 38.34 | 0.53203 | 38.34 | 0 | 0 | 0.00196498 | 141.6 | 0.00196498 | 141.6 | 0 | 0 | 2023-04-06 06:27:37 | 0.00041405 | 0 | 0 | 0 | Close
7294 | 2 | 2 | CC Chg | 04:48:00 | 60:43:08 | 0.11105 | 3.7287 | 0.53295 | 38.41 | 0.53295 | 38.41 | 0 | 0 | 0.00196843 | 141.85 | 0.00196843 | 141.85 | 0 | 0 | 2023-04-06 06:28:07 | 0.00041407 | 4.6269 | 333.4214 | 0 | Close
7295 | 2 | 2 | CC Chg | 04:48:30 | 60:43:38 | 0.11105 | 3.7288 | 0.53388 | 38.47 | 0.53388 | 38.47 | 0 | 0 | 0.00197188 | 142.1 | 0.00197188 | 142.1 | 0 | 0 | 2023-04-06 06:28:37 | 0.00041408 | 9.2538 | 666.8428 | 0 | Close
7296 | 2 | 2 | CC Chg | 04:49:00 | 60:44:08 | 0.11105 | 3.729 | 0.5348 | 38.54 | 0.5348 | 38.54 | 0 | 0 | 0.00197534 | 142.35 | 0.00197534 | 142.35 | 0 | 0 | 2023-04-06 06:29:07 | 0.00041411 | 4.6271 | 333.4374 | 0 | Close
7297 | 2 | 2 | CC Chg | 04:49:30 | 60:44:38 | 0.11106 | 3.729 | 0.53573 | 38.61 | 0.53573 | 38.61 | 0 | 0 | 0.00197879 | 142.59 | 0.00197879 | 142.59 | 0 | 0 | 2023-04-06 06:29:37 | 0.00041414 | 0 | 0 | 0 | Close
7298 | 2 | 2 | CC Chg | 04:50:00 | 60:45:08 | 0.11104 | 3.7292 | 0.53665 | 38.67 | 0.53665 | 38.67 | 0 | 0 | 0.00198224 | 142.84 | 0.00198224 | 142.84 | 0 | 0 | 2023-04-06 06:30:07 | 0.00041409 | 4.6267 | 333.4054 | 0 | Close
7299 | 2 | 2 | CC Chg | 04:50:30 | 60:45:38 | 0.11104 | 3.7293 | 0.53758 | 38.74 | 0.53758 | 38.74 | 0 | 0 | 0.00198569 | 143.09 | 0.00198569 | 143.09 | 0 | 0 | 2023-04-06 06:30:37 | 0.0004141 | 9.2542 | 666.8748 | 0 | Close
7300 | 2 | 2 | CC Chg | 04:51:00 | 60:46:08 | 0.11104 | 3.7294 | 0.5385 | 38.81 | 0.5385 | 38.81 | 0 | 0 | 0.00198914 | 143.34 | 0.00198914 | 143.34 | 0 | 0 | 2023-04-06 06:31:07 | 0.00041411 | 9.2538 | 666.8428 | 0 | Close
7301 | 2 | 2 | CC Chg | 04:51:30 | 60:46:38 | 0.11105 | 3.7295 | 0.53943 | 38.87 | 0.53943 | 38.87 | 0 | 0 | 0.00199259 | 143.59 | 0.00199259 | 143.59 | 0 | 0 | 2023-04-06 06:31:37 | 0.00041416 | 9.2542 | 666.8748 | 0 | Close
7302 | 2 | 2 | CC Chg | 04:52:00 | 60:47:08 | 0.11104 | 3.7296 | 0.54036 | 38.94 | 0.54036 | 38.94 | 0 | 0 | 0.00199604 | 143.84 | 0.00199604 | 143.84 | 0 | 0 | 2023-04-06 06:32:07 | 0.00041413 | 9.2542 | 666.8748 | 0 | Close
7303 | 2 | 2 | CC Chg | 04:52:30 | 60:47:38 | 0.11105 | 3.7297 | 0.54128 | 39.01 | 0.54128 | 39.01 | 0 | 0 | 0.00199949 | 144.09 | 0.00199949 | 144.09 | 0 | 0 | 2023-04-06 06:32:37 | 0.00041418 | 9.2538 | 666.8428 | 0 | Close
7304 | 2 | 2 | CC Chg | 04:53:00 | 60:48:08 | 0.11105 | 3.7298 | 0.54221 | 39.07 | 0.54221 | 39.07 | 0 | 0 | 0.00200294 | 144.34 | 0.00200294 | 144.34 | 0 | 0 | 2023-04-06 06:33:07 | 0.00041419 | 9.2538 | 666.8428 | 0 | Close
7305 | 2 | 2 | CC Chg | 04:53:30 | 60:48:38 | 0.11105 | 3.73 | 0.54313 | 39.14 | 0.54313 | 39.14 | 0 | 0 | 0.0020064 | 144.58 | 0.0020064 | 144.58 | 0 | 0 | 2023-04-06 06:33:37 | 0.00041422 | 4.6269 | 333.4214 | 0 | Close
7306 | 2 | 2 | CC Chg | 04:54:00 | 60:49:08 | 0.11105 | 3.73 | 0.54406 | 39.21 | 0.54406 | 39.21 | 0 | 0 | 0.00200985 | 144.83 | 0.00200985 | 144.83 | 0 | 0 | 2023-04-06 06:34:07 | 0.00041422 | 0 | 0 | 0 | Close
7307 | 2 | 2 | CC Chg | 04:54:30 | 60:49:38 | 0.11105 | 3.7303 | 0.54498 | 39.27 | 0.54498 | 39.27 | 0 | 0 | 0.0020133 | 145.08 | 0.0020133 | 145.08 | 0 | 0 | 2023-04-06 06:34:37 | 0.00041425 | 3.0847 | 222.2916 | 0 | Close
7308 | 2 | 2 | CC Chg | 04:55:00 | 60:50:08 | 0.11106 | 3.7303 | 0.54591 | 39.34 | 0.54591 | 39.34 | 0 | 0 | 0.00201675 | 145.33 | 0.00201675 | 145.33 | 0 | 0 | 2023-04-06 06:35:07 | 0.00041429 | 0 | 0 | 0 | Close
7309 | 2 | 2 | CC Chg | 04:55:30 | 60:50:38 | 0.11105 | 3.7303 | 0.54683 | 39.41 | 0.54683 | 39.41 | 0 | 0 | 0.0020202 | 145.58 | 0.0020202 | 145.58 | 0 | 0 | 2023-04-06 06:35:37 | 0.00041425 | 0 | 0 | 0 | Close
7310 | 2 | 2 | CC Chg | 04:56:00 | 60:51:08 | 0.11105 | 3.7306 | 0.54776 | 39.47 | 0.54776 | 39.47 | 0 | 0 | 0.00202366 | 145.83 | 0.00202366 | 145.83 | 0 | 0 | 2023-04-06 06:36:07 | 0.00041428 | 3.0846 | 222.2809 | 0 | Close
7311 | 2 | 2 | CC Chg | 04:56:30 | 60:51:38 | 0.11106 | 3.7307 | 0.54868 | 39.54 | 0.54868 | 39.54 | 0 | 0 | 0.00202711 | 146.08 | 0.00202711 | 146.08 | 0 | 0 | 2023-04-06 06:36:37 | 0.00041433 | 9.2538 | 666.8428 | 0 | Close
7312 | 2 | 2 | CC Chg | 04:57:00 | 60:52:08 | 0.11104 | 3.7308 | 0.54961 | 39.61 | 0.54961 | 39.61 | 0 | 0 | 0.00203056 | 146.33 | 0.00203056 | 146.33 | 0 | 0 | 2023-04-06 06:37:07 | 0.00041427 | 9.2542 | 666.8748 | 0 | Close
7313 | 2 | 2 | CC Chg | 04:57:30 | 60:52:38 | 0.11105 | 3.731 | 0.55054 | 39.67 | 0.55054 | 39.67 | 0 | 0 | 0.00203401 | 146.57 | 0.00203401 | 146.57 | 0 | 0 | 2023-04-06 06:37:37 | 0.00041433 | 4.6267 | 333.4054 | 0 | Close
7314 | 2 | 2 | CC Chg | 04:58:00 | 60:53:08 | 0.11106 | 3.731 | 0.55146 | 39.74 | 0.55146 | 39.74 | 0 | 0 | 0.00203747 | 146.82 | 0.00203747 | 146.82 | 0 | 0 | 2023-04-06 06:38:07 | 0.00041436 | 0 | 0 | 0 | Close
7315 | 2 | 2 | CC Chg | 04:58:30 | 60:53:38 | 0.11106 | 3.7311 | 0.55239 | 39.81 | 0.55239 | 39.81 | 0 | 0 | 0.00204092 | 147.07 | 0.00204092 | 147.07 | 0 | 0 | 2023-04-06 06:38:37 | 0.00041438 | 9.2542 | 666.8748 | 0 | Close
7316 | 2 | 2 | CC Chg | 04:59:00 | 60:54:08 | 0.11105 | 3.7312 | 0.55331 | 39.87 | 0.55331 | 39.87 | 0 | 0 | 0.00204437 | 147.32 | 0.00204437 | 147.32 | 0 | 0 | 2023-04-06 06:39:07 | 0.00041435 | 9.2538 | 666.8428 | 0 | Close
7317 | 2 | 2 | CC Chg | 04:59:30 | 60:54:38 | 0.11105 | 3.7313 | 0.55424 | 39.94 | 0.55424 | 39.94 | 0 | 0 | 0.00204782 | 147.57 | 0.00204782 | 147.57 | 0 | 0 | 2023-04-06 06:39:37 | 0.00041436 | 9.2538 | 666.8428 | 0 | Close
7318 | 2 | 2 | CC Chg | 05:00:00 | 60:55:08 | 0.11106 | 3.7314 | 0.55516 | 40.01 | 0.55516 | 40.01 | 0 | 0 | 0.00205128 | 147.82 | 0.00205128 | 147.82 | 0 | 0 | 2023-04-06 06:40:07 | 0.00041441 | 9.2542 | 666.8748 | 0 | Close
7319 | 2 | 2 | CC Chg | 05:00:30 | 60:55:38 | 0.11105 | 3.7315 | 0.55609 | 40.07 | 0.55609 | 40.07 | 0 | 0 | 0.00205473 | 148.07 | 0.00205473 | 148.07 | 0 | 0 | 2023-04-06 06:40:37 | 0.00041438 | 9.2533 | 666.8108 | 0 | Close
7320 | 2 | 2 | CC Chg | 05:01:00 | 60:56:08 | 0.11104 | 3.7317 | 0.55701 | 40.14 | 0.55701 | 40.14 | 0 | 0 | 0.00205818 | 148.32 | 0.00205818 | 148.32 | 0 | 0 | 2023-04-06 06:41:07 | 0.00041437 | 4.6271 | 333.4374 | 0 | Close
7321 | 2 | 2 | CC Chg | 05:01:30 | 60:56:38 | 0.11104 | 3.7318 | 0.55794 | 40.21 | 0.55794 | 40.21 | 0 | 0 | 0.00206164 | 148.56 | 0.00206164 | 148.56 | 0 | 0 | 2023-04-06 06:41:37 | 0.00041438 | 9.2533 | 666.8108 | 0 | Close
7322 | 2 | 2 | CC Chg | 05:02:00 | 60:57:08 | 0.11105 | 3.7318 | 0.55886 | 40.27 | 0.55886 | 40.27 | 0 | 0 | 0.00206509 | 148.81 | 0.00206509 | 148.81 | 0 | 0 | 2023-04-06 06:42:07 | 0.00041442 | 0 | 0 | 0 | Close
7323 | 2 | 2 | CC Chg | 05:02:30 | 60:57:38 | 0.11103 | 3.732 | 0.55979 | 40.34 | 0.55979 | 40.34 | 0 | 0 | 0.00206854 | 149.06 | 0.00206854 | 149.06 | 0 | 0 | 2023-04-06 06:42:37 | 0.00041436 | 4.6269 | 333.4214 | 0 | Close
7324 | 2 | 2 | CC Chg | 05:03:00 | 60:58:08 | 0.11106 | 3.7322 | 0.56071 | 40.41 | 0.56071 | 40.41 | 0 | 0 | 0.002072 | 149.31 | 0.002072 | 149.31 | 0 | 0 | 2023-04-06 06:43:07 | 0.0004145 | 4.6267 | 333.4054 | 0 | Close
7325 | 2 | 2 | CC Chg | 05:03:30 | 60:58:38 | 0.11105 | 3.7322 | 0.56164 | 40.47 | 0.56164 | 40.47 | 0 | 0 | 0.00207545 | 149.56 | 0.00207545 | 149.56 | 0 | 0 | 2023-04-06 06:43:37 | 0.00041446 | 0 | 0 | 0 | Close
7326 | 2 | 2 | CC Chg | 05:04:00 | 60:59:08 | 0.11105 | 3.7323 | 0.56257 | 40.54 | 0.56257 | 40.54 | 0 | 0 | 0.0020789 | 149.81 | 0.0020789 | 149.81 | 0 | 0 | 2023-04-06 06:44:07 | 0.00041447 | 9.2542 | 666.8748 | 0 | Close
7327 | 2 | 2 | CC Chg | 05:04:30 | 60:59:38 | 0.11104 | 3.7324 | 0.56349 | 40.61 | 0.56349 | 40.61 | 0 | 0 | 0.00208236 | 150.06 | 0.00208236 | 150.06 | 0 | 0 | 2023-04-06 06:44:37 | 0.00041445 | 9.2538 | 666.8428 | 0 | Close
7328 | 2 | 2 | CC Chg | 05:05:00 | 61:00:08 | 0.11104 | 3.7325 | 0.56442 | 40.67 | 0.56442 | 40.67 | 0 | 0 | 0.00208581 | 150.31 | 0.00208581 | 150.31 | 0 | 0 | 2023-04-06 06:45:07 | 0.00041446 | 9.2538 | 666.8428 | 0 | Close
7329 | 2 | 2 | CC Chg | 05:05:30 | 61:00:38 | 0.11106 | 3.7327 | 0.56534 | 40.74 | 0.56534 | 40.74 | 0 | 0 | 0.00208927 | 150.56 | 0.00208927 | 150.56 | 0 | 0 | 2023-04-06 06:45:37 | 0.00041455 | 4.6271 | 333.4374 | 0 | Close
7330 | 2 | 2 | CC Chg | 05:06:00 | 61:01:08 | 0.11104 | 3.7327 | 0.56627 | 40.81 | 0.56627 | 40.81 | 0 | 0 | 0.00209272 | 150.8 | 0.00209272 | 150.8 | 0 | 0 | 2023-04-06 06:46:07 | 0.00041448 | 0 | 0 | 0 | Close
7331 | 2 | 2 | CC Chg | 05:06:30 | 61:01:38 | 0.11104 | 3.7329 | 0.56719 | 40.87 | 0.56719 | 40.87 | 0 | 0 | 0.00209617 | 151.05 | 0.00209617 | 151.05 | 0 | 0 | 2023-04-06 06:46:37 | 0.0004145 | 4.6269 | 333.4214 | 0 | Close
7332 | 2 | 2 | CC Chg | 05:07:00 | 61:02:08 | 0.11105 | 3.733 | 0.56812 | 40.94 | 0.56812 | 40.94 | 0 | 0 | 0.00209963 | 151.3 | 0.00209963 | 151.3 | 0 | 0 | 2023-04-06 06:47:07 | 0.00041455 | 9.2538 | 666.8428 | 0 | Close
7333 | 2 | 2 | CC Chg | 05:07:30 | 61:02:38 | 0.11105 | 3.7331 | 0.56904 | 41.01 | 0.56904 | 41.01 | 0 | 0 | 0.00210308 | 151.55 | 0.00210308 | 151.55 | 0 | 0 | 2023-04-06 06:47:37 | 0.00041456 | 9.2547 | 666.9069 | 0 | Close
7334 | 2 | 2 | CC Chg | 05:08:00 | 61:03:08 | 0.11104 | 3.7332 | 0.56997 | 41.07 | 0.56997 | 41.07 | 0 | 0 | 0.00210654 | 151.8 | 0.00210654 | 151.8 | 0 | 0 | 2023-04-06 06:48:07 | 0.00041453 | 9.2538 | 666.8428 | 0 | Close
7335 | 2 | 2 | CC Chg | 05:08:30 | 61:03:38 | 0.11104 | 3.7334 | 0.57089 | 41.14 | 0.57089 | 41.14 | 0 | 0 | 0.00210999 | 152.05 | 0.00210999 | 152.05 | 0 | 0 | 2023-04-06 06:48:37 | 0.00041456 | 4.6271 | 333.4374 | 0 | Close
7336 | 2 | 2 | CC Chg | 05:09:00 | 61:04:08 | 0.11104 | 3.7334 | 0.57182 | 41.21 | 0.57182 | 41.21 | 0 | 0 | 0.00211345 | 152.3 | 0.00211345 | 152.3 | 0 | 0 | 2023-04-06 06:49:07 | 0.00041456 | 0 | 0 | 0 | Close
7337 | 2 | 2 | CC Chg | 05:09:30 | 61:04:38 | 0.11105 | 3.7336 | 0.57274 | 41.27 | 0.57274 | 41.27 | 0 | 0 | 0.0021169 | 152.55 | 0.0021169 | 152.55 | 0 | 0 | 2023-04-06 06:49:37 | 0.00041462 | 4.6271 | 333.4374 | 0 | Close
7338 | 2 | 2 | CC Chg | 05:10:00 | 61:05:08 | 0.11104 | 3.7337 | 0.57367 | 41.34 | 0.57367 | 41.34 | 0 | 0 | 0.00212036 | 152.8 | 0.00212036 | 152.8 | 0 | 0 | 2023-04-06 06:50:07 | 0.00041459 | 9.2542 | 666.8748 | 0 | Close
7339 | 2 | 2 | CC Chg | 05:10:30 | 61:05:38 | 0.11104 | 3.7338 | 0.5746 | 41.41 | 0.5746 | 41.41 | 0 | 0 | 0.00212381 | 153.05 | 0.00212381 | 153.05 | 0 | 0 | 2023-04-06 06:50:37 | 0.0004146 | 9.2538 | 666.8428 | 0 | Close
7340 | 2 | 2 | CC Chg | 05:11:00 | 61:06:08 | 0.11106 | 3.7339 | 0.57552 | 41.47 | 0.57552 | 41.47 | 0 | 0 | 0.00212727 | 153.29 | 0.00212727 | 153.29 | 0 | 0 | 2023-04-06 06:51:07 | 0.00041469 | 9.2542 | 666.8748 | 0 | Close
7341 | 2 | 2 | CC Chg | 05:11:30 | 61:06:38 | 0.11106 | 3.734 | 0.57645 | 41.54 | 0.57645 | 41.54 | 0 | 0 | 0.00213072 | 153.54 | 0.00213072 | 153.54 | 0 | 0 | 2023-04-06 06:51:37 | 0.0004147 | 9.2542 | 666.8748 | 0 | Close
7342 | 2 | 2 | CC Chg | 05:12:00 | 61:07:08 | 0.11104 | 3.7342 | 0.57737 | 41.61 | 0.57737 | 41.61 | 0 | 0 | 0.00213418 | 153.79 | 0.00213418 | 153.79 | 0 | 0 | 2023-04-06 06:52:07 | 0.00041465 | 4.6269 | 333.4214 | 0 | Close
7343 | 2 | 2 | CC Chg | 05:12:30 | 61:07:38 | 0.11104 | 3.7342 | 0.5783 | 41.67 | 0.5783 | 41.67 | 0 | 0 | 0.00213763 | 154.04 | 0.00213763 | 154.04 | 0 | 0 | 2023-04-06 06:52:37 | 0.00041465 | 0 | 0 | 0 | Close
7344 | 2 | 2 | CC Chg | 05:13:00 | 61:08:08 | 0.11105 | 3.7343 | 0.57922 | 41.74 | 0.57922 | 41.74 | 0 | 0 | 0.00214109 | 154.29 | 0.00214109 | 154.29 | 0 | 0 | 2023-04-06 06:53:07 | 0.00041469 | 9.2547 | 666.9069 | 0 | Close
7345 | 2 | 2 | CC Chg | 05:13:30 | 61:08:38 | 0.11105 | 3.7344 | 0.58015 | 41.81 | 0.58015 | 41.81 | 0 | 0 | 0.00214455 | 154.54 | 0.00214455 | 154.54 | 0 | 0 | 2023-04-06 06:53:37 | 0.00041471 | 9.2529 | 666.7788 | 0 | Close
7346 | 2 | 2 | CC Chg | 05:14:00 | 61:09:08 | 0.11104 | 3.7345 | 0.58107 | 41.87 | 0.58107 | 41.87 | 0 | 0 | 0.002148 | 154.79 | 0.002148 | 154.79 | 0 | 0 | 2023-04-06 06:54:07 | 0.00041468 | 9.2542 | 666.8748 | 0 | Close
7347 | 2 | 2 | CC Chg | 05:14:30 | 61:09:38 | 0.11104 | 3.7347 | 0.582 | 41.94 | 0.582 | 41.94 | 0 | 0 | 0.00215146 | 155.04 | 0.00215146 | 155.04 | 0 | 0 | 2023-04-06 06:54:37 | 0.0004147 | 4.6267 | 333.4054 | 0 | Close
7348 | 2 | 2 | CC Chg | 05:15:00 | 61:10:08 | 0.11105 | 3.7348 | 0.58292 | 42.01 | 0.58292 | 42.01 | 0 | 0 | 0.00215491 | 155.29 | 0.00215491 | 155.29 | 0 | 0 | 2023-04-06 06:55:07 | 0.00041475 | 9.2547 | 666.9069 | 0 | Close
7349 | 2 | 2 | CC Chg | 05:15:30 | 61:10:38 | 0.11105 | 3.7349 | 0.58385 | 42.07 | 0.58385 | 42.07 | 0 | 0 | 0.00215837 | 155.54 | 0.00215837 | 155.54 | 0 | 0 | 2023-04-06 06:55:37 | 0.00041476 | 9.2533 | 666.8108 | 0 | Close
7350 | 2 | 2 | CC Chg | 05:16:00 | 61:11:08 | 0.11104 | 3.735 | 0.58477 | 42.14 | 0.58477 | 42.14 | 0 | 0 | 0.00216183 | 155.78 | 0.00216183 | 155.78 | 0 | 0 | 2023-04-06 06:56:07 | 0.00041473 | 9.2542 | 666.8748 | 0 | Close
7351 | 2 | 2 | CC Chg | 05:16:30 | 61:11:38 | 0.11105 | 3.7352 | 0.5857 | 42.21 | 0.5857 | 42.21 | 0 | 0 | 0.00216528 | 156.03 | 0.00216528 | 156.03 | 0 | 0 | 2023-04-06 06:56:37 | 0.00041479 | 4.6269 | 333.4214 | 0 | Close
7352 | 2 | 2 | CC Chg | 05:17:00 | 61:12:08 | 0.11106 | 3.7352 | 0.58663 | 42.27 | 0.58663 | 42.27 | 0 | 0 | 0.00216874 | 156.28 | 0.00216874 | 156.28 | 0 | 0 | 2023-04-06 06:57:07 | 0.00041483 | 0 | 0 | 0 | Close
7353 | 2 | 2 | CC Chg | 05:17:30 | 61:12:38 | 0.11104 | 3.7354 | 0.58755 | 42.34 | 0.58755 | 42.34 | 0 | 0 | 0.0021722 | 156.53 | 0.0021722 | 156.53 | 0 | 0 | 2023-04-06 06:57:37 | 0.00041478 | 4.6269 | 333.4214 | 0 | Close
7354 | 2 | 2 | CC Chg | 05:18:00 | 61:13:08 | 0.11105 | 3.7355 | 0.58848 | 42.41 | 0.58848 | 42.41 | 0 | 0 | 0.00217565 | 156.78 | 0.00217565 | 156.78 | 0 | 0 | 2023-04-06 06:58:07 | 0.00041483 | 9.2542 | 666.8748 | 0 | Close
7355 | 2 | 2 | CC Chg | 05:18:30 | 61:13:38 | 0.11105 | 3.7356 | 0.5894 | 42.47 | 0.5894 | 42.47 | 0 | 0 | 0.00217911 | 157.03 | 0.00217911 | 157.03 | 0 | 0 | 2023-04-06 06:58:37 | 0.00041484 | 9.2538 | 666.8428 | 0 | Close
7356 | 2 | 2 | CC Chg | 05:19:00 | 61:14:08 | 0.11104 | 3.7356 | 0.59033 | 42.54 | 0.59033 | 42.54 | 0 | 0 | 0.00218257 | 157.28 | 0.00218257 | 157.28 | 0 | 0 | 2023-04-06 06:59:07 | 0.0004148 | 0 | 0 | 0 | Close
7357 | 2 | 2 | CC Chg | 05:19:30 | 61:14:38 | 0.11105 | 3.7358 | 0.59125 | 42.61 | 0.59125 | 42.61 | 0 | 0 | 0.00218602 | 157.53 | 0.00218602 | 157.53 | 0 | 0 | 2023-04-06 06:59:37 | 0.00041486 | 4.6271 | 333.4374 | 0 | Close
7358 | 2 | 2 | CC Chg | 05:20:00 | 61:15:08 | 0.11105 | 3.7358 | 0.59218 | 42.67 | 0.59218 | 42.67 | 0 | 0 | 0.00218948 | 157.78 | 0.00218948 | 157.78 | 0 | 0 | 2023-04-06 07:00:07 | 0.00041486 | 0 | 0 | 0 | Close
7359 | 2 | 2 | CC Chg | 05:20:30 | 61:15:38 | 0.11107 | 3.736 | 0.5931 | 42.74 | 0.5931 | 42.74 | 0 | 0 | 0.00219294 | 158.03 | 0.00219294 | 158.03 | 0 | 0 | 2023-04-06 07:00:37 | 0.00041496 | 4.6269 | 333.4214 | 0 | Close
7360 | 2 | 2 | CC Chg | 05:21:00 | 61:16:08 | 0.11105 | 3.736 | 0.59403 | 42.81 | 0.59403 | 42.81 | 0 | 0 | 0.00219639 | 158.28 | 0.00219639 | 158.28 | 0 | 0 | 2023-04-06 07:01:07 | 0.00041488 | 0 | 0 | 0 | Close
7361 | 2 | 2 | CC Chg | 05:21:30 | 61:16:38 | 0.11104 | 3.7362 | 0.59495 | 42.87 | 0.59495 | 42.87 | 0 | 0 | 0.00219985 | 158.53 | 0.00219985 | 158.53 | 0 | 0 | 2023-04-06 07:01:37 | 0.00041487 | 4.6267 | 333.4054 | 0 | Close
7362 | 2 | 2 | CC Chg | 05:22:00 | 61:17:08 | 0.11105 | 3.7364 | 0.59588 | 42.94 | 0.59588 | 42.94 | 0 | 0 | 0.00220331 | 158.77 | 0.00220331 | 158.77 | 0 | 0 | 2023-04-06 07:02:07 | 0.00041493 | 4.6271 | 333.4374 | 0 | Close
7363 | 2 | 2 | CC Chg | 05:22:30 | 61:17:38 | 0.11105 | 3.7365 | 0.5968 | 43.01 | 0.5968 | 43.01 | 0 | 0 | 0.00220677 | 159.02 | 0.00220677 | 159.02 | 0 | 0 | 2023-04-06 07:02:37 | 0.00041494 | 9.2547 | 666.9069 | 0 | Close
7364 | 2 | 2 | CC Chg | 05:23:00 | 61:18:08 | 0.11106 | 3.7366 | 0.59773 | 43.07 | 0.59773 | 43.07 | 0 | 0 | 0.00221023 | 159.27 | 0.00221023 | 159.27 | 0 | 0 | 2023-04-06 07:03:07 | 0.00041499 | 9.2542 | 666.8748 | 0 | Close
7365 | 2 | 2 | CC Chg | 05:23:30 | 61:18:38 | 0.11106 | 3.7366 | 0.59866 | 43.14 | 0.59866 | 43.14 | 0 | 0 | 0.00221368 | 159.52 | 0.00221368 | 159.52 | 0 | 0 | 2023-04-06 07:03:37 | 0.00041499 | 0 | 0 | 0 | Close
7366 | 2 | 2 | CC Chg | 05:24:00 | 61:19:08 | 0.11106 | 3.7368 | 0.59958 | 43.21 | 0.59958 | 43.21 | 0 | 0 | 0.00221714 | 159.77 | 0.00221714 | 159.77 | 0 | 0 | 2023-04-06 07:04:07 | 0.00041501 | 4.6273 | 333.4534 | 0 | Close
7367 | 2 | 2 | CC Chg | 05:24:30 | 61:19:38 | 0.11105 | 3.7369 | 0.60051 | 43.27 | 0.60051 | 43.27 | 0 | 0 | 0.0022206 | 160.02 | 0.0022206 | 160.02 | 0 | 0 | 2023-04-06 07:04:37 | 0.00041498 | 9.2533 | 666.8108 | 0 | Close
7368 | 2 | 2 | CC Chg | 05:25:00 | 61:20:08 | 0.11104 | 3.7369 | 0.60143 | 43.34 | 0.60143 | 43.34 | 0 | 0 | 0.00222406 | 160.27 | 0.00222406 | 160.27 | 0 | 0 | 2023-04-06 07:05:07 | 0.00041495 | 0 | 0 | 0 | Close
7369 | 2 | 2 | CC Chg | 05:25:30 | 61:20:38 | 0.11104 | 3.737 | 0.60236 | 43.41 | 0.60236 | 43.41 | 0 | 0 | 0.00222752 | 160.52 | 0.00222752 | 160.52 | 0 | 0 | 2023-04-06 07:05:37 | 0.00041496 | 9.2538 | 666.8428 | 0 | Close
7370 | 2 | 2 | CC Chg | 05:26:00 | 61:21:08 | 0.11105 | 3.7371 | 0.60328 | 43.47 | 0.60328 | 43.47 | 0 | 0 | 0.00223097 | 160.77 | 0.00223097 | 160.77 | 0 | 0 | 2023-04-06 07:06:07 | 0.000415 | 9.2542 | 666.8748 | 0 | Close
7371 | 2 | 2 | CC Chg | 05:26:30 | 61:21:38 | 0.11105 | 3.7373 | 0.60421 | 43.54 | 0.60421 | 43.54 | 0 | 0 | 0.00223443 | 161.02 | 0.00223443 | 161.02 | 0 | 0 | 2023-04-06 07:06:37 | 0.00041503 | 4.6269 | 333.4214 | 0 | Close
7372 | 2 | 2 | CC Chg | 05:27:00 | 61:22:08 | 0.11105 | 3.7374 | 0.60513 | 43.61 | 0.60513 | 43.61 | 0 | 0 | 0.00223789 | 161.27 | 0.00223789 | 161.27 | 0 | 0 | 2023-04-06 07:07:07 | 0.00041504 | 9.2547 | 666.9069 | 0 | Close
7373 | 2 | 2 | CC Chg | 05:27:30 | 61:22:38 | 0.11105 | 3.7376 | 0.60606 | 43.67 | 0.60606 | 43.67 | 0 | 0 | 0.00224135 | 161.52 | 0.00224135 | 161.52 | 0 | 0 | 2023-04-06 07:07:37 | 0.00041506 | 4.6269 | 333.4214 | 0 | Close
7374 | 2 | 2 | CC Chg | 05:28:00 | 61:23:08 | 0.11106 | 3.7377 | 0.60698 | 43.74 | 0.60698 | 43.74 | 0 | 0 | 0.00224481 | 161.76 | 0.00224481 | 161.76 | 0 | 0 | 2023-04-06 07:08:07 | 0.00041511 | 9.2551 | 666.9389 | 0 | Close
7375 | 2 | 2 | CC Chg | 05:28:30 | 61:23:38 | 0.11104 | 3.7377 | 0.60791 | 43.81 | 0.60791 | 43.81 | 0 | 0 | 0.00224827 | 162.01 | 0.00224827 | 162.01 | 0 | 0 | 2023-04-06 07:08:37 | 0.00041503 | 0 | 0 | 0 | Close
7376 | 2 | 2 | CC Chg | 05:29:00 | 61:24:08 | 0.11106 | 3.7379 | 0.60883 | 43.87 | 0.60883 | 43.87 | 0 | 0 | 0.00225173 | 162.26 | 0.00225173 | 162.26 | 0 | 0 | 2023-04-06 07:09:07 | 0.00041513 | 4.6271 | 333.4374 | 0 | Close
7377 | 2 | 2 | CC Chg | 05:29:30 | 61:24:38 | 0.11106 | 3.738 | 0.60976 | 43.94 | 0.60976 | 43.94 | 0 | 0 | 0.00225519 | 162.51 | 0.00225519 | 162.51 | 0 | 0 | 2023-04-06 07:09:37 | 0.00041514 | 9.2547 | 666.9069 | 0 | Close
7378 | 2 | 2 | CC Chg | 05:30:00 | 61:25:08 | 0.11106 | 3.7382 | 0.61069 | 44.01 | 0.61069 | 44.01 | 0 | 0 | 0.00225865 | 162.76 | 0.00225865 | 162.76 | 0 | 0 | 2023-04-06 07:10:07 | 0.00041516 | 4.6273 | 333.4534 | 0 | Close
7379 | 2 | 2 | CC Chg | 05:30:30 | 61:25:38 | 0.11105 | 3.7382 | 0.61161 | 44.07 | 0.61161 | 44.07 | 0 | 0 | 0.0022621 | 163.01 | 0.0022621 | 163.01 | 0 | 0 | 2023-04-06 07:10:37 | 0.00041513 | 0 | 0 | 0 | Close
7380 | 2 | 2 | CC Chg | 05:31:00 | 61:26:08 | 0.11106 | 3.7383 | 0.61254 | 44.14 | 0.61254 | 44.14 | 0 | 0 | 0.00226556 | 163.26 | 0.00226556 | 163.26 | 0 | 0 | 2023-04-06 07:11:07 | 0.00041518 | 9.2551 | 666.9389 | 0 | Close
7381 | 2 | 2 | CC Chg | 05:31:30 | 61:26:38 | 0.11106 | 3.7384 | 0.61346 | 44.21 | 0.61346 | 44.21 | 0 | 0 | 0.00226902 | 163.51 | 0.00226902 | 163.51 | 0 | 0 | 2023-04-06 07:11:37 | 0.00041519 | 9.2533 | 666.8108 | 0 | Close
7382 | 2 | 2 | CC Chg | 05:32:00 | 61:27:08 | 0.11105 | 3.7385 | 0.61439 | 44.27 | 0.61439 | 44.27 | 0 | 0 | 0.00227248 | 163.76 | 0.00227248 | 163.76 | 0 | 0 | 2023-04-06 07:12:07 | 0.00041516 | 9.2551 | 666.9389 | 0 | Close
7383 | 2 | 2 | CC Chg | 05:32:30 | 61:27:38 | 0.11105 | 3.7386 | 0.61531 | 44.34 | 0.61531 | 44.34 | 0 | 0 | 0.00227594 | 164.01 | 0.00227594 | 164.01 | 0 | 0 | 2023-04-06 07:12:37 | 0.00041517 | 9.2533 | 666.8108 | 0 | Close
7384 | 2 | 2 | CC Chg | 05:33:00 | 61:28:08 | 0.11105 | 3.7388 | 0.61624 | 44.41 | 0.61624 | 44.41 | 0 | 0 | 0.0022794 | 164.26 | 0.0022794 | 164.26 | 0 | 0 | 2023-04-06 07:13:07 | 0.00041519 | 4.6273 | 333.4534 | 0 | Close
7385 | 2 | 2 | CC Chg | 05:33:30 | 61:28:38 | 0.11105 | 3.7389 | 0.61716 | 44.47 | 0.61716 | 44.47 | 0 | 0 | 0.00228286 | 164.51 | 0.00228286 | 164.51 | 0 | 0 | 2023-04-06 07:13:37 | 0.0004152 | 9.2542 | 666.8748 | 0 | Close
7386 | 2 | 2 | CC Chg | 05:34:00 | 61:29:08 | 0.11105 | 3.7391 | 0.61809 | 44.54 | 0.61809 | 44.54 | 0 | 0 | 0.00228632 | 164.76 | 0.00228632 | 164.76 | 0 | 0 | 2023-04-06 07:14:07 | 0.00041523 | 4.6273 | 333.4534 | 0 | Close
7387 | 2 | 2 | CC Chg | 05:34:30 | 61:29:38 | 0.11106 | 3.739 | 0.61901 | 44.61 | 0.61901 | 44.61 | 0 | 0 | 0.00228978 | 165.01 | 0.00228978 | 165.01 | 0 | 0 | 2023-04-06 07:14:37 | 0.00041525 | -9.2538 | -666.8428 | 0 | Close
7388 | 2 | 2 | CC Chg | 05:35:00 | 61:30:08 | 0.11104 | 3.7392 | 0.61994 | 44.67 | 0.61994 | 44.67 | 0 | 0 | 0.00229324 | 165.25 | 0.00229324 | 165.25 | 0 | 0 | 2023-04-06 07:15:07 | 0.0004152 | 4.6271 | 333.4374 | 0 | Close
7389 | 2 | 2 | CC Chg | 05:35:30 | 61:30:38 | 0.11105 | 3.7393 | 0.62087 | 44.74 | 0.62087 | 44.74 | 0 | 0 | 0.0022967 | 165.5 | 0.0022967 | 165.5 | 0 | 0 | 2023-04-06 07:15:37 | 0.00041525 | 9.2542 | 666.8748 | 0 | Close
7390 | 2 | 2 | CC Chg | 05:36:00 | 61:31:08 | 0.11106 | 3.7394 | 0.62179 | 44.81 | 0.62179 | 44.81 | 0 | 0 | 0.00230016 | 165.75 | 0.00230016 | 165.75 | 0 | 0 | 2023-04-06 07:16:07 | 0.0004153 | 9.2551 | 666.9389 | 0 | Close
7391 | 2 | 2 | CC Chg | 05:36:30 | 61:31:38 | 0.11105 | 3.7395 | 0.62272 | 44.87 | 0.62272 | 44.87 | 0 | 0 | 0.00230362 | 166 | 0.00230362 | 166 | 0 | 0 | 2023-04-06 07:16:37 | 0.00041527 | 9.2538 | 666.8428 | 0 | Close
7392 | 2 | 2 | CC Chg | 05:37:00 | 61:32:08 | 0.11106 | 3.7395 | 0.62364 | 44.94 | 0.62364 | 44.94 | 0 | 0 | 0.00230709 | 166.25 | 0.00230709 | 166.25 | 0 | 0 | 2023-04-06 07:17:07 | 0.00041531 | 0 | 0 | 0 | Close
7393 | 2 | 2 | CC Chg | 05:37:30 | 61:32:38 | 0.11105 | 3.7397 | 0.62457 | 45.01 | 0.62457 | 45.01 | 0 | 0 | 0.00231055 | 166.5 | 0.00231055 | 166.5 | 0 | 0 | 2023-04-06 07:17:37 | 0.00041529 | 4.6271 | 333.4374 | 0 | Close
7394 | 2 | 2 | CC Chg | 05:38:00 | 61:33:08 | 0.11105 | 3.7398 | 0.62549 | 45.07 | 0.62549 | 45.07 | 0 | 0 | 0.00231401 | 166.75 | 0.00231401 | 166.75 | 0 | 0 | 2023-04-06 07:18:07 | 0.0004153 | 9.2551 | 666.9389 | 0 | Close
7395 | 2 | 2 | CC Chg | 05:38:30 | 61:33:38 | 0.11105 | 3.7399 | 0.62642 | 45.14 | 0.62642 | 45.14 | 0 | 0 | 0.00231747 | 167 | 0.00231747 | 167 | 0 | 0 | 2023-04-06 07:18:37 | 0.00041532 | 9.2542 | 666.8748 | 0 | Close
7396 | 2 | 2 | CC Chg | 05:39:00 | 61:34:08 | 0.11105 | 3.7401 | 0.62734 | 45.21 | 0.62734 | 45.21 | 0 | 0 | 0.00232093 | 167.25 | 0.00232093 | 167.25 | 0 | 0 | 2023-04-06 07:19:07 | 0.00041534 | 4.6271 | 333.4374 | 0 | Close
7397 | 2 | 2 | CC Chg | 05:39:30 | 61:34:38 | 0.11105 | 3.7401 | 0.62827 | 45.27 | 0.62827 | 45.27 | 0 | 0 | 0.00232439 | 167.5 | 0.00232439 | 167.5 | 0 | 0 | 2023-04-06 07:19:37 | 0.00041534 | 0 | 0 | 0 | Close
7398 | 2 | 2 | CC Chg | 05:40:00 | 61:35:08 | 0.11104 | 3.7402 | 0.62919 | 45.34 | 0.62919 | 45.34 | 0 | 0 | 0.00232785 | 167.75 | 0.00232785 | 167.75 | 0 | 0 | 2023-04-06 07:20:07 | 0.00041531 | 9.2551 | 666.9389 | 0 | Close
7399 | 2 | 2 | CC Chg | 05:40:30 | 61:35:38 | 0.11105 | 3.7403 | 0.63012 | 45.41 | 0.63012 | 45.41 | 0 | 0 | 0.00233131 | 168 | 0.00233131 | 168 | 0 | 0 | 2023-04-06 07:20:37 | 0.00041536 | 9.2533 | 666.8108 | 0 | Close
7400 | 2 | 2 | CC Chg | 05:41:00 | 61:36:08 | 0.11105 | 3.7404 | 0.63105 | 45.47 | 0.63105 | 45.47 | 0 | 0 | 0.00233477 | 168.25 | 0.00233477 | 168.25 | 0 | 0 | 2023-04-06 07:21:07 | 0.00041537 | 9.2542 | 666.8748 | 0 | Close
7401 | 2 | 2 | CC Chg | 05:41:30 | 61:36:38 | 0.11105 | 3.7405 | 0.63197 | 45.54 | 0.63197 | 45.54 | 0 | 0 | 0.00233824 | 168.5 | 0.00233824 | 168.5 | 0 | 0 | 2023-04-06 07:21:37 | 0.00041538 | 9.2547 | 666.9069 | 0 | Close
7402 | 2 | 2 | CC Chg | 05:42:00 | 61:37:08 | 0.11105 | 3.7406 | 0.6329 | 45.61 | 0.6329 | 45.61 | 0 | 0 | 0.0023417 | 168.75 | 0.0023417 | 168.75 | 0 | 0 | 2023-04-06 07:22:07 | 0.00041539 | 9.2547 | 666.9069 | 0 | Close
7403 | 2 | 2 | CC Chg | 05:42:30 | 61:37:38 | 0.11105 | 3.7407 | 0.63382 | 45.67 | 0.63382 | 45.67 | 0 | 0 | 0.00234516 | 169 | 0.00234516 | 169 | 0 | 0 | 2023-04-06 07:22:37 | 0.0004154 | 9.2542 | 666.8748 | 0 | Close
7404 | 2 | 2 | CC Chg | 05:43:00 | 61:38:08 | 0.11105 | 3.7408 | 0.63475 | 45.74 | 0.63475 | 45.74 | 0 | 0 | 0.00234862 | 169.25 | 0.00234862 | 169.25 | 0 | 0 | 2023-04-06 07:23:07 | 0.00041542 | 9.2551 | 666.9389 | 0 | Close
7405 | 2 | 2 | CC Chg | 05:43:30 | 61:38:38 | 0.11105 | 3.7409 | 0.63567 | 45.81 | 0.63567 | 45.81 | 0 | 0 | 0.00235208 | 169.5 | 0.00235208 | 169.5 | 0 | 0 | 2023-04-06 07:23:37 | 0.00041543 | 9.2542 | 666.8748 | 0 | Close
7406 | 2 | 2 | CC Chg | 05:44:00 | 61:39:08 | 0.11106 | 3.741 | 0.6366 | 45.87 | 0.6366 | 45.87 | 0 | 0 | 0.00235555 | 169.74 | 0.00235555 | 169.74 | 0 | 0 | 2023-04-06 07:24:07 | 0.00041548 | 9.2551 | 666.9389 | 0 | Close
7407 | 2 | 2 | CC Chg | 05:44:30 | 61:39:38 | 0.11106 | 3.7412 | 0.63752 | 45.94 | 0.63752 | 45.94 | 0 | 0 | 0.00235901 | 169.99 | 0.00235901 | 169.99 | 0 | 0 | 2023-04-06 07:24:37 | 0.0004155 | 4.6271 | 333.4374 | 0 | Close
7408 | 2 | 2 | CC Chg | 05:45:00 | 61:40:08 | 0.11106 | 3.7413 | 0.63845 | 46.01 | 0.63845 | 46.01 | 0 | 0 | 0.00236247 | 170.24 | 0.00236247 | 170.24 | 0 | 0 | 2023-04-06 07:25:07 | 0.00041551 | 9.2542 | 666.8748 | 0 | Close
7409 | 2 | 2 | CC Chg | 05:45:30 | 61:40:38 | 0.11105 | 3.7414 | 0.63937 | 46.07 | 0.63937 | 46.07 | 0 | 0 | 0.00236593 | 170.49 | 0.00236593 | 170.49 | 0 | 0 | 2023-04-06 07:25:37 | 0.00041548 | 9.2551 | 666.9389 | 0 | Close
7410 | 2 | 2 | CC Chg | 05:46:00 | 61:41:08 | 0.11106 | 3.7415 | 0.6403 | 46.14 | 0.6403 | 46.14 | 0 | 0 | 0.0023694 | 170.74 | 0.0023694 | 170.74 | 0 | 0 | 2023-04-06 07:26:07 | 0.00041553 | 9.2533 | 666.8108 | 0 | Close
7411 | 2 | 2 | CC Chg | 05:46:30 | 61:41:38 | 0.11105 | 3.7416 | 0.64123 | 46.21 | 0.64123 | 46.21 | 0 | 0 | 0.00237286 | 170.99 | 0.00237286 | 170.99 | 0 | 0 | 2023-04-06 07:26:37 | 0.0004155 | 9.256 | 667.003 | 0 | Close
7412 | 2 | 2 | CC Chg | 05:47:00 | 61:42:08 | 0.11104 | 3.7417 | 0.64215 | 46.27 | 0.64215 | 46.27 | 0 | 0 | 0.00237632 | 171.24 | 0.00237632 | 171.24 | 0 | 0 | 2023-04-06 07:27:07 | 0.00041548 | 9.2542 | 666.8748 | 0 | Close
7413 | 2 | 2 | CC Chg | 05:47:30 | 61:42:38 | 0.11105 | 3.7418 | 0.64308 | 46.34 | 0.64308 | 46.34 | 0 | 0 | 0.00237978 | 171.49 | 0.00237978 | 171.49 | 0 | 0 | 2023-04-06 07:27:37 | 0.00041553 | 9.2542 | 666.8748 | 0 | Close
7414 | 2 | 2 | CC Chg | 05:48:00 | 61:43:08 | 0.11105 | 3.7418 | 0.644 | 46.41 | 0.644 | 46.41 | 0 | 0 | 0.00238325 | 171.74 | 0.00238325 | 171.74 | 0 | 0 | 2023-04-06 07:28:07 | 0.00041553 | 0 | 0 | 0 | Close
7415 | 2 | 2 | CC Chg | 05:48:30 | 61:43:38 | 0.11105 | 3.742 | 0.64493 | 46.47 | 0.64493 | 46.47 | 0 | 0 | 0.00238671 | 171.99 | 0.00238671 | 171.99 | 0 | 0 | 2023-04-06 07:28:37 | 0.00041555 | 4.6276 | 333.4694 | 0 | Close
7416 | 2 | 2 | CC Chg | 05:49:00 | 61:44:08 | 0.11106 | 3.7421 | 0.64585 | 46.54 | 0.64585 | 46.54 | 0 | 0 | 0.00239017 | 172.24 | 0.00239017 | 172.24 | 0 | 0 | 2023-04-06 07:29:07 | 0.0004156 | 9.2542 | 666.8748 | 0 | Close
7417 | 2 | 2 | CC Chg | 05:49:30 | 61:44:38 | 0.11105 | 3.7422 | 0.64678 | 46.61 | 0.64678 | 46.61 | 0 | 0 | 0.00239364 | 172.49 | 0.00239364 | 172.49 | 0 | 0 | 2023-04-06 07:29:37 | 0.00041557 | 9.2542 | 666.8748 | 0 | Close
7418 | 2 | 2 | CC Chg | 05:50:00 | 61:45:08 | 0.11105 | 3.7423 | 0.6477 | 46.67 | 0.6477 | 46.67 | 0 | 0 | 0.0023971 | 172.74 | 0.0023971 | 172.74 | 0 | 0 | 2023-04-06 07:30:07 | 0.00041558 | 9.2551 | 666.9389 | 0 | Close
7419 | 2 | 2 | CC Chg | 05:50:30 | 61:45:38 | 0.11106 | 3.7424 | 0.64863 | 46.74 | 0.64863 | 46.74 | 0 | 0 | 0.00240056 | 172.99 | 0.00240056 | 172.99 | 0 | 0 | 2023-04-06 07:30:37 | 0.00041563 | 9.2547 | 666.9069 | 0 | Close
7420 | 2 | 2 | CC Chg | 05:51:00 | 61:46:08 | 0.11104 | 3.7426 | 0.64955 | 46.81 | 0.64955 | 46.81 | 0 | 0 | 0.00240403 | 173.24 | 0.00240403 | 173.24 | 0 | 0 | 2023-04-06 07:31:07 | 0.00041558 | 4.6269 | 333.4214 | 0 | Close
7421 | 2 | 2 | CC Chg | 05:51:30 | 61:46:38 | 0.11105 | 3.7426 | 0.65048 | 46.87 | 0.65048 | 46.87 | 0 | 0 | 0.00240749 | 173.49 | 0.00240749 | 173.49 | 0 | 0 | 2023-04-06 07:31:37 | 0.00041562 | 0 | 0 | 0 | Close
7422 | 2 | 2 | CC Chg | 05:52:00 | 61:47:08 | 0.11105 | 3.7428 | 0.65141 | 46.94 | 0.65141 | 46.94 | 0 | 0 | 0.00241095 | 173.74 | 0.00241095 | 173.74 | 0 | 0 | 2023-04-06 07:32:07 | 0.00041564 | 4.6273 | 333.4534 | 0 | Close
7423 | 2 | 2 | CC Chg | 05:52:30 | 61:47:38 | 0.11105 | 3.7429 | 0.65233 | 47.01 | 0.65233 | 47.01 | 0 | 0 | 0.00241442 | 173.99 | 0.00241442 | 173.99 | 0 | 0 | 2023-04-06 07:32:37 | 0.00041565 | 9.2551 | 666.9389 | 0 | Close
7424 | 2 | 2 | CC Chg | 05:53:00 | 61:48:08 | 0.11106 | 3.7429 | 0.65326 | 47.07 | 0.65326 | 47.07 | 0 | 0 | 0.00241788 | 174.24 | 0.00241788 | 174.24 | 0 | 0 | 2023-04-06 07:33:07 | 0.00041569 | 0 | 0 | 0 | Close
7425 | 2 | 2 | CC Chg | 05:53:30 | 61:48:38 | 0.11104 | 3.7431 | 0.65418 | 47.14 | 0.65418 | 47.14 | 0 | 0 | 0.00242135 | 174.49 | 0.00242135 | 174.49 | 0 | 0 | 2023-04-06 07:33:37 | 0.00041563 | 4.6278 | 333.4855 | 0 | Close
7426 | 2 | 2 | CC Chg | 05:54:00 | 61:49:08 | 0.11106 | 3.7431 | 0.65511 | 47.21 | 0.65511 | 47.21 | 0 | 0 | 0.00242481 | 174.74 | 0.00242481 | 174.74 | 0 | 0 | 2023-04-06 07:34:07 | 0.00041571 | 0 | 0 | 0 | Close
7427 | 2 | 2 | CC Chg | 05:54:30 | 61:49:38 | 0.11106 | 3.7433 | 0.65603 | 47.27 | 0.65603 | 47.27 | 0 | 0 | 0.00242827 | 174.99 | 0.00242827 | 174.99 | 0 | 0 | 2023-04-06 07:34:37 | 0.00041573 | 4.6271 | 333.4374 | 0 | Close
7428 | 2 | 2 | CC Chg | 05:55:00 | 61:50:08 | 0.11106 | 3.7434 | 0.65696 | 47.34 | 0.65696 | 47.34 | 0 | 0 | 0.00243174 | 175.24 | 0.00243174 | 175.24 | 0 | 0 | 2023-04-06 07:35:07 | 0.00041574 | 9.2551 | 666.9389 | 0 | Close
7429 | 2 | 2 | CC Chg | 05:55:30 | 61:50:38 | 0.11106 | 3.7434 | 0.65788 | 47.41 | 0.65788 | 47.41 | 0 | 0 | 0.0024352 | 175.48 | 0.0024352 | 175.48 | 0 | 0 | 2023-04-06 07:35:37 | 0.00041574 | 0 | 0 | 0 | Close
7430 | 2 | 2 | CC Chg | 05:56:00 | 61:51:08 | 0.11106 | 3.7436 | 0.65881 | 47.47 | 0.65881 | 47.47 | 0 | 0 | 0.00243867 | 175.73 | 0.00243867 | 175.73 | 0 | 0 | 2023-04-06 07:36:07 | 0.00041576 | 4.6273 | 333.4534 | 0 | Close
7431 | 2 | 2 | CC Chg | 05:56:30 | 61:51:38 | 0.11106 | 3.7437 | 0.65973 | 47.54 | 0.65973 | 47.54 | 0 | 0 | 0.00244213 | 175.98 | 0.00244213 | 175.98 | 0 | 0 | 2023-04-06 07:36:37 | 0.00041578 | 9.2547 | 666.9069 | 0 | Close
7432 | 2 | 2 | CC Chg | 05:57:00 | 61:52:08 | 0.11106 | 3.7438 | 0.66066 | 47.61 | 0.66066 | 47.61 | 0 | 0 | 0.0024456 | 176.23 | 0.0024456 | 176.23 | 0 | 0 | 2023-04-06 07:37:07 | 0.00041579 | 9.2542 | 666.8748 | 0 | Close
7433 | 2 | 2 | CC Chg | 05:57:30 | 61:52:38 | 0.11107 | 3.7439 | 0.66159 | 47.67 | 0.66159 | 47.67 | 0 | 0 | 0.00244906 | 176.48 | 0.00244906 | 176.48 | 0 | 0 | 2023-04-06 07:37:37 | 0.00041583 | 9.2551 | 666.9389 | 0 | Close
7434 | 2 | 2 | CC Chg | 05:58:00 | 61:53:08 | 0.11106 | 3.7441 | 0.66251 | 47.74 | 0.66251 | 47.74 | 0 | 0 | 0.00245253 | 176.73 | 0.00245253 | 176.73 | 0 | 0 | 2023-04-06 07:38:07 | 0.00041582 | 4.6271 | 333.4374 | 0 | Close
7435 | 2 | 2 | CC Chg | 05:58:30 | 61:53:38 | 0.11106 | 3.7441 | 0.66344 | 47.81 | 0.66344 | 47.81 | 0 | 0 | 0.00245599 | 176.98 | 0.00245599 | 176.98 | 0 | 0 | 2023-04-06 07:38:37 | 0.00041582 | 0 | 0 | 0 | Close
7436 | 2 | 2 | CC Chg | 05:59:00 | 61:54:08 | 0.11105 | 3.7442 | 0.66436 | 47.88 | 0.66436 | 47.88 | 0 | 0 | 0.00245946 | 177.23 | 0.00245946 | 177.23 | 0 | 0 | 2023-04-06 07:39:07 | 0.00041579 | 9.2542 | 666.8748 | 0 | Close
7437 | 2 | 2 | CC Chg | 05:59:30 | 61:54:38 | 0.11106 | 3.7443 | 0.66529 | 47.94 | 0.66529 | 47.94 | 0 | 0 | 0.00246292 | 177.48 | 0.00246292 | 177.48 | 0 | 0 | 2023-04-06 07:39:37 | 0.00041584 | 9.2551 | 666.9389 | 0 | Close
7438 | 2 | 2 | CC Chg | 06:00:00 | 61:55:08 | 0.11105 | 3.7444 | 0.66621 | 48.01 | 0.66621 | 48.01 | 0 | 0 | 0.00246639 | 177.73 | 0.00246639 | 177.73 | 0 | 0 | 2023-04-06 07:40:07 | 0.00041582 | 9.2542 | 666.8748 | 0 | Close
7439 | 2 | 2 | CC Chg | 06:00:30 | 61:55:38 | 0.11105 | 3.7445 | 0.66714 | 48.08 | 0.66714 | 48.08 | 0 | 0 | 0.00246985 | 177.98 | 0.00246985 | 177.98 | 0 | 0 | 2023-04-06 07:40:37 | 0.00041583 | 9.2542 | 666.8748 | 0 | Close
7440 | 2 | 2 | CC Chg | 06:01:00 | 61:56:08 | 0.11105 | 3.7446 | 0.66806 | 48.14 | 0.66806 | 48.14 | 0 | 0 | 0.00247332 | 178.23 | 0.00247332 | 178.23 | 0 | 0 | 2023-04-06 07:41:07 | 0.00041584 | 9.2538 | 666.8428 | 0 | Close
7441 | 2 | 2 | CC Chg | 06:01:30 | 61:56:38 | 0.11105 | 3.7447 | 0.66899 | 48.21 | 0.66899 | 48.21 | 0 | 0 | 0.00247678 | 178.48 | 0.00247678 | 178.48 | 0 | 0 | 2023-04-06 07:41:37 | 0.00041585 | 9.2547 | 666.9069 | 0 | Close
7442 | 2 | 2 | CC Chg | 06:02:00 | 61:57:08 | 0.11106 | 3.7448 | 0.66991 | 48.28 | 0.66991 | 48.28 | 0 | 0 | 0.00248025 | 178.73 | 0.00248025 | 178.73 | 0 | 0 | 2023-04-06 07:42:07 | 0.0004159 | 9.2542 | 666.8748 | 0 | Close
7443 | 2 | 2 | CC Chg | 06:02:30 | 61:57:38 | 0.11104 | 3.745 | 0.67084 | 48.34 | 0.67084 | 48.34 | 0 | 0 | 0.00248371 | 178.98 | 0.00248371 | 178.98 | 0 | 0 | 2023-04-06 07:42:37 | 0.00041584 | 4.6276 | 333.4694 | 0 | Close
7444 | 2 | 2 | CC Chg | 06:03:00 | 61:58:08 | 0.11107 | 3.7451 | 0.67177 | 48.41 | 0.67177 | 48.41 | 0 | 0 | 0.00248718 | 179.23 | 0.00248718 | 179.23 | 0 | 0 | 2023-04-06 07:43:07 | 0.00041597 | 9.2538 | 666.8428 | 0 | Close
7445 | 2 | 2 | CC Chg | 06:03:30 | 61:58:38 | 0.11105 | 3.7452 | 0.67269 | 48.48 | 0.67269 | 48.48 | 0 | 0 | 0.00249064 | 179.48 | 0.00249064 | 179.48 | 0 | 0 | 2023-04-06 07:43:37 | 0.0004159 | 9.2547 | 666.9069 | 0 | Close
7446 | 2 | 2 | CC Chg | 06:04:00 | 61:59:08 | 0.11106 | 3.7453 | 0.67362 | 48.54 | 0.67362 | 48.54 | 0 | 0 | 0.00249411 | 179.73 | 0.00249411 | 179.73 | 0 | 0 | 2023-04-06 07:44:07 | 0.00041595 | 9.2542 | 666.8748 | 0 | Close
7447 | 2 | 2 | CC Chg | 06:04:30 | 61:59:38 | 0.11106 | 3.7454 | 0.67454 | 48.61 | 0.67454 | 48.61 | 0 | 0 | 0.00249758 | 179.98 | 0.00249758 | 179.98 | 0 | 0 | 2023-04-06 07:44:37 | 0.00041596 | 9.2547 | 666.9069 | 0 | Close
7448 | 2 | 2 | CC Chg | 06:05:00 | 62:00:08 | 0.11105 | 3.7454 | 0.67547 | 48.68 | 0.67547 | 48.68 | 0 | 0 | 0.00250104 | 180.23 | 0.00250104 | 180.23 | 0 | 0 | 2023-04-06 07:45:07 | 0.00041593 | 0 | 0 | 0 | Close
7449 | 2 | 2 | CC Chg | 06:05:30 | 62:00:38 | 0.11105 | 3.7455 | 0.67639 | 48.74 | 0.67639 | 48.74 | 0 | 0 | 0.00250451 | 180.48 | 0.00250451 | 180.48 | 0 | 0 | 2023-04-06 07:45:37 | 0.00041594 | 9.2542 | 666.8748 | 0 | Close
7450 | 2 | 2 | CC Chg | 06:06:00 | 62:01:08 | 0.11105 | 3.7456 | 0.67732 | 48.81 | 0.67732 | 48.81 | 0 | 0 | 0.00250798 | 180.73 | 0.00250798 | 180.73 | 0 | 0 | 2023-04-06 07:46:07 | 0.00041595 | 9.2551 | 666.9389 | 0 | Close
7451 | 2 | 2 | CC Chg | 06:06:30 | 62:01:38 | 0.11106 | 3.7457 | 0.67824 | 48.88 | 0.67824 | 48.88 | 0 | 0 | 0.00251144 | 180.98 | 0.00251144 | 180.98 | 0 | 0 | 2023-04-06 07:46:37 | 0.000416 | 9.2538 | 666.8428 | 0 | Close
7452 | 2 | 2 | CC Chg | 06:07:00 | 62:02:08 | 0.11106 | 3.7458 | 0.67917 | 48.94 | 0.67917 | 48.94 | 0 | 0 | 0.00251491 | 181.23 | 0.00251491 | 181.23 | 0 | 0 | 2023-04-06 07:47:07 | 0.00041601 | 9.2542 | 666.8748 | 0 | Close
7453 | 2 | 2 | CC Chg | 06:07:30 | 62:02:38 | 0.11106 | 3.746 | 0.68009 | 49.01 | 0.68009 | 49.01 | 0 | 0 | 0.00251837 | 181.48 | 0.00251837 | 181.48 | 0 | 0 | 2023-04-06 07:47:37 | 0.00041603 | 4.6271 | 333.4374 | 0 | Close
7454 | 2 | 2 | CC Chg | 06:08:00 | 62:03:08 | 0.11105 | 3.7461 | 0.68102 | 49.08 | 0.68102 | 49.08 | 0 | 0 | 0.00252184 | 181.73 | 0.00252184 | 181.73 | 0 | 0 | 2023-04-06 07:48:07 | 0.000416 | 9.2538 | 666.8428 | 0 | Close
7455 | 2 | 2 | CC Chg | 06:08:30 | 62:03:38 | 0.11104 | 3.7463 | 0.68194 | 49.14 | 0.68194 | 49.14 | 0 | 0 | 0.00252531 | 181.98 | 0.00252531 | 181.98 | 0 | 0 | 2023-04-06 07:48:37 | 0.00041599 | 4.6273 | 333.4534 | 0 | Close
7456 | 2 | 2 | CC Chg | 06:09:00 | 62:04:08 | 0.11105 | 3.7463 | 0.68287 | 49.21 | 0.68287 | 49.21 | 0 | 0 | 0.00252877 | 182.23 | 0.00252877 | 182.23 | 0 | 0 | 2023-04-06 07:49:07 | 0.00041603 | 0 | 0 | 0 | Close
7457 | 2 | 2 | CC Chg | 06:09:30 | 62:04:38 | 0.11105 | 3.7464 | 0.6838 | 49.28 | 0.6838 | 49.28 | 0 | 0 | 0.00253224 | 182.48 | 0.00253224 | 182.48 | 0 | 0 | 2023-04-06 07:49:37 | 0.00041604 | 9.2542 | 666.8748 | 0 | Close
7458 | 2 | 2 | CC Chg | 06:10:00 | 62:05:08 | 0.11104 | 3.7465 | 0.68472 | 49.34 | 0.68472 | 49.34 | 0 | 0 | 0.00253571 | 182.73 | 0.00253571 | 182.73 | 0 | 0 | 2023-04-06 07:50:07 | 0.00041601 | 9.2538 | 666.8428 | 0 | Close
7459 | 2 | 2 | CC Chg | 06:10:30 | 62:05:38 | 0.11104 | 3.7466 | 0.68565 | 49.41 | 0.68565 | 49.41 | 0 | 0 | 0.00253918 | 182.98 | 0.00253918 | 182.98 | 0 | 0 | 2023-04-06 07:50:37 | 0.00041602 | 9.2542 | 666.8748 | 0 | Close
7460 | 2 | 2 | CC Chg | 06:11:00 | 62:06:08 | 0.11105 | 3.7467 | 0.68657 | 49.48 | 0.68657 | 49.48 | 0 | 0 | 0.00254264 | 183.23 | 0.00254264 | 183.23 | 0 | 0 | 2023-04-06 07:51:07 | 0.00041607 | 9.2542 | 666.8748 | 0 | Close
7461 | 2 | 2 | CC Chg | 06:11:30 | 62:06:38 | 0.11106 | 3.7467 | 0.6875 | 49.54 | 0.6875 | 49.54 | 0 | 0 | 0.00254611 | 183.48 | 0.00254611 | 183.48 | 0 | 0 | 2023-04-06 07:51:37 | 0.00041611 | 0 | 0 | 0 | Close
7462 | 2 | 2 | CC Chg | 06:12:00 | 62:07:08 | 0.11105 | 3.7469 | 0.68842 | 49.61 | 0.68842 | 49.61 | 0 | 0 | 0.00254958 | 183.73 | 0.00254958 | 183.73 | 0 | 0 | 2023-04-06 07:52:07 | 0.00041609 | 4.6269 | 333.4214 | 0 | Close
7463 | 2 | 2 | CC Chg | 06:12:30 | 62:07:38 | 0.11105 | 3.747 | 0.68935 | 49.68 | 0.68935 | 49.68 | 0 | 0 | 0.00255304 | 183.98 | 0.00255304 | 183.98 | 0 | 0 | 2023-04-06 07:52:37 | 0.0004161 | 9.2533 | 666.8108 | 0 | Close
7464 | 2 | 2 | CC Chg | 06:13:00 | 62:08:08 | 0.11105 | 3.7471 | 0.69027 | 49.74 | 0.69027 | 49.74 | 0 | 0 | 0.00255651 | 184.23 | 0.00255651 | 184.23 | 0 | 0 | 2023-04-06 07:53:07 | 0.00041612 | 9.2538 | 666.8428 | 0 | Close
7465 | 2 | 2 | CC Chg | 06:13:30 | 62:08:38 | 0.11105 | 3.7472 | 0.6912 | 49.81 | 0.6912 | 49.81 | 0 | 0 | 0.00255998 | 184.48 | 0.00255998 | 184.48 | 0 | 0 | 2023-04-06 07:53:37 | 0.00041613 | 9.2551 | 666.9389 | 0 | Close
7466 | 2 | 2 | CC Chg | 06:14:00 | 62:09:08 | 0.11105 | 3.7472 | 0.69212 | 49.88 | 0.69212 | 49.88 | 0 | 0 | 0.00256345 | 184.73 | 0.00256345 | 184.73 | 0 | 0 | 2023-04-06 07:54:07 | 0.00041613 | 0 | 0 | 0 | Close
7467 | 2 | 2 | CC Chg | 06:14:30 | 62:09:38 | 0.11104 | 3.7474 | 0.69305 | 49.94 | 0.69305 | 49.94 | 0 | 0 | 0.00256692 | 184.98 | 0.00256692 | 184.98 | 0 | 0 | 2023-04-06 07:54:37 | 0.00041611 | 4.6271 | 333.4374 | 0 | Close
7468 | 2 | 2 | CC Chg | 06:15:00 | 62:10:08 | 0.11104 | 3.7475 | 0.69398 | 50.01 | 0.69398 | 50.01 | 0 | 0 | 0.00257038 | 185.23 | 0.00257038 | 185.23 | 0 | 0 | 2023-04-06 07:55:07 | 0.00041612 | 9.2538 | 666.8428 | 0 | Close
7469 | 2 | 2 | CC Chg | 06:15:30 | 62:10:38 | 0.11104 | 3.7476 | 0.6949 | 50.08 | 0.6949 | 50.08 | 0 | 0 | 0.00257385 | 185.48 | 0.00257385 | 185.48 | 0 | 0 | 2023-04-06 07:55:37 | 0.00041613 | 9.2538 | 666.8428 | 0 | Close
7470 | 2 | 2 | CC Chg | 06:16:00 | 62:11:08 | 0.11105 | 3.7476 | 0.69583 | 50.14 | 0.69583 | 50.14 | 0 | 0 | 0.00257732 | 185.73 | 0.00257732 | 185.73 | 0 | 0 | 2023-04-06 07:56:07 | 0.00041617 | 0 | 0 | 0 | Close
7471 | 2 | 2 | CC Chg | 06:16:30 | 62:11:38 | 0.11104 | 3.7478 | 0.69675 | 50.21 | 0.69675 | 50.21 | 0 | 0 | 0.00258079 | 185.98 | 0.00258079 | 185.98 | 0 | 0 | 2023-04-06 07:56:37 | 0.00041616 | 4.6271 | 333.4374 | 0 | Close
7472 | 2 | 2 | CC Chg | 06:17:00 | 62:12:08 | 0.11105 | 3.7479 | 0.69768 | 50.28 | 0.69768 | 50.28 | 0 | 0 | 0.00258425 | 186.23 | 0.00258425 | 186.23 | 0 | 0 | 2023-04-06 07:57:07 | 0.0004162 | 9.2533 | 666.8108 | 0 | Close
7473 | 2 | 2 | CC Chg | 06:17:30 | 62:12:38 | 0.11104 | 3.7479 | 0.6986 | 50.34 | 0.6986 | 50.34 | 0 | 0 | 0.00258772 | 186.48 | 0.00258772 | 186.48 | 0 | 0 | 2023-04-06 07:57:37 | 0.00041617 | 0 | 0 | 0 | Close
7474 | 2 | 2 | CC Chg | 06:18:00 | 62:13:08 | 0.11103 | 3.748 | 0.69953 | 50.41 | 0.69953 | 50.41 | 0 | 0 | 0.00259119 | 186.73 | 0.00259119 | 186.73 | 0 | 0 | 2023-04-06 07:58:07 | 0.00041614 | 9.2529 | 666.7788 | 0 | Close
7475 | 2 | 2 | CC Chg | 06:18:30 | 62:13:38 | 0.11105 | 3.7482 | 0.70045 | 50.48 | 0.70045 | 50.48 | 0 | 0 | 0.00259466 | 186.98 | 0.00259466 | 186.98 | 0 | 0 | 2023-04-06 07:58:37 | 0.00041624 | 4.6271 | 333.4374 | 0 | Close
7476 | 2 | 2 | CC Chg | 06:19:00 | 62:14:08 | 0.11105 | 3.7482 | 0.70138 | 50.54 | 0.70138 | 50.54 | 0 | 0 | 0.00259813 | 187.23 | 0.00259813 | 187.23 | 0 | 0 | 2023-04-06 07:59:07 | 0.00041624 | 0 | 0 | 0 | Close
7477 | 2 | 2 | CC Chg | 06:19:30 | 62:14:38 | 0.11105 | 3.7484 | 0.7023 | 50.61 | 0.7023 | 50.61 | 0 | 0 | 0.0026016 | 187.48 | 0.0026016 | 187.48 | 0 | 0 | 2023-04-06 07:59:37 | 0.00041626 | 4.6271 | 333.4374 | 0 | Close
7478 | 2 | 2 | CC Chg | 06:20:00 | 62:15:08 | 0.11105 | 3.7485 | 0.70323 | 50.68 | 0.70323 | 50.68 | 0 | 0 | 0.00260507 | 187.73 | 0.00260507 | 187.73 | 0 | 0 | 2023-04-06 08:00:07 | 0.00041627 | 9.2538 | 666.8428 | 0 | Close
7479 | 2 | 2 | CC Chg | 06:20:30 | 62:15:38 | 0.11103 | 3.7487 | 0.70415 | 50.74 | 0.70415 | 50.74 | 0 | 0 | 0.00260853 | 187.98 | 0.00260853 | 187.98 | 0 | 0 | 2023-04-06 08:00:37 | 0.00041622 | 4.6267 | 333.4054 | 0 | Close
7480 | 2 | 2 | CC Chg | 06:21:00 | 62:16:08 | 0.11105 | 3.7487 | 0.70508 | 50.81 | 0.70508 | 50.81 | 0 | 0 | 0.002612 | 188.23 | 0.002612 | 188.23 | 0 | 0 | 2023-04-06 08:01:07 | 0.00041629 | 0 | 0 | 0 | Close
7481 | 2 | 2 | CC Chg | 06:21:30 | 62:16:38 | 0.11104 | 3.7488 | 0.706 | 50.88 | 0.706 | 50.88 | 0 | 0 | 0.00261547 | 188.48 | 0.00261547 | 188.48 | 0 | 0 | 2023-04-06 08:01:37 | 0.00041627 | 9.2533 | 666.8108 | 0 | Close
7482 | 2 | 2 | CC Chg | 06:22:00 | 62:17:08 | 0.11105 | 3.7489 | 0.70693 | 50.94 | 0.70693 | 50.94 | 0 | 0 | 0.00261894 | 188.73 | 0.00261894 | 188.73 | 0 | 0 | 2023-04-06 08:02:07 | 0.00041632 | 9.2538 | 666.8428 | 0 | Close
7483 | 2 | 2 | CC Chg | 06:22:30 | 62:17:38 | 0.11105 | 3.749 | 0.70786 | 51.01 | 0.70786 | 51.01 | 0 | 0 | 0.00262241 | 188.98 | 0.00262241 | 188.98 | 0 | 0 | 2023-04-06 08:02:37 | 0.00041633 | 9.2542 | 666.8748 | 0 | Close
7484 | 2 | 2 | CC Chg | 06:23:00 | 62:18:08 | 0.11104 | 3.7491 | 0.70878 | 51.08 | 0.70878 | 51.08 | 0 | 0 | 0.00262588 | 189.23 | 0.00262588 | 189.23 | 0 | 0 | 2023-04-06 08:03:07 | 0.0004163 | 9.2538 | 666.8428 | 0 | Close
7485 | 2 | 2 | CC Chg | 06:23:30 | 62:18:38 | 0.11105 | 3.7492 | 0.70971 | 51.14 | 0.70971 | 51.14 | 0 | 0 | 0.00262935 | 189.48 | 0.00262935 | 189.48 | 0 | 0 | 2023-04-06 08:03:37 | 0.00041635 | 9.2533 | 666.8108 | 0 | Close
7486 | 2 | 2 | CC Chg | 06:24:00 | 62:19:08 | 0.11103 | 3.7493 | 0.71063 | 51.21 | 0.71063 | 51.21 | 0 | 0 | 0.00263282 | 189.73 | 0.00263282 | 189.73 | 0 | 0 | 2023-04-06 08:04:07 | 0.00041628 | 9.2533 | 666.8108 | 0 | Close
7487 | 2 | 2 | CC Chg | 06:24:30 | 62:19:38 | 0.11104 | 3.7494 | 0.71156 | 51.28 | 0.71156 | 51.28 | 0 | 0 | 0.00263629 | 189.98 | 0.00263629 | 189.98 | 0 | 0 | 2023-04-06 08:04:37 | 0.00041633 | 9.2542 | 666.8748 | 0 | Close
7488 | 2 | 2 | CC Chg | 06:25:00 | 62:20:08 | 0.11104 | 3.7495 | 0.71248 | 51.34 | 0.71248 | 51.34 | 0 | 0 | 0.00263976 | 190.23 | 0.00263976 | 190.23 | 0 | 0 | 2023-04-06 08:05:07 | 0.00041634 | 9.2529 | 666.7788 | 0 | Close
7489 | 2 | 2 | CC Chg | 06:25:30 | 62:20:38 | 0.11104 | 3.7496 | 0.71341 | 51.41 | 0.71341 | 51.41 | 0 | 0 | 0.00264323 | 190.48 | 0.00264323 | 190.48 | 0 | 0 | 2023-04-06 08:05:37 | 0.00041636 | 9.2533 | 666.8108 | 0 | Close
7490 | 2 | 2 | CC Chg | 06:26:00 | 62:21:08 | 0.11105 | 3.7498 | 0.71433 | 51.48 | 0.71433 | 51.48 | 0 | 0 | 0.0026467 | 190.73 | 0.0026467 | 190.73 | 0 | 0 | 2023-04-06 08:06:07 | 0.00041642 | 4.6269 | 333.4214 | 0 | Close
7491 | 2 | 2 | CC Chg | 06:26:30 | 62:21:38 | 0.11104 | 3.7499 | 0.71526 | 51.54 | 0.71526 | 51.54 | 0 | 0 | 0.00265017 | 190.98 | 0.00265017 | 190.98 | 0 | 0 | 2023-04-06 08:06:37 | 0.00041639 | 9.2538 | 666.8428 | 0 | Close
7492 | 2 | 2 | CC Chg | 06:27:00 | 62:22:08 | 0.11104 | 3.7499 | 0.71618 | 51.61 | 0.71618 | 51.61 | 0 | 0 | 0.00265364 | 191.23 | 0.00265364 | 191.23 | 0 | 0 | 2023-04-06 08:07:07 | 0.00041639 | 0 | 0 | 0 | Close
7493 | 2 | 2 | CC Chg | 06:27:30 | 62:22:38 | 0.11104 | 3.75 | 0.71711 | 51.68 | 0.71711 | 51.68 | 0 | 0 | 0.00265711 | 191.48 | 0.00265711 | 191.48 | 0 | 0 | 2023-04-06 08:07:37 | 0.0004164 | 9.2529 | 666.7788 | 0 | Close
7494 | 2 | 2 | CC Chg | 06:28:00 | 62:23:08 | 0.11102 | 3.7501 | 0.71803 | 51.74 | 0.71803 | 51.74 | 0 | 0 | 0.00266058 | 191.73 | 0.00266058 | 191.73 | 0 | 0 | 2023-04-06 08:08:07 | 0.00041634 | 9.2547 | 666.9069 | 0 | Close
7495 | 2 | 2 | CC Chg | 06:28:30 | 62:23:38 | 0.11104 | 3.7502 | 0.71896 | 51.81 | 0.71896 | 51.81 | 0 | 0 | 0.00266405 | 191.98 | 0.00266405 | 191.98 | 0 | 0 | 2023-04-06 08:08:37 | 0.00041642 | 9.2533 | 666.8108 | 0 | Close
7496 | 2 | 2 | CC Chg | 06:29:00 | 62:24:08 | 0.11104 | 3.7504 | 0.71989 | 51.88 | 0.71989 | 51.88 | 0 | 0 | 0.00266752 | 192.23 | 0.00266752 | 192.23 | 0 | 0 | 2023-04-06 08:09:07 | 0.00041644 | 4.6269 | 333.4214 | 0 | Close
7497 | 2 | 2 | CC Chg | 06:29:30 | 62:24:38 | 0.11104 | 3.7504 | 0.72081 | 51.94 | 0.72081 | 51.94 | 0 | 0 | 0.00267099 | 192.48 | 0.00267099 | 192.48 | 0 | 0 | 2023-04-06 08:09:37 | 0.00041644 | 0 | 0 | 0 | Close
7498 | 2 | 2 | CC Chg | 06:30:00 | 62:25:08 | 0.11104 | 3.7505 | 0.72174 | 52.01 | 0.72174 | 52.01 | 0 | 0 | 0.00267446 | 192.73 | 0.00267446 | 192.73 | 0 | 0 | 2023-04-06 08:10:07 | 0.00041646 | 9.2538 | 666.8428 | 0 | Close
7499 | 2 | 2 | CC Chg | 06:30:30 | 62:25:38 | 0.11105 | 3.7507 | 0.72266 | 52.08 | 0.72266 | 52.08 | 0 | 0 | 0.00267793 | 192.98 | 0.00267793 | 192.98 | 0 | 0 | 2023-04-06 08:10:37 | 0.00041652 | 4.6264 | 333.3894 | 0 | Close
7500 | 2 | 2 | CC Chg | 06:31:00 | 62:26:08 | 0.11105 | 3.7508 | 0.72359 | 52.14 | 0.72359 | 52.14 | 0 | 0 | 0.0026814 | 193.23 | 0.0026814 | 193.23 | 0 | 0 | 2023-04-06 08:11:07 | 0.00041653 | 9.2542 | 666.8748 | 0 | Close
7501 | 2 | 2 | CC Chg | 06:31:30 | 62:26:38 | 0.11104 | 3.7509 | 0.72451 | 52.21 | 0.72451 | 52.21 | 0 | 0 | 0.00268487 | 193.48 | 0.00268487 | 193.48 | 0 | 0 | 2023-04-06 08:11:37 | 0.0004165 | 9.2529 | 666.7788 | 0 | Close
7502 | 2 | 2 | CC Chg | 06:32:00 | 62:27:08 | 0.11104 | 3.7509 | 0.72544 | 52.28 | 0.72544 | 52.28 | 0 | 0 | 0.00268834 | 193.73 | 0.00268834 | 193.73 | 0 | 0 | 2023-04-06 08:12:07 | 0.0004165 | 0 | 0 | 0 | Close
7503 | 2 | 2 | CC Chg | 06:32:30 | 62:27:38 | 0.11104 | 3.751 | 0.72636 | 52.34 | 0.72636 | 52.34 | 0 | 0 | 0.00269181 | 193.98 | 0.00269181 | 193.98 | 0 | 0 | 2023-04-06 08:12:37 | 0.00041651 | 9.2538 | 666.8428 | 0 | Close
7504 | 2 | 2 | CC Chg | 06:33:00 | 62:28:08 | 0.11104 | 3.7512 | 0.72729 | 52.41 | 0.72729 | 52.41 | 0 | 0 | 0.00269528 | 194.23 | 0.00269528 | 194.23 | 0 | 0 | 2023-04-06 08:13:07 | 0.00041653 | 4.6267 | 333.4054 | 0 | Close
7505 | 2 | 2 | CC Chg | 06:33:30 | 62:28:38 | 0.11104 | 3.7512 | 0.72821 | 52.48 | 0.72821 | 52.48 | 0 | 0 | 0.00269875 | 194.48 | 0.00269875 | 194.48 | 0 | 0 | 2023-04-06 08:13:37 | 0.00041653 | 0 | 0 | 0 | Close
7506 | 2 | 2 | CC Chg | 06:34:00 | 62:29:08 | 0.11105 | 3.7513 | 0.72914 | 52.54 | 0.72914 | 52.54 | 0 | 0 | 0.00270223 | 194.73 | 0.00270223 | 194.73 | 0 | 0 | 2023-04-06 08:14:07 | 0.00041658 | 9.2542 | 666.8748 | 0 | Close
7507 | 2 | 2 | CC Chg | 06:34:30 | 62:29:38 | 0.11105 | 3.7514 | 0.73006 | 52.61 | 0.73006 | 52.61 | 0 | 0 | 0.0027057 | 194.98 | 0.0027057 | 194.98 | 0 | 0 | 2023-04-06 08:14:37 | 0.00041659 | 9.2538 | 666.8428 | 0 | Close
7508 | 2 | 2 | CC Chg | 06:35:00 | 62:30:08 | 0.11105 | 3.7516 | 0.73099 | 52.68 | 0.73099 | 52.68 | 0 | 0 | 0.00270917 | 195.23 | 0.00270917 | 195.23 | 0 | 0 | 2023-04-06 08:15:07 | 0.00041662 | 4.6271 | 333.4374 | 0 | Close
7509 | 2 | 2 | CC Chg | 06:35:30 | 62:30:38 | 0.11104 | 3.7517 | 0.73191 | 52.74 | 0.73191 | 52.74 | 0 | 0 | 0.00271264 | 195.48 | 0.00271264 | 195.48 | 0 | 0 | 2023-04-06 08:15:37 | 0.00041659 | 9.2529 | 666.7788 | 0 | Close
7510 | 2 | 2 | CC Chg | 06:36:00 | 62:31:08 | 0.11104 | 3.7518 | 0.73284 | 52.81 | 0.73284 | 52.81 | 0 | 0 | 0.00271611 | 195.73 | 0.00271611 | 195.73 | 0 | 0 | 2023-04-06 08:16:07 | 0.0004166 | 9.2538 | 666.8428 | 0 | Close
7511 | 2 | 2 | CC Chg | 06:36:30 | 62:31:38 | 0.11104 | 3.7519 | 0.73377 | 52.88 | 0.73377 | 52.88 | 0 | 0 | 0.00271958 | 195.98 | 0.00271958 | 195.98 | 0 | 0 | 2023-04-06 08:16:37 | 0.00041661 | 9.2533 | 666.8108 | 0 | Close
7512 | 2 | 2 | CC Chg | 06:37:00 | 62:32:08 | 0.11106 | 3.752 | 0.73469 | 52.94 | 0.73469 | 52.94 | 0 | 0 | 0.00272306 | 196.23 | 0.00272306 | 196.23 | 0 | 0 | 2023-04-06 08:17:07 | 0.0004167 | 9.2538 | 666.8428 | 0 | Close
7513 | 2 | 2 | CC Chg | 06:37:30 | 62:32:38 | 0.11105 | 3.7521 | 0.73562 | 53.01 | 0.73562 | 53.01 | 0 | 0 | 0.00272653 | 196.48 | 0.00272653 | 196.48 | 0 | 0 | 2023-04-06 08:17:37 | 0.00041667 | 9.2538 | 666.8428 | 0 | Close
7514 | 2 | 2 | CC Chg | 06:38:00 | 62:33:08 | 0.11104 | 3.7522 | 0.73654 | 53.08 | 0.73654 | 53.08 | 0 | 0 | 0.00273 | 196.73 | 0.00273 | 196.73 | 0 | 0 | 2023-04-06 08:18:07 | 0.00041664 | 9.2542 | 666.8748 | 0 | Close
7515 | 2 | 2 | CC Chg | 06:38:30 | 62:33:38 | 0.11104 | 3.7522 | 0.73747 | 53.14 | 0.73747 | 53.14 | 0 | 0 | 0.00273347 | 196.98 | 0.00273347 | 196.98 | 0 | 0 | 2023-04-06 08:18:37 | 0.00041664 | 0 | 0 | 0 | Close
7516 | 2 | 2 | CC Chg | 06:39:00 | 62:34:08 | 0.11104 | 3.7524 | 0.73839 | 53.21 | 0.73839 | 53.21 | 0 | 0 | 0.00273694 | 197.23 | 0.00273694 | 197.23 | 0 | 0 | 2023-04-06 08:19:07 | 0.00041667 | 4.6269 | 333.4214 | 0 | Close
7517 | 2 | 2 | CC Chg | 06:39:30 | 62:34:38 | 0.11105 | 3.7524 | 0.73932 | 53.28 | 0.73932 | 53.28 | 0 | 0 | 0.00274042 | 197.48 | 0.00274042 | 197.48 | 0 | 0 | 2023-04-06 08:19:37 | 0.0004167 | 0 | 0 | 0 | Close
7518 | 2 | 2 | CC Chg | 06:40:00 | 62:35:08 | 0.11104 | 3.7525 | 0.74024 | 53.34 | 0.74024 | 53.34 | 0 | 0 | 0.00274389 | 197.73 | 0.00274389 | 197.73 | 0 | 0 | 2023-04-06 08:20:07 | 0.00041668 | 9.2538 | 666.8428 | 0 | Close
7519 | 2 | 2 | CC Chg | 06:40:30 | 62:35:38 | 0.11106 | 3.7527 | 0.74117 | 53.41 | 0.74117 | 53.41 | 0 | 0 | 0.00274736 | 197.98 | 0.00274736 | 197.98 | 0 | 0 | 2023-04-06 08:20:37 | 0.00041677 | 4.6267 | 333.4054 | 0 | Close
7520 | 2 | 2 | CC Chg | 06:41:00 | 62:36:08 | 0.11105 | 3.7528 | 0.74209 | 53.48 | 0.74209 | 53.48 | 0 | 0 | 0.00275084 | 198.23 | 0.00275084 | 198.23 | 0 | 0 | 2023-04-06 08:21:07 | 0.00041675 | 9.2538 | 666.8428 | 0 | Close
7521 | 2 | 2 | CC Chg | 06:41:30 | 62:36:38 | 0.11105 | 3.7528 | 0.74302 | 53.54 | 0.74302 | 53.54 | 0 | 0 | 0.00275431 | 198.48 | 0.00275431 | 198.48 | 0 | 0 | 2023-04-06 08:21:37 | 0.00041675 | 0 | 0 | 0 | Close
7522 | 2 | 2 | CC Chg | 06:42:00 | 62:37:08 | 0.11105 | 3.753 | 0.74394 | 53.61 | 0.74394 | 53.61 | 0 | 0 | 0.00275778 | 198.73 | 0.00275778 | 198.73 | 0 | 0 | 2023-04-06 08:22:07 | 0.00041677 | 4.6269 | 333.4214 | 0 | Close
7523 | 2 | 2 | CC Chg | 06:42:30 | 62:37:38 | 0.11104 | 3.7531 | 0.74487 | 53.68 | 0.74487 | 53.68 | 0 | 0 | 0.00276125 | 198.98 | 0.00276125 | 198.98 | 0 | 0 | 2023-04-06 08:22:37 | 0.00041674 | 9.2533 | 666.8108 | 0 | Close
7524 | 2 | 2 | CC Chg | 06:43:00 | 62:38:08 | 0.11104 | 3.7532 | 0.7458 | 53.74 | 0.7458 | 53.74 | 0 | 0 | 0.00276473 | 199.23 | 0.00276473 | 199.23 | 0 | 0 | 2023-04-06 08:23:07 | 0.00041676 | 9.2538 | 666.8428 | 0 | Close
7525 | 2 | 2 | CC Chg | 06:43:30 | 62:38:38 | 0.11104 | 3.7533 | 0.74672 | 53.81 | 0.74672 | 53.81 | 0 | 0 | 0.0027682 | 199.48 | 0.0027682 | 199.48 | 0 | 0 | 2023-04-06 08:23:37 | 0.00041677 | 9.2533 | 666.8108 | 0 | Close
7526 | 2 | 2 | CC Chg | 06:44:00 | 62:39:08 | 0.11105 | 3.7534 | 0.74765 | 53.88 | 0.74765 | 53.88 | 0 | 0 | 0.00277167 | 199.73 | 0.00277167 | 199.73 | 0 | 0 | 2023-04-06 08:24:07 | 0.00041682 | 9.2542 | 666.8748 | 0 | Close
7527 | 2 | 2 | CC Chg | 06:44:30 | 62:39:38 | 0.11104 | 3.7534 | 0.74857 | 53.94 | 0.74857 | 53.94 | 0 | 0 | 0.00277515 | 199.98 | 0.00277515 | 199.98 | 0 | 0 | 2023-04-06 08:24:37 | 0.00041678 | 0 | 0 | 0 | Close
7528 | 2 | 2 | CC Chg | 06:45:00 | 62:40:08 | 0.11105 | 3.7536 | 0.7495 | 54.01 | 0.7495 | 54.01 | 0 | 0 | 0.00277862 | 200.23 | 0.00277862 | 200.23 | 0 | 0 | 2023-04-06 08:25:07 | 0.00041684 | 4.6267 | 333.4054 | 0 | Close
7529 | 2 | 2 | CC Chg | 06:45:30 | 62:40:38 | 0.11105 | 3.7537 | 0.75042 | 54.08 | 0.75042 | 54.08 | 0 | 0 | 0.00278209 | 200.48 | 0.00278209 | 200.48 | 0 | 0 | 2023-04-06 08:25:37 | 0.00041685 | 9.2542 | 666.8748 | 0 | Close
7530 | 2 | 2 | CC Chg | 06:46:00 | 62:41:08 | 0.11104 | 3.7537 | 0.75135 | 54.14 | 0.75135 | 54.14 | 0 | 0 | 0.00278557 | 200.73 | 0.00278557 | 200.73 | 0 | 0 | 2023-04-06 08:26:07 | 0.00041681 | 0 | 0 | 0 | Close
7531 | 2 | 2 | CC Chg | 06:46:30 | 62:41:38 | 0.11105 | 3.7539 | 0.75227 | 54.21 | 0.75227 | 54.21 | 0 | 0 | 0.00278904 | 200.98 | 0.00278904 | 200.98 | 0 | 0 | 2023-04-06 08:26:37 | 0.00041687 | 4.6271 | 333.4374 | 0 | Close
7532 | 2 | 2 | CC Chg | 06:47:00 | 62:42:08 | 0.11105 | 3.754 | 0.7532 | 54.28 | 0.7532 | 54.28 | 0 | 0 | 0.00279251 | 201.23 | 0.00279251 | 201.23 | 0 | 0 | 2023-04-06 08:27:07 | 0.00041688 | 9.2533 | 666.8108 | 0 | Close
7533 | 2 | 2 | CC Chg | 06:47:30 | 62:42:38 | 0.11104 | 3.7541 | 0.75412 | 54.34 | 0.75412 | 54.34 | 0 | 0 | 0.00279599 | 201.48 | 0.00279599 | 201.48 | 0 | 0 | 2023-04-06 08:27:37 | 0.00041686 | 9.2542 | 666.8748 | 0 | Close
7534 | 2 | 2 | CC Chg | 06:48:00 | 62:43:08 | 0.11105 | 3.7541 | 0.75505 | 54.41 | 0.75505 | 54.41 | 0 | 0 | 0.00279946 | 201.73 | 0.00279946 | 201.73 | 0 | 0 | 2023-04-06 08:28:07 | 0.00041689 | 0 | 0 | 0 | Close
7535 | 2 | 2 | CC Chg | 06:48:30 | 62:43:38 | 0.11105 | 3.7543 | 0.75597 | 54.48 | 0.75597 | 54.48 | 0 | 0 | 0.00280294 | 201.98 | 0.00280294 | 201.98 | 0 | 0 | 2023-04-06 08:28:37 | 0.00041692 | 4.6271 | 333.4374 | 0 | Close
7536 | 2 | 2 | CC Chg | 06:49:00 | 62:44:08 | 0.11105 | 3.7544 | 0.7569 | 54.54 | 0.7569 | 54.54 | 0 | 0 | 0.00280641 | 202.23 | 0.00280641 | 202.23 | 0 | 0 | 2023-04-06 08:29:07 | 0.00041693 | 9.2524 | 666.7467 | 0 | Close
7537 | 2 | 2 | CC Chg | 06:49:30 | 62:44:38 | 0.11103 | 3.7546 | 0.75783 | 54.61 | 0.75783 | 54.61 | 0 | 0 | 0.00280988 | 202.49 | 0.00280988 | 202.49 | 0 | 0 | 2023-04-06 08:29:37 | 0.00041687 | 4.6271 | 333.4374 | 0 | Close
7538 | 2 | 2 | CC Chg | 06:50:00 | 62:45:08 | 0.11106 | 3.7545 | 0.75875 | 54.68 | 0.75875 | 54.68 | 0 | 0 | 0.00281336 | 202.74 | 0.00281336 | 202.74 | 0 | 0 | 2023-04-06 08:30:07 | 0.00041697 | -9.2533 | -666.8108 | 0 | Close
7539 | 2 | 2 | CC Chg | 06:50:30 | 62:45:38 | 0.11103 | 3.7547 | 0.75968 | 54.74 | 0.75968 | 54.74 | 0 | 0 | 0.00281683 | 202.99 | 0.00281683 | 202.99 | 0 | 0 | 2023-04-06 08:30:37 | 0.00041688 | 4.6271 | 333.4374 | 0 | Close
7540 | 2 | 2 | CC Chg | 06:51:00 | 62:46:08 | 0.11104 | 3.7547 | 0.7606 | 54.81 | 0.7606 | 54.81 | 0 | 0 | 0.00282031 | 203.24 | 0.00282031 | 203.24 | 0 | 0 | 2023-04-06 08:31:07 | 0.00041692 | 0 | 0 | 0 | Close
7541 | 2 | 2 | CC Chg | 06:51:30 | 62:46:38 | 0.11104 | 3.7549 | 0.76153 | 54.88 | 0.76153 | 54.88 | 0 | 0 | 0.00282378 | 203.49 | 0.00282378 | 203.49 | 0 | 0 | 2023-04-06 08:31:37 | 0.00041694 | 4.6271 | 333.4374 | 0 | Close
7542 | 2 | 2 | CC Chg | 06:52:00 | 62:47:08 | 0.11105 | 3.755 | 0.76245 | 54.94 | 0.76245 | 54.94 | 0 | 0 | 0.00282726 | 203.74 | 0.00282726 | 203.74 | 0 | 0 | 2023-04-06 08:32:07 | 0.00041699 | 9.2524 | 666.7467 | 0 | Close
7543 | 2 | 2 | CC Chg | 06:52:30 | 62:47:38 | 0.11104 | 3.7551 | 0.76338 | 55.01 | 0.76338 | 55.01 | 0 | 0 | 0.00283073 | 203.99 | 0.00283073 | 203.99 | 0 | 0 | 2023-04-06 08:32:37 | 0.00041697 | 9.2542 | 666.8748 | 0 | Close
7544 | 2 | 2 | CC Chg | 06:53:00 | 62:48:08 | 0.11106 | 3.7552 | 0.7643 | 55.08 | 0.7643 | 55.08 | 0 | 0 | 0.00283421 | 204.24 | 0.00283421 | 204.24 | 0 | 0 | 2023-04-06 08:33:07 | 0.00041705 | 9.2533 | 666.8108 | 0 | Close
7545 | 2 | 2 | CC Chg | 06:53:30 | 62:48:38 | 0.11105 | 3.7554 | 0.76523 | 55.14 | 0.76523 | 55.14 | 0 | 0 | 0.00283768 | 204.49 | 0.00283768 | 204.49 | 0 | 0 | 2023-04-06 08:33:37 | 0.00041704 | 4.6267 | 333.4054 | 0 | Close
7546 | 2 | 2 | CC Chg | 06:54:00 | 62:49:08 | 0.11104 | 3.7555 | 0.76615 | 55.21 | 0.76615 | 55.21 | 0 | 0 | 0.00284116 | 204.74 | 0.00284116 | 204.74 | 0 | 0 | 2023-04-06 08:34:07 | 0.00041701 | 9.2542 | 666.8748 | 0 | Close
7547 | 2 | 2 | CC Chg | 06:54:30 | 62:49:38 | 0.11104 | 3.7555 | 0.76708 | 55.28 | 0.76708 | 55.28 | 0 | 0 | 0.00284463 | 204.99 | 0.00284463 | 204.99 | 0 | 0 | 2023-04-06 08:34:37 | 0.00041701 | 0 | 0 | 0 | Close
7548 | 2 | 2 | CC Chg | 06:55:00 | 62:50:08 | 0.11103 | 3.7556 | 0.768 | 55.34 | 0.768 | 55.34 | 0 | 0 | 0.00284811 | 205.24 | 0.00284811 | 205.24 | 0 | 0 | 2023-04-06 08:35:07 | 0.00041698 | 9.2533 | 666.8108 | 0 | Close
7549 | 2 | 2 | CC Chg | 06:55:30 | 62:50:38 | 0.11104 | 3.7556 | 0.76893 | 55.41 | 0.76893 | 55.41 | 0 | 0 | 0.00285158 | 205.49 | 0.00285158 | 205.49 | 0 | 0 | 2023-04-06 08:35:37 | 0.00041702 | 0 | 0 | 0 | Close
7550 | 2 | 2 | CC Chg | 06:56:00 | 62:51:08 | 0.11104 | 3.7558 | 0.76986 | 55.48 | 0.76986 | 55.48 | 0 | 0 | 0.00285506 | 205.74 | 0.00285506 | 205.74 | 0 | 0 | 2023-04-06 08:36:07 | 0.00041704 | 4.6267 | 333.4054 | 0 | Close
7551 | 2 | 2 | CC Chg | 06:56:30 | 62:51:38 | 0.11104 | 3.7559 | 0.77078 | 55.54 | 0.77078 | 55.54 | 0 | 0 | 0.00285853 | 205.99 | 0.00285853 | 205.99 | 0 | 0 | 2023-04-06 08:36:37 | 0.00041706 | 9.2533 | 666.8108 | 0 | Close
7552 | 2 | 2 | CC Chg | 06:57:00 | 62:52:08 | 0.11104 | 3.756 | 0.77171 | 55.61 | 0.77171 | 55.61 | 0 | 0 | 0.00286201 | 206.24 | 0.00286201 | 206.24 | 0 | 0 | 2023-04-06 08:37:07 | 0.00041707 | 9.2533 | 666.8108 | 0 | Close
7553 | 2 | 2 | CC Chg | 06:57:30 | 62:52:38 | 0.11104 | 3.756 | 0.77263 | 55.68 | 0.77263 | 55.68 | 0 | 0 | 0.00286548 | 206.49 | 0.00286548 | 206.49 | 0 | 0 | 2023-04-06 08:37:37 | 0.00041707 | 0 | 0 | 0 | Close
7554 | 2 | 2 | CC Chg | 06:58:00 | 62:53:08 | 0.11104 | 3.7562 | 0.77356 | 55.74 | 0.77356 | 55.74 | 0 | 0 | 0.00286896 | 206.74 | 0.00286896 | 206.74 | 0 | 0 | 2023-04-06 08:38:07 | 0.00041709 | 4.6267 | 333.4054 | 0 | Close
7555 | 2 | 2 | CC Chg | 06:58:30 | 62:53:38 | 0.11104 | 3.7562 | 0.77448 | 55.81 | 0.77448 | 55.81 | 0 | 0 | 0.00287243 | 206.99 | 0.00287243 | 206.99 | 0 | 0 | 2023-04-06 08:38:37 | 0.00041709 | 0 | 0 | 0 | Close
7556 | 2 | 2 | CC Chg | 06:59:00 | 62:54:08 | 0.11104 | 3.7564 | 0.77541 | 55.88 | 0.77541 | 55.88 | 0 | 0 | 0.00287591 | 207.24 | 0.00287591 | 207.24 | 0 | 0 | 2023-04-06 08:39:07 | 0.00041711 | 4.6267 | 333.4054 | 0 | Close
7557 | 2 | 2 | CC Chg | 06:59:30 | 62:54:38 | 0.11104 | 3.7565 | 0.77633 | 55.94 | 0.77633 | 55.94 | 0 | 0 | 0.00287939 | 207.49 | 0.00287939 | 207.49 | 0 | 0 | 2023-04-06 08:39:37 | 0.00041712 | 9.2533 | 666.8108 | 0 | Close
7558 | 2 | 2 | CC Chg | 07:00:00 | 62:55:08 | 0.11102 | 3.7565 | 0.77726 | 56.01 | 0.77726 | 56.01 | 0 | 0 | 0.00288286 | 207.74 | 0.00288286 | 207.74 | 0 | 0 | 2023-04-06 08:40:07 | 0.00041705 | 0 | 0 | 0 | Close
7559 | 2 | 2 | CC Chg | 07:00:30 | 62:55:38 | 0.11104 | 3.7566 | 0.77818 | 56.08 | 0.77818 | 56.08 | 0 | 0 | 0.00288634 | 207.99 | 0.00288634 | 207.99 | 0 | 0 | 2023-04-06 08:40:37 | 0.00041713 | 9.2533 | 666.8108 | 0 | Close
7560 | 2 | 2 | CC Chg | 07:01:00 | 62:56:08 | 0.11105 | 3.7567 | 0.77911 | 56.14 | 0.77911 | 56.14 | 0 | 0 | 0.00288981 | 208.24 | 0.00288981 | 208.24 | 0 | 0 | 2023-04-06 08:41:07 | 0.00041718 | 9.2533 | 666.8108 | 0 | Close
7561 | 2 | 2 | CC Chg | 07:01:30 | 62:56:38 | 0.11105 | 3.7568 | 0.78003 | 56.21 | 0.78003 | 56.21 | 0 | 0 | 0.00289329 | 208.5 | 0.00289329 | 208.5 | 0 | 0 | 2023-04-06 08:41:37 | 0.00041719 | 9.2524 | 666.7467 | 0 | Close
7562 | 2 | 2 | CC Chg | 07:02:00 | 62:57:08 | 0.11104 | 3.757 | 0.78096 | 56.28 | 0.78096 | 56.28 | 0 | 0 | 0.00289677 | 208.75 | 0.00289677 | 208.75 | 0 | 0 | 2023-04-06 08:42:07 | 0.00041718 | 4.6271 | 333.4374 | 0 | Close
7563 | 2 | 2 | CC Chg | 07:02:30 | 62:57:38 | 0.11105 | 3.757 | 0.78188 | 56.34 | 0.78188 | 56.34 | 0 | 0 | 0.00290024 | 209 | 0.00290024 | 209 | 0 | 0 | 2023-04-06 08:42:37 | 0.00041721 | 0 | 0 | 0 | Close
7564 | 2 | 2 | CC Chg | 07:03:00 | 62:58:08 | 0.11104 | 3.7571 | 0.78281 | 56.41 | 0.78281 | 56.41 | 0 | 0 | 0.00290372 | 209.25 | 0.00290372 | 209.25 | 0 | 0 | 2023-04-06 08:43:07 | 0.00041719 | 9.2533 | 666.8108 | 0 | Close
7565 | 2 | 2 | CC Chg | 07:03:30 | 62:58:38 | 0.11104 | 3.7573 | 0.78374 | 56.48 | 0.78374 | 56.48 | 0 | 0 | 0.0029072 | 209.5 | 0.0029072 | 209.5 | 0 | 0 | 2023-04-06 08:43:37 | 0.00041721 | 4.6267 | 333.4054 | 0 | Close
7566 | 2 | 2 | CC Chg | 07:04:00 | 62:59:08 | 0.11103 | 3.7573 | 0.78466 | 56.54 | 0.78466 | 56.54 | 0 | 0 | 0.00291067 | 209.75 | 0.00291067 | 209.75 | 0 | 0 | 2023-04-06 08:44:07 | 0.00041717 | 0 | 0 | 0 | Close
7567 | 2 | 2 | CC Chg | 07:04:30 | 62:59:38 | 0.11104 | 3.7575 | 0.78559 | 56.61 | 0.78559 | 56.61 | 0 | 0 | 0.00291415 | 210 | 0.00291415 | 210 | 0 | 0 | 2023-04-06 08:44:37 | 0.00041723 | 4.6271 | 333.4374 | 0 | Close
7568 | 2 | 2 | CC Chg | 07:05:00 | 63:00:08 | 0.11103 | 3.7576 | 0.78651 | 56.68 | 0.78651 | 56.68 | 0 | 0 | 0.00291763 | 210.25 | 0.00291763 | 210.25 | 0 | 0 | 2023-04-06 08:45:07 | 0.00041721 | 9.2524 | 666.7467 | 0 | Close
7569 | 2 | 2 | CC Chg | 07:05:30 | 63:00:38 | 0.11105 | 3.7577 | 0.78744 | 56.74 | 0.78744 | 56.74 | 0 | 0 | 0.00292111 | 210.5 | 0.00292111 | 210.5 | 0 | 0 | 2023-04-06 08:45:37 | 0.00041729 | 9.2542 | 666.8748 | 0 | Close
7570 | 2 | 2 | CC Chg | 07:06:00 | 63:01:08 | 0.11104 | 3.7577 | 0.78836 | 56.81 | 0.78836 | 56.81 | 0 | 0 | 0.00292458 | 210.75 | 0.00292458 | 210.75 | 0 | 0 | 2023-04-06 08:46:07 | 0.00041726 | 0 | 0 | 0 | Close
7571 | 2 | 2 | CC Chg | 07:06:30 | 63:01:38 | 0.11104 | 3.7578 | 0.78929 | 56.88 | 0.78929 | 56.88 | 0 | 0 | 0.00292806 | 211 | 0.00292806 | 211 | 0 | 0 | 2023-04-06 08:46:37 | 0.00041727 | 9.2533 | 666.8108 | 0 | Close
7572 | 2 | 2 | CC Chg | 07:07:00 | 63:02:08 | 0.11105 | 3.7579 | 0.79021 | 56.94 | 0.79021 | 56.94 | 0 | 0 | 0.00293154 | 211.25 | 0.00293154 | 211.25 | 0 | 0 | 2023-04-06 08:47:07 | 0.00041731 | 9.2533 | 666.8108 | 0 | Close
7573 | 2 | 2 | CC Chg | 07:07:30 | 63:02:38 | 0.11103 | 3.7579 | 0.79114 | 57.01 | 0.79114 | 57.01 | 0 | 0 | 0.00293501 | 211.5 | 0.00293501 | 211.5 | 0 | 0 | 2023-04-06 08:47:37 | 0.00041724 | 0 | 0 | 0 | Close
7574 | 2 | 2 | CC Chg | 07:08:00 | 63:03:08 | 0.11104 | 3.7581 | 0.79206 | 57.08 | 0.79206 | 57.08 | 0 | 0 | 0.00293849 | 211.75 | 0.00293849 | 211.75 | 0 | 0 | 2023-04-06 08:48:07 | 0.0004173 | 4.6267 | 333.4054 | 0 | Close
7575 | 2 | 2 | CC Chg | 07:08:30 | 63:03:38 | 0.11104 | 3.7583 | 0.79299 | 57.14 | 0.79299 | 57.14 | 0 | 0 | 0.00294197 | 212 | 0.00294197 | 212 | 0 | 0 | 2023-04-06 08:48:37 | 0.00041732 | 4.6267 | 333.4054 | 0 | Close
7576 | 2 | 2 | CC Chg | 07:09:00 | 63:04:08 | 0.11105 | 3.7584 | 0.79391 | 57.21 | 0.79391 | 57.21 | 0 | 0 | 0.00294545 | 212.25 | 0.00294545 | 212.25 | 0 | 0 | 2023-04-06 08:49:07 | 0.00041737 | 9.2533 | 666.8108 | 0 | Close
7577 | 2 | 2 | CC Chg | 07:09:30 | 63:04:38 | 0.11104 | 3.7584 | 0.79484 | 57.28 | 0.79484 | 57.28 | 0 | 0 | 0.00294892 | 212.5 | 0.00294892 | 212.5 | 0 | 0 | 2023-04-06 08:49:37 | 0.00041733 | 0 | 0 | 0 | Close
7578 | 2 | 2 | CC Chg | 07:10:00 | 63:05:08 | 0.11104 | 3.7586 | 0.79576 | 57.34 | 0.79576 | 57.34 | 0 | 0 | 0.0029524 | 212.76 | 0.0029524 | 212.76 | 0 | 0 | 2023-04-06 08:50:07 | 0.00041735 | 4.6267 | 333.4054 | 0 | Close
7579 | 2 | 2 | CC Chg | 07:10:30 | 63:05:38 | 0.11103 | 3.7587 | 0.79669 | 57.41 | 0.79669 | 57.41 | 0 | 0 | 0.00295588 | 213.01 | 0.00295588 | 213.01 | 0 | 0 | 2023-04-06 08:50:37 | 0.00041733 | 9.2524 | 666.7467 | 0 | Close
7580 | 2 | 2 | CC Chg | 07:11:00 | 63:06:08 | 0.11103 | 3.7587 | 0.79761 | 57.48 | 0.79761 | 57.48 | 0 | 0 | 0.00295936 | 213.26 | 0.00295936 | 213.26 | 0 | 0 | 2023-04-06 08:51:07 | 0.00041733 | 0 | 0 | 0 | Close
7581 | 2 | 2 | CC Chg | 07:11:30 | 63:06:38 | 0.11104 | 3.7589 | 0.79854 | 57.54 | 0.79854 | 57.54 | 0 | 0 | 0.00296284 | 213.51 | 0.00296284 | 213.51 | 0 | 0 | 2023-04-06 08:51:37 | 0.00041739 | 4.6267 | 333.4054 | 0 | Close
7582 | 2 | 2 | CC Chg | 07:12:00 | 63:07:08 | 0.11104 | 3.7589 | 0.79947 | 57.61 | 0.79947 | 57.61 | 0 | 0 | 0.00296631 | 213.76 | 0.00296631 | 213.76 | 0 | 0 | 2023-04-06 08:52:07 | 0.00041739 | 0 | 0 | 0 | Close
7583 | 2 | 2 | CC Chg | 07:12:30 | 63:07:38 | 0.11104 | 3.7591 | 0.80039 | 57.68 | 0.80039 | 57.68 | 0 | 0 | 0.00296979 | 214.01 | 0.00296979 | 214.01 | 0 | 0 | 2023-04-06 08:52:37 | 0.00041741 | 4.6262 | 333.3734 | 0 | Close
7584 | 2 | 2 | CC Chg | 07:13:00 | 63:08:08 | 0.11104 | 3.7591 | 0.80132 | 57.74 | 0.80132 | 57.74 | 0 | 0 | 0.00297327 | 214.26 | 0.00297327 | 214.26 | 0 | 0 | 2023-04-06 08:53:07 | 0.00041741 | 0 | 0 | 0 | Close
7585 | 2 | 2 | CC Chg | 07:13:30 | 63:08:38 | 0.11104 | 3.7592 | 0.80224 | 57.81 | 0.80224 | 57.81 | 0 | 0 | 0.00297675 | 214.51 | 0.00297675 | 214.51 | 0 | 0 | 2023-04-06 08:53:37 | 0.00041742 | 9.2533 | 666.8108 | 0 | Close
7586 | 2 | 2 | CC Chg | 07:14:00 | 63:09:08 | 0.11103 | 3.7594 | 0.80317 | 57.88 | 0.80317 | 57.88 | 0 | 0 | 0.00298023 | 214.76 | 0.00298023 | 214.76 | 0 | 0 | 2023-04-06 08:54:07 | 0.00041741 | 4.6267 | 333.4054 | 0 | Close
7587 | 2 | 2 | CC Chg | 07:14:30 | 63:09:38 | 0.11104 | 3.7595 | 0.80409 | 57.94 | 0.80409 | 57.94 | 0 | 0 | 0.00298371 | 215.01 | 0.00298371 | 215.01 | 0 | 0 | 2023-04-06 08:54:37 | 0.00041745 | 9.2533 | 666.8108 | 0 | Close
7588 | 2 | 2 | CC Chg | 07:15:00 | 63:10:08 | 0.11105 | 3.7596 | 0.80502 | 58.01 | 0.80502 | 58.01 | 0 | 0 | 0.00298719 | 215.26 | 0.00298719 | 215.26 | 0 | 0 | 2023-04-06 08:55:07 | 0.0004175 | 9.2533 | 666.8108 | 0 | Close
7589 | 2 | 2 | CC Chg | 07:15:30 | 63:10:38 | 0.11104 | 3.7597 | 0.80594 | 58.08 | 0.80594 | 58.08 | 0 | 0 | 0.00299066 | 215.51 | 0.00299066 | 215.51 | 0 | 0 | 2023-04-06 08:55:37 | 0.00041748 | 9.2533 | 666.8108 | 0 | Close
7590 | 2 | 2 | CC Chg | 07:16:00 | 63:11:08 | 0.11104 | 3.7597 | 0.80687 | 58.14 | 0.80687 | 58.14 | 0 | 0 | 0.00299414 | 215.76 | 0.00299414 | 215.76 | 0 | 0 | 2023-04-06 08:56:07 | 0.00041748 | 0 | 0 | 0 | Close
7591 | 2 | 2 | CC Chg | 07:16:30 | 63:11:38 | 0.11103 | 3.7599 | 0.80779 | 58.21 | 0.80779 | 58.21 | 0 | 0 | 0.00299762 | 216.01 | 0.00299762 | 216.01 | 0 | 0 | 2023-04-06 08:56:37 | 0.00041746 | 4.6262 | 333.3734 | 0 | Close
7592 | 2 | 2 | CC Chg | 07:17:00 | 63:12:08 | 0.11103 | 3.7599 | 0.80872 | 58.28 | 0.80872 | 58.28 | 0 | 0 | 0.0030011 | 216.26 | 0.0030011 | 216.26 | 0 | 0 | 2023-04-06 08:57:07 | 0.00041746 | 0 | 0 | 0 | Close
7593 | 2 | 2 | CC Chg | 07:17:30 | 63:12:38 | 0.11104 | 3.76 | 0.80964 | 58.34 | 0.80964 | 58.34 | 0 | 0 | 0.00300458 | 216.52 | 0.00300458 | 216.52 | 0 | 0 | 2023-04-06 08:57:37 | 0.00041751 | 9.2533 | 666.8108 | 0 | Close
7594 | 2 | 2 | CC Chg | 07:18:00 | 63:13:08 | 0.11103 | 3.7601 | 0.81057 | 58.41 | 0.81057 | 58.41 | 0 | 0 | 0.00300806 | 216.77 | 0.00300806 | 216.77 | 0 | 0 | 2023-04-06 08:58:07 | 0.00041748 | 9.2533 | 666.8108 | 0 | Close
7595 | 2 | 2 | CC Chg | 07:18:30 | 63:13:38 | 0.11104 | 3.7602 | 0.81149 | 58.48 | 0.81149 | 58.48 | 0 | 0 | 0.00301154 | 217.02 | 0.00301154 | 217.02 | 0 | 0 | 2023-04-06 08:58:37 | 0.00041753 | 9.2533 | 666.8108 | 0 | Close
7596 | 2 | 2 | CC Chg | 07:19:00 | 63:14:08 | 0.11104 | 3.7604 | 0.81242 | 58.54 | 0.81242 | 58.54 | 0 | 0 | 0.00301502 | 217.27 | 0.00301502 | 217.27 | 0 | 0 | 2023-04-06 08:59:07 | 0.00041755 | 4.6262 | 333.3734 | 0 | Close
7597 | 2 | 2 | CC Chg | 07:19:30 | 63:14:38 | 0.11104 | 3.7604 | 0.81335 | 58.61 | 0.81335 | 58.61 | 0 | 0 | 0.0030185 | 217.52 | 0.0030185 | 217.52 | 0 | 0 | 2023-04-06 08:59:37 | 0.00041755 | 0 | 0 | 0 | Close
7598 | 2 | 2 | CC Chg | 07:20:00 | 63:15:08 | 0.11104 | 3.7606 | 0.81427 | 58.68 | 0.81427 | 58.68 | 0 | 0 | 0.00302198 | 217.77 | 0.00302198 | 217.77 | 0 | 0 | 2023-04-06 09:00:04 | 0.00041758 | 4.6267 | 333.4054 | 0 | Close
7599 | 2 | 2 | CC Chg | 07:20:30 | 63:15:38 | 0.11104 | 3.7606 | 0.8152 | 58.74 | 0.8152 | 58.74 | 0 | 0 | 0.00302546 | 218.02 | 0.00302546 | 218.02 | 0 | 0 | 2023-04-06 09:00:34 | 0.00041758 | 0 | 0 | 0 | Close
7600 | 2 | 2 | CC Chg | 07:21:00 | 63:16:08 | 0.11102 | 3.7607 | 0.81612 | 58.81 | 0.81612 | 58.81 | 0 | 0 | 0.00302894 | 218.27 | 0.00302894 | 218.27 | 0 | 0 | 2023-04-06 09:01:04 | 0.00041751 | 9.2533 | 666.8108 | 0 | Close
7601 | 2 | 2 | CC Chg | 07:21:30 | 63:16:38 | 0.11104 | 3.7609 | 0.81705 | 58.88 | 0.81705 | 58.88 | 0 | 0 | 0.00303242 | 218.52 | 0.00303242 | 218.52 | 0 | 0 | 2023-04-06 09:01:34 | 0.00041761 | 4.6267 | 333.4054 | 0 | Close
7602 | 2 | 2 | CC Chg | 07:22:00 | 63:17:08 | 0.11104 | 3.7609 | 0.81797 | 58.94 | 0.81797 | 58.94 | 0 | 0 | 0.0030359 | 218.77 | 0.0030359 | 218.77 | 0 | 0 | 2023-04-06 09:02:04 | 0.00041761 | 0 | 0 | 0 | Close
7603 | 2 | 2 | CC Chg | 07:22:30 | 63:17:38 | 0.11104 | 3.761 | 0.8189 | 59.01 | 0.8189 | 59.01 | 0 | 0 | 0.00303938 | 219.02 | 0.00303938 | 219.02 | 0 | 0 | 2023-04-06 09:02:34 | 0.00041762 | 9.2533 | 666.8108 | 0 | Close
7604 | 2 | 2 | CC Chg | 07:23:00 | 63:18:08 | 0.11104 | 3.7612 | 0.81982 | 59.08 | 0.81982 | 59.08 | 0 | 0 | 0.00304286 | 219.27 | 0.00304286 | 219.27 | 0 | 0 | 2023-04-06 09:03:04 | 0.00041764 | 4.6267 | 333.4054 | 0 | Close
7605 | 2 | 2 | CC Chg | 07:23:30 | 63:18:38 | 0.11104 | 3.7612 | 0.82075 | 59.14 | 0.82075 | 59.14 | 0 | 0 | 0.00304634 | 219.52 | 0.00304634 | 219.52 | 0 | 0 | 2023-04-06 09:03:34 | 0.00041764 | 0 | 0 | 0 | Close
7606 | 2 | 2 | CC Chg | 07:24:00 | 63:19:08 | 0.11103 | 3.7614 | 0.82167 | 59.21 | 0.82167 | 59.21 | 0 | 0 | 0.00304982 | 219.77 | 0.00304982 | 219.77 | 0 | 0 | 2023-04-06 09:04:04 | 0.00041763 | 4.6271 | 333.4374 | 0 | Close
7607 | 2 | 2 | CC Chg | 07:24:30 | 63:19:38 | 0.11103 | 3.7614 | 0.8226 | 59.28 | 0.8226 | 59.28 | 0 | 0 | 0.0030533 | 220.03 | 0.0030533 | 220.03 | 0 | 0 | 2023-04-06 09:04:34 | 0.00041763 | 0 | 0 | 0 | Close
7608 | 2 | 2 | CC Chg | 07:25:00 | 63:20:08 | 0.11104 | 3.7615 | 0.82352 | 59.34 | 0.82352 | 59.34 | 0 | 0 | 0.00305678 | 220.28 | 0.00305678 | 220.28 | 0 | 0 | 2023-04-06 09:05:04 | 0.00041768 | 9.2542 | 666.8748 | 0 | Close
7609 | 2 | 2 | CC Chg | 07:25:30 | 63:20:38 | 0.11104 | 3.7617 | 0.82445 | 59.41 | 0.82445 | 59.41 | 0 | 0 | 0.00306026 | 220.53 | 0.00306026 | 220.53 | 0 | 0 | 2023-04-06 09:05:34 | 0.0004177 | 4.6262 | 333.3734 | 0 | Close
7610 | 2 | 2 | CC Chg | 07:26:00 | 63:21:08 | 0.11104 | 3.7617 | 0.82537 | 59.48 | 0.82537 | 59.48 | 0 | 0 | 0.00306374 | 220.78 | 0.00306374 | 220.78 | 0 | 0 | 2023-04-06 09:06:04 | 0.0004177 | 0 | 0 | 0 | Close
7611 | 2 | 2 | CC Chg | 07:26:30 | 63:21:38 | 0.11104 | 3.7618 | 0.8263 | 59.54 | 0.8263 | 59.54 | 0 | 0 | 0.00306722 | 221.03 | 0.00306722 | 221.03 | 0 | 0 | 2023-04-06 09:06:34 | 0.00041771 | 9.2524 | 666.7467 | 0 | Close
7612 | 2 | 2 | CC Chg | 07:27:00 | 63:22:08 | 0.11104 | 3.762 | 0.82722 | 59.61 | 0.82722 | 59.61 | 0 | 0 | 0.0030707 | 221.28 | 0.0030707 | 221.28 | 0 | 0 | 2023-04-06 09:07:04 | 0.00041773 | 4.6267 | 333.4054 | 0 | Close
7613 | 2 | 2 | CC Chg | 07:27:30 | 63:22:38 | 0.11103 | 3.762 | 0.82815 | 59.68 | 0.82815 | 59.68 | 0 | 0 | 0.00307418 | 221.53 | 0.00307418 | 221.53 | 0 | 0 | 2023-04-06 09:07:34 | 0.00041769 | 0 | 0 | 0 | Close
7614 | 2 | 2 | CC Chg | 07:28:00 | 63:23:08 | 0.11104 | 3.7621 | 0.82908 | 59.74 | 0.82908 | 59.74 | 0 | 0 | 0.00307766 | 221.78 | 0.00307766 | 221.78 | 0 | 0 | 2023-04-06 09:08:04 | 0.00041774 | 9.2533 | 666.8108 | 0 | Close
7615 | 2 | 2 | CC Chg | 07:28:30 | 63:23:38 | 0.11103 | 3.7622 | 0.83 | 59.81 | 0.83 | 59.81 | 0 | 0 | 0.00308114 | 222.03 | 0.00308114 | 222.03 | 0 | 0 | 2023-04-06 09:08:34 | 0.00041772 | 9.2524 | 666.7467 | 0 | Close
7616 | 2 | 2 | CC Chg | 07:29:00 | 63:24:08 | 0.11104 | 3.7622 | 0.83093 | 59.88 | 0.83093 | 59.88 | 0 | 0 | 0.00308463 | 222.28 | 0.00308463 | 222.28 | 0 | 0 | 2023-04-06 09:09:04 | 0.00041775 | 0 | 0 | 0 | Close
7617 | 2 | 2 | CC Chg | 07:29:30 | 63:24:38 | 0.11103 | 3.7624 | 0.83185 | 59.94 | 0.83185 | 59.94 | 0 | 0 | 0.00308811 | 222.53 | 0.00308811 | 222.53 | 0 | 0 | 2023-04-06 09:09:34 | 0.00041774 | 4.6262 | 333.3734 | 0 | Close
7618 | 2 | 2 | CC Chg | 07:30:00 | 63:25:08 | 0.11105 | 3.7625 | 0.83278 | 60.01 | 0.83278 | 60.01 | 0 | 0 | 0.00309159 | 222.79 | 0.00309159 | 222.79 | 0 | 0 | 2023-04-06 09:10:04 | 0.00041783 | 9.2542 | 666.8748 | 0 | Close
7619 | 2 | 2 | CC Chg | 07:30:30 | 63:25:38 | 0.11104 | 3.7626 | 0.8337 | 60.08 | 0.8337 | 60.08 | 0 | 0 | 0.00309507 | 223.04 | 0.00309507 | 223.04 | 0 | 0 | 2023-04-06 09:10:34 | 0.0004178 | 9.2524 | 666.7467 | 0 | Close
7620 | 2 | 2 | CC Chg | 07:31:00 | 63:26:08 | 0.11105 | 3.7628 | 0.83463 | 60.14 | 0.83463 | 60.14 | 0 | 0 | 0.00309855 | 223.29 | 0.00309855 | 223.29 | 0 | 0 | 2023-04-06 09:11:04 | 0.00041786 | 4.6267 | 333.4054 | 0 | Close
7621 | 2 | 2 | CC Chg | 07:31:30 | 63:26:38 | 0.11104 | 3.7628 | 0.83555 | 60.21 | 0.83555 | 60.21 | 0 | 0 | 0.00310203 | 223.54 | 0.00310203 | 223.54 | 0 | 0 | 2023-04-06 09:11:34 | 0.00041782 | 0 | 0 | 0 | Close
7622 | 2 | 2 | CC Chg | 07:32:00 | 63:27:08 | 0.11104 | 3.763 | 0.83648 | 60.28 | 0.83648 | 60.28 | 0 | 0 | 0.00310552 | 223.79 | 0.00310552 | 223.79 | 0 | 0 | 2023-04-06 09:12:04 | 0.00041784 | 4.6262 | 333.3734 | 0 | Close
7623 | 2 | 2 | CC Chg | 07:32:30 | 63:27:38 | 0.11103 | 3.763 | 0.8374 | 60.34 | 0.8374 | 60.34 | 0 | 0 | 0.003109 | 224.04 | 0.003109 | 224.04 | 0 | 0 | 2023-04-06 09:12:34 | 0.00041781 | 0 | 0 | 0 | Close
7624 | 2 | 2 | CC Chg | 07:33:00 | 63:28:08 | 0.11104 | 3.7631 | 0.83833 | 60.41 | 0.83833 | 60.41 | 0 | 0 | 0.00311248 | 224.29 | 0.00311248 | 224.29 | 0 | 0 | 2023-04-06 09:13:04 | 0.00041785 | 9.2533 | 666.8108 | 0 | Close
7625 | 2 | 2 | CC Chg | 07:33:30 | 63:28:38 | 0.11105 | 3.7632 | 0.83925 | 60.48 | 0.83925 | 60.48 | 0 | 0 | 0.00311596 | 224.54 | 0.00311596 | 224.54 | 0 | 0 | 2023-04-06 09:13:34 | 0.0004179 | 9.2524 | 666.7467 | 0 | Close
7626 | 2 | 2 | CC Chg | 07:34:00 | 63:29:08 | 0.11103 | 3.7633 | 0.84018 | 60.54 | 0.84018 | 60.54 | 0 | 0 | 0.00311944 | 224.79 | 0.00311944 | 224.79 | 0 | 0 | 2023-04-06 09:14:04 | 0.00041784 | 9.2533 | 666.8108 | 0 | Close
7627 | 2 | 2 | CC Chg | 07:34:30 | 63:29:38 | 0.11103 | 3.7634 | 0.8411 | 60.61 | 0.8411 | 60.61 | 0 | 0 | 0.00312293 | 225.04 | 0.00312293 | 225.04 | 0 | 0 | 2023-04-06 09:14:34 | 0.00041785 | 9.2533 | 666.8108 | 0 | Close
7628 | 2 | 2 | CC Chg | 07:35:00 | 63:30:08 | 0.11103 | 3.7634 | 0.84203 | 60.68 | 0.84203 | 60.68 | 0 | 0 | 0.00312641 | 225.29 | 0.00312641 | 225.29 | 0 | 0 | 2023-04-06 09:15:04 | 0.00041785 | 0 | 0 | 0 | Close
7629 | 2 | 2 | CC Chg | 07:35:30 | 63:30:38 | 0.11104 | 3.7637 | 0.84296 | 60.74 | 0.84296 | 60.74 | 0 | 0 | 0.00312989 | 225.55 | 0.00312989 | 225.55 | 0 | 0 | 2023-04-06 09:15:34 | 0.00041792 | 3.0844 | 222.2703 | 0 | Close
7630 | 2 | 2 | CC Chg | 07:36:00 | 63:31:08 | 0.11104 | 3.7637 | 0.84388 | 60.81 | 0.84388 | 60.81 | 0 | 0 | 0.00313337 | 225.8 | 0.00313337 | 225.8 | 0 | 0 | 2023-04-06 09:16:04 | 0.00041792 | 0 | 0 | 0 | Close
7631 | 2 | 2 | CC Chg | 07:36:30 | 63:31:38 | 0.11103 | 3.7638 | 0.84481 | 60.88 | 0.84481 | 60.88 | 0 | 0 | 0.00313686 | 226.05 | 0.00313686 | 226.05 | 0 | 0 | 2023-04-06 09:16:34 | 0.00041789 | 9.2524 | 666.7467 | 0 | Close
7632 | 2 | 2 | CC Chg | 07:37:00 | 63:32:08 | 0.11104 | 3.7639 | 0.84573 | 60.94 | 0.84573 | 60.94 | 0 | 0 | 0.00314034 | 226.3 | 0.00314034 | 226.3 | 0 | 0 | 2023-04-06 09:17:04 | 0.00041794 | 9.2542 | 666.8748 | 0 | Close
7633 | 2 | 2 | CC Chg | 07:37:30 | 63:32:38 | 0.11103 | 3.764 | 0.84666 | 61.01 | 0.84666 | 61.01 | 0 | 0 | 0.00314382 | 226.55 | 0.00314382 | 226.55 | 0 | 0 | 2023-04-06 09:17:34 | 0.00041792 | 9.2524 | 666.7467 | 0 | Close
7634 | 2 | 2 | CC Chg | 07:38:00 | 63:33:08 | 0.11104 | 3.7641 | 0.84758 | 61.08 | 0.84758 | 61.08 | 0 | 0 | 0.0031473 | 226.8 | 0.0031473 | 226.8 | 0 | 0 | 2023-04-06 09:18:04 | 0.00041797 | 9.2542 | 666.8748 | 0 | Close
7635 | 2 | 2 | CC Chg | 07:38:30 | 63:33:38 | 0.11104 | 3.7643 | 0.84851 | 61.14 | 0.84851 | 61.14 | 0 | 0 | 0.00315079 | 227.05 | 0.00315079 | 227.05 | 0 | 0 | 2023-04-06 09:18:34 | 0.00041799 | 4.6262 | 333.3734 | 0 | Close
7636 | 2 | 2 | CC Chg | 07:39:00 | 63:34:08 | 0.11104 | 3.7643 | 0.84943 | 61.21 | 0.84943 | 61.21 | 0 | 0 | 0.00315427 | 227.3 | 0.00315427 | 227.3 | 0 | 0 | 2023-04-06 09:19:04 | 0.00041799 | 0 | 0 | 0 | Close
7637 | 2 | 2 | CC Chg | 07:39:30 | 63:34:38 | 0.11105 | 3.7644 | 0.85036 | 61.28 | 0.85036 | 61.28 | 0 | 0 | 0.00315775 | 227.55 | 0.00315775 | 227.55 | 0 | 0 | 2023-04-06 09:19:34 | 0.00041804 | 9.2524 | 666.7467 | 0 | Close
7638 | 2 | 2 | CC Chg | 07:40:00 | 63:35:08 | 0.11103 | 3.7646 | 0.85128 | 61.34 | 0.85128 | 61.34 | 0 | 0 | 0.00316124 | 227.8 | 0.00316124 | 227.8 | 0 | 0 | 2023-04-06 09:20:04 | 0.00041798 | 4.6267 | 333.4054 | 0 | Close
7639 | 2 | 2 | CC Chg | 07:40:30 | 63:35:38 | 0.11103 | 3.7646 | 0.85221 | 61.41 | 0.85221 | 61.41 | 0 | 0 | 0.00316472 | 228.06 | 0.00316472 | 228.06 | 0 | 0 | 2023-04-06 09:20:34 | 0.00041798 | 0 | 0 | 0 | Close
7640 | 2 | 2 | CC Chg | 07:41:00 | 63:36:08 | 0.11104 | 3.7647 | 0.85313 | 61.48 | 0.85313 | 61.48 | 0 | 0 | 0.0031682 | 228.31 | 0.0031682 | 228.31 | 0 | 0 | 2023-04-06 09:21:04 | 0.00041803 | 9.2542 | 666.8748 | 0 | Close
7641 | 2 | 2 | CC Chg | 07:41:30 | 63:36:38 | 0.11104 | 3.7648 | 0.85406 | 61.54 | 0.85406 | 61.54 | 0 | 0 | 0.00317169 | 228.56 | 0.00317169 | 228.56 | 0 | 0 | 2023-04-06 09:21:34 | 0.00041804 | 9.2516 | 666.6827 | 0 | Close
7642 | 2 | 2 | CC Chg | 07:42:00 | 63:37:08 | 0.11105 | 3.7649 | 0.85498 | 61.61 | 0.85498 | 61.61 | 0 | 0 | 0.00317517 | 228.81 | 0.00317517 | 228.81 | 0 | 0 | 2023-04-06 09:22:04 | 0.00041809 | 9.2542 | 666.8748 | 0 | Close
7643 | 2 | 2 | CC Chg | 07:42:30 | 63:37:38 | 0.11105 | 3.7651 | 0.85591 | 61.68 | 0.85591 | 61.68 | 0 | 0 | 0.00317866 | 229.06 | 0.00317866 | 229.06 | 0 | 0 | 2023-04-06 09:22:34 | 0.00041811 | 4.6262 | 333.3734 | 0 | Close
7644 | 2 | 2 | CC Chg | 07:43:00 | 63:38:08 | 0.11104 | 3.7651 | 0.85683 | 61.74 | 0.85683 | 61.74 | 0 | 0 | 0.00318214 | 229.31 | 0.00318214 | 229.31 | 0 | 0 | 2023-04-06 09:23:04 | 0.00041808 | 0 | 0 | 0 | Close
7645 | 2 | 2 | CC Chg | 07:43:30 | 63:38:38 | 0.11103 | 3.7652 | 0.85776 | 61.81 | 0.85776 | 61.81 | 0 | 0 | 0.00318562 | 229.56 | 0.00318562 | 229.56 | 0 | 0 | 2023-04-06 09:23:34 | 0.00041805 | 9.2533 | 666.8108 | 0 | Close
7646 | 2 | 2 | CC Chg | 07:44:00 | 63:39:08 | 0.11105 | 3.7653 | 0.85869 | 61.88 | 0.85869 | 61.88 | 0 | 0 | 0.00318911 | 229.81 | 0.00318911 | 229.81 | 0 | 0 | 2023-04-06 09:24:04 | 0.00041814 | 9.2524 | 666.7467 | 0 | Close
7647 | 2 | 2 | CC Chg | 07:44:30 | 63:39:38 | 0.11104 | 3.7654 | 0.85961 | 61.94 | 0.85961 | 61.94 | 0 | 0 | 0.00319259 | 230.06 | 0.00319259 | 230.06 | 0 | 0 | 2023-04-06 09:24:34 | 0.00041811 | 9.2542 | 666.8748 | 0 | Close
7648 | 2 | 2 | CC Chg | 07:45:00 | 63:40:08 | 0.11102 | 3.7655 | 0.86054 | 62.01 | 0.86054 | 62.01 | 0 | 0 | 0.00319608 | 230.31 | 0.00319608 | 230.31 | 0 | 0 | 2023-04-06 09:25:04 | 0.00041805 | 9.2524 | 666.7467 | 0 | Close
7649 | 2 | 2 | CC Chg | 07:45:30 | 63:40:38 | 0.11105 | 3.7656 | 0.86146 | 62.08 | 0.86146 | 62.08 | 0 | 0 | 0.00319956 | 230.57 | 0.00319956 | 230.57 | 0 | 0 | 2023-04-06 09:25:34 | 0.00041817 | 9.2533 | 666.8108 | 0 | Close
7650 | 2 | 2 | CC Chg | 07:46:00 | 63:41:08 | 0.11103 | 3.7658 | 0.86239 | 62.15 | 0.86239 | 62.15 | 0 | 0 | 0.00320304 | 230.82 | 0.00320304 | 230.82 | 0 | 0 | 2023-04-06 09:26:04 | 0.00041812 | 4.6262 | 333.3734 | 0 | Close
7651 | 2 | 2 | CC Chg | 07:46:30 | 63:41:38 | 0.11105 | 3.7659 | 0.86331 | 62.21 | 0.86331 | 62.21 | 0 | 0 | 0.00320653 | 231.07 | 0.00320653 | 231.07 | 0 | 0 | 2023-04-06 09:26:34 | 0.0004182 | 9.2542 | 666.8748 | 0 | Close
7652 | 2 | 2 | CC Chg | 07:47:00 | 63:42:08 | 0.11104 | 3.766 | 0.86424 | 62.28 | 0.86424 | 62.28 | 0 | 0 | 0.00321001 | 231.32 | 0.00321001 | 231.32 | 0 | 0 | 2023-04-06 09:27:04 | 0.00041818 | 9.2524 | 666.7467 | 0 | Close
7653 | 2 | 2 | CC Chg | 07:47:30 | 63:42:38 | 0.11103 | 3.766 | 0.86516 | 62.35 | 0.86516 | 62.35 | 0 | 0 | 0.0032135 | 231.57 | 0.0032135 | 231.57 | 0 | 0 | 2023-04-06 09:27:34 | 0.00041814 | 0 | 0 | 0 | Close
7654 | 2 | 2 | CC Chg | 07:48:00 | 63:43:08 | 0.11103 | 3.7661 | 0.86609 | 62.41 | 0.86609 | 62.41 | 0 | 0 | 0.00321698 | 231.82 | 0.00321698 | 231.82 | 0 | 0 | 2023-04-06 09:28:04 | 0.00041815 | 9.2524 | 666.7467 | 0 | Close
7655 | 2 | 2 | CC Chg | 07:48:30 | 63:43:38 | 0.11104 | 3.7662 | 0.86701 | 62.48 | 0.86701 | 62.48 | 0 | 0 | 0.00322047 | 232.07 | 0.00322047 | 232.07 | 0 | 0 | 2023-04-06 09:28:34 | 0.0004182 | 9.2533 | 666.8108 | 0 | Close
7656 | 2 | 2 | CC Chg | 07:49:00 | 63:44:08 | 0.11104 | 3.7664 | 0.86794 | 62.55 | 0.86794 | 62.55 | 0 | 0 | 0.00322395 | 232.32 | 0.00322395 | 232.32 | 0 | 0 | 2023-04-06 09:29:04 | 0.00041822 | 4.6262 | 333.3734 | 0 | Close
7657 | 2 | 2 | CC Chg | 07:49:30 | 63:44:38 | 0.11105 | 3.7664 | 0.86886 | 62.61 | 0.86886 | 62.61 | 0 | 0 | 0.00322744 | 232.57 | 0.00322744 | 232.57 | 0 | 0 | 2023-04-06 09:29:34 | 0.00041826 | 0 | 0 | 0 | Close
7658 | 2 | 2 | CC Chg | 07:50:00 | 63:45:08 | 0.11104 | 3.7665 | 0.86979 | 62.68 | 0.86979 | 62.68 | 0 | 0 | 0.00323092 | 232.83 | 0.00323092 | 232.83 | 0 | 0 | 2023-04-06 09:30:04 | 0.00041823 | 9.2533 | 666.8108 | 0 | Close
7659 | 2 | 2 | CC Chg | 07:50:30 | 63:45:38 | 0.11105 | 3.7666 | 0.87071 | 62.75 | 0.87071 | 62.75 | 0 | 0 | 0.00323441 | 233.08 | 0.00323441 | 233.08 | 0 | 0 | 2023-04-06 09:30:34 | 0.00041828 | 9.2533 | 666.8108 | 0 | Close
7660 | 2 | 2 | CC Chg | 07:51:00 | 63:46:08 | 0.11104 | 3.7667 | 0.87164 | 62.81 | 0.87164 | 62.81 | 0 | 0 | 0.00323789 | 233.33 | 0.00323789 | 233.33 | 0 | 0 | 2023-04-06 09:31:04 | 0.00041825 | 9.2542 | 666.8748 | 0 | Close
7661 | 2 | 2 | CC Chg | 07:51:30 | 63:46:38 | 0.11103 | 3.7669 | 0.87257 | 62.88 | 0.87257 | 62.88 | 0 | 0 | 0.00324138 | 233.58 | 0.00324138 | 233.58 | 0 | 0 | 2023-04-06 09:31:34 | 0.00041824 | 4.6258 | 333.3413 | 0 | Close
7662 | 2 | 2 | CC Chg | 07:52:00 | 63:47:08 | 0.11103 | 3.7669 | 0.87349 | 62.95 | 0.87349 | 62.95 | 0 | 0 | 0.00324487 | 233.83 | 0.00324487 | 233.83 | 0 | 0 | 2023-04-06 09:32:04 | 0.00041824 | 0 | 0 | 0 | Close
7663 | 2 | 2 | CC Chg | 07:52:30 | 63:47:38 | 0.11105 | 3.7671 | 0.87442 | 63.01 | 0.87442 | 63.01 | 0 | 0 | 0.00324835 | 234.08 | 0.00324835 | 234.08 | 0 | 0 | 2023-04-06 09:32:34 | 0.00041834 | 4.6262 | 333.3734 | 0 | Close
7664 | 2 | 2 | CC Chg | 07:53:00 | 63:48:08 | 0.11104 | 3.7672 | 0.87534 | 63.08 | 0.87534 | 63.08 | 0 | 0 | 0.00325184 | 234.33 | 0.00325184 | 234.33 | 0 | 0 | 2023-04-06 09:33:04 | 0.00041831 | 9.2542 | 666.8748 | 0 | Close
7665 | 2 | 2 | CC Chg | 07:53:30 | 63:48:38 | 0.11105 | 3.7672 | 0.87627 | 63.15 | 0.87627 | 63.15 | 0 | 0 | 0.00325532 | 234.58 | 0.00325532 | 234.58 | 0 | 0 | 2023-04-06 09:33:34 | 0.00041835 | 0 | 0 | 0 | Close
7666 | 2 | 2 | CC Chg | 07:54:00 | 63:49:08 | 0.11104 | 3.7673 | 0.87719 | 63.21 | 0.87719 | 63.21 | 0 | 0 | 0.00325881 | 234.84 | 0.00325881 | 234.84 | 0 | 0 | 2023-04-06 09:34:04 | 0.00041832 | 9.2533 | 666.8108 | 0 | Close
7667 | 2 | 2 | CC Chg | 07:54:30 | 63:49:38 | 0.11105 | 3.7674 | 0.87812 | 63.28 | 0.87812 | 63.28 | 0 | 0 | 0.0032623 | 235.09 | 0.0032623 | 235.09 | 0 | 0 | 2023-04-06 09:34:34 | 0.00041837 | 9.2542 | 666.8748 | 0 | Close
7668 | 2 | 2 | CC Chg | 07:55:00 | 63:50:08 | 0.11105 | 3.7675 | 0.87904 | 63.35 | 0.87904 | 63.35 | 0 | 0 | 0.00326578 | 235.34 | 0.00326578 | 235.34 | 0 | 0 | 2023-04-06 09:35:04 | 0.00041838 | 9.2533 | 666.8108 | 0 | Close
7669 | 2 | 2 | CC Chg | 07:55:30 | 63:50:38 | 0.11105 | 3.7676 | 0.87997 | 63.41 | 0.87997 | 63.41 | 0 | 0 | 0.00326927 | 235.59 | 0.00326927 | 235.59 | 0 | 0 | 2023-04-06 09:35:34 | 0.00041839 | 9.2533 | 666.8108 | 0 | Close
7670 | 2 | 2 | CC Chg | 07:56:00 | 63:51:08 | 0.11105 | 3.7678 | 0.88089 | 63.48 | 0.88089 | 63.48 | 0 | 0 | 0.00327275 | 235.84 | 0.00327275 | 235.84 | 0 | 0 | 2023-04-06 09:36:04 | 0.00041841 | 4.6271 | 333.4374 | 0 | Close
7671 | 2 | 2 | CC Chg | 07:56:30 | 63:51:38 | 0.11104 | 3.7678 | 0.88182 | 63.55 | 0.88182 | 63.55 | 0 | 0 | 0.00327624 | 236.09 | 0.00327624 | 236.09 | 0 | 0 | 2023-04-06 09:36:34 | 0.00041838 | 0 | 0 | 0 | Close
7672 | 2 | 2 | CC Chg | 07:57:00 | 63:52:08 | 0.11105 | 3.7679 | 0.88274 | 63.61 | 0.88274 | 63.61 | 0 | 0 | 0.00327973 | 236.34 | 0.00327973 | 236.34 | 0 | 0 | 2023-04-06 09:37:04 | 0.00041843 | 9.2533 | 666.8108 | 0 | Close
7673 | 2 | 2 | CC Chg | 07:57:30 | 63:52:38 | 0.11104 | 3.7681 | 0.88367 | 63.68 | 0.88367 | 63.68 | 0 | 0 | 0.00328321 | 236.59 | 0.00328321 | 236.59 | 0 | 0 | 2023-04-06 09:37:34 | 0.00041841 | 4.6271 | 333.4374 | 0 | Close
7674 | 2 | 2 | CC Chg | 07:58:00 | 63:53:08 | 0.11104 | 3.7682 | 0.88459 | 63.75 | 0.88459 | 63.75 | 0 | 0 | 0.0032867 | 236.85 | 0.0032867 | 236.85 | 0 | 0 | 2023-04-06 09:38:04 | 0.00041842 | 9.2533 | 666.8108 | 0 | Close
7675 | 2 | 2 | CC Chg | 07:58:30 | 63:53:38 | 0.11105 | 3.7683 | 0.88552 | 63.81 | 0.88552 | 63.81 | 0 | 0 | 0.00329019 | 237.1 | 0.00329019 | 237.1 | 0 | 0 | 2023-04-06 09:38:34 | 0.00041847 | 9.2524 | 666.7467 | 0 | Close
7676 | 2 | 2 | CC Chg | 07:59:00 | 63:54:08 | 0.11106 | 3.7684 | 0.88645 | 63.88 | 0.88645 | 63.88 | 0 | 0 | 0.00329368 | 237.35 | 0.00329368 | 237.35 | 0 | 0 | 2023-04-06 09:39:04 | 0.00041852 | 9.2551 | 666.9389 | 0 | Close
7677 | 2 | 2 | CC Chg | 07:59:30 | 63:54:38 | 0.11105 | 3.7685 | 0.88737 | 63.95 | 0.88737 | 63.95 | 0 | 0 | 0.00329716 | 237.6 | 0.00329716 | 237.6 | 0 | 0 | 2023-04-06 09:39:34 | 0.00041849 | 9.2533 | 666.8108 | 0 | Close
7678 | 2 | 2 | CC Chg | 08:00:00 | 63:55:08 | 0.11103 | 3.7686 | 0.8883 | 64.01 | 0.8883 | 64.01 | 0 | 0 | 0.00330065 | 237.85 | 0.00330065 | 237.85 | 0 | 0 | 2023-04-06 09:40:04 | 0.00041843 | 9.2533 | 666.8108 | 0 | Close
7679 | 2 | 2 | CC Chg | 08:00:30 | 63:55:38 | 0.11104 | 3.7686 | 0.88922 | 64.08 | 0.88922 | 64.08 | 0 | 0 | 0.00330414 | 238.1 | 0.00330414 | 238.1 | 0 | 0 | 2023-04-06 09:40:34 | 0.00041847 | 0 | 0 | 0 | Close
7680 | 2 | 2 | CC Chg | 08:01:00 | 63:56:08 | 0.11105 | 3.7687 | 0.89015 | 64.15 | 0.89015 | 64.15 | 0 | 0 | 0.00330762 | 238.35 | 0.00330762 | 238.35 | 0 | 0 | 2023-04-06 09:41:04 | 0.00041851 | 9.2542 | 666.8748 | 0 | Close
7681 | 2 | 2 | CC Chg | 08:01:30 | 63:56:38 | 0.11105 | 3.7688 | 0.89107 | 64.21 | 0.89107 | 64.21 | 0 | 0 | 0.00331111 | 238.6 | 0.00331111 | 238.6 | 0 | 0 | 2023-04-06 09:41:34 | 0.00041853 | 9.2542 | 666.8748 | 0 | Close
7682 | 2 | 2 | CC Chg | 08:02:00 | 63:57:08 | 0.11103 | 3.769 | 0.892 | 64.28 | 0.892 | 64.28 | 0 | 0 | 0.0033146 | 238.86 | 0.0033146 | 238.86 | 0 | 0 | 2023-04-06 09:42:04 | 0.00041847 | 4.6262 | 333.3734 | 0 | Close
7683 | 2 | 2 | CC Chg | 08:02:30 | 63:57:38 | 0.11106 | 3.7691 | 0.89292 | 64.35 | 0.89292 | 64.35 | 0 | 0 | 0.00331809 | 239.11 | 0.00331809 | 239.11 | 0 | 0 | 2023-04-06 09:42:34 | 0.0004186 | 9.2542 | 666.8748 | 0 | Close
7684 | 2 | 2 | CC Chg | 08:03:00 | 63:58:08 | 0.11104 | 3.7692 | 0.89385 | 64.41 | 0.89385 | 64.41 | 0 | 0 | 0.00332158 | 239.36 | 0.00332158 | 239.36 | 0 | 0 | 2023-04-06 09:43:04 | 0.00041853 | 9.2533 | 666.8108 | 0 | Close
7685 | 2 | 2 | CC Chg | 08:03:30 | 63:58:38 | 0.11104 | 3.7692 | 0.89477 | 64.48 | 0.89477 | 64.48 | 0 | 0 | 0.00332506 | 239.61 | 0.00332506 | 239.61 | 0 | 0 | 2023-04-06 09:43:34 | 0.00041853 | 0 | 0 | 0 | Close
7686 | 2 | 2 | CC Chg | 08:04:00 | 63:59:08 | 0.11105 | 3.7694 | 0.8957 | 64.55 | 0.8957 | 64.55 | 0 | 0 | 0.00332855 | 239.86 | 0.00332855 | 239.86 | 0 | 0 | 2023-04-06 09:44:04 | 0.00041859 | 4.6271 | 333.4374 | 0 | Close
7687 | 2 | 2 | CC Chg | 08:04:30 | 63:59:38 | 0.11104 | 3.7695 | 0.89662 | 64.61 | 0.89662 | 64.61 | 0 | 0 | 0.00333204 | 240.11 | 0.00333204 | 240.11 | 0 | 0 | 2023-04-06 09:44:34 | 0.00041857 | 9.2533 | 666.8108 | 0 | Close
7688 | 2 | 2 | CC Chg | 08:05:00 | 64:00:08 | 0.11104 | 3.7696 | 0.89755 | 64.68 | 0.89755 | 64.68 | 0 | 0 | 0.00333553 | 240.36 | 0.00333553 | 240.36 | 0 | 0 | 2023-04-06 09:45:04 | 0.00041858 | 9.2524 | 666.7467 | 0 | Close
7689 | 2 | 2 | CC Chg | 08:05:30 | 64:00:38 | 0.11105 | 3.7696 | 0.89848 | 64.75 | 0.89848 | 64.75 | 0 | 0 | 0.00333902 | 240.62 | 0.00333902 | 240.62 | 0 | 0 | 2023-04-06 09:45:34 | 0.00041861 | 0 | 0 | 0 | Close
7690 | 2 | 2 | CC Chg | 08:06:00 | 64:01:08 | 0.11103 | 3.7698 | 0.8994 | 64.81 | 0.8994 | 64.81 | 0 | 0 | 0.0033425 | 240.87 | 0.0033425 | 240.87 | 0 | 0 | 2023-04-06 09:46:04 | 0.00041856 | 4.6262 | 333.3734 | 0 | Close
7691 | 2 | 2 | CC Chg | 08:06:30 | 64:01:38 | 0.11105 | 3.7698 | 0.90033 | 64.88 | 0.90033 | 64.88 | 0 | 0 | 0.00334599 | 241.12 | 0.00334599 | 241.12 | 0 | 0 | 2023-04-06 09:46:34 | 0.00041864 | 0 | 0 | 0 | Close
7692 | 2 | 2 | CC Chg | 08:07:00 | 64:02:08 | 0.11104 | 3.7699 | 0.90125 | 64.95 | 0.90125 | 64.95 | 0 | 0 | 0.00334948 | 241.37 | 0.00334948 | 241.37 | 0 | 0 | 2023-04-06 09:47:04 | 0.00041861 | 9.2533 | 666.8108 | 0 | Close
7693 | 2 | 2 | CC Chg | 08:07:30 | 64:02:38 | 0.11104 | 3.7702 | 0.90218 | 65.01 | 0.90218 | 65.01 | 0 | 0 | 0.00335297 | 241.62 | 0.00335297 | 241.62 | 0 | 0 | 2023-04-06 09:47:34 | 0.00041864 | 3.0847 | 222.2916 | 0 | Close
7694 | 2 | 2 | CC Chg | 08:08:00 | 64:03:08 | 0.11105 | 3.7702 | 0.9031 | 65.08 | 0.9031 | 65.08 | 0 | 0 | 0.00335646 | 241.87 | 0.00335646 | 241.87 | 0 | 0 | 2023-04-06 09:48:04 | 0.00041868 | 0 | 0 | 0 | Close
7695 | 2 | 2 | CC Chg | 08:08:30 | 64:03:38 | 0.11104 | 3.7704 | 0.90403 | 65.15 | 0.90403 | 65.15 | 0 | 0 | 0.00335995 | 242.12 | 0.00335995 | 242.12 | 0 | 0 | 2023-04-06 09:48:34 | 0.00041867 | 4.6271 | 333.4374 | 0 | Close
7696 | 2 | 2 | CC Chg | 08:09:00 | 64:04:08 | 0.11104 | 3.7705 | 0.90495 | 65.21 | 0.90495 | 65.21 | 0 | 0 | 0.00336344 | 242.37 | 0.00336344 | 242.37 | 0 | 0 | 2023-04-06 09:49:04 | 0.00041868 | 9.2533 | 666.8108 | 0 | Close
7697 | 2 | 2 | CC Chg | 08:09:30 | 64:04:38 | 0.11104 | 3.7706 | 0.90588 | 65.28 | 0.90588 | 65.28 | 0 | 0 | 0.00336693 | 242.63 | 0.00336693 | 242.63 | 0 | 0 | 2023-04-06 09:49:34 | 0.00041869 | 9.2551 | 666.9389 | 0 | Close
7698 | 2 | 2 | CC Chg | 08:10:00 | 64:05:08 | 0.11106 | 3.7706 | 0.9068 | 65.35 | 0.9068 | 65.35 | 0 | 0 | 0.00337042 | 242.88 | 0.00337042 | 242.88 | 0 | 0 | 2023-04-06 09:50:04 | 0.00041876 | 0 | 0 | 0 | Close
7699 | 2 | 2 | CC Chg | 08:10:30 | 64:05:38 | 0.11107 | 3.7707 | 0.90773 | 65.41 | 0.90773 | 65.41 | 0 | 0 | 0.0033739 | 243.13 | 0.0033739 | 243.13 | 0 | 0 | 2023-04-06 09:50:34 | 0.00041881 | 9.2542 | 666.8748 | 0 | Close
7700 | 2 | 2 | CC Chg | 08:11:00 | 64:06:08 | 0.11105 | 3.7708 | 0.90865 | 65.48 | 0.90865 | 65.48 | 0 | 0 | 0.00337739 | 243.38 | 0.00337739 | 243.38 | 0 | 0 | 2023-04-06 09:51:04 | 0.00041875 | 9.2533 | 666.8108 | 0 | Close
7701 | 2 | 2 | CC Chg | 08:11:30 | 64:06:38 | 0.11104 | 3.7709 | 0.90958 | 65.55 | 0.90958 | 65.55 | 0 | 0 | 0.00338088 | 243.63 | 0.00338088 | 243.63 | 0 | 0 | 2023-04-06 09:51:34 | 0.00041872 | 9.2542 | 666.8748 | 0 | Close
7702 | 2 | 2 | CC Chg | 08:12:00 | 64:07:08 | 0.11103 | 3.771 | 0.91051 | 65.61 | 0.91051 | 65.61 | 0 | 0 | 0.00338437 | 243.88 | 0.00338437 | 243.88 | 0 | 0 | 2023-04-06 09:52:04 | 0.00041869 | 9.2542 | 666.8748 | 0 | Close
7703 | 2 | 2 | CC Chg | 08:12:30 | 64:07:38 | 0.11104 | 3.7711 | 0.91143 | 65.68 | 0.91143 | 65.68 | 0 | 0 | 0.00338786 | 244.14 | 0.00338786 | 244.14 | 0 | 0 | 2023-04-06 09:52:34 | 0.00041874 | 9.2542 | 666.8748 | 0 | Close
7704 | 2 | 2 | CC Chg | 08:13:00 | 64:08:08 | 0.11105 | 3.7712 | 0.91236 | 65.75 | 0.91236 | 65.75 | 0 | 0 | 0.00339135 | 244.39 | 0.00339135 | 244.39 | 0 | 0 | 2023-04-06 09:53:04 | 0.00041879 | 9.2533 | 666.8108 | 0 | Close
7705 | 2 | 2 | CC Chg | 08:13:30 | 64:08:38 | 0.11106 | 3.7714 | 0.91328 | 65.81 | 0.91328 | 65.81 | 0 | 0 | 0.00339484 | 244.64 | 0.00339484 | 244.64 | 0 | 0 | 2023-04-06 09:53:34 | 0.00041885 | 4.6271 | 333.4374 | 0 | Close
7706 | 2 | 2 | CC Chg | 08:14:00 | 64:09:08 | 0.11106 | 3.7714 | 0.91421 | 65.88 | 0.91421 | 65.88 | 0 | 0 | 0.00339833 | 244.89 | 0.00339833 | 244.89 | 0 | 0 | 2023-04-06 09:54:04 | 0.00041885 | 0 | 0 | 0 | Close
7707 | 2 | 2 | CC Chg | 08:14:30 | 64:09:38 | 0.11105 | 3.7715 | 0.91513 | 65.95 | 0.91513 | 65.95 | 0 | 0 | 0.00340182 | 245.14 | 0.00340182 | 245.14 | 0 | 0 | 2023-04-06 09:54:34 | 0.00041883 | 9.2542 | 666.8748 | 0 | Close
7708 | 2 | 2 | CC Chg | 08:15:00 | 64:10:08 | 0.11104 | 3.7716 | 0.91606 | 66.01 | 0.91606 | 66.01 | 0 | 0 | 0.00340531 | 245.39 | 0.00340531 | 245.39 | 0 | 0 | 2023-04-06 09:55:04 | 0.0004188 | 9.2542 | 666.8748 | 0 | Close
7709 | 2 | 2 | CC Chg | 08:15:30 | 64:10:38 | 0.11106 | 3.7718 | 0.91698 | 66.08 | 0.91698 | 66.08 | 0 | 0 | 0.0034088 | 245.64 | 0.0034088 | 245.64 | 0 | 0 | 2023-04-06 09:55:34 | 0.0004189 | 4.6271 | 333.4374 | 0 | Close
7710 | 2 | 2 | CC Chg | 08:16:00 | 64:11:08 | 0.11105 | 3.7719 | 0.91791 | 66.15 | 0.91791 | 66.15 | 0 | 0 | 0.00341229 | 245.9 | 0.00341229 | 245.9 | 0 | 0 | 2023-04-06 09:56:04 | 0.00041887 | 9.2533 | 666.8108 | 0 | Close
7711 | 2 | 2 | CC Chg | 08:16:30 | 64:11:38 | 0.11106 | 3.7719 | 0.91883 | 66.21 | 0.91883 | 66.21 | 0 | 0 | 0.00341578 | 246.15 | 0.00341578 | 246.15 | 0 | 0 | 2023-04-06 09:56:34 | 0.00041891 | 0 | 0 | 0 | Close
7712 | 2 | 2 | CC Chg | 08:17:00 | 64:12:08 | 0.11106 | 3.7721 | 0.91976 | 66.28 | 0.91976 | 66.28 | 0 | 0 | 0.00341928 | 246.4 | 0.00341928 | 246.4 | 0 | 0 | 2023-04-06 09:57:04 | 0.00041893 | 4.6267 | 333.4054 | 0 | Close
7713 | 2 | 2 | CC Chg | 08:17:30 | 64:12:38 | 0.11107 | 3.7722 | 0.92068 | 66.35 | 0.92068 | 66.35 | 0 | 0 | 0.00342277 | 246.65 | 0.00342277 | 246.65 | 0 | 0 | 2023-04-06 09:57:34 | 0.00041898 | 9.2542 | 666.8748 | 0 | Close
7714 | 2 | 2 | CC Chg | 08:18:00 | 64:13:08 | 0.11104 | 3.7723 | 0.92161 | 66.41 | 0.92161 | 66.41 | 0 | 0 | 0.00342626 | 246.9 | 0.00342626 | 246.9 | 0 | 0 | 2023-04-06 09:58:04 | 0.00041888 | 9.2542 | 666.8748 | 0 | Close
7715 | 2 | 2 | CC Chg | 08:18:30 | 64:13:38 | 0.11105 | 3.7723 | 0.92254 | 66.48 | 0.92254 | 66.48 | 0 | 0 | 0.00342975 | 247.15 | 0.00342975 | 247.15 | 0 | 0 | 2023-04-06 09:58:34 | 0.00041891 | 0 | 0 | 0 | Close
7716 | 2 | 2 | CC Chg | 08:19:00 | 64:14:08 | 0.11105 | 3.7725 | 0.92346 | 66.55 | 0.92346 | 66.55 | 0 | 0 | 0.00343324 | 247.4 | 0.00343324 | 247.4 | 0 | 0 | 2023-04-06 09:59:04 | 0.00041894 | 4.6267 | 333.4054 | 0 | Close
7717 | 2 | 2 | CC Chg | 08:19:30 | 64:14:38 | 0.11105 | 3.7727 | 0.92439 | 66.61 | 0.92439 | 66.61 | 0 | 0 | 0.00343673 | 247.66 | 0.00343673 | 247.66 | 0 | 0 | 2023-04-06 09:59:34 | 0.00041896 | 4.6271 | 333.4374 | 0 | Close
7718 | 2 | 2 | CC Chg | 08:20:00 | 64:15:08 | 0.11104 | 3.7727 | 0.92531 | 66.68 | 0.92531 | 66.68 | 0 | 0 | 0.00344022 | 247.91 | 0.00344022 | 247.91 | 0 | 0 | 2023-04-06 10:00:04 | 0.00041892 | 0 | 0 | 0 | Close
7719 | 2 | 2 | CC Chg | 08:20:30 | 64:15:38 | 0.11104 | 3.7728 | 0.92624 | 66.75 | 0.92624 | 66.75 | 0 | 0 | 0.00344371 | 248.16 | 0.00344371 | 248.16 | 0 | 0 | 2023-04-06 10:00:34 | 0.00041893 | 9.2542 | 666.8748 | 0 | Close
7720 | 2 | 2 | CC Chg | 08:21:00 | 64:16:08 | 0.11105 | 3.7728 | 0.92716 | 66.81 | 0.92716 | 66.81 | 0 | 0 | 0.0034472 | 248.41 | 0.0034472 | 248.41 | 0 | 0 | 2023-04-06 10:01:04 | 0.00041897 | 0 | 0 | 0 | Close
7721 | 2 | 2 | CC Chg | 08:21:30 | 64:16:38 | 0.11105 | 3.773 | 0.92809 | 66.88 | 0.92809 | 66.88 | 0 | 0 | 0.0034507 | 248.66 | 0.0034507 | 248.66 | 0 | 0 | 2023-04-06 10:01:34 | 0.00041899 | 4.6271 | 333.4374 | 0 | Close
7722 | 2 | 2 | CC Chg | 08:22:00 | 64:17:08 | 0.11105 | 3.7732 | 0.92901 | 66.95 | 0.92901 | 66.95 | 0 | 0 | 0.00345419 | 248.91 | 0.00345419 | 248.91 | 0 | 0 | 2023-04-06 10:02:04 | 0.00041901 | 4.6267 | 333.4054 | 0 | Close
7723 | 2 | 2 | CC Chg | 08:22:30 | 64:17:38 | 0.11105 | 3.7732 | 0.92994 | 67.01 | 0.92994 | 67.01 | 0 | 0 | 0.00345768 | 249.17 | 0.00345768 | 249.17 | 0 | 0 | 2023-04-06 10:02:34 | 0.00041901 | 0 | 0 | 0 | Close
7724 | 2 | 2 | CC Chg | 08:23:00 | 64:18:08 | 0.11105 | 3.7733 | 0.93086 | 67.08 | 0.93086 | 67.08 | 0 | 0 | 0.00346117 | 249.42 | 0.00346117 | 249.42 | 0 | 0 | 2023-04-06 10:03:04 | 0.00041902 | 9.2542 | 666.8748 | 0 | Close
7725 | 2 | 2 | CC Chg | 08:23:30 | 64:18:38 | 0.11105 | 3.7734 | 0.93179 | 67.15 | 0.93179 | 67.15 | 0 | 0 | 0.00346466 | 249.67 | 0.00346466 | 249.67 | 0 | 0 | 2023-04-06 10:03:34 | 0.00041904 | 9.2533 | 666.8108 | 0 | Close
7726 | 2 | 2 | CC Chg | 08:24:00 | 64:19:08 | 0.11105 | 3.7735 | 0.93271 | 67.21 | 0.93271 | 67.21 | 0 | 0 | 0.00346815 | 249.92 | 0.00346815 | 249.92 | 0 | 0 | 2023-04-06 10:04:04 | 0.00041905 | 9.2542 | 666.8748 | 0 | Close
7727 | 2 | 2 | CC Chg | 08:24:30 | 64:19:38 | 0.11106 | 3.7736 | 0.93364 | 67.28 | 0.93364 | 67.28 | 0 | 0 | 0.00347165 | 250.17 | 0.00347165 | 250.17 | 0 | 0 | 2023-04-06 10:04:34 | 0.0004191 | 9.2533 | 666.8108 | 0 | Close
7728 | 2 | 2 | CC Chg | 08:25:00 | 64:20:08 | 0.11105 | 3.7738 | 0.93457 | 67.35 | 0.93457 | 67.35 | 0 | 0 | 0.00347514 | 250.42 | 0.00347514 | 250.42 | 0 | 0 | 2023-04-06 10:05:04 | 0.00041908 | 4.6276 | 333.4694 | 0 | Close
7729 | 2 | 2 | CC Chg | 08:25:30 | 64:20:38 | 0.11104 | 3.7739 | 0.93549 | 67.41 | 0.93549 | 67.41 | 0 | 0 | 0.00347863 | 250.68 | 0.00347863 | 250.68 | 0 | 0 | 2023-04-06 10:05:34 | 0.00041905 | 9.2533 | 666.8108 | 0 | Close
7730 | 2 | 2 | CC Chg | 08:26:00 | 64:21:08 | 0.11104 | 3.774 | 0.93642 | 67.48 | 0.93642 | 67.48 | 0 | 0 | 0.00348212 | 250.93 | 0.00348212 | 250.93 | 0 | 0 | 2023-04-06 10:06:04 | 0.00041906 | 9.2542 | 666.8748 | 0 | Close
7731 | 2 | 2 | CC Chg | 08:26:30 | 64:21:38 | 0.11104 | 3.7741 | 0.93734 | 67.55 | 0.93734 | 67.55 | 0 | 0 | 0.00348562 | 251.18 | 0.00348562 | 251.18 | 0 | 0 | 2023-04-06 10:06:34 | 0.00041908 | 9.2542 | 666.8748 | 0 | Close
7732 | 2 | 2 | CC Chg | 08:27:00 | 64:22:08 | 0.11105 | 3.7742 | 0.93827 | 67.61 | 0.93827 | 67.61 | 0 | 0 | 0.00348911 | 251.43 | 0.00348911 | 251.43 | 0 | 0 | 2023-04-06 10:07:04 | 0.00041912 | 9.2542 | 666.8748 | 0 | Close
7733 | 2 | 2 | CC Chg | 08:27:30 | 64:22:38 | 0.11105 | 3.7743 | 0.93919 | 67.68 | 0.93919 | 67.68 | 0 | 0 | 0.0034926 | 251.68 | 0.0034926 | 251.68 | 0 | 0 | 2023-04-06 10:07:34 | 0.00041914 | 9.2533 | 666.8108 | 0 | Close
7734 | 2 | 2 | CC Chg | 08:28:00 | 64:23:08 | 0.11105 | 3.7744 | 0.94012 | 67.75 | 0.94012 | 67.75 | 0 | 0 | 0.00349609 | 251.93 | 0.00349609 | 251.93 | 0 | 0 | 2023-04-06 10:08:04 | 0.00041915 | 9.2551 | 666.9389 | 0 | Close
7735 | 2 | 2 | CC Chg | 08:28:30 | 64:23:38 | 0.11105 | 3.7745 | 0.94104 | 67.81 | 0.94104 | 67.81 | 0 | 0 | 0.00349959 | 252.19 | 0.00349959 | 252.19 | 0 | 0 | 2023-04-06 10:08:34 | 0.00041916 | 9.2533 | 666.8108 | 0 | Close
7736 | 2 | 2 | CC Chg | 08:29:00 | 64:24:08 | 0.11106 | 3.7746 | 0.94197 | 67.88 | 0.94197 | 67.88 | 0 | 0 | 0.00350308 | 252.44 | 0.00350308 | 252.44 | 0 | 0 | 2023-04-06 10:09:04 | 0.00041921 | 9.2542 | 666.8748 | 0 | Close
7737 | 2 | 2 | CC Chg | 08:29:30 | 64:24:38 | 0.11105 | 3.7747 | 0.94289 | 67.95 | 0.94289 | 67.95 | 0 | 0 | 0.00350657 | 252.69 | 0.00350657 | 252.69 | 0 | 0 | 2023-04-06 10:09:34 | 0.00041918 | 9.2542 | 666.8748 | 0 | Close
7738 | 2 | 2 | CC Chg | 08:30:00 | 64:25:08 | 0.11104 | 3.7747 | 0.94382 | 68.01 | 0.94382 | 68.01 | 0 | 0 | 0.00351007 | 252.94 | 0.00351007 | 252.94 | 0 | 0 | 2023-04-06 10:10:04 | 0.00041914 | 0 | 0 | 0 | Close
7739 | 2 | 2 | CC Chg | 08:30:30 | 64:25:38 | 0.11105 | 3.7749 | 0.94474 | 68.08 | 0.94474 | 68.08 | 0 | 0 | 0.00351356 | 253.19 | 0.00351356 | 253.19 | 0 | 0 | 2023-04-06 10:10:34 | 0.0004192 | 4.6271 | 333.4374 | 0 | Close
7740 | 2 | 2 | CC Chg | 08:31:00 | 64:26:08 | 0.11106 | 3.7751 | 0.94567 | 68.15 | 0.94567 | 68.15 | 0 | 0 | 0.00351705 | 253.44 | 0.00351705 | 253.44 | 0 | 0 | 2023-04-06 10:11:04 | 0.00041926 | 4.6267 | 333.4054 | 0 | Close
7741 | 2 | 2 | CC Chg | 08:31:30 | 64:26:38 | 0.11105 | 3.7752 | 0.9466 | 68.21 | 0.9466 | 68.21 | 0 | 0 | 0.00352055 | 253.7 | 0.00352055 | 253.7 | 0 | 0 | 2023-04-06 10:11:34 | 0.00041924 | 9.2542 | 666.8748 | 0 | Close
7742 | 2 | 2 | CC Chg | 08:32:00 | 64:27:08 | 0.11106 | 3.7753 | 0.94752 | 68.28 | 0.94752 | 68.28 | 0 | 0 | 0.00352404 | 253.95 | 0.00352404 | 253.95 | 0 | 0 | 2023-04-06 10:12:04 | 0.00041928 | 9.2542 | 666.8748 | 0 | Close
7743 | 2 | 2 | CC Chg | 08:32:30 | 64:27:38 | 0.11106 | 3.7753 | 0.94845 | 68.35 | 0.94845 | 68.35 | 0 | 0 | 0.00352753 | 254.2 | 0.00352753 | 254.2 | 0 | 0 | 2023-04-06 10:12:34 | 0.00041928 | 0 | 0 | 0 | Close
7744 | 2 | 2 | CC Chg | 08:33:00 | 64:28:08 | 0.11104 | 3.7754 | 0.94937 | 68.41 | 0.94937 | 68.41 | 0 | 0 | 0.00353103 | 254.45 | 0.00353103 | 254.45 | 0 | 0 | 2023-04-06 10:13:04 | 0.00041922 | 9.2542 | 666.8748 | 0 | Close
7745 | 2 | 2 | CC Chg | 08:33:30 | 64:28:38 | 0.11105 | 3.7755 | 0.9503 | 68.48 | 0.9503 | 68.48 | 0 | 0 | 0.00353452 | 254.7 | 0.00353452 | 254.7 | 0 | 0 | 2023-04-06 10:13:34 | 0.00041927 | 9.2533 | 666.8108 | 0 | Close
7746 | 2 | 2 | CC Chg | 08:34:00 | 64:29:08 | 0.11104 | 3.7755 | 0.95122 | 68.55 | 0.95122 | 68.55 | 0 | 0 | 0.00353802 | 254.96 | 0.00353802 | 254.96 | 0 | 0 | 2023-04-06 10:14:04 | 0.00041923 | 0 | 0 | 0 | Close
7747 | 2 | 2 | CC Chg | 08:34:30 | 64:29:38 | 0.11104 | 3.7757 | 0.95215 | 68.61 | 0.95215 | 68.61 | 0 | 0 | 0.00354151 | 255.21 | 0.00354151 | 255.21 | 0 | 0 | 2023-04-06 10:14:34 | 0.00041925 | 4.6271 | 333.4374 | 0 | Close
7748 | 2 | 2 | CC Chg | 08:35:00 | 64:30:08 | 0.11106 | 3.7758 | 0.95307 | 68.68 | 0.95307 | 68.68 | 0 | 0 | 0.003545 | 255.46 | 0.003545 | 255.46 | 0 | 0 | 2023-04-06 10:15:04 | 0.00041934 | 9.2551 | 666.9389 | 0 | Close
7749 | 2 | 2 | CC Chg | 08:35:30 | 64:30:38 | 0.11104 | 3.7759 | 0.954 | 68.75 | 0.954 | 68.75 | 0 | 0 | 0.0035485 | 255.71 | 0.0035485 | 255.71 | 0 | 0 | 2023-04-06 10:15:34 | 0.00041928 | 9.2542 | 666.8748 | 0 | Close
7750 | 2 | 2 | CC Chg | 08:36:00 | 64:31:08 | 0.11105 | 3.7761 | 0.95492 | 68.81 | 0.95492 | 68.81 | 0 | 0 | 0.00355199 | 255.96 | 0.00355199 | 255.96 | 0 | 0 | 2023-04-06 10:16:04 | 0.00041934 | 4.6267 | 333.4054 | 0 | Close
7751 | 2 | 2 | CC Chg | 08:36:30 | 64:31:38 | 0.11106 | 3.7762 | 0.95585 | 68.88 | 0.95585 | 68.88 | 0 | 0 | 0.00355549 | 256.21 | 0.00355549 | 256.21 | 0 | 0 | 2023-04-06 10:16:34 | 0.00041938 | 9.2542 | 666.8748 | 0 | Close
7752 | 2 | 2 | CC Chg | 08:37:00 | 64:32:08 | 0.11104 | 3.7763 | 0.95678 | 68.95 | 0.95678 | 68.95 | 0 | 0 | 0.00355898 | 256.47 | 0.00355898 | 256.47 | 0 | 0 | 2023-04-06 10:17:04 | 0.00041932 | 9.2551 | 666.9389 | 0 | Close
7753 | 2 | 2 | CC Chg | 08:37:30 | 64:32:38 | 0.11105 | 3.7764 | 0.9577 | 69.01 | 0.9577 | 69.01 | 0 | 0 | 0.00356248 | 256.72 | 0.00356248 | 256.72 | 0 | 0 | 2023-04-06 10:17:34 | 0.00041937 | 9.2542 | 666.8748 | 0 | Close
7754 | 2 | 2 | CC Chg | 08:38:00 | 64:33:08 | 0.11105 | 3.7765 | 0.95863 | 69.08 | 0.95863 | 69.08 | 0 | 0 | 0.00356597 | 256.97 | 0.00356597 | 256.97 | 0 | 0 | 2023-04-06 10:18:04 | 0.00041938 | 9.2542 | 666.8748 | 0 | Close
7755 | 2 | 2 | CC Chg | 08:38:30 | 64:33:38 | 0.11106 | 3.7766 | 0.95955 | 69.15 | 0.95955 | 69.15 | 0 | 0 | 0.00356947 | 257.22 | 0.00356947 | 257.22 | 0 | 0 | 2023-04-06 10:18:34 | 0.00041943 | 9.2533 | 666.8108 | 0 | Close
7756 | 2 | 2 | CC Chg | 08:39:00 | 64:34:08 | 0.11104 | 3.7767 | 0.96048 | 69.21 | 0.96048 | 69.21 | 0 | 0 | 0.00357296 | 257.47 | 0.00357296 | 257.47 | 0 | 0 | 2023-04-06 10:19:04 | 0.00041936 | 9.2551 | 666.9389 | 0 | Close
7757 | 2 | 2 | CC Chg | 08:39:30 | 64:34:38 | 0.11105 | 3.7768 | 0.9614 | 69.28 | 0.9614 | 69.28 | 0 | 0 | 0.00357646 | 257.73 | 0.00357646 | 257.73 | 0 | 0 | 2023-04-06 10:19:34 | 0.00041941 | 9.2542 | 666.8748 | 0 | Close
7758 | 2 | 2 | CC Chg | 08:40:00 | 64:35:08 | 0.11104 | 3.7769 | 0.96233 | 69.35 | 0.96233 | 69.35 | 0 | 0 | 0.00357995 | 257.98 | 0.00357995 | 257.98 | 0 | 0 | 2023-04-06 10:20:04 | 0.00041939 | 9.2542 | 666.8748 | 0 | Close
7759 | 2 | 2 | CC Chg | 08:40:30 | 64:35:38 | 0.11105 | 3.777 | 0.96325 | 69.41 | 0.96325 | 69.41 | 0 | 0 | 0.00358345 | 258.23 | 0.00358345 | 258.23 | 0 | 0 | 2023-04-06 10:20:34 | 0.00041944 | 9.2542 | 666.8748 | 0 | Close
7760 | 2 | 2 | CC Chg | 08:41:00 | 64:36:08 | 0.11105 | 3.7771 | 0.96418 | 69.48 | 0.96418 | 69.48 | 0 | 0 | 0.00358694 | 258.48 | 0.00358694 | 258.48 | 0 | 0 | 2023-04-06 10:21:04 | 0.00041945 | 9.2542 | 666.8748 | 0 | Close
7761 | 2 | 2 | CC Chg | 08:41:30 | 64:36:38 | 0.11105 | 3.7772 | 0.9651 | 69.55 | 0.9651 | 69.55 | 0 | 0 | 0.00359044 | 258.73 | 0.00359044 | 258.73 | 0 | 0 | 2023-04-06 10:21:34 | 0.00041946 | 9.2542 | 666.8748 | 0 | Close
7762 | 2 | 2 | CC Chg | 08:42:00 | 64:37:08 | 0.11105 | 3.7774 | 0.96603 | 69.61 | 0.96603 | 69.61 | 0 | 0 | 0.00359393 | 258.98 | 0.00359393 | 258.98 | 0 | 0 | 2023-04-06 10:22:04 | 0.00041948 | 4.6271 | 333.4374 | 0 | Close
7763 | 2 | 2 | CC Chg | 08:42:30 | 64:37:38 | 0.11105 | 3.7775 | 0.96695 | 69.68 | 0.96695 | 69.68 | 0 | 0 | 0.00359743 | 259.24 | 0.00359743 | 259.24 | 0 | 0 | 2023-04-06 10:22:34 | 0.00041949 | 9.2533 | 666.8108 | 0 | Close
7764 | 2 | 2 | CC Chg | 08:43:00 | 64:38:08 | 0.11105 | 3.7776 | 0.96788 | 69.75 | 0.96788 | 69.75 | 0 | 0 | 0.00360092 | 259.49 | 0.00360092 | 259.49 | 0 | 0 | 2023-04-06 10:23:04 | 0.0004195 | 9.2551 | 666.9389 | 0 | Close
7765 | 2 | 2 | CC Chg | 08:43:30 | 64:38:38 | 0.11104 | 3.7777 | 0.96881 | 69.81 | 0.96881 | 69.81 | 0 | 0 | 0.00360442 | 259.74 | 0.00360442 | 259.74 | 0 | 0 | 2023-04-06 10:23:34 | 0.00041948 | 9.2542 | 666.8748 | 0 | Close
7766 | 2 | 2 | CC Chg | 08:44:00 | 64:39:08 | 0.11104 | 3.7778 | 0.96973 | 69.88 | 0.96973 | 69.88 | 0 | 0 | 0.00360792 | 259.99 | 0.00360792 | 259.99 | 0 | 0 | 2023-04-06 10:24:04 | 0.00041949 | 9.2542 | 666.8748 | 0 | Close
7767 | 2 | 2 | CC Chg | 08:44:30 | 64:39:38 | 0.11104 | 3.7779 | 0.97066 | 69.95 | 0.97066 | 69.95 | 0 | 0 | 0.00361141 | 260.24 | 0.00361141 | 260.24 | 0 | 0 | 2023-04-06 10:24:34 | 0.0004195 | 9.2542 | 666.8748 | 0 | Close
7768 | 2 | 2 | CC Chg | 08:45:00 | 64:40:08 | 0.11106 | 3.778 | 0.97158 | 70.01 | 0.97158 | 70.01 | 0 | 0 | 0.00361491 | 260.5 | 0.00361491 | 260.5 | 0 | 0 | 2023-04-06 10:25:04 | 0.00041958 | 9.2551 | 666.9389 | 0 | Close
7769 | 2 | 2 | CC Chg | 08:45:30 | 64:40:38 | 0.11105 | 3.778 | 0.97251 | 70.08 | 0.97251 | 70.08 | 0 | 0 | 0.0036184 | 260.75 | 0.0036184 | 260.75 | 0 | 0 | 2023-04-06 10:25:34 | 0.00041955 | 0 | 0 | 0 | Close
7770 | 2 | 2 | CC Chg | 08:46:00 | 64:41:08 | 0.11104 | 3.7782 | 0.97343 | 70.15 | 0.97343 | 70.15 | 0 | 0 | 0.0036219 | 261 | 0.0036219 | 261 | 0 | 0 | 2023-04-06 10:26:04 | 0.00041953 | 4.6276 | 333.4694 | 0 | Close
7771 | 2 | 2 | CC Chg | 08:46:30 | 64:41:38 | 0.11104 | 3.7783 | 0.97436 | 70.21 | 0.97436 | 70.21 | 0 | 0 | 0.0036254 | 261.25 | 0.0036254 | 261.25 | 0 | 0 | 2023-04-06 10:26:34 | 0.00041954 | 9.2533 | 666.8108 | 0 | Close
7772 | 2 | 2 | CC Chg | 08:47:00 | 64:42:08 | 0.11106 | 3.7784 | 0.97528 | 70.28 | 0.97528 | 70.28 | 0 | 0 | 0.00362889 | 261.5 | 0.00362889 | 261.5 | 0 | 0 | 2023-04-06 10:27:04 | 0.00041963 | 9.2542 | 666.8748 | 0 | Close
7773 | 2 | 2 | CC Chg | 08:47:30 | 64:42:38 | 0.11106 | 3.7785 | 0.97621 | 70.35 | 0.97621 | 70.35 | 0 | 0 | 0.00363239 | 261.76 | 0.00363239 | 261.76 | 0 | 0 | 2023-04-06 10:27:34 | 0.00041964 | 9.2542 | 666.8748 | 0 | Close
7774 | 2 | 2 | CC Chg | 08:48:00 | 64:43:08 | 0.11105 | 3.7786 | 0.97713 | 70.41 | 0.97713 | 70.41 | 0 | 0 | 0.00363589 | 262.01 | 0.00363589 | 262.01 | 0 | 0 | 2023-04-06 10:28:04 | 0.00041961 | 9.256 | 667.003 | 0 | Close
7775 | 2 | 2 | CC Chg | 08:48:30 | 64:43:38 | 0.11105 | 3.7788 | 0.97806 | 70.48 | 0.97806 | 70.48 | 0 | 0 | 0.00363938 | 262.26 | 0.00363938 | 262.26 | 0 | 0 | 2023-04-06 10:28:34 | 0.00041964 | 4.6262 | 333.3734 | 0 | Close
7776 | 2 | 2 | CC Chg | 08:49:00 | 64:44:08 | 0.11106 | 3.7788 | 0.97899 | 70.55 | 0.97899 | 70.55 | 0 | 0 | 0.00364288 | 262.51 | 0.00364288 | 262.51 | 0 | 0 | 2023-04-06 10:29:04 | 0.00041967 | 0 | 0 | 0 | Close
7777 | 2 | 2 | CC Chg | 08:49:30 | 64:44:38 | 0.11105 | 3.779 | 0.97991 | 70.61 | 0.97991 | 70.61 | 0 | 0 | 0.00364638 | 262.76 | 0.00364638 | 262.76 | 0 | 0 | 2023-04-06 10:29:34 | 0.00041966 | 4.6271 | 333.4374 | 0 | Close
7778 | 2 | 2 | CC Chg | 08:50:00 | 64:45:08 | 0.11106 | 3.7791 | 0.98084 | 70.68 | 0.98084 | 70.68 | 0 | 0 | 0.00364988 | 263.02 | 0.00364988 | 263.02 | 0 | 0 | 2023-04-06 10:30:04 | 0.00041971 | 9.2551 | 666.9389 | 0 | Close
7779 | 2 | 2 | CC Chg | 08:50:30 | 64:45:38 | 0.11106 | 3.7792 | 0.98176 | 70.75 | 0.98176 | 70.75 | 0 | 0 | 0.00365337 | 263.27 | 0.00365337 | 263.27 | 0 | 0 | 2023-04-06 10:30:34 | 0.00041972 | 9.2533 | 666.8108 | 0 | Close
7780 | 2 | 2 | CC Chg | 08:51:00 | 64:46:08 | 0.11106 | 3.7793 | 0.98269 | 70.81 | 0.98269 | 70.81 | 0 | 0 | 0.00365687 | 263.52 | 0.00365687 | 263.52 | 0 | 0 | 2023-04-06 10:31:04 | 0.00041973 | 9.2551 | 666.9389 | 0 | Close
7781 | 2 | 2 | CC Chg | 08:51:30 | 64:46:38 | 0.11106 | 3.7794 | 0.98361 | 70.88 | 0.98361 | 70.88 | 0 | 0 | 0.00366037 | 263.77 | 0.00366037 | 263.77 | 0 | 0 | 2023-04-06 10:31:34 | 0.00041974 | 9.256 | 667.003 | 0 | Close
7782 | 2 | 2 | CC Chg | 08:52:00 | 64:47:08 | 0.11105 | 3.7795 | 0.98454 | 70.95 | 0.98454 | 70.95 | 0 | 0 | 0.00366387 | 264.02 | 0.00366387 | 264.02 | 0 | 0 | 2023-04-06 10:32:04 | 0.00041971 | 9.2524 | 666.7467 | 0 | Close
7783 | 2 | 2 | CC Chg | 08:52:30 | 64:47:38 | 0.11104 | 3.7797 | 0.98546 | 71.01 | 0.98546 | 71.01 | 0 | 0 | 0.00366736 | 264.28 | 0.00366736 | 264.28 | 0 | 0 | 2023-04-06 10:32:34 | 0.0004197 | 4.6271 | 333.4374 | 0 | Close
7784 | 2 | 2 | CC Chg | 08:53:00 | 64:48:08 | 0.11106 | 3.7798 | 0.98639 | 71.08 | 0.98639 | 71.08 | 0 | 0 | 0.00367086 | 264.53 | 0.00367086 | 264.53 | 0 | 0 | 2023-04-06 10:33:04 | 0.00041978 | 9.2551 | 666.9389 | 0 | Close
7785 | 2 | 2 | CC Chg | 08:53:30 | 64:48:38 | 0.11105 | 3.7798 | 0.98731 | 71.15 | 0.98731 | 71.15 | 0 | 0 | 0.00367436 | 264.78 | 0.00367436 | 264.78 | 0 | 0 | 2023-04-06 10:33:34 | 0.00041975 | 0 | 0 | 0 | Close
7786 | 2 | 2 | CC Chg | 08:54:00 | 64:49:08 | 0.11105 | 3.78 | 0.98824 | 71.21 | 0.98824 | 71.21 | 0 | 0 | 0.00367786 | 265.03 | 0.00367786 | 265.03 | 0 | 0 | 2023-04-06 10:34:04 | 0.00041977 | 4.6271 | 333.4374 | 0 | Close
7787 | 2 | 2 | CC Chg | 08:54:30 | 64:49:38 | 0.11105 | 3.7801 | 0.98917 | 71.28 | 0.98917 | 71.28 | 0 | 0 | 0.00368136 | 265.28 | 0.00368136 | 265.28 | 0 | 0 | 2023-04-06 10:34:34 | 0.00041978 | 9.2551 | 666.9389 | 0 | Close
7788 | 2 | 2 | CC Chg | 08:55:00 | 64:50:08 | 0.11105 | 3.7802 | 0.99009 | 71.35 | 0.99009 | 71.35 | 0 | 0 | 0.00368485 | 265.54 | 0.00368485 | 265.54 | 0 | 0 | 2023-04-06 10:35:04 | 0.00041979 | 9.2542 | 666.8748 | 0 | Close
7789 | 2 | 2 | CC Chg | 08:55:30 | 64:50:38 | 0.11106 | 3.7804 | 0.99102 | 71.41 | 0.99102 | 71.41 | 0 | 0 | 0.00368835 | 265.79 | 0.00368835 | 265.79 | 0 | 0 | 2023-04-06 10:35:34 | 0.00041985 | 4.6271 | 333.4374 | 0 | Close
7790 | 2 | 2 | CC Chg | 08:56:00 | 64:51:08 | 0.11106 | 3.7804 | 0.99194 | 71.48 | 0.99194 | 71.48 | 0 | 0 | 0.00369185 | 266.04 | 0.00369185 | 266.04 | 0 | 0 | 2023-04-06 10:36:04 | 0.00041985 | 0 | 0 | 0 | Close
7791 | 2 | 2 | CC Chg | 08:56:30 | 64:51:38 | 0.11105 | 3.7805 | 0.99287 | 71.55 | 0.99287 | 71.55 | 0 | 0 | 0.00369535 | 266.29 | 0.00369535 | 266.29 | 0 | 0 | 2023-04-06 10:36:34 | 0.00041982 | 9.2551 | 666.9389 | 0 | Close
7792 | 2 | 2 | CC Chg | 08:57:00 | 64:52:08 | 0.11105 | 3.7806 | 0.99379 | 71.61 | 0.99379 | 71.61 | 0 | 0 | 0.00369885 | 266.55 | 0.00369885 | 266.55 | 0 | 0 | 2023-04-06 10:37:04 | 0.00041984 | 9.2542 | 666.8748 | 0 | Close
7793 | 2 | 2 | CC Chg | 08:57:30 | 64:52:38 | 0.11105 | 3.7806 | 0.99472 | 71.68 | 0.99472 | 71.68 | 0 | 0 | 0.00370235 | 266.8 | 0.00370235 | 266.8 | 0 | 0 | 2023-04-06 10:37:34 | 0.00041984 | 0 | 0 | 0 | Close
7794 | 2 | 2 | CC Chg | 08:58:00 | 64:53:08 | 0.11105 | 3.7808 | 0.99564 | 71.75 | 0.99564 | 71.75 | 0 | 0 | 0.00370585 | 267.05 | 0.00370585 | 267.05 | 0 | 0 | 2023-04-06 10:38:04 | 0.00041986 | 4.6276 | 333.4694 | 0 | Close
7795 | 2 | 2 | CC Chg | 08:58:30 | 64:53:38 | 0.11104 | 3.781 | 0.99657 | 71.81 | 0.99657 | 71.81 | 0 | 0 | 0.00370935 | 267.3 | 0.00370935 | 267.3 | 0 | 0 | 2023-04-06 10:38:34 | 0.00041984 | 4.6271 | 333.4374 | 0 | Close
7796 | 2 | 2 | CC Chg | 08:59:00 | 64:54:08 | 0.11105 | 3.781 | 0.99749 | 71.88 | 0.99749 | 71.88 | 0 | 0 | 0.00371284 | 267.55 | 0.00371284 | 267.55 | 0 | 0 | 2023-04-06 10:39:04 | 0.00041988 | 0 | 0 | 0 | Close
7797 | 2 | 2 | CC Chg | 08:59:30 | 64:54:38 | 0.11105 | 3.7812 | 0.99842 | 71.95 | 0.99842 | 71.95 | 0 | 0 | 0.00371634 | 267.81 | 0.00371634 | 267.81 | 0 | 0 | 2023-04-06 10:39:34 | 0.0004199 | 4.6276 | 333.4694 | 0 | Close
7798 | 2 | 2 | CC Chg | 09:00:00 | 64:55:08 | 0.11104 | 3.7813 | 0.99935 | 72.01 | 0.99935 | 72.01 | 0 | 0 | 0.00371984 | 268.06 | 0.00371984 | 268.06 | 0 | 0 | 2023-04-06 10:40:04 | 0.00041988 | 9.2542 | 666.8748 | 0 | Close
7799 | 2 | 2 | CC Chg | 09:00:30 | 64:55:38 | 0.11106 | 3.7814 | 1.00027 | 72.08 | 1.00027 | 72.08 | 0 | 0 | 0.00372334 | 268.31 | 0.00372334 | 268.31 | 0 | 0 | 2023-04-06 10:40:34 | 0.00041996 | 9.2542 | 666.8748 | 0 | Close
7800 | 2 | 2 | CC Chg | 09:01:00 | 64:56:08 | 0.11104 | 3.7815 | 1.0012 | 72.15 | 1.0012 | 72.15 | 0 | 0 | 0.00372684 | 268.56 | 0.00372684 | 268.56 | 0 | 0 | 2023-04-06 10:41:04 | 0.0004199 | 9.2533 | 666.8108 | 0 | Close
7801 | 2 | 2 | CC Chg | 09:01:30 | 64:56:38 | 0.11105 | 3.7815 | 1.00212 | 72.21 | 1.00212 | 72.21 | 0 | 0 | 0.00373034 | 268.81 | 0.00373034 | 268.81 | 0 | 0 | 2023-04-06 10:41:34 | 0.00041994 | 0 | 0 | 0 | Close
7802 | 2 | 2 | CC Chg | 09:02:00 | 64:57:08 | 0.11105 | 3.7817 | 1.00305 | 72.28 | 1.00305 | 72.28 | 0 | 0 | 0.00373384 | 269.07 | 0.00373384 | 269.07 | 0 | 0 | 2023-04-06 10:42:04 | 0.00041996 | 4.6267 | 333.4054 | 0 | Close
7803 | 2 | 2 | CC Chg | 09:02:30 | 64:57:38 | 0.11104 | 3.7818 | 1.00397 | 72.35 | 1.00397 | 72.35 | 0 | 0 | 0.00373734 | 269.32 | 0.00373734 | 269.32 | 0 | 0 | 2023-04-06 10:42:34 | 0.00041993 | 9.2542 | 666.8748 | 0 | Close
7804 | 2 | 2 | CC Chg | 09:03:00 | 64:58:08 | 0.11105 | 3.7819 | 1.0049 | 72.41 | 1.0049 | 72.41 | 0 | 0 | 0.00374084 | 269.57 | 0.00374084 | 269.57 | 0 | 0 | 2023-04-06 10:43:04 | 0.00041998 | 9.2551 | 666.9389 | 0 | Close
7805 | 2 | 2 | CC Chg | 09:03:30 | 64:58:38 | 0.11104 | 3.782 | 1.00582 | 72.48 | 1.00582 | 72.48 | 0 | 0 | 0.00374434 | 269.82 | 0.00374434 | 269.82 | 0 | 0 | 2023-04-06 10:43:34 | 0.00041995 | 9.2542 | 666.8748 | 0 | Close
7806 | 2 | 2 | CC Chg | 09:04:00 | 64:59:08 | 0.11105 | 3.7821 | 1.00675 | 72.55 | 1.00675 | 72.55 | 0 | 0 | 0.00374784 | 270.08 | 0.00374784 | 270.08 | 0 | 0 | 2023-04-06 10:44:04 | 0.00042 | 9.2542 | 666.8748 | 0 | Close
7807 | 2 | 2 | CC Chg | 09:04:30 | 64:59:38 | 0.11104 | 3.7823 | 1.00767 | 72.61 | 1.00767 | 72.61 | 0 | 0 | 0.00375134 | 270.33 | 0.00375134 | 270.33 | 0 | 0 | 2023-04-06 10:44:34 | 0.00041999 | 4.6271 | 333.4374 | 0 | Close
7808 | 2 | 2 | CC Chg | 09:05:00 | 65:00:08 | 0.11106 | 3.7824 | 1.0086 | 72.68 | 1.0086 | 72.68 | 0 | 0 | 0.00375484 | 270.58 | 0.00375484 | 270.58 | 0 | 0 | 2023-04-06 10:45:04 | 0.00042007 | 9.2542 | 666.8748 | 0 | Close
7809 | 2 | 2 | CC Chg | 09:05:30 | 65:00:38 | 0.11106 | 3.7825 | 1.00953 | 72.75 | 1.00953 | 72.75 | 0 | 0 | 0.00375834 | 270.83 | 0.00375834 | 270.83 | 0 | 0 | 2023-04-06 10:45:34 | 0.00042008 | 9.2551 | 666.9389 | 0 | Close
7810 | 2 | 2 | CC Chg | 09:06:00 | 65:01:08 | 0.11106 | 3.7826 | 1.01045 | 72.81 | 1.01045 | 72.81 | 0 | 0 | 0.00376184 | 271.08 | 0.00376184 | 271.08 | 0 | 0 | 2023-04-06 10:46:04 | 0.0004201 | 9.2533 | 666.8108 | 0 | Close
7811 | 2 | 2 | CC Chg | 09:06:30 | 65:01:38 | 0.11106 | 3.7827 | 1.01138 | 72.88 | 1.01138 | 72.88 | 0 | 0 | 0.00376534 | 271.34 | 0.00376534 | 271.34 | 0 | 0 | 2023-04-06 10:46:34 | 0.00042011 | 9.2542 | 666.8748 | 0 | Close
7812 | 2 | 2 | CC Chg | 09:07:00 | 65:02:08 | 0.11104 | 3.7828 | 1.0123 | 72.95 | 1.0123 | 72.95 | 0 | 0 | 0.00376884 | 271.59 | 0.00376884 | 271.59 | 0 | 0 | 2023-04-06 10:47:04 | 0.00042004 | 9.2551 | 666.9389 | 0 | Close
7813 | 2 | 2 | CC Chg | 09:07:30 | 65:02:38 | 0.11104 | 3.7829 | 1.01323 | 73.01 | 1.01323 | 73.01 | 0 | 0 | 0.00377234 | 271.84 | 0.00377234 | 271.84 | 0 | 0 | 2023-04-06 10:47:34 | 0.00042005 | 9.2542 | 666.8748 | 0 | Close
7814 | 2 | 2 | CC Chg | 09:08:00 | 65:03:08 | 0.11105 | 3.783 | 1.01415 | 73.08 | 1.01415 | 73.08 | 0 | 0 | 0.00377584 | 272.09 | 0.00377584 | 272.09 | 0 | 0 | 2023-04-06 10:48:04 | 0.0004201 | 9.2533 | 666.8108 | 0 | Close
7815 | 2 | 2 | CC Chg | 09:08:30 | 65:03:38 | 0.11105 | 3.7831 | 1.01508 | 73.15 | 1.01508 | 73.15 | 0 | 0 | 0.00377935 | 272.35 | 0.00377935 | 272.35 | 0 | 0 | 2023-04-06 10:48:34 | 0.00042011 | 9.2533 | 666.8108 | 0 | Close
7816 | 2 | 2 | CC Chg | 09:09:00 | 65:04:08 | 0.11106 | 3.7833 | 1.016 | 73.21 | 1.016 | 73.21 | 0 | 0 | 0.00378285 | 272.6 | 0.00378285 | 272.6 | 0 | 0 | 2023-04-06 10:49:04 | 0.00042017 | 4.6276 | 333.4694 | 0 | Close
7817 | 2 | 2 | CC Chg | 09:09:30 | 65:04:38 | 0.11105 | 3.7834 | 1.01693 | 73.28 | 1.01693 | 73.28 | 0 | 0 | 0.00378635 | 272.85 | 0.00378635 | 272.85 | 0 | 0 | 2023-04-06 10:49:34 | 0.00042015 | 9.2542 | 666.8748 | 0 | Close
7818 | 2 | 2 | CC Chg | 09:10:00 | 65:05:08 | 0.11105 | 3.7836 | 1.01785 | 73.35 | 1.01785 | 73.35 | 0 | 0 | 0.00378985 | 273.1 | 0.00378985 | 273.1 | 0 | 0 | 2023-04-06 10:50:04 | 0.00042017 | 4.6267 | 333.4054 | 0 | Close
7819 | 2 | 2 | CC Chg | 09:10:30 | 65:05:38 | 0.11104 | 3.7836 | 1.01878 | 73.41 | 1.01878 | 73.41 | 0 | 0 | 0.00379335 | 273.36 | 0.00379335 | 273.36 | 0 | 0 | 2023-04-06 10:50:34 | 0.00042013 | 0 | 0 | 0 | Close
7820 | 2 | 2 | CC Chg | 09:11:00 | 65:06:08 | 0.11106 | 3.7838 | 1.0197 | 73.48 | 1.0197 | 73.48 | 0 | 0 | 0.00379685 | 273.61 | 0.00379685 | 273.61 | 0 | 0 | 2023-04-06 10:51:04 | 0.00042023 | 4.6271 | 333.4374 | 0 | Close
7821 | 2 | 2 | CC Chg | 09:11:30 | 65:06:38 | 0.11105 | 3.7839 | 1.02063 | 73.55 | 1.02063 | 73.55 | 0 | 0 | 0.00380035 | 273.86 | 0.00380035 | 273.86 | 0 | 0 | 2023-04-06 10:51:34 | 0.0004202 | 9.2542 | 666.8748 | 0 | Close
7822 | 2 | 2 | CC Chg | 09:12:00 | 65:07:08 | 0.11105 | 3.784 | 1.02156 | 73.62 | 1.02156 | 73.62 | 0 | 0 | 0.00380386 | 274.11 | 0.00380386 | 274.11 | 0 | 0 | 2023-04-06 10:52:04 | 0.00042021 | 9.2551 | 666.9389 | 0 | Close
7823 | 2 | 2 | CC Chg | 09:12:30 | 65:07:38 | 0.11106 | 3.7841 | 1.02248 | 73.68 | 1.02248 | 73.68 | 0 | 0 | 0.00380736 | 274.36 | 0.00380736 | 274.36 | 0 | 0 | 2023-04-06 10:52:34 | 0.00042026 | 9.2542 | 666.8748 | 0 | Close
7824 | 2 | 2 | CC Chg | 09:13:00 | 65:08:08 | 0.11104 | 3.7842 | 1.02341 | 73.75 | 1.02341 | 73.75 | 0 | 0 | 0.00381086 | 274.62 | 0.00381086 | 274.62 | 0 | 0 | 2023-04-06 10:53:04 | 0.0004202 | 9.2524 | 666.7467 | 0 | Close
7825 | 2 | 2 | CC Chg | 09:13:30 | 65:08:38 | 0.11106 | 3.7842 | 1.02433 | 73.82 | 1.02433 | 73.82 | 0 | 0 | 0.00381436 | 274.87 | 0.00381436 | 274.87 | 0 | 0 | 2023-04-06 10:53:34 | 0.00042027 | 0 | 0 | 0 | Close
7826 | 2 | 2 | CC Chg | 09:14:00 | 65:09:08 | 0.11105 | 3.7844 | 1.02526 | 73.88 | 1.02526 | 73.88 | 0 | 0 | 0.00381786 | 275.12 | 0.00381786 | 275.12 | 0 | 0 | 2023-04-06 10:54:04 | 0.00042026 | 4.6276 | 333.4694 | 0 | Close
7827 | 2 | 2 | CC Chg | 09:14:30 | 65:09:38 | 0.11106 | 3.7845 | 1.02618 | 73.95 | 1.02618 | 73.95 | 0 | 0 | 0.00382137 | 275.37 | 0.00382137 | 275.37 | 0 | 0 | 2023-04-06 10:54:34 | 0.00042031 | 9.2542 | 666.8748 | 0 | Close
7828 | 2 | 2 | CC Chg | 09:15:00 | 65:10:08 | 0.11105 | 3.7846 | 1.02711 | 74.02 | 1.02711 | 74.02 | 0 | 0 | 0.00382487 | 275.63 | 0.00382487 | 275.63 | 0 | 0 | 2023-04-06 10:55:04 | 0.00042028 | 9.2533 | 666.8108 | 0 | Close
7829 | 2 | 2 | CC Chg | 09:15:30 | 65:10:38 | 0.11104 | 3.7848 | 1.02803 | 74.08 | 1.02803 | 74.08 | 0 | 0 | 0.00382837 | 275.88 | 0.00382837 | 275.88 | 0 | 0 | 2023-04-06 10:55:34 | 0.00042026 | 4.6271 | 333.4374 | 0 | Close
7830 | 2 | 2 | CC Chg | 09:16:00 | 65:11:08 | 0.11105 | 3.7849 | 1.02896 | 74.15 | 1.02896 | 74.15 | 0 | 0 | 0.00383187 | 276.13 | 0.00383187 | 276.13 | 0 | 0 | 2023-04-06 10:56:04 | 0.00042031 | 9.2551 | 666.9389 | 0 | Close
7831 | 2 | 2 | CC Chg | 09:16:30 | 65:11:38 | 0.11105 | 3.785 | 1.02988 | 74.22 | 1.02988 | 74.22 | 0 | 0 | 0.00383538 | 276.38 | 0.00383538 | 276.38 | 0 | 0 | 2023-04-06 10:56:34 | 0.00042032 | 9.2542 | 666.8748 | 0 | Close
7832 | 2 | 2 | CC Chg | 09:17:00 | 65:12:08 | 0.11107 | 3.7851 | 1.03081 | 74.28 | 1.03081 | 74.28 | 0 | 0 | 0.00383888 | 276.64 | 0.00383888 | 276.64 | 0 | 0 | 2023-04-06 10:57:04 | 0.00042041 | 9.2533 | 666.8108 | 0 | Close
7833 | 2 | 2 | CC Chg | 09:17:30 | 65:12:38 | 0.11104 | 3.7851 | 1.03174 | 74.35 | 1.03174 | 74.35 | 0 | 0 | 0.00384238 | 276.89 | 0.00384238 | 276.89 | 0 | 0 | 2023-04-06 10:57:34 | 0.0004203 | 0 | 0 | 0 | Close
7834 | 2 | 2 | CC Chg | 09:18:00 | 65:13:08 | 0.11106 | 3.7853 | 1.03266 | 74.42 | 1.03266 | 74.42 | 0 | 0 | 0.00384588 | 277.14 | 0.00384588 | 277.14 | 0 | 0 | 2023-04-06 10:58:04 | 0.0004204 | 4.6267 | 333.4054 | 0 | Close
7835 | 2 | 2 | CC Chg | 09:18:30 | 65:13:38 | 0.11105 | 3.7854 | 1.03359 | 74.48 | 1.03359 | 74.48 | 0 | 0 | 0.00384939 | 277.39 | 0.00384939 | 277.39 | 0 | 0 | 2023-04-06 10:58:34 | 0.00042037 | 9.2542 | 666.8748 | 0 | Close
7836 | 2 | 2 | CC Chg | 09:19:00 | 65:14:08 | 0.11104 | 3.7855 | 1.03451 | 74.55 | 1.03451 | 74.55 | 0 | 0 | 0.00385289 | 277.65 | 0.00385289 | 277.65 | 0 | 0 | 2023-04-06 10:59:04 | 0.00042034 | 9.2533 | 666.8108 | 0 | Close
7837 | 2 | 2 | CC Chg | 09:19:30 | 65:14:38 | 0.11104 | 3.7857 | 1.03544 | 74.62 | 1.03544 | 74.62 | 0 | 0 | 0.00385639 | 277.9 | 0.00385639 | 277.9 | 0 | 0 | 2023-04-06 10:59:34 | 0.00042036 | 4.6276 | 333.4694 | 0 | Close
7838 | 2 | 2 | CC Chg | 09:20:00 | 65:15:08 | 0.11105 | 3.7858 | 1.03636 | 74.68 | 1.03636 | 74.68 | 0 | 0 | 0.0038599 | 278.15 | 0.0038599 | 278.15 | 0 | 0 | 2023-04-06 11:00:04 | 0.00042041 | 9.2533 | 666.8108 | 0 | Close
7839 | 2 | 2 | CC Chg | 09:20:30 | 65:15:38 | 0.11106 | 3.7859 | 1.03729 | 74.75 | 1.03729 | 74.75 | 0 | 0 | 0.0038634 | 278.4 | 0.0038634 | 278.4 | 0 | 0 | 2023-04-06 11:00:34 | 0.00042046 | 9.2551 | 666.9389 | 0 | Close
7840 | 2 | 2 | CC Chg | 09:21:00 | 65:16:08 | 0.11105 | 3.7861 | 1.03821 | 74.82 | 1.03821 | 74.82 | 0 | 0 | 0.0038669 | 278.66 | 0.0038669 | 278.66 | 0 | 0 | 2023-04-06 11:01:04 | 0.00042045 | 4.6267 | 333.4054 | 0 | Close
7841 | 2 | 2 | CC Chg | 09:21:30 | 65:16:38 | 0.11105 | 3.7861 | 1.03914 | 74.88 | 1.03914 | 74.88 | 0 | 0 | 0.00387041 | 278.91 | 0.00387041 | 278.91 | 0 | 0 | 2023-04-06 11:01:34 | 0.00042045 | 0 | 0 | 0 | Close
7842 | 2 | 2 | CC Chg | 09:22:00 | 65:17:08 | 0.11105 | 3.7863 | 1.04006 | 74.95 | 1.04006 | 74.95 | 0 | 0 | 0.00387391 | 279.16 | 0.00387391 | 279.16 | 0 | 0 | 2023-04-06 11:02:04 | 0.00042047 | 4.6267 | 333.4054 | 0 | Close
7843 | 2 | 2 | CC Chg | 09:22:30 | 65:17:38 | 0.11106 | 3.7863 | 1.04099 | 75.02 | 1.04099 | 75.02 | 0 | 0 | 0.00387741 | 279.41 | 0.00387741 | 279.41 | 0 | 0 | 2023-04-06 11:02:34 | 0.00042051 | 0 | 0 | 0 | Close
7844 | 2 | 2 | CC Chg | 09:23:00 | 65:18:08 | 0.11105 | 3.7865 | 1.04191 | 75.08 | 1.04191 | 75.08 | 0 | 0 | 0.00388092 | 279.67 | 0.00388092 | 279.67 | 0 | 0 | 2023-04-06 11:03:04 | 0.00042049 | 4.6267 | 333.4054 | 0 | Close
7845 | 2 | 2 | CC Chg | 09:23:30 | 65:18:38 | 0.11104 | 3.7865 | 1.04284 | 75.15 | 1.04284 | 75.15 | 0 | 0 | 0.00388442 | 279.92 | 0.00388442 | 279.92 | 0 | 0 | 2023-04-06 11:03:34 | 0.00042045 | 0 | 0 | 0 | Close
7846 | 2 | 2 | CC Chg | 09:24:00 | 65:19:08 | 0.11104 | 3.7867 | 1.04377 | 75.22 | 1.04377 | 75.22 | 0 | 0 | 0.00388793 | 280.17 | 0.00388793 | 280.17 | 0 | 0 | 2023-04-06 11:04:04 | 0.00042048 | 4.6267 | 333.4054 | 0 | Close
7847 | 2 | 2 | CC Chg | 09:24:30 | 65:19:38 | 0.11104 | 3.7868 | 1.04469 | 75.28 | 1.04469 | 75.28 | 0 | 0 | 0.00389143 | 280.42 | 0.00389143 | 280.42 | 0 | 0 | 2023-04-06 11:04:34 | 0.00042049 | 9.2542 | 666.8748 | 0 | Close
7848 | 2 | 2 | CC Chg | 09:25:00 | 65:20:08 | 0.11105 | 3.7869 | 1.04562 | 75.35 | 1.04562 | 75.35 | 0 | 0 | 0.00389494 | 280.68 | 0.00389494 | 280.68 | 0 | 0 | 2023-04-06 11:05:04 | 0.00042054 | 9.2533 | 666.8108 | 0 | Close
7849 | 2 | 2 | CC Chg | 09:25:30 | 65:20:38 | 0.11105 | 3.787 | 1.04654 | 75.42 | 1.04654 | 75.42 | 0 | 0 | 0.00389844 | 280.93 | 0.00389844 | 280.93 | 0 | 0 | 2023-04-06 11:05:34 | 0.00042055 | 9.2542 | 666.8748 | 0 | Close
7850 | 2 | 2 | CC Chg | 09:26:00 | 65:21:08 | 0.11105 | 3.7872 | 1.04747 | 75.48 | 1.04747 | 75.48 | 0 | 0 | 0.00390194 | 281.18 | 0.00390194 | 281.18 | 0 | 0 | 2023-04-06 11:06:04 | 0.00042057 | 4.6271 | 333.4374 | 0 | Close
7851 | 2 | 2 | CC Chg | 09:26:30 | 65:21:38 | 0.11106 | 3.7873 | 1.04839 | 75.55 | 1.04839 | 75.55 | 0 | 0 | 0.00390545 | 281.43 | 0.00390545 | 281.43 | 0 | 0 | 2023-04-06 11:06:34 | 0.00042062 | 9.2551 | 666.9389 | 0 | Close
7852 | 2 | 2 | CC Chg | 09:27:00 | 65:22:08 | 0.11103 | 3.7874 | 1.04932 | 75.62 | 1.04932 | 75.62 | 0 | 0 | 0.00390895 | 281.69 | 0.00390895 | 281.69 | 0 | 0 | 2023-04-06 11:07:04 | 0.00042052 | 9.2533 | 666.8108 | 0 | Close
7853 | 2 | 2 | CC Chg | 09:27:30 | 65:22:38 | 0.11105 | 3.7875 | 1.05024 | 75.68 | 1.05024 | 75.68 | 0 | 0 | 0.00391246 | 281.94 | 0.00391246 | 281.94 | 0 | 0 | 2023-04-06 11:07:34 | 0.0004206 | 9.2551 | 666.9389 | 0 | Close
7854 | 2 | 2 | CC Chg | 09:28:00 | 65:23:08 | 0.11106 | 3.7877 | 1.05117 | 75.75 | 1.05117 | 75.75 | 0 | 0 | 0.00391596 | 282.19 | 0.00391596 | 282.19 | 0 | 0 | 2023-04-06 11:08:04 | 0.00042066 | 4.6267 | 333.4054 | 0 | Close
7855 | 2 | 2 | CC Chg | 09:28:30 | 65:23:38 | 0.11105 | 3.7878 | 1.05209 | 75.82 | 1.05209 | 75.82 | 0 | 0 | 0.00391947 | 282.44 | 0.00391947 | 282.44 | 0 | 0 | 2023-04-06 11:08:34 | 0.00042064 | 9.2542 | 666.8748 | 0 | Close
7856 | 2 | 2 | CC Chg | 09:29:00 | 65:24:08 | 0.11105 | 3.7879 | 1.05302 | 75.88 | 1.05302 | 75.88 | 0 | 0 | 0.00392297 | 282.7 | 0.00392297 | 282.7 | 0 | 0 | 2023-04-06 11:09:04 | 0.00042065 | 9.2533 | 666.8108 | 0 | Close
7857 | 2 | 2 | CC Chg | 09:29:30 | 65:24:38 | 0.11105 | 3.788 | 1.05394 | 75.95 | 1.05394 | 75.95 | 0 | 0 | 0.00392648 | 282.95 | 0.00392648 | 282.95 | 0 | 0 | 2023-04-06 11:09:34 | 0.00042066 | 9.256 | 667.003 | 0 | Close
7858 | 2 | 2 | CC Chg | 09:30:00 | 65:25:08 | 0.11105 | 3.7881 | 1.05487 | 76.02 | 1.05487 | 76.02 | 0 | 0 | 0.00392999 | 283.2 | 0.00392999 | 283.2 | 0 | 0 | 2023-04-06 11:10:04 | 0.00042067 | 9.2524 | 666.7467 | 0 | Close
7859 | 2 | 2 | CC Chg | 09:30:30 | 65:25:38 | 0.11104 | 3.7883 | 1.0558 | 76.08 | 1.0558 | 76.08 | 0 | 0 | 0.00393349 | 283.45 | 0.00393349 | 283.45 | 0 | 0 | 2023-04-06 11:10:34 | 0.00042065 | 4.6276 | 333.4694 | 0 | Close
7860 | 2 | 2 | CC Chg | 09:31:00 | 65:26:08 | 0.11105 | 3.7884 | 1.05672 | 76.15 | 1.05672 | 76.15 | 0 | 0 | 0.003937 | 283.71 | 0.003937 | 283.71 | 0 | 0 | 2023-04-06 11:11:04 | 0.0004207 | 9.2533 | 666.8108 | 0 | Close
7861 | 2 | 2 | CC Chg | 09:31:30 | 65:26:38 | 0.11105 | 3.7885 | 1.05765 | 76.22 | 1.05765 | 76.22 | 0 | 0 | 0.0039405 | 283.96 | 0.0039405 | 283.96 | 0 | 0 | 2023-04-06 11:11:34 | 0.00042071 | 9.2542 | 666.8748 | 0 | Close
7862 | 2 | 2 | CC Chg | 09:32:00 | 65:27:08 | 0.11104 | 3.7887 | 1.05857 | 76.28 | 1.05857 | 76.28 | 0 | 0 | 0.00394401 | 284.21 | 0.00394401 | 284.21 | 0 | 0 | 2023-04-06 11:12:04 | 0.0004207 | 4.6276 | 333.4694 | 0 | Close
7863 | 2 | 2 | CC Chg | 09:32:30 | 65:27:38 | 0.11105 | 3.7887 | 1.0595 | 76.35 | 1.0595 | 76.35 | 0 | 0 | 0.00394752 | 284.46 | 0.00394752 | 284.46 | 0 | 0 | 2023-04-06 11:12:34 | 0.00042074 | 0 | 0 | 0 | Close
7864 | 2 | 2 | CC Chg | 09:33:00 | 65:28:08 | 0.11106 | 3.7889 | 1.06042 | 76.42 | 1.06042 | 76.42 | 0 | 0 | 0.00395102 | 284.72 | 0.00395102 | 284.72 | 0 | 0 | 2023-04-06 11:13:04 | 0.0004208 | 4.6267 | 333.4054 | 0 | Close
7865 | 2 | 2 | CC Chg | 09:33:30 | 65:28:38 | 0.11104 | 3.789 | 1.06135 | 76.48 | 1.06135 | 76.48 | 0 | 0 | 0.00395453 | 284.97 | 0.00395453 | 284.97 | 0 | 0 | 2023-04-06 11:13:34 | 0.00042073 | 9.256 | 667.003 | 0 | Close
7866 | 2 | 2 | CC Chg | 09:34:00 | 65:29:08 | 0.11105 | 3.7891 | 1.06227 | 76.55 | 1.06227 | 76.55 | 0 | 0 | 0.00395803 | 285.22 | 0.00395803 | 285.22 | 0 | 0 | 2023-04-06 11:14:04 | 0.00042078 | 9.2533 | 666.8108 | 0 | Close
7867 | 2 | 2 | CC Chg | 09:34:30 | 65:29:38 | 0.11105 | 3.7892 | 1.0632 | 76.62 | 1.0632 | 76.62 | 0 | 0 | 0.00396154 | 285.48 | 0.00396154 | 285.48 | 0 | 0 | 2023-04-06 11:14:34 | 0.00042079 | 9.2542 | 666.8748 | 0 | Close
7868 | 2 | 2 | CC Chg | 09:35:00 | 65:30:08 | 0.11106 | 3.7893 | 1.06412 | 76.68 | 1.06412 | 76.68 | 0 | 0 | 0.00396505 | 285.73 | 0.00396505 | 285.73 | 0 | 0 | 2023-04-06 11:15:04 | 0.00042084 | 9.2533 | 666.8108 | 0 | Close
7869 | 2 | 2 | CC Chg | 09:35:30 | 65:30:38 | 0.11106 | 3.7894 | 1.06505 | 76.75 | 1.06505 | 76.75 | 0 | 0 | 0.00396855 | 285.98 | 0.00396855 | 285.98 | 0 | 0 | 2023-04-06 11:15:34 | 0.00042085 | 9.2542 | 666.8748 | 0 | Close
7870 | 2 | 2 | CC Chg | 09:36:00 | 65:31:08 | 0.11104 | 3.7895 | 1.06598 | 76.82 | 1.06598 | 76.82 | 0 | 0 | 0.00397206 | 286.23 | 0.00397206 | 286.23 | 0 | 0 | 2023-04-06 11:16:04 | 0.00042079 | 9.2551 | 666.9389 | 0 | Close
7871 | 2 | 2 | CC Chg | 09:36:30 | 65:31:38 | 0.11105 | 3.7897 | 1.0669 | 76.88 | 1.0669 | 76.88 | 0 | 0 | 0.00397557 | 286.49 | 0.00397557 | 286.49 | 0 | 0 | 2023-04-06 11:16:34 | 0.00042085 | 4.6271 | 333.4374 | 0 | Close
7872 | 2 | 2 | CC Chg | 09:37:00 | 65:32:08 | 0.11105 | 3.7897 | 1.06783 | 76.95 | 1.06783 | 76.95 | 0 | 0 | 0.00397908 | 286.74 | 0.00397908 | 286.74 | 0 | 0 | 2023-04-06 11:17:04 | 0.00042085 | 0 | 0 | 0 | Close
7873 | 2 | 2 | CC Chg | 09:37:30 | 65:32:38 | 0.11105 | 3.79 | 1.06875 | 77.02 | 1.06875 | 77.02 | 0 | 0 | 0.00398258 | 286.99 | 0.00398258 | 286.99 | 0 | 0 | 2023-04-06 11:17:34 | 0.00042088 | 3.0847 | 222.2916 | 0 | Close
7874 | 2 | 2 | CC Chg | 09:38:00 | 65:33:08 | 0.11105 | 3.79 | 1.06968 | 77.08 | 1.06968 | 77.08 | 0 | 0 | 0.00398609 | 287.24 | 0.00398609 | 287.24 | 0 | 0 | 2023-04-06 11:18:04 | 0.00042088 | 0 | 0 | 0 | Close
7875 | 2 | 2 | CC Chg | 09:38:30 | 65:33:38 | 0.11105 | 3.7902 | 1.0706 | 77.15 | 1.0706 | 77.15 | 0 | 0 | 0.0039896 | 287.5 | 0.0039896 | 287.5 | 0 | 0 | 2023-04-06 11:18:34 | 0.0004209 | 4.6271 | 333.4374 | 0 | Close
7876 | 2 | 2 | CC Chg | 09:39:00 | 65:34:08 | 0.11105 | 3.7903 | 1.07153 | 77.22 | 1.07153 | 77.22 | 0 | 0 | 0.0039931 | 287.75 | 0.0039931 | 287.75 | 0 | 0 | 2023-04-06 11:19:04 | 0.00042091 | 9.2542 | 666.8748 | 0 | Close
7877 | 2 | 2 | CC Chg | 09:39:30 | 65:34:38 | 0.11104 | 3.7905 | 1.07245 | 77.28 | 1.07245 | 77.28 | 0 | 0 | 0.00399661 | 288 | 0.00399661 | 288 | 0 | 0 | 2023-04-06 11:19:34 | 0.0004209 | 4.6276 | 333.4694 | 0 | Close
7878 | 2 | 2 | CC Chg | 09:40:00 | 65:35:08 | 0.11106 | 3.7906 | 1.07338 | 77.35 | 1.07338 | 77.35 | 0 | 0 | 0.00400012 | 288.26 | 0.00400012 | 288.26 | 0 | 0 | 2023-04-06 11:20:04 | 0.00042098 | 9.2533 | 666.8108 | 0 | Close
7879 | 2 | 2 | CC Chg | 09:40:30 | 65:35:38 | 0.11105 | 3.7906 | 1.0743 | 77.42 | 1.0743 | 77.42 | 0 | 0 | 0.00400363 | 288.51 | 0.00400363 | 288.51 | 0 | 0 | 2023-04-06 11:20:34 | 0.00042095 | 0 | 0 | 0 | Close
7880 | 2 | 2 | CC Chg | 09:41:00 | 65:36:08 | 0.11105 | 3.7908 | 1.07523 | 77.48 | 1.07523 | 77.48 | 0 | 0 | 0.00400714 | 288.76 | 0.00400714 | 288.76 | 0 | 0 | 2023-04-06 11:21:04 | 0.00042097 | 4.6276 | 333.4694 | 0 | Close
7881 | 2 | 2 | CC Chg | 09:41:30 | 65:36:38 | 0.11105 | 3.7909 | 1.07615 | 77.55 | 1.07615 | 77.55 | 0 | 0 | 0.00401064 | 289.01 | 0.00401064 | 289.01 | 0 | 0 | 2023-04-06 11:21:34 | 0.00042098 | 9.2542 | 666.8748 | 0 | Close
7882 | 2 | 2 | CC Chg | 09:42:00 | 65:37:08 | 0.11104 | 3.791 | 1.07708 | 77.62 | 1.07708 | 77.62 | 0 | 0 | 0.00401415 | 289.27 | 0.00401415 | 289.27 | 0 | 0 | 2023-04-06 11:22:04 | 0.00042095 | 9.2524 | 666.7467 | 0 | Close
7883 | 2 | 2 | CC Chg | 09:42:30 | 65:37:38 | 0.11105 | 3.7911 | 1.07801 | 77.68 | 1.07801 | 77.68 | 0 | 0 | 0.00401766 | 289.52 | 0.00401766 | 289.52 | 0 | 0 | 2023-04-06 11:22:34 | 0.000421 | 9.256 | 667.003 | 0 | Close
7884 | 2 | 2 | CC Chg | 09:43:00 | 65:38:08 | 0.11106 | 3.7913 | 1.07893 | 77.75 | 1.07893 | 77.75 | 0 | 0 | 0.00402117 | 289.77 | 0.00402117 | 289.77 | 0 | 0 | 2023-04-06 11:23:04 | 0.00042106 | 4.6267 | 333.4054 | 0 | Close
7885 | 2 | 2 | CC Chg | 09:43:30 | 65:38:38 | 0.11104 | 3.7914 | 1.07986 | 77.82 | 1.07986 | 77.82 | 0 | 0 | 0.00402468 | 290.03 | 0.00402468 | 290.03 | 0 | 0 | 2023-04-06 11:23:34 | 0.000421 | 9.2542 | 666.8748 | 0 | Close
7886 | 2 | 2 | CC Chg | 09:44:00 | 65:39:08 | 0.11104 | 3.7916 | 1.08078 | 77.88 | 1.08078 | 77.88 | 0 | 0 | 0.00402819 | 290.28 | 0.00402819 | 290.28 | 0 | 0 | 2023-04-06 11:24:04 | 0.00042102 | 4.6271 | 333.4374 | 0 | Close
7887 | 2 | 2 | CC Chg | 09:44:30 | 65:39:38 | 0.11105 | 3.7917 | 1.08171 | 77.95 | 1.08171 | 77.95 | 0 | 0 | 0.0040317 | 290.53 | 0.0040317 | 290.53 | 0 | 0 | 2023-04-06 11:24:34 | 0.00042107 | 9.2551 | 666.9389 | 0 | Close
7888 | 2 | 2 | CC Chg | 09:45:00 | 65:40:08 | 0.11105 | 3.7918 | 1.08263 | 78.02 | 1.08263 | 78.02 | 0 | 0 | 0.0040352 | 290.78 | 0.0040352 | 290.78 | 0 | 0 | 2023-04-06 11:25:04 | 0.00042108 | 9.2533 | 666.8108 | 0 | Close
7889 | 2 | 2 | CC Chg | 09:45:30 | 65:40:38 | 0.11106 | 3.7919 | 1.08356 | 78.08 | 1.08356 | 78.08 | 0 | 0 | 0.00403871 | 291.04 | 0.00403871 | 291.04 | 0 | 0 | 2023-04-06 11:25:34 | 0.00042113 | 9.2542 | 666.8748 | 0 | Close
7890 | 2 | 2 | CC Chg | 09:46:00 | 65:41:08 | 0.11104 | 3.7919 | 1.08448 | 78.15 | 1.08448 | 78.15 | 0 | 0 | 0.00404222 | 291.29 | 0.00404222 | 291.29 | 0 | 0 | 2023-04-06 11:26:04 | 0.00042105 | 0 | 0 | 0 | Close
7891 | 2 | 2 | CC Chg | 09:46:30 | 65:41:38 | 0.11105 | 3.7921 | 1.08541 | 78.22 | 1.08541 | 78.22 | 0 | 0 | 0.00404573 | 291.54 | 0.00404573 | 291.54 | 0 | 0 | 2023-04-06 11:26:34 | 0.00042111 | 4.6271 | 333.4374 | 0 | Close
7892 | 2 | 2 | CC Chg | 09:47:00 | 65:42:08 | 0.11106 | 3.7924 | 1.08633 | 78.28 | 1.08633 | 78.28 | 0 | 0 | 0.00404924 | 291.8 | 0.00404924 | 291.8 | 0 | 0 | 2023-04-06 11:27:04 | 0.00042118 | 3.0844 | 222.2703 | 0 | Close
7893 | 2 | 2 | CC Chg | 09:47:30 | 65:42:38 | 0.11105 | 3.7924 | 1.08726 | 78.35 | 1.08726 | 78.35 | 0 | 0 | 0.00405275 | 292.05 | 0.00405275 | 292.05 | 0 | 0 | 2023-04-06 11:27:34 | 0.00042115 | 0 | 0 | 0 | Close
7894 | 2 | 2 | CC Chg | 09:48:00 | 65:43:08 | 0.11106 | 3.7925 | 1.08819 | 78.42 | 1.08819 | 78.42 | 0 | 0 | 0.00405626 | 292.3 | 0.00405626 | 292.3 | 0 | 0 | 2023-04-06 11:28:04 | 0.0004212 | 9.2533 | 666.8108 | 0 | Close
7895 | 2 | 2 | CC Chg | 09:48:30 | 65:43:38 | 0.11105 | 3.7927 | 1.08911 | 78.48 | 1.08911 | 78.48 | 0 | 0 | 0.00405977 | 292.55 | 0.00405977 | 292.55 | 0 | 0 | 2023-04-06 11:28:34 | 0.00042118 | 4.6276 | 333.4694 | 0 | Close
7896 | 2 | 2 | CC Chg | 09:49:00 | 65:44:08 | 0.11106 | 3.7928 | 1.09004 | 78.55 | 1.09004 | 78.55 | 0 | 0 | 0.00406328 | 292.81 | 0.00406328 | 292.81 | 0 | 0 | 2023-04-06 11:29:04 | 0.00042123 | 9.2533 | 666.8108 | 0 | Close
7897 | 2 | 2 | CC Chg | 09:49:30 | 65:44:38 | 0.11106 | 3.793 | 1.09096 | 78.62 | 1.09096 | 78.62 | 0 | 0 | 0.00406679 | 293.06 | 0.00406679 | 293.06 | 0 | 0 | 2023-04-06 11:29:34 | 0.00042125 | 4.6271 | 333.4374 | 0 | Close
7898 | 2 | 2 | CC Chg | 09:50:00 | 65:45:08 | 0.11105 | 3.793 | 1.09189 | 78.68 | 1.09189 | 78.68 | 0 | 0 | 0.0040703 | 293.31 | 0.0040703 | 293.31 | 0 | 0 | 2023-04-06 11:30:04 | 0.00042121 | 0 | 0 | 0 | Close
7899 | 2 | 2 | CC Chg | 09:50:30 | 65:45:38 | 0.11105 | 3.7932 | 1.09281 | 78.75 | 1.09281 | 78.75 | 0 | 0 | 0.00407381 | 293.57 | 0.00407381 | 293.57 | 0 | 0 | 2023-04-06 11:30:34 | 0.00042123 | 4.6271 | 333.4374 | 0 | Close
7900 | 2 | 2 | CC Chg | 09:51:00 | 65:46:08 | 0.11104 | 3.7933 | 1.09374 | 78.82 | 1.09374 | 78.82 | 0 | 0 | 0.00407732 | 293.82 | 0.00407732 | 293.82 | 0 | 0 | 2023-04-06 11:31:04 | 0.00042121 | 9.2542 | 666.8748 | 0 | Close
7901 | 2 | 2 | CC Chg | 09:51:30 | 65:46:38 | 0.11105 | 3.7934 | 1.09466 | 78.88 | 1.09466 | 78.88 | 0 | 0 | 0.00408083 | 294.07 | 0.00408083 | 294.07 | 0 | 0 | 2023-04-06 11:31:34 | 0.00042126 | 9.2551 | 666.9389 | 0 | Close
7902 | 2 | 2 | CC Chg | 09:52:00 | 65:47:08 | 0.11104 | 3.7935 | 1.09559 | 78.95 | 1.09559 | 78.95 | 0 | 0 | 0.00408434 | 294.32 | 0.00408434 | 294.32 | 0 | 0 | 2023-04-06 11:32:04 | 0.00042123 | 9.2533 | 666.8108 | 0 | Close
7903 | 2 | 2 | CC Chg | 09:52:30 | 65:47:38 | 0.11106 | 3.7937 | 1.09651 | 79.02 | 1.09651 | 79.02 | 0 | 0 | 0.00408785 | 294.58 | 0.00408785 | 294.58 | 0 | 0 | 2023-04-06 11:32:34 | 0.00042133 | 4.6276 | 333.4694 | 0 | Close
7904 | 2 | 2 | CC Chg | 09:53:00 | 65:48:08 | 0.11106 | 3.7938 | 1.09744 | 79.08 | 1.09744 | 79.08 | 0 | 0 | 0.00409136 | 294.83 | 0.00409136 | 294.83 | 0 | 0 | 2023-04-06 11:33:04 | 0.00042134 | 9.2533 | 666.8108 | 0 | Close
7905 | 2 | 2 | CC Chg | 09:53:30 | 65:48:38 | 0.11106 | 3.7939 | 1.09837 | 79.15 | 1.09837 | 79.15 | 0 | 0 | 0.00409488 | 295.08 | 0.00409488 | 295.08 | 0 | 0 | 2023-04-06 11:33:34 | 0.00042135 | 9.256 | 667.003 | 0 | Close
7906 | 2 | 2 | CC Chg | 09:54:00 | 65:49:08 | 0.11105 | 3.794 | 1.09929 | 79.22 | 1.09929 | 79.22 | 0 | 0 | 0.00409839 | 295.34 | 0.00409839 | 295.34 | 0 | 0 | 2023-04-06 11:34:04 | 0.00042132 | 9.2533 | 666.8108 | 0 | Close
7907 | 2 | 2 | CC Chg | 09:54:30 | 65:49:38 | 0.11106 | 3.7942 | 1.10022 | 79.28 | 1.10022 | 79.28 | 0 | 0 | 0.0041019 | 295.59 | 0.0041019 | 295.59 | 0 | 0 | 2023-04-06 11:34:34 | 0.00042138 | 4.6276 | 333.4694 | 0 | Close
7908 | 2 | 2 | CC Chg | 09:55:00 | 65:50:08 | 0.11106 | 3.7944 | 1.10114 | 79.35 | 1.10114 | 79.35 | 0 | 0 | 0.00410541 | 295.84 | 0.00410541 | 295.84 | 0 | 0 | 2023-04-06 11:35:04 | 0.00042141 | 4.6276 | 333.4694 | 0 | Close
7909 | 2 | 2 | CC Chg | 09:55:30 | 65:50:38 | 0.11105 | 3.7945 | 1.10207 | 79.42 | 1.10207 | 79.42 | 0 | 0 | 0.00410892 | 296.1 | 0.00410892 | 296.1 | 0 | 0 | 2023-04-06 11:35:34 | 0.00042138 | 9.2542 | 666.8748 | 0 | Close
7910 | 2 | 2 | CC Chg | 09:56:00 | 65:51:08 | 0.11106 | 3.7946 | 1.10299 | 79.48 | 1.10299 | 79.48 | 0 | 0 | 0.00411243 | 296.35 | 0.00411243 | 296.35 | 0 | 0 | 2023-04-06 11:36:04 | 0.00042143 | 9.2542 | 666.8748 | 0 | Close
7911 | 2 | 2 | CC Chg | 09:56:30 | 65:51:38 | 0.11105 | 3.7947 | 1.10392 | 79.55 | 1.10392 | 79.55 | 0 | 0 | 0.00411594 | 296.6 | 0.00411594 | 296.6 | 0 | 0 | 2023-04-06 11:36:34 | 0.0004214 | 9.2542 | 666.8748 | 0 | Close
7912 | 2 | 2 | CC Chg | 09:57:00 | 65:52:08 | 0.11105 | 3.7949 | 1.10484 | 79.62 | 1.10484 | 79.62 | 0 | 0 | 0.00411946 | 296.85 | 0.00411946 | 296.85 | 0 | 0 | 2023-04-06 11:37:04 | 0.00042142 | 4.6276 | 333.4694 | 0 | Close
7913 | 2 | 2 | CC Chg | 09:57:30 | 65:52:38 | 0.11105 | 3.7949 | 1.10577 | 79.68 | 1.10577 | 79.68 | 0 | 0 | 0.00412297 | 297.11 | 0.00412297 | 297.11 | 0 | 0 | 2023-04-06 11:37:34 | 0.00042142 | 0 | 0 | 0 | Close
7914 | 2 | 2 | CC Chg | 09:58:00 | 65:53:08 | 0.11104 | 3.7951 | 1.10669 | 79.75 | 1.10669 | 79.75 | 0 | 0 | 0.00412648 | 297.36 | 0.00412648 | 297.36 | 0 | 0 | 2023-04-06 11:38:04 | 0.00042141 | 4.6271 | 333.4374 | 0 | Close
7915 | 2 | 2 | CC Chg | 09:58:30 | 65:53:38 | 0.11106 | 3.7953 | 1.10762 | 79.82 | 1.10762 | 79.82 | 0 | 0 | 0.00412999 | 297.61 | 0.00412999 | 297.61 | 0 | 0 | 2023-04-06 11:38:34 | 0.00042151 | 4.6271 | 333.4374 | 0 | Close
7916 | 2 | 2 | CC Chg | 09:59:00 | 65:54:08 | 0.11105 | 3.7953 | 1.10855 | 79.88 | 1.10855 | 79.88 | 0 | 0 | 0.0041335 | 297.87 | 0.0041335 | 297.87 | 0 | 0 | 2023-04-06 11:39:04 | 0.00042147 | 0 | 0 | 0 | Close
7917 | 2 | 2 | CC Chg | 09:59:30 | 65:54:38 | 0.11106 | 3.7955 | 1.10947 | 79.95 | 1.10947 | 79.95 | 0 | 0 | 0.00413702 | 298.12 | 0.00413702 | 298.12 | 0 | 0 | 2023-04-06 11:39:34 | 0.00042153 | 4.6271 | 333.4374 | 0 | Close
7918 | 2 | 2 | CC Chg | 10:00:00 | 65:55:08 | 0.11105 | 3.7956 | 1.1104 | 80.02 | 1.1104 | 80.02 | 0 | 0 | 0.00414053 | 298.37 | 0.00414053 | 298.37 | 0 | 0 | 2023-04-06 11:40:04 | 0.0004215 | 9.2542 | 666.8748 | 0 | Close
7919 | 2 | 2 | CC Chg | 10:00:30 | 65:55:38 | 0.11106 | 3.7957 | 1.11132 | 80.08 | 1.11132 | 80.08 | 0 | 0 | 0.00414404 | 298.63 | 0.00414404 | 298.63 | 0 | 0 | 2023-04-06 11:40:34 | 0.00042155 | 9.2551 | 666.9389 | 0 | Close
7920 | 2 | 2 | CC Chg | 10:01:00 | 65:56:08 | 0.11105 | 3.7959 | 1.11225 | 80.15 | 1.11225 | 80.15 | 0 | 0 | 0.00414755 | 298.88 | 0.00414755 | 298.88 | 0 | 0 | 2023-04-06 11:41:04 | 0.00042153 | 4.6271 | 333.4374 | 0 | Close
7921 | 2 | 2 | CC Chg | 10:01:30 | 65:56:38 | 0.11105 | 3.796 | 1.11317 | 80.22 | 1.11317 | 80.22 | 0 | 0 | 0.00415107 | 299.13 | 0.00415107 | 299.13 | 0 | 0 | 2023-04-06 11:41:34 | 0.00042155 | 9.2551 | 666.9389 | 0 | Close
7922 | 2 | 2 | CC Chg | 10:02:00 | 65:57:08 | 0.11106 | 3.7961 | 1.1141 | 80.28 | 1.1141 | 80.28 | 0 | 0 | 0.00415458 | 299.39 | 0.00415458 | 299.39 | 0 | 0 | 2023-04-06 11:42:04 | 0.00042159 | 9.2542 | 666.8748 | 0 | Close
7923 | 2 | 2 | CC Chg | 10:02:30 | 65:57:38 | 0.11105 | 3.7963 | 1.11502 | 80.35 | 1.11502 | 80.35 | 0 | 0 | 0.00415809 | 299.64 | 0.00415809 | 299.64 | 0 | 0 | 2023-04-06 11:42:34 | 0.00042158 | 4.6271 | 333.4374 | 0 | Close
7924 | 2 | 2 | CC Chg | 10:03:00 | 65:58:08 | 0.11106 | 3.7963 | 1.11595 | 80.42 | 1.11595 | 80.42 | 0 | 0 | 0.00416161 | 299.89 | 0.00416161 | 299.89 | 0 | 0 | 2023-04-06 11:43:04 | 0.00042162 | 0 | 0 | 0 | Close
7925 | 2 | 2 | CC Chg | 10:03:30 | 65:58:38 | 0.11106 | 3.7964 | 1.11687 | 80.48 | 1.11687 | 80.48 | 0 | 0 | 0.00416512 | 300.15 | 0.00416512 | 300.15 | 0 | 0 | 2023-04-06 11:43:34 | 0.00042163 | 9.256 | 667.003 | 0 | Close
7926 | 2 | 2 | CC Chg | 10:04:00 | 65:59:08 | 0.11106 | 3.7966 | 1.1178 | 80.55 | 1.1178 | 80.55 | 0 | 0 | 0.00416863 | 300.4 | 0.00416863 | 300.4 | 0 | 0 | 2023-04-06 11:44:04 | 0.00042165 | 4.6267 | 333.4054 | 0 | Close
7927 | 2 | 2 | CC Chg | 10:04:30 | 65:59:38 | 0.11106 | 3.7967 | 1.11872 | 80.62 | 1.11872 | 80.62 | 0 | 0 | 0.00417215 | 300.65 | 0.00417215 | 300.65 | 0 | 0 | 2023-04-06 11:44:34 | 0.00042166 | 9.2542 | 666.8748 | 0 | Close
7928 | 2 | 2 | CC Chg | 10:05:00 | 66:00:08 | 0.11106 | 3.7969 | 1.11965 | 80.68 | 1.11965 | 80.68 | 0 | 0 | 0.00417566 | 300.91 | 0.00417566 | 300.91 | 0 | 0 | 2023-04-06 11:45:04 | 0.00042168 | 4.628 | 333.5015 | 0 | Close
7929 | 2 | 2 | CC Chg | 10:05:30 | 66:00:38 | 0.11105 | 3.797 | 1.12058 | 80.75 | 1.12058 | 80.75 | 0 | 0 | 0.00417918 | 301.16 | 0.00417918 | 301.16 | 0 | 0 | 2023-04-06 11:45:34 | 0.00042166 | 9.2533 | 666.8108 | 0 | Close
7930 | 2 | 2 | CC Chg | 10:06:00 | 66:01:08 | 0.11105 | 3.7972 | 1.1215 | 80.82 | 1.1215 | 80.82 | 0 | 0 | 0.00418269 | 301.41 | 0.00418269 | 301.41 | 0 | 0 | 2023-04-06 11:46:04 | 0.00042168 | 4.6276 | 333.4694 | 0 | Close
7931 | 2 | 2 | CC Chg | 10:06:30 | 66:01:38 | 0.11106 | 3.7973 | 1.12243 | 80.88 | 1.12243 | 80.88 | 0 | 0 | 0.0041862 | 301.66 | 0.0041862 | 301.66 | 0 | 0 | 2023-04-06 11:46:34 | 0.00042173 | 9.2542 | 666.8748 | 0 | Close
7932 | 2 | 2 | CC Chg | 10:07:00 | 66:02:08 | 0.11105 | 3.7975 | 1.12335 | 80.95 | 1.12335 | 80.95 | 0 | 0 | 0.00418972 | 301.92 | 0.00418972 | 301.92 | 0 | 0 | 2023-04-06 11:47:04 | 0.00042171 | 4.6276 | 333.4694 | 0 | Close
7933 | 2 | 2 | CC Chg | 10:07:30 | 66:02:38 | 0.11105 | 3.7976 | 1.12428 | 81.02 | 1.12428 | 81.02 | 0 | 0 | 0.00419323 | 302.17 | 0.00419323 | 302.17 | 0 | 0 | 2023-04-06 11:47:34 | 0.00042172 | 9.2524 | 666.7467 | 0 | Close
7934 | 2 | 2 | CC Chg | 10:08:00 | 66:03:08 | 0.11106 | 3.7976 | 1.1252 | 81.08 | 1.1252 | 81.08 | 0 | 0 | 0.00419675 | 302.42 | 0.00419675 | 302.42 | 0 | 0 | 2023-04-06 11:48:04 | 0.00042176 | 0 | 0 | 0 | Close
7935 | 2 | 2 | CC Chg | 10:08:30 | 66:03:38 | 0.11105 | 3.7977 | 1.12613 | 81.15 | 1.12613 | 81.15 | 0 | 0 | 0.00420026 | 302.68 | 0.00420026 | 302.68 | 0 | 0 | 2023-04-06 11:48:34 | 0.00042173 | 9.2542 | 666.8748 | 0 | Close
7936 | 2 | 2 | CC Chg | 10:09:00 | 66:04:08 | 0.11107 | 3.798 | 1.12705 | 81.22 | 1.12705 | 81.22 | 0 | 0 | 0.00420378 | 302.93 | 0.00420378 | 302.93 | 0 | 0 | 2023-04-06 11:49:04 | 0.00042184 | 3.0847 | 222.2916 | 0 | Close
7937 | 2 | 2 | CC Chg | 10:09:30 | 66:04:38 | 0.11106 | 3.7981 | 1.12798 | 81.28 | 1.12798 | 81.28 | 0 | 0 | 0.00420729 | 303.18 | 0.00420729 | 303.18 | 0 | 0 | 2023-04-06 11:49:34 | 0.00042182 | 9.2551 | 666.9389 | 0 | Close
7938 | 2 | 2 | CC Chg | 10:10:00 | 66:05:08 | 0.11105 | 3.7983 | 1.1289 | 81.35 | 1.1289 | 81.35 | 0 | 0 | 0.00421081 | 303.44 | 0.00421081 | 303.44 | 0 | 0 | 2023-04-06 11:50:04 | 0.0004218 | 4.6267 | 333.4054 | 0 | Close
7939 | 2 | 2 | CC Chg | 10:10:30 | 66:05:38 | 0.11106 | 3.7983 | 1.12983 | 81.42 | 1.12983 | 81.42 | 0 | 0 | 0.00421432 | 303.69 | 0.00421432 | 303.69 | 0 | 0 | 2023-04-06 11:50:34 | 0.00042184 | 0 | 0 | 0 | Close
7940 | 2 | 2 | CC Chg | 10:11:00 | 66:06:08 | 0.11106 | 3.7985 | 1.13076 | 81.48 | 1.13076 | 81.48 | 0 | 0 | 0.00421784 | 303.94 | 0.00421784 | 303.94 | 0 | 0 | 2023-04-06 11:51:04 | 0.00042186 | 4.6271 | 333.4374 | 0 | Close
7941 | 2 | 2 | CC Chg | 10:11:30 | 66:06:38 | 0.11105 | 3.7986 | 1.13168 | 81.55 | 1.13168 | 81.55 | 0 | 0 | 0.00422135 | 304.2 | 0.00422135 | 304.2 | 0 | 0 | 2023-04-06 11:51:34 | 0.00042183 | 9.2542 | 666.8748 | 0 | Close
7942 | 2 | 2 | CC Chg | 10:12:00 | 66:07:08 | 0.11105 | 3.7988 | 1.13261 | 81.62 | 1.13261 | 81.62 | 0 | 0 | 0.00422487 | 304.45 | 0.00422487 | 304.45 | 0 | 0 | 2023-04-06 11:52:04 | 0.00042186 | 4.628 | 333.5015 | 0 | Close
7943 | 2 | 2 | CC Chg | 10:12:30 | 66:07:38 | 0.11107 | 3.7989 | 1.13353 | 81.68 | 1.13353 | 81.68 | 0 | 0 | 0.00422838 | 304.7 | 0.00422838 | 304.7 | 0 | 0 | 2023-04-06 11:52:34 | 0.00042194 | 9.2533 | 666.8108 | 0 | Close
7944 | 2 | 2 | CC Chg | 10:13:00 | 66:08:08 | 0.11106 | 3.7991 | 1.13446 | 81.75 | 1.13446 | 81.75 | 0 | 0 | 0.0042319 | 304.96 | 0.0042319 | 304.96 | 0 | 0 | 2023-04-06 11:53:04 | 0.00042193 | 4.6276 | 333.4694 | 0 | Close
7945 | 2 | 2 | CC Chg | 10:13:30 | 66:08:38 | 0.11105 | 3.7992 | 1.13538 | 81.82 | 1.13538 | 81.82 | 0 | 0 | 0.00423542 | 305.21 | 0.00423542 | 305.21 | 0 | 0 | 2023-04-06 11:53:34 | 0.0004219 | 9.2542 | 666.8748 | 0 | Close
7946 | 2 | 2 | CC Chg | 10:14:00 | 66:09:08 | 0.11106 | 3.7993 | 1.13631 | 81.88 | 1.13631 | 81.88 | 0 | 0 | 0.00423893 | 305.46 | 0.00423893 | 305.46 | 0 | 0 | 2023-04-06 11:54:04 | 0.00042195 | 9.2542 | 666.8748 | 0 | Close
7947 | 2 | 2 | CC Chg | 10:14:30 | 66:09:38 | 0.11106 | 3.7994 | 1.13723 | 81.95 | 1.13723 | 81.95 | 0 | 0 | 0.00424245 | 305.72 | 0.00424245 | 305.72 | 0 | 0 | 2023-04-06 11:54:34 | 0.00042196 | 9.2551 | 666.9389 | 0 | Close
7948 | 2 | 2 | CC Chg | 10:15:00 | 66:10:08 | 0.11107 | 3.7996 | 1.13816 | 82.02 | 1.13816 | 82.02 | 0 | 0 | 0.00424596 | 305.97 | 0.00424596 | 305.97 | 0 | 0 | 2023-04-06 11:55:04 | 0.00042202 | 4.6271 | 333.4374 | 0 | Close
7949 | 2 | 2 | CC Chg | 10:15:30 | 66:10:38 | 0.11105 | 3.7997 | 1.13908 | 82.08 | 1.13908 | 82.08 | 0 | 0 | 0.00424948 | 306.22 | 0.00424948 | 306.22 | 0 | 0 | 2023-04-06 11:55:34 | 0.00042196 | 9.2542 | 666.8748 | 0 | Close
7950 | 2 | 2 | CC Chg | 10:16:00 | 66:11:08 | 0.11105 | 3.7998 | 1.14001 | 82.15 | 1.14001 | 82.15 | 0 | 0 | 0.004253 | 306.48 | 0.004253 | 306.48 | 0 | 0 | 2023-04-06 11:56:04 | 0.00042197 | 9.2542 | 666.8748 | 0 | Close
7951 | 2 | 2 | CC Chg | 10:16:30 | 66:11:38 | 0.11105 | 3.8001 | 1.14094 | 82.22 | 1.14094 | 82.22 | 0 | 0 | 0.00425651 | 306.73 | 0.00425651 | 306.73 | 0 | 0 | 2023-04-06 11:56:34 | 0.000422 | 3.0859 | 222.377 | 0 | Close
7952 | 2 | 2 | CC Chg | 10:17:00 | 66:12:08 | 0.11104 | 3.8001 | 1.14186 | 82.28 | 1.14186 | 82.28 | 0 | 0 | 0.00426003 | 306.98 | 0.00426003 | 306.98 | 0 | 0 | 2023-04-06 11:57:04 | 0.00042196 | 0 | 0 | 0 | Close
7953 | 2 | 2 | CC Chg | 10:17:30 | 66:12:38 | 0.11106 | 3.8004 | 1.14279 | 82.35 | 1.14279 | 82.35 | 0 | 0 | 0.00426355 | 307.24 | 0.00426355 | 307.24 | 0 | 0 | 2023-04-06 11:57:34 | 0.00042207 | 3.0847 | 222.2916 | 0 | Close
7954 | 2 | 2 | CC Chg | 10:18:00 | 66:13:08 | 0.11106 | 3.8004 | 1.14371 | 82.42 | 1.14371 | 82.42 | 0 | 0 | 0.00426706 | 307.49 | 0.00426706 | 307.49 | 0 | 0 | 2023-04-06 11:58:04 | 0.00042207 | 0 | 0 | 0 | Close
7955 | 2 | 2 | CC Chg | 10:18:30 | 66:13:38 | 0.11106 | 3.8006 | 1.14464 | 82.48 | 1.14464 | 82.48 | 0 | 0 | 0.00427058 | 307.75 | 0.00427058 | 307.75 | 0 | 0 | 2023-04-06 11:58:34 | 0.00042209 | 4.6276 | 333.4694 | 0 | Close
7956 | 2 | 2 | CC Chg | 10:19:00 | 66:14:08 | 0.11105 | 3.8007 | 1.14556 | 82.55 | 1.14556 | 82.55 | 0 | 0 | 0.0042741 | 308 | 0.0042741 | 308 | 0 | 0 | 2023-04-06 11:59:04 | 0.00042207 | 9.2551 | 666.9389 | 0 | Close
7957 | 2 | 2 | CC Chg | 10:19:30 | 66:14:38 | 0.11106 | 3.8009 | 1.14649 | 82.62 | 1.14649 | 82.62 | 0 | 0 | 0.00427762 | 308.25 | 0.00427762 | 308.25 | 0 | 0 | 2023-04-06 11:59:34 | 0.00042213 | 4.6271 | 333.4374 | 0 | Close
7958 | 2 | 2 | CC Chg | 10:20:00 | 66:15:08 | 0.11107 | 3.801 | 1.14741 | 82.68 | 1.14741 | 82.68 | 0 | 0 | 0.00428113 | 308.51 | 0.00428113 | 308.51 | 0 | 0 | 2023-04-06 12:00:04 | 0.00042218 | 9.2542 | 666.8748 | 0 | Close
7959 | 2 | 2 | CC Chg | 10:20:30 | 66:15:38 | 0.11106 | 3.8011 | 1.14834 | 82.75 | 1.14834 | 82.75 | 0 | 0 | 0.00428465 | 308.76 | 0.00428465 | 308.76 | 0 | 0 | 2023-04-06 12:00:34 | 0.00042215 | 9.2542 | 666.8748 | 0 | Close
7960 | 2 | 2 | CC Chg | 10:21:00 | 66:16:08 | 0.11106 | 3.8013 | 1.14927 | 82.82 | 1.14927 | 82.82 | 0 | 0 | 0.00428817 | 309.01 | 0.00428817 | 309.01 | 0 | 0 | 2023-04-06 12:01:04 | 0.00042217 | 4.6284 | 333.5335 | 0 | Close
7961 | 2 | 2 | CC Chg | 10:21:30 | 66:16:38 | 0.11105 | 3.8013 | 1.15019 | 82.88 | 1.15019 | 82.88 | 0 | 0 | 0.00429169 | 309.27 | 0.00429169 | 309.27 | 0 | 0 | 2023-04-06 12:01:34 | 0.00042213 | 0 | 0 | 0 | Close
7962 | 2 | 2 | CC Chg | 10:22:00 | 66:17:08 | 0.11106 | 3.8015 | 1.15112 | 82.95 | 1.15112 | 82.95 | 0 | 0 | 0.00429521 | 309.52 | 0.00429521 | 309.52 | 0 | 0 | 2023-04-06 12:02:04 | 0.00042219 | 4.6262 | 333.3734 | 0 | Close
7963 | 2 | 2 | CC Chg | 10:22:30 | 66:17:38 | 0.11107 | 3.8018 | 1.15204 | 83.02 | 1.15204 | 83.02 | 0 | 0 | 0.00429872 | 309.77 | 0.00429872 | 309.77 | 0 | 0 | 2023-04-06 12:02:34 | 0.00042227 | 3.0853 | 222.3343 | 0 | Close
7964 | 2 | 2 | CC Chg | 10:23:00 | 66:18:08 | 0.11106 | 3.8018 | 1.15297 | 83.08 | 1.15297 | 83.08 | 0 | 0 | 0.00430224 | 310.03 | 0.00430224 | 310.03 | 0 | 0 | 2023-04-06 12:03:04 | 0.00042223 | 0 | 0 | 0 | Close
7965 | 2 | 2 | CC Chg | 10:23:30 | 66:18:38 | 0.11105 | 3.802 | 1.15389 | 83.15 | 1.15389 | 83.15 | 0 | 0 | 0.00430576 | 310.28 | 0.00430576 | 310.28 | 0 | 0 | 2023-04-06 12:03:34 | 0.00042221 | 4.6271 | 333.4374 | 0 | Close
7966 | 2 | 2 | CC Chg | 10:24:00 | 66:19:08 | 0.11106 | 3.8021 | 1.15482 | 83.22 | 1.15482 | 83.22 | 0 | 0 | 0.00430928 | 310.53 | 0.00430928 | 310.53 | 0 | 0 | 2023-04-06 12:04:04 | 0.00042226 | 9.2551 | 666.9389 | 0 | Close
7967 | 2 | 2 | CC Chg | 10:24:30 | 66:19:38 | 0.11106 | 3.8023 | 1.15574 | 83.28 | 1.15574 | 83.28 | 0 | 0 | 0.0043128 | 310.79 | 0.0043128 | 310.79 | 0 | 0 | 2023-04-06 12:04:34 | 0.00042228 | 4.6271 | 333.4374 | 0 | Close
7968 | 2 | 2 | CC Chg | 10:25:00 | 66:20:08 | 0.11106 | 3.8024 | 1.15667 | 83.35 | 1.15667 | 83.35 | 0 | 0 | 0.00431632 | 311.04 | 0.00431632 | 311.04 | 0 | 0 | 2023-04-06 12:05:04 | 0.00042229 | 9.2542 | 666.8748 | 0 | Close
7969 | 2 | 2 | CC Chg | 10:25:30 | 66:20:38 | 0.11105 | 3.8025 | 1.15759 | 83.42 | 1.15759 | 83.42 | 0 | 0 | 0.00431984 | 311.29 | 0.00431984 | 311.29 | 0 | 0 | 2023-04-06 12:05:34 | 0.00042227 | 9.256 | 667.003 | 0 | Close
7970 | 2 | 2 | CC Chg | 10:26:00 | 66:21:08 | 0.11107 | 3.8027 | 1.15852 | 83.48 | 1.15852 | 83.48 | 0 | 0 | 0.00432336 | 311.55 | 0.00432336 | 311.55 | 0 | 0 | 2023-04-06 12:06:04 | 0.00042237 | 4.6271 | 333.4374 | 0 | Close
7971 | 2 | 2 | CC Chg | 10:26:30 | 66:21:38 | 0.11106 | 3.8029 | 1.15945 | 83.55 | 1.15945 | 83.55 | 0 | 0 | 0.00432688 | 311.8 | 0.00432688 | 311.8 | 0 | 0 | 2023-04-06 12:06:34 | 0.00042235 | 4.6271 | 333.4374 | 0 | Close
7972 | 2 | 2 | CC Chg | 10:27:00 | 66:22:08 | 0.11105 | 3.803 | 1.16037 | 83.62 | 1.16037 | 83.62 | 0 | 0 | 0.0043304 | 312.06 | 0.0043304 | 312.06 | 0 | 0 | 2023-04-06 12:07:04 | 0.00042232 | 9.2569 | 667.067 | 0 | Close
7973 | 2 | 2 | CC Chg | 10:27:30 | 66:22:38 | 0.11107 | 3.803 | 1.1613 | 83.68 | 1.1613 | 83.68 | 0 | 0 | 0.00433391 | 312.31 | 0.00433391 | 312.31 | 0 | 0 | 2023-04-06 12:07:34 | 0.0004224 | 0 | 0 | 0 | Close
7974 | 2 | 2 | CC Chg | 10:28:00 | 66:23:08 | 0.11105 | 3.8033 | 1.16222 | 83.75 | 1.16222 | 83.75 | 0 | 0 | 0.00433744 | 312.56 | 0.00433744 | 312.56 | 0 | 0 | 2023-04-06 12:08:04 | 0.00042236 | 3.0847 | 222.2916 | 0 | Close
7975 | 2 | 2 | CC Chg | 10:28:30 | 66:23:38 | 0.11107 | 3.8034 | 1.16315 | 83.82 | 1.16315 | 83.82 | 0 | 0 | 0.00434095 | 312.82 | 0.00434095 | 312.82 | 0 | 0 | 2023-04-06 12:08:34 | 0.00042244 | 9.256 | 667.003 | 0 | Close
7976 | 2 | 2 | CC Chg | 10:29:00 | 66:24:08 | 0.11106 | 3.8035 | 1.16407 | 83.89 | 1.16407 | 83.89 | 0 | 0 | 0.00434447 | 313.07 | 0.00434447 | 313.07 | 0 | 0 | 2023-04-06 12:09:04 | 0.00042242 | 9.2551 | 666.9389 | 0 | Close
7977 | 2 | 2 | CC Chg | 10:29:30 | 66:24:38 | 0.11107 | 3.8036 | 1.165 | 83.95 | 1.165 | 83.95 | 0 | 0 | 0.00434799 | 313.32 | 0.00434799 | 313.32 | 0 | 0 | 2023-04-06 12:09:34 | 0.00042247 | 9.2542 | 666.8748 | 0 | Close
7978 | 2 | 2 | CC Chg | 10:30:00 | 66:25:08 | 0.11106 | 3.8038 | 1.16592 | 84.02 | 1.16592 | 84.02 | 0 | 0 | 0.00435152 | 313.58 | 0.00435152 | 313.58 | 0 | 0 | 2023-04-06 12:10:04 | 0.00042245 | 4.628 | 333.5015 | 0 | Close
7979 | 2 | 2 | CC Chg | 10:30:30 | 66:25:38 | 0.11106 | 3.8039 | 1.16685 | 84.09 | 1.16685 | 84.09 | 0 | 0 | 0.00435504 | 313.83 | 0.00435504 | 313.83 | 0 | 0 | 2023-04-06 12:10:34 | 0.00042246 | 9.2542 | 666.8748 | 0 | Close
7980 | 2 | 2 | CC Chg | 10:31:00 | 66:26:08 | 0.11106 | 3.8041 | 1.16777 | 84.15 | 1.16777 | 84.15 | 0 | 0 | 0.00435856 | 314.08 | 0.00435856 | 314.08 | 0 | 0 | 2023-04-06 12:11:04 | 0.00042248 | 4.6271 | 333.4374 | 0 | Close
7981 | 2 | 2 | CC Chg | 10:31:30 | 66:26:38 | 0.11107 | 3.8042 | 1.1687 | 84.22 | 1.1687 | 84.22 | 0 | 0 | 0.00436208 | 314.34 | 0.00436208 | 314.34 | 0 | 0 | 2023-04-06 12:11:34 | 0.00042253 | 9.256 | 667.003 | 0 | Close
7982 | 2 | 2 | CC Chg | 10:32:00 | 66:27:08 | 0.11107 | 3.8043 | 1.16963 | 84.29 | 1.16963 | 84.29 | 0 | 0 | 0.0043656 | 314.59 | 0.0043656 | 314.59 | 0 | 0 | 2023-04-06 12:12:04 | 0.00042254 | 9.2551 | 666.9389 | 0 | Close
7983 | 2 | 2 | CC Chg | 10:32:30 | 66:27:38 | 0.11106 | 3.8046 | 1.17055 | 84.35 | 1.17055 | 84.35 | 0 | 0 | 0.00436912 | 314.85 | 0.00436912 | 314.85 | 0 | 0 | 2023-04-06 12:12:34 | 0.00042254 | 3.0847 | 222.2916 | 0 | Close
7984 | 2 | 2 | CC Chg | 10:33:00 | 66:28:08 | 0.11106 | 3.8047 | 1.17148 | 84.42 | 1.17148 | 84.42 | 0 | 0 | 0.00437264 | 315.1 | 0.00437264 | 315.1 | 0 | 0 | 2023-04-06 12:13:04 | 0.00042255 | 9.2542 | 666.8748 | 0 | Close
7985 | 2 | 2 | CC Chg | 10:33:30 | 66:28:38 | 0.11106 | 3.8049 | 1.1724 | 84.49 | 1.1724 | 84.49 | 0 | 0 | 0.00437616 | 315.35 | 0.00437616 | 315.35 | 0 | 0 | 2023-04-06 12:13:34 | 0.00042257 | 4.6284 | 333.5335 | 0 | Close
7986 | 2 | 2 | CC Chg | 10:34:00 | 66:29:08 | 0.11106 | 3.805 | 1.17333 | 84.55 | 1.17333 | 84.55 | 0 | 0 | 0.00437968 | 315.61 | 0.00437968 | 315.61 | 0 | 0 | 2023-04-06 12:14:04 | 0.00042258 | 9.2542 | 666.8748 | 0 | Close
7987 | 2 | 2 | CC Chg | 10:34:30 | 66:29:38 | 0.11105 | 3.8052 | 1.17425 | 84.62 | 1.17425 | 84.62 | 0 | 0 | 0.0043832 | 315.86 | 0.0043832 | 315.86 | 0 | 0 | 2023-04-06 12:14:34 | 0.00042257 | 4.6267 | 333.4054 | 0 | Close
7988 | 2 | 2 | CC Chg | 10:35:00 | 66:30:08 | 0.11106 | 3.8053 | 1.17518 | 84.69 | 1.17518 | 84.69 | 0 | 0 | 0.00438673 | 316.11 | 0.00438673 | 316.11 | 0 | 0 | 2023-04-06 12:15:04 | 0.00042262 | 9.2569 | 667.067 | 0 | Close
7989 | 2 | 2 | CC Chg | 10:35:30 | 66:30:38 | 0.11105 | 3.8054 | 1.1761 | 84.75 | 1.1761 | 84.75 | 0 | 0 | 0.00439025 | 316.37 | 0.00439025 | 316.37 | 0 | 0 | 2023-04-06 12:15:34 | 0.00042259 | 9.256 | 667.003 | 0 | Close
7990 | 2 | 2 | CC Chg | 10:36:00 | 66:31:08 | 0.11106 | 3.8056 | 1.17703 | 84.82 | 1.17703 | 84.82 | 0 | 0 | 0.00439377 | 316.62 | 0.00439377 | 316.62 | 0 | 0 | 2023-04-06 12:16:04 | 0.00042265 | 4.6271 | 333.4374 | 0 | Close
7991 | 2 | 2 | CC Chg | 10:36:30 | 66:31:38 | 0.11107 | 3.8057 | 1.17796 | 84.89 | 1.17796 | 84.89 | 0 | 0 | 0.00439729 | 316.88 | 0.00439729 | 316.88 | 0 | 0 | 2023-04-06 12:16:34 | 0.0004227 | 9.2542 | 666.8748 | 0 | Close
7992 | 2 | 2 | CC Chg | 10:37:00 | 66:32:08 | 0.11107 | 3.8058 | 1.17888 | 84.95 | 1.17888 | 84.95 | 0 | 0 | 0.00440081 | 317.13 | 0.00440081 | 317.13 | 0 | 0 | 2023-04-06 12:17:04 | 0.00042271 | 9.2542 | 666.8748 | 0 | Close
7993 | 2 | 2 | CC Chg | 10:37:30 | 66:32:38 | 0.11105 | 3.8059 | 1.17981 | 85.02 | 1.17981 | 85.02 | 0 | 0 | 0.00440434 | 317.38 | 0.00440434 | 317.38 | 0 | 0 | 2023-04-06 12:17:34 | 0.00042265 | 9.256 | 667.003 | 0 | Close
7994 | 2 | 2 | CC Chg | 10:38:00 | 66:33:08 | 0.11106 | 3.8061 | 1.18073 | 85.09 | 1.18073 | 85.09 | 0 | 0 | 0.00440786 | 317.64 | 0.00440786 | 317.64 | 0 | 0 | 2023-04-06 12:18:04 | 0.00042271 | 4.6276 | 333.4694 | 0 | Close
7995 | 2 | 2 | CC Chg | 10:38:30 | 66:33:38 | 0.11106 | 3.8062 | 1.18166 | 85.15 | 1.18166 | 85.15 | 0 | 0 | 0.00441138 | 317.89 | 0.00441138 | 317.89 | 0 | 0 | 2023-04-06 12:18:34 | 0.00042272 | 9.2542 | 666.8748 | 0 | Close
7996 | 2 | 2 | CC Chg | 10:39:00 | 66:34:08 | 0.11106 | 3.8064 | 1.18258 | 85.22 | 1.18258 | 85.22 | 0 | 0 | 0.0044149 | 318.15 | 0.0044149 | 318.15 | 0 | 0 | 2023-04-06 12:19:04 | 0.00042274 | 4.6271 | 333.4374 | 0 | Close
7997 | 2 | 2 | CC Chg | 10:39:30 | 66:34:38 | 0.11107 | 3.8066 | 1.18351 | 85.29 | 1.18351 | 85.29 | 0 | 0 | 0.00441843 | 318.4 | 0.00441843 | 318.4 | 0 | 0 | 2023-04-06 12:19:34 | 0.0004228 | 4.628 | 333.5015 | 0 | Close
7998 | 2 | 2 | CC Chg | 10:40:00 | 66:35:08 | 0.11107 | 3.8067 | 1.18443 | 85.35 | 1.18443 | 85.35 | 0 | 0 | 0.00442195 | 318.65 | 0.00442195 | 318.65 | 0 | 0 | 2023-04-06 12:20:04 | 0.00042281 | 9.256 | 667.003 | 0 | Close
7999 | 2 | 2 | CC Chg | 10:40:30 | 66:35:38 | 0.11106 | 3.8069 | 1.18536 | 85.42 | 1.18536 | 85.42 | 0 | 0 | 0.00442547 | 318.91 | 0.00442547 | 318.91 | 0 | 0 | 2023-04-06 12:20:34 | 0.00042279 | 4.6271 | 333.4374 | 0 | Close
8000 | 2 | 2 | CC Chg | 10:41:00 | 66:36:08 | 0.11106 | 3.8071 | 1.18628 | 85.49 | 1.18628 | 85.49 | 0 | 0 | 0.004429 | 319.16 | 0.004429 | 319.16 | 0 | 0 | 2023-04-06 12:21:04 | 0.00042282 | 4.6271 | 333.4374 | 0 | Close
8001 | 2 | 2 | CC Chg | 10:41:30 | 66:36:38 | 0.11106 | 3.8072 | 1.18721 | 85.55 | 1.18721 | 85.55 | 0 | 0 | 0.00443252 | 319.41 | 0.00443252 | 319.41 | 0 | 0 | 2023-04-06 12:21:34 | 0.00042283 | 9.2551 | 666.9389 | 0 | Close
8002 | 2 | 2 | CC Chg | 10:42:00 | 66:37:08 | 0.11107 | 3.8074 | 1.18814 | 85.62 | 1.18814 | 85.62 | 0 | 0 | 0.00443604 | 319.67 | 0.00443604 | 319.67 | 0 | 0 | 2023-04-06 12:22:04 | 0.00042289 | 4.628 | 333.5015 | 0 | Close
8003 | 2 | 2 | CC Chg | 10:42:30 | 66:37:38 | 0.11107 | 3.8075 | 1.18906 | 85.69 | 1.18906 | 85.69 | 0 | 0 | 0.00443957 | 319.92 | 0.00443957 | 319.92 | 0 | 0 | 2023-04-06 12:22:34 | 0.0004229 | 9.2542 | 666.8748 | 0 | Close
8004 | 2 | 2 | CC Chg | 10:43:00 | 66:38:08 | 0.11105 | 3.8076 | 1.18999 | 85.75 | 1.18999 | 85.75 | 0 | 0 | 0.00444309 | 320.18 | 0.00444309 | 320.18 | 0 | 0 | 2023-04-06 12:23:04 | 0.00042283 | 9.256 | 667.003 | 0 | Close
8005 | 2 | 2 | CC Chg | 10:43:30 | 66:38:38 | 0.11107 | 3.8077 | 1.19091 | 85.82 | 1.19091 | 85.82 | 0 | 0 | 0.00444662 | 320.43 | 0.00444662 | 320.43 | 0 | 0 | 2023-04-06 12:23:34 | 0.00042292 | 9.2542 | 666.8748 | 0 | Close
8006 | 2 | 2 | CC Chg | 10:44:00 | 66:39:08 | 0.11107 | 3.8079 | 1.19184 | 85.89 | 1.19184 | 85.89 | 0 | 0 | 0.00445014 | 320.68 | 0.00445014 | 320.68 | 0 | 0 | 2023-04-06 12:24:04 | 0.00042294 | 4.6276 | 333.4694 | 0 | Close
8007 | 2 | 2 | CC Chg | 10:44:30 | 66:39:38 | 0.11107 | 3.808 | 1.19276 | 85.95 | 1.19276 | 85.95 | 0 | 0 | 0.00445366 | 320.94 | 0.00445366 | 320.94 | 0 | 0 | 2023-04-06 12:24:34 | 0.00042295 | 9.2542 | 666.8748 | 0 | Close
8008 | 2 | 2 | CC Chg | 10:45:00 | 66:40:08 | 0.11105 | 3.8082 | 1.19369 | 86.02 | 1.19369 | 86.02 | 0 | 0 | 0.00445719 | 321.19 | 0.00445719 | 321.19 | 0 | 0 | 2023-04-06 12:25:04 | 0.0004229 | 4.628 | 333.5015 | 0 | Close
8009 | 2 | 2 | CC Chg | 10:45:30 | 66:40:38 | 0.11106 | 3.8084 | 1.19461 | 86.09 | 1.19461 | 86.09 | 0 | 0 | 0.00446071 | 321.45 | 0.00446071 | 321.45 | 0 | 0 | 2023-04-06 12:25:34 | 0.00042296 | 4.6271 | 333.4374 | 0 | Close
8010 | 2 | 2 | CC Chg | 10:46:00 | 66:41:08 | 0.11106 | 3.8086 | 1.19554 | 86.15 | 1.19554 | 86.15 | 0 | 0 | 0.00446424 | 321.7 | 0.00446424 | 321.7 | 0 | 0 | 2023-04-06 12:26:04 | 0.00042298 | 4.628 | 333.5015 | 0 | Close
8011 | 2 | 2 | CC Chg | 10:46:30 | 66:41:38 | 0.11106 | 3.8087 | 1.19647 | 86.22 | 1.19647 | 86.22 | 0 | 0 | 0.00446776 | 321.95 | 0.00446776 | 321.95 | 0 | 0 | 2023-04-06 12:26:34 | 0.00042299 | 9.2551 | 666.9389 | 0 | Close
8012 | 2 | 2 | CC Chg | 10:47:00 | 66:42:08 | 0.11106 | 3.8088 | 1.19739 | 86.29 | 1.19739 | 86.29 | 0 | 0 | 0.00447129 | 322.21 | 0.00447129 | 322.21 | 0 | 0 | 2023-04-06 12:27:04 | 0.00042301 | 9.2542 | 666.8748 | 0 | Close
8013 | 2 | 2 | CC Chg | 10:47:30 | 66:42:38 | 0.11105 | 3.809 | 1.19832 | 86.35 | 1.19832 | 86.35 | 0 | 0 | 0.00447481 | 322.46 | 0.00447481 | 322.46 | 0 | 0 | 2023-04-06 12:27:34 | 0.00042299 | 4.6271 | 333.4374 | 0 | Close
8014 | 2 | 2 | CC Chg | 10:48:00 | 66:43:08 | 0.11106 | 3.8091 | 1.19924 | 86.42 | 1.19924 | 86.42 | 0 | 0 | 0.00447834 | 322.72 | 0.00447834 | 322.72 | 0 | 0 | 2023-04-06 12:28:04 | 0.00042304 | 9.256 | 667.003 | 0 | Close
8015 | 2 | 2 | CC Chg | 10:48:30 | 66:43:38 | 0.11106 | 3.8092 | 1.20017 | 86.49 | 1.20017 | 86.49 | 0 | 0 | 0.00448186 | 322.97 | 0.00448186 | 322.97 | 0 | 0 | 2023-04-06 12:28:34 | 0.00042305 | 9.2542 | 666.8748 | 0 | Close
8016 | 2 | 2 | CC Chg | 10:49:00 | 66:44:08 | 0.11106 | 3.8095 | 1.20109 | 86.55 | 1.20109 | 86.55 | 0 | 0 | 0.00448539 | 323.22 | 0.00448539 | 323.22 | 0 | 0 | 2023-04-06 12:29:04 | 0.00042308 | 3.0847 | 222.2916 | 0 | Close
8017 | 2 | 2 | CC Chg | 10:49:30 | 66:44:38 | 0.11105 | 3.8095 | 1.20202 | 86.62 | 1.20202 | 86.62 | 0 | 0 | 0.00448892 | 323.48 | 0.00448892 | 323.48 | 0 | 0 | 2023-04-06 12:29:34 | 0.00042304 | 0 | 0 | 0 | Close
8018 | 2 | 2 | CC Chg | 10:50:00 | 66:45:08 | 0.11106 | 3.8097 | 1.20294 | 86.69 | 1.20294 | 86.69 | 0 | 0 | 0.00449244 | 323.73 | 0.00449244 | 323.73 | 0 | 0 | 2023-04-06 12:30:04 | 0.00042311 | 4.6267 | 333.4054 | 0 | Close
8019 | 2 | 2 | CC Chg | 10:50:30 | 66:45:38 | 0.11106 | 3.8099 | 1.20387 | 86.75 | 1.20387 | 86.75 | 0 | 0 | 0.00449597 | 323.99 | 0.00449597 | 323.99 | 0 | 0 | 2023-04-06 12:30:34 | 0.00042313 | 4.6276 | 333.4694 | 0 | Close
8020 | 2 | 2 | CC Chg | 10:51:00 | 66:46:08 | 0.11106 | 3.8101 | 1.20479 | 86.82 | 1.20479 | 86.82 | 0 | 0 | 0.00449949 | 324.24 | 0.00449949 | 324.24 | 0 | 0 | 2023-04-06 12:31:04 | 0.00042315 | 4.628 | 333.5015 | 0 | Close
8021 | 2 | 2 | CC Chg | 10:51:30 | 66:46:38 | 0.11105 | 3.8102 | 1.20572 | 86.89 | 1.20572 | 86.89 | 0 | 0 | 0.00450302 | 324.5 | 0.00450302 | 324.5 | 0 | 0 | 2023-04-06 12:31:34 | 0.00042312 | 9.2542 | 666.8748 | 0 | Close
8022 | 2 | 2 | CC Chg | 10:52:00 | 66:47:08 | 0.11107 | 3.8104 | 1.20665 | 86.95 | 1.20665 | 86.95 | 0 | 0 | 0.00450655 | 324.75 | 0.00450655 | 324.75 | 0 | 0 | 2023-04-06 12:32:04 | 0.00042322 | 4.6271 | 333.4374 | 0 | Close
8023 | 2 | 2 | CC Chg | 10:52:30 | 66:47:38 | 0.11106 | 3.8106 | 1.20757 | 87.02 | 1.20757 | 87.02 | 0 | 0 | 0.00451007 | 325 | 0.00451007 | 325 | 0 | 0 | 2023-04-06 12:32:34 | 0.00042321 | 4.628 | 333.5015 | 0 | Close
8024 | 2 | 2 | CC Chg | 10:53:00 | 66:48:08 | 0.11106 | 3.8107 | 1.2085 | 87.09 | 1.2085 | 87.09 | 0 | 0 | 0.0045136 | 325.26 | 0.0045136 | 325.26 | 0 | 0 | 2023-04-06 12:33:04 | 0.00042322 | 9.2542 | 666.8748 | 0 | Close
8025 | 2 | 2 | CC Chg | 10:53:30 | 66:48:38 | 0.11105 | 3.8109 | 1.20942 | 87.15 | 1.20942 | 87.15 | 0 | 0 | 0.00451713 | 325.51 | 0.00451713 | 325.51 | 0 | 0 | 2023-04-06 12:33:34 | 0.0004232 | 4.6271 | 333.4374 | 0 | Close
8026 | 2 | 2 | CC Chg | 10:54:00 | 66:49:08 | 0.11106 | 3.811 | 1.21035 | 87.22 | 1.21035 | 87.22 | 0 | 0 | 0.00452065 | 325.77 | 0.00452065 | 325.77 | 0 | 0 | 2023-04-06 12:34:04 | 0.00042325 | 9.2551 | 666.9389 | 0 | Close
8027 | 2 | 2 | CC Chg | 10:54:30 | 66:49:38 | 0.11106 | 3.8112 | 1.21127 | 87.29 | 1.21127 | 87.29 | 0 | 0 | 0.00452418 | 326.02 | 0.00452418 | 326.02 | 0 | 0 | 2023-04-06 12:34:34 | 0.00042327 | 4.628 | 333.5015 | 0 | Close
8028 | 2 | 2 | CC Chg | 10:55:00 | 66:50:08 | 0.11105 | 3.8113 | 1.2122 | 87.35 | 1.2122 | 87.35 | 0 | 0 | 0.00452771 | 326.27 | 0.00452771 | 326.27 | 0 | 0 | 2023-04-06 12:35:04 | 0.00042324 | 9.2542 | 666.8748 | 0 | Close
8029 | 2 | 2 | CC Chg | 10:55:30 | 66:50:38 | 0.11105 | 3.8115 | 1.21312 | 87.42 | 1.21312 | 87.42 | 0 | 0 | 0.00453123 | 326.53 | 0.00453123 | 326.53 | 0 | 0 | 2023-04-06 12:35:34 | 0.00042327 | 4.6271 | 333.4374 | 0 | Close
8030 | 2 | 2 | CC Chg | 10:56:00 | 66:51:08 | 0.11106 | 3.8116 | 1.21405 | 87.49 | 1.21405 | 87.49 | 0 | 0 | 0.00453476 | 326.78 | 0.00453476 | 326.78 | 0 | 0 | 2023-04-06 12:36:04 | 0.00042332 | 9.256 | 667.003 | 0 | Close
8031 | 2 | 2 | CC Chg | 10:56:30 | 66:51:38 | 0.11104 | 3.8118 | 1.21498 | 87.55 | 1.21498 | 87.55 | 0 | 0 | 0.00453829 | 327.04 | 0.00453829 | 327.04 | 0 | 0 | 2023-04-06 12:36:34 | 0.00042326 | 4.6276 | 333.4694 | 0 | Close
8032 | 2 | 2 | CC Chg | 10:57:00 | 66:52:08 | 0.11106 | 3.812 | 1.2159 | 87.62 | 1.2159 | 87.62 | 0 | 0 | 0.00454182 | 327.29 | 0.00454182 | 327.29 | 0 | 0 | 2023-04-06 12:37:04 | 0.00042336 | 4.6271 | 333.4374 | 0 | Close
8033 | 2 | 2 | CC Chg | 10:57:30 | 66:52:38 | 0.11105 | 3.8122 | 1.21683 | 87.69 | 1.21683 | 87.69 | 0 | 0 | 0.00454535 | 327.55 | 0.00454535 | 327.55 | 0 | 0 | 2023-04-06 12:37:34 | 0.00042334 | 4.628 | 333.5015 | 0 | Close
8034 | 2 | 2 | CC Chg | 10:58:00 | 66:53:08 | 0.11106 | 3.8123 | 1.21775 | 87.75 | 1.21775 | 87.75 | 0 | 0 | 0.00454887 | 327.8 | 0.00454887 | 327.8 | 0 | 0 | 2023-04-06 12:38:04 | 0.00042339 | 9.2542 | 666.8748 | 0 | Close
8035 | 2 | 2 | CC Chg | 10:58:30 | 66:53:38 | 0.11106 | 3.8124 | 1.21868 | 87.82 | 1.21868 | 87.82 | 0 | 0 | 0.0045524 | 328.05 | 0.0045524 | 328.05 | 0 | 0 | 2023-04-06 12:38:34 | 0.00042341 | 9.2542 | 666.8748 | 0 | Close
8036 | 2 | 2 | CC Chg | 10:59:00 | 66:54:08 | 0.11106 | 3.8126 | 1.2196 | 87.89 | 1.2196 | 87.89 | 0 | 0 | 0.00455593 | 328.31 | 0.00455593 | 328.31 | 0 | 0 | 2023-04-06 12:39:04 | 0.00042343 | 4.6284 | 333.5335 | 0 | Close
8037 | 2 | 2 | CC Chg | 10:59:30 | 66:54:38 | 0.11106 | 3.8128 | 1.22053 | 87.95 | 1.22053 | 87.95 | 0 | 0 | 0.00455946 | 328.56 | 0.00455946 | 328.56 | 0 | 0 | 2023-04-06 12:39:34 | 0.00042345 | 4.6271 | 333.4374 | 0 | Close
8038 | 2 | 2 | CC Chg | 11:00:00 | 66:55:08 | 0.11106 | 3.8129 | 1.22145 | 88.02 | 1.22145 | 88.02 | 0 | 0 | 0.00456299 | 328.82 | 0.00456299 | 328.82 | 0 | 0 | 2023-04-06 12:40:04 | 0.00042346 | 9.2542 | 666.8748 | 0 | Close
8039 | 2 | 2 | CC Chg | 11:00:30 | 66:55:38 | 0.11106 | 3.8131 | 1.22238 | 88.09 | 1.22238 | 88.09 | 0 | 0 | 0.00456652 | 329.07 | 0.00456652 | 329.07 | 0 | 0 | 2023-04-06 12:40:34 | 0.00042348 | 4.6271 | 333.4374 | 0 | Close
8040 | 2 | 2 | CC Chg | 11:01:00 | 66:56:08 | 0.11107 | 3.8132 | 1.2233 | 88.15 | 1.2233 | 88.15 | 0 | 0 | 0.00457005 | 329.33 | 0.00457005 | 329.33 | 0 | 0 | 2023-04-06 12:41:04 | 0.00042353 | 9.2578 | 667.1311 | 0 | Close
8041 | 2 | 2 | CC Chg | 11:01:30 | 66:56:38 | 0.11107 | 3.8133 | 1.22423 | 88.22 | 1.22423 | 88.22 | 0 | 0 | 0.00457358 | 329.58 | 0.00457358 | 329.58 | 0 | 0 | 2023-04-06 12:41:34 | 0.00042354 | 9.2524 | 666.7467 | 0 | Close
8042 | 2 | 2 | CC Chg | 11:02:00 | 66:57:08 | 0.11106 | 3.8136 | 1.22516 | 88.29 | 1.22516 | 88.29 | 0 | 0 | 0.0045771 | 329.83 | 0.0045771 | 329.83 | 0 | 0 | 2023-04-06 12:42:04 | 0.00042354 | 3.0853 | 222.3343 | 0 | Close
8043 | 2 | 2 | CC Chg | 11:02:30 | 66:57:38 | 0.11106 | 3.8138 | 1.22608 | 88.35 | 1.22608 | 88.35 | 0 | 0 | 0.00458063 | 330.09 | 0.00458063 | 330.09 | 0 | 0 | 2023-04-06 12:42:34 | 0.00042356 | 4.6271 | 333.4374 | 0 | Close
8044 | 2 | 2 | CC Chg | 11:03:00 | 66:58:08 | 0.11105 | 3.8139 | 1.22701 | 88.42 | 1.22701 | 88.42 | 0 | 0 | 0.00458416 | 330.34 | 0.00458416 | 330.34 | 0 | 0 | 2023-04-06 12:43:04 | 0.00042353 | 9.2551 | 666.9389 | 0 | Close
8045 | 2 | 2 | CC Chg | 11:03:30 | 66:58:38 | 0.11107 | 3.814 | 1.22793 | 88.49 | 1.22793 | 88.49 | 0 | 0 | 0.00458769 | 330.6 | 0.00458769 | 330.6 | 0 | 0 | 2023-04-06 12:43:34 | 0.00042362 | 9.2542 | 666.8748 | 0 | Close
8046 | 2 | 2 | CC Chg | 11:04:00 | 66:59:08 | 0.11106 | 3.8142 | 1.22886 | 88.55 | 1.22886 | 88.55 | 0 | 0 | 0.00459122 | 330.85 | 0.00459122 | 330.85 | 0 | 0 | 2023-04-06 12:44:04 | 0.00042361 | 4.628 | 333.5015 | 0 | Close
8047 | 2 | 2 | CC Chg | 11:04:30 | 66:59:38 | 0.11106 | 3.8143 | 1.22978 | 88.62 | 1.22978 | 88.62 | 0 | 0 | 0.00459475 | 331.11 | 0.00459475 | 331.11 | 0 | 0 | 2023-04-06 12:44:34 | 0.00042362 | 9.2542 | 666.8748 | 0 | Close
8048 | 2 | 2 | CC Chg | 11:05:00 | 67:00:08 | 0.11105 | 3.8145 | 1.23071 | 88.69 | 1.23071 | 88.69 | 0 | 0 | 0.00459828 | 331.36 | 0.00459828 | 331.36 | 0 | 0 | 2023-04-06 12:45:04 | 0.0004236 | 4.6271 | 333.4374 | 0 | Close
8049 | 2 | 2 | CC Chg | 11:05:30 | 67:00:38 | 0.11106 | 3.8147 | 1.23163 | 88.75 | 1.23163 | 88.75 | 0 | 0 | 0.00460181 | 331.61 | 0.00460181 | 331.61 | 0 | 0 | 2023-04-06 12:45:34 | 0.00042366 | 4.628 | 333.5015 | 0 | Close
8050 | 2 | 2 | CC Chg | 11:06:00 | 67:01:08 | 0.11108 | 3.8148 | 1.23256 | 88.82 | 1.23256 | 88.82 | 0 | 0 | 0.00460534 | 331.87 | 0.00460534 | 331.87 | 0 | 0 | 2023-04-06 12:46:04 | 0.00042375 | 9.2542 | 666.8748 | 0 | Close
8051 | 2 | 2 | CC Chg | 11:06:30 | 67:01:38 | 0.11106 | 3.8151 | 1.23348 | 88.89 | 1.23348 | 88.89 | 0 | 0 | 0.00460888 | 332.12 | 0.00460888 | 332.12 | 0 | 0 | 2023-04-06 12:46:34 | 0.00042371 | 3.0847 | 222.2916 | 0 | Close
8052 | 2 | 2 | CC Chg | 11:07:00 | 67:02:08 | 0.11106 | 3.8152 | 1.23441 | 88.95 | 1.23441 | 88.95 | 0 | 0 | 0.00461241 | 332.38 | 0.00461241 | 332.38 | 0 | 0 | 2023-04-06 12:47:04 | 0.00042372 | 9.256 | 667.003 | 0 | Close
8053 | 2 | 2 | CC Chg | 11:07:30 | 67:02:38 | 0.11107 | 3.8153 | 1.23534 | 89.02 | 1.23534 | 89.02 | 0 | 0 | 0.00461594 | 332.63 | 0.00461594 | 332.63 | 0 | 0 | 2023-04-06 12:47:34 | 0.00042377 | 9.2542 | 666.8748 | 0 | Close
8054 | 2 | 2 | CC Chg | 11:08:00 | 67:03:08 | 0.11105 | 3.8156 | 1.23626 | 89.09 | 1.23626 | 89.09 | 0 | 0 | 0.00461947 | 332.89 | 0.00461947 | 332.89 | 0 | 0 | 2023-04-06 12:48:04 | 0.00042372 | 3.0847 | 222.2916 | 0 | Close
8055 | 2 | 2 | CC Chg | 11:08:30 | 67:03:38 | 0.11106 | 3.8157 | 1.23719 | 89.15 | 1.23719 | 89.15 | 0 | 0 | 0.004623 | 333.14 | 0.004623 | 333.14 | 0 | 0 | 2023-04-06 12:48:34 | 0.00042377 | 9.2551 | 666.9389 | 0 | Close
8056 | 2 | 2 | CC Chg | 11:09:00 | 67:04:08 | 0.11105 | 3.8158 | 1.23811 | 89.22 | 1.23811 | 89.22 | 0 | 0 | 0.00462653 | 333.4 | 0.00462653 | 333.4 | 0 | 0 | 2023-04-06 12:49:04 | 0.00042374 | 9.2542 | 666.8748 | 0 | Close
8057 | 2 | 2 | CC Chg | 11:09:30 | 67:04:38 | 0.11106 | 3.8161 | 1.23904 | 89.29 | 1.23904 | 89.29 | 0 | 0 | 0.00463006 | 333.65 | 0.00463006 | 333.65 | 0 | 0 | 2023-04-06 12:49:34 | 0.00042382 | 3.0847 | 222.2916 | 0 | Close
8058 | 2 | 2 | CC Chg | 11:10:00 | 67:05:08 | 0.11105 | 3.8162 | 1.23996 | 89.35 | 1.23996 | 89.35 | 0 | 0 | 0.00463359 | 333.9 | 0.00463359 | 333.9 | 0 | 0 | 2023-04-06 12:50:04 | 0.00042379 | 9.256 | 667.003 | 0 | Close
8059 | 2 | 2 | CC Chg | 11:10:30 | 67:05:38 | 0.11106 | 3.8164 | 1.24089 | 89.42 | 1.24089 | 89.42 | 0 | 0 | 0.00463713 | 334.16 | 0.00463713 | 334.16 | 0 | 0 | 2023-04-06 12:50:34 | 0.00042385 | 4.6271 | 333.4374 | 0 | Close
8060 | 2 | 2 | CC Chg | 11:11:00 | 67:06:08 | 0.11106 | 3.8165 | 1.24181 | 89.49 | 1.24181 | 89.49 | 0 | 0 | 0.00464066 | 334.41 | 0.00464066 | 334.41 | 0 | 0 | 2023-04-06 12:51:04 | 0.00042386 | 9.2542 | 666.8748 | 0 | Close
8061 | 2 | 2 | CC Chg | 11:11:30 | 67:06:38 | 0.11106 | 3.8167 | 1.24274 | 89.55 | 1.24274 | 89.55 | 0 | 0 | 0.00464419 | 334.67 | 0.00464419 | 334.67 | 0 | 0 | 2023-04-06 12:51:34 | 0.00042388 | 4.628 | 333.5015 | 0 | Close
8062 | 2 | 2 | CC Chg | 11:12:00 | 67:07:08 | 0.11106 | 3.8168 | 1.24367 | 89.62 | 1.24367 | 89.62 | 0 | 0 | 0.00464772 | 334.92 | 0.00464772 | 334.92 | 0 | 0 | 2023-04-06 12:52:04 | 0.00042389 | 9.2542 | 666.8748 | 0 | Close
8063 | 2 | 2 | CC Chg | 11:12:30 | 67:07:38 | 0.11105 | 3.817 | 1.24459 | 89.69 | 1.24459 | 89.69 | 0 | 0 | 0.00465125 | 335.18 | 0.00465125 | 335.18 | 0 | 0 | 2023-04-06 12:52:34 | 0.00042388 | 4.6271 | 333.4374 | 0 | Close
8064 | 2 | 2 | CC Chg | 11:13:00 | 67:08:08 | 0.11106 | 3.8172 | 1.24552 | 89.75 | 1.24552 | 89.75 | 0 | 0 | 0.00465479 | 335.43 | 0.00465479 | 335.43 | 0 | 0 | 2023-04-06 12:53:04 | 0.00042394 | 4.6271 | 333.4374 | 0 | Close
8065 | 2 | 2 | CC Chg | 11:13:30 | 67:08:38 | 0.11105 | 3.8173 | 1.24644 | 89.82 | 1.24644 | 89.82 | 0 | 0 | 0.00465832 | 335.69 | 0.00465832 | 335.69 | 0 | 0 | 2023-04-06 12:53:34 | 0.00042391 | 9.256 | 667.003 | 0 | Close
8066 | 2 | 2 | CC Chg | 11:14:00 | 67:09:08 | 0.11107 | 3.8176 | 1.24737 | 89.89 | 1.24737 | 89.89 | 0 | 0 | 0.00466185 | 335.94 | 0.00466185 | 335.94 | 0 | 0 | 2023-04-06 12:54:04 | 0.00042402 | 3.0847 | 222.2916 | 0 | Close
8067 | 2 | 2 | CC Chg | 11:14:30 | 67:09:38 | 0.11104 | 3.8178 | 1.24829 | 89.95 | 1.24829 | 89.95 | 0 | 0 | 0.00466539 | 336.2 | 0.00466539 | 336.2 | 0 | 0 | 2023-04-06 12:54:34 | 0.00042393 | 4.6276 | 333.4694 | 0 | Close
8068 | 2 | 2 | CC Chg | 11:15:00 | 67:10:08 | 0.11105 | 3.8179 | 1.24922 | 90.02 | 1.24922 | 90.02 | 0 | 0 | 0.00466892 | 336.45 | 0.00466892 | 336.45 | 0 | 0 | 2023-04-06 12:55:04 | 0.00042398 | 9.2533 | 666.8108 | 0 | Close
8069 | 2 | 2 | CC Chg | 11:15:30 | 67:10:38 | 0.11106 | 3.818 | 1.25014 | 90.09 | 1.25014 | 90.09 | 0 | 0 | 0.00467245 | 336.7 | 0.00467245 | 336.7 | 0 | 0 | 2023-04-06 12:55:34 | 0.00042403 | 9.2551 | 666.9389 | 0 | Close
8070 | 2 | 2 | CC Chg | 11:16:00 | 67:11:08 | 0.11105 | 3.8182 | 1.25107 | 90.15 | 1.25107 | 90.15 | 0 | 0 | 0.00467599 | 336.96 | 0.00467599 | 336.96 | 0 | 0 | 2023-04-06 12:56:04 | 0.00042401 | 4.628 | 333.5015 | 0 | Close
8071 | 2 | 2 | CC Chg | 11:16:30 | 67:11:38 | 0.11104 | 3.8184 | 1.25199 | 90.22 | 1.25199 | 90.22 | 0 | 0 | 0.00467952 | 337.21 | 0.00467952 | 337.21 | 0 | 0 | 2023-04-06 12:56:34 | 0.000424 | 4.6271 | 333.4374 | 0 | Close
8072 | 2 | 2 | CC Chg | 11:17:00 | 67:12:08 | 0.11106 | 3.8185 | 1.25292 | 90.29 | 1.25292 | 90.29 | 0 | 0 | 0.00468305 | 337.47 | 0.00468305 | 337.47 | 0 | 0 | 2023-04-06 12:57:04 | 0.00042408 | 9.2542 | 666.8748 | 0 | Close
8073 | 2 | 2 | CC Chg | 11:17:30 | 67:12:38 | 0.11103 | 3.8187 | 1.25385 | 90.35 | 1.25385 | 90.35 | 0 | 0 | 0.00468659 | 337.72 | 0.00468659 | 337.72 | 0 | 0 | 2023-04-06 12:57:34 | 0.00042399 | 4.628 | 333.5015 | 0 | Close
8074 | 2 | 2 | CC Chg | 11:18:00 | 67:13:08 | 0.11105 | 3.8189 | 1.25477 | 90.42 | 1.25477 | 90.42 | 0 | 0 | 0.00469012 | 337.98 | 0.00469012 | 337.98 | 0 | 0 | 2023-04-06 12:58:04 | 0.00042409 | 4.6271 | 333.4374 | 0 | Close
8075 | 2 | 2 | CC Chg | 11:18:30 | 67:13:38 | 0.11105 | 3.8191 | 1.2557 | 90.49 | 1.2557 | 90.49 | 0 | 0 | 0.00469366 | 338.23 | 0.00469366 | 338.23 | 0 | 0 | 2023-04-06 12:58:34 | 0.00042411 | 4.6271 | 333.4374 | 0 | Close
8076 | 2 | 2 | CC Chg | 11:19:00 | 67:14:08 | 0.11106 | 3.8193 | 1.25662 | 90.55 | 1.25662 | 90.55 | 0 | 0 | 0.00469719 | 338.49 | 0.00469719 | 338.49 | 0 | 0 | 2023-04-06 12:59:04 | 0.00042417 | 4.6276 | 333.4694 | 0 | Close
8077 | 2 | 2 | CC Chg | 11:19:30 | 67:14:38 | 0.11106 | 3.8194 | 1.25755 | 90.62 | 1.25755 | 90.62 | 0 | 0 | 0.00470073 | 338.74 | 0.00470073 | 338.74 | 0 | 0 | 2023-04-06 12:59:34 | 0.00042418 | 9.256 | 667.003 | 0 | Close
8078 | 2 | 2 | CC Chg | 11:20:00 | 67:15:08 | 0.11106 | 3.8196 | 1.25847 | 90.69 | 1.25847 | 90.69 | 0 | 0 | 0.00470426 | 339 | 0.00470426 | 339 | 0 | 0 | 2023-04-06 13:00:04 | 0.0004242 | 4.6271 | 333.4374 | 0 | Close
8079 | 2 | 2 | CC Chg | 11:20:30 | 67:15:38 | 0.11106 | 3.8198 | 1.2594 | 90.75 | 1.2594 | 90.75 | 0 | 0 | 0.0047078 | 339.25 | 0.0047078 | 339.25 | 0 | 0 | 2023-04-06 13:00:34 | 0.00042423 | 4.628 | 333.5015 | 0 | Close
8080 | 2 | 2 | CC Chg | 11:21:00 | 67:16:08 | 0.11106 | 3.82 | 1.26032 | 90.82 | 1.26032 | 90.82 | 0 | 0 | 0.00471133 | 339.51 | 0.00471133 | 339.51 | 0 | 0 | 2023-04-06 13:01:04 | 0.00042425 | 4.6271 | 333.4374 | 0 | Close
8081 | 2 | 2 | CC Chg | 11:21:30 | 67:16:38 | 0.11106 | 3.82 | 1.26125 | 90.89 | 1.26125 | 90.89 | 0 | 0 | 0.00471487 | 339.76 | 0.00471487 | 339.76 | 0 | 0 | 2023-04-06 13:01:34 | 0.00042425 | 0 | 0 | 0 | Close
8082 | 2 | 2 | CC Chg | 11:22:00 | 67:17:08 | 0.11106 | 3.8203 | 1.26217 | 90.95 | 1.26217 | 90.95 | 0 | 0 | 0.0047184 | 340.02 | 0.0047184 | 340.02 | 0 | 0 | 2023-04-06 13:02:04 | 0.00042428 | 3.0856 | 222.3557 | 0 | Close
8083 | 2 | 2 | CC Chg | 11:22:30 | 67:17:38 | 0.11106 | 3.8204 | 1.2631 | 91.02 | 1.2631 | 91.02 | 0 | 0 | 0.00472194 | 340.27 | 0.00472194 | 340.27 | 0 | 0 | 2023-04-06 13:02:34 | 0.00042429 | 9.2551 | 666.9389 | 0 | Close
8084 | 2 | 2 | CC Chg | 11:23:00 | 67:18:08 | 0.11105 | 3.8207 | 1.26403 | 91.09 | 1.26403 | 91.09 | 0 | 0 | 0.00472547 | 340.53 | 0.00472547 | 340.53 | 0 | 0 | 2023-04-06 13:03:04 | 0.00042429 | 3.0847 | 222.2916 | 0 | Close
8085 | 2 | 2 | CC Chg | 11:23:30 | 67:18:38 | 0.11107 | 3.8209 | 1.26495 | 91.15 | 1.26495 | 91.15 | 0 | 0 | 0.00472901 | 340.78 | 0.00472901 | 340.78 | 0 | 0 | 2023-04-06 13:03:34 | 0.00042439 | 4.6276 | 333.4694 | 0 | Close
8086 | 2 | 2 | CC Chg | 11:24:00 | 67:19:08 | 0.11106 | 3.821 | 1.26588 | 91.22 | 1.26588 | 91.22 | 0 | 0 | 0.00473255 | 341.04 | 0.00473255 | 341.04 | 0 | 0 | 2023-04-06 13:04:04 | 0.00042436 | 9.256 | 667.003 | 0 | Close
8087 | 2 | 2 | CC Chg | 11:24:30 | 67:19:38 | 0.11106 | 3.8211 | 1.2668 | 91.29 | 1.2668 | 91.29 | 0 | 0 | 0.00473608 | 341.29 | 0.00473608 | 341.29 | 0 | 0 | 2023-04-06 13:04:34 | 0.00042437 | 9.2524 | 666.7467 | 0 | Close
8088 | 2 | 2 | CC Chg | 11:25:00 | 67:20:08 | 0.11106 | 3.8213 | 1.26773 | 91.35 | 1.26773 | 91.35 | 0 | 0 | 0.00473962 | 341.54 | 0.00473962 | 341.54 | 0 | 0 | 2023-04-06 13:05:04 | 0.00042439 | 4.628 | 333.5015 | 0 | Close
8089 | 2 | 2 | CC Chg | 11:25:30 | 67:20:38 | 0.11106 | 3.8216 | 1.26865 | 91.42 | 1.26865 | 91.42 | 0 | 0 | 0.00474316 | 341.8 | 0.00474316 | 341.8 | 0 | 0 | 2023-04-06 13:05:34 | 0.00042443 | 3.0847 | 222.2916 | 0 | Close
8090 | 2 | 2 | CC Chg | 11:26:00 | 67:21:08 | 0.11105 | 3.8217 | 1.26958 | 91.49 | 1.26958 | 91.49 | 0 | 0 | 0.00474669 | 342.05 | 0.00474669 | 342.05 | 0 | 0 | 2023-04-06 13:06:04 | 0.0004244 | 9.256 | 667.003 | 0 | Close
8091 | 2 | 2 | CC Chg | 11:26:30 | 67:21:38 | 0.11105 | 3.8219 | 1.2705 | 91.55 | 1.2705 | 91.55 | 0 | 0 | 0.00475023 | 342.31 | 0.00475023 | 342.31 | 0 | 0 | 2023-04-06 13:06:34 | 0.00042442 | 4.6276 | 333.4694 | 0 | Close
8092 | 2 | 2 | CC Chg | 11:27:00 | 67:22:08 | 0.11107 | 3.8221 | 1.27143 | 91.62 | 1.27143 | 91.62 | 0 | 0 | 0.00475377 | 342.56 | 0.00475377 | 342.56 | 0 | 0 | 2023-04-06 13:07:04 | 0.00042452 | 4.6271 | 333.4374 | 0 | Close
8093 | 2 | 2 | CC Chg | 11:27:30 | 67:22:38 | 0.11106 | 3.8222 | 1.27236 | 91.69 | 1.27236 | 91.69 | 0 | 0 | 0.0047573 | 342.82 | 0.0047573 | 342.82 | 0 | 0 | 2023-04-06 13:07:34 | 0.00042449 | 9.2533 | 666.8108 | 0 | Close
8094 | 2 | 2 | CC Chg | 11:28:00 | 67:23:08 | 0.11106 | 3.8224 | 1.27328 | 91.75 | 1.27328 | 91.75 | 0 | 0 | 0.00476084 | 343.07 | 0.00476084 | 343.07 | 0 | 0 | 2023-04-06 13:08:04 | 0.00042452 | 4.6284 | 333.5335 | 0 | Close
8095 | 2 | 2 | CC Chg | 11:28:30 | 67:23:38 | 0.11107 | 3.8226 | 1.27421 | 91.82 | 1.27421 | 91.82 | 0 | 0 | 0.00476438 | 343.33 | 0.00476438 | 343.33 | 0 | 0 | 2023-04-06 13:08:34 | 0.00042458 | 4.6271 | 333.4374 | 0 | Close
8096 | 2 | 2 | CC Chg | 11:29:00 | 67:24:08 | 0.11106 | 3.8227 | 1.27513 | 91.89 | 1.27513 | 91.89 | 0 | 0 | 0.00476792 | 343.58 | 0.00476792 | 343.58 | 0 | 0 | 2023-04-06 13:09:04 | 0.00042455 | 9.2542 | 666.8748 | 0 | Close
8097 | 2 | 2 | CC Chg | 11:29:30 | 67:24:38 | 0.11107 | 3.8229 | 1.27606 | 91.95 | 1.27606 | 91.95 | 0 | 0 | 0.00477145 | 343.84 | 0.00477145 | 343.84 | 0 | 0 | 2023-04-06 13:09:34 | 0.00042461 | 4.6271 | 333.4374 | 0 | Close
8098 | 2 | 2 | CC Chg | 11:30:00 | 67:25:08 | 0.11105 | 3.8232 | 1.27698 | 92.02 | 1.27698 | 92.02 | 0 | 0 | 0.00477499 | 344.09 | 0.00477499 | 344.09 | 0 | 0 | 2023-04-06 13:10:04 | 0.00042457 | 3.0856 | 222.3557 | 0 | Close
8099 | 2 | 2 | CC Chg | 11:30:30 | 67:25:38 | 0.11105 | 3.8233 | 1.27791 | 92.09 | 1.27791 | 92.09 | 0 | 0 | 0.00477853 | 344.35 | 0.00477853 | 344.35 | 0 | 0 | 2023-04-06 13:10:34 | 0.00042458 | 9.2542 | 666.8748 | 0 | Close
8100 | 2 | 2 | CC Chg | 11:31:00 | 67:26:08 | 0.11105 | 3.8235 | 1.27883 | 92.15 | 1.27883 | 92.15 | 0 | 0 | 0.00478207 | 344.6 | 0.00478207 | 344.6 | 0 | 0 | 2023-04-06 13:11:04 | 0.0004246 | 4.6271 | 333.4374 | 0 | Close
8101 | 2 | 2 | CC Chg | 11:31:30 | 67:26:38 | 0.11106 | 3.8237 | 1.27976 | 92.22 | 1.27976 | 92.22 | 0 | 0 | 0.00478561 | 344.86 | 0.00478561 | 344.86 | 0 | 0 | 2023-04-06 13:11:34 | 0.00042466 | 4.628 | 333.5015 | 0 | Close
8102 | 2 | 2 | CC Chg | 11:32:00 | 67:27:08 | 0.11105 | 3.8239 | 1.28068 | 92.29 | 1.28068 | 92.29 | 0 | 0 | 0.00478915 | 345.11 | 0.00478915 | 345.11 | 0 | 0 | 2023-04-06 13:12:04 | 0.00042464 | 4.6267 | 333.4054 | 0 | Close
8103 | 2 | 2 | CC Chg | 11:32:30 | 67:27:38 | 0.11106 | 3.8241 | 1.28161 | 92.35 | 1.28161 | 92.35 | 0 | 0 | 0.00479269 | 345.37 | 0.00479269 | 345.37 | 0 | 0 | 2023-04-06 13:12:34 | 0.0004247 | 4.6276 | 333.4694 | 0 | Close
8104 | 2 | 2 | CC Chg | 11:33:00 | 67:28:08 | 0.11104 | 3.8242 | 1.28254 | 92.42 | 1.28254 | 92.42 | 0 | 0 | 0.00479623 | 345.62 | 0.00479623 | 345.62 | 0 | 0 | 2023-04-06 13:13:04 | 0.00042464 | 9.256 | 667.003 | 0 | Close
8105 | 2 | 2 | CC Chg | 11:33:30 | 67:28:38 | 0.11106 | 3.8244 | 1.28346 | 92.49 | 1.28346 | 92.49 | 0 | 0 | 0.00479976 | 345.88 | 0.00479976 | 345.88 | 0 | 0 | 2023-04-06 13:13:34 | 0.00042474 | 4.6271 | 333.4374 | 0 | Close
8106 | 2 | 2 | CC Chg | 11:34:00 | 67:29:08 | 0.11107 | 3.8246 | 1.28439 | 92.56 | 1.28439 | 92.56 | 0 | 0 | 0.0048033 | 346.13 | 0.0048033 | 346.13 | 0 | 0 | 2023-04-06 13:14:04 | 0.0004248 | 4.6262 | 333.3734 | 0 | Close
8107 | 2 | 2 | CC Chg | 11:34:30 | 67:29:38 | 0.11106 | 3.8247 | 1.28531 | 92.62 | 1.28531 | 92.62 | 0 | 0 | 0.00480684 | 346.39 | 0.00480684 | 346.39 | 0 | 0 | 2023-04-06 13:14:34 | 0.00042477 | 9.2578 | 667.1311 | 0 | Close
8108 | 2 | 2 | CC Chg | 11:35:00 | 67:30:08 | 0.11107 | 3.8249 | 1.28624 | 92.69 | 1.28624 | 92.69 | 0 | 0 | 0.00481038 | 346.64 | 0.00481038 | 346.64 | 0 | 0 | 2023-04-06 13:15:04 | 0.00042483 | 4.6271 | 333.4374 | 0 | Close
8109 | 2 | 2 | CC Chg | 11:35:30 | 67:30:38 | 0.11106 | 3.8251 | 1.28716 | 92.76 | 1.28716 | 92.76 | 0 | 0 | 0.00481392 | 346.9 | 0.00481392 | 346.9 | 0 | 0 | 2023-04-06 13:15:34 | 0.00042482 | 4.6271 | 333.4374 | 0 | Close
8110 | 2 | 2 | CC Chg | 11:36:00 | 67:31:08 | 0.11106 | 3.8253 | 1.28809 | 92.82 | 1.28809 | 92.82 | 0 | 0 | 0.00481746 | 347.15 | 0.00481746 | 347.15 | 0 | 0 | 2023-04-06 13:16:04 | 0.00042484 | 4.6276 | 333.4694 | 0 | Close
8111 | 2 | 2 | CC Chg | 11:36:30 | 67:31:38 | 0.11105 | 3.8255 | 1.28901 | 92.89 | 1.28901 | 92.89 | 0 | 0 | 0.004821 | 347.41 | 0.004821 | 347.41 | 0 | 0 | 2023-04-06 13:16:34 | 0.00042482 | 4.6271 | 333.4374 | 0 | Close
8112 | 2 | 2 | CC Chg | 11:37:00 | 67:32:08 | 0.11105 | 3.8256 | 1.28994 | 92.96 | 1.28994 | 92.96 | 0 | 0 | 0.00482454 | 347.66 | 0.00482454 | 347.66 | 0 | 0 | 2023-04-06 13:17:04 | 0.00042483 | 9.2542 | 666.8748 | 0 | Close
8113 | 2 | 2 | CC Chg | 11:37:30 | 67:32:38 | 0.11106 | 3.8259 | 1.29086 | 93.02 | 1.29086 | 93.02 | 0 | 0 | 0.00482808 | 347.92 | 0.00482808 | 347.92 | 0 | 0 | 2023-04-06 13:17:34 | 0.0004249 | 3.0853 | 222.3343 | 0 | Close
8114 | 2 | 2 | CC Chg | 11:38:00 | 67:33:08 | 0.11107 | 3.826 | 1.29179 | 93.09 | 1.29179 | 93.09 | 0 | 0 | 0.00483163 | 348.18 | 0.00483163 | 348.18 | 0 | 0 | 2023-04-06 13:18:04 | 0.00042495 | 9.2542 | 666.8748 | 0 | Close
8115 | 2 | 2 | CC Chg | 11:38:30 | 67:33:38 | 0.11105 | 3.8262 | 1.29272 | 93.16 | 1.29272 | 93.16 | 0 | 0 | 0.00483517 | 348.43 | 0.00483517 | 348.43 | 0 | 0 | 2023-04-06 13:18:34 | 0.0004249 | 4.6271 | 333.4374 | 0 | Close
8116 | 2 | 2 | CC Chg | 11:39:00 | 67:34:08 | 0.11105 | 3.8264 | 1.29364 | 93.22 | 1.29364 | 93.22 | 0 | 0 | 0.00483871 | 348.69 | 0.00483871 | 348.69 | 0 | 0 | 2023-04-06 13:19:04 | 0.00042492 | 4.628 | 333.5015 | 0 | Close
8117 | 2 | 2 | CC Chg | 11:39:30 | 67:34:38 | 0.11105 | 3.8266 | 1.29457 | 93.29 | 1.29457 | 93.29 | 0 | 0 | 0.00484225 | 348.94 | 0.00484225 | 348.94 | 0 | 0 | 2023-04-06 13:19:34 | 0.00042494 | 4.6262 | 333.3734 | 0 | Close
8118 | 2 | 2 | CC Chg | 11:40:00 | 67:35:08 | 0.11104 | 3.8267 | 1.29549 | 93.36 | 1.29549 | 93.36 | 0 | 0 | 0.00484579 | 349.2 | 0.00484579 | 349.2 | 0 | 0 | 2023-04-06 13:20:04 | 0.00042492 | 9.256 | 667.003 | 0 | Close
8119 | 2 | 2 | CC Chg | 11:40:30 | 67:35:38 | 0.11105 | 3.8269 | 1.29642 | 93.42 | 1.29642 | 93.42 | 0 | 0 | 0.00484933 | 349.45 | 0.00484933 | 349.45 | 0 | 0 | 2023-04-06 13:20:34 | 0.00042498 | 4.6276 | 333.4694 | 0 | Close
8120 | 2 | 2 | CC Chg | 11:41:00 | 67:36:08 | 0.11106 | 3.8271 | 1.29734 | 93.49 | 1.29734 | 93.49 | 0 | 0 | 0.00485287 | 349.71 | 0.00485287 | 349.71 | 0 | 0 | 2023-04-06 13:21:04 | 0.00042504 | 4.6267 | 333.4054 | 0 | Close
8121 | 2 | 2 | CC Chg | 11:41:30 | 67:36:38 | 0.11106 | 3.8273 | 1.29827 | 93.56 | 1.29827 | 93.56 | 0 | 0 | 0.00485642 | 349.96 | 0.00485642 | 349.96 | 0 | 0 | 2023-04-06 13:21:34 | 0.00042506 | 4.628 | 333.5015 | 0 | Close
8122 | 2 | 2 | CC Chg | 11:42:00 | 67:37:08 | 0.11106 | 3.8276 | 1.29919 | 93.62 | 1.29919 | 93.62 | 0 | 0 | 0.00485996 | 350.22 | 0.00485996 | 350.22 | 0 | 0 | 2023-04-06 13:22:04 | 0.00042509 | 3.0847 | 222.2916 | 0 | Close
8123 | 2 | 2 | CC Chg | 11:42:30 | 67:37:38 | 0.11105 | 3.8277 | 1.30012 | 93.69 | 1.30012 | 93.69 | 0 | 0 | 0.0048635 | 350.47 | 0.0048635 | 350.47 | 0 | 0 | 2023-04-06 13:22:34 | 0.00042507 | 9.2542 | 666.8748 | 0 | Close
8124 | 2 | 2 | CC Chg | 11:43:00 | 67:38:08 | 0.11108 | 3.8279 | 1.30104 | 93.76 | 1.30104 | 93.76 | 0 | 0 | 0.00486704 | 350.73 | 0.00486704 | 350.73 | 0 | 0 | 2023-04-06 13:23:04 | 0.0004252 | 4.6276 | 333.4694 | 0 | Close
8125 | 2 | 2 | CC Chg | 11:43:30 | 67:38:38 | 0.11107 | 3.8281 | 1.30197 | 93.82 | 1.30197 | 93.82 | 0 | 0 | 0.00487059 | 350.98 | 0.00487059 | 350.98 | 0 | 0 | 2023-04-06 13:23:34 | 0.00042519 | 4.6271 | 333.4374 | 0 | Close
8126 | 2 | 2 | CC Chg | 11:44:00 | 67:39:08 | 0.11106 | 3.8282 | 1.3029 | 93.89 | 1.3029 | 93.89 | 0 | 0 | 0.00487413 | 351.24 | 0.00487413 | 351.24 | 0 | 0 | 2023-04-06 13:24:04 | 0.00042516 | 9.2533 | 666.8108 | 0 | Close
8127 | 2 | 2 | CC Chg | 11:44:30 | 67:39:38 | 0.11106 | 3.8284 | 1.30382 | 93.96 | 1.30382 | 93.96 | 0 | 0 | 0.00487767 | 351.49 | 0.00487767 | 351.49 | 0 | 0 | 2023-04-06 13:24:34 | 0.00042518 | 4.628 | 333.5015 | 0 | Close
8128 | 2 | 2 | CC Chg | 11:45:00 | 67:40:08 | 0.11106 | 3.8286 | 1.30475 | 94.02 | 1.30475 | 94.02 | 0 | 0 | 0.00488121 | 351.75 | 0.00488121 | 351.75 | 0 | 0 | 2023-04-06 13:25:04 | 0.0004252 | 4.6276 | 333.4694 | 0 | Close
8129 | 2 | 2 | CC Chg | 11:45:30 | 67:40:38 | 0.11105 | 3.8288 | 1.30567 | 94.09 | 1.30567 | 94.09 | 0 | 0 | 0.00488476 | 352 | 0.00488476 | 352 | 0 | 0 | 2023-04-06 13:25:34 | 0.00042519 | 4.6271 | 333.4374 | 0 | Close
8130 | 2 | 2 | CC Chg | 11:46:00 | 67:41:08 | 0.11106 | 3.829 | 1.3066 | 94.16 | 1.3066 | 94.16 | 0 | 0 | 0.0048883 | 352.26 | 0.0048883 | 352.26 | 0 | 0 | 2023-04-06 13:26:04 | 0.00042525 | 4.628 | 333.5015 | 0 | Close
8131 | 2 | 2 | CC Chg | 11:46:30 | 67:41:38 | 0.11105 | 3.8292 | 1.30752 | 94.22 | 1.30752 | 94.22 | 0 | 0 | 0.00489185 | 352.51 | 0.00489185 | 352.51 | 0 | 0 | 2023-04-06 13:26:34 | 0.00042523 | 4.6262 | 333.3734 | 0 | Close
8132 | 2 | 2 | CC Chg | 11:47:00 | 67:42:08 | 0.11105 | 3.8295 | 1.30845 | 94.29 | 1.30845 | 94.29 | 0 | 0 | 0.00489539 | 352.77 | 0.00489539 | 352.77 | 0 | 0 | 2023-04-06 13:27:04 | 0.00042527 | 3.0853 | 222.3343 | 0 | Close
8133 | 2 | 2 | CC Chg | 11:47:30 | 67:42:38 | 0.11107 | 3.8296 | 1.30937 | 94.36 | 1.30937 | 94.36 | 0 | 0 | 0.00489893 | 353.03 | 0.00489893 | 353.03 | 0 | 0 | 2023-04-06 13:27:34 | 0.00042535 | 9.256 | 667.003 | 0 | Close
8134 | 2 | 2 | CC Chg | 11:48:00 | 67:43:08 | 0.11105 | 3.8298 | 1.3103 | 94.42 | 1.3103 | 94.42 | 0 | 0 | 0.00490248 | 353.28 | 0.00490248 | 353.28 | 0 | 0 | 2023-04-06 13:28:04 | 0.0004253 | 4.6271 | 333.4374 | 0 | Close
8135 | 2 | 2 | CC Chg | 11:48:30 | 67:43:38 | 0.11105 | 3.83 | 1.31122 | 94.49 | 1.31122 | 94.49 | 0 | 0 | 0.00490602 | 353.54 | 0.00490602 | 353.54 | 0 | 0 | 2023-04-06 13:28:34 | 0.00042532 | 4.6262 | 333.3734 | 0 | Close
8136 | 2 | 2 | CC Chg | 11:49:00 | 67:44:08 | 0.11106 | 3.8303 | 1.31215 | 94.56 | 1.31215 | 94.56 | 0 | 0 | 0.00490957 | 353.79 | 0.00490957 | 353.79 | 0 | 0 | 2023-04-06 13:29:04 | 0.00042539 | 3.0856 | 222.3557 | 0 | Close
8137 | 2 | 2 | CC Chg | 11:49:30 | 67:44:38 | 0.11105 | 3.8304 | 1.31308 | 94.62 | 1.31308 | 94.62 | 0 | 0 | 0.00491311 | 354.05 | 0.00491311 | 354.05 | 0 | 0 | 2023-04-06 13:29:34 | 0.00042537 | 9.2542 | 666.8748 | 0 | Close
8138 | 2 | 2 | CC Chg | 11:50:00 | 67:45:08 | 0.11105 | 3.8306 | 1.314 | 94.69 | 1.314 | 94.69 | 0 | 0 | 0.00491666 | 354.3 | 0.00491666 | 354.3 | 0 | 0 | 2023-04-06 13:30:04 | 0.00042539 | 4.6271 | 333.4374 | 0 | Close
8139 | 2 | 2 | CC Chg | 11:50:30 | 67:45:38 | 0.11106 | 3.8308 | 1.31493 | 94.76 | 1.31493 | 94.76 | 0 | 0 | 0.0049202 | 354.56 | 0.0049202 | 354.56 | 0 | 0 | 2023-04-06 13:30:34 | 0.00042545 | 4.6276 | 333.4694 | 0 | Close
8140 | 2 | 2 | CC Chg | 11:51:00 | 67:46:08 | 0.11105 | 3.831 | 1.31585 | 94.82 | 1.31585 | 94.82 | 0 | 0 | 0.00492375 | 354.81 | 0.00492375 | 354.81 | 0 | 0 | 2023-04-06 13:31:04 | 0.00042543 | 4.6276 | 333.4694 | 0 | Close
8141 | 2 | 2 | CC Chg | 11:51:30 | 67:46:38 | 0.11106 | 3.8312 | 1.31678 | 94.89 | 1.31678 | 94.89 | 0 | 0 | 0.00492729 | 355.07 | 0.00492729 | 355.07 | 0 | 0 | 2023-04-06 13:31:34 | 0.00042549 | 4.6271 | 333.4374 | 0 | Close
8142 | 2 | 2 | CC Chg | 11:52:00 | 67:47:08 | 0.11105 | 3.8314 | 1.3177 | 94.96 | 1.3177 | 94.96 | 0 | 0 | 0.00493084 | 355.32 | 0.00493084 | 355.32 | 0 | 0 | 2023-04-06 13:32:04 | 0.00042548 | 4.6271 | 333.4374 | 0 | Close
8143 | 2 | 2 | CC Chg | 11:52:30 | 67:47:38 | 0.11105 | 3.8316 | 1.31863 | 95.02 | 1.31863 | 95.02 | 0 | 0 | 0.00493438 | 355.58 | 0.00493438 | 355.58 | 0 | 0 | 2023-04-06 13:32:34 | 0.0004255 | 4.6271 | 333.4374 | 0 | Close
8144 | 2 | 2 | CC Chg | 11:53:00 | 67:48:08 | 0.11105 | 3.8318 | 1.31955 | 95.09 | 1.31955 | 95.09 | 0 | 0 | 0.00493793 | 355.84 | 0.00493793 | 355.84 | 0 | 0 | 2023-04-06 13:33:04 | 0.00042552 | 4.6271 | 333.4374 | 0 | Close
8145 | 2 | 2 | CC Chg | 11:53:30 | 67:48:38 | 0.11106 | 3.8321 | 1.32048 | 95.16 | 1.32048 | 95.16 | 0 | 0 | 0.00494148 | 356.09 | 0.00494148 | 356.09 | 0 | 0 | 2023-04-06 13:33:34 | 0.00042559 | 3.0853 | 222.3343 | 0 | Close
8146 | 2 | 2 | CC Chg | 11:54:00 | 67:49:08 | 0.11105 | 3.8322 | 1.32141 | 95.22 | 1.32141 | 95.22 | 0 | 0 | 0.00494502 | 356.35 | 0.00494502 | 356.35 | 0 | 0 | 2023-04-06 13:34:04 | 0.00042557 | 9.2542 | 666.8748 | 0 | Close
8147 | 2 | 2 | CC Chg | 11:54:30 | 67:49:38 | 0.11105 | 3.8324 | 1.32233 | 95.29 | 1.32233 | 95.29 | 0 | 0 | 0.00494857 | 356.6 | 0.00494857 | 356.6 | 0 | 0 | 2023-04-06 13:34:34 | 0.00042559 | 4.6267 | 333.4054 | 0 | Close
8148 | 2 | 2 | CC Chg | 11:55:00 | 67:50:08 | 0.11105 | 3.8326 | 1.32326 | 95.36 | 1.32326 | 95.36 | 0 | 0 | 0.00495212 | 356.86 | 0.00495212 | 356.86 | 0 | 0 | 2023-04-06 13:35:04 | 0.00042561 | 4.6284 | 333.5335 | 0 | Close
8149 | 2 | 2 | CC Chg | 11:55:30 | 67:50:38 | 0.11106 | 3.8328 | 1.32418 | 95.42 | 1.32418 | 95.42 | 0 | 0 | 0.00495566 | 357.11 | 0.00495566 | 357.11 | 0 | 0 | 2023-04-06 13:35:34 | 0.00042567 | 4.6262 | 333.3734 | 0 | Close
8150 | 2 | 2 | CC Chg | 11:56:00 | 67:51:08 | 0.11106 | 3.833 | 1.32511 | 95.49 | 1.32511 | 95.49 | 0 | 0 | 0.00495921 | 357.37 | 0.00495921 | 357.37 | 0 | 0 | 2023-04-06 13:36:04 | 0.00042569 | 4.6271 | 333.4374 | 0 | Close
8151 | 2 | 2 | CC Chg | 11:56:30 | 67:51:38 | 0.11105 | 3.8332 | 1.32603 | 95.56 | 1.32603 | 95.56 | 0 | 0 | 0.00496276 | 357.62 | 0.00496276 | 357.62 | 0 | 0 | 2023-04-06 13:36:34 | 0.00042568 | 4.6271 | 333.4374 | 0 | Close
8152 | 2 | 2 | CC Chg | 11:57:00 | 67:52:08 | 0.11106 | 3.8334 | 1.32696 | 95.62 | 1.32696 | 95.62 | 0 | 0 | 0.00496631 | 357.88 | 0.00496631 | 357.88 | 0 | 0 | 2023-04-06 13:37:04 | 0.00042574 | 4.628 | 333.5015 | 0 | Close
8153 | 2 | 2 | CC Chg | 11:57:30 | 67:52:38 | 0.11105 | 3.8336 | 1.32788 | 95.69 | 1.32788 | 95.69 | 0 | 0 | 0.00496985 | 358.14 | 0.00496985 | 358.14 | 0 | 0 | 2023-04-06 13:37:34 | 0.00042572 | 4.6271 | 333.4374 | 0 | Close
8154 | 2 | 2 | CC Chg | 11:58:00 | 67:53:08 | 0.11108 | 3.8338 | 1.32881 | 95.76 | 1.32881 | 95.76 | 0 | 0 | 0.0049734 | 358.39 | 0.0049734 | 358.39 | 0 | 0 | 2023-04-06 13:38:04 | 0.00042586 | 4.628 | 333.5015 | 0 | Close
8155 | 2 | 2 | CC Chg | 11:58:30 | 67:53:38 | 0.11106 | 3.834 | 1.32973 | 95.82 | 1.32973 | 95.82 | 0 | 0 | 0.00497695 | 358.65 | 0.00497695 | 358.65 | 0 | 0 | 2023-04-06 13:38:34 | 0.0004258 | 4.6262 | 333.3734 | 0 | Close
8156 | 2 | 2 | CC Chg | 11:59:00 | 67:54:08 | 0.11106 | 3.8342 | 1.33066 | 95.89 | 1.33066 | 95.89 | 0 | 0 | 0.0049805 | 358.9 | 0.0049805 | 358.9 | 0 | 0 | 2023-04-06 13:39:04 | 0.00042583 | 4.628 | 333.5015 | 0 | Close
8157 | 2 | 2 | CC Chg | 11:59:30 | 67:54:38 | 0.11105 | 3.8344 | 1.33159 | 95.96 | 1.33159 | 95.96 | 0 | 0 | 0.00498405 | 359.16 | 0.00498405 | 359.16 | 0 | 0 | 2023-04-06 13:39:34 | 0.00042581 | 4.6276 | 333.4694 | 0 | Close
8158 | 2 | 2 | CC Chg | 12:00:00 | 67:55:08 | 0.11106 | 3.8347 | 1.33251 | 96.02 | 1.33251 | 96.02 | 0 | 0 | 0.0049876 | 359.41 | 0.0049876 | 359.41 | 0 | 0 | 2023-04-06 13:40:04 | 0.00042588 | 3.0844 | 222.2703 | 0 | Close
8159 | 2 | 2 | CC Chg | 12:00:30 | 67:55:38 | 0.11105 | 3.8348 | 1.33344 | 96.09 | 1.33344 | 96.09 | 0 | 0 | 0.00499114 | 359.67 | 0.00499114 | 359.67 | 0 | 0 | 2023-04-06 13:40:34 | 0.00042585 | 9.256 | 667.003 | 0 | Close
8160 | 2 | 2 | CC Chg | 12:01:00 | 67:56:08 | 0.11105 | 3.8349 | 1.33436 | 96.16 | 1.33436 | 96.16 | 0 | 0 | 0.00499469 | 359.93 | 0.00499469 | 359.93 | 0 | 0 | 2023-04-06 13:41:04 | 0.00042587 | 9.2542 | 666.8748 | 0 | Close
8161 | 2 | 2 | CC Chg | 12:01:30 | 67:56:38 | 0.11105 | 3.8352 | 1.33529 | 96.22 | 1.33529 | 96.22 | 0 | 0 | 0.00499824 | 360.18 | 0.00499824 | 360.18 | 0 | 0 | 2023-04-06 13:41:34 | 0.0004259 | 3.0847 | 222.2916 | 0 | Close
8162 | 2 | 2 | CC Chg | 12:02:00 | 67:57:08 | 0.11107 | 3.8355 | 1.33621 | 96.29 | 1.33621 | 96.29 | 0 | 0 | 0.00500179 | 360.44 | 0.00500179 | 360.44 | 0 | 0 | 2023-04-06 13:42:04 | 0.00042601 | 3.085 | 222.313 | 0 | Close
8163 | 2 | 2 | CC Chg | 12:02:30 | 67:57:38 | 0.11106 | 3.8356 | 1.33714 | 96.36 | 1.33714 | 96.36 | 0 | 0 | 0.00500534 | 360.69 | 0.00500534 | 360.69 | 0 | 0 | 2023-04-06 13:42:34 | 0.00042598 | 9.2542 | 666.8748 | 0 | Close
8164 | 2 | 2 | CC Chg | 12:03:00 | 67:58:08 | 0.11106 | 3.8358 | 1.33806 | 96.42 | 1.33806 | 96.42 | 0 | 0 | 0.00500889 | 360.95 | 0.00500889 | 360.95 | 0 | 0 | 2023-04-06 13:43:04 | 0.000426 | 4.6276 | 333.4694 | 0 | Close
8165 | 2 | 2 | CC Chg | 12:03:30 | 67:58:38 | 0.11105 | 3.836 | 1.33899 | 96.49 | 1.33899 | 96.49 | 0 | 0 | 0.00501244 | 361.2 | 0.00501244 | 361.2 | 0 | 0 | 2023-04-06 13:43:34 | 0.00042599 | 4.6276 | 333.4694 | 0 | Close
8166 | 2 | 2 | CC Chg | 12:04:00 | 67:59:08 | 0.11107 | 3.8363 | 1.33991 | 96.56 | 1.33991 | 96.56 | 0 | 0 | 0.00501599 | 361.46 | 0.00501599 | 361.46 | 0 | 0 | 2023-04-06 13:44:04 | 0.0004261 | 3.0847 | 222.2916 | 0 | Close
8167 | 2 | 2 | CC Chg | 12:04:30 | 67:59:38 | 0.11104 | 3.8365 | 1.34084 | 96.62 | 1.34084 | 96.62 | 0 | 0 | 0.00501954 | 361.72 | 0.00501954 | 361.72 | 0 | 0 | 2023-04-06 13:44:34 | 0.000426 | 4.6267 | 333.4054 | 0 | Close
8168 | 2 | 2 | CC Chg | 12:05:00 | 68:00:08 | 0.11105 | 3.8367 | 1.34177 | 96.69 | 1.34177 | 96.69 | 0 | 0 | 0.00502309 | 361.97 | 0.00502309 | 361.97 | 0 | 0 | 2023-04-06 13:45:04 | 0.00042607 | 4.6276 | 333.4694 | 0 | Close
8169 | 2 | 2 | CC Chg | 12:05:30 | 68:00:38 | 0.11104 | 3.8368 | 1.34269 | 96.76 | 1.34269 | 96.76 | 0 | 0 | 0.00502664 | 362.23 | 0.00502664 | 362.23 | 0 | 0 | 2023-04-06 13:45:34 | 0.00042604 | 9.2542 | 666.8748 | 0 | Close
8170 | 2 | 2 | CC Chg | 12:06:00 | 68:01:08 | 0.11104 | 3.8371 | 1.34362 | 96.82 | 1.34362 | 96.82 | 0 | 0 | 0.00503019 | 362.48 | 0.00503019 | 362.48 | 0 | 0 | 2023-04-06 13:46:04 | 0.00042607 | 3.0847 | 222.2916 | 0 | Close
8171 | 2 | 2 | CC Chg | 12:06:30 | 68:01:38 | 0.11105 | 3.8373 | 1.34454 | 96.89 | 1.34454 | 96.89 | 0 | 0 | 0.00503375 | 362.74 | 0.00503375 | 362.74 | 0 | 0 | 2023-04-06 13:46:34 | 0.00042613 | 4.6276 | 333.4694 | 0 | Close
8172 | 2 | 2 | CC Chg | 12:07:00 | 68:02:08 | 0.11105 | 3.8375 | 1.34547 | 96.96 | 1.34547 | 96.96 | 0 | 0 | 0.0050373 | 363 | 0.0050373 | 363 | 0 | 0 | 2023-04-06 13:47:04 | 0.00042615 | 4.6271 | 333.4374 | 0 | Close
8173 | 2 | 2 | CC Chg | 12:07:30 | 68:02:38 | 0.11106 | 3.8376 | 1.34639 | 97.02 | 1.34639 | 97.02 | 0 | 0 | 0.00504085 | 363.25 | 0.00504085 | 363.25 | 0 | 0 | 2023-04-06 13:47:34 | 0.0004262 | 9.2551 | 666.9389 | 0 | Close
8174 | 2 | 2 | CC Chg | 12:08:00 | 68:03:08 | 0.11105 | 3.8379 | 1.34732 | 97.09 | 1.34732 | 97.09 | 0 | 0 | 0.0050444 | 363.51 | 0.0050444 | 363.51 | 0 | 0 | 2023-04-06 13:48:04 | 0.0004262 | 3.0847 | 222.2916 | 0 | Close
8175 | 2 | 2 | CC Chg | 12:08:30 | 68:03:38 | 0.11107 | 3.838 | 1.34824 | 97.16 | 1.34824 | 97.16 | 0 | 0 | 0.00504795 | 363.76 | 0.00504795 | 363.76 | 0 | 0 | 2023-04-06 13:48:34 | 0.00042629 | 9.2542 | 666.8748 | 0 | Close
8176 | 2 | 2 | CC Chg | 12:09:00 | 68:04:08 | 0.11107 | 3.8383 | 1.34917 | 97.22 | 1.34917 | 97.22 | 0 | 0 | 0.0050515 | 364.02 | 0.0050515 | 364.02 | 0 | 0 | 2023-04-06 13:49:04 | 0.00042632 | 3.0847 | 222.2916 | 0 | Close
8177 | 2 | 2 | CC Chg | 12:09:30 | 68:04:38 | 0.11105 | 3.8385 | 1.35009 | 97.29 | 1.35009 | 97.29 | 0 | 0 | 0.00505506 | 364.28 | 0.00505506 | 364.28 | 0 | 0 | 2023-04-06 13:49:34 | 0.00042627 | 4.628 | 333.5015 | 0 | Close
8178 | 2 | 2 | CC Chg | 12:10:00 | 68:05:08 | 0.11105 | 3.8387 | 1.35102 | 97.36 | 1.35102 | 97.36 | 0 | 0 | 0.00505861 | 364.53 | 0.00505861 | 364.53 | 0 | 0 | 2023-04-06 13:50:04 | 0.00042629 | 4.6271 | 333.4374 | 0 | Close
8179 | 2 | 2 | CC Chg | 12:10:30 | 68:05:38 | 0.11105 | 3.8389 | 1.35195 | 97.42 | 1.35195 | 97.42 | 0 | 0 | 0.00506216 | 364.79 | 0.00506216 | 364.79 | 0 | 0 | 2023-04-06 13:50:34 | 0.00042631 | 4.6271 | 333.4374 | 0 | Close
8180 | 2 | 2 | CC Chg | 12:11:00 | 68:06:08 | 0.11106 | 3.8391 | 1.35287 | 97.49 | 1.35287 | 97.49 | 0 | 0 | 0.00506571 | 365.04 | 0.00506571 | 365.04 | 0 | 0 | 2023-04-06 13:51:04 | 0.00042637 | 4.6271 | 333.4374 | 0 | Close
8181 | 2 | 2 | CC Chg | 12:11:30 | 68:06:38 | 0.11105 | 3.8393 | 1.3538 | 97.56 | 1.3538 | 97.56 | 0 | 0 | 0.00506927 | 365.3 | 0.00506927 | 365.3 | 0 | 0 | 2023-04-06 13:51:34 | 0.00042635 | 4.6271 | 333.4374 | 0 | Close
8182 | 2 | 2 | CC Chg | 12:12:00 | 68:07:08 | 0.11105 | 3.8396 | 1.35472 | 97.62 | 1.35472 | 97.62 | 0 | 0 | 0.00507282 | 365.56 | 0.00507282 | 365.56 | 0 | 0 | 2023-04-06 13:52:04 | 0.00042639 | 3.0853 | 222.3343 | 0 | Close
8183 | 2 | 2 | CC Chg | 12:12:30 | 68:07:38 | 0.11105 | 3.8397 | 1.35565 | 97.69 | 1.35565 | 97.69 | 0 | 0 | 0.00507637 | 365.81 | 0.00507637 | 365.81 | 0 | 0 | 2023-04-06 13:52:34 | 0.0004264 | 9.2524 | 666.7467 | 0 | Close
8184 | 2 | 2 | CC Chg | 12:13:00 | 68:08:08 | 0.11106 | 3.84 | 1.35657 | 97.76 | 1.35657 | 97.76 | 0 | 0 | 0.00507993 | 366.07 | 0.00507993 | 366.07 | 0 | 0 | 2023-04-06 13:53:04 | 0.00042647 | 3.085 | 222.313 | 0 | Close
8185 | 2 | 2 | CC Chg | 12:13:30 | 68:08:38 | 0.11106 | 3.8402 | 1.3575 | 97.82 | 1.3575 | 97.82 | 0 | 0 | 0.00508348 | 366.32 | 0.00508348 | 366.32 | 0 | 0 | 2023-04-06 13:53:34 | 0.00042649 | 4.6276 | 333.4694 | 0 | Close
8186 | 2 | 2 | CC Chg | 12:14:00 | 68:09:08 | 0.11105 | 3.8404 | 1.35842 | 97.89 | 1.35842 | 97.89 | 0 | 0 | 0.00508704 | 366.58 | 0.00508704 | 366.58 | 0 | 0 | 2023-04-06 13:54:04 | 0.00042648 | 4.6267 | 333.4054 | 0 | Close
8187 | 2 | 2 | CC Chg | 12:14:30 | 68:09:38 | 0.11106 | 3.8406 | 1.35935 | 97.96 | 1.35935 | 97.96 | 0 | 0 | 0.00509059 | 366.84 | 0.00509059 | 366.84 | 0 | 0 | 2023-04-06 13:54:34 | 0.00042654 | 4.6276 | 333.4694 | 0 | Close
8188 | 2 | 2 | CC Chg | 12:15:00 | 68:10:08 | 0.11105 | 3.8408 | 1.36027 | 98.02 | 1.36027 | 98.02 | 0 | 0 | 0.00509414 | 367.09 | 0.00509414 | 367.09 | 0 | 0 | 2023-04-06 13:55:04 | 0.00042652 | 4.6267 | 333.4054 | 0 | Close
8189 | 2 | 2 | CC Chg | 12:15:30 | 68:10:38 | 0.11106 | 3.841 | 1.3612 | 98.09 | 1.3612 | 98.09 | 0 | 0 | 0.0050977 | 367.35 | 0.0050977 | 367.35 | 0 | 0 | 2023-04-06 13:55:34 | 0.00042658 | 4.6276 | 333.4694 | 0 | Close
8190 | 2 | 2 | CC Chg | 12:16:00 | 68:11:08 | 0.11105 | 3.8412 | 1.36213 | 98.16 | 1.36213 | 98.16 | 0 | 0 | 0.00510125 | 367.6 | 0.00510125 | 367.6 | 0 | 0 | 2023-04-06 13:56:04 | 0.00042657 | 4.6271 | 333.4374 | 0 | Close
8191 | 2 | 2 | CC Chg | 12:16:30 | 68:11:38 | 0.11105 | 3.8415 | 1.36305 | 98.22 | 1.36305 | 98.22 | 0 | 0 | 0.00510481 | 367.86 | 0.00510481 | 367.86 | 0 | 0 | 2023-04-06 13:56:34 | 0.0004266 | 3.085 | 222.313 | 0 | Close
8192 | 2 | 2 | CC Chg | 12:17:00 | 68:12:08 | 0.11105 | 3.8417 | 1.36398 | 98.29 | 1.36398 | 98.29 | 0 | 0 | 0.00510836 | 368.12 | 0.00510836 | 368.12 | 0 | 0 | 2023-04-06 13:57:04 | 0.00042662 | 4.6262 | 333.3734 | 0 | Close
8193 | 2 | 2 | CC Chg | 12:17:30 | 68:12:38 | 0.11106 | 3.8419 | 1.3649 | 98.36 | 1.3649 | 98.36 | 0 | 0 | 0.00511192 | 368.37 | 0.00511192 | 368.37 | 0 | 0 | 2023-04-06 13:57:34 | 0.00042668 | 4.6284 | 333.5335 | 0 | Close
8194 | 2 | 2 | CC Chg | 12:18:00 | 68:13:08 | 0.11106 | 3.8421 | 1.36583 | 98.42 | 1.36583 | 98.42 | 0 | 0 | 0.00511547 | 368.63 | 0.00511547 | 368.63 | 0 | 0 | 2023-04-06 13:58:04 | 0.0004267 | 4.6267 | 333.4054 | 0 | Close
8195 | 2 | 2 | CC Chg | 12:18:30 | 68:13:38 | 0.11106 | 3.8423 | 1.36675 | 98.49 | 1.36675 | 98.49 | 0 | 0 | 0.00511903 | 368.89 | 0.00511903 | 368.89 | 0 | 0 | 2023-04-06 13:58:34 | 0.00042673 | 4.6271 | 333.4374 | 0 | Close
8196 | 2 | 2 | CC Chg | 12:19:00 | 68:14:08 | 0.11106 | 3.8426 | 1.36768 | 98.56 | 1.36768 | 98.56 | 0 | 0 | 0.00512259 | 369.14 | 0.00512259 | 369.14 | 0 | 0 | 2023-04-06 13:59:04 | 0.00042676 | 3.0847 | 222.2916 | 0 | Close
8197 | 2 | 2 | CC Chg | 12:19:30 | 68:14:38 | 0.11104 | 3.8428 | 1.3686 | 98.62 | 1.3686 | 98.62 | 0 | 0 | 0.00512614 | 369.4 | 0.00512614 | 369.4 | 0 | 0 | 2023-04-06 13:59:34 | 0.0004267 | 4.6276 | 333.4694 | 0 | Close
8198 | 2 | 2 | CC Chg | 12:20:00 | 68:15:08 | 0.11106 | 3.843 | 1.36953 | 98.69 | 1.36953 | 98.69 | 0 | 0 | 0.0051297 | 369.65 | 0.0051297 | 369.65 | 0 | 0 | 2023-04-06 14:00:04 | 0.0004268 | 4.6276 | 333.4694 | 0 | Close
8199 | 2 | 2 | CC Chg | 12:20:30 | 68:15:38 | 0.11105 | 3.8432 | 1.37045 | 98.76 | 1.37045 | 98.76 | 0 | 0 | 0.00513325 | 369.91 | 0.00513325 | 369.91 | 0 | 0 | 2023-04-06 14:00:34 | 0.00042679 | 4.6271 | 333.4374 | 0 | Close
8200 | 2 | 2 | CC Chg | 12:21:00 | 68:16:08 | 0.11105 | 3.8435 | 1.37138 | 98.82 | 1.37138 | 98.82 | 0 | 0 | 0.00513681 | 370.17 | 0.00513681 | 370.17 | 0 | 0 | 2023-04-06 14:01:04 | 0.00042682 | 3.0841 | 222.2489 | 0 | Close
8201 | 2 | 2 | CC Chg | 12:21:30 | 68:16:38 | 0.11105 | 3.8437 | 1.3723 | 98.89 | 1.3723 | 98.89 | 0 | 0 | 0.00514037 | 370.42 | 0.00514037 | 370.42 | 0 | 0 | 2023-04-06 14:01:34 | 0.00042684 | 4.628 | 333.5015 | 0 | Close
8202 | 2 | 2 | CC Chg | 12:22:00 | 68:17:08 | 0.11105 | 3.8439 | 1.37323 | 98.96 | 1.37323 | 98.96 | 0 | 0 | 0.00514393 | 370.68 | 0.00514393 | 370.68 | 0 | 0 | 2023-04-06 14:02:04 | 0.00042687 | 4.6276 | 333.4694 | 0 | Close
8203 | 2 | 2 | CC Chg | 12:22:30 | 68:17:38 | 0.11107 | 3.8442 | 1.37416 | 99.02 | 1.37416 | 99.02 | 0 | 0 | 0.00514748 | 370.94 | 0.00514748 | 370.94 | 0 | 0 | 2023-04-06 14:02:34 | 0.00042698 | 3.0844 | 222.2703 | 0 | Close
8204 | 2 | 2 | CC Chg | 12:23:00 | 68:18:08 | 0.11105 | 3.8444 | 1.37508 | 99.09 | 1.37508 | 99.09 | 0 | 0 | 0.00515104 | 371.19 | 0.00515104 | 371.19 | 0 | 0 | 2023-04-06 14:03:04 | 0.00042692 | 4.628 | 333.5015 | 0 | Close
8205 | 2 | 2 | CC Chg | 12:23:30 | 68:18:38 | 0.11105 | 3.8446 | 1.37601 | 99.16 | 1.37601 | 99.16 | 0 | 0 | 0.0051546 | 371.45 | 0.0051546 | 371.45 | 0 | 0 | 2023-04-06 14:03:34 | 0.00042694 | 4.6262 | 333.3734 | 0 | Close
8206 | 2 | 2 | CC Chg | 12:24:00 | 68:19:08 | 0.11104 | 3.8448 | 1.37693 | 99.22 | 1.37693 | 99.22 | 0 | 0 | 0.00515816 | 371.71 | 0.00515816 | 371.71 | 0 | 0 | 2023-04-06 14:04:04 | 0.00042693 | 4.628 | 333.5015 | 0 | Close
8207 | 2 | 2 | CC Chg | 12:24:30 | 68:19:38 | 0.11106 | 3.8451 | 1.37786 | 99.29 | 1.37786 | 99.29 | 0 | 0 | 0.00516172 | 371.96 | 0.00516172 | 371.96 | 0 | 0 | 2023-04-06 14:04:34 | 0.00042704 | 3.0847 | 222.2916 | 0 | Close
8208 | 2 | 2 | CC Chg | 12:25:00 | 68:20:08 | 0.11104 | 3.8452 | 1.37878 | 99.36 | 1.37878 | 99.36 | 0 | 0 | 0.00516527 | 372.22 | 0.00516527 | 372.22 | 0 | 0 | 2023-04-06 14:05:04 | 0.00042697 | 9.2542 | 666.8748 | 0 | Close
8209 | 2 | 2 | CC Chg | 12:25:30 | 68:20:38 | 0.11105 | 3.8454 | 1.37971 | 99.42 | 1.37971 | 99.42 | 0 | 0 | 0.00516883 | 372.47 | 0.00516883 | 372.47 | 0 | 0 | 2023-04-06 14:05:34 | 0.00042703 | 4.6271 | 333.4374 | 0 | Close
8210 | 2 | 2 | CC Chg | 12:26:00 | 68:21:08 | 0.11105 | 3.8458 | 1.38063 | 99.49 | 1.38063 | 99.49 | 0 | 0 | 0.00517239 | 372.73 | 0.00517239 | 372.73 | 0 | 0 | 2023-04-06 14:06:04 | 0.00042708 | 2.3138 | 166.7347 | 0 | Close
8211 | 2 | 2 | CC Chg | 12:26:30 | 68:21:38 | 0.11107 | 3.846 | 1.38156 | 99.56 | 1.38156 | 99.56 | 0 | 0 | 0.00517595 | 372.99 | 0.00517595 | 372.99 | 0 | 0 | 2023-04-06 14:06:34 | 0.00042718 | 4.6267 | 333.4054 | 0 | Close
8212 | 2 | 2 | CC Chg | 12:27:00 | 68:22:08 | 0.11105 | 3.8462 | 1.38248 | 99.62 | 1.38248 | 99.62 | 0 | 0 | 0.00517951 | 373.24 | 0.00517951 | 373.24 | 0 | 0 | 2023-04-06 14:07:04 | 0.00042712 | 4.628 | 333.5015 | 0 | Close
8213 | 2 | 2 | CC Chg | 12:27:30 | 68:22:38 | 0.11105 | 3.8464 | 1.38341 | 99.69 | 1.38341 | 99.69 | 0 | 0 | 0.00518307 | 373.5 | 0.00518307 | 373.5 | 0 | 0 | 2023-04-06 14:07:34 | 0.00042714 | 4.6271 | 333.4374 | 0 | Close
8214 | 2 | 2 | CC Chg | 12:28:00 | 68:23:08 | 0.11106 | 3.8466 | 1.38434 | 99.76 | 1.38434 | 99.76 | 0 | 0 | 0.00518663 | 373.76 | 0.00518663 | 373.76 | 0 | 0 | 2023-04-06 14:08:04 | 0.0004272 | 4.6271 | 333.4374 | 0 | Close
8215 | 2 | 2 | CC Chg | 12:28:30 | 68:23:38 | 0.11105 | 3.8468 | 1.38526 | 99.82 | 1.38526 | 99.82 | 0 | 0 | 0.00519019 | 374.01 | 0.00519019 | 374.01 | 0 | 0 | 2023-04-06 14:08:34 | 0.00042719 | 4.6276 | 333.4694 | 0 | Close
8216 | 2 | 2 | CC Chg | 12:29:00 | 68:24:08 | 0.11106 | 3.8471 | 1.38619 | 99.89 | 1.38619 | 99.89 | 0 | 0 | 0.00519375 | 374.27 | 0.00519375 | 374.27 | 0 | 0 | 2023-04-06 14:09:04 | 0.00042726 | 3.0844 | 222.2703 | 0 | Close
8217 | 2 | 2 | CC Chg | 12:29:30 | 68:24:38 | 0.11104 | 3.8473 | 1.38711 | 99.96 | 1.38711 | 99.96 | 0 | 0 | 0.00519731 | 374.53 | 0.00519731 | 374.53 | 0 | 0 | 2023-04-06 14:09:34 | 0.0004272 | 4.6271 | 333.4374 | 0 | Close
8218 | 2 | 2 | CC Chg | 12:30:00 | 68:25:08 | 0.11106 | 3.8475 | 1.38804 | 100.02 | 1.38804 | 100.02 | 0 | 0 | 0.00520087 | 374.78 | 0.00520087 | 374.78 | 0 | 0 | 2023-04-06 14:10:04 | 0.0004273 | 4.628 | 333.5015 | 0 | Close
8219 | 2 | 2 | CC Chg | 12:30:30 | 68:25:38 | 0.11106 | 3.8477 | 1.38896 | 100.09 | 1.38896 | 100.09 | 0 | 0 | 0.00520443 | 375.04 | 0.00520443 | 375.04 | 0 | 0 | 2023-04-06 14:10:34 | 0.00042733 | 4.6271 | 333.4374 | 0 | Close
8220 | 2 | 2 | CC Chg | 12:31:00 | 68:26:08 | 0.11105 | 3.848 | 1.38989 | 100.16 | 1.38989 | 100.16 | 0 | 0 | 0.00520799 | 375.3 | 0.00520799 | 375.3 | 0 | 0 | 2023-04-06 14:11:04 | 0.00042732 | 3.0847 | 222.2916 | 0 | Close
8221 | 2 | 2 | CC Chg | 12:31:30 | 68:26:38 | 0.11105 | 3.8482 | 1.39081 | 100.22 | 1.39081 | 100.22 | 0 | 0 | 0.00521155 | 375.55 | 0.00521155 | 375.55 | 0 | 0 | 2023-04-06 14:11:34 | 0.00042734 | 4.6271 | 333.4374 | 0 | Close
8222 | 2 | 2 | CC Chg | 12:32:00 | 68:27:08 | 0.11105 | 3.8484 | 1.39174 | 100.29 | 1.39174 | 100.29 | 0 | 0 | 0.00521512 | 375.81 | 0.00521512 | 375.81 | 0 | 0 | 2023-04-06 14:12:04 | 0.00042736 | 4.6271 | 333.4374 | 0 | Close
8223 | 2 | 2 | CC Chg | 12:32:30 | 68:27:38 | 0.11107 | 3.8487 | 1.39266 | 100.36 | 1.39266 | 100.36 | 0 | 0 | 0.00521868 | 376.07 | 0.00521868 | 376.07 | 0 | 0 | 2023-04-06 14:12:34 | 0.00042748 | 3.085 | 222.313 | 0 | Close
8224 | 2 | 2 | CC Chg | 12:33:00 | 68:28:08 | 0.11105 | 3.8489 | 1.39359 | 100.42 | 1.39359 | 100.42 | 0 | 0 | 0.00522224 | 376.32 | 0.00522224 | 376.32 | 0 | 0 | 2023-04-06 14:13:04 | 0.00042742 | 4.6276 | 333.4694 | 0 | Close
8225 | 2 | 2 | CC Chg | 12:33:30 | 68:28:38 | 0.11108 | 3.8491 | 1.39452 | 100.49 | 1.39452 | 100.49 | 0 | 0 | 0.0052258 | 376.58 | 0.0052258 | 376.58 | 0 | 0 | 2023-04-06 14:13:34 | 0.00042756 | 4.6262 | 333.3734 | 0 | Close
8226 | 2 | 2 | CC Chg | 12:34:00 | 68:29:08 | 0.11105 | 3.8494 | 1.39544 | 100.56 | 1.39544 | 100.56 | 0 | 0 | 0.00522936 | 376.84 | 0.00522936 | 376.84 | 0 | 0 | 2023-04-06 14:14:04 | 0.00042748 | 3.0856 | 222.3557 | 0 | Close
8227 | 2 | 2 | CC Chg | 12:34:30 | 68:29:38 | 0.11105 | 3.8496 | 1.39637 | 100.62 | 1.39637 | 100.62 | 0 | 0 | 0.00523292 | 377.09 | 0.00523292 | 377.09 | 0 | 0 | 2023-04-06 14:14:34 | 0.0004275 | 4.6267 | 333.4054 | 0 | Close
8228 | 2 | 2 | CC Chg | 12:35:00 | 68:30:08 | 0.11106 | 3.8499 | 1.39729 | 100.69 | 1.39729 | 100.69 | 0 | 0 | 0.00523649 | 377.35 | 0.00523649 | 377.35 | 0 | 0 | 2023-04-06 14:15:04 | 0.00042757 | 3.0847 | 222.2916 | 0 | Close
8229 | 2 | 2 | CC Chg | 12:35:30 | 68:30:38 | 0.11106 | 3.8501 | 1.39822 | 100.76 | 1.39822 | 100.76 | 0 | 0 | 0.00524005 | 377.61 | 0.00524005 | 377.61 | 0 | 0 | 2023-04-06 14:15:34 | 0.00042759 | 4.6271 | 333.4374 | 0 | Close
8230 | 2 | 2 | CC Chg | 12:36:00 | 68:31:08 | 0.11105 | 3.8502 | 1.39914 | 100.82 | 1.39914 | 100.82 | 0 | 0 | 0.00524361 | 377.86 | 0.00524361 | 377.86 | 0 | 0 | 2023-04-06 14:16:04 | 0.00042756 | 9.2551 | 666.9389 | 0 | Close
8231 | 2 | 2 | CC Chg | 12:36:30 | 68:31:38 | 0.11106 | 3.8505 | 1.40007 | 100.89 | 1.40007 | 100.89 | 0 | 0 | 0.00524718 | 378.12 | 0.00524718 | 378.12 | 0 | 0 | 2023-04-06 14:16:34 | 0.00042764 | 3.085 | 222.313 | 0 | Close
8232 | 2 | 2 | CC Chg | 12:37:00 | 68:32:08 | 0.11106 | 3.8509 | 1.40099 | 100.96 | 1.40099 | 100.96 | 0 | 0 | 0.00525074 | 378.38 | 0.00525074 | 378.38 | 0 | 0 | 2023-04-06 14:17:04 | 0.00042768 | 2.3136 | 166.7187 | 0 | Close
8233 | 2 | 2 | CC Chg | 12:37:30 | 68:32:38 | 0.11105 | 3.851 | 1.40192 | 101.02 | 1.40192 | 101.02 | 0 | 0 | 0.00525431 | 378.63 | 0.00525431 | 378.63 | 0 | 0 | 2023-04-06 14:17:34 | 0.00042765 | 9.2542 | 666.8748 | 0 | Close
8234 | 2 | 2 | CC Chg | 12:38:00 | 68:33:08 | 0.11106 | 3.8513 | 1.40284 | 101.09 | 1.40284 | 101.09 | 0 | 0 | 0.00525787 | 378.89 | 0.00525787 | 378.89 | 0 | 0 | 2023-04-06 14:18:04 | 0.00042773 | 3.085 | 222.313 | 0 | Close
8235 | 2 | 2 | CC Chg | 12:38:30 | 68:33:38 | 0.11106 | 3.8515 | 1.40377 | 101.16 | 1.40377 | 101.16 | 0 | 0 | 0.00526143 | 379.15 | 0.00526143 | 379.15 | 0 | 0 | 2023-04-06 14:18:34 | 0.00042775 | 4.628 | 333.5015 | 0 | Close
8236 | 2 | 2 | CC Chg | 12:39:00 | 68:34:08 | 0.11105 | 3.8516 | 1.4047 | 101.22 | 1.4047 | 101.22 | 0 | 0 | 0.005265 | 379.4 | 0.005265 | 379.4 | 0 | 0 | 2023-04-06 14:19:04 | 0.00042772 | 9.2524 | 666.7467 | 0 | Close
8237 | 2 | 2 | CC Chg | 12:39:30 | 68:34:38 | 0.11104 | 3.8519 | 1.40562 | 101.29 | 1.40562 | 101.29 | 0 | 0 | 0.00526856 | 379.66 | 0.00526856 | 379.66 | 0 | 0 | 2023-04-06 14:19:34 | 0.00042771 | 3.085 | 222.313 | 0 | Close
8238 | 2 | 2 | CC Chg | 12:40:00 | 68:35:08 | 0.11105 | 3.8522 | 1.40655 | 101.36 | 1.40655 | 101.36 | 0 | 0 | 0.00527213 | 379.92 | 0.00527213 | 379.92 | 0 | 0 | 2023-04-06 14:20:04 | 0.00042779 | 3.085 | 222.313 | 0 | Close
8239 | 2 | 2 | CC Chg | 12:40:30 | 68:35:38 | 0.11106 | 3.8524 | 1.40747 | 101.42 | 1.40747 | 101.42 | 0 | 0 | 0.00527569 | 380.18 | 0.00527569 | 380.18 | 0 | 0 | 2023-04-06 14:20:34 | 0.00042785 | 4.6271 | 333.4374 | 0 | Close
8240 | 2 | 2 | CC Chg | 12:41:00 | 68:36:08 | 0.11106 | 3.8526 | 1.4084 | 101.49 | 1.4084 | 101.49 | 0 | 0 | 0.00527926 | 380.43 | 0.00527926 | 380.43 | 0 | 0 | 2023-04-06 14:21:04 | 0.00042787 | 4.6271 | 333.4374 | 0 | Close
8241 | 2 | 2 | CC Chg | 12:41:30 | 68:36:38 | 0.11106 | 3.853 | 1.40932 | 101.56 | 1.40932 | 101.56 | 0 | 0 | 0.00528282 | 380.69 | 0.00528282 | 380.69 | 0 | 0 | 2023-04-06 14:21:34 | 0.00042791 | 2.3136 | 166.7187 | 0 | Close
8242 | 2 | 2 | CC Chg | 12:42:00 | 68:37:08 | 0.11104 | 3.8531 | 1.41025 | 101.62 | 1.41025 | 101.62 | 0 | 0 | 0.00528639 | 380.95 | 0.00528639 | 380.95 | 0 | 0 | 2023-04-06 14:22:04 | 0.00042785 | 9.2542 | 666.8748 | 0 | Close
8243 | 2 | 2 | CC Chg | 12:42:30 | 68:37:38 | 0.11106 | 3.8534 | 1.41117 | 101.69 | 1.41117 | 101.69 | 0 | 0 | 0.00528996 | 381.2 | 0.00528996 | 381.2 | 0 | 0 | 2023-04-06 14:22:34 | 0.00042796 | 3.0859 | 222.377 | 0 | Close
8244 | 2 | 2 | CC Chg | 12:43:00 | 68:38:08 | 0.11106 | 3.8536 | 1.4121 | 101.76 | 1.4121 | 101.76 | 0 | 0 | 0.00529352 | 381.46 | 0.00529352 | 381.46 | 0 | 0 | 2023-04-06 14:23:04 | 0.00042798 | 4.6262 | 333.3734 | 0 | Close
8245 | 2 | 2 | CC Chg | 12:43:30 | 68:38:38 | 0.11106 | 3.8539 | 1.41302 | 101.82 | 1.41302 | 101.82 | 0 | 0 | 0.00529709 | 381.72 | 0.00529709 | 381.72 | 0 | 0 | 2023-04-06 14:23:34 | 0.00042801 | 3.0847 | 222.2916 | 0 | Close
8246 | 2 | 2 | CC Chg | 12:44:00 | 68:39:08 | 0.11106 | 3.8541 | 1.41395 | 101.89 | 1.41395 | 101.89 | 0 | 0 | 0.00530065 | 381.97 | 0.00530065 | 381.97 | 0 | 0 | 2023-04-06 14:24:04 | 0.00042804 | 4.628 | 333.5015 | 0 | Close
8247 | 2 | 2 | CC Chg | 12:44:30 | 68:39:38 | 0.11105 | 3.8544 | 1.41488 | 101.96 | 1.41488 | 101.96 | 0 | 0 | 0.00530422 | 382.23 | 0.00530422 | 382.23 | 0 | 0 | 2023-04-06 14:24:34 | 0.00042803 | 3.0847 | 222.2916 | 0 | Close
8248 | 2 | 2 | CC Chg | 12:45:00 | 68:40:08 | 0.11105 | 3.8546 | 1.4158 | 102.03 | 1.4158 | 102.03 | 0 | 0 | 0.00530779 | 382.49 | 0.00530779 | 382.49 | 0 | 0 | 2023-04-06 14:25:04 | 0.00042805 | 4.6271 | 333.4374 | 0 | Close
8249 | 2 | 2 | CC Chg | 12:45:30 | 68:40:38 | 0.11106 | 3.8548 | 1.41673 | 102.09 | 1.41673 | 102.09 | 0 | 0 | 0.00531136 | 382.75 | 0.00531136 | 382.75 | 0 | 0 | 2023-04-06 14:25:34 | 0.00042811 | 4.6271 | 333.4374 | 0 | Close
8250 | 2 | 2 | CC Chg | 12:46:00 | 68:41:08 | 0.11106 | 3.855 | 1.41765 | 102.16 | 1.41765 | 102.16 | 0 | 0 | 0.00531492 | 383 | 0.00531492 | 383 | 0 | 0 | 2023-04-06 14:26:04 | 0.00042814 | 4.6271 | 333.4374 | 0 | Close
8251 | 2 | 2 | CC Chg | 12:46:30 | 68:41:38 | 0.11105 | 3.8553 | 1.41858 | 102.23 | 1.41858 | 102.23 | 0 | 0 | 0.00531849 | 383.26 | 0.00531849 | 383.26 | 0 | 0 | 2023-04-06 14:26:34 | 0.00042813 | 3.0853 | 222.3343 | 0 | Close
8252 | 2 | 2 | CC Chg | 12:47:00 | 68:42:08 | 0.11105 | 3.8556 | 1.4195 | 102.29 | 1.4195 | 102.29 | 0 | 0 | 0.00532206 | 383.52 | 0.00532206 | 383.52 | 0 | 0 | 2023-04-06 14:27:04 | 0.00042816 | 3.0847 | 222.2916 | 0 | Close
8253 | 2 | 2 | CC Chg | 12:47:30 | 68:42:38 | 0.11105 | 3.8558 | 1.42043 | 102.36 | 1.42043 | 102.36 | 0 | 0 | 0.00532563 | 383.77 | 0.00532563 | 383.77 | 0 | 0 | 2023-04-06 14:27:34 | 0.00042819 | 4.6271 | 333.4374 | 0 | Close
8254 | 2 | 2 | CC Chg | 12:48:00 | 68:43:08 | 0.11105 | 3.856 | 1.42135 | 102.43 | 1.42135 | 102.43 | 0 | 0 | 0.0053292 | 384.03 | 0.0053292 | 384.03 | 0 | 0 | 2023-04-06 14:28:04 | 0.00042821 | 4.6262 | 333.3734 | 0 | Close
8255 | 2 | 2 | CC Chg | 12:48:30 | 68:43:38 | 0.11106 | 3.8563 | 1.42228 | 102.49 | 1.42228 | 102.49 | 0 | 0 | 0.00533277 | 384.29 | 0.00533277 | 384.29 | 0 | 0 | 2023-04-06 14:28:34 | 0.00042828 | 3.0856 | 222.3557 | 0 | Close
8256 | 2 | 2 | CC Chg | 12:49:00 | 68:44:08 | 0.11105 | 3.8565 | 1.42321 | 102.56 | 1.42321 | 102.56 | 0 | 0 | 0.00533633 | 384.55 | 0.00533633 | 384.55 | 0 | 0 | 2023-04-06 14:29:04 | 0.00042826 | 4.6276 | 333.4694 | 0 | Close
8257 | 2 | 2 | CC Chg | 12:49:30 | 68:44:38 | 0.11106 | 3.8567 | 1.42413 | 102.63 | 1.42413 | 102.63 | 0 | 0 | 0.0053399 | 384.8 | 0.0053399 | 384.8 | 0 | 0 | 2023-04-06 14:29:34 | 0.00042833 | 4.6271 | 333.4374 | 0 | Close
8258 | 2 | 2 | CC Chg | 12:50:00 | 68:45:08 | 0.11105 | 3.857 | 1.42506 | 102.69 | 1.42506 | 102.69 | 0 | 0 | 0.00534347 | 385.06 | 0.00534347 | 385.06 | 0 | 0 | 2023-04-06 14:30:04 | 0.00042832 | 3.0847 | 222.2916 | 0 | Close
8259 | 2 | 2 | CC Chg | 12:50:30 | 68:45:38 | 0.11105 | 3.8572 | 1.42598 | 102.76 | 1.42598 | 102.76 | 0 | 0 | 0.00534704 | 385.32 | 0.00534704 | 385.32 | 0 | 0 | 2023-04-06 14:30:34 | 0.00042834 | 4.6276 | 333.4694 | 0 | Close
8260 | 2 | 2 | CC Chg | 12:51:00 | 68:46:08 | 0.11105 | 3.8575 | 1.42691 | 102.83 | 1.42691 | 102.83 | 0 | 0 | 0.00535061 | 385.57 | 0.00535061 | 385.57 | 0 | 0 | 2023-04-06 14:31:04 | 0.00042838 | 3.0847 | 222.2916 | 0 | Close
8261 | 2 | 2 | CC Chg | 12:51:30 | 68:46:38 | 0.11105 | 3.8578 | 1.42783 | 102.89 | 1.42783 | 102.89 | 0 | 0 | 0.00535418 | 385.83 | 0.00535418 | 385.83 | 0 | 0 | 2023-04-06 14:31:34 | 0.00042841 | 3.0847 | 222.2916 | 0 | Close
8262 | 2 | 2 | CC Chg | 12:52:00 | 68:47:08 | 0.11106 | 3.858 | 1.42876 | 102.96 | 1.42876 | 102.96 | 0 | 0 | 0.00535775 | 386.09 | 0.00535775 | 386.09 | 0 | 0 | 2023-04-06 14:32:04 | 0.00042847 | 4.6271 | 333.4374 | 0 | Close
8263 | 2 | 2 | CC Chg | 12:52:30 | 68:47:38 | 0.11105 | 3.8583 | 1.42968 | 103.03 | 1.42968 | 103.03 | 0 | 0 | 0.00536132 | 386.35 | 0.00536132 | 386.35 | 0 | 0 | 2023-04-06 14:32:34 | 0.00042846 | 3.0853 | 222.3343 | 0 | Close
8264 | 2 | 2 | CC Chg | 12:53:00 | 68:48:08 | 0.11105 | 3.8585 | 1.43061 | 103.09 | 1.43061 | 103.09 | 0 | 0 | 0.00536489 | 386.6 | 0.00536489 | 386.6 | 0 | 0 | 2023-04-06 14:33:04 | 0.00042849 | 4.6271 | 333.4374 | 0 | Close
8265 | 2 | 2 | CC Chg | 12:53:30 | 68:48:38 | 0.11106 | 3.8588 | 1.43153 | 103.16 | 1.43153 | 103.16 | 0 | 0 | 0.00536847 | 386.86 | 0.00536847 | 386.86 | 0 | 0 | 2023-04-06 14:33:34 | 0.00042856 | 3.0847 | 222.2916 | 0 | Close
8266 | 2 | 2 | CC Chg | 12:54:00 | 68:49:08 | 0.11106 | 3.859 | 1.43246 | 103.23 | 1.43246 | 103.23 | 0 | 0 | 0.00537204 | 387.12 | 0.00537204 | 387.12 | 0 | 0 | 2023-04-06 14:34:04 | 0.00042858 | 4.6271 | 333.4374 | 0 | Close
8267 | 2 | 2 | CC Chg | 12:54:30 | 68:49:38 | 0.11107 | 3.8593 | 1.43339 | 103.29 | 1.43339 | 103.29 | 0 | 0 | 0.00537561 | 387.38 | 0.00537561 | 387.38 | 0 | 0 | 2023-04-06 14:34:34 | 0.00042865 | 3.0853 | 222.3343 | 0 | Close
8268 | 2 | 2 | CC Chg | 12:55:00 | 68:50:08 | 0.11106 | 3.8595 | 1.43431 | 103.36 | 1.43431 | 103.36 | 0 | 0 | 0.00537918 | 387.63 | 0.00537918 | 387.63 | 0 | 0 | 2023-04-06 14:35:04 | 0.00042864 | 4.6276 | 333.4694 | 0 | Close
8269 | 2 | 2 | CC Chg | 12:55:30 | 68:50:38 | 0.11106 | 3.8597 | 1.43524 | 103.43 | 1.43524 | 103.43 | 0 | 0 | 0.00538275 | 387.89 | 0.00538275 | 387.89 | 0 | 0 | 2023-04-06 14:35:34 | 0.00042866 | 4.6276 | 333.4694 | 0 | Close
8270 | 2 | 2 | CC Chg | 12:56:00 | 68:51:08 | 0.11106 | 3.86 | 1.43616 | 103.49 | 1.43616 | 103.49 | 0 | 0 | 0.00538632 | 388.15 | 0.00538632 | 388.15 | 0 | 0 | 2023-04-06 14:36:04 | 0.00042869 | 3.085 | 222.313 | 0 | Close
8271 | 2 | 2 | CC Chg | 12:56:30 | 68:51:38 | 0.11106 | 3.8603 | 1.43709 | 103.56 | 1.43709 | 103.56 | 0 | 0 | 0.0053899 | 388.41 | 0.0053899 | 388.41 | 0 | 0 | 2023-04-06 14:36:34 | 0.00042872 | 3.0847 | 222.2916 | 0 | Close
8272 | 2 | 2 | CC Chg | 12:57:00 | 68:52:08 | 0.11105 | 3.8605 | 1.43801 | 103.63 | 1.43801 | 103.63 | 0 | 0 | 0.00539347 | 388.66 | 0.00539347 | 388.66 | 0 | 0 | 2023-04-06 14:37:04 | 0.00042871 | 4.6271 | 333.4374 | 0 | Close
8273 | 2 | 2 | CC Chg | 12:57:30 | 68:52:38 | 0.11106 | 3.8607 | 1.43894 | 103.69 | 1.43894 | 103.69 | 0 | 0 | 0.00539704 | 388.92 | 0.00539704 | 388.92 | 0 | 0 | 2023-04-06 14:37:34 | 0.00042877 | 4.628 | 333.5015 | 0 | Close
8274 | 2 | 2 | CC Chg | 12:58:00 | 68:53:08 | 0.11105 | 3.8611 | 1.43986 | 103.76 | 1.43986 | 103.76 | 0 | 0 | 0.00540062 | 389.18 | 0.00540062 | 389.18 | 0 | 0 | 2023-04-06 14:38:04 | 0.00042878 | 2.3136 | 166.7187 | 0 | Close
8275 | 2 | 2 | CC Chg | 12:58:30 | 68:53:38 | 0.11106 | 3.8612 | 1.44079 | 103.83 | 1.44079 | 103.83 | 0 | 0 | 0.00540419 | 389.43 | 0.00540419 | 389.43 | 0 | 0 | 2023-04-06 14:38:34 | 0.00042882 | 9.2542 | 666.8748 | 0 | Close
8276 | 2 | 2 | CC Chg | 12:59:00 | 68:54:08 | 0.11106 | 3.8615 | 1.44171 | 103.89 | 1.44171 | 103.89 | 0 | 0 | 0.00540776 | 389.69 | 0.00540776 | 389.69 | 0 | 0 | 2023-04-06 14:39:04 | 0.00042886 | 3.0856 | 222.3557 | 0 | Close
8277 | 2 | 2 | CC Chg | 12:59:30 | 68:54:38 | 0.11106 | 3.8617 | 1.44264 | 103.96 | 1.44264 | 103.96 | 0 | 0 | 0.00541134 | 389.95 | 0.00541134 | 389.95 | 0 | 0 | 2023-04-06 14:39:34 | 0.00042888 | 4.6271 | 333.4374 | 0 | Close
8278 | 2 | 2 | CC Chg | 13:00:00 | 68:55:08 | 0.11105 | 3.862 | 1.44357 | 104.03 | 1.44357 | 104.03 | 0 | 0 | 0.00541491 | 390.21 | 0.00541491 | 390.21 | 0 | 0 | 2023-04-06 14:40:04 | 0.00042888 | 3.0847 | 222.2916 | 0 | Close
8279 | 2 | 2 | CC Chg | 13:00:30 | 68:55:38 | 0.11105 | 3.8623 | 1.44449 | 104.09 | 1.44449 | 104.09 | 0 | 0 | 0.00541849 | 390.47 | 0.00541849 | 390.47 | 0 | 0 | 2023-04-06 14:40:34 | 0.00042891 | 3.0853 | 222.3343 | 0 | Close
8280 | 2 | 2 | CC Chg | 13:01:00 | 68:56:08 | 0.11106 | 3.8625 | 1.44542 | 104.16 | 1.44542 | 104.16 | 0 | 0 | 0.00542206 | 390.72 | 0.00542206 | 390.72 | 0 | 0 | 2023-04-06 14:41:04 | 0.00042897 | 4.628 | 333.5015 | 0 | Close
8281 | 2 | 2 | CC Chg | 13:01:30 | 68:56:38 | 0.11107 | 3.8629 | 1.44634 | 104.23 | 1.44634 | 104.23 | 0 | 0 | 0.00542563 | 390.98 | 0.00542563 | 390.98 | 0 | 0 | 2023-04-06 14:41:34 | 0.00042905 | 2.3136 | 166.7187 | 0 | Close
8282 | 2 | 2 | CC Chg | 13:02:00 | 68:57:08 | 0.11106 | 3.863 | 1.44727 | 104.29 | 1.44727 | 104.29 | 0 | 0 | 0.00542921 | 391.24 | 0.00542921 | 391.24 | 0 | 0 | 2023-04-06 14:42:04 | 0.00042902 | 9.2542 | 666.8748 | 0 | Close
8283 | 2 | 2 | CC Chg | 13:02:30 | 68:57:38 | 0.11106 | 3.8633 | 1.44819 | 104.36 | 1.44819 | 104.36 | 0 | 0 | 0.00543279 | 391.5 | 0.00543279 | 391.5 | 0 | 0 | 2023-04-06 14:42:34 | 0.00042906 | 3.0847 | 222.2916 | 0 | Close
8284 | 2 | 2 | CC Chg | 13:03:00 | 68:58:08 | 0.11106 | 3.8635 | 1.44912 | 104.43 | 1.44912 | 104.43 | 0 | 0 | 0.00543636 | 391.75 | 0.00543636 | 391.75 | 0 | 0 | 2023-04-06 14:43:04 | 0.00042908 | 4.6276 | 333.4694 | 0 | Close
8285 | 2 | 2 | CC Chg | 13:03:30 | 68:58:38 | 0.11106 | 3.8637 | 1.45004 | 104.49 | 1.45004 | 104.49 | 0 | 0 | 0.00543994 | 392.01 | 0.00543994 | 392.01 | 0 | 0 | 2023-04-06 14:43:34 | 0.0004291 | 4.628 | 333.5015 | 0 | Close
8286 | 2 | 2 | CC Chg | 13:04:00 | 68:59:08 | 0.11106 | 3.864 | 1.45097 | 104.56 | 1.45097 | 104.56 | 0 | 0 | 0.00544351 | 392.27 | 0.00544351 | 392.27 | 0 | 0 | 2023-04-06 14:44:04 | 0.00042914 | 3.0847 | 222.2916 | 0 | Close
8287 | 2 | 2 | CC Chg | 13:04:30 | 68:59:38 | 0.11105 | 3.8643 | 1.45189 | 104.63 | 1.45189 | 104.63 | 0 | 0 | 0.00544709 | 392.53 | 0.00544709 | 392.53 | 0 | 0 | 2023-04-06 14:44:34 | 0.00042913 | 3.0847 | 222.2916 | 0 | Close
8288 | 2 | 2 | CC Chg | 13:05:00 | 69:00:08 | 0.11106 | 3.8646 | 1.45282 | 104.69 | 1.45282 | 104.69 | 0 | 0 | 0.00545067 | 392.78 | 0.00545067 | 392.78 | 0 | 0 | 2023-04-06 14:45:04 | 0.0004292 | 3.0847 | 222.2916 | 0 | Close
8289 | 2 | 2 | CC Chg | 13:05:30 | 69:00:38 | 0.11106 | 3.8648 | 1.45375 | 104.76 | 1.45375 | 104.76 | 0 | 0 | 0.00545424 | 393.04 | 0.00545424 | 393.04 | 0 | 0 | 2023-04-06 14:45:34 | 0.00042922 | 4.6284 | 333.5335 | 0 | Close
8290 | 2 | 2 | CC Chg | 13:06:00 | 69:01:08 | 0.11106 | 3.8651 | 1.45467 | 104.83 | 1.45467 | 104.83 | 0 | 0 | 0.00545782 | 393.3 | 0.00545782 | 393.3 | 0 | 0 | 2023-04-06 14:46:04 | 0.00042926 | 3.0847 | 222.2916 | 0 | Close
8291 | 2 | 2 | CC Chg | 13:06:30 | 69:01:38 | 0.11105 | 3.8654 | 1.4556 | 104.89 | 1.4556 | 104.89 | 0 | 0 | 0.0054614 | 393.56 | 0.0054614 | 393.56 | 0 | 0 | 2023-04-06 14:46:34 | 0.00042925 | 3.0847 | 222.2916 | 0 | Close
8292 | 2 | 2 | CC Chg | 13:07:00 | 69:02:08 | 0.11106 | 3.8657 | 1.45652 | 104.96 | 1.45652 | 104.96 | 0 | 0 | 0.00546497 | 393.82 | 0.00546497 | 393.82 | 0 | 0 | 2023-04-06 14:47:04 | 0.00042932 | 3.0847 | 222.2916 | 0 | Close
8293 | 2 | 2 | CC Chg | 13:07:30 | 69:02:38 | 0.11106 | 3.8659 | 1.45745 | 105.03 | 1.45745 | 105.03 | 0 | 0 | 0.00546855 | 394.07 | 0.00546855 | 394.07 | 0 | 0 | 2023-04-06 14:47:34 | 0.00042935 | 4.628 | 333.5015 | 0 | Close
8294 | 2 | 2 | CC Chg | 13:08:00 | 69:03:08 | 0.11106 | 3.8662 | 1.45837 | 105.09 | 1.45837 | 105.09 | 0 | 0 | 0.00547213 | 394.33 | 0.00547213 | 394.33 | 0 | 0 | 2023-04-06 14:48:04 | 0.00042938 | 3.0847 | 222.2916 | 0 | Close
8295 | 2 | 2 | CC Chg | 13:08:30 | 69:03:38 | 0.11105 | 3.8664 | 1.4593 | 105.16 | 1.4593 | 105.16 | 0 | 0 | 0.00547571 | 394.59 | 0.00547571 | 394.59 | 0 | 0 | 2023-04-06 14:48:34 | 0.00042936 | 4.628 | 333.5015 | 0 | Close
8296 | 2 | 2 | CC Chg | 13:09:00 | 69:04:08 | 0.11106 | 3.8667 | 1.46022 | 105.23 | 1.46022 | 105.23 | 0 | 0 | 0.00547929 | 394.85 | 0.00547929 | 394.85 | 0 | 0 | 2023-04-06 14:49:04 | 0.00042944 | 3.0847 | 222.2916 | 0 | Close
8297 | 2 | 2 | CC Chg | 13:09:30 | 69:04:38 | 0.11106 | 3.8669 | 1.46115 | 105.29 | 1.46115 | 105.29 | 0 | 0 | 0.00548286 | 395.1 | 0.00548286 | 395.1 | 0 | 0 | 2023-04-06 14:49:34 | 0.00042946 | 4.6276 | 333.4694 | 0 | Close
8298 | 2 | 2 | CC Chg | 13:10:00 | 69:05:08 | 0.11106 | 3.8671 | 1.46208 | 105.36 | 1.46208 | 105.36 | 0 | 0 | 0.00548644 | 395.36 | 0.00548644 | 395.36 | 0 | 0 | 2023-04-06 14:50:04 | 0.00042948 | 4.628 | 333.5015 | 0 | Close
8299 | 2 | 2 | CC Chg | 13:10:30 | 69:05:38 | 0.11106 | 3.8674 | 1.463 | 105.43 | 1.463 | 105.43 | 0 | 0 | 0.00549002 | 395.62 | 0.00549002 | 395.62 | 0 | 0 | 2023-04-06 14:50:34 | 0.00042951 | 3.0847 | 222.2916 | 0 | Close
8300 | 2 | 2 | CC Chg | 13:11:00 | 69:06:08 | 0.11105 | 3.8678 | 1.46393 | 105.49 | 1.46393 | 105.49 | 0 | 0 | 0.0054936 | 395.88 | 0.0054936 | 395.88 | 0 | 0 | 2023-04-06 14:51:04 | 0.00042952 | 2.3133 | 166.7027 | 0 | Close
8301 | 2 | 2 | CC Chg | 13:11:30 | 69:06:38 | 0.11106 | 3.868 | 1.46485 | 105.56 | 1.46485 | 105.56 | 0 | 0 | 0.00549718 | 396.14 | 0.00549718 | 396.14 | 0 | 0 | 2023-04-06 14:51:34 | 0.00042958 | 4.6284 | 333.5335 | 0 | Close
8302 | 2 | 2 | CC Chg | 13:12:00 | 69:07:08 | 0.11106 | 3.8683 | 1.46578 | 105.63 | 1.46578 | 105.63 | 0 | 0 | 0.00550076 | 396.39 | 0.00550076 | 396.39 | 0 | 0 | 2023-04-06 14:52:04 | 0.00042961 | 3.0847 | 222.2916 | 0 | Close
8303 | 2 | 2 | CC Chg | 13:12:30 | 69:07:38 | 0.11105 | 3.8686 | 1.4667 | 105.69 | 1.4667 | 105.69 | 0 | 0 | 0.00550434 | 396.65 | 0.00550434 | 396.65 | 0 | 0 | 2023-04-06 14:52:34 | 0.00042961 | 3.0847 | 222.2916 | 0 | Close
8304 | 2 | 2 | CC Chg | 13:13:00 | 69:08:08 | 0.11105 | 3.8688 | 1.46763 | 105.76 | 1.46763 | 105.76 | 0 | 0 | 0.00550792 | 396.91 | 0.00550792 | 396.91 | 0 | 0 | 2023-04-06 14:53:04 | 0.00042963 | 4.6276 | 333.4694 | 0 | Close
8305 | 2 | 2 | CC Chg | 13:13:30 | 69:08:38 | 0.11105 | 3.869 | 1.46855 | 105.83 | 1.46855 | 105.83 | 0 | 0 | 0.0055115 | 397.17 | 0.0055115 | 397.17 | 0 | 0 | 2023-04-06 14:53:34 | 0.00042965 | 4.628 | 333.5015 | 0 | Close
8306 | 2 | 2 | CC Chg | 13:14:00 | 69:09:08 | 0.11105 | 3.8694 | 1.46948 | 105.89 | 1.46948 | 105.89 | 0 | 0 | 0.00551508 | 397.43 | 0.00551508 | 397.43 | 0 | 0 | 2023-04-06 14:54:04 | 0.0004297 | 2.3136 | 166.7187 | 0 | Close
8307 | 2 | 2 | CC Chg | 13:14:30 | 69:09:38 | 0.11105 | 3.8695 | 1.4704 | 105.96 | 1.4704 | 105.96 | 0 | 0 | 0.00551867 | 397.68 | 0.00551867 | 397.68 | 0 | 0 | 2023-04-06 14:54:34 | 0.00042971 | 9.2542 | 666.8748 | 0 | Close
8308 | 2 | 2 | CC Chg | 13:15:00 | 69:10:08 | 0.11106 | 3.8698 | 1.47133 | 106.03 | 1.47133 | 106.03 | 0 | 0 | 0.00552225 | 397.94 | 0.00552225 | 397.94 | 0 | 0 | 2023-04-06 14:55:04 | 0.00042978 | 3.0853 | 222.3343 | 0 | Close
8309 | 2 | 2 | CC Chg | 13:15:30 | 69:10:38 | 0.11105 | 3.8702 | 1.47226 | 106.09 | 1.47226 | 106.09 | 0 | 0 | 0.00552583 | 398.2 | 0.00552583 | 398.2 | 0 | 0 | 2023-04-06 14:55:34 | 0.00042979 | 2.3136 | 166.7187 | 0 | Close
8310 | 2 | 2 | CC Chg | 13:16:00 | 69:11:08 | 0.11105 | 3.8704 | 1.47318 | 106.16 | 1.47318 | 106.16 | 0 | 0 | 0.00552941 | 398.46 | 0.00552941 | 398.46 | 0 | 0 | 2023-04-06 14:56:04 | 0.00042981 | 4.6276 | 333.4694 | 0 | Close
8311 | 2 | 2 | CC Chg | 13:16:30 | 69:11:38 | 0.11107 | 3.8706 | 1.47411 | 106.23 | 1.47411 | 106.23 | 0 | 0 | 0.00553299 | 398.72 | 0.00553299 | 398.72 | 0 | 0 | 2023-04-06 14:56:34 | 0.00042991 | 4.628 | 333.5015 | 0 | Close
8312 | 2 | 2 | CC Chg | 13:17:00 | 69:12:08 | 0.11107 | 3.8709 | 1.47503 | 106.29 | 1.47503 | 106.29 | 0 | 0 | 0.00553657 | 398.97 | 0.00553657 | 398.97 | 0 | 0 | 2023-04-06 14:57:04 | 0.00042994 | 3.0847 | 222.2916 | 0 | Close
8313 | 2 | 2 | CC Chg | 13:17:30 | 69:12:38 | 0.11106 | 3.8713 | 1.47596 | 106.36 | 1.47596 | 106.36 | 0 | 0 | 0.00554016 | 399.23 | 0.00554016 | 399.23 | 0 | 0 | 2023-04-06 14:57:34 | 0.00042995 | 2.3136 | 166.7187 | 0 | Close
8314 | 2 | 2 | CC Chg | 13:18:00 | 69:13:08 | 0.11105 | 3.8715 | 1.47688 | 106.43 | 1.47688 | 106.43 | 0 | 0 | 0.00554374 | 399.49 | 0.00554374 | 399.49 | 0 | 0 | 2023-04-06 14:58:04 | 0.00042993 | 4.6284 | 333.5335 | 0 | Close
8315 | 2 | 2 | CC Chg | 13:18:30 | 69:13:38 | 0.11107 | 3.8718 | 1.47781 | 106.49 | 1.47781 | 106.49 | 0 | 0 | 0.00554732 | 399.75 | 0.00554732 | 399.75 | 0 | 0 | 2023-04-06 14:58:34 | 0.00043004 | 3.0847 | 222.2916 | 0 | Close
8316 | 2 | 2 | CC Chg | 13:19:00 | 69:14:08 | 0.11106 | 3.872 | 1.47873 | 106.56 | 1.47873 | 106.56 | 0 | 0 | 0.00555091 | 400.01 | 0.00555091 | 400.01 | 0 | 0 | 2023-04-06 14:59:04 | 0.00043002 | 4.6271 | 333.4374 | 0 | Close
8317 | 2 | 2 | CC Chg | 13:19:30 | 69:14:38 | 0.11106 | 3.8723 | 1.47966 | 106.63 | 1.47966 | 106.63 | 0 | 0 | 0.00555449 | 400.27 | 0.00555449 | 400.27 | 0 | 0 | 2023-04-06 14:59:34 | 0.00043006 | 3.0853 | 222.3343 | 0 | Close
8318 | 2 | 2 | CC Chg | 13:20:00 | 69:15:08 | 0.11107 | 3.8726 | 1.48059 | 106.69 | 1.48059 | 106.69 | 0 | 0 | 0.00555807 | 400.52 | 0.00555807 | 400.52 | 0 | 0 | 2023-04-06 15:00:04 | 0.00043013 | 3.0853 | 222.3343 | 0 | Close
8319 | 2 | 2 | CC Chg | 13:20:30 | 69:15:38 | 0.11105 | 3.8728 | 1.48151 | 106.76 | 1.48151 | 106.76 | 0 | 0 | 0.00556166 | 400.78 | 0.00556166 | 400.78 | 0 | 0 | 2023-04-06 15:00:34 | 0.00043007 | 4.6271 | 333.4374 | 0 | Close
8320 | 2 | 2 | CC Chg | 13:21:00 | 69:16:08 | 0.11105 | 3.8731 | 1.48244 | 106.83 | 1.48244 | 106.83 | 0 | 0 | 0.00556524 | 401.04 | 0.00556524 | 401.04 | 0 | 0 | 2023-04-06 15:01:04 | 0.00043011 | 3.0847 | 222.2916 | 0 | Close
8321 | 2 | 2 | CC Chg | 13:21:30 | 69:16:38 | 0.11107 | 3.8733 | 1.48336 | 106.89 | 1.48336 | 106.89 | 0 | 0 | 0.00556883 | 401.3 | 0.00556883 | 401.3 | 0 | 0 | 2023-04-06 15:01:34 | 0.00043021 | 4.6276 | 333.4694 | 0 | Close
8322 | 2 | 2 | CC Chg | 13:22:00 | 69:17:08 | 0.11106 | 3.8737 | 1.48429 | 106.96 | 1.48429 | 106.96 | 0 | 0 | 0.00557241 | 401.56 | 0.00557241 | 401.56 | 0 | 0 | 2023-04-06 15:02:04 | 0.00043021 | 2.314 | 166.7507 | 0 | Close
8323 | 2 | 2 | CC Chg | 13:22:30 | 69:17:38 | 0.11106 | 3.8739 | 1.48521 | 107.03 | 1.48521 | 107.03 | 0 | 0 | 0.005576 | 401.82 | 0.005576 | 401.82 | 0 | 0 | 2023-04-06 15:02:34 | 0.00043024 | 4.6271 | 333.4374 | 0 | Close
8324 | 2 | 2 | CC Chg | 13:23:00 | 69:18:08 | 0.11107 | 3.8741 | 1.48614 | 107.09 | 1.48614 | 107.09 | 0 | 0 | 0.00557958 | 402.07 | 0.00557958 | 402.07 | 0 | 0 | 2023-04-06 15:03:04 | 0.0004303 | 4.628 | 333.5015 | 0 | Close
8325 | 2 | 2 | CC Chg | 13:23:30 | 69:18:38 | 0.11107 | 3.8745 | 1.48706 | 107.16 | 1.48706 | 107.16 | 0 | 0 | 0.00558317 | 402.33 | 0.00558317 | 402.33 | 0 | 0 | 2023-04-06 15:03:34 | 0.00043034 | 2.3136 | 166.7187 | 0 | Close
8326 | 2 | 2 | CC Chg | 13:24:00 | 69:19:08 | 0.11106 | 3.8748 | 1.48799 | 107.23 | 1.48799 | 107.23 | 0 | 0 | 0.00558676 | 402.59 | 0.00558676 | 402.59 | 0 | 0 | 2023-04-06 15:04:04 | 0.00043034 | 3.0847 | 222.2916 | 0 | Close
8327 | 2 | 2 | CC Chg | 13:24:30 | 69:19:38 | 0.11105 | 3.8751 | 1.48891 | 107.29 | 1.48891 | 107.29 | 0 | 0 | 0.00559034 | 402.85 | 0.00559034 | 402.85 | 0 | 0 | 2023-04-06 15:04:34 | 0.00043033 | 3.0856 | 222.3557 | 0 | Close
8328 | 2 | 2 | CC Chg | 13:25:00 | 69:20:08 | 0.11106 | 3.8754 | 1.48984 | 107.36 | 1.48984 | 107.36 | 0 | 0 | 0.00559393 | 403.11 | 0.00559393 | 403.11 | 0 | 0 | 2023-04-06 15:05:04 | 0.0004304 | 3.0844 | 222.2703 | 0 | Close
8329 | 2 | 2 | CC Chg | 13:25:30 | 69:20:38 | 0.11105 | 3.8755 | 1.49077 | 107.43 | 1.49077 | 107.43 | 0 | 0 | 0.00559751 | 403.37 | 0.00559751 | 403.37 | 0 | 0 | 2023-04-06 15:05:34 | 0.00043037 | 9.2542 | 666.8748 | 0 | Close
8330 | 2 | 2 | CC Chg | 13:26:00 | 69:21:08 | 0.11107 | 3.876 | 1.49169 | 107.49 | 1.49169 | 107.49 | 0 | 0 | 0.0056011 | 403.62 | 0.0056011 | 403.62 | 0 | 0 | 2023-04-06 15:06:04 | 0.00043051 | 1.851 | 133.3878 | 0 | Close
8331 | 2 | 2 | CC Chg | 13:26:30 | 69:21:38 | 0.11105 | 3.8761 | 1.49262 | 107.56 | 1.49262 | 107.56 | 0 | 0 | 0.00560469 | 403.88 | 0.00560469 | 403.88 | 0 | 0 | 2023-04-06 15:06:34 | 0.00043044 | 9.2551 | 666.9389 | 0 | Close
8332 | 2 | 2 | CC Chg | 13:27:00 | 69:22:08 | 0.11105 | 3.8764 | 1.49354 | 107.63 | 1.49354 | 107.63 | 0 | 0 | 0.00560828 | 404.14 | 0.00560828 | 404.14 | 0 | 0 | 2023-04-06 15:07:04 | 0.00043047 | 3.085 | 222.313 | 0 | Close
8333 | 2 | 2 | CC Chg | 13:27:30 | 69:22:38 | 0.11105 | 3.8766 | 1.49447 | 107.69 | 1.49447 | 107.69 | 0 | 0 | 0.00561186 | 404.4 | 0.00561186 | 404.4 | 0 | 0 | 2023-04-06 15:07:34 | 0.0004305 | 4.6276 | 333.4694 | 0 | Close
8334 | 2 | 2 | CC Chg | 13:28:00 | 69:23:08 | 0.11106 | 3.877 | 1.49539 | 107.76 | 1.49539 | 107.76 | 0 | 0 | 0.00561545 | 404.66 | 0.00561545 | 404.66 | 0 | 0 | 2023-04-06 15:08:04 | 0.00043058 | 2.3133 | 166.7027 | 0 | Close
8335 | 2 | 2 | CC Chg | 13:28:30 | 69:23:38 | 0.11106 | 3.8773 | 1.49632 | 107.83 | 1.49632 | 107.83 | 0 | 0 | 0.00561904 | 404.92 | 0.00561904 | 404.92 | 0 | 0 | 2023-04-06 15:08:34 | 0.00043061 | 3.085 | 222.313 | 0 | Close
8336 | 2 | 2 | CC Chg | 13:29:00 | 69:24:08 | 0.11106 | 3.8776 | 1.49724 | 107.89 | 1.49724 | 107.89 | 0 | 0 | 0.00562263 | 405.18 | 0.00562263 | 405.18 | 0 | 0 | 2023-04-06 15:09:04 | 0.00043065 | 3.0856 | 222.3557 | 0 | Close
8337 | 2 | 2 | CC Chg | 13:29:30 | 69:24:38 | 0.11105 | 3.8777 | 1.49817 | 107.96 | 1.49817 | 107.96 | 0 | 0 | 0.00562622 | 405.43 | 0.00562622 | 405.43 | 0 | 0 | 2023-04-06 15:09:34 | 0.00043062 | 9.2516 | 666.6827 | 0 | Close
8338 | 2 | 2 | CC Chg | 13:30:00 | 69:25:08 | 0.11107 | 3.878 | 1.49909 | 108.03 | 1.49909 | 108.03 | 0 | 0 | 0.00562981 | 405.69 | 0.00562981 | 405.69 | 0 | 0 | 2023-04-06 15:10:04 | 0.00043073 | 3.085 | 222.313 | 0 | Close
8339 | 2 | 2 | CC Chg | 13:30:30 | 69:25:38 | 0.11106 | 3.8784 | 1.50002 | 108.09 | 1.50002 | 108.09 | 0 | 0 | 0.00563339 | 405.95 | 0.00563339 | 405.95 | 0 | 0 | 2023-04-06 15:10:34 | 0.00043074 | 2.3142 | 166.7668 | 0 | Close
8340 | 2 | 2 | CC Chg | 13:31:00 | 69:26:08 | 0.11106 | 3.8786 | 1.50095 | 108.16 | 1.50095 | 108.16 | 0 | 0 | 0.00563698 | 406.21 | 0.00563698 | 406.21 | 0 | 0 | 2023-04-06 15:11:04 | 0.00043076 | 4.6276 | 333.4694 | 0 | Close
8341 | 2 | 2 | CC Chg | 13:31:30 | 69:26:38 | 0.11106 | 3.8789 | 1.50187 | 108.23 | 1.50187 | 108.23 | 0 | 0 | 0.00564057 | 406.47 | 0.00564057 | 406.47 | 0 | 0 | 2023-04-06 15:11:34 | 0.00043079 | 3.0839 | 222.2276 | 0 | Close
8342 | 2 | 2 | CC Chg | 13:32:00 | 69:27:08 | 0.11106 | 3.8791 | 1.5028 | 108.29 | 1.5028 | 108.29 | 0 | 0 | 0.00564416 | 406.73 | 0.00564416 | 406.73 | 0 | 0 | 2023-04-06 15:12:04 | 0.00043081 | 4.6284 | 333.5335 | 0 | Close
8343 | 2 | 2 | CC Chg | 13:32:30 | 69:27:38 | 0.11107 | 3.8794 | 1.50372 | 108.36 | 1.50372 | 108.36 | 0 | 0 | 0.00564775 | 406.99 | 0.00564775 | 406.99 | 0 | 0 | 2023-04-06 15:12:34 | 0.00043088 | 3.085 | 222.313 | 0 | Close
8344 | 2 | 2 | CC Chg | 13:33:00 | 69:28:08 | 0.11106 | 3.8797 | 1.50465 | 108.43 | 1.50465 | 108.43 | 0 | 0 | 0.00565134 | 407.25 | 0.00565134 | 407.25 | 0 | 0 | 2023-04-06 15:13:04 | 0.00043088 | 3.0844 | 222.2703 | 0 | Close
8345 | 2 | 2 | CC Chg | 13:33:30 | 69:28:38 | 0.11105 | 3.88 | 1.50557 | 108.49 | 1.50557 | 108.49 | 0 | 0 | 0.00565493 | 407.5 | 0.00565493 | 407.5 | 0 | 0 | 2023-04-06 15:13:34 | 0.00043087 | 3.085 | 222.313 | 0 | Close
8346 | 2 | 2 | CC Chg | 13:34:00 | 69:29:08 | 0.11107 | 3.8803 | 1.5065 | 108.56 | 1.5065 | 108.56 | 0 | 0 | 0.00565853 | 407.76 | 0.00565853 | 407.76 | 0 | 0 | 2023-04-06 15:14:04 | 0.00043098 | 3.085 | 222.313 | 0 | Close
8347 | 2 | 2 | CC Chg | 13:34:30 | 69:29:38 | 0.11105 | 3.8807 | 1.50742 | 108.63 | 1.50742 | 108.63 | 0 | 0 | 0.00566212 | 408.02 | 0.00566212 | 408.02 | 0 | 0 | 2023-04-06 15:14:34 | 0.00043095 | 2.3138 | 166.7347 | 0 | Close
8348 | 2 | 2 | CC Chg | 13:35:00 | 69:30:08 | 0.11106 | 3.8809 | 1.50835 | 108.69 | 1.50835 | 108.69 | 0 | 0 | 0.00566571 | 408.28 | 0.00566571 | 408.28 | 0 | 0 | 2023-04-06 15:15:04 | 0.00043101 | 4.6276 | 333.4694 | 0 | Close
8349 | 2 | 2 | CC Chg | 13:35:30 | 69:30:38 | 0.11106 | 3.8812 | 1.50928 | 108.76 | 1.50928 | 108.76 | 0 | 0 | 0.0056693 | 408.54 | 0.0056693 | 408.54 | 0 | 0 | 2023-04-06 15:15:34 | 0.00043105 | 3.085 | 222.313 | 0 | Close
8350 | 2 | 2 | CC Chg | 13:36:00 | 69:31:08 | 0.11107 | 3.8815 | 1.5102 | 108.83 | 1.5102 | 108.83 | 0 | 0 | 0.00567289 | 408.8 | 0.00567289 | 408.8 | 0 | 0 | 2023-04-06 15:16:04 | 0.00043112 | 3.0844 | 222.2703 | 0 | Close
8351 | 2 | 2 | CC Chg | 13:36:30 | 69:31:38 | 0.11106 | 3.8817 | 1.51113 | 108.89 | 1.51113 | 108.89 | 0 | 0 | 0.00567649 | 409.06 | 0.00567649 | 409.06 | 0 | 0 | 2023-04-06 15:16:34 | 0.0004311 | 4.6276 | 333.4694 | 0 | Close
8352 | 2 | 2 | CC Chg | 13:37:00 | 69:32:08 | 0.11107 | 3.882 | 1.51205 | 108.96 | 1.51205 | 108.96 | 0 | 0 | 0.00568008 | 409.32 | 0.00568008 | 409.32 | 0 | 0 | 2023-04-06 15:17:04 | 0.00043117 | 3.0856 | 222.3557 | 0 | Close
8353 | 2 | 2 | CC Chg | 13:37:30 | 69:32:38 | 0.11106 | 3.8824 | 1.51298 | 109.03 | 1.51298 | 109.03 | 0 | 0 | 0.00568367 | 409.57 | 0.00568367 | 409.57 | 0 | 0 | 2023-04-06 15:17:34 | 0.00043118 | 2.3133 | 166.7027 | 0 | Close
8354 | 2 | 2 | CC Chg | 13:38:00 | 69:33:08 | 0.11106 | 3.8825 | 1.5139 | 109.09 | 1.5139 | 109.09 | 0 | 0 | 0.00568726 | 409.83 | 0.00568726 | 409.83 | 0 | 0 | 2023-04-06 15:18:04 | 0.00043119 | 9.2551 | 666.9389 | 0 | Close
8355 | 2 | 2 | CC Chg | 13:38:30 | 69:33:38 | 0.11105 | 3.883 | 1.51483 | 109.16 | 1.51483 | 109.16 | 0 | 0 | 0.00569086 | 410.09 | 0.00569086 | 410.09 | 0 | 0 | 2023-04-06 15:18:34 | 0.00043121 | 1.8507 | 133.3622 | 0 | Close
8356 | 2 | 2 | CC Chg | 13:39:00 | 69:34:08 | 0.11105 | 3.8832 | 1.51575 | 109.23 | 1.51575 | 109.23 | 0 | 0 | 0.00569445 | 410.35 | 0.00569445 | 410.35 | 0 | 0 | 2023-04-06 15:19:04 | 0.00043123 | 4.6284 | 333.5335 | 0 | Close
8357 | 2 | 2 | CC Chg | 13:39:30 | 69:34:38 | 0.11107 | 3.8835 | 1.51668 | 109.29 | 1.51668 | 109.29 | 0 | 0 | 0.00569805 | 410.61 | 0.00569805 | 410.61 | 0 | 0 | 2023-04-06 15:19:34 | 0.00043134 | 3.0844 | 222.2703 | 0 | Close
8358 | 2 | 2 | CC Chg | 13:40:00 | 69:35:08 | 0.11105 | 3.8838 | 1.5176 | 109.36 | 1.5176 | 109.36 | 0 | 0 | 0.00570164 | 410.87 | 0.00570164 | 410.87 | 0 | 0 | 2023-04-06 15:20:04 | 0.0004313 | 3.085 | 222.313 | 0 | Close
8359 | 2 | 2 | CC Chg | 13:40:30 | 69:35:38 | 0.11106 | 3.8842 | 1.51853 | 109.43 | 1.51853 | 109.43 | 0 | 0 | 0.00570523 | 411.13 | 0.00570523 | 411.13 | 0 | 0 | 2023-04-06 15:20:34 | 0.00043138 | 2.3138 | 166.7347 | 0 | Close
8360 | 2 | 2 | CC Chg | 13:41:00 | 69:36:08 | 0.11105 | 3.8843 | 1.51946 | 109.49 | 1.51946 | 109.49 | 0 | 0 | 0.00570883 | 411.39 | 0.00570883 | 411.39 | 0 | 0 | 2023-04-06 15:21:04 | 0.00043135 | 9.2551 | 666.9389 | 0 | Close
8361 | 2 | 2 | CC Chg | 13:41:30 | 69:36:38 | 0.11105 | 3.8846 | 1.52038 | 109.56 | 1.52038 | 109.56 | 0 | 0 | 0.00571242 | 411.65 | 0.00571242 | 411.65 | 0 | 0 | 2023-04-06 15:21:34 | 0.00043138 | 3.085 | 222.313 | 0 | Close
8362 | 2 | 2 | CC Chg | 13:42:00 | 69:37:08 | 0.11106 | 3.8849 | 1.52131 | 109.63 | 1.52131 | 109.63 | 0 | 0 | 0.00571602 | 411.91 | 0.00571602 | 411.91 | 0 | 0 | 2023-04-06 15:22:04 | 0.00043146 | 3.0844 | 222.2703 | 0 | Close
8363 | 2 | 2 | CC Chg | 13:42:30 | 69:37:38 | 0.11105 | 3.8852 | 1.52223 | 109.69 | 1.52223 | 109.69 | 0 | 0 | 0.00571961 | 412.17 | 0.00571961 | 412.17 | 0 | 0 | 2023-04-06 15:22:34 | 0.00043145 | 3.085 | 222.313 | 0 | Close
8364 | 2 | 2 | CC Chg | 13:43:00 | 69:38:08 | 0.11107 | 3.8855 | 1.52316 | 109.76 | 1.52316 | 109.76 | 0 | 0 | 0.00572321 | 412.42 | 0.00572321 | 412.42 | 0 | 0 | 2023-04-06 15:23:04 | 0.00043156 | 3.085 | 222.313 | 0 | Close
8365 | 2 | 2 | CC Chg | 13:43:30 | 69:38:38 | 0.11105 | 3.8857 | 1.52408 | 109.83 | 1.52408 | 109.83 | 0 | 0 | 0.00572681 | 412.68 | 0.00572681 | 412.68 | 0 | 0 | 2023-04-06 15:23:34 | 0.00043151 | 4.6276 | 333.4694 | 0 | Close
8366 | 2 | 2 | CC Chg | 13:44:00 | 69:39:08 | 0.11106 | 3.8861 | 1.52501 | 109.89 | 1.52501 | 109.89 | 0 | 0 | 0.0057304 | 412.94 | 0.0057304 | 412.94 | 0 | 0 | 2023-04-06 15:24:04 | 0.00043159 | 2.3133 | 166.7027 | 0 | Close
8367 | 2 | 2 | CC Chg | 13:44:30 | 69:39:38 | 0.11105 | 3.8864 | 1.52593 | 109.96 | 1.52593 | 109.96 | 0 | 0 | 0.005734 | 413.2 | 0.005734 | 413.2 | 0 | 0 | 2023-04-06 15:24:34 | 0.00043158 | 3.0856 | 222.3557 | 0 | Close
8368 | 2 | 2 | CC Chg | 13:45:00 | 69:40:08 | 0.11104 | 3.8868 | 1.52686 | 110.03 | 1.52686 | 110.03 | 0 | 0 | 0.0057376 | 413.46 | 0.0057376 | 413.46 | 0 | 0 | 2023-04-06 15:25:04 | 0.00043159 | 2.3133 | 166.7027 | 0 | Close
8369 | 2 | 2 | CC Chg | 13:45:30 | 69:40:38 | 0.11106 | 3.887 | 1.52778 | 110.09 | 1.52778 | 110.09 | 0 | 0 | 0.00574119 | 413.72 | 0.00574119 | 413.72 | 0 | 0 | 2023-04-06 15:25:34 | 0.00043169 | 4.6276 | 333.4694 | 0 | Close
8370 | 2 | 2 | CC Chg | 13:46:00 | 69:41:08 | 0.11105 | 3.8873 | 1.52871 | 110.16 | 1.52871 | 110.16 | 0 | 0 | 0.00574479 | 413.98 | 0.00574479 | 413.98 | 0 | 0 | 2023-04-06 15:26:04 | 0.00043168 | 3.085 | 222.313 | 0 | Close
8371 | 2 | 2 | CC Chg | 13:46:30 | 69:41:38 | 0.11106 | 3.8876 | 1.52964 | 110.23 | 1.52964 | 110.23 | 0 | 0 | 0.00574839 | 414.24 | 0.00574839 | 414.24 | 0 | 0 | 2023-04-06 15:26:34 | 0.00043176 | 3.0844 | 222.2703 | 0 | Close
8372 | 2 | 2 | CC Chg | 13:47:00 | 69:42:08 | 0.11106 | 3.8878 | 1.53056 | 110.29 | 1.53056 | 110.29 | 0 | 0 | 0.00575199 | 414.5 | 0.00575199 | 414.5 | 0 | 0 | 2023-04-06 15:27:04 | 0.00043178 | 4.6267 | 333.4054 | 0 | Close
8373 | 2 | 2 | CC Chg | 13:47:30 | 69:42:38 | 0.11105 | 3.8882 | 1.53149 | 110.36 | 1.53149 | 110.36 | 0 | 0 | 0.00575558 | 414.76 | 0.00575558 | 414.76 | 0 | 0 | 2023-04-06 15:27:34 | 0.00043178 | 2.3142 | 166.7668 | 0 | Close
8374 | 2 | 2 | CC Chg | 13:48:00 | 69:43:08 | 0.11106 | 3.8885 | 1.53241 | 110.43 | 1.53241 | 110.43 | 0 | 0 | 0.00575918 | 415.02 | 0.00575918 | 415.02 | 0 | 0 | 2023-04-06 15:28:04 | 0.00043186 | 3.085 | 222.313 | 0 | Close
8375 | 2 | 2 | CC Chg | 13:48:30 | 69:43:38 | 0.11106 | 3.8887 | 1.53334 | 110.49 | 1.53334 | 110.49 | 0 | 0 | 0.00576278 | 415.28 | 0.00576278 | 415.28 | 0 | 0 | 2023-04-06 15:28:34 | 0.00043188 | 4.6267 | 333.4054 | 0 | Close
8376 | 2 | 2 | CC Chg | 13:49:00 | 69:44:08 | 0.11106 | 3.889 | 1.53426 | 110.56 | 1.53426 | 110.56 | 0 | 0 | 0.00576638 | 415.54 | 0.00576638 | 415.54 | 0 | 0 | 2023-04-06 15:29:04 | 0.00043191 | 3.0856 | 222.3557 | 0 | Close
8377 | 2 | 2 | CC Chg | 13:49:30 | 69:44:38 | 0.11105 | 3.8893 | 1.53519 | 110.63 | 1.53519 | 110.63 | 0 | 0 | 0.00576998 | 415.79 | 0.00576998 | 415.79 | 0 | 0 | 2023-04-06 15:29:34 | 0.00043191 | 3.085 | 222.313 | 0 | Close
8378 | 2 | 2 | CC Chg | 13:50:00 | 69:45:08 | 0.11105 | 3.8896 | 1.53611 | 110.69 | 1.53611 | 110.69 | 0 | 0 | 0.00577358 | 416.05 | 0.00577358 | 416.05 | 0 | 0 | 2023-04-06 15:30:04 | 0.00043194 | 3.085 | 222.313 | 0 | Close
8379 | 2 | 2 | CC Chg | 13:50:30 | 69:45:38 | 0.11106 | 3.89 | 1.53704 | 110.76 | 1.53704 | 110.76 | 0 | 0 | 0.00577718 | 416.31 | 0.00577718 | 416.31 | 0 | 0 | 2023-04-06 15:30:34 | 0.00043202 | 2.3133 | 166.7027 | 0 | Close
8380 | 2 | 2 | CC Chg | 13:51:00 | 69:46:08 | 0.11106 | 3.8902 | 1.53797 | 110.83 | 1.53797 | 110.83 | 0 | 0 | 0.00578078 | 416.57 | 0.00578078 | 416.57 | 0 | 0 | 2023-04-06 15:31:04 | 0.00043205 | 4.6276 | 333.4694 | 0 | Close
8381 | 2 | 2 | CC Chg | 13:51:30 | 69:46:38 | 0.11105 | 3.8906 | 1.53889 | 110.9 | 1.53889 | 110.9 | 0 | 0 | 0.00578438 | 416.83 | 0.00578438 | 416.83 | 0 | 0 | 2023-04-06 15:31:34 | 0.00043205 | 2.3138 | 166.7347 | 0 | Close
8382 | 2 | 2 | CC Chg | 13:52:00 | 69:47:08 | 0.11105 | 3.8909 | 1.53982 | 110.96 | 1.53982 | 110.96 | 0 | 0 | 0.00578798 | 417.09 | 0.00578798 | 417.09 | 0 | 0 | 2023-04-06 15:32:04 | 0.00043208 | 3.0844 | 222.2703 | 0 | Close
8383 | 2 | 2 | CC Chg | 13:52:30 | 69:47:38 | 0.11105 | 3.8912 | 1.54074 | 111.03 | 1.54074 | 111.03 | 0 | 0 | 0.00579158 | 417.35 | 0.00579158 | 417.35 | 0 | 0 | 2023-04-06 15:32:34 | 0.00043212 | 3.085 | 222.313 | 0 | Close
8384 | 2 | 2 | CC Chg | 13:53:00 | 69:48:08 | 0.11105 | 3.8914 | 1.54167 | 111.1 | 1.54167 | 111.1 | 0 | 0 | 0.00579518 | 417.61 | 0.00579518 | 417.61 | 0 | 0 | 2023-04-06 15:33:04 | 0.00043214 | 4.6276 | 333.4694 | 0 | Close
8385 | 2 | 2 | CC Chg | 13:53:30 | 69:48:38 | 0.11106 | 3.8917 | 1.54259 | 111.16 | 1.54259 | 111.16 | 0 | 0 | 0.00579879 | 417.87 | 0.00579879 | 417.87 | 0 | 0 | 2023-04-06 15:33:34 | 0.00043221 | 3.0856 | 222.3557 | 0 | Close
8386 | 2 | 2 | CC Chg | 13:54:00 | 69:49:08 | 0.11106 | 3.892 | 1.54352 | 111.23 | 1.54352 | 111.23 | 0 | 0 | 0.00580239 | 418.13 | 0.00580239 | 418.13 | 0 | 0 | 2023-04-06 15:34:04 | 0.00043225 | 3.0844 | 222.2703 | 0 | Close
8387 | 2 | 2 | CC Chg | 13:54:30 | 69:49:38 | 0.11106 | 3.8923 | 1.54444 | 111.3 | 1.54444 | 111.3 | 0 | 0 | 0.00580599 | 418.39 | 0.00580599 | 418.39 | 0 | 0 | 2023-04-06 15:34:34 | 0.00043228 | 3.0844 | 222.2703 | 0 | Close
8388 | 2 | 2 | CC Chg | 13:55:00 | 69:50:08 | 0.11106 | 3.8926 | 1.54537 | 111.36 | 1.54537 | 111.36 | 0 | 0 | 0.00580959 | 418.65 | 0.00580959 | 418.65 | 0 | 0 | 2023-04-06 15:35:04 | 0.00043231 | 3.085 | 222.313 | 0 | Close
8389 | 2 | 2 | CC Chg | 13:55:30 | 69:50:38 | 0.11105 | 3.8929 | 1.54629 | 111.43 | 1.54629 | 111.43 | 0 | 0 | 0.00581319 | 418.91 | 0.00581319 | 418.91 | 0 | 0 | 2023-04-06 15:35:34 | 0.00043231 | 3.085 | 222.313 | 0 | Close
8390 | 2 | 2 | CC Chg | 13:56:00 | 69:51:08 | 0.11107 | 3.8932 | 1.54722 | 111.5 | 1.54722 | 111.5 | 0 | 0 | 0.0058168 | 419.17 | 0.0058168 | 419.17 | 0 | 0 | 2023-04-06 15:36:04 | 0.00043242 | 3.085 | 222.313 | 0 | Close
8391 | 2 | 2 | CC Chg | 13:56:30 | 69:51:38 | 0.11106 | 3.8935 | 1.54815 | 111.56 | 1.54815 | 111.56 | 0 | 0 | 0.0058204 | 419.43 | 0.0058204 | 419.43 | 0 | 0 | 2023-04-06 15:36:34 | 0.00043241 | 3.085 | 222.313 | 0 | Close
8392 | 2 | 2 | CC Chg | 13:57:00 | 69:52:08 | 0.11106 | 3.8939 | 1.54907 | 111.63 | 1.54907 | 111.63 | 0 | 0 | 0.005824 | 419.69 | 0.005824 | 419.69 | 0 | 0 | 2023-04-06 15:37:04 | 0.00043246 | 2.3138 | 166.7347 | 0 | Close
8393 | 2 | 2 | CC Chg | 13:57:30 | 69:52:38 | 0.11106 | 3.8941 | 1.55 | 111.7 | 1.55 | 111.7 | 0 | 0 | 0.00582761 | 419.95 | 0.00582761 | 419.95 | 0 | 0 | 2023-04-06 15:37:34 | 0.00043248 | 4.6267 | 333.4054 | 0 | Close
8394 | 2 | 2 | CC Chg | 13:58:00 | 69:53:08 | 0.11105 | 3.8945 | 1.55092 | 111.76 | 1.55092 | 111.76 | 0 | 0 | 0.00583121 | 420.21 | 0.00583121 | 420.21 | 0 | 0 | 2023-04-06 15:38:04 | 0.00043248 | 2.3142 | 166.7668 | 0 | Close
8395 | 2 | 2 | CC Chg | 13:58:30 | 69:53:38 | 0.11106 | 3.8948 | 1.55185 | 111.83 | 1.55185 | 111.83 | 0 | 0 | 0.00583482 | 420.47 | 0.00583482 | 420.47 | 0 | 0 | 2023-04-06 15:38:34 | 0.00043256 | 3.0844 | 222.2703 | 0 | Close
8396 | 2 | 2 | CC Chg | 13:59:00 | 69:54:08 | 0.11107 | 3.8951 | 1.55277 | 111.9 | 1.55277 | 111.9 | 0 | 0 | 0.00583842 | 420.73 | 0.00583842 | 420.73 | 0 | 0 | 2023-04-06 15:39:04 | 0.00043263 | 3.085 | 222.313 | 0 | Close
8397 | 2 | 2 | CC Chg | 13:59:30 | 69:54:38 | 0.11106 | 3.8954 | 1.5537 | 111.96 | 1.5537 | 111.96 | 0 | 0 | 0.00584203 | 420.99 | 0.00584203 | 420.99 | 0 | 0 | 2023-04-06 15:39:34 | 0.00043262 | 3.085 | 222.313 | 0 | Close
8398 | 2 | 2 | CC Chg | 14:00:00 | 69:55:08 | 0.11107 | 3.8957 | 1.55462 | 112.03 | 1.55462 | 112.03 | 0 | 0 | 0.00584563 | 421.25 | 0.00584563 | 421.25 | 0 | 0 | 2023-04-06 15:40:04 | 0.0004327 | 3.085 | 222.313 | 0 | Close
8399 | 2 | 2 | CC Chg | 14:00:30 | 69:55:38 | 0.11106 | 3.8959 | 1.55555 | 112.1 | 1.55555 | 112.1 | 0 | 0 | 0.00584924 | 421.51 | 0.00584924 | 421.51 | 0 | 0 | 2023-04-06 15:40:34 | 0.00043268 | 4.6276 | 333.4694 | 0 | Close
8400 | 2 | 2 | CC Chg | 14:01:00 | 69:56:08 | 0.11106 | 3.8962 | 1.55647 | 112.16 | 1.55647 | 112.16 | 0 | 0 | 0.00585284 | 421.77 | 0.00585284 | 421.77 | 0 | 0 | 2023-04-06 15:41:04 | 0.00043271 | 3.085 | 222.313 | 0 | Close
8401 | 2 | 2 | CC Chg | 14:01:30 | 69:56:38 | 0.11106 | 3.8966 | 1.5574 | 112.23 | 1.5574 | 112.23 | 0 | 0 | 0.00585645 | 422.03 | 0.00585645 | 422.03 | 0 | 0 | 2023-04-06 15:41:34 | 0.00043276 | 2.3138 | 166.7347 | 0 | Close
8402 | 2 | 2 | CC Chg | 14:02:00 | 69:57:08 | 0.11106 | 3.8969 | 1.55833 | 112.3 | 1.55833 | 112.3 | 0 | 0 | 0.00586006 | 422.29 | 0.00586006 | 422.29 | 0 | 0 | 2023-04-06 15:42:04 | 0.00043279 | 3.085 | 222.313 | 0 | Close
8403 | 2 | 2 | CC Chg | 14:02:30 | 69:57:38 | 0.11108 | 3.8972 | 1.55925 | 112.36 | 1.55925 | 112.36 | 0 | 0 | 0.00586366 | 422.55 | 0.00586366 | 422.55 | 0 | 0 | 2023-04-06 15:42:34 | 0.0004329 | 3.085 | 222.313 | 0 | Close
8404 | 2 | 2 | CC Chg | 14:03:00 | 69:58:08 | 0.11107 | 3.8975 | 1.56018 | 112.43 | 1.56018 | 112.43 | 0 | 0 | 0.00586727 | 422.81 | 0.00586727 | 422.81 | 0 | 0 | 2023-04-06 15:43:04 | 0.0004329 | 3.0844 | 222.2703 | 0 | Close
8405 | 2 | 2 | CC Chg | 14:03:30 | 69:58:38 | 0.11106 | 3.8978 | 1.5611 | 112.5 | 1.5611 | 112.5 | 0 | 0 | 0.00587088 | 423.07 | 0.00587088 | 423.07 | 0 | 0 | 2023-04-06 15:43:34 | 0.00043289 | 3.085 | 222.313 | 0 | Close
8406 | 2 | 2 | CC Chg | 14:04:00 | 69:59:08 | 0.11106 | 3.8982 | 1.56203 | 112.56 | 1.56203 | 112.56 | 0 | 0 | 0.00587448 | 423.33 | 0.00587448 | 423.33 | 0 | 0 | 2023-04-06 15:44:04 | 0.00043293 | 2.3138 | 166.7347 | 0 | Close
8407 | 2 | 2 | CC Chg | 14:04:30 | 69:59:38 | 0.11106 | 3.8984 | 1.56295 | 112.63 | 1.56295 | 112.63 | 0 | 0 | 0.00587809 | 423.59 | 0.00587809 | 423.59 | 0 | 0 | 2023-04-06 15:44:34 | 0.00043296 | 4.6276 | 333.4694 | 0 | Close
8408 | 2 | 2 | CC Chg | 14:05:00 | 70:00:08 | 0.11106 | 3.8987 | 1.56388 | 112.7 | 1.56388 | 112.7 | 0 | 0 | 0.0058817 | 423.85 | 0.0058817 | 423.85 | 0 | 0 | 2023-04-06 15:45:04 | 0.00043299 | 3.085 | 222.313 | 0 | Close
8409 | 2 | 2 | CC Chg | 14:05:30 | 70:00:38 | 0.11106 | 3.8991 | 1.5648 | 112.76 | 1.5648 | 112.76 | 0 | 0 | 0.00588531 | 424.11 | 0.00588531 | 424.11 | 0 | 0 | 2023-04-06 15:45:34 | 0.00043303 | 2.3133 | 166.7027 | 0 | Close
8410 | 2 | 2 | CC Chg | 14:06:00 | 70:01:08 | 0.11107 | 3.8994 | 1.56573 | 112.83 | 1.56573 | 112.83 | 0 | 0 | 0.00588892 | 424.37 | 0.00588892 | 424.37 | 0 | 0 | 2023-04-06 15:46:04 | 0.00043311 | 3.0856 | 222.3557 | 0 | Close
8411 | 2 | 2 | CC Chg | 14:06:30 | 70:01:38 | 0.11105 | 3.8997 | 1.56666 | 112.9 | 1.56666 | 112.9 | 0 | 0 | 0.00589253 | 424.63 | 0.00589253 | 424.63 | 0 | 0 | 2023-04-06 15:46:34 | 0.00043306 | 3.085 | 222.313 | 0 | Close
8412 | 2 | 2 | CC Chg | 14:07:00 | 70:02:08 | 0.11106 | 3.8999 | 1.56758 | 112.96 | 1.56758 | 112.96 | 0 | 0 | 0.00589614 | 424.89 | 0.00589614 | 424.89 | 0 | 0 | 2023-04-06 15:47:04 | 0.00043312 | 4.6267 | 333.4054 | 0 | Close
8413 | 2 | 2 | CC Chg | 14:07:30 | 70:02:38 | 0.11106 | 3.9003 | 1.56851 | 113.03 | 1.56851 | 113.03 | 0 | 0 | 0.00589974 | 425.15 | 0.00589974 | 425.15 | 0 | 0 | 2023-04-06 15:47:34 | 0.00043317 | 2.3142 | 166.7668 | 0 | Close
8414 | 2 | 2 | CC Chg | 14:08:00 | 70:03:08 | 0.11105 | 3.9007 | 1.56943 | 113.1 | 1.56943 | 113.1 | 0 | 0 | 0.00590335 | 425.41 | 0.00590335 | 425.41 | 0 | 0 | 2023-04-06 15:48:04 | 0.00043317 | 2.3133 | 166.7027 | 0 | Close
8415 | 2 | 2 | CC Chg | 14:08:30 | 70:03:38 | 0.11105 | 3.9009 | 1.57036 | 113.16 | 1.57036 | 113.16 | 0 | 0 | 0.00590696 | 425.67 | 0.00590696 | 425.67 | 0 | 0 | 2023-04-06 15:48:34 | 0.00043319 | 4.6276 | 333.4694 | 0 | Close
8416 | 2 | 2 | CC Chg | 14:09:00 | 70:04:08 | 0.11105 | 3.9013 | 1.57128 | 113.23 | 1.57128 | 113.23 | 0 | 0 | 0.00591057 | 425.93 | 0.00591057 | 425.93 | 0 | 0 | 2023-04-06 15:49:04 | 0.00043324 | 2.3138 | 166.7347 | 0 | Close
8417 | 2 | 2 | CC Chg | 14:09:30 | 70:04:38 | 0.11107 | 3.9016 | 1.57221 | 113.3 | 1.57221 | 113.3 | 0 | 0 | 0.00591419 | 426.19 | 0.00591419 | 426.19 | 0 | 0 | 2023-04-06 15:49:34 | 0.00043335 | 3.085 | 222.313 | 0 | Close
8418 | 2 | 2 | CC Chg | 14:10:00 | 70:05:08 | 0.11106 | 3.9018 | 1.57313 | 113.36 | 1.57313 | 113.36 | 0 | 0 | 0.0059178 | 426.45 | 0.0059178 | 426.45 | 0 | 0 | 2023-04-06 15:50:04 | 0.00043333 | 4.6267 | 333.4054 | 0 | Close
8419 | 2 | 2 | CC Chg | 14:10:30 | 70:05:38 | 0.11106 | 3.9022 | 1.57406 | 113.43 | 1.57406 | 113.43 | 0 | 0 | 0.00592141 | 426.71 | 0.00592141 | 426.71 | 0 | 0 | 2023-04-06 15:50:34 | 0.00043338 | 2.3142 | 166.7668 | 0 | Close
8420 | 2 | 2 | CC Chg | 14:11:00 | 70:06:08 | 0.11107 | 3.9024 | 1.57498 | 113.5 | 1.57498 | 113.5 | 0 | 0 | 0.00592502 | 426.97 | 0.00592502 | 426.97 | 0 | 0 | 2023-04-06 15:51:04 | 0.00043344 | 4.6276 | 333.4694 | 0 | Close
8421 | 2 | 2 | CC Chg | 14:11:30 | 70:06:38 | 0.11107 | 3.9028 | 1.57591 | 113.56 | 1.57591 | 113.56 | 0 | 0 | 0.00592863 | 427.23 | 0.00592863 | 427.23 | 0 | 0 | 2023-04-06 15:51:34 | 0.00043348 | 2.3133 | 166.7027 | 0 | Close
8422 | 2 | 2 | CC Chg | 14:12:00 | 70:07:08 | 0.11106 | 3.9031 | 1.57684 | 113.63 | 1.57684 | 113.63 | 0 | 0 | 0.00593224 | 427.49 | 0.00593224 | 427.49 | 0 | 0 | 2023-04-06 15:52:04 | 0.00043348 | 3.085 | 222.313 | 0 | Close
8423 | 2 | 2 | CC Chg | 14:12:30 | 70:07:38 | 0.11105 | 3.9034 | 1.57776 | 113.7 | 1.57776 | 113.7 | 0 | 0 | 0.00593586 | 427.75 | 0.00593586 | 427.75 | 0 | 0 | 2023-04-06 15:52:34 | 0.00043347 | 3.0856 | 222.3557 | 0 | Close
8424 | 2 | 2 | CC Chg | 14:13:00 | 70:08:08 | 0.11106 | 3.9038 | 1.57869 | 113.76 | 1.57869 | 113.76 | 0 | 0 | 0.00593947 | 428.01 | 0.00593947 | 428.01 | 0 | 0 | 2023-04-06 15:53:04 | 0.00043356 | 2.3133 | 166.7027 | 0 | Close
8425 | 2 | 2 | CC Chg | 14:13:30 | 70:08:38 | 0.11107 | 3.904 | 1.57961 | 113.83 | 1.57961 | 113.83 | 0 | 0 | 0.00594308 | 428.27 | 0.00594308 | 428.27 | 0 | 0 | 2023-04-06 15:53:34 | 0.00043362 | 4.6267 | 333.4054 | 0 | Close
8426 | 2 | 2 | CC Chg | 14:14:00 | 70:09:08 | 0.11105 | 3.9044 | 1.58054 | 113.9 | 1.58054 | 113.9 | 0 | 0 | 0.0059467 | 428.53 | 0.0059467 | 428.53 | 0 | 0 | 2023-04-06 15:54:04 | 0.00043358 | 2.3142 | 166.7668 | 0 | Close
8427 | 2 | 2 | CC Chg | 14:14:30 | 70:09:38 | 0.11106 | 3.9048 | 1.58146 | 113.96 | 1.58146 | 113.96 | 0 | 0 | 0.00595031 | 428.79 | 0.00595031 | 428.79 | 0 | 0 | 2023-04-06 15:54:34 | 0.00043367 | 2.3138 | 166.7347 | 0 | Close
8428 | 2 | 2 | CC Chg | 14:15:00 | 70:10:08 | 0.11106 | 3.905 | 1.58239 | 114.03 | 1.58239 | 114.03 | 0 | 0 | 0.00595392 | 429.05 | 0.00595392 | 429.05 | 0 | 0 | 2023-04-06 15:55:04 | 0.00043369 | 4.6267 | 333.4054 | 0 | Close
8429 | 2 | 2 | CC Chg | 14:15:30 | 70:10:38 | 0.11106 | 3.9053 | 1.58331 | 114.1 | 1.58331 | 114.1 | 0 | 0 | 0.00595754 | 429.31 | 0.00595754 | 429.31 | 0 | 0 | 2023-04-06 15:55:34 | 0.00043372 | 3.0856 | 222.3557 | 0 | Close
8430 | 2 | 2 | CC Chg | 14:16:00 | 70:11:08 | 0.11106 | 3.9058 | 1.58424 | 114.16 | 1.58424 | 114.16 | 0 | 0 | 0.00596115 | 429.57 | 0.00596115 | 429.57 | 0 | 0 | 2023-04-06 15:56:04 | 0.00043378 | 1.8507 | 133.3622 | 0 | Close
8431 | 2 | 2 | CC Chg | 14:16:30 | 70:11:38 | 0.11106 | 3.9059 | 1.58516 | 114.23 | 1.58516 | 114.23 | 0 | 0 | 0.00596477 | 429.83 | 0.00596477 | 429.83 | 0 | 0 | 2023-04-06 15:56:34 | 0.00043379 | 9.2551 | 666.9389 | 0 | Close
8432 | 2 | 2 | CC Chg | 14:17:00 | 70:12:08 | 0.11106 | 3.9063 | 1.58609 | 114.3 | 1.58609 | 114.3 | 0 | 0 | 0.00596838 | 430.09 | 0.00596838 | 430.09 | 0 | 0 | 2023-04-06 15:57:04 | 0.00043383 | 2.3142 | 166.7668 | 0 | Close
8433 | 2 | 2 | CC Chg | 14:17:30 | 70:12:38 | 0.11106 | 3.9066 | 1.58702 | 114.36 | 1.58702 | 114.36 | 0 | 0 | 0.005972 | 430.35 | 0.005972 | 430.35 | 0 | 0 | 2023-04-06 15:57:34 | 0.00043387 | 3.0844 | 222.2703 | 0 | Close
8434 | 2 | 2 | CC Chg | 14:18:00 | 70:13:08 | 0.11107 | 3.9069 | 1.58794 | 114.43 | 1.58794 | 114.43 | 0 | 0 | 0.00597561 | 430.61 | 0.00597561 | 430.61 | 0 | 0 | 2023-04-06 15:58:04 | 0.00043394 | 3.085 | 222.313 | 0 | Close
8435 | 2 | 2 | CC Chg | 14:18:30 | 70:13:38 | 0.11107 | 3.9073 | 1.58887 | 114.5 | 1.58887 | 114.5 | 0 | 0 | 0.00597923 | 430.87 | 0.00597923 | 430.87 | 0 | 0 | 2023-04-06 15:58:34 | 0.00043398 | 2.3138 | 166.7347 | 0 | Close
8436 | 2 | 2 | CC Chg | 14:19:00 | 70:14:08 | 0.11106 | 3.9076 | 1.58979 | 114.56 | 1.58979 | 114.56 | 0 | 0 | 0.00598285 | 431.13 | 0.00598285 | 431.13 | 0 | 0 | 2023-04-06 15:59:04 | 0.00043398 | 3.085 | 222.313 | 0 | Close
8437 | 2 | 2 | CC Chg | 14:19:30 | 70:14:38 | 0.11106 | 3.9079 | 1.59072 | 114.63 | 1.59072 | 114.63 | 0 | 0 | 0.00598646 | 431.39 | 0.00598646 | 431.39 | 0 | 0 | 2023-04-06 15:59:34 | 0.00043401 | 3.085 | 222.313 | 0 | Close
8438 | 2 | 2 | CC Chg | 14:20:00 | 70:15:08 | 0.11105 | 3.9083 | 1.59164 | 114.7 | 1.59164 | 114.7 | 0 | 0 | 0.00599008 | 431.66 | 0.00599008 | 431.66 | 0 | 0 | 2023-04-06 16:00:04 | 0.00043402 | 2.3138 | 166.7347 | 0 | Close
8439 | 2 | 2 | CC Chg | 14:20:30 | 70:15:38 | 0.11106 | 3.9085 | 1.59257 | 114.76 | 1.59257 | 114.76 | 0 | 0 | 0.0059937 | 431.92 | 0.0059937 | 431.92 | 0 | 0 | 2023-04-06 16:00:34 | 0.00043408 | 4.6267 | 333.4054 | 0 | Close
8440 | 2 | 2 | CC Chg | 14:21:00 | 70:16:08 | 0.11106 | 3.9089 | 1.59349 | 114.83 | 1.59349 | 114.83 | 0 | 0 | 0.00599731 | 432.18 | 0.00599731 | 432.18 | 0 | 0 | 2023-04-06 16:01:04 | 0.00043412 | 2.3142 | 166.7668 | 0 | Close
8441 | 2 | 2 | CC Chg | 14:21:30 | 70:16:38 | 0.11106 | 3.9092 | 1.59442 | 114.9 | 1.59442 | 114.9 | 0 | 0 | 0.00600093 | 432.44 | 0.00600093 | 432.44 | 0 | 0 | 2023-04-06 16:01:34 | 0.00043416 | 3.085 | 222.313 | 0 | Close
8442 | 2 | 2 | CC Chg | 14:22:00 | 70:17:08 | 0.11107 | 3.9095 | 1.59535 | 114.96 | 1.59535 | 114.96 | 0 | 0 | 0.00600455 | 432.7 | 0.00600455 | 432.7 | 0 | 0 | 2023-04-06 16:02:04 | 0.00043423 | 3.085 | 222.313 | 0 | Close
8443 | 2 | 2 | CC Chg | 14:22:30 | 70:17:38 | 0.11106 | 3.9098 | 1.59627 | 115.03 | 1.59627 | 115.03 | 0 | 0 | 0.00600817 | 432.96 | 0.00600817 | 432.96 | 0 | 0 | 2023-04-06 16:02:34 | 0.00043422 | 3.0844 | 222.2703 | 0 | Close
8444 | 2 | 2 | CC Chg | 14:23:00 | 70:18:08 | 0.11107 | 3.9101 | 1.5972 | 115.1 | 1.5972 | 115.1 | 0 | 0 | 0.00601179 | 433.22 | 0.00601179 | 433.22 | 0 | 0 | 2023-04-06 16:03:04 | 0.00043429 | 3.085 | 222.313 | 0 | Close
8445 | 2 | 2 | CC Chg | 14:23:30 | 70:18:38 | 0.11107 | 3.9105 | 1.59812 | 115.16 | 1.59812 | 115.16 | 0 | 0 | 0.00601541 | 433.48 | 0.00601541 | 433.48 | 0 | 0 | 2023-04-06 16:03:34 | 0.00043434 | 2.3138 | 166.7347 | 0 | Close
8446 | 2 | 2 | CC Chg | 14:24:00 | 70:19:08 | 0.11107 | 3.9108 | 1.59905 | 115.23 | 1.59905 | 115.23 | 0 | 0 | 0.00601902 | 433.74 | 0.00601902 | 433.74 | 0 | 0 | 2023-04-06 16:04:04 | 0.00043437 | 3.085 | 222.313 | 0 | Close
8447 | 2 | 2 | CC Chg | 14:24:30 | 70:19:38 | 0.11107 | 3.9112 | 1.59997 | 115.3 | 1.59997 | 115.3 | 0 | 0 | 0.00602264 | 434 | 0.00602264 | 434 | 0 | 0 | 2023-04-06 16:04:34 | 0.00043442 | 2.3138 | 166.7347 | 0 | Close
8448 | 2 | 2 | CC Chg | 14:25:00 | 70:20:08 | 0.11106 | 3.9115 | 1.6009 | 115.36 | 1.6009 | 115.36 | 0 | 0 | 0.00602626 | 434.26 | 0.00602626 | 434.26 | 0 | 0 | 2023-04-06 16:05:04 | 0.00043441 | 3.085 | 222.313 | 0 | Close
8449 | 2 | 2 | CC Chg | 14:25:30 | 70:20:38 | 0.11106 | 3.9118 | 1.60182 | 115.43 | 1.60182 | 115.43 | 0 | 0 | 0.00602988 | 434.52 | 0.00602988 | 434.52 | 0 | 0 | 2023-04-06 16:05:34 | 0.00043444 | 3.0856 | 222.3557 | 0 | Close
8450 | 2 | 2 | CC Chg | 14:26:00 | 70:21:08 | 0.11107 | 3.9121 | 1.60275 | 115.5 | 1.60275 | 115.5 | 0 | 0 | 0.0060335 | 434.78 | 0.0060335 | 434.78 | 0 | 0 | 2023-04-06 16:06:04 | 0.00043452 | 3.0844 | 222.2703 | 0 | Close
8451 | 2 | 2 | CC Chg | 14:26:30 | 70:21:38 | 0.11106 | 3.9124 | 1.60368 | 115.56 | 1.60368 | 115.56 | 0 | 0 | 0.00603713 | 435.05 | 0.00603713 | 435.05 | 0 | 0 | 2023-04-06 16:06:34 | 0.00043451 | 3.085 | 222.313 | 0 | Close
8452 | 2 | 2 | CC Chg | 14:27:00 | 70:22:08 | 0.11106 | 3.9127 | 1.6046 | 115.63 | 1.6046 | 115.63 | 0 | 0 | 0.00604075 | 435.31 | 0.00604075 | 435.31 | 0 | 0 | 2023-04-06 16:07:04 | 0.00043454 | 3.085 | 222.313 | 0 | Close
8453 | 2 | 2 | CC Chg | 14:27:30 | 70:22:38 | 0.11106 | 3.913 | 1.60553 | 115.7 | 1.60553 | 115.7 | 0 | 0 | 0.00604437 | 435.57 | 0.00604437 | 435.57 | 0 | 0 | 2023-04-06 16:07:34 | 0.00043458 | 3.085 | 222.313 | 0 | Close
8454 | 2 | 2 | CC Chg | 14:28:00 | 70:23:08 | 0.11107 | 3.9133 | 1.60645 | 115.76 | 1.60645 | 115.76 | 0 | 0 | 0.00604799 | 435.83 | 0.00604799 | 435.83 | 0 | 0 | 2023-04-06 16:08:04 | 0.00043465 | 3.085 | 222.313 | 0 | Close
8455 | 2 | 2 | CC Chg | 14:28:30 | 70:23:38 | 0.11106 | 3.9137 | 1.60738 | 115.83 | 1.60738 | 115.83 | 0 | 0 | 0.00605161 | 436.09 | 0.00605161 | 436.09 | 0 | 0 | 2023-04-06 16:08:34 | 0.00043466 | 2.3142 | 166.7668 | 0 | Close
8456 | 2 | 2 | CC Chg | 14:29:00 | 70:24:08 | 0.11105 | 3.914 | 1.6083 | 115.9 | 1.6083 | 115.9 | 0 | 0 | 0.00605523 | 436.35 | 0.00605523 | 436.35 | 0 | 0 | 2023-04-06 16:09:04 | 0.00043465 | 3.085 | 222.313 | 0 | Close
8457 | 2 | 2 | CC Chg | 14:29:30 | 70:24:38 | 0.11106 | 3.9143 | 1.60923 | 115.96 | 1.60923 | 115.96 | 0 | 0 | 0.00605886 | 436.61 | 0.00605886 | 436.61 | 0 | 0 | 2023-04-06 16:09:34 | 0.00043472 | 3.085 | 222.313 | 0 | Close
8458 | 2 | 2 | CC Chg | 14:30:00 | 70:25:08 | 0.11107 | 3.9147 | 1.61015 | 116.03 | 1.61015 | 116.03 | 0 | 0 | 0.00606248 | 436.87 | 0.00606248 | 436.87 | 0 | 0 | 2023-04-06 16:10:04 | 0.00043481 | 2.3133 | 166.7027 | 0 | Close
8459 | 2 | 2 | CC Chg | 14:30:30 | 70:25:38 | 0.11106 | 3.9151 | 1.61108 | 116.1 | 1.61108 | 116.1 | 0 | 0 | 0.0060661 | 437.13 | 0.0060661 | 437.13 | 0 | 0 | 2023-04-06 16:10:34 | 0.00043481 | 2.3142 | 166.7668 | 0 | Close
8460 | 2 | 2 | CC Chg | 14:31:00 | 70:26:08 | 0.11106 | 3.9154 | 1.612 | 116.16 | 1.612 | 116.16 | 0 | 0 | 0.00606973 | 437.39 | 0.00606973 | 437.39 | 0 | 0 | 2023-04-06 16:11:04 | 0.00043484 | 3.0844 | 222.2703 | 0 | Close
8461 | 2 | 2 | CC Chg | 14:31:30 | 70:26:38 | 0.11105 | 3.9157 | 1.61293 | 116.23 | 1.61293 | 116.23 | 0 | 0 | 0.00607335 | 437.66 | 0.00607335 | 437.66 | 0 | 0 | 2023-04-06 16:11:34 | 0.00043484 | 3.0856 | 222.3557 | 0 | Close
8462 | 2 | 2 | CC Chg | 14:32:00 | 70:27:08 | 0.11107 | 3.916 | 1.61386 | 116.3 | 1.61386 | 116.3 | 0 | 0 | 0.00607697 | 437.92 | 0.00607697 | 437.92 | 0 | 0 | 2023-04-06 16:12:04 | 0.00043495 | 3.085 | 222.313 | 0 | Close
8463 | 2 | 2 | CC Chg | 14:32:30 | 70:27:38 | 0.11105 | 3.9164 | 1.61478 | 116.36 | 1.61478 | 116.36 | 0 | 0 | 0.0060806 | 438.18 | 0.0060806 | 438.18 | 0 | 0 | 2023-04-06 16:12:34 | 0.00043492 | 2.3133 | 166.7027 | 0 | Close
8464 | 2 | 2 | CC Chg | 14:33:00 | 70:28:08 | 0.11107 | 3.9167 | 1.61571 | 116.43 | 1.61571 | 116.43 | 0 | 0 | 0.00608422 | 438.44 | 0.00608422 | 438.44 | 0 | 0 | 2023-04-06 16:13:04 | 0.00043503 | 3.0856 | 222.3557 | 0 | Close
8465 | 2 | 2 | CC Chg | 14:33:30 | 70:28:38 | 0.11106 | 3.917 | 1.61663 | 116.5 | 1.61663 | 116.5 | 0 | 0 | 0.00608785 | 438.7 | 0.00608785 | 438.7 | 0 | 0 | 2023-04-06 16:13:34 | 0.00043502 | 3.0844 | 222.2703 | 0 | Close
8466 | 2 | 2 | CC Chg | 14:34:00 | 70:29:08 | 0.11106 | 3.9173 | 1.61756 | 116.56 | 1.61756 | 116.56 | 0 | 0 | 0.00609147 | 438.96 | 0.00609147 | 438.96 | 0 | 0 | 2023-04-06 16:14:04 | 0.00043506 | 3.0856 | 222.3557 | 0 | Close
8467 | 2 | 2 | CC Chg | 14:34:30 | 70:29:38 | 0.11106 | 3.9177 | 1.61848 | 116.63 | 1.61848 | 116.63 | 0 | 0 | 0.0060951 | 439.22 | 0.0060951 | 439.22 | 0 | 0 | 2023-04-06 16:14:34 | 0.0004351 | 2.3138 | 166.7347 | 0 | Close
8468 | 2 | 2 | CC Chg | 14:35:00 | 70:30:08 | 0.11105 | 3.9179 | 1.61941 | 116.7 | 1.61941 | 116.7 | 0 | 0 | 0.00609873 | 439.48 | 0.00609873 | 439.48 | 0 | 0 | 2023-04-06 16:15:04 | 0.00043508 | 4.6267 | 333.4054 | 0 | Close
8469 | 2 | 2 | CC Chg | 14:35:30 | 70:30:38 | 0.11107 | 3.9183 | 1.62033 | 116.76 | 1.62033 | 116.76 | 0 | 0 | 0.00610235 | 439.75 | 0.00610235 | 439.75 | 0 | 0 | 2023-04-06 16:15:34 | 0.00043521 | 2.3142 | 166.7668 | 0 | Close
8470 | 2 | 2 | CC Chg | 14:36:00 | 70:31:08 | 0.11107 | 3.9186 | 1.62126 | 116.83 | 1.62126 | 116.83 | 0 | 0 | 0.00610598 | 440.01 | 0.00610598 | 440.01 | 0 | 0 | 2023-04-06 16:16:04 | 0.00043524 | 3.085 | 222.313 | 0 | Close
8471 | 2 | 2 | CC Chg | 14:36:30 | 70:31:38 | 0.11105 | 3.919 | 1.62219 | 116.9 | 1.62219 | 116.9 | 0 | 0 | 0.00610961 | 440.27 | 0.00610961 | 440.27 | 0 | 0 | 2023-04-06 16:16:34 | 0.0004352 | 2.3133 | 166.7027 | 0 | Close
8472 | 2 | 2 | CC Chg | 14:37:00 | 70:32:08 | 0.11106 | 3.9193 | 1.62311 | 116.96 | 1.62311 | 116.96 | 0 | 0 | 0.00611323 | 440.53 | 0.00611323 | 440.53 | 0 | 0 | 2023-04-06 16:17:04 | 0.00043528 | 3.0856 | 222.3557 | 0 | Close
8473 | 2 | 2 | CC Chg | 14:37:30 | 70:32:38 | 0.11108 | 3.9197 | 1.62404 | 117.03 | 1.62404 | 117.03 | 0 | 0 | 0.00611686 | 440.79 | 0.00611686 | 440.79 | 0 | 0 | 2023-04-06 16:17:34 | 0.0004354 | 2.3138 | 166.7347 | 0 | Close
8474 | 2 | 2 | CC Chg | 14:38:00 | 70:33:08 | 0.11106 | 3.92 | 1.62496 | 117.1 | 1.62496 | 117.1 | 0 | 0 | 0.00612049 | 441.05 | 0.00612049 | 441.05 | 0 | 0 | 2023-04-06 16:18:04 | 0.00043536 | 3.085 | 222.313 | 0 | Close
8475 | 2 | 2 | CC Chg | 14:38:30 | 70:33:38 | 0.11106 | 3.9203 | 1.62589 | 117.16 | 1.62589 | 117.16 | 0 | 0 | 0.00612412 | 441.31 | 0.00612412 | 441.31 | 0 | 0 | 2023-04-06 16:18:34 | 0.00043539 | 3.085 | 222.313 | 0 | Close
8476 | 2 | 2 | CC Chg | 14:39:00 | 70:34:08 | 0.11107 | 3.9207 | 1.62681 | 117.23 | 1.62681 | 117.23 | 0 | 0 | 0.00612775 | 441.58 | 0.00612775 | 441.58 | 0 | 0 | 2023-04-06 16:19:04 | 0.00043547 | 2.3138 | 166.7347 | 0 | Close
8477 | 2 | 2 | CC Chg | 14:39:30 | 70:34:38 | 0.11106 | 3.921 | 1.62774 | 117.3 | 1.62774 | 117.3 | 0 | 0 | 0.00613137 | 441.84 | 0.00613137 | 441.84 | 0 | 0 | 2023-04-06 16:19:34 | 0.00043547 | 3.085 | 222.313 | 0 | Close
8478 | 2 | 2 | CC Chg | 14:40:00 | 70:35:08 | 0.11105 | 3.9212 | 1.62866 | 117.36 | 1.62866 | 117.36 | 0 | 0 | 0.006135 | 442.1 | 0.006135 | 442.1 | 0 | 0 | 2023-04-06 16:20:04 | 0.00043545 | 4.6267 | 333.4054 | 0 | Close
8479 | 2 | 2 | CC Chg | 14:40:30 | 70:35:38 | 0.11107 | 3.9217 | 1.62959 | 117.43 | 1.62959 | 117.43 | 0 | 0 | 0.00613863 | 442.36 | 0.00613863 | 442.36 | 0 | 0 | 2023-04-06 16:20:34 | 0.00043558 | 1.8514 | 133.4134 | 0 | Close
8480 | 2 | 2 | CC Chg | 14:41:00 | 70:36:08 | 0.11105 | 3.922 | 1.63052 | 117.5 | 1.63052 | 117.5 | 0 | 0 | 0.00614226 | 442.62 | 0.00614226 | 442.62 | 0 | 0 | 2023-04-06 16:21:04 | 0.00043554 | 3.0856 | 222.3557 | 0 | Close
8481 | 2 | 2 | CC Chg | 14:41:30 | 70:36:38 | 0.11106 | 3.9223 | 1.63144 | 117.56 | 1.63144 | 117.56 | 0 | 0 | 0.00614589 | 442.88 | 0.00614589 | 442.88 | 0 | 0 | 2023-04-06 16:21:34 | 0.00043561 | 3.0844 | 222.2703 | 0 | Close
8482 | 2 | 2 | CC Chg | 14:42:00 | 70:37:08 | 0.11106 | 3.9227 | 1.63237 | 117.63 | 1.63237 | 117.63 | 0 | 0 | 0.00614952 | 443.15 | 0.00614952 | 443.15 | 0 | 0 | 2023-04-06 16:22:04 | 0.00043566 | 2.3138 | 166.7347 | 0 | Close
8483 | 2 | 2 | CC Chg | 14:42:30 | 70:37:38 | 0.11107 | 3.923 | 1.63329 | 117.7 | 1.63329 | 117.7 | 0 | 0 | 0.00615315 | 443.41 | 0.00615315 | 443.41 | 0 | 0 | 2023-04-06 16:22:34 | 0.00043573 | 3.0856 | 222.3557 | 0 | Close
8484 | 2 | 2 | CC Chg | 14:43:00 | 70:38:08 | 0.11106 | 3.9234 | 1.63422 | 117.76 | 1.63422 | 117.76 | 0 | 0 | 0.00615679 | 443.67 | 0.00615679 | 443.67 | 0 | 0 | 2023-04-06 16:23:04 | 0.00043573 | 2.3133 | 166.7027 | 0 | Close
8485 | 2 | 2 | CC Chg | 14:43:30 | 70:38:38 | 0.11106 | 3.9238 | 1.63514 | 117.83 | 1.63514 | 117.83 | 0 | 0 | 0.00616042 | 443.93 | 0.00616042 | 443.93 | 0 | 0 | 2023-04-06 16:23:34 | 0.00043578 | 2.3142 | 166.7668 | 0 | Close
8486 | 2 | 2 | CC Chg | 14:44:00 | 70:39:08 | 0.11105 | 3.924 | 1.63607 | 117.9 | 1.63607 | 117.9 | 0 | 0 | 0.00616405 | 444.19 | 0.00616405 | 444.19 | 0 | 0 | 2023-04-06 16:24:04 | 0.00043576 | 4.6267 | 333.4054 | 0 | Close
8487 | 2 | 2 | CC Chg | 14:44:30 | 70:39:38 | 0.11106 | 3.9243 | 1.63699 | 117.96 | 1.63699 | 117.96 | 0 | 0 | 0.00616768 | 444.45 | 0.00616768 | 444.45 | 0 | 0 | 2023-04-06 16:24:34 | 0.00043583 | 3.0856 | 222.3557 | 0 | Close
8488 | 2 | 2 | CC Chg | 14:45:00 | 70:40:08 | 0.11106 | 3.9247 | 1.63792 | 118.03 | 1.63792 | 118.03 | 0 | 0 | 0.00617131 | 444.72 | 0.00617131 | 444.72 | 0 | 0 | 2023-04-06 16:25:04 | 0.00043588 | 2.3138 | 166.7347 | 0 | Close
8489 | 2 | 2 | CC Chg | 14:45:30 | 70:40:38 | 0.11106 | 3.925 | 1.63884 | 118.1 | 1.63884 | 118.1 | 0 | 0 | 0.00617494 | 444.98 | 0.00617494 | 444.98 | 0 | 0 | 2023-04-06 16:25:34 | 0.00043591 | 3.0844 | 222.2703 | 0 | Close
8490 | 2 | 2 | CC Chg | 14:46:00 | 70:41:08 | 0.11106 | 3.9253 | 1.63977 | 118.16 | 1.63977 | 118.16 | 0 | 0 | 0.00617858 | 445.24 | 0.00617858 | 445.24 | 0 | 0 | 2023-04-06 16:26:04 | 0.00043594 | 3.0856 | 222.3557 | 0 | Close
8491 | 2 | 2 | CC Chg | 14:46:30 | 70:41:38 | 0.11106 | 3.9257 | 1.6407 | 118.23 | 1.6407 | 118.23 | 0 | 0 | 0.00618221 | 445.5 | 0.00618221 | 445.5 | 0 | 0 | 2023-04-06 16:26:34 | 0.00043599 | 2.3133 | 166.7027 | 0 | Close
8492 | 2 | 2 | CC Chg | 14:47:00 | 70:42:08 | 0.11105 | 3.9261 | 1.64162 | 118.3 | 1.64162 | 118.3 | 0 | 0 | 0.00618584 | 445.76 | 0.00618584 | 445.76 | 0 | 0 | 2023-04-06 16:27:04 | 0.00043599 | 2.3142 | 166.7668 | 0 | Close
8493 | 2 | 2 | CC Chg | 14:47:30 | 70:42:38 | 0.11106 | 3.9264 | 1.64255 | 118.36 | 1.64255 | 118.36 | 0 | 0 | 0.00618948 | 446.02 | 0.00618948 | 446.02 | 0 | 0 | 2023-04-06 16:27:34 | 0.00043607 | 3.085 | 222.313 | 0 | Close
8494 | 2 | 2 | CC Chg | 14:48:00 | 70:43:08 | 0.11106 | 3.9268 | 1.64347 | 118.43 | 1.64347 | 118.43 | 0 | 0 | 0.00619311 | 446.29 | 0.00619311 | 446.29 | 0 | 0 | 2023-04-06 16:28:04 | 0.00043611 | 2.3138 | 166.7347 | 0 | Close
8495 | 2 | 2 | CC Chg | 14:48:30 | 70:43:38 | 0.11108 | 3.9271 | 1.6444 | 118.5 | 1.6444 | 118.5 | 0 | 0 | 0.00619675 | 446.55 | 0.00619675 | 446.55 | 0 | 0 | 2023-04-06 16:28:34 | 0.00043622 | 3.085 | 222.313 | 0 | Close
8496 | 2 | 2 | CC Chg | 14:49:00 | 70:44:08 | 0.11106 | 3.9275 | 1.64532 | 118.56 | 1.64532 | 118.56 | 0 | 0 | 0.00620038 | 446.81 | 0.00620038 | 446.81 | 0 | 0 | 2023-04-06 16:29:04 | 0.00043619 | 2.3138 | 166.7347 | 0 | Close
8497 | 2 | 2 | CC Chg | 14:49:30 | 70:44:38 | 0.11106 | 3.9278 | 1.64625 | 118.63 | 1.64625 | 118.63 | 0 | 0 | 0.00620402 | 447.07 | 0.00620402 | 447.07 | 0 | 0 | 2023-04-06 16:29:34 | 0.00043622 | 3.0856 | 222.3557 | 0 | Close
8498 | 2 | 2 | CC Chg | 14:50:00 | 70:45:08 | 0.11107 | 3.9281 | 1.64717 | 118.7 | 1.64717 | 118.7 | 0 | 0 | 0.00620765 | 447.33 | 0.00620765 | 447.33 | 0 | 0 | 2023-04-06 16:30:04 | 0.00043629 | 3.0844 | 222.2703 | 0 | Close
8499 | 2 | 2 | CC Chg | 14:50:30 | 70:45:38 | 0.11106 | 3.9285 | 1.6481 | 118.76 | 1.6481 | 118.76 | 0 | 0 | 0.00621129 | 447.6 | 0.00621129 | 447.6 | 0 | 0 | 2023-04-06 16:30:34 | 0.0004363 | 2.3138 | 166.7347 | 0 | Close
8500 | 2 | 2 | CC Chg | 14:51:00 | 70:46:08 | 0.11106 | 3.9288 | 1.64903 | 118.83 | 1.64903 | 118.83 | 0 | 0 | 0.00621492 | 447.86 | 0.00621492 | 447.86 | 0 | 0 | 2023-04-06 16:31:04 | 0.00043633 | 3.085 | 222.313 | 0 | Close
8501 | 2 | 2 | CC Chg | 14:51:30 | 70:46:38 | 0.11105 | 3.9292 | 1.64995 | 118.9 | 1.64995 | 118.9 | 0 | 0 | 0.00621856 | 448.12 | 0.00621856 | 448.12 | 0 | 0 | 2023-04-06 16:31:34 | 0.00043634 | 2.3142 | 166.7668 | 0 | Close
8502 | 2 | 2 | CC Chg | 14:52:00 | 70:47:08 | 0.11107 | 3.9295 | 1.65088 | 118.96 | 1.65088 | 118.96 | 0 | 0 | 0.0062222 | 448.38 | 0.0062222 | 448.38 | 0 | 0 | 2023-04-06 16:32:04 | 0.00043645 | 3.085 | 222.313 | 0 | Close
8503 | 2 | 2 | CC Chg | 14:52:30 | 70:47:38 | 0.11106 | 3.9298 | 1.6518 | 119.03 | 1.6518 | 119.03 | 0 | 0 | 0.00622583 | 448.64 | 0.00622583 | 448.64 | 0 | 0 | 2023-04-06 16:32:34 | 0.00043644 | 3.0844 | 222.2703 | 0 | Close
8504 | 2 | 2 | CC Chg | 14:53:00 | 70:48:08 | 0.11107 | 3.9301 | 1.65273 | 119.1 | 1.65273 | 119.1 | 0 | 0 | 0.00622947 | 448.91 | 0.00622947 | 448.91 | 0 | 0 | 2023-04-06 16:33:04 | 0.00043652 | 3.0856 | 222.3557 | 0 | Close
8505 | 2 | 2 | CC Chg | 14:53:30 | 70:48:38 | 0.11106 | 3.9305 | 1.65365 | 119.17 | 1.65365 | 119.17 | 0 | 0 | 0.00623311 | 449.17 | 0.00623311 | 449.17 | 0 | 0 | 2023-04-06 16:33:34 | 0.00043652 | 2.3142 | 166.7668 | 0 | Close
8506 | 2 | 2 | CC Chg | 14:54:00 | 70:49:08 | 0.11106 | 3.9308 | 1.65458 | 119.23 | 1.65458 | 119.23 | 0 | 0 | 0.00623675 | 449.43 | 0.00623675 | 449.43 | 0 | 0 | 2023-04-06 16:34:04 | 0.00043655 | 3.0844 | 222.2703 | 0 | Close
8507 | 2 | 2 | CC Chg | 14:54:30 | 70:49:38 | 0.11106 | 3.9311 | 1.6555 | 119.3 | 1.6555 | 119.3 | 0 | 0 | 0.00624038 | 449.69 | 0.00624038 | 449.69 | 0 | 0 | 2023-04-06 16:34:34 | 0.00043659 | 3.085 | 222.313 | 0 | Close
8508 | 2 | 2 | CC Chg | 14:55:00 | 70:50:08 | 0.11107 | 3.9315 | 1.65643 | 119.37 | 1.65643 | 119.37 | 0 | 0 | 0.00624402 | 449.95 | 0.00624402 | 449.95 | 0 | 0 | 2023-04-06 16:35:04 | 0.00043667 | 2.3142 | 166.7668 | 0 | Close
8509 | 2 | 2 | CC Chg | 14:55:30 | 70:50:38 | 0.11107 | 3.9319 | 1.65736 | 119.43 | 1.65736 | 119.43 | 0 | 0 | 0.00624766 | 450.22 | 0.00624766 | 450.22 | 0 | 0 | 2023-04-06 16:35:34 | 0.00043672 | 2.3138 | 166.7347 | 0 | Close
8510 | 2 | 2 | CC Chg | 14:56:00 | 70:51:08 | 0.11107 | 3.9323 | 1.65828 | 119.5 | 1.65828 | 119.5 | 0 | 0 | 0.0062513 | 450.48 | 0.0062513 | 450.48 | 0 | 0 | 2023-04-06 16:36:04 | 0.00043676 | 2.3138 | 166.7347 | 0 | Close
8511 | 2 | 2 | CC Chg | 14:56:30 | 70:51:38 | 0.11106 | 3.9326 | 1.65921 | 119.57 | 1.65921 | 119.57 | 0 | 0 | 0.00625494 | 450.74 | 0.00625494 | 450.74 | 0 | 0 | 2023-04-06 16:36:34 | 0.00043675 | 3.0844 | 222.2703 | 0 | Close
8512 | 2 | 2 | CC Chg | 14:57:00 | 70:52:08 | 0.11106 | 3.9329 | 1.66013 | 119.63 | 1.66013 | 119.63 | 0 | 0 | 0.00625858 | 451 | 0.00625858 | 451 | 0 | 0 | 2023-04-06 16:37:04 | 0.00043679 | 3.0856 | 222.3557 | 0 | Close
8513 | 2 | 2 | CC Chg | 14:57:30 | 70:52:38 | 0.11107 | 3.9332 | 1.66106 | 119.7 | 1.66106 | 119.7 | 0 | 0 | 0.00626222 | 451.27 | 0.00626222 | 451.27 | 0 | 0 | 2023-04-06 16:37:34 | 0.00043686 | 3.0856 | 222.3557 | 0 | Close
8514 | 2 | 2 | CC Chg | 14:58:00 | 70:53:08 | 0.11107 | 3.9336 | 1.66198 | 119.77 | 1.66198 | 119.77 | 0 | 0 | 0.00626586 | 451.53 | 0.00626586 | 451.53 | 0 | 0 | 2023-04-06 16:38:04 | 0.0004369 | 2.3133 | 166.7027 | 0 | Close
8515 | 2 | 2 | CC Chg | 14:58:30 | 70:53:38 | 0.11107 | 3.9339 | 1.66291 | 119.83 | 1.66291 | 119.83 | 0 | 0 | 0.0062695 | 451.79 | 0.0062695 | 451.79 | 0 | 0 | 2023-04-06 16:38:34 | 0.00043694 | 3.085 | 222.313 | 0 | Close
8516 | 2 | 2 | CC Chg | 14:59:00 | 70:54:08 | 0.11108 | 3.9343 | 1.66383 | 119.9 | 1.66383 | 119.9 | 0 | 0 | 0.00627314 | 452.05 | 0.00627314 | 452.05 | 0 | 0 | 2023-04-06 16:39:04 | 0.00043702 | 2.3142 | 166.7668 | 0 | Close
8517 | 2 | 2 | CC Chg | 14:59:30 | 70:54:38 | 0.11106 | 3.9347 | 1.66476 | 119.97 | 1.66476 | 119.97 | 0 | 0 | 0.00627679 | 452.32 | 0.00627679 | 452.32 | 0 | 0 | 2023-04-06 16:39:34 | 0.00043699 | 2.3133 | 166.7027 | 0 | Close
8518 | 2 | 2 | CC Chg | 15:00:00 | 70:55:08 | 0.11107 | 3.935 | 1.66569 | 120.03 | 1.66569 | 120.03 | 0 | 0 | 0.00628043 | 452.58 | 0.00628043 | 452.58 | 0 | 0 | 2023-04-06 16:40:04 | 0.00043706 | 3.0856 | 222.3557 | 0 | Close
8519 | 2 | 2 | CC Chg | 15:00:30 | 70:55:38 | 0.11107 | 3.9353 | 1.66661 | 120.1 | 1.66661 | 120.1 | 0 | 0 | 0.00628407 | 452.84 | 0.00628407 | 452.84 | 0 | 0 | 2023-04-06 16:40:34 | 0.00043709 | 3.0856 | 222.3557 | 0 | Close
8520 | 2 | 2 | CC Chg | 15:01:00 | 70:56:08 | 0.11106 | 3.9357 | 1.66754 | 120.17 | 1.66754 | 120.17 | 0 | 0 | 0.00628771 | 453.1 | 0.00628771 | 453.1 | 0 | 0 | 2023-04-06 16:41:04 | 0.0004371 | 2.3138 | 166.7347 | 0 | Close
8521 | 2 | 2 | CC Chg | 15:01:30 | 70:56:38 | 0.11107 | 3.9361 | 1.66846 | 120.23 | 1.66846 | 120.23 | 0 | 0 | 0.00629136 | 453.37 | 0.00629136 | 453.37 | 0 | 0 | 2023-04-06 16:41:34 | 0.00043718 | 2.3138 | 166.7347 | 0 | Close
8522 | 2 | 2 | CC Chg | 15:02:00 | 70:57:08 | 0.11107 | 3.9364 | 1.66939 | 120.3 | 1.66939 | 120.3 | 0 | 0 | 0.006295 | 453.63 | 0.006295 | 453.63 | 0 | 0 | 2023-04-06 16:42:04 | 0.00043722 | 3.0856 | 222.3557 | 0 | Close
8523 | 2 | 2 | CC Chg | 15:02:30 | 70:57:38 | 0.11107 | 3.9367 | 1.67031 | 120.37 | 1.67031 | 120.37 | 0 | 0 | 0.00629864 | 453.89 | 0.00629864 | 453.89 | 0 | 0 | 2023-04-06 16:42:34 | 0.00043725 | 3.085 | 222.313 | 0 | Close
8524 | 2 | 2 | CC Chg | 15:03:00 | 70:58:08 | 0.11105 | 3.9371 | 1.67124 | 120.43 | 1.67124 | 120.43 | 0 | 0 | 0.00630229 | 454.15 | 0.00630229 | 454.15 | 0 | 0 | 2023-04-06 16:43:04 | 0.00043721 | 2.3133 | 166.7027 | 0 | Close
8525 | 2 | 2 | CC Chg | 15:03:30 | 70:58:38 | 0.11107 | 3.9374 | 1.67216 | 120.5 | 1.67216 | 120.5 | 0 | 0 | 0.00630593 | 454.42 | 0.00630593 | 454.42 | 0 | 0 | 2023-04-06 16:43:34 | 0.00043733 | 3.0856 | 222.3557 | 0 | Close
8526 | 2 | 2 | CC Chg | 15:04:00 | 70:59:08 | 0.11107 | 3.9378 | 1.67309 | 120.57 | 1.67309 | 120.57 | 0 | 0 | 0.00630957 | 454.68 | 0.00630957 | 454.68 | 0 | 0 | 2023-04-06 16:44:04 | 0.00043737 | 2.3133 | 166.7027 | 0 | Close
8527 | 2 | 2 | CC Chg | 15:04:30 | 70:59:38 | 0.11106 | 3.9381 | 1.67402 | 120.63 | 1.67402 | 120.63 | 0 | 0 | 0.00631322 | 454.94 | 0.00631322 | 454.94 | 0 | 0 | 2023-04-06 16:44:34 | 0.00043737 | 3.0856 | 222.3557 | 0 | Close
8528 | 2 | 2 | CC Chg | 15:05:00 | 71:00:08 | 0.11106 | 3.9385 | 1.67494 | 120.7 | 1.67494 | 120.7 | 0 | 0 | 0.00631686 | 455.2 | 0.00631686 | 455.2 | 0 | 0 | 2023-04-06 16:45:04 | 0.00043741 | 2.3138 | 166.7347 | 0 | Close
8529 | 2 | 2 | CC Chg | 15:05:30 | 71:00:38 | 0.11106 | 3.9388 | 1.67587 | 120.77 | 1.67587 | 120.77 | 0 | 0 | 0.00632051 | 455.47 | 0.00632051 | 455.47 | 0 | 0 | 2023-04-06 16:45:34 | 0.00043744 | 3.085 | 222.313 | 0 | Close
8530 | 2 | 2 | CC Chg | 15:06:00 | 71:01:08 | 0.11107 | 3.9392 | 1.67679 | 120.83 | 1.67679 | 120.83 | 0 | 0 | 0.00632416 | 455.73 | 0.00632416 | 455.73 | 0 | 0 | 2023-04-06 16:46:04 | 0.00043753 | 2.3138 | 166.7347 | 0 | Close
8531 | 2 | 2 | CC Chg | 15:06:30 | 71:01:38 | 0.11106 | 3.9395 | 1.67772 | 120.9 | 1.67772 | 120.9 | 0 | 0 | 0.0063278 | 455.99 | 0.0063278 | 455.99 | 0 | 0 | 2023-04-06 16:46:34 | 0.00043752 | 3.0856 | 222.3557 | 0 | Close
8532 | 2 | 2 | CC Chg | 15:07:00 | 71:02:08 | 0.11107 | 3.9399 | 1.67864 | 120.97 | 1.67864 | 120.97 | 0 | 0 | 0.00633145 | 456.25 | 0.00633145 | 456.25 | 0 | 0 | 2023-04-06 16:47:04 | 0.0004376 | 2.3138 | 166.7347 | 0 | Close
8533 | 2 | 2 | CC Chg | 15:07:30 | 71:02:38 | 0.11107 | 3.9402 | 1.67957 | 121.03 | 1.67957 | 121.03 | 0 | 0 | 0.00633509 | 456.52 | 0.00633509 | 456.52 | 0 | 0 | 2023-04-06 16:47:34 | 0.00043764 | 3.085 | 222.313 | 0 | Close
8534 | 2 | 2 | CC Chg | 15:08:00 | 71:03:08 | 0.11107 | 3.9406 | 1.68049 | 121.1 | 1.68049 | 121.1 | 0 | 0 | 0.00633874 | 456.78 | 0.00633874 | 456.78 | 0 | 0 | 2023-04-06 16:48:04 | 0.00043768 | 2.3138 | 166.7347 | 0 | Close
8535 | 2 | 2 | CC Chg | 15:08:30 | 71:03:38 | 0.11106 | 3.9409 | 1.68142 | 121.17 | 1.68142 | 121.17 | 0 | 0 | 0.00634239 | 457.04 | 0.00634239 | 457.04 | 0 | 0 | 2023-04-06 16:48:34 | 0.00043768 | 3.0856 | 222.3557 | 0 | Close
8536 | 2 | 2 | CC Chg | 15:09:00 | 71:04:08 | 0.11107 | 3.9413 | 1.68234 | 121.23 | 1.68234 | 121.23 | 0 | 0 | 0.00634604 | 457.31 | 0.00634604 | 457.31 | 0 | 0 | 2023-04-06 16:49:04 | 0.00043776 | 2.3133 | 166.7027 | 0 | Close
8537 | 2 | 2 | CC Chg | 15:09:30 | 71:04:38 | 0.11107 | 3.9416 | 1.68327 | 121.3 | 1.68327 | 121.3 | 0 | 0 | 0.00634968 | 457.57 | 0.00634968 | 457.57 | 0 | 0 | 2023-04-06 16:49:34 | 0.00043779 | 3.0856 | 222.3557 | 0 | Close
8538 | 2 | 2 | CC Chg | 15:10:00 | 71:05:08 | 0.11107 | 3.942 | 1.6842 | 121.37 | 1.6842 | 121.37 | 0 | 0 | 0.00635333 | 457.83 | 0.00635333 | 457.83 | 0 | 0 | 2023-04-06 16:50:04 | 0.00043784 | 2.3133 | 166.7027 | 0 | Close
8539 | 2 | 2 | CC Chg | 15:10:30 | 71:05:38 | 0.11107 | 3.9424 | 1.68512 | 121.43 | 1.68512 | 121.43 | 0 | 0 | 0.00635698 | 458.09 | 0.00635698 | 458.09 | 0 | 0 | 2023-04-06 16:50:34 | 0.00043788 | 2.3142 | 166.7668 | 0 | Close
8540 | 2 | 2 | CC Chg | 15:11:00 | 71:06:08 | 0.11107 | 3.9427 | 1.68605 | 121.5 | 1.68605 | 121.5 | 0 | 0 | 0.00636063 | 458.36 | 0.00636063 | 458.36 | 0 | 0 | 2023-04-06 16:51:04 | 0.00043792 | 3.0856 | 222.3557 | 0 | Close
8541 | 2 | 2 | CC Chg | 15:11:30 | 71:06:38 | 0.11106 | 3.9431 | 1.68697 | 121.57 | 1.68697 | 121.57 | 0 | 0 | 0.00636428 | 458.62 | 0.00636428 | 458.62 | 0 | 0 | 2023-04-06 16:51:34 | 0.00043792 | 2.3138 | 166.7347 | 0 | Close
8542 | 2 | 2 | CC Chg | 15:12:00 | 71:07:08 | 0.11106 | 3.9434 | 1.6879 | 121.63 | 1.6879 | 121.63 | 0 | 0 | 0.00636793 | 458.88 | 0.00636793 | 458.88 | 0 | 0 | 2023-04-06 16:52:04 | 0.00043795 | 3.0844 | 222.2703 | 0 | Close
8543 | 2 | 2 | CC Chg | 15:12:30 | 71:07:38 | 0.11106 | 3.9438 | 1.68882 | 121.7 | 1.68882 | 121.7 | 0 | 0 | 0.00637158 | 459.15 | 0.00637158 | 459.15 | 0 | 0 | 2023-04-06 16:52:34 | 0.000438 | 2.3142 | 166.7668 | 0 | Close
8544 | 2 | 2 | CC Chg | 15:13:00 | 71:08:08 | 0.11106 | 3.9441 | 1.68975 | 121.77 | 1.68975 | 121.77 | 0 | 0 | 0.00637523 | 459.41 | 0.00637523 | 459.41 | 0 | 0 | 2023-04-06 16:53:04 | 0.00043803 | 3.085 | 222.313 | 0 | Close
8545 | 2 | 2 | CC Chg | 15:13:30 | 71:08:38 | 0.11106 | 3.9445 | 1.69067 | 121.83 | 1.69067 | 121.83 | 0 | 0 | 0.00637888 | 459.67 | 0.00637888 | 459.67 | 0 | 0 | 2023-04-06 16:53:34 | 0.00043808 | 2.3138 | 166.7347 | 0 | Close
8546 | 2 | 2 | CC Chg | 15:14:00 | 71:09:08 | 0.11106 | 3.9448 | 1.6916 | 121.9 | 1.6916 | 121.9 | 0 | 0 | 0.00638253 | 459.94 | 0.00638253 | 459.94 | 0 | 0 | 2023-04-06 16:54:04 | 0.00043811 | 3.0856 | 222.3557 | 0 | Close
8547 | 2 | 2 | CC Chg | 15:14:30 | 71:09:38 | 0.11107 | 3.9452 | 1.69253 | 121.97 | 1.69253 | 121.97 | 0 | 0 | 0.00638618 | 460.2 | 0.00638618 | 460.2 | 0 | 0 | 2023-04-06 16:54:34 | 0.00043819 | 2.3138 | 166.7347 | 0 | Close
8548 | 2 | 2 | CC Chg | 15:15:00 | 71:10:08 | 0.11108 | 3.9455 | 1.69345 | 122.03 | 1.69345 | 122.03 | 0 | 0 | 0.00638983 | 460.46 | 0.00638983 | 460.46 | 0 | 0 | 2023-04-06 16:55:04 | 0.00043827 | 3.085 | 222.313 | 0 | Close
8549 | 2 | 2 | CC Chg | 15:15:30 | 71:10:38 | 0.11106 | 3.9458 | 1.69438 | 122.1 | 1.69438 | 122.1 | 0 | 0 | 0.00639348 | 460.73 | 0.00639348 | 460.73 | 0 | 0 | 2023-04-06 16:55:34 | 0.00043822 | 3.085 | 222.313 | 0 | Close
8550 | 2 | 2 | CC Chg | 15:16:00 | 71:11:08 | 0.11107 | 3.9463 | 1.6953 | 122.17 | 1.6953 | 122.17 | 0 | 0 | 0.00639714 | 460.99 | 0.00639714 | 460.99 | 0 | 0 | 2023-04-06 16:56:04 | 0.00043832 | 1.8514 | 133.4134 | 0 | Close
8551 | 2 | 2 | CC Chg | 15:16:30 | 71:11:38 | 0.11105 | 3.9466 | 1.69623 | 122.23 | 1.69623 | 122.23 | 0 | 0 | 0.00640079 | 461.25 | 0.00640079 | 461.25 | 0 | 0 | 2023-04-06 16:56:34 | 0.00043827 | 3.0844 | 222.2703 | 0 | Close
8552 | 2 | 2 | CC Chg | 15:17:00 | 71:12:08 | 0.11106 | 3.9469 | 1.69715 | 122.3 | 1.69715 | 122.3 | 0 | 0 | 0.00640444 | 461.51 | 0.00640444 | 461.51 | 0 | 0 | 2023-04-06 16:57:04 | 0.00043834 | 3.085 | 222.313 | 0 | Close
8553 | 2 | 2 | CC Chg | 15:17:30 | 71:12:38 | 0.11106 | 3.9473 | 1.69808 | 122.37 | 1.69808 | 122.37 | 0 | 0 | 0.0064081 | 461.78 | 0.0064081 | 461.78 | 0 | 0 | 2023-04-06 16:57:34 | 0.00043839 | 2.3138 | 166.7347 | 0 | Close
8554 | 2 | 2 | CC Chg | 15:18:00 | 71:13:08 | 0.11107 | 3.9478 | 1.699 | 122.43 | 1.699 | 122.43 | 0 | 0 | 0.00641175 | 462.04 | 0.00641175 | 462.04 | 0 | 0 | 2023-04-06 16:58:04 | 0.00043848 | 1.8514 | 133.4134 | 0 | Close
8555 | 2 | 2 | CC Chg | 15:18:30 | 71:13:38 | 0.11106 | 3.948 | 1.69993 | 122.5 | 1.69993 | 122.5 | 0 | 0 | 0.0064154 | 462.3 | 0.0064154 | 462.3 | 0 | 0 | 2023-04-06 16:58:34 | 0.00043846 | 4.6276 | 333.4694 | 0 | Close
8556 | 2 | 2 | CC Chg | 15:19:00 | 71:14:08 | 0.11107 | 3.9484 | 1.70086 | 122.57 | 1.70086 | 122.57 | 0 | 0 | 0.00641906 | 462.57 | 0.00641906 | 462.57 | 0 | 0 | 2023-04-06 16:59:04 | 0.00043855 | 2.3138 | 166.7347 | 0 | Close
8557 | 2 | 2 | CC Chg | 15:19:30 | 71:14:38 | 0.11106 | 3.9487 | 1.70178 | 122.63 | 1.70178 | 122.63 | 0 | 0 | 0.00642271 | 462.83 | 0.00642271 | 462.83 | 0 | 0 | 2023-04-06 16:59:34 | 0.00043854 | 3.085 | 222.313 | 0 | Close
8558 | 2 | 2 | CC Chg | 15:20:00 | 71:15:08 | 0.11107 | 3.9491 | 1.70271 | 122.7 | 1.70271 | 122.7 | 0 | 0 | 0.00642637 | 463.09 | 0.00642637 | 463.09 | 0 | 0 | 2023-04-06 17:00:04 | 0.00043863 | 2.3147 | 166.7988 | 0 | Close
8559 | 2 | 2 | CC Chg | 15:20:30 | 71:15:38 | 0.11107 | 3.9494 | 1.70363 | 122.77 | 1.70363 | 122.77 | 0 | 0 | 0.00643002 | 463.36 | 0.00643002 | 463.36 | 0 | 0 | 2023-04-06 17:00:34 | 0.00043866 | 3.0844 | 222.2703 | 0 | Close
8560 | 2 | 2 | CC Chg | 15:21:00 | 71:16:08 | 0.11107 | 3.9497 | 1.70456 | 122.83 | 1.70456 | 122.83 | 0 | 0 | 0.00643368 | 463.62 | 0.00643368 | 463.62 | 0 | 0 | 2023-04-06 17:01:04 | 0.00043869 | 3.085 | 222.313 | 0 | Close
8561 | 2 | 2 | CC Chg | 15:21:30 | 71:16:38 | 0.11107 | 3.9501 | 1.70548 | 122.9 | 1.70548 | 122.9 | 0 | 0 | 0.00643733 | 463.89 | 0.00643733 | 463.89 | 0 | 0 | 2023-04-06 17:01:34 | 0.00043874 | 2.3138 | 166.7347 | 0 | Close
8562 | 2 | 2 | CC Chg | 15:22:00 | 71:17:08 | 0.11108 | 3.9505 | 1.70641 | 122.97 | 1.70641 | 122.97 | 0 | 0 | 0.00644099 | 464.15 | 0.00644099 | 464.15 | 0 | 0 | 2023-04-06 17:02:04 | 0.00043882 | 2.3142 | 166.7668 | 0 | Close
8563 | 2 | 2 | CC Chg | 15:22:30 | 71:17:38 | 0.11107 | 3.9509 | 1.70733 | 123.03 | 1.70733 | 123.03 | 0 | 0 | 0.00644465 | 464.41 | 0.00644465 | 464.41 | 0 | 0 | 2023-04-06 17:02:34 | 0.00043883 | 2.3138 | 166.7347 | 0 | Close
8564 | 2 | 2 | CC Chg | 15:23:00 | 71:18:08 | 0.11107 | 3.9512 | 1.70826 | 123.1 | 1.70826 | 123.1 | 0 | 0 | 0.0064483 | 464.68 | 0.0064483 | 464.68 | 0 | 0 | 2023-04-06 17:03:04 | 0.00043886 | 3.085 | 222.313 | 0 | Close
8565 | 2 | 2 | CC Chg | 15:23:30 | 71:18:38 | 0.11107 | 3.9516 | 1.70919 | 123.17 | 1.70919 | 123.17 | 0 | 0 | 0.00645196 | 464.94 | 0.00645196 | 464.94 | 0 | 0 | 2023-04-06 17:03:34 | 0.0004389 | 2.3138 | 166.7347 | 0 | Close
8566 | 2 | 2 | CC Chg | 15:24:00 | 71:19:08 | 0.11106 | 3.952 | 1.71011 | 123.23 | 1.71011 | 123.23 | 0 | 0 | 0.00645562 | 465.2 | 0.00645562 | 465.2 | 0 | 0 | 2023-04-06 17:04:04 | 0.00043891 | 2.3142 | 166.7668 | 0 | Close
8567 | 2 | 2 | CC Chg | 15:24:30 | 71:19:38 | 0.11106 | 3.9523 | 1.71104 | 123.3 | 1.71104 | 123.3 | 0 | 0 | 0.00645928 | 465.47 | 0.00645928 | 465.47 | 0 | 0 | 2023-04-06 17:04:34 | 0.00043894 | 3.085 | 222.313 | 0 | Close
8568 | 2 | 2 | CC Chg | 15:25:00 | 71:20:08 | 0.11107 | 3.9527 | 1.71196 | 123.37 | 1.71196 | 123.37 | 0 | 0 | 0.00646293 | 465.73 | 0.00646293 | 465.73 | 0 | 0 | 2023-04-06 17:05:04 | 0.00043903 | 2.3138 | 166.7347 | 0 | Close
8569 | 2 | 2 | CC Chg | 15:25:30 | 71:20:38 | 0.11105 | 3.953 | 1.71289 | 123.43 | 1.71289 | 123.43 | 0 | 0 | 0.00646659 | 465.99 | 0.00646659 | 465.99 | 0 | 0 | 2023-04-06 17:05:34 | 0.00043898 | 3.085 | 222.313 | 0 | Close
8570 | 2 | 2 | CC Chg | 15:26:00 | 71:21:08 | 0.11108 | 3.9534 | 1.71381 | 123.5 | 1.71381 | 123.5 | 0 | 0 | 0.00647025 | 466.26 | 0.00647025 | 466.26 | 0 | 0 | 2023-04-06 17:06:04 | 0.00043914 | 2.3142 | 166.7668 | 0 | Close
8571 | 2 | 2 | CC Chg | 15:26:30 | 71:21:38 | 0.11107 | 3.9537 | 1.71474 | 123.57 | 1.71474 | 123.57 | 0 | 0 | 0.00647391 | 466.52 | 0.00647391 | 466.52 | 0 | 0 | 2023-04-06 17:06:34 | 0.00043914 | 3.0856 | 222.3557 | 0 | Close
8572 | 2 | 2 | CC Chg | 15:27:00 | 71:22:08 | 0.11106 | 3.954 | 1.71566 | 123.63 | 1.71566 | 123.63 | 0 | 0 | 0.00647757 | 466.78 | 0.00647757 | 466.78 | 0 | 0 | 2023-04-06 17:07:04 | 0.00043913 | 3.0844 | 222.2703 | 0 | Close
8573 | 2 | 2 | CC Chg | 15:27:30 | 71:22:38 | 0.11107 | 3.9544 | 1.71659 | 123.7 | 1.71659 | 123.7 | 0 | 0 | 0.00648123 | 467.05 | 0.00648123 | 467.05 | 0 | 0 | 2023-04-06 17:07:34 | 0.00043922 | 2.3138 | 166.7347 | 0 | Close
8574 | 2 | 2 | CC Chg | 15:28:00 | 71:23:08 | 0.11107 | 3.9548 | 1.71752 | 123.77 | 1.71752 | 123.77 | 0 | 0 | 0.00648489 | 467.31 | 0.00648489 | 467.31 | 0 | 0 | 2023-04-06 17:08:04 | 0.00043926 | 2.3142 | 166.7668 | 0 | Close
8575 | 2 | 2 | CC Chg | 15:28:30 | 71:23:38 | 0.11108 | 3.9552 | 1.71844 | 123.83 | 1.71844 | 123.83 | 0 | 0 | 0.00648855 | 467.58 | 0.00648855 | 467.58 | 0 | 0 | 2023-04-06 17:08:34 | 0.00043934 | 2.3142 | 166.7668 | 0 | Close
8576 | 2 | 2 | CC Chg | 15:29:00 | 71:24:08 | 0.11106 | 3.9556 | 1.71937 | 123.9 | 1.71937 | 123.9 | 0 | 0 | 0.00649221 | 467.84 | 0.00649221 | 467.84 | 0 | 0 | 2023-04-06 17:09:04 | 0.00043931 | 2.3133 | 166.7027 | 0 | Close
8577 | 2 | 2 | CC Chg | 15:29:30 | 71:24:38 | 0.11106 | 3.9559 | 1.72029 | 123.97 | 1.72029 | 123.97 | 0 | 0 | 0.00649587 | 468.1 | 0.00649587 | 468.1 | 0 | 0 | 2023-04-06 17:09:34 | 0.00043934 | 3.085 | 222.313 | 0 | Close
8578 | 2 | 2 | CC Chg | 15:30:00 | 71:25:08 | 0.11107 | 3.9563 | 1.72122 | 124.03 | 1.72122 | 124.03 | 0 | 0 | 0.00649953 | 468.37 | 0.00649953 | 468.37 | 0 | 0 | 2023-04-06 17:10:04 | 0.00043943 | 2.3142 | 166.7668 | 0 | Close
8579 | 2 | 2 | CC Chg | 15:30:30 | 71:25:38 | 0.11106 | 3.9566 | 1.72214 | 124.1 | 1.72214 | 124.1 | 0 | 0 | 0.0065032 | 468.63 | 0.0065032 | 468.63 | 0 | 0 | 2023-04-06 17:10:34 | 0.00043942 | 3.085 | 222.313 | 0 | Close
8580 | 2 | 2 | CC Chg | 15:31:00 | 71:26:08 | 0.11107 | 3.9571 | 1.72307 | 124.17 | 1.72307 | 124.17 | 0 | 0 | 0.00650686 | 468.9 | 0.00650686 | 468.9 | 0 | 0 | 2023-04-06 17:11:04 | 0.00043952 | 1.8514 | 133.4134 | 0 | Close
8581 | 2 | 2 | CC Chg | 15:31:30 | 71:26:38 | 0.11106 | 3.9574 | 1.72399 | 124.23 | 1.72399 | 124.23 | 0 | 0 | 0.00651052 | 469.16 | 0.00651052 | 469.16 | 0 | 0 | 2023-04-06 17:11:34 | 0.00043951 | 3.0844 | 222.2703 | 0 | Close
8582 | 2 | 2 | CC Chg | 15:32:00 | 71:27:08 | 0.11106 | 3.9577 | 1.72492 | 124.3 | 1.72492 | 124.3 | 0 | 0 | 0.00651419 | 469.42 | 0.00651419 | 469.42 | 0 | 0 | 2023-04-06 17:12:04 | 0.00043954 | 3.085 | 222.313 | 0 | Close
8583 | 2 | 2 | CC Chg | 15:32:30 | 71:27:38 | 0.11106 | 3.9581 | 1.72585 | 124.37 | 1.72585 | 124.37 | 0 | 0 | 0.00651785 | 469.69 | 0.00651785 | 469.69 | 0 | 0 | 2023-04-06 17:12:34 | 0.00043959 | 2.3142 | 166.7668 | 0 | Close
8584 | 2 | 2 | CC Chg | 15:33:00 | 71:28:08 | 0.11106 | 3.9585 | 1.72677 | 124.43 | 1.72677 | 124.43 | 0 | 0 | 0.00652151 | 469.95 | 0.00652151 | 469.95 | 0 | 0 | 2023-04-06 17:13:04 | 0.00043963 | 2.3138 | 166.7347 | 0 | Close
8585 | 2 | 2 | CC Chg | 15:33:30 | 71:28:38 | 0.11106 | 3.9588 | 1.7277 | 124.5 | 1.7277 | 124.5 | 0 | 0 | 0.00652518 | 470.22 | 0.00652518 | 470.22 | 0 | 0 | 2023-04-06 17:13:34 | 0.00043966 | 3.085 | 222.313 | 0 | Close
8586 | 2 | 2 | CC Chg | 15:34:00 | 71:29:08 | 0.11106 | 3.9591 | 1.72862 | 124.57 | 1.72862 | 124.57 | 0 | 0 | 0.00652884 | 470.48 | 0.00652884 | 470.48 | 0 | 0 | 2023-04-06 17:14:04 | 0.0004397 | 3.0856 | 222.3557 | 0 | Close
8587 | 2 | 2 | CC Chg | 15:34:30 | 71:29:38 | 0.11107 | 3.9595 | 1.72955 | 124.63 | 1.72955 | 124.63 | 0 | 0 | 0.0065325 | 470.74 | 0.0065325 | 470.74 | 0 | 0 | 2023-04-06 17:14:34 | 0.00043978 | 2.3133 | 166.7027 | 0 | Close
8588 | 2 | 2 | CC Chg | 15:35:00 | 71:30:08 | 0.11106 | 3.9599 | 1.73047 | 124.7 | 1.73047 | 124.7 | 0 | 0 | 0.00653617 | 471.01 | 0.00653617 | 471.01 | 0 | 0 | 2023-04-06 17:15:04 | 0.00043979 | 2.3138 | 166.7347 | 0 | Close
8589 | 2 | 2 | CC Chg | 15:35:30 | 71:30:38 | 0.11107 | 3.9603 | 1.7314 | 124.77 | 1.7314 | 124.77 | 0 | 0 | 0.00653984 | 471.27 | 0.00653984 | 471.27 | 0 | 0 | 2023-04-06 17:15:34 | 0.00043987 | 2.3142 | 166.7668 | 0 | Close
8590 | 2 | 2 | CC Chg | 15:36:00 | 71:31:08 | 0.11106 | 3.9606 | 1.73232 | 124.83 | 1.73232 | 124.83 | 0 | 0 | 0.0065435 | 471.54 | 0.0065435 | 471.54 | 0 | 0 | 2023-04-06 17:16:04 | 0.00043986 | 3.085 | 222.313 | 0 | Close
8591 | 2 | 2 | CC Chg | 15:36:30 | 71:31:38 | 0.11106 | 3.961 | 1.73325 | 124.9 | 1.73325 | 124.9 | 0 | 0 | 0.00654717 | 471.8 | 0.00654717 | 471.8 | 0 | 0 | 2023-04-06 17:16:34 | 0.00043991 | 2.3138 | 166.7347 | 0 | Close
8592 | 2 | 2 | CC Chg | 15:37:00 | 71:32:08 | 0.11106 | 3.9614 | 1.73418 | 124.97 | 1.73418 | 124.97 | 0 | 0 | 0.00655083 | 472.06 | 0.00655083 | 472.06 | 0 | 0 | 2023-04-06 17:17:04 | 0.00043995 | 2.3138 | 166.7347 | 0 | Close
8593 | 2 | 2 | CC Chg | 15:37:30 | 71:32:38 | 0.11107 | 3.9617 | 1.7351 | 125.03 | 1.7351 | 125.03 | 0 | 0 | 0.0065545 | 472.33 | 0.0065545 | 472.33 | 0 | 0 | 2023-04-06 17:17:34 | 0.00044003 | 3.0856 | 222.3557 | 0 | Close
8594 | 2 | 2 | CC Chg | 15:38:00 | 71:33:08 | 0.11107 | 3.9621 | 1.73603 | 125.1 | 1.73603 | 125.1 | 0 | 0 | 0.00655817 | 472.59 | 0.00655817 | 472.59 | 0 | 0 | 2023-04-06 17:18:04 | 0.00044007 | 2.3138 | 166.7347 | 0 | Close
8595 | 2 | 2 | CC Chg | 15:38:30 | 71:33:38 | 0.11107 | 3.9625 | 1.73695 | 125.17 | 1.73695 | 125.17 | 0 | 0 | 0.00656183 | 472.86 | 0.00656183 | 472.86 | 0 | 0 | 2023-04-06 17:18:34 | 0.00044011 | 2.3142 | 166.7668 | 0 | Close
8596 | 2 | 2 | CC Chg | 15:39:00 | 71:34:08 | 0.11106 | 3.9628 | 1.73788 | 125.23 | 1.73788 | 125.23 | 0 | 0 | 0.0065655 | 473.12 | 0.0065655 | 473.12 | 0 | 0 | 2023-04-06 17:19:04 | 0.00044011 | 3.0844 | 222.2703 | 0 | Close
8597 | 2 | 2 | CC Chg | 15:39:30 | 71:34:38 | 0.11107 | 3.9632 | 1.7388 | 125.3 | 1.7388 | 125.3 | 0 | 0 | 0.00656917 | 473.39 | 0.00656917 | 473.39 | 0 | 0 | 2023-04-06 17:19:34 | 0.00044019 | 2.3142 | 166.7668 | 0 | Close
8598 | 2 | 2 | CC Chg | 15:40:00 | 71:35:08 | 0.11106 | 3.9636 | 1.73973 | 125.37 | 1.73973 | 125.37 | 0 | 0 | 0.00657284 | 473.65 | 0.00657284 | 473.65 | 0 | 0 | 2023-04-06 17:20:04 | 0.0004402 | 2.3138 | 166.7347 | 0 | Close
8599 | 2 | 2 | CC Chg | 15:40:30 | 71:35:38 | 0.11106 | 3.9639 | 1.74065 | 125.43 | 1.74065 | 125.43 | 0 | 0 | 0.00657651 | 473.91 | 0.00657651 | 473.91 | 0 | 0 | 2023-04-06 17:20:34 | 0.00044023 | 3.0856 | 222.3557 | 0 | Close
8600 | 2 | 2 | CC Chg | 15:41:00 | 71:36:08 | 0.11107 | 3.9643 | 1.74158 | 125.5 | 1.74158 | 125.5 | 0 | 0 | 0.00658017 | 474.18 | 0.00658017 | 474.18 | 0 | 0 | 2023-04-06 17:21:04 | 0.00044031 | 2.3133 | 166.7027 | 0 | Close
8601 | 2 | 2 | CC Chg | 15:41:30 | 71:36:38 | 0.11108 | 3.9647 | 1.74251 | 125.57 | 1.74251 | 125.57 | 0 | 0 | 0.00658384 | 474.44 | 0.00658384 | 474.44 | 0 | 0 | 2023-04-06 17:21:34 | 0.0004404 | 2.3142 | 166.7668 | 0 | Close
8602 | 2 | 2 | CC Chg | 15:42:00 | 71:37:08 | 0.11106 | 3.965 | 1.74343 | 125.63 | 1.74343 | 125.63 | 0 | 0 | 0.00658751 | 474.71 | 0.00658751 | 474.71 | 0 | 0 | 2023-04-06 17:22:04 | 0.00044035 | 3.0856 | 222.3557 | 0 | Close
8603 | 2 | 2 | CC Chg | 15:42:30 | 71:37:38 | 0.11107 | 3.9654 | 1.74436 | 125.7 | 1.74436 | 125.7 | 0 | 0 | 0.00659118 | 474.97 | 0.00659118 | 474.97 | 0 | 0 | 2023-04-06 17:22:34 | 0.00044044 | 2.3138 | 166.7347 | 0 | Close
8604 | 2 | 2 | CC Chg | 15:43:00 | 71:38:08 | 0.11107 | 3.9658 | 1.74528 | 125.77 | 1.74528 | 125.77 | 0 | 0 | 0.00659485 | 475.24 | 0.00659485 | 475.24 | 0 | 0 | 2023-04-06 17:23:04 | 0.00044048 | 2.3133 | 166.7027 | 0 | Close
8605 | 2 | 2 | CC Chg | 15:43:30 | 71:38:38 | 0.11107 | 3.9661 | 1.74621 | 125.83 | 1.74621 | 125.83 | 0 | 0 | 0.00659853 | 475.5 | 0.00659853 | 475.5 | 0 | 0 | 2023-04-06 17:23:34 | 0.00044051 | 3.0856 | 222.3557 | 0 | Close
8606 | 2 | 2 | CC Chg | 15:44:00 | 71:39:08 | 0.11107 | 3.9665 | 1.74713 | 125.9 | 1.74713 | 125.9 | 0 | 0 | 0.0066022 | 475.77 | 0.0066022 | 475.77 | 0 | 0 | 2023-04-06 17:24:04 | 0.00044056 | 2.3142 | 166.7668 | 0 | Close
8607 | 2 | 2 | CC Chg | 15:44:30 | 71:39:38 | 0.11106 | 3.9669 | 1.74806 | 125.97 | 1.74806 | 125.97 | 0 | 0 | 0.00660587 | 476.03 | 0.00660587 | 476.03 | 0 | 0 | 2023-04-06 17:24:34 | 0.00044056 | 2.3138 | 166.7347 | 0 | Close
8608 | 2 | 2 | CC Chg | 15:45:00 | 71:40:08 | 0.11105 | 3.9672 | 1.74898 | 126.03 | 1.74898 | 126.03 | 0 | 0 | 0.00660954 | 476.29 | 0.00660954 | 476.29 | 0 | 0 | 2023-04-06 17:25:04 | 0.00044056 | 3.085 | 222.313 | 0 | Close
8609 | 2 | 2 | CC Chg | 15:45:30 | 71:40:38 | 0.11106 | 3.9675 | 1.74991 | 126.1 | 1.74991 | 126.1 | 0 | 0 | 0.00661321 | 476.56 | 0.00661321 | 476.56 | 0 | 0 | 2023-04-06 17:25:34 | 0.00044063 | 3.0844 | 222.2703 | 0 | Close
8610 | 2 | 2 | CC Chg | 15:46:00 | 71:41:08 | 0.11106 | 3.9679 | 1.75084 | 126.17 | 1.75084 | 126.17 | 0 | 0 | 0.00661688 | 476.82 | 0.00661688 | 476.82 | 0 | 0 | 2023-04-06 17:26:04 | 0.00044067 | 2.3142 | 166.7668 | 0 | Close
8611 | 2 | 2 | CC Chg | 15:46:30 | 71:41:38 | 0.11106 | 3.9683 | 1.75176 | 126.23 | 1.75176 | 126.23 | 0 | 0 | 0.00662056 | 477.09 | 0.00662056 | 477.09 | 0 | 0 | 2023-04-06 17:26:34 | 0.00044072 | 2.3142 | 166.7668 | 0 | Close
8612 | 2 | 2 | CC Chg | 15:47:00 | 71:42:08 | 0.11106 | 3.9687 | 1.75269 | 126.3 | 1.75269 | 126.3 | 0 | 0 | 0.00662423 | 477.35 | 0.00662423 | 477.35 | 0 | 0 | 2023-04-06 17:27:04 | 0.00044076 | 2.3133 | 166.7027 | 0 | Close
8613 | 2 | 2 | CC Chg | 15:47:30 | 71:42:38 | 0.11107 | 3.969 | 1.75361 | 126.37 | 1.75361 | 126.37 | 0 | 0 | 0.0066279 | 477.62 | 0.0066279 | 477.62 | 0 | 0 | 2023-04-06 17:27:34 | 0.00044084 | 3.085 | 222.313 | 0 | Close
8614 | 2 | 2 | CC Chg | 15:48:00 | 71:43:08 | 0.11107 | 3.9694 | 1.75454 | 126.43 | 1.75454 | 126.43 | 0 | 0 | 0.00663158 | 477.88 | 0.00663158 | 477.88 | 0 | 0 | 2023-04-06 17:28:04 | 0.00044088 | 2.3142 | 166.7668 | 0 | Close
8615 | 2 | 2 | CC Chg | 15:48:30 | 71:43:38 | 0.11106 | 3.9698 | 1.75546 | 126.5 | 1.75546 | 126.5 | 0 | 0 | 0.00663525 | 478.15 | 0.00663525 | 478.15 | 0 | 0 | 2023-04-06 17:28:34 | 0.00044089 | 2.3138 | 166.7347 | 0 | Close
8616 | 2 | 2 | CC Chg | 15:49:00 | 71:44:08 | 0.11107 | 3.9701 | 1.75639 | 126.57 | 1.75639 | 126.57 | 0 | 0 | 0.00663892 | 478.41 | 0.00663892 | 478.41 | 0 | 0 | 2023-04-06 17:29:04 | 0.00044096 | 3.085 | 222.313 | 0 | Close
8617 | 2 | 2 | CC Chg | 15:49:30 | 71:44:38 | 0.11107 | 3.9705 | 1.75731 | 126.64 | 1.75731 | 126.64 | 0 | 0 | 0.0066426 | 478.68 | 0.0066426 | 478.68 | 0 | 0 | 2023-04-06 17:29:34 | 0.000441 | 2.3142 | 166.7668 | 0 | Close
8618 | 2 | 2 | CC Chg | 15:50:00 | 71:45:08 | 0.11106 | 3.9709 | 1.75824 | 126.7 | 1.75824 | 126.7 | 0 | 0 | 0.00664627 | 478.94 | 0.00664627 | 478.94 | 0 | 0 | 2023-04-06 17:30:04 | 0.00044101 | 2.3133 | 166.7027 | 0 | Close
8619 | 2 | 2 | CC Chg | 15:50:30 | 71:45:38 | 0.11106 | 3.9713 | 1.75917 | 126.77 | 1.75917 | 126.77 | 0 | 0 | 0.00664995 | 479.21 | 0.00664995 | 479.21 | 0 | 0 | 2023-04-06 17:30:34 | 0.00044105 | 2.3138 | 166.7347 | 0 | Close
8620 | 2 | 2 | CC Chg | 15:51:00 | 71:46:08 | 0.11107 | 3.9716 | 1.76009 | 126.84 | 1.76009 | 126.84 | 0 | 0 | 0.00665363 | 479.47 | 0.00665363 | 479.47 | 0 | 0 | 2023-04-06 17:31:04 | 0.00044113 | 3.0856 | 222.3557 | 0 | Close
8621 | 2 | 2 | CC Chg | 15:51:30 | 71:46:38 | 0.11106 | 3.972 | 1.76102 | 126.9 | 1.76102 | 126.9 | 0 | 0 | 0.0066573 | 479.74 | 0.0066573 | 479.74 | 0 | 0 | 2023-04-06 17:31:34 | 0.00044113 | 2.3138 | 166.7347 | 0 | Close
8622 | 2 | 2 | CC Chg | 15:52:00 | 71:47:08 | 0.11106 | 3.9725 | 1.76194 | 126.97 | 1.76194 | 126.97 | 0 | 0 | 0.00666098 | 480 | 0.00666098 | 480 | 0 | 0 | 2023-04-06 17:32:04 | 0.00044119 | 1.851 | 133.3878 | 0 | Close
8623 | 2 | 2 | CC Chg | 15:52:30 | 71:47:38 | 0.11107 | 3.9728 | 1.76287 | 127.04 | 1.76287 | 127.04 | 0 | 0 | 0.00666465 | 480.27 | 0.00666465 | 480.27 | 0 | 0 | 2023-04-06 17:32:34 | 0.00044126 | 3.085 | 222.313 | 0 | Close
8624 | 2 | 2 | CC Chg | 15:53:00 | 71:48:08 | 0.11107 | 3.9731 | 1.76379 | 127.1 | 1.76379 | 127.1 | 0 | 0 | 0.00666833 | 480.53 | 0.00666833 | 480.53 | 0 | 0 | 2023-04-06 17:33:04 | 0.00044129 | 3.085 | 222.313 | 0 | Close
8625 | 2 | 2 | CC Chg | 15:53:30 | 71:48:38 | 0.11107 | 3.9735 | 1.76472 | 127.17 | 1.76472 | 127.17 | 0 | 0 | 0.00667201 | 480.8 | 0.00667201 | 480.8 | 0 | 0 | 2023-04-06 17:33:34 | 0.00044134 | 2.3138 | 166.7347 | 0 | Close
8626 | 2 | 2 | CC Chg | 15:54:00 | 71:49:08 | 0.11106 | 3.974 | 1.76564 | 127.24 | 1.76564 | 127.24 | 0 | 0 | 0.00667569 | 481.06 | 0.00667569 | 481.06 | 0 | 0 | 2023-04-06 17:34:04 | 0.00044135 | 1.8514 | 133.4134 | 0 | Close
8627 | 2 | 2 | CC Chg | 15:54:30 | 71:49:38 | 0.11106 | 3.9743 | 1.76657 | 127.3 | 1.76657 | 127.3 | 0 | 0 | 0.00667937 | 481.33 | 0.00667937 | 481.33 | 0 | 0 | 2023-04-06 17:34:34 | 0.00044139 | 3.0844 | 222.2703 | 0 | Close
8628 | 2 | 2 | CC Chg | 15:55:00 | 71:50:08 | 0.11107 | 3.9747 | 1.7675 | 127.37 | 1.7675 | 127.37 | 0 | 0 | 0.00668304 | 481.59 | 0.00668304 | 481.59 | 0 | 0 | 2023-04-06 17:35:04 | 0.00044147 | 2.3142 | 166.7668 | 0 | Close
8629 | 2 | 2 | CC Chg | 15:55:30 | 71:50:38 | 0.11108 | 3.975 | 1.76842 | 127.44 | 1.76842 | 127.44 | 0 | 0 | 0.00668672 | 481.86 | 0.00668672 | 481.86 | 0 | 0 | 2023-04-06 17:35:34 | 0.00044154 | 3.0856 | 222.3557 | 0 | Close
8630 | 2 | 2 | CC Chg | 15:56:00 | 71:51:08 | 0.11107 | 3.9754 | 1.76935 | 127.5 | 1.76935 | 127.5 | 0 | 0 | 0.0066904 | 482.12 | 0.0066904 | 482.12 | 0 | 0 | 2023-04-06 17:36:04 | 0.00044155 | 2.3133 | 166.7027 | 0 | Close
8631 | 2 | 2 | CC Chg | 15:56:30 | 71:51:38 | 0.11106 | 3.9758 | 1.77027 | 127.57 | 1.77027 | 127.57 | 0 | 0 | 0.00669408 | 482.39 | 0.00669408 | 482.39 | 0 | 0 | 2023-04-06 17:36:34 | 0.00044155 | 2.3138 | 166.7347 | 0 | Close
8632 | 2 | 2 | CC Chg | 15:57:00 | 71:52:08 | 0.11106 | 3.9761 | 1.7712 | 127.64 | 1.7712 | 127.64 | 0 | 0 | 0.00669776 | 482.65 | 0.00669776 | 482.65 | 0 | 0 | 2023-04-06 17:37:04 | 0.00044159 | 3.0862 | 222.3984 | 0 | Close
8633 | 2 | 2 | CC Chg | 15:57:30 | 71:52:38 | 0.11106 | 3.9765 | 1.77212 | 127.7 | 1.77212 | 127.7 | 0 | 0 | 0.00670144 | 482.92 | 0.00670144 | 482.92 | 0 | 0 | 2023-04-06 17:37:34 | 0.00044163 | 2.3138 | 166.7347 | 0 | Close
8634 | 2 | 2 | CC Chg | 15:58:00 | 71:53:08 | 0.11107 | 3.9769 | 1.77305 | 127.77 | 1.77305 | 127.77 | 0 | 0 | 0.00670512 | 483.18 | 0.00670512 | 483.18 | 0 | 0 | 2023-04-06 17:38:04 | 0.00044171 | 2.3133 | 166.7027 | 0 | Close
8635 | 2 | 2 | CC Chg | 15:58:30 | 71:53:38 | 0.11107 | 3.9773 | 1.77397 | 127.84 | 1.77397 | 127.84 | 0 | 0 | 0.0067088 | 483.45 | 0.0067088 | 483.45 | 0 | 0 | 2023-04-06 17:38:34 | 0.00044176 | 2.3138 | 166.7347 | 0 | Close
8636 | 2 | 2 | CC Chg | 15:59:00 | 71:54:08 | 0.11107 | 3.9776 | 1.7749 | 127.9 | 1.7749 | 127.9 | 0 | 0 | 0.00671248 | 483.71 | 0.00671248 | 483.71 | 0 | 0 | 2023-04-06 17:39:04 | 0.00044179 | 3.085 | 222.313 | 0 | Close
8637 | 2 | 2 | CC Chg | 15:59:30 | 71:54:38 | 0.11106 | 3.978 | 1.77583 | 127.97 | 1.77583 | 127.97 | 0 | 0 | 0.00671617 | 483.98 | 0.00671617 | 483.98 | 0 | 0 | 2023-04-06 17:39:34 | 0.0004418 | 2.3142 | 166.7668 | 0 | Close
8638 | 2 | 2 | CC Chg | 16:00:00 | 71:55:08 | 0.11106 | 3.9784 | 1.77675 | 128.04 | 1.77675 | 128.04 | 0 | 0 | 0.00671985 | 484.24 | 0.00671985 | 484.24 | 0 | 0 | 2023-04-06 17:40:04 | 0.00044184 | 2.3138 | 166.7347 | 0 | Close
8639 | 2 | 2 | CC Chg | 16:00:30 | 71:55:38 | 0.11107 | 3.9788 | 1.77768 | 128.1 | 1.77768 | 128.1 | 0 | 0 | 0.00672353 | 484.51 | 0.00672353 | 484.51 | 0 | 0 | 2023-04-06 17:40:34 | 0.00044193 | 2.3133 | 166.7027 | 0 | Close
8640 | 2 | 2 | CC Chg | 16:01:00 | 71:56:08 | 0.11107 | 3.9791 | 1.7786 | 128.17 | 1.7786 | 128.17 | 0 | 0 | 0.00672721 | 484.77 | 0.00672721 | 484.77 | 0 | 0 | 2023-04-06 17:41:04 | 0.00044196 | 3.0856 | 222.3557 | 0 | Close
8641 | 2 | 2 | CC Chg | 16:01:30 | 71:56:38 | 0.11106 | 3.9794 | 1.77953 | 128.24 | 1.77953 | 128.24 | 0 | 0 | 0.0067309 | 485.04 | 0.0067309 | 485.04 | 0 | 0 | 2023-04-06 17:41:34 | 0.00044195 | 3.0856 | 222.3557 | 0 | Close
8642 | 2 | 2 | CC Chg | 16:02:00 | 71:57:08 | 0.11107 | 3.9799 | 1.78045 | 128.3 | 1.78045 | 128.3 | 0 | 0 | 0.00673458 | 485.31 | 0.00673458 | 485.31 | 0 | 0 | 2023-04-06 17:42:04 | 0.00044205 | 1.8507 | 133.3622 | 0 | Close
8643 | 2 | 2 | CC Chg | 16:02:30 | 71:57:38 | 0.11106 | 3.9802 | 1.78138 | 128.37 | 1.78138 | 128.37 | 0 | 0 | 0.00673826 | 485.57 | 0.00673826 | 485.57 | 0 | 0 | 2023-04-06 17:42:34 | 0.00044204 | 3.0856 | 222.3557 | 0 | Close
8644 | 2 | 2 | CC Chg | 16:03:00 | 71:58:08 | 0.11105 | 3.9806 | 1.7823 | 128.44 | 1.7823 | 128.44 | 0 | 0 | 0.00674195 | 485.84 | 0.00674195 | 485.84 | 0 | 0 | 2023-04-06 17:43:04 | 0.00044205 | 2.3138 | 166.7347 | 0 | Close
8645 | 2 | 2 | CC Chg | 16:03:30 | 71:58:38 | 0.11106 | 3.981 | 1.78323 | 128.5 | 1.78323 | 128.5 | 0 | 0 | 0.00674563 | 486.1 | 0.00674563 | 486.1 | 0 | 0 | 2023-04-06 17:43:34 | 0.00044213 | 2.3138 | 166.7347 | 0 | Close
8646 | 2 | 2 | CC Chg | 16:04:00 | 71:59:08 | 0.11106 | 3.9813 | 1.78416 | 128.57 | 1.78416 | 128.57 | 0 | 0 | 0.00674932 | 486.37 | 0.00674932 | 486.37 | 0 | 0 | 2023-04-06 17:44:04 | 0.00044216 | 3.085 | 222.313 | 0 | Close
8647 | 2 | 2 | CC Chg | 16:04:30 | 71:59:38 | 0.11106 | 3.9817 | 1.78508 | 128.64 | 1.78508 | 128.64 | 0 | 0 | 0.006753 | 486.63 | 0.006753 | 486.63 | 0 | 0 | 2023-04-06 17:44:34 | 0.00044221 | 2.3138 | 166.7347 | 0 | Close
8648 | 2 | 2 | CC Chg | 16:05:00 | 72:00:08 | 0.11107 | 3.982 | 1.78601 | 128.7 | 1.78601 | 128.7 | 0 | 0 | 0.00675669 | 486.9 | 0.00675669 | 486.9 | 0 | 0 | 2023-04-06 17:45:04 | 0.00044228 | 3.085 | 222.313 | 0 | Close
8649 | 2 | 2 | CC Chg | 16:05:30 | 72:00:38 | 0.11106 | 3.9824 | 1.78693 | 128.77 | 1.78693 | 128.77 | 0 | 0 | 0.00676037 | 487.16 | 0.00676037 | 487.16 | 0 | 0 | 2023-04-06 17:45:34 | 0.00044229 | 2.3138 | 166.7347 | 0 | Close
8650 | 2 | 2 | CC Chg | 16:06:00 | 72:01:08 | 0.11107 | 3.9829 | 1.78786 | 128.84 | 1.78786 | 128.84 | 0 | 0 | 0.00676406 | 487.43 | 0.00676406 | 487.43 | 0 | 0 | 2023-04-06 17:46:04 | 0.00044238 | 1.851 | 133.3878 | 0 | Close
8651 | 2 | 2 | CC Chg | 16:06:30 | 72:01:38 | 0.11106 | 3.9832 | 1.78878 | 128.9 | 1.78878 | 128.9 | 0 | 0 | 0.00676775 | 487.7 | 0.00676775 | 487.7 | 0 | 0 | 2023-04-06 17:46:34 | 0.00044237 | 3.0856 | 222.3557 | 0 | Close
8652 | 2 | 2 | CC Chg | 16:07:00 | 72:02:08 | 0.11106 | 3.9836 | 1.78971 | 128.97 | 1.78971 | 128.97 | 0 | 0 | 0.00677143 | 487.96 | 0.00677143 | 487.96 | 0 | 0 | 2023-04-06 17:47:04 | 0.00044242 | 2.3138 | 166.7347 | 0 | Close
8653 | 2 | 2 | CC Chg | 16:07:30 | 72:02:38 | 0.11107 | 3.984 | 1.79063 | 129.04 | 1.79063 | 129.04 | 0 | 0 | 0.00677512 | 488.23 | 0.00677512 | 488.23 | 0 | 0 | 2023-04-06 17:47:34 | 0.0004425 | 2.3133 | 166.7027 | 0 | Close
8654 | 2 | 2 | CC Chg | 16:08:00 | 72:03:08 | 0.11107 | 3.9843 | 1.79156 | 129.1 | 1.79156 | 129.1 | 0 | 0 | 0.00677881 | 488.49 | 0.00677881 | 488.49 | 0 | 0 | 2023-04-06 17:48:04 | 0.00044254 | 3.0856 | 222.3557 | 0 | Close
8655 | 2 | 2 | CC Chg | 16:08:30 | 72:03:38 | 0.11106 | 3.9848 | 1.79249 | 129.17 | 1.79249 | 129.17 | 0 | 0 | 0.00678249 | 488.76 | 0.00678249 | 488.76 | 0 | 0 | 2023-04-06 17:48:34 | 0.00044255 | 1.8514 | 133.4134 | 0 | Close
8656 | 2 | 2 | CC Chg | 16:09:00 | 72:04:08 | 0.11106 | 3.9851 | 1.79341 | 129.24 | 1.79341 | 129.24 | 0 | 0 | 0.00678618 | 489.02 | 0.00678618 | 489.02 | 0 | 0 | 2023-04-06 17:49:04 | 0.00044259 | 3.0844 | 222.2703 | 0 | Close
8657 | 2 | 2 | CC Chg | 16:09:30 | 72:04:38 | 0.11106 | 3.9854 | 1.79434 | 129.3 | 1.79434 | 129.3 | 0 | 0 | 0.00678987 | 489.29 | 0.00678987 | 489.29 | 0 | 0 | 2023-04-06 17:49:34 | 0.00044262 | 3.085 | 222.313 | 0 | Close
8658 | 2 | 2 | CC Chg | 16:10:00 | 72:05:08 | 0.11107 | 3.9859 | 1.79526 | 129.37 | 1.79526 | 129.37 | 0 | 0 | 0.00679356 | 489.56 | 0.00679356 | 489.56 | 0 | 0 | 2023-04-06 17:50:04 | 0.00044271 | 1.851 | 133.3878 | 0 | Close
8659 | 2 | 2 | CC Chg | 16:10:30 | 72:05:38 | 0.11107 | 3.9862 | 1.79619 | 129.44 | 1.79619 | 129.44 | 0 | 0 | 0.00679725 | 489.82 | 0.00679725 | 489.82 | 0 | 0 | 2023-04-06 17:50:34 | 0.00044275 | 3.0856 | 222.3557 | 0 | Close
8660 | 2 | 2 | CC Chg | 16:11:00 | 72:06:08 | 0.11106 | 3.9866 | 1.79711 | 129.5 | 1.79711 | 129.5 | 0 | 0 | 0.00680094 | 490.09 | 0.00680094 | 490.09 | 0 | 0 | 2023-04-06 17:51:04 | 0.00044275 | 2.3138 | 166.7347 | 0 | Close
8661 | 2 | 2 | CC Chg | 16:11:30 | 72:06:38 | 0.11106 | 3.9871 | 1.79804 | 129.57 | 1.79804 | 129.57 | 0 | 0 | 0.00680463 | 490.35 | 0.00680463 | 490.35 | 0 | 0 | 2023-04-06 17:51:34 | 0.00044281 | 1.851 | 133.3878 | 0 | Close
8662 | 2 | 2 | CC Chg | 16:12:00 | 72:07:08 | 0.11106 | 3.9874 | 1.79896 | 129.64 | 1.79896 | 129.64 | 0 | 0 | 0.00680832 | 490.62 | 0.00680832 | 490.62 | 0 | 0 | 2023-04-06 17:52:04 | 0.00044284 | 3.085 | 222.313 | 0 | Close
8663 | 2 | 2 | CC Chg | 16:12:30 | 72:07:38 | 0.11107 | 3.9877 | 1.79989 | 129.7 | 1.79989 | 129.7 | 0 | 0 | 0.00681201 | 490.88 | 0.00681201 | 490.88 | 0 | 0 | 2023-04-06 17:52:34 | 0.00044291 | 3.085 | 222.313 | 0 | Close
8664 | 2 | 2 | CC Chg | 16:13:00 | 72:08:08 | 0.11105 | 3.9881 | 1.80081 | 129.77 | 1.80081 | 129.77 | 0 | 0 | 0.0068157 | 491.15 | 0.0068157 | 491.15 | 0 | 0 | 2023-04-06 17:53:04 | 0.00044288 | 2.3138 | 166.7347 | 0 | Close
8665 | 2 | 2 | CC Chg | 16:13:30 | 72:08:38 | 0.11106 | 3.9885 | 1.80174 | 129.84 | 1.80174 | 129.84 | 0 | 0 | 0.00681939 | 491.42 | 0.00681939 | 491.42 | 0 | 0 | 2023-04-06 17:53:34 | 0.00044296 | 2.3138 | 166.7347 | 0 | Close
8666 | 2 | 2 | CC Chg | 16:14:00 | 72:09:08 | 0.11107 | 3.9888 | 1.80267 | 129.9 | 1.80267 | 129.9 | 0 | 0 | 0.00682308 | 491.68 | 0.00682308 | 491.68 | 0 | 0 | 2023-04-06 17:54:04 | 0.00044304 | 3.0856 | 222.3557 | 0 | Close
8667 | 2 | 2 | CC Chg | 16:14:30 | 72:09:38 | 0.11107 | 3.9892 | 1.80359 | 129.97 | 1.80359 | 129.97 | 0 | 0 | 0.00682678 | 491.95 | 0.00682678 | 491.95 | 0 | 0 | 2023-04-06 17:54:34 | 0.00044308 | 2.3138 | 166.7347 | 0 | Close
8668 | 2 | 2 | CC Chg | 16:15:00 | 72:10:08 | 0.11106 | 3.9895 | 1.80452 | 130.04 | 1.80452 | 130.04 | 0 | 0 | 0.00683047 | 492.21 | 0.00683047 | 492.21 | 0 | 0 | 2023-04-06 17:55:04 | 0.00044307 | 3.085 | 222.313 | 0 | Close
8669 | 2 | 2 | CC Chg | 16:15:30 | 72:10:38 | 0.11106 | 3.99 | 1.80544 | 130.1 | 1.80544 | 130.1 | 0 | 0 | 0.00683416 | 492.48 | 0.00683416 | 492.48 | 0 | 0 | 2023-04-06 17:55:34 | 0.00044313 | 1.851 | 133.3878 | 0 | Close
8670 | 2 | 2 | CC Chg | 16:16:00 | 72:11:08 | 0.11108 | 3.9903 | 1.80637 | 130.17 | 1.80637 | 130.17 | 0 | 0 | 0.00683785 | 492.75 | 0.00683785 | 492.75 | 0 | 0 | 2023-04-06 17:56:04 | 0.00044324 | 3.085 | 222.313 | 0 | Close
8671 | 2 | 2 | CC Chg | 16:16:30 | 72:11:38 | 0.11106 | 3.9909 | 1.80729 | 130.24 | 1.80729 | 130.24 | 0 | 0 | 0.00684155 | 493.01 | 0.00684155 | 493.01 | 0 | 0 | 2023-04-06 17:56:34 | 0.00044323 | 1.5425 | 111.1565 | 0 | Close
8672 | 2 | 2 | CC Chg | 16:17:00 | 72:12:08 | 0.11107 | 3.9911 | 1.80822 | 130.3 | 1.80822 | 130.3 | 0 | 0 | 0.00684524 | 493.28 | 0.00684524 | 493.28 | 0 | 0 | 2023-04-06 17:57:04 | 0.00044329 | 4.6284 | 333.5335 | 0 | Close
8673 | 2 | 2 | CC Chg | 16:17:30 | 72:12:38 | 0.11108 | 3.9916 | 1.80914 | 130.37 | 1.80914 | 130.37 | 0 | 0 | 0.00684893 | 493.55 | 0.00684893 | 493.55 | 0 | 0 | 2023-04-06 17:57:34 | 0.00044339 | 1.851 | 133.3878 | 0 | Close
8674 | 2 | 2 | CC Chg | 16:18:00 | 72:13:08 | 0.11106 | 3.9919 | 1.81007 | 130.44 | 1.81007 | 130.44 | 0 | 0 | 0.00685263 | 493.81 | 0.00685263 | 493.81 | 0 | 0 | 2023-04-06 17:58:04 | 0.00044334 | 3.085 | 222.313 | 0 | Close
8675 | 2 | 2 | CC Chg | 16:18:30 | 72:13:38 | 0.11106 | 3.9923 | 1.811 | 130.5 | 1.811 | 130.5 | 0 | 0 | 0.00685632 | 494.08 | 0.00685632 | 494.08 | 0 | 0 | 2023-04-06 17:58:34 | 0.00044338 | 2.3138 | 166.7347 | 0 | Close
8676 | 2 | 2 | CC Chg | 16:19:00 | 72:14:08 | 0.11107 | 3.9926 | 1.81192 | 130.57 | 1.81192 | 130.57 | 0 | 0 | 0.00686002 | 494.34 | 0.00686002 | 494.34 | 0 | 0 | 2023-04-06 17:59:04 | 0.00044346 | 3.085 | 222.313 | 0 | Close
8677 | 2 | 2 | CC Chg | 16:19:30 | 72:14:38 | 0.11107 | 3.993 | 1.81285 | 130.64 | 1.81285 | 130.64 | 0 | 0 | 0.00686371 | 494.61 | 0.00686371 | 494.61 | 0 | 0 | 2023-04-06 17:59:34 | 0.0004435 | 2.3142 | 166.7668 | 0 | Close
8678 | 2 | 2 | CC Chg | 16:20:00 | 72:15:08 | 0.11105 | 3.9934 | 1.81377 | 130.7 | 1.81377 | 130.7 | 0 | 0 | 0.00686741 | 494.88 | 0.00686741 | 494.88 | 0 | 0 | 2023-04-06 18:00:03 | 0.00044347 | 2.3138 | 166.7347 | 0 | Close
8679 | 2 | 2 | CC Chg | 16:20:30 | 72:15:38 | 0.11106 | 3.9938 | 1.8147 | 130.77 | 1.8147 | 130.77 | 0 | 0 | 0.00687111 | 495.14 | 0.00687111 | 495.14 | 0 | 0 | 2023-04-06 18:00:33 | 0.00044355 | 2.3133 | 166.7027 | 0 | Close
8680 | 2 | 2 | CC Chg | 16:21:00 | 72:16:08 | 0.11107 | 3.9941 | 1.81562 | 130.84 | 1.81562 | 130.84 | 0 | 0 | 0.0068748 | 495.41 | 0.0068748 | 495.41 | 0 | 0 | 2023-04-06 18:01:03 | 0.00044362 | 3.0856 | 222.3557 | 0 | Close
8681 | 2 | 2 | CC Chg | 16:21:30 | 72:16:38 | 0.11106 | 3.9945 | 1.81655 | 130.9 | 1.81655 | 130.9 | 0 | 0 | 0.0068785 | 495.68 | 0.0068785 | 495.68 | 0 | 0 | 2023-04-06 18:01:33 | 0.00044363 | 2.3142 | 166.7668 | 0 | Close
8682 | 2 | 2 | CC Chg | 16:22:00 | 72:17:08 | 0.11106 | 3.9949 | 1.81747 | 130.97 | 1.81747 | 130.97 | 0 | 0 | 0.0068822 | 495.94 | 0.0068822 | 495.94 | 0 | 0 | 2023-04-06 18:02:03 | 0.00044367 | 2.3138 | 166.7347 | 0 | Close
8683 | 2 | 2 | CC Chg | 16:22:30 | 72:17:38 | 0.11107 | 3.9953 | 1.8184 | 131.04 | 1.8184 | 131.04 | 0 | 0 | 0.0068859 | 496.21 | 0.0068859 | 496.21 | 0 | 0 | 2023-04-06 18:02:33 | 0.00044376 | 2.3133 | 166.7027 | 0 | Close
8684 | 2 | 2 | CC Chg | 16:23:00 | 72:18:08 | 0.11107 | 3.9957 | 1.81933 | 131.1 | 1.81933 | 131.1 | 0 | 0 | 0.00688959 | 496.48 | 0.00688959 | 496.48 | 0 | 0 | 2023-04-06 18:03:03 | 0.0004438 | 2.3142 | 166.7668 | 0 | Close
8685 | 2 | 2 | CC Chg | 16:23:30 | 72:18:38 | 0.11108 | 3.9961 | 1.82025 | 131.17 | 1.82025 | 131.17 | 0 | 0 | 0.00689329 | 496.74 | 0.00689329 | 496.74 | 0 | 0 | 2023-04-06 18:03:33 | 0.00044389 | 2.3142 | 166.7668 | 0 | Close
8686 | 2 | 2 | CC Chg | 16:24:00 | 72:19:08 | 0.11106 | 3.9964 | 1.82118 | 131.24 | 1.82118 | 131.24 | 0 | 0 | 0.00689699 | 497.01 | 0.00689699 | 497.01 | 0 | 0 | 2023-04-06 18:04:03 | 0.00044384 | 3.085 | 222.313 | 0 | Close
8687 | 2 | 2 | CC Chg | 16:24:30 | 72:19:38 | 0.11108 | 3.9968 | 1.8221 | 131.3 | 1.8221 | 131.3 | 0 | 0 | 0.00690069 | 497.28 | 0.00690069 | 497.28 | 0 | 0 | 2023-04-06 18:04:33 | 0.00044396 | 2.3138 | 166.7347 | 0 | Close
8688 | 2 | 2 | CC Chg | 16:25:00 | 72:20:08 | 0.11107 | 3.9972 | 1.82303 | 131.37 | 1.82303 | 131.37 | 0 | 0 | 0.00690439 | 497.54 | 0.00690439 | 497.54 | 0 | 0 | 2023-04-06 18:05:03 | 0.00044397 | 2.3138 | 166.7347 | 0 | Close
8689 | 2 | 2 | CC Chg | 16:25:30 | 72:20:38 | 0.11107 | 3.9976 | 1.82395 | 131.44 | 1.82395 | 131.44 | 0 | 0 | 0.00690809 | 497.81 | 0.00690809 | 497.81 | 0 | 0 | 2023-04-06 18:05:33 | 0.00044401 | 2.3142 | 166.7668 | 0 | Close
8690 | 2 | 2 | CC Chg | 16:26:00 | 72:21:08 | 0.11106 | 3.998 | 1.82488 | 131.5 | 1.82488 | 131.5 | 0 | 0 | 0.00691179 | 498.08 | 0.00691179 | 498.08 | 0 | 0 | 2023-04-06 18:06:03 | 0.00044402 | 2.3138 | 166.7347 | 0 | Close
8691 | 2 | 2 | CC Chg | 16:26:30 | 72:21:38 | 0.11106 | 3.9983 | 1.8258 | 131.57 | 1.8258 | 131.57 | 0 | 0 | 0.00691549 | 498.34 | 0.00691549 | 498.34 | 0 | 0 | 2023-04-06 18:06:33 | 0.00044405 | 3.085 | 222.313 | 0 | Close
8692 | 2 | 2 | CC Chg | 16:27:00 | 72:22:08 | 0.11105 | 3.9987 | 1.82673 | 131.64 | 1.82673 | 131.64 | 0 | 0 | 0.00691919 | 498.61 | 0.00691919 | 498.61 | 0 | 0 | 2023-04-06 18:07:03 | 0.00044406 | 2.3138 | 166.7347 | 0 | Close
8693 | 2 | 2 | CC Chg | 16:27:30 | 72:22:38 | 0.11107 | 3.9991 | 1.82766 | 131.7 | 1.82766 | 131.7 | 0 | 0 | 0.00692289 | 498.88 | 0.00692289 | 498.88 | 0 | 0 | 2023-04-06 18:07:33 | 0.00044418 | 2.3138 | 166.7347 | 0 | Close
8694 | 2 | 2 | CC Chg | 16:28:00 | 72:23:08 | 0.11106 | 3.9995 | 1.82858 | 131.77 | 1.82858 | 131.77 | 0 | 0 | 0.00692659 | 499.14 | 0.00692659 | 499.14 | 0 | 0 | 2023-04-06 18:08:03 | 0.00044418 | 2.3142 | 166.7668 | 0 | Close
8695 | 2 | 2 | CC Chg | 16:28:30 | 72:23:38 | 0.11106 | 3.9999 | 1.82951 | 131.84 | 1.82951 | 131.84 | 0 | 0 | 0.0069303 | 499.41 | 0.0069303 | 499.41 | 0 | 0 | 2023-04-06 18:08:33 | 0.00044423 | 2.3142 | 166.7668 | 0 | Close
8696 | 2 | 2 | CC Chg | 16:29:00 | 72:24:08 | 0.11108 | 4.0003 | 1.83043 | 131.9 | 1.83043 | 131.9 | 0 | 0 | 0.006934 | 499.68 | 0.006934 | 499.68 | 0 | 0 | 2023-04-06 18:09:03 | 0.00044435 | 2.3133 | 166.7027 | 0 | Close
8697 | 2 | 2 | CC Chg | 16:29:30 | 72:24:38 | 0.11106 | 4.0007 | 1.83136 | 131.97 | 1.83136 | 131.97 | 0 | 0 | 0.0069377 | 499.94 | 0.0069377 | 499.94 | 0 | 0 | 2023-04-06 18:09:33 | 0.00044432 | 2.3142 | 166.7668 | 0 | Close
8698 | 2 | 2 | CC Chg | 16:30:00 | 72:25:08 | 0.11106 | 4.001 | 1.83228 | 132.04 | 1.83228 | 132.04 | 0 | 0 | 0.0069414 | 500.21 | 0.0069414 | 500.21 | 0 | 0 | 2023-04-06 18:10:03 | 0.00044435 | 3.0856 | 222.3557 | 0 | Close
8699 | 2 | 2 | CC Chg | 16:30:30 | 72:25:38 | 0.11107 | 4.0014 | 1.83321 | 132.1 | 1.83321 | 132.1 | 0 | 0 | 0.00694511 | 500.48 | 0.00694511 | 500.48 | 0 | 0 | 2023-04-06 18:10:33 | 0.00044444 | 2.3138 | 166.7347 | 0 | Close
8700 | 2 | 2 | CC Chg | 16:31:00 | 72:26:08 | 0.11106 | 4.0018 | 1.83413 | 132.17 | 1.83413 | 132.17 | 0 | 0 | 0.00694881 | 500.74 | 0.00694881 | 500.74 | 0 | 0 | 2023-04-06 18:11:03 | 0.00044444 | 2.3138 | 166.7347 | 0 | Close
8701 | 2 | 2 | CC Chg | 16:31:30 | 72:26:38 | 0.11107 | 4.002 | 1.83506 | 132.24 | 1.83506 | 132.24 | 0 | 0 | 0.00695251 | 501.01 | 0.00695251 | 501.01 | 0 | 0 | 2023-04-06 18:11:33 | 0.0004445 | 4.6276 | 333.4694 | 0 | Close
8702 | 2 | 2 | CC Chg | 16:32:00 | 72:27:08 | 0.11107 | 4.0025 | 1.83599 | 132.3 | 1.83599 | 132.3 | 0 | 0 | 0.00695622 | 501.28 | 0.00695622 | 501.28 | 0 | 0 | 2023-04-06 18:12:03 | 0.00044456 | 1.8514 | 133.4134 | 0 | Close
8703 | 2 | 2 | CC Chg | 16:32:30 | 72:27:38 | 0.11106 | 4.0029 | 1.83691 | 132.37 | 1.83691 | 132.37 | 0 | 0 | 0.00695992 | 501.54 | 0.00695992 | 501.54 | 0 | 0 | 2023-04-06 18:12:33 | 0.00044456 | 2.3138 | 166.7347 | 0 | Close
8704 | 2 | 2 | CC Chg | 16:33:00 | 72:28:08 | 0.11107 | 4.0032 | 1.83784 | 132.44 | 1.83784 | 132.44 | 0 | 0 | 0.00696363 | 501.81 | 0.00696363 | 501.81 | 0 | 0 | 2023-04-06 18:13:03 | 0.00044464 | 3.085 | 222.313 | 0 | Close
8705 | 2 | 2 | CC Chg | 16:33:30 | 72:28:38 | 0.11107 | 4.0037 | 1.83876 | 132.5 | 1.83876 | 132.5 | 0 | 0 | 0.00696733 | 502.08 | 0.00696733 | 502.08 | 0 | 0 | 2023-04-06 18:13:33 | 0.00044469 | 1.851 | 133.3878 | 0 | Close
8706 | 2 | 2 | CC Chg | 16:34:00 | 72:29:08 | 0.11107 | 4.004 | 1.83969 | 132.57 | 1.83969 | 132.57 | 0 | 0 | 0.00697104 | 502.34 | 0.00697104 | 502.34 | 0 | 0 | 2023-04-06 18:14:03 | 0.00044472 | 3.0856 | 222.3557 | 0 | Close
8707 | 2 | 2 | CC Chg | 16:34:30 | 72:29:38 | 0.11107 | 4.0044 | 1.84061 | 132.64 | 1.84061 | 132.64 | 0 | 0 | 0.00697475 | 502.61 | 0.00697475 | 502.61 | 0 | 0 | 2023-04-06 18:14:33 | 0.00044477 | 2.3138 | 166.7347 | 0 | Close
8708 | 2 | 2 | CC Chg | 16:35:00 | 72:30:08 | 0.11107 | 4.0048 | 1.84154 | 132.7 | 1.84154 | 132.7 | 0 | 0 | 0.00697845 | 502.88 | 0.00697845 | 502.88 | 0 | 0 | 2023-04-06 18:15:03 | 0.00044481 | 2.3142 | 166.7668 | 0 | Close
8709 | 2 | 2 | CC Chg | 16:35:30 | 72:30:38 | 0.11107 | 4.0052 | 1.84246 | 132.77 | 1.84246 | 132.77 | 0 | 0 | 0.00698216 | 503.15 | 0.00698216 | 503.15 | 0 | 0 | 2023-04-06 18:15:33 | 0.00044486 | 2.3133 | 166.7027 | 0 | Close
8710 | 2 | 2 | CC Chg | 16:36:00 | 72:31:08 | 0.11108 | 4.0055 | 1.84339 | 132.84 | 1.84339 | 132.84 | 0 | 0 | 0.00698587 | 503.41 | 0.00698587 | 503.41 | 0 | 0 | 2023-04-06 18:16:03 | 0.00044493 | 3.0856 | 222.3557 | 0 | Close
8711 | 2 | 2 | CC Chg | 16:36:30 | 72:31:38 | 0.11106 | 4.006 | 1.84432 | 132.9 | 1.84432 | 132.9 | 0 | 0 | 0.00698957 | 503.68 | 0.00698957 | 503.68 | 0 | 0 | 2023-04-06 18:16:33 | 0.00044491 | 1.851 | 133.3878 | 0 | Close
8712 | 2 | 2 | CC Chg | 16:37:00 | 72:32:08 | 0.11107 | 4.0063 | 1.84524 | 132.97 | 1.84524 | 132.97 | 0 | 0 | 0.00699328 | 503.95 | 0.00699328 | 503.95 | 0 | 0 | 2023-04-06 18:17:03 | 0.00044498 | 3.085 | 222.313 | 0 | Close
8713 | 2 | 2 | CC Chg | 16:37:30 | 72:32:38 | 0.11106 | 4.0066 | 1.84617 | 133.04 | 1.84617 | 133.04 | 0 | 0 | 0.00699699 | 504.21 | 0.00699699 | 504.21 | 0 | 0 | 2023-04-06 18:17:33 | 0.00044497 | 3.085 | 222.313 | 0 | Close
8714 | 2 | 2 | CC Chg | 16:38:00 | 72:33:08 | 0.11106 | 4.007 | 1.84709 | 133.1 | 1.84709 | 133.1 | 0 | 0 | 0.0070007 | 504.48 | 0.0070007 | 504.48 | 0 | 0 | 2023-04-06 18:18:03 | 0.00044502 | 2.3142 | 166.7668 | 0 | Close
8715 | 2 | 2 | CC Chg | 16:38:30 | 72:33:38 | 0.11107 | 4.0074 | 1.84802 | 133.17 | 1.84802 | 133.17 | 0 | 0 | 0.00700441 | 504.75 | 0.00700441 | 504.75 | 0 | 0 | 2023-04-06 18:18:33 | 0.0004451 | 2.3133 | 166.7027 | 0 | Close
8716 | 2 | 2 | CC Chg | 16:39:00 | 72:34:08 | 0.11107 | 4.0079 | 1.84894 | 133.24 | 1.84894 | 133.24 | 0 | 0 | 0.00700812 | 505.02 | 0.00700812 | 505.02 | 0 | 0 | 2023-04-06 18:19:03 | 0.00044516 | 1.8514 | 133.4134 | 0 | Close
8717 | 2 | 2 | CC Chg | 16:39:30 | 72:34:38 | 0.11108 | 4.0083 | 1.84987 | 133.3 | 1.84987 | 133.3 | 0 | 0 | 0.00701183 | 505.28 | 0.00701183 | 505.28 | 0 | 0 | 2023-04-06 18:19:33 | 0.00044524 | 2.3138 | 166.7347 | 0 | Close
8718 | 2 | 2 | CC Chg | 16:40:00 | 72:35:08 | 0.11107 | 4.0087 | 1.85079 | 133.37 | 1.85079 | 133.37 | 0 | 0 | 0.00701554 | 505.55 | 0.00701554 | 505.55 | 0 | 0 | 2023-04-06 18:20:03 | 0.00044525 | 2.3142 | 166.7668 | 0 | Close
8719 | 2 | 2 | CC Chg | 16:40:30 | 72:35:38 | 0.11107 | 4.009 | 1.85172 | 133.44 | 1.85172 | 133.44 | 0 | 0 | 0.00701925 | 505.82 | 0.00701925 | 505.82 | 0 | 0 | 2023-04-06 18:20:33 | 0.00044528 | 3.0844 | 222.2703 | 0 | Close
8720 | 2 | 2 | CC Chg | 16:41:00 | 72:36:08 | 0.11107 | 4.0095 | 1.85265 | 133.5 | 1.85265 | 133.5 | 0 | 0 | 0.00702296 | 506.09 | 0.00702296 | 506.09 | 0 | 0 | 2023-04-06 18:21:03 | 0.00044534 | 1.8514 | 133.4134 | 0 | Close
8721 | 2 | 2 | CC Chg | 16:41:30 | 72:36:38 | 0.11107 | 4.0098 | 1.85357 | 133.57 | 1.85357 | 133.57 | 0 | 0 | 0.00702667 | 506.35 | 0.00702667 | 506.35 | 0 | 0 | 2023-04-06 18:21:33 | 0.00044537 | 3.085 | 222.313 | 0 | Close
8722 | 2 | 2 | CC Chg | 16:42:00 | 72:37:08 | 0.11107 | 4.0102 | 1.8545 | 133.64 | 1.8545 | 133.64 | 0 | 0 | 0.00703038 | 506.62 | 0.00703038 | 506.62 | 0 | 0 | 2023-04-06 18:22:03 | 0.00044541 | 2.3138 | 166.7347 | 0 | Close
8723 | 2 | 2 | CC Chg | 16:42:30 | 72:37:38 | 0.11107 | 4.0105 | 1.85542 | 133.7 | 1.85542 | 133.7 | 0 | 0 | 0.00703409 | 506.89 | 0.00703409 | 506.89 | 0 | 0 | 2023-04-06 18:22:33 | 0.00044545 | 3.085 | 222.313 | 0 | Close
8724 | 2 | 2 | CC Chg | 16:43:00 | 72:38:08 | 0.11105 | 4.0108 | 1.85635 | 133.77 | 1.85635 | 133.77 | 0 | 0 | 0.0070378 | 507.16 | 0.0070378 | 507.16 | 0 | 0 | 2023-04-06 18:23:03 | 0.0004454 | 3.0844 | 222.2703 | 0 | Close
8725 | 2 | 2 | CC Chg | 16:43:30 | 72:38:38 | 0.11107 | 4.0113 | 1.85727 | 133.84 | 1.85727 | 133.84 | 0 | 0 | 0.00704152 | 507.42 | 0.00704152 | 507.42 | 0 | 0 | 2023-04-06 18:23:33 | 0.00044554 | 1.8514 | 133.4134 | 0 | Close
8726 | 2 | 2 | CC Chg | 16:44:00 | 72:39:08 | 0.11106 | 4.0117 | 1.8582 | 133.9 | 1.8582 | 133.9 | 0 | 0 | 0.00704523 | 507.69 | 0.00704523 | 507.69 | 0 | 0 | 2023-04-06 18:24:03 | 0.00044554 | 2.3138 | 166.7347 | 0 | Close
8727 | 2 | 2 | CC Chg | 16:44:30 | 72:39:38 | 0.11106 | 4.012 | 1.85912 | 133.97 | 1.85912 | 133.97 | 0 | 0 | 0.00704894 | 507.96 | 0.00704894 | 507.96 | 0 | 0 | 2023-04-06 18:24:33 | 0.00044557 | 3.0844 | 222.2703 | 0 | Close
8728 | 2 | 2 | CC Chg | 16:45:00 | 72:40:08 | 0.11106 | 4.0125 | 1.86005 | 134.04 | 1.86005 | 134.04 | 0 | 0 | 0.00705265 | 508.23 | 0.00705265 | 508.23 | 0 | 0 | 2023-04-06 18:25:03 | 0.00044563 | 1.8514 | 133.4134 | 0 | Close
8729 | 2 | 2 | CC Chg | 16:45:30 | 72:40:38 | 0.11106 | 4.0128 | 1.86098 | 134.11 | 1.86098 | 134.11 | 0 | 0 | 0.00705637 | 508.49 | 0.00705637 | 508.49 | 0 | 0 | 2023-04-06 18:25:33 | 0.00044566 | 3.085 | 222.313 | 0 | Close
8730 | 2 | 2 | CC Chg | 16:46:00 | 72:41:08 | 0.11107 | 4.0132 | 1.8619 | 134.17 | 1.8619 | 134.17 | 0 | 0 | 0.00706008 | 508.76 | 0.00706008 | 508.76 | 0 | 0 | 2023-04-06 18:26:03 | 0.00044575 | 2.3138 | 166.7347 | 0 | Close
8731 | 2 | 2 | CC Chg | 16:46:30 | 72:41:38 | 0.11107 | 4.0137 | 1.86283 | 134.24 | 1.86283 | 134.24 | 0 | 0 | 0.0070638 | 509.03 | 0.0070638 | 509.03 | 0 | 0 | 2023-04-06 18:26:33 | 0.0004458 | 1.8507 | 133.3622 | 0 | Close
8732 | 2 | 2 | CC Chg | 16:47:00 | 72:42:08 | 0.11105 | 4.014 | 1.86375 | 134.31 | 1.86375 | 134.31 | 0 | 0 | 0.00706751 | 509.3 | 0.00706751 | 509.3 | 0 | 0 | 2023-04-06 18:27:03 | 0.00044575 | 3.085 | 222.313 | 0 | Close
8733 | 2 | 2 | CC Chg | 16:47:30 | 72:42:38 | 0.11107 | 4.0145 | 1.86468 | 134.37 | 1.86468 | 134.37 | 0 | 0 | 0.00707123 | 509.56 | 0.00707123 | 509.56 | 0 | 0 | 2023-04-06 18:27:33 | 0.00044589 | 1.8514 | 133.4134 | 0 | Close
8734 | 2 | 2 | CC Chg | 16:48:00 | 72:43:08 | 0.11105 | 4.0148 | 1.8656 | 134.44 | 1.8656 | 134.44 | 0 | 0 | 0.00707494 | 509.83 | 0.00707494 | 509.83 | 0 | 0 | 2023-04-06 18:28:03 | 0.00044584 | 3.0844 | 222.2703 | 0 | Close
8735 | 2 | 2 | CC Chg | 16:48:30 | 72:43:38 | 0.11106 | 4.0151 | 1.86653 | 134.51 | 1.86653 | 134.51 | 0 | 0 | 0.00707866 | 510.1 | 0.00707866 | 510.1 | 0 | 0 | 2023-04-06 18:28:33 | 0.00044592 | 3.0856 | 222.3557 | 0 | Close
8736 | 2 | 2 | CC Chg | 16:49:00 | 72:44:08 | 0.11106 | 4.0155 | 1.86745 | 134.57 | 1.86745 | 134.57 | 0 | 0 | 0.00708238 | 510.37 | 0.00708238 | 510.37 | 0 | 0 | 2023-04-06 18:29:03 | 0.00044596 | 2.3133 | 166.7027 | 0 | Close
8737 | 2 | 2 | CC Chg | 16:49:30 | 72:44:38 | 0.11107 | 4.0159 | 1.86838 | 134.64 | 1.86838 | 134.64 | 0 | 0 | 0.00708609 | 510.64 | 0.00708609 | 510.64 | 0 | 0 | 2023-04-06 18:29:33 | 0.00044605 | 2.3138 | 166.7347 | 0 | Close
8738 | 2 | 2 | CC Chg | 16:50:00 | 72:45:08 | 0.11105 | 4.0163 | 1.86931 | 134.71 | 1.86931 | 134.71 | 0 | 0 | 0.00708981 | 510.9 | 0.00708981 | 510.9 | 0 | 0 | 2023-04-06 18:30:03 | 0.00044601 | 2.3142 | 166.7668 | 0 | Close
8739 | 2 | 2 | CC Chg | 16:50:30 | 72:45:38 | 0.11106 | 4.0168 | 1.87023 | 134.77 | 1.87023 | 134.77 | 0 | 0 | 0.00709353 | 511.17 | 0.00709353 | 511.17 | 0 | 0 | 2023-04-06 18:30:33 | 0.00044611 | 1.8507 | 133.3622 | 0 | Close
8740 | 2 | 2 | CC Chg | 16:51:00 | 72:46:08 | 0.11106 | 4.0172 | 1.87116 | 134.84 | 1.87116 | 134.84 | 0 | 0 | 0.00709724 | 511.44 | 0.00709724 | 511.44 | 0 | 0 | 2023-04-06 18:31:03 | 0.00044615 | 2.3138 | 166.7347 | 0 | Close
8741 | 2 | 2 | CC Chg | 16:51:30 | 72:46:38 | 0.11105 | 4.0175 | 1.87208 | 134.91 | 1.87208 | 134.91 | 0 | 0 | 0.00710096 | 511.71 | 0.00710096 | 511.71 | 0 | 0 | 2023-04-06 18:31:33 | 0.00044614 | 3.085 | 222.313 | 0 | Close
8742 | 2 | 2 | CC Chg | 16:52:00 | 72:47:08 | 0.11107 | 4.0179 | 1.87301 | 134.97 | 1.87301 | 134.97 | 0 | 0 | 0.00710468 | 511.98 | 0.00710468 | 511.98 | 0 | 0 | 2023-04-06 18:32:03 | 0.00044627 | 2.3142 | 166.7668 | 0 | Close
8743 | 2 | 2 | CC Chg | 16:52:30 | 72:47:38 | 0.11106 | 4.0183 | 1.87393 | 135.04 | 1.87393 | 135.04 | 0 | 0 | 0.0071084 | 512.24 | 0.0071084 | 512.24 | 0 | 0 | 2023-04-06 18:32:33 | 0.00044627 | 2.3133 | 166.7027 | 0 | Close
8744 | 2 | 2 | CC Chg | 16:53:00 | 72:48:08 | 0.11104 | 4.0187 | 1.87486 | 135.11 | 1.87486 | 135.11 | 0 | 0 | 0.00711212 | 512.51 | 0.00711212 | 512.51 | 0 | 0 | 2023-04-06 18:33:03 | 0.00044624 | 2.3133 | 166.7027 | 0 | Close
8745 | 2 | 2 | CC Chg | 16:53:30 | 72:48:38 | 0.11106 | 4.0191 | 1.87578 | 135.17 | 1.87578 | 135.17 | 0 | 0 | 0.00711584 | 512.78 | 0.00711584 | 512.78 | 0 | 0 | 2023-04-06 18:33:33 | 0.00044636 | 2.3142 | 166.7668 | 0 | Close
8746 | 2 | 2 | CC Chg | 16:54:00 | 72:49:08 | 0.11105 | 4.0194 | 1.87671 | 135.24 | 1.87671 | 135.24 | 0 | 0 | 0.00711956 | 513.05 | 0.00711956 | 513.05 | 0 | 0 | 2023-04-06 18:34:03 | 0.00044635 | 3.085 | 222.313 | 0 | Close
8747 | 2 | 2 | CC Chg | 16:54:30 | 72:49:38 | 0.11106 | 4.0198 | 1.87763 | 135.31 | 1.87763 | 135.31 | 0 | 0 | 0.00712328 | 513.32 | 0.00712328 | 513.32 | 0 | 0 | 2023-04-06 18:34:33 | 0.00044644 | 2.3138 | 166.7347 | 0 | Close
8748 | 2 | 2 | CC Chg | 16:55:00 | 72:50:08 | 0.11105 | 4.0202 | 1.87856 | 135.37 | 1.87856 | 135.37 | 0 | 0 | 0.007127 | 513.58 | 0.007127 | 513.58 | 0 | 0 | 2023-04-06 18:35:03 | 0.00044644 | 2.3138 | 166.7347 | 0 | Close
8749 | 2 | 2 | CC Chg | 16:55:30 | 72:50:38 | 0.11106 | 4.0206 | 1.87949 | 135.44 | 1.87949 | 135.44 | 0 | 0 | 0.00713072 | 513.85 | 0.00713072 | 513.85 | 0 | 0 | 2023-04-06 18:35:33 | 0.00044653 | 2.3133 | 166.7027 | 0 | Close
8750 | 2 | 2 | CC Chg | 16:56:00 | 72:51:08 | 0.11107 | 4.021 | 1.88041 | 135.51 | 1.88041 | 135.51 | 0 | 0 | 0.00713444 | 514.12 | 0.00713444 | 514.12 | 0 | 0 | 2023-04-06 18:36:03 | 0.00044661 | 2.3142 | 166.7668 | 0 | Close
8751 | 2 | 2 | CC Chg | 16:56:30 | 72:51:38 | 0.11105 | 4.0213 | 1.88134 | 135.57 | 1.88134 | 135.57 | 0 | 0 | 0.00713816 | 514.39 | 0.00713816 | 514.39 | 0 | 0 | 2023-04-06 18:36:33 | 0.00044657 | 3.0844 | 222.2703 | 0 | Close
8752 | 2 | 2 | CC Chg | 16:57:00 | 72:52:08 | 0.11104 | 4.0218 | 1.88226 | 135.64 | 1.88226 | 135.64 | 0 | 0 | 0.00714188 | 514.66 | 0.00714188 | 514.66 | 0 | 0 | 2023-04-06 18:37:03 | 0.00044658 | 1.851 | 133.3878 | 0 | Close
8753 | 2 | 2 | CC Chg | 16:57:30 | 72:52:38 | 0.11106 | 4.0222 | 1.88319 | 135.71 | 1.88319 | 135.71 | 0 | 0 | 0.00714561 | 514.92 | 0.00714561 | 514.92 | 0 | 0 | 2023-04-06 18:37:33 | 0.00044671 | 2.3133 | 166.7027 | 0 | Close
8754 | 2 | 2 | CC Chg | 16:58:00 | 72:53:08 | 0.11106 | 4.0226 | 1.88411 | 135.77 | 1.88411 | 135.77 | 0 | 0 | 0.00714933 | 515.19 | 0.00714933 | 515.19 | 0 | 0 | 2023-04-06 18:38:03 | 0.00044675 | 2.3142 | 166.7668 | 0 | Close
8755 | 2 | 2 | CC Chg | 16:58:30 | 72:53:38 | 0.11104 | 4.023 | 1.88504 | 135.84 | 1.88504 | 135.84 | 0 | 0 | 0.00715305 | 515.46 | 0.00715305 | 515.46 | 0 | 0 | 2023-04-06 18:38:33 | 0.00044671 | 2.3138 | 166.7347 | 0 | Close
8756 | 2 | 2 | CC Chg | 16:59:00 | 72:54:08 | 0.11106 | 4.0234 | 1.88596 | 135.91 | 1.88596 | 135.91 | 0 | 0 | 0.00715677 | 515.73 | 0.00715677 | 515.73 | 0 | 0 | 2023-04-06 18:39:03 | 0.00044684 | 2.3133 | 166.7027 | 0 | Close
8757 | 2 | 2 | CC Chg | 16:59:30 | 72:54:38 | 0.11106 | 4.0237 | 1.88689 | 135.97 | 1.88689 | 135.97 | 0 | 0 | 0.0071605 | 516 | 0.0071605 | 516 | 0 | 0 | 2023-04-06 18:39:33 | 0.00044687 | 3.0856 | 222.3557 | 0 | Close
8758 | 2 | 2 | CC Chg | 17:00:00 | 72:55:08 | 0.11106 | 4.0241 | 1.88781 | 136.04 | 1.88781 | 136.04 | 0 | 0 | 0.00716422 | 516.27 | 0.00716422 | 516.27 | 0 | 0 | 2023-04-06 18:40:03 | 0.00044692 | 2.3133 | 166.7027 | 0 | Close
8759 | 2 | 2 | CC Chg | 17:00:30 | 72:55:38 | 0.11106 | 4.0245 | 1.88874 | 136.11 | 1.88874 | 136.11 | 0 | 0 | 0.00716795 | 516.53 | 0.00716795 | 516.53 | 0 | 0 | 2023-04-06 18:40:33 | 0.00044696 | 2.3138 | 166.7347 | 0 | Close
8760 | 2 | 2 | CC Chg | 17:01:00 | 72:56:08 | 0.11105 | 4.0248 | 1.88967 | 136.17 | 1.88967 | 136.17 | 0 | 0 | 0.00717167 | 516.8 | 0.00717167 | 516.8 | 0 | 0 | 2023-04-06 18:41:03 | 0.00044695 | 3.0844 | 222.2703 | 0 | Close
8761 | 2 | 2 | CC Chg | 17:01:30 | 72:56:38 | 0.11105 | 4.0252 | 1.89059 | 136.24 | 1.89059 | 136.24 | 0 | 0 | 0.0071754 | 517.07 | 0.0071754 | 517.07 | 0 | 0 | 2023-04-06 18:41:33 | 0.000447 | 2.3138 | 166.7347 | 0 | Close
8762 | 2 | 2 | CC Chg | 17:02:00 | 72:57:08 | 0.11106 | 4.0257 | 1.89152 | 136.31 | 1.89152 | 136.31 | 0 | 0 | 0.00717912 | 517.34 | 0.00717912 | 517.34 | 0 | 0 | 2023-04-06 18:42:03 | 0.00044709 | 1.8507 | 133.3622 | 0 | Close
8763 | 2 | 2 | CC Chg | 17:02:30 | 72:57:38 | 0.11105 | 4.0261 | 1.89244 | 136.37 | 1.89244 | 136.37 | 0 | 0 | 0.00718285 | 517.61 | 0.00718285 | 517.61 | 0 | 0 | 2023-04-06 18:42:33 | 0.0004471 | 2.3142 | 166.7668 | 0 | Close
8764 | 2 | 2 | CC Chg | 17:03:00 | 72:58:08 | 0.11106 | 4.0264 | 1.89337 | 136.44 | 1.89337 | 136.44 | 0 | 0 | 0.00718657 | 517.88 | 0.00718657 | 517.88 | 0 | 0 | 2023-04-06 18:43:03 | 0.00044717 | 3.085 | 222.313 | 0 | Close
8765 | 2 | 2 | CC Chg | 17:03:30 | 72:58:38 | 0.11105 | 4.0268 | 1.89429 | 136.51 | 1.89429 | 136.51 | 0 | 0 | 0.0071903 | 518.15 | 0.0071903 | 518.15 | 0 | 0 | 2023-04-06 18:43:33 | 0.00044718 | 2.3133 | 166.7027 | 0 | Close
8766 | 2 | 2 | CC Chg | 17:04:00 | 72:59:08 | 0.11106 | 4.0273 | 1.89522 | 136.57 | 1.89522 | 136.57 | 0 | 0 | 0.00719403 | 518.41 | 0.00719403 | 518.41 | 0 | 0 | 2023-04-06 18:44:03 | 0.00044727 | 1.851 | 133.3878 | 0 | Close
8767 | 2 | 2 | CC Chg | 17:04:30 | 72:59:38 | 0.11106 | 4.0277 | 1.89614 | 136.64 | 1.89614 | 136.64 | 0 | 0 | 0.00719775 | 518.68 | 0.00719775 | 518.68 | 0 | 0 | 2023-04-06 18:44:33 | 0.00044732 | 2.3138 | 166.7347 | 0 | Close
8768 | 2 | 2 | CC Chg | 17:05:00 | 73:00:08 | 0.11107 | 4.0281 | 1.89707 | 136.71 | 1.89707 | 136.71 | 0 | 0 | 0.00720148 | 518.95 | 0.00720148 | 518.95 | 0 | 0 | 2023-04-06 18:45:03 | 0.0004474 | 2.3133 | 166.7027 | 0 | Close
8769 | 2 | 2 | CC Chg | 17:05:30 | 73:00:38 | 0.11105 | 4.0283 | 1.89799 | 136.77 | 1.89799 | 136.77 | 0 | 0 | 0.00720521 | 519.22 | 0.00720521 | 519.22 | 0 | 0 | 2023-04-06 18:45:33 | 0.00044734 | 4.6276 | 333.4694 | 0 | Close
8770 | 2 | 2 | CC Chg | 17:06:00 | 73:01:08 | 0.11105 | 4.0288 | 1.89892 | 136.84 | 1.89892 | 136.84 | 0 | 0 | 0.00720894 | 519.49 | 0.00720894 | 519.49 | 0 | 0 | 2023-04-06 18:46:03 | 0.0004474 | 1.851 | 133.3878 | 0 | Close
8771 | 2 | 2 | CC Chg | 17:06:30 | 73:01:38 | 0.11106 | 4.0292 | 1.89985 | 136.91 | 1.89985 | 136.91 | 0 | 0 | 0.00721267 | 519.76 | 0.00721267 | 519.76 | 0 | 0 | 2023-04-06 18:46:33 | 0.00044748 | 2.3138 | 166.7347 | 0 | Close
8772 | 2 | 2 | CC Chg | 17:07:00 | 73:02:08 | 0.11106 | 4.0296 | 1.90077 | 136.97 | 1.90077 | 136.97 | 0 | 0 | 0.0072164 | 520.03 | 0.0072164 | 520.03 | 0 | 0 | 2023-04-06 18:47:03 | 0.00044753 | 2.3138 | 166.7347 | 0 | Close
8773 | 2 | 2 | CC Chg | 17:07:30 | 73:02:38 | 0.11106 | 4.0299 | 1.9017 | 137.04 | 1.9017 | 137.04 | 0 | 0 | 0.00722013 | 520.29 | 0.00722013 | 520.29 | 0 | 0 | 2023-04-06 18:47:33 | 0.00044756 | 3.0844 | 222.2703 | 0 | Close
8774 | 2 | 2 | CC Chg | 17:08:00 | 73:03:08 | 0.11105 | 4.0304 | 1.90262 | 137.11 | 1.90262 | 137.11 | 0 | 0 | 0.00722385 | 520.56 | 0.00722385 | 520.56 | 0 | 0 | 2023-04-06 18:48:03 | 0.00044758 | 1.851 | 133.3878 | 0 | Close
8775 | 2 | 2 | CC Chg | 17:08:30 | 73:03:38 | 0.11105 | 4.0308 | 1.90355 | 137.17 | 1.90355 | 137.17 | 0 | 0 | 0.00722759 | 520.83 | 0.00722759 | 520.83 | 0 | 0 | 2023-04-06 18:48:33 | 0.00044762 | 2.3142 | 166.7668 | 0 | Close
8776 | 2 | 2 | CC Chg | 17:09:00 | 73:04:08 | 0.11105 | 4.0312 | 1.90447 | 137.24 | 1.90447 | 137.24 | 0 | 0 | 0.00723132 | 521.1 | 0.00723132 | 521.1 | 0 | 0 | 2023-04-06 18:49:03 | 0.00044766 | 2.3138 | 166.7347 | 0 | Close
8777 | 2 | 2 | CC Chg | 17:09:30 | 73:04:38 | 0.11106 | 4.0316 | 1.9054 | 137.31 | 1.9054 | 137.31 | 0 | 0 | 0.00723505 | 521.37 | 0.00723505 | 521.37 | 0 | 0 | 2023-04-06 18:49:33 | 0.00044775 | 2.3129 | 166.6707 | 0 | Close
8778 | 2 | 2 | CC Chg | 17:10:00 | 73:05:08 | 0.11106 | 4.0319 | 1.90632 | 137.37 | 1.90632 | 137.37 | 0 | 0 | 0.00723878 | 521.64 | 0.00723878 | 521.64 | 0 | 0 | 2023-04-06 18:50:03 | 0.00044778 | 3.0856 | 222.3557 | 0 | Close
8779 | 2 | 2 | CC Chg | 17:10:30 | 73:05:38 | 0.11106 | 4.0323 | 1.90725 | 137.44 | 1.90725 | 137.44 | 0 | 0 | 0.00724251 | 521.91 | 0.00724251 | 521.91 | 0 | 0 | 2023-04-06 18:50:33 | 0.00044783 | 2.3138 | 166.7347 | 0 | Close
8780 | 2 | 2 | CC Chg | 17:11:00 | 73:06:08 | 0.11107 | 4.0326 | 1.90818 | 137.51 | 1.90818 | 137.51 | 0 | 0 | 0.00724624 | 522.18 | 0.00724624 | 522.18 | 0 | 0 | 2023-04-06 18:51:03 | 0.0004479 | 3.0844 | 222.2703 | 0 | Close
8781 | 2 | 2 | CC Chg | 17:11:30 | 73:06:38 | 0.11106 | 4.0331 | 1.9091 | 137.57 | 1.9091 | 137.57 | 0 | 0 | 0.00724997 | 522.45 | 0.00724997 | 522.45 | 0 | 0 | 2023-04-06 18:51:33 | 0.00044792 | 1.8514 | 133.4134 | 0 | Close
8782 | 2 | 2 | CC Chg | 17:12:00 | 73:07:08 | 0.11106 | 4.0335 | 1.91003 | 137.64 | 1.91003 | 137.64 | 0 | 0 | 0.00725371 | 522.71 | 0.00725371 | 522.71 | 0 | 0 | 2023-04-06 18:52:03 | 0.00044796 | 2.3133 | 166.7027 | 0 | Close
8783 | 2 | 2 | CC Chg | 17:12:30 | 73:07:38 | 0.11105 | 4.0338 | 1.91095 | 137.71 | 1.91095 | 137.71 | 0 | 0 | 0.00725744 | 522.98 | 0.00725744 | 522.98 | 0 | 0 | 2023-04-06 18:52:33 | 0.00044795 | 3.085 | 222.313 | 0 | Close
8784 | 2 | 2 | CC Chg | 17:13:00 | 73:08:08 | 0.11106 | 4.0343 | 1.91188 | 137.77 | 1.91188 | 137.77 | 0 | 0 | 0.00726117 | 523.25 | 0.00726117 | 523.25 | 0 | 0 | 2023-04-06 18:53:03 | 0.00044805 | 1.851 | 133.3878 | 0 | Close
8785 | 2 | 2 | CC Chg | 17:13:30 | 73:08:38 | 0.11106 | 4.0347 | 1.9128 | 137.84 | 1.9128 | 137.84 | 0 | 0 | 0.00726491 | 523.52 | 0.00726491 | 523.52 | 0 | 0 | 2023-04-06 18:53:33 | 0.00044809 | 2.3138 | 166.7347 | 0 | Close
8786 | 2 | 2 | CC Chg | 17:14:00 | 73:09:08 | 0.11106 | 4.035 | 1.91373 | 137.91 | 1.91373 | 137.91 | 0 | 0 | 0.00726864 | 523.79 | 0.00726864 | 523.79 | 0 | 0 | 2023-04-06 18:54:03 | 0.00044813 | 3.0844 | 222.2703 | 0 | Close
8787 | 2 | 2 | CC Chg | 17:14:30 | 73:09:38 | 0.11106 | 4.0355 | 1.91465 | 137.97 | 1.91465 | 137.97 | 0 | 0 | 0.00727238 | 524.06 | 0.00727238 | 524.06 | 0 | 0 | 2023-04-06 18:54:33 | 0.00044818 | 1.851 | 133.3878 | 0 | Close
8788 | 2 | 2 | CC Chg | 17:15:00 | 73:10:08 | 0.11104 | 4.0359 | 1.91558 | 138.04 | 1.91558 | 138.04 | 0 | 0 | 0.00727611 | 524.33 | 0.00727611 | 524.33 | 0 | 0 | 2023-04-06 18:55:03 | 0.00044815 | 2.3138 | 166.7347 | 0 | Close
8789 | 2 | 2 | CC Chg | 17:15:30 | 73:10:38 | 0.11106 | 4.0363 | 1.9165 | 138.11 | 1.9165 | 138.11 | 0 | 0 | 0.00727985 | 524.6 | 0.00727985 | 524.6 | 0 | 0 | 2023-04-06 18:55:33 | 0.00044827 | 2.3138 | 166.7347 | 0 | Close
8790 | 2 | 2 | CC Chg | 17:16:00 | 73:11:08 | 0.11107 | 4.0366 | 1.91743 | 138.17 | 1.91743 | 138.17 | 0 | 0 | 0.00728358 | 524.87 | 0.00728358 | 524.87 | 0 | 0 | 2023-04-06 18:56:03 | 0.00044835 | 3.085 | 222.313 | 0 | Close
8791 | 2 | 2 | CC Chg | 17:16:30 | 73:11:38 | 0.11106 | 4.037 | 1.91836 | 138.24 | 1.91836 | 138.24 | 0 | 0 | 0.00728732 | 525.14 | 0.00728732 | 525.14 | 0 | 0 | 2023-04-06 18:56:33 | 0.00044835 | 2.3133 | 166.7027 | 0 | Close
8792 | 2 | 2 | CC Chg | 17:17:00 | 73:12:08 | 0.11106 | 4.0373 | 1.91928 | 138.31 | 1.91928 | 138.31 | 0 | 0 | 0.00729105 | 525.41 | 0.00729105 | 525.41 | 0 | 0 | 2023-04-06 18:57:03 | 0.00044838 | 3.0856 | 222.3557 | 0 | Close
8793 | 2 | 2 | CC Chg | 17:17:30 | 73:12:38 | 0.11107 | 4.0378 | 1.92021 | 138.37 | 1.92021 | 138.37 | 0 | 0 | 0.00729479 | 525.67 | 0.00729479 | 525.67 | 0 | 0 | 2023-04-06 18:57:33 | 0.00044848 | 1.8507 | 133.3622 | 0 | Close
8794 | 2 | 2 | CC Chg | 17:18:00 | 73:13:08 | 0.11106 | 4.0382 | 1.92113 | 138.44 | 1.92113 | 138.44 | 0 | 0 | 0.00729853 | 525.94 | 0.00729853 | 525.94 | 0 | 0 | 2023-04-06 18:58:03 | 0.00044848 | 2.3138 | 166.7347 | 0 | Close
8795 | 2 | 2 | CC Chg | 17:18:30 | 73:13:38 | 0.11106 | 4.0386 | 1.92206 | 138.51 | 1.92206 | 138.51 | 0 | 0 | 0.00730227 | 526.21 | 0.00730227 | 526.21 | 0 | 0 | 2023-04-06 18:58:33 | 0.00044853 | 2.3133 | 166.7027 | 0 | Close
8796 | 2 | 2 | CC Chg | 17:19:00 | 73:14:08 | 0.11105 | 4.039 | 1.92298 | 138.57 | 1.92298 | 138.57 | 0 | 0 | 0.007306 | 526.48 | 0.007306 | 526.48 | 0 | 0 | 2023-04-06 18:59:03 | 0.00044853 | 2.3142 | 166.7668 | 0 | Close
8797 | 2 | 2 | CC Chg | 17:19:30 | 73:14:38 | 0.11105 | 4.0394 | 1.92391 | 138.64 | 1.92391 | 138.64 | 0 | 0 | 0.00730974 | 526.75 | 0.00730974 | 526.75 | 0 | 0 | 2023-04-06 18:59:33 | 0.00044858 | 2.3138 | 166.7347 | 0 | Close
8798 | 2 | 2 | CC Chg | 17:20:00 | 73:15:08 | 0.11105 | 4.0398 | 1.92483 | 138.71 | 1.92483 | 138.71 | 0 | 0 | 0.00731348 | 527.02 | 0.00731348 | 527.02 | 0 | 0 | 2023-04-06 19:00:03 | 0.00044862 | 2.3133 | 166.7027 | 0 | Close
8799 | 2 | 2 | CC Chg | 17:20:30 | 73:15:38 | 0.11106 | 4.0402 | 1.92576 | 138.77 | 1.92576 | 138.77 | 0 | 0 | 0.00731722 | 527.29 | 0.00731722 | 527.29 | 0 | 0 | 2023-04-06 19:00:33 | 0.0004487 | 2.3138 | 166.7347 | 0 | Close
8800 | 2 | 2 | CC Chg | 17:21:00 | 73:16:08 | 0.11105 | 4.0406 | 1.92668 | 138.84 | 1.92668 | 138.84 | 0 | 0 | 0.00732096 | 527.56 | 0.00732096 | 527.56 | 0 | 0 | 2023-04-06 19:01:03 | 0.00044871 | 2.3138 | 166.7347 | 0 | Close
8801 | 2 | 2 | CC Chg | 17:21:30 | 73:16:38 | 0.11104 | 4.041 | 1.92761 | 138.91 | 1.92761 | 138.91 | 0 | 0 | 0.0073247 | 527.83 | 0.0073247 | 527.83 | 0 | 0 | 2023-04-06 19:01:33 | 0.00044871 | 2.3138 | 166.7347 | 0 | Close
8802 | 2 | 2 | CC Chg | 17:22:00 | 73:17:08 | 0.11107 | 4.0414 | 1.92854 | 138.97 | 1.92854 | 138.97 | 0 | 0 | 0.00732844 | 528.1 | 0.00732844 | 528.1 | 0 | 0 | 2023-04-06 19:02:03 | 0.00044888 | 2.3133 | 166.7027 | 0 | Close
8803 | 2 | 2 | CC Chg | 17:22:30 | 73:17:38 | 0.11107 | 4.0418 | 1.92946 | 139.04 | 1.92946 | 139.04 | 0 | 0 | 0.00733218 | 528.37 | 0.00733218 | 528.37 | 0 | 0 | 2023-04-06 19:02:33 | 0.00044892 | 2.3138 | 166.7347 | 0 | Close
8804 | 2 | 2 | CC Chg | 17:23:00 | 73:18:08 | 0.11105 | 4.0422 | 1.93039 | 139.11 | 1.93039 | 139.11 | 0 | 0 | 0.00733592 | 528.64 | 0.00733592 | 528.64 | 0 | 0 | 2023-04-06 19:03:03 | 0.00044889 | 2.3133 | 166.7027 | 0 | Close
8805 | 2 | 2 | CC Chg | 17:23:30 | 73:18:38 | 0.11106 | 4.0425 | 1.93131 | 139.17 | 1.93131 | 139.17 | 0 | 0 | 0.00733966 | 528.91 | 0.00733966 | 528.91 | 0 | 0 | 2023-04-06 19:03:33 | 0.00044896 | 3.0856 | 222.3557 | 0 | Close
8806 | 2 | 2 | CC Chg | 17:24:00 | 73:19:08 | 0.11105 | 4.043 | 1.93224 | 139.24 | 1.93224 | 139.24 | 0 | 0 | 0.0073434 | 529.18 | 0.0073434 | 529.18 | 0 | 0 | 2023-04-06 19:04:03 | 0.00044898 | 1.851 | 133.3878 | 0 | Close
8807 | 2 | 2 | CC Chg | 17:24:30 | 73:19:38 | 0.11105 | 4.0433 | 1.93316 | 139.31 | 1.93316 | 139.31 | 0 | 0 | 0.00734714 | 529.45 | 0.00734714 | 529.45 | 0 | 0 | 2023-04-06 19:04:33 | 0.00044901 | 3.0844 | 222.2703 | 0 | Close
8808 | 2 | 2 | CC Chg | 17:25:00 | 73:20:08 | 0.11106 | 4.0437 | 1.93409 | 139.37 | 1.93409 | 139.37 | 0 | 0 | 0.00735089 | 529.72 | 0.00735089 | 529.72 | 0 | 0 | 2023-04-06 19:05:03 | 0.00044909 | 2.3133 | 166.7027 | 0 | Close
8809 | 2 | 2 | CC Chg | 17:25:30 | 73:20:38 | 0.11106 | 4.0441 | 1.93501 | 139.44 | 1.93501 | 139.44 | 0 | 0 | 0.00735463 | 529.99 | 0.00735463 | 529.99 | 0 | 0 | 2023-04-06 19:05:33 | 0.00044914 | 2.3142 | 166.7668 | 0 | Close
8810 | 2 | 2 | CC Chg | 17:26:00 | 73:21:08 | 0.11107 | 4.0446 | 1.93594 | 139.51 | 1.93594 | 139.51 | 0 | 0 | 0.00735837 | 530.26 | 0.00735837 | 530.26 | 0 | 0 | 2023-04-06 19:06:03 | 0.00044923 | 1.851 | 133.3878 | 0 | Close
8811 | 2 | 2 | CC Chg | 17:26:30 | 73:21:38 | 0.11106 | 4.0449 | 1.93686 | 139.57 | 1.93686 | 139.57 | 0 | 0 | 0.00736211 | 530.53 | 0.00736211 | 530.53 | 0 | 0 | 2023-04-06 19:06:33 | 0.00044923 | 3.0844 | 222.2703 | 0 | Close
8812 | 2 | 2 | CC Chg | 17:27:00 | 73:22:08 | 0.11106 | 4.0453 | 1.93779 | 139.64 | 1.93779 | 139.64 | 0 | 0 | 0.00736586 | 530.8 | 0.00736586 | 530.8 | 0 | 0 | 2023-04-06 19:07:03 | 0.00044927 | 2.3138 | 166.7347 | 0 | Close
8813 | 2 | 2 | CC Chg | 17:27:30 | 73:22:38 | 0.11106 | 4.0457 | 1.93872 | 139.71 | 1.93872 | 139.71 | 0 | 0 | 0.0073696 | 531.07 | 0.0073696 | 531.07 | 0 | 0 | 2023-04-06 19:07:33 | 0.00044932 | 2.3138 | 166.7347 | 0 | Close
8814 | 2 | 2 | CC Chg | 17:28:00 | 73:23:08 | 0.11105 | 4.0461 | 1.93964 | 139.77 | 1.93964 | 139.77 | 0 | 0 | 0.00737335 | 531.34 | 0.00737335 | 531.34 | 0 | 0 | 2023-04-06 19:08:03 | 0.00044932 | 2.3138 | 166.7347 | 0 | Close
8815 | 2 | 2 | CC Chg | 17:28:30 | 73:23:38 | 0.11105 | 4.0465 | 1.94057 | 139.84 | 1.94057 | 139.84 | 0 | 0 | 0.00737709 | 531.61 | 0.00737709 | 531.61 | 0 | 0 | 2023-04-06 19:08:33 | 0.00044936 | 2.3133 | 166.7027 | 0 | Close
8816 | 2 | 2 | CC Chg | 17:29:00 | 73:24:08 | 0.11106 | 4.0469 | 1.94149 | 139.91 | 1.94149 | 139.91 | 0 | 0 | 0.00738084 | 531.88 | 0.00738084 | 531.88 | 0 | 0 | 2023-04-06 19:09:03 | 0.00044945 | 2.3138 | 166.7347 | 0 | Close
8817 | 2 | 2 | CC Chg | 17:29:30 | 73:24:38 | 0.11106 | 4.0473 | 1.94242 | 139.97 | 1.94242 | 139.97 | 0 | 0 | 0.00738458 | 532.15 | 0.00738458 | 532.15 | 0 | 0 | 2023-04-06 19:09:33 | 0.00044949 | 2.3138 | 166.7347 | 0 | Close
8818 | 2 | 2 | CC Chg | 17:30:00 | 73:25:08 | 0.11105 | 4.0477 | 1.94334 | 140.04 | 1.94334 | 140.04 | 0 | 0 | 0.00738833 | 532.42 | 0.00738833 | 532.42 | 0 | 0 | 2023-04-06 19:10:03 | 0.0004495 | 2.3138 | 166.7347 | 0 | Close
8819 | 2 | 2 | CC Chg | 17:30:30 | 73:25:38 | 0.11105 | 4.0481 | 1.94427 | 140.11 | 1.94427 | 140.11 | 0 | 0 | 0.00739207 | 532.69 | 0.00739207 | 532.69 | 0 | 0 | 2023-04-06 19:10:33 | 0.00044954 | 2.3133 | 166.7027 | 0 | Close
8820 | 2 | 2 | CC Chg | 17:31:00 | 73:26:08 | 0.11106 | 4.0485 | 1.94519 | 140.17 | 1.94519 | 140.17 | 0 | 0 | 0.00739582 | 532.96 | 0.00739582 | 532.96 | 0 | 0 | 2023-04-06 19:11:03 | 0.00044963 | 2.3138 | 166.7347 | 0 | Close
8821 | 2 | 2 | CC Chg | 17:31:30 | 73:26:38 | 0.11105 | 4.0489 | 1.94612 | 140.24 | 1.94612 | 140.24 | 0 | 0 | 0.00739957 | 533.23 | 0.00739957 | 533.23 | 0 | 0 | 2023-04-06 19:11:33 | 0.00044963 | 2.3138 | 166.7347 | 0 | Close
8822 | 2 | 2 | CC Chg | 17:32:00 | 73:27:08 | 0.11105 | 4.0493 | 1.94705 | 140.31 | 1.94705 | 140.31 | 0 | 0 | 0.00740331 | 533.5 | 0.00740331 | 533.5 | 0 | 0 | 2023-04-06 19:12:03 | 0.00044967 | 2.3138 | 166.7347 | 0 | Close
8823 | 2 | 2 | CC Chg | 17:32:30 | 73:27:38 | 0.11106 | 4.0498 | 1.94797 | 140.37 | 1.94797 | 140.37 | 0 | 0 | 0.00740706 | 533.77 | 0.00740706 | 533.77 | 0 | 0 | 2023-04-06 19:12:33 | 0.00044977 | 1.8507 | 133.3622 | 0 | Close
8824 | 2 | 2 | CC Chg | 17:33:00 | 73:28:08 | 0.11106 | 4.0502 | 1.9489 | 140.44 | 1.9489 | 140.44 | 0 | 0 | 0.00741081 | 534.04 | 0.00741081 | 534.04 | 0 | 0 | 2023-04-06 19:13:03 | 0.00044982 | 2.3138 | 166.7347 | 0 | Close
8825 | 2 | 2 | CC Chg | 17:33:30 | 73:28:38 | 0.11106 | 4.0505 | 1.94982 | 140.51 | 1.94982 | 140.51 | 0 | 0 | 0.00741456 | 534.31 | 0.00741456 | 534.31 | 0 | 0 | 2023-04-06 19:13:33 | 0.00044985 | 3.085 | 222.313 | 0 | Close
8826 | 2 | 2 | CC Chg | 17:34:00 | 73:29:08 | 0.11106 | 4.0509 | 1.95075 | 140.57 | 1.95075 | 140.57 | 0 | 0 | 0.00741831 | 534.58 | 0.00741831 | 534.58 | 0 | 0 | 2023-04-06 19:14:03 | 0.00044989 | 2.3138 | 166.7347 | 0 | Close
8827 | 2 | 2 | CC Chg | 17:34:30 | 73:29:38 | 0.11106 | 4.0513 | 1.95167 | 140.64 | 1.95167 | 140.64 | 0 | 0 | 0.00742206 | 534.85 | 0.00742206 | 534.85 | 0 | 0 | 2023-04-06 19:14:33 | 0.00044994 | 2.3133 | 166.7027 | 0 | Close
8828 | 2 | 2 | CC Chg | 17:35:00 | 73:30:08 | 0.11106 | 4.0517 | 1.9526 | 140.71 | 1.9526 | 140.71 | 0 | 0 | 0.00742581 | 535.12 | 0.00742581 | 535.12 | 0 | 0 | 2023-04-06 19:15:03 | 0.00044998 | 2.3138 | 166.7347 | 0 | Close
8829 | 2 | 2 | CC Chg | 17:35:30 | 73:30:38 | 0.11105 | 4.0521 | 1.95352 | 140.77 | 1.95352 | 140.77 | 0 | 0 | 0.00742956 | 535.39 | 0.00742956 | 535.39 | 0 | 0 | 2023-04-06 19:15:33 | 0.00044999 | 2.3142 | 166.7668 | 0 | Close
8830 | 2 | 2 | CC Chg | 17:36:00 | 73:31:08 | 0.11107 | 4.0525 | 1.95445 | 140.84 | 1.95445 | 140.84 | 0 | 0 | 0.00743331 | 535.66 | 0.00743331 | 535.66 | 0 | 0 | 2023-04-06 19:16:03 | 0.00045011 | 2.3133 | 166.7027 | 0 | Close
8831 | 2 | 2 | CC Chg | 17:36:30 | 73:31:38 | 0.11106 | 4.0529 | 1.95537 | 140.91 | 1.95537 | 140.91 | 0 | 0 | 0.00743706 | 535.93 | 0.00743706 | 535.93 | 0 | 0 | 2023-04-06 19:16:33 | 0.00045012 | 2.3138 | 166.7347 | 0 | Close
8832 | 2 | 2 | CC Chg | 17:37:00 | 73:32:08 | 0.11106 | 4.0533 | 1.9563 | 140.97 | 1.9563 | 140.97 | 0 | 0 | 0.00744081 | 536.2 | 0.00744081 | 536.2 | 0 | 0 | 2023-04-06 19:17:03 | 0.00045016 | 2.3138 | 166.7347 | 0 | Close
8833 | 2 | 2 | CC Chg | 17:37:30 | 73:32:38 | 0.11105 | 4.0538 | 1.95723 | 141.04 | 1.95723 | 141.04 | 0 | 0 | 0.00744456 | 536.47 | 0.00744456 | 536.47 | 0 | 0 | 2023-04-06 19:17:33 | 0.00045017 | 1.851 | 133.3878 | 0 | Close
8834 | 2 | 2 | CC Chg | 17:38:00 | 73:33:08 | 0.11106 | 4.0541 | 1.95815 | 141.11 | 1.95815 | 141.11 | 0 | 0 | 0.00744831 | 536.74 | 0.00744831 | 536.74 | 0 | 0 | 2023-04-06 19:18:03 | 0.00045025 | 3.0839 | 222.2276 | 0 | Close
8835 | 2 | 2 | CC Chg | 17:38:30 | 73:33:38 | 0.11105 | 4.0546 | 1.95908 | 141.17 | 1.95908 | 141.17 | 0 | 0 | 0.00745206 | 537.01 | 0.00745206 | 537.01 | 0 | 0 | 2023-04-06 19:18:33 | 0.00045026 | 1.8514 | 133.4134 | 0 | Close
8836 | 2 | 2 | CC Chg | 17:39:00 | 73:34:08 | 0.11106 | 4.055 | 1.96 | 141.24 | 1.96 | 141.24 | 0 | 0 | 0.00745582 | 537.28 | 0.00745582 | 537.28 | 0 | 0 | 2023-04-06 19:19:03 | 0.00045035 | 2.3133 | 166.7027 | 0 | Close
8837 | 2 | 2 | CC Chg | 17:39:30 | 73:34:38 | 0.11105 | 4.0554 | 1.96093 | 141.31 | 1.96093 | 141.31 | 0 | 0 | 0.00745957 | 537.55 | 0.00745957 | 537.55 | 0 | 0 | 2023-04-06 19:19:33 | 0.00045035 | 2.3138 | 166.7347 | 0 | Close
8838 | 2 | 2 | CC Chg | 17:40:00 | 73:35:08 | 0.11106 | 4.0557 | 1.96185 | 141.37 | 1.96185 | 141.37 | 0 | 0 | 0.00746332 | 537.82 | 0.00746332 | 537.82 | 0 | 0 | 2023-04-06 19:20:03 | 0.00045043 | 3.0856 | 222.3557 | 0 | Close
8839 | 2 | 2 | CC Chg | 17:40:30 | 73:35:38 | 0.11106 | 4.0561 | 1.96278 | 141.44 | 1.96278 | 141.44 | 0 | 0 | 0.00746707 | 538.09 | 0.00746707 | 538.09 | 0 | 0 | 2023-04-06 19:20:33 | 0.00045047 | 2.3133 | 166.7027 | 0 | Close
8840 | 2 | 2 | CC Chg | 17:41:00 | 73:36:08 | 0.11106 | 4.0565 | 1.9637 | 141.51 | 1.9637 | 141.51 | 0 | 0 | 0.00747083 | 538.36 | 0.00747083 | 538.36 | 0 | 0 | 2023-04-06 19:21:03 | 0.00045051 | 2.3138 | 166.7347 | 0 | Close
8841 | 2 | 2 | CC Chg | 17:41:30 | 73:36:38 | 0.11106 | 4.0569 | 1.96463 | 141.57 | 1.96463 | 141.57 | 0 | 0 | 0.00747458 | 538.63 | 0.00747458 | 538.63 | 0 | 0 | 2023-04-06 19:21:33 | 0.00045056 | 2.3138 | 166.7347 | 0 | Close
8842 | 2 | 2 | CC Chg | 17:42:00 | 73:37:08 | 0.11106 | 4.0573 | 1.96555 | 141.64 | 1.96555 | 141.64 | 0 | 0 | 0.00747834 | 538.9 | 0.00747834 | 538.9 | 0 | 0 | 2023-04-06 19:22:03 | 0.0004506 | 2.3138 | 166.7347 | 0 | Close
8843 | 2 | 2 | CC Chg | 17:42:30 | 73:37:38 | 0.11106 | 4.0578 | 1.96648 | 141.71 | 1.96648 | 141.71 | 0 | 0 | 0.00748209 | 539.17 | 0.00748209 | 539.17 | 0 | 0 | 2023-04-06 19:22:33 | 0.00045066 | 1.8503 | 133.3365 | 0 | Close
8844 | 2 | 2 | CC Chg | 17:43:00 | 73:38:08 | 0.11105 | 4.0582 | 1.96741 | 141.77 | 1.96741 | 141.77 | 0 | 0 | 0.00748585 | 539.44 | 0.00748585 | 539.44 | 0 | 0 | 2023-04-06 19:23:03 | 0.00045066 | 2.3142 | 166.7668 | 0 | Close
8845 | 2 | 2 | CC Chg | 17:43:30 | 73:38:38 | 0.11106 | 4.0586 | 1.96833 | 141.84 | 1.96833 | 141.84 | 0 | 0 | 0.00748961 | 539.71 | 0.00748961 | 539.71 | 0 | 0 | 2023-04-06 19:23:33 | 0.00045075 | 2.3133 | 166.7027 | 0 | Close
8846 | 2 | 2 | CC Chg | 17:44:00 | 73:39:08 | 0.11105 | 4.059 | 1.96926 | 141.91 | 1.96926 | 141.91 | 0 | 0 | 0.00749336 | 539.98 | 0.00749336 | 539.98 | 0 | 0 | 2023-04-06 19:24:03 | 0.00045075 | 2.3142 | 166.7668 | 0 | Close
8847 | 2 | 2 | CC Chg | 17:44:30 | 73:39:38 | 0.11107 | 4.0593 | 1.97018 | 141.97 | 1.97018 | 141.97 | 0 | 0 | 0.00749712 | 540.25 | 0.00749712 | 540.25 | 0 | 0 | 2023-04-06 19:24:33 | 0.00045087 | 3.085 | 222.313 | 0 | Close
8848 | 2 | 2 | CC Chg | 17:45:00 | 73:40:08 | 0.11106 | 4.0597 | 1.97111 | 142.04 | 1.97111 | 142.04 | 0 | 0 | 0.00750088 | 540.53 | 0.00750088 | 540.53 | 0 | 0 | 2023-04-06 19:25:03 | 0.00045087 | 2.3133 | 166.7027 | 0 | Close
8849 | 2 | 2 | CC Chg | 17:45:30 | 73:40:38 | 0.11106 | 4.0601 | 1.97203 | 142.11 | 1.97203 | 142.11 | 0 | 0 | 0.00750463 | 540.8 | 0.00750463 | 540.8 | 0 | 0 | 2023-04-06 19:25:33 | 0.00045091 | 2.3138 | 166.7347 | 0 | Close
8850 | 2 | 2 | CC Chg | 17:46:00 | 73:41:08 | 0.11106 | 4.0605 | 1.97296 | 142.17 | 1.97296 | 142.17 | 0 | 0 | 0.00750839 | 541.07 | 0.00750839 | 541.07 | 0 | 0 | 2023-04-06 19:26:03 | 0.00045096 | 2.3142 | 166.7668 | 0 | Close
8851 | 2 | 2 | CC Chg | 17:46:30 | 73:41:38 | 0.11106 | 4.061 | 1.97388 | 142.24 | 1.97388 | 142.24 | 0 | 0 | 0.00751215 | 541.34 | 0.00751215 | 541.34 | 0 | 0 | 2023-04-06 19:26:33 | 0.00045101 | 1.851 | 133.3878 | 0 | Close
8852 | 2 | 2 | CC Chg | 17:47:00 | 73:42:08 | 0.11105 | 4.0613 | 1.97481 | 142.31 | 1.97481 | 142.31 | 0 | 0 | 0.00751591 | 541.61 | 0.00751591 | 541.61 | 0 | 0 | 2023-04-06 19:27:03 | 0.00045101 | 3.0844 | 222.2703 | 0 | Close
8853 | 2 | 2 | CC Chg | 17:47:30 | 73:42:38 | 0.11106 | 4.0617 | 1.97573 | 142.37 | 1.97573 | 142.37 | 0 | 0 | 0.00751967 | 541.88 | 0.00751967 | 541.88 | 0 | 0 | 2023-04-06 19:27:33 | 0.00045109 | 2.3138 | 166.7347 | 0 | Close
8854 | 2 | 2 | CC Chg | 17:48:00 | 73:43:08 | 0.11106 | 4.0622 | 1.97666 | 142.44 | 1.97666 | 142.44 | 0 | 0 | 0.00752343 | 542.15 | 0.00752343 | 542.15 | 0 | 0 | 2023-04-06 19:28:03 | 0.00045115 | 1.851 | 133.3878 | 0 | Close
8855 | 2 | 2 | CC Chg | 17:48:30 | 73:43:38 | 0.11106 | 4.0625 | 1.97759 | 142.51 | 1.97759 | 142.51 | 0 | 0 | 0.00752719 | 542.42 | 0.00752719 | 542.42 | 0 | 0 | 2023-04-06 19:28:33 | 0.00045118 | 3.085 | 222.313 | 0 | Close
8856 | 2 | 2 | CC Chg | 17:49:00 | 73:44:08 | 0.11107 | 4.0629 | 1.97851 | 142.57 | 1.97851 | 142.57 | 0 | 0 | 0.00753095 | 542.69 | 0.00753095 | 542.69 | 0 | 0 | 2023-04-06 19:29:03 | 0.00045127 | 2.3138 | 166.7347 | 0 | Close
8857 | 2 | 2 | CC Chg | 17:49:30 | 73:44:38 | 0.11106 | 4.0634 | 1.97944 | 142.64 | 1.97944 | 142.64 | 0 | 0 | 0.00753471 | 542.96 | 0.00753471 | 542.96 | 0 | 0 | 2023-04-06 19:29:33 | 0.00045128 | 1.851 | 133.3878 | 0 | Close
8858 | 2 | 2 | CC Chg | 17:50:00 | 73:45:08 | 0.11106 | 4.0638 | 1.98036 | 142.71 | 1.98036 | 142.71 | 0 | 0 | 0.00753847 | 543.23 | 0.00753847 | 543.23 | 0 | 0 | 2023-04-06 19:30:03 | 0.00045133 | 2.3138 | 166.7347 | 0 | Close
8859 | 2 | 2 | CC Chg | 17:50:30 | 73:45:38 | 0.11105 | 4.0642 | 1.98129 | 142.77 | 1.98129 | 142.77 | 0 | 0 | 0.00754223 | 543.51 | 0.00754223 | 543.51 | 0 | 0 | 2023-04-06 19:30:33 | 0.00045133 | 2.3129 | 166.6707 | 0 | Close
8860 | 2 | 2 | CC Chg | 17:51:00 | 73:46:08 | 0.11107 | 4.0646 | 1.98221 | 142.84 | 1.98221 | 142.84 | 0 | 0 | 0.00754599 | 543.78 | 0.00754599 | 543.78 | 0 | 0 | 2023-04-06 19:31:03 | 0.00045146 | 2.3142 | 166.7668 | 0 | Close
8861 | 2 | 2 | CC Chg | 17:51:30 | 73:46:38 | 0.11106 | 4.0649 | 1.98314 | 142.91 | 1.98314 | 142.91 | 0 | 0 | 0.00754975 | 544.05 | 0.00754975 | 544.05 | 0 | 0 | 2023-04-06 19:31:33 | 0.00045145 | 3.0844 | 222.2703 | 0 | Close
8862 | 2 | 2 | CC Chg | 17:52:00 | 73:47:08 | 0.11105 | 4.0652 | 1.98406 | 142.98 | 1.98406 | 142.98 | 0 | 0 | 0.00755351 | 544.32 | 0.00755351 | 544.32 | 0 | 0 | 2023-04-06 19:32:03 | 0.00045144 | 3.085 | 222.313 | 0 | Close
8863 | 2 | 2 | CC Chg | 17:52:30 | 73:47:38 | 0.11106 | 4.0657 | 1.98499 | 143.04 | 1.98499 | 143.04 | 0 | 0 | 0.00755728 | 544.59 | 0.00755728 | 544.59 | 0 | 0 | 2023-04-06 19:32:33 | 0.00045154 | 1.8514 | 133.4134 | 0 | Close
8864 | 2 | 2 | CC Chg | 17:53:00 | 73:48:08 | 0.11105 | 4.0661 | 1.98592 | 143.11 | 1.98592 | 143.11 | 0 | 0 | 0.00756104 | 544.86 | 0.00756104 | 544.86 | 0 | 0 | 2023-04-06 19:33:03 | 0.00045154 | 2.3133 | 166.7027 | 0 | Close
8865 | 2 | 2 | CC Chg | 17:53:30 | 73:48:38 | 0.11106 | 4.0666 | 1.98684 | 143.18 | 1.98684 | 143.18 | 0 | 0 | 0.0075648 | 545.13 | 0.0075648 | 545.13 | 0 | 0 | 2023-04-06 19:33:33 | 0.00045164 | 1.851 | 133.3878 | 0 | Close
8866 | 2 | 2 | CC Chg | 17:54:00 | 73:49:08 | 0.11106 | 4.067 | 1.98777 | 143.24 | 1.98777 | 143.24 | 0 | 0 | 0.00756857 | 545.4 | 0.00756857 | 545.4 | 0 | 0 | 2023-04-06 19:34:03 | 0.00045168 | 2.3138 | 166.7347 | 0 | Close
8867 | 2 | 2 | CC Chg | 17:54:30 | 73:49:38 | 0.11106 | 4.0675 | 1.98869 | 143.31 | 1.98869 | 143.31 | 0 | 0 | 0.00757233 | 545.67 | 0.00757233 | 545.67 | 0 | 0 | 2023-04-06 19:34:33 | 0.00045174 | 1.851 | 133.3878 | 0 | Close
8868 | 2 | 2 | CC Chg | 17:55:00 | 73:50:08 | 0.11106 | 4.0679 | 1.98962 | 143.38 | 1.98962 | 143.38 | 0 | 0 | 0.00757609 | 545.95 | 0.00757609 | 545.95 | 0 | 0 | 2023-04-06 19:35:03 | 0.00045178 | 2.3138 | 166.7347 | 0 | Close
8869 | 2 | 2 | CC Chg | 17:55:30 | 73:50:38 | 0.11106 | 4.0683 | 1.99054 | 143.44 | 1.99054 | 143.44 | 0 | 0 | 0.00757986 | 546.22 | 0.00757986 | 546.22 | 0 | 0 | 2023-04-06 19:35:33 | 0.00045183 | 2.3138 | 166.7347 | 0 | Close
8870 | 2 | 2 | CC Chg | 17:56:00 | 73:51:08 | 0.11106 | 4.0686 | 1.99147 | 143.51 | 1.99147 | 143.51 | 0 | 0 | 0.00758363 | 546.49 | 0.00758363 | 546.49 | 0 | 0 | 2023-04-06 19:36:03 | 0.00045186 | 3.085 | 222.313 | 0 | Close
8871 | 2 | 2 | CC Chg | 17:56:30 | 73:51:38 | 0.11105 | 4.069 | 1.99239 | 143.58 | 1.99239 | 143.58 | 0 | 0 | 0.00758739 | 546.76 | 0.00758739 | 546.76 | 0 | 0 | 2023-04-06 19:36:33 | 0.00045186 | 2.3138 | 166.7347 | 0 | Close
8872 | 2 | 2 | CC Chg | 17:57:00 | 73:52:08 | 0.11106 | 4.0694 | 1.99332 | 143.64 | 1.99332 | 143.64 | 0 | 0 | 0.00759116 | 547.03 | 0.00759116 | 547.03 | 0 | 0 | 2023-04-06 19:37:03 | 0.00045195 | 2.3138 | 166.7347 | 0 | Close
8873 | 2 | 2 | CC Chg | 17:57:30 | 73:52:38 | 0.11108 | 4.0698 | 1.99424 | 143.71 | 1.99424 | 143.71 | 0 | 0 | 0.00759492 | 547.3 | 0.00759492 | 547.3 | 0 | 0 | 2023-04-06 19:37:33 | 0.00045207 | 2.3138 | 166.7347 | 0 | Close
8874 | 2 | 2 | CC Chg | 17:58:00 | 73:53:08 | 0.11107 | 4.0702 | 1.99517 | 143.78 | 1.99517 | 143.78 | 0 | 0 | 0.00759869 | 547.57 | 0.00759869 | 547.57 | 0 | 0 | 2023-04-06 19:38:03 | 0.00045208 | 2.3133 | 166.7027 | 0 | Close
8875 | 2 | 2 | CC Chg | 17:58:30 | 73:53:38 | 0.11106 | 4.0706 | 1.9961 | 143.84 | 1.9961 | 143.84 | 0 | 0 | 0.00760246 | 547.85 | 0.00760246 | 547.85 | 0 | 0 | 2023-04-06 19:38:33 | 0.00045208 | 2.3138 | 166.7347 | 0 | Close
8876 | 2 | 2 | CC Chg | 17:59:00 | 73:54:08 | 0.11106 | 4.0711 | 1.99702 | 143.91 | 1.99702 | 143.91 | 0 | 0 | 0.00760623 | 548.12 | 0.00760623 | 548.12 | 0 | 0 | 2023-04-06 19:39:03 | 0.00045214 | 1.8514 | 133.4134 | 0 | Close
8877 | 2 | 2 | CC Chg | 17:59:30 | 73:54:38 | 0.11106 | 4.0714 | 1.99795 | 143.98 | 1.99795 | 143.98 | 0 | 0 | 0.00760999 | 548.39 | 0.00760999 | 548.39 | 0 | 0 | 2023-04-06 19:39:33 | 0.00045217 | 3.085 | 222.313 | 0 | Close
8878 | 2 | 2 | CC Chg | 18:00:00 | 73:55:08 | 0.11107 | 4.0719 | 1.99887 | 144.04 | 1.99887 | 144.04 | 0 | 0 | 0.00761376 | 548.66 | 0.00761376 | 548.66 | 0 | 0 | 2023-04-06 19:40:03 | 0.00045227 | 1.8507 | 133.3622 | 0 | Close
8879 | 2 | 2 | CC Chg | 18:00:30 | 73:55:38 | 0.11106 | 4.0722 | 1.9998 | 144.11 | 1.9998 | 144.11 | 0 | 0 | 0.00761753 | 548.93 | 0.00761753 | 548.93 | 0 | 0 | 2023-04-06 19:40:33 | 0.00045226 | 3.085 | 222.313 | 0 | Close
8880 | 2 | 2 | CC Chg | 18:01:00 | 73:56:08 | 0.11106 | 4.0727 | 2.00072 | 144.18 | 2.00072 | 144.18 | 0 | 0 | 0.0076213 | 549.2 | 0.0076213 | 549.2 | 0 | 0 | 2023-04-06 19:41:03 | 0.00045231 | 1.8514 | 133.4134 | 0 | Close
8881 | 2 | 2 | CC Chg | 18:01:30 | 73:56:38 | 0.11106 | 4.0731 | 2.00165 | 144.24 | 2.00165 | 144.24 | 0 | 0 | 0.00762507 | 549.48 | 0.00762507 | 549.48 | 0 | 0 | 2023-04-06 19:41:33 | 0.00045236 | 2.3133 | 166.7027 | 0 | Close
8882 | 2 | 2 | CC Chg | 18:02:00 | 73:57:08 | 0.11106 | 4.0734 | 2.00257 | 144.31 | 2.00257 | 144.31 | 0 | 0 | 0.00762884 | 549.75 | 0.00762884 | 549.75 | 0 | 0 | 2023-04-06 19:42:03 | 0.00045239 | 3.085 | 222.313 | 0 | Close
8883 | 2 | 2 | CC Chg | 18:02:30 | 73:57:38 | 0.11106 | 4.0739 | 2.0035 | 144.38 | 2.0035 | 144.38 | 0 | 0 | 0.00763261 | 550.02 | 0.00763261 | 550.02 | 0 | 0 | 2023-04-06 19:42:33 | 0.00045245 | 1.851 | 133.3878 | 0 | Close
8884 | 2 | 2 | CC Chg | 18:03:00 | 73:58:08 | 0.11105 | 4.0743 | 2.00443 | 144.44 | 2.00443 | 144.44 | 0 | 0 | 0.00763638 | 550.29 | 0.00763638 | 550.29 | 0 | 0 | 2023-04-06 19:43:03 | 0.00045245 | 2.3138 | 166.7347 | 0 | Close
8885 | 2 | 2 | CC Chg | 18:03:30 | 73:58:38 | 0.11106 | 4.0747 | 2.00535 | 144.51 | 2.00535 | 144.51 | 0 | 0 | 0.00764015 | 550.56 | 0.00764015 | 550.56 | 0 | 0 | 2023-04-06 19:43:33 | 0.00045254 | 2.3133 | 166.7027 | 0 | Close
8886 | 2 | 2 | CC Chg | 18:04:00 | 73:59:08 | 0.11105 | 4.0751 | 2.00628 | 144.58 | 2.00628 | 144.58 | 0 | 0 | 0.00764392 | 550.83 | 0.00764392 | 550.83 | 0 | 0 | 2023-04-06 19:44:03 | 0.00045254 | 2.3138 | 166.7347 | 0 | Close
8887 | 2 | 2 | CC Chg | 18:04:30 | 73:59:38 | 0.11106 | 4.0755 | 2.0072 | 144.64 | 2.0072 | 144.64 | 0 | 0 | 0.00764769 | 551.11 | 0.00764769 | 551.11 | 0 | 0 | 2023-04-06 19:44:33 | 0.00045263 | 2.3133 | 166.7027 | 0 | Close
8888 | 2 | 2 | CC Chg | 18:05:00 | 74:00:08 | 0.11105 | 4.076 | 2.00813 | 144.71 | 2.00813 | 144.71 | 0 | 0 | 0.00765147 | 551.38 | 0.00765147 | 551.38 | 0 | 0 | 2023-04-06 19:45:03 | 0.00045264 | 1.8514 | 133.4134 | 0 | Close
8889 | 2 | 2 | CC Chg | 18:05:30 | 74:00:38 | 0.11107 | 4.0764 | 2.00905 | 144.78 | 2.00905 | 144.78 | 0 | 0 | 0.00765524 | 551.65 | 0.00765524 | 551.65 | 0 | 0 | 2023-04-06 19:45:33 | 0.00045277 | 2.3138 | 166.7347 | 0 | Close
8890 | 2 | 2 | CC Chg | 18:06:00 | 74:01:08 | 0.11105 | 4.0768 | 2.00998 | 144.84 | 2.00998 | 144.84 | 0 | 0 | 0.00765901 | 551.92 | 0.00765901 | 551.92 | 0 | 0 | 2023-04-06 19:46:03 | 0.00045273 | 2.3133 | 166.7027 | 0 | Close
8891 | 2 | 2 | CC Chg | 18:06:30 | 74:01:38 | 0.11106 | 4.0772 | 2.0109 | 144.91 | 2.0109 | 144.91 | 0 | 0 | 0.00766278 | 552.19 | 0.00766278 | 552.19 | 0 | 0 | 2023-04-06 19:46:33 | 0.00045281 | 2.3138 | 166.7347 | 0 | Close
8892 | 2 | 2 | CC Chg | 18:07:00 | 74:02:08 | 0.11106 | 4.0776 | 2.01183 | 144.98 | 2.01183 | 144.98 | 0 | 0 | 0.00766656 | 552.46 | 0.00766656 | 552.46 | 0 | 0 | 2023-04-06 19:47:03 | 0.00045286 | 2.3138 | 166.7347 | 0 | Close
8893 | 2 | 2 | CC Chg | 18:07:30 | 74:02:38 | 0.11105 | 4.078 | 2.01275 | 145.04 | 2.01275 | 145.04 | 0 | 0 | 0.00767033 | 552.74 | 0.00767033 | 552.74 | 0 | 0 | 2023-04-06 19:47:33 | 0.00045286 | 2.3142 | 166.7668 | 0 | Close
8894 | 2 | 2 | CC Chg | 18:08:00 | 74:03:08 | 0.11106 | 4.0784 | 2.01368 | 145.11 | 2.01368 | 145.11 | 0 | 0 | 0.0076741 | 553.01 | 0.0076741 | 553.01 | 0 | 0 | 2023-04-06 19:48:03 | 0.00045295 | 2.3133 | 166.7027 | 0 | Close
8895 | 2 | 2 | CC Chg | 18:08:30 | 74:03:38 | 0.11106 | 4.0787 | 2.01461 | 145.18 | 2.01461 | 145.18 | 0 | 0 | 0.00767788 | 553.28 | 0.00767788 | 553.28 | 0 | 0 | 2023-04-06 19:48:33 | 0.00045298 | 3.0844 | 222.2703 | 0 | Close
8896 | 2 | 2 | CC Chg | 18:09:00 | 74:04:08 | 0.11106 | 4.0792 | 2.01553 | 145.24 | 2.01553 | 145.24 | 0 | 0 | 0.00768165 | 553.55 | 0.00768165 | 553.55 | 0 | 0 | 2023-04-06 19:49:03 | 0.00045304 | 1.8507 | 133.3622 | 0 | Close
8897 | 2 | 2 | CC Chg | 18:09:30 | 74:04:38 | 0.11105 | 4.0796 | 2.01646 | 145.31 | 2.01646 | 145.31 | 0 | 0 | 0.00768543 | 553.82 | 0.00768543 | 553.82 | 0 | 0 | 2023-04-06 19:49:33 | 0.00045304 | 2.3142 | 166.7668 | 0 | Close
8898 | 2 | 2 | CC Chg | 18:10:00 | 74:05:08 | 0.11106 | 4.0801 | 2.01738 | 145.38 | 2.01738 | 145.38 | 0 | 0 | 0.00768921 | 554.1 | 0.00768921 | 554.1 | 0 | 0 | 2023-04-06 19:50:03 | 0.00045314 | 1.851 | 133.3878 | 0 | Close
8899 | 2 | 2 | CC Chg | 18:10:30 | 74:05:38 | 0.11106 | 4.0804 | 2.01831 | 145.44 | 2.01831 | 145.44 | 0 | 0 | 0.00769298 | 554.37 | 0.00769298 | 554.37 | 0 | 0 | 2023-04-06 19:50:33 | 0.00045317 | 3.085 | 222.313 | 0 | Close
8900 | 2 | 2 | CC Chg | 18:11:00 | 74:06:08 | 0.11106 | 4.0808 | 2.01923 | 145.51 | 2.01923 | 145.51 | 0 | 0 | 0.00769676 | 554.64 | 0.00769676 | 554.64 | 0 | 0 | 2023-04-06 19:51:03 | 0.00045321 | 2.3133 | 166.7027 | 0 | Close
8901 | 2 | 2 | CC Chg | 18:11:30 | 74:06:38 | 0.11105 | 4.0813 | 2.02016 | 145.58 | 2.02016 | 145.58 | 0 | 0 | 0.00770053 | 554.91 | 0.00770053 | 554.91 | 0 | 0 | 2023-04-06 19:51:33 | 0.00045323 | 1.851 | 133.3878 | 0 | Close
8902 | 2 | 2 | CC Chg | 18:12:00 | 74:07:08 | 0.11105 | 4.0817 | 2.02108 | 145.64 | 2.02108 | 145.64 | 0 | 0 | 0.00770431 | 555.19 | 0.00770431 | 555.19 | 0 | 0 | 2023-04-06 19:52:03 | 0.00045327 | 2.3133 | 166.7027 | 0 | Close
8903 | 2 | 2 | CC Chg | 18:12:30 | 74:07:38 | 0.11105 | 4.0821 | 2.02201 | 145.71 | 2.02201 | 145.71 | 0 | 0 | 0.00770809 | 555.46 | 0.00770809 | 555.46 | 0 | 0 | 2023-04-06 19:52:33 | 0.00045332 | 2.3138 | 166.7347 | 0 | Close
8904 | 2 | 2 | CC Chg | 18:13:00 | 74:08:08 | 0.11105 | 4.0825 | 2.02293 | 145.78 | 2.02293 | 145.78 | 0 | 0 | 0.00771187 | 555.73 | 0.00771187 | 555.73 | 0 | 0 | 2023-04-06 19:53:03 | 0.00045336 | 2.3138 | 166.7347 | 0 | Close
8905 | 2 | 2 | CC Chg | 18:13:30 | 74:08:38 | 0.11105 | 4.0829 | 2.02386 | 145.84 | 2.02386 | 145.84 | 0 | 0 | 0.00771565 | 556 | 0.00771565 | 556 | 0 | 0 | 2023-04-06 19:53:33 | 0.00045341 | 2.3138 | 166.7347 | 0 | Close
8906 | 2 | 2 | CC Chg | 18:14:00 | 74:09:08 | 0.11106 | 4.0832 | 2.02479 | 145.91 | 2.02479 | 145.91 | 0 | 0 | 0.00771942 | 556.27 | 0.00771942 | 556.27 | 0 | 0 | 2023-04-06 19:54:03 | 0.00045348 | 3.0844 | 222.2703 | 0 | Close
8907 | 2 | 2 | CC Chg | 18:14:30 | 74:09:38 | 0.11106 | 4.0837 | 2.02571 | 145.98 | 2.02571 | 145.98 | 0 | 0 | 0.0077232 | 556.55 | 0.0077232 | 556.55 | 0 | 0 | 2023-04-06 19:54:33 | 0.00045354 | 1.851 | 133.3878 | 0 | Close
8908 | 2 | 2 | CC Chg | 18:15:00 | 74:10:08 | 0.11107 | 4.0841 | 2.02664 | 146.04 | 2.02664 | 146.04 | 0 | 0 | 0.00772698 | 556.82 | 0.00772698 | 556.82 | 0 | 0 | 2023-04-06 19:55:03 | 0.00045362 | 2.3133 | 166.7027 | 0 | Close
8909 | 2 | 2 | CC Chg | 18:15:30 | 74:10:38 | 0.11105 | 4.0846 | 2.02756 | 146.11 | 2.02756 | 146.11 | 0 | 0 | 0.00773076 | 557.09 | 0.00773076 | 557.09 | 0 | 0 | 2023-04-06 19:55:33 | 0.00045359 | 1.8514 | 133.4134 | 0 | Close
8910 | 2 | 2 | CC Chg | 18:16:00 | 74:11:08 | 0.11106 | 4.0849 | 2.02849 | 146.18 | 2.02849 | 146.18 | 0 | 0 | 0.00773454 | 557.36 | 0.00773454 | 557.36 | 0 | 0 | 2023-04-06 19:56:03 | 0.00045367 | 3.085 | 222.313 | 0 | Close
8911 | 2 | 2 | CC Chg | 18:16:30 | 74:11:38 | 0.11106 | 4.0854 | 2.02941 | 146.24 | 2.02941 | 146.24 | 0 | 0 | 0.00773832 | 557.64 | 0.00773832 | 557.64 | 0 | 0 | 2023-04-06 19:56:33 | 0.00045372 | 1.8507 | 133.3622 | 0 | Close
8912 | 2 | 2 | CC Chg | 18:17:00 | 74:12:08 | 0.11105 | 4.0858 | 2.03034 | 146.31 | 2.03034 | 146.31 | 0 | 0 | 0.00774211 | 557.91 | 0.00774211 | 557.91 | 0 | 0 | 2023-04-06 19:57:03 | 0.00045373 | 2.3142 | 166.7668 | 0 | Close
8913 | 2 | 2 | CC Chg | 18:17:30 | 74:12:38 | 0.11106 | 4.0862 | 2.03126 | 146.38 | 2.03126 | 146.38 | 0 | 0 | 0.00774589 | 558.18 | 0.00774589 | 558.18 | 0 | 0 | 2023-04-06 19:57:33 | 0.00045381 | 2.3138 | 166.7347 | 0 | Close
8914 | 2 | 2 | CC Chg | 18:18:00 | 74:13:08 | 0.11105 | 4.0866 | 2.03219 | 146.44 | 2.03219 | 146.44 | 0 | 0 | 0.00774967 | 558.45 | 0.00774967 | 558.45 | 0 | 0 | 2023-04-06 19:58:03 | 0.00045382 | 2.3133 | 166.7027 | 0 | Close
8915 | 2 | 2 | CC Chg | 18:18:30 | 74:13:38 | 0.11106 | 4.087 | 2.03312 | 146.51 | 2.03312 | 146.51 | 0 | 0 | 0.00775345 | 558.73 | 0.00775345 | 558.73 | 0 | 0 | 2023-04-06 19:58:33 | 0.0004539 | 2.3142 | 166.7668 | 0 | Close
8916 | 2 | 2 | CC Chg | 18:19:00 | 74:14:08 | 0.11105 | 4.0874 | 2.03404 | 146.58 | 2.03404 | 146.58 | 0 | 0 | 0.00775723 | 559 | 0.00775723 | 559 | 0 | 0 | 2023-04-06 19:59:03 | 0.00045391 | 2.3133 | 166.7027 | 0 | Close
8917 | 2 | 2 | CC Chg | 18:19:30 | 74:14:38 | 0.11105 | 4.0878 | 2.03497 | 146.64 | 2.03497 | 146.64 | 0 | 0 | 0.00776102 | 559.27 | 0.00776102 | 559.27 | 0 | 0 | 2023-04-06 19:59:33 | 0.00045395 | 2.3138 | 166.7347 | 0 | Close
8918 | 2 | 2 | CC Chg | 18:20:00 | 74:15:08 | 0.11107 | 4.0882 | 2.03589 | 146.71 | 2.03589 | 146.71 | 0 | 0 | 0.0077648 | 559.54 | 0.0077648 | 559.54 | 0 | 0 | 2023-04-06 20:00:03 | 0.00045408 | 2.3138 | 166.7347 | 0 | Close
8919 | 2 | 2 | CC Chg | 18:20:30 | 74:15:38 | 0.11105 | 4.0886 | 2.03682 | 146.78 | 2.03682 | 146.78 | 0 | 0 | 0.00776858 | 559.82 | 0.00776858 | 559.82 | 0 | 0 | 2023-04-06 20:00:33 | 0.00045404 | 2.3138 | 166.7347 | 0 | Close
8920 | 2 | 2 | CC Chg | 18:21:00 | 74:16:08 | 0.11106 | 4.0891 | 2.03774 | 146.84 | 2.03774 | 146.84 | 0 | 0 | 0.00777237 | 560.09 | 0.00777237 | 560.09 | 0 | 0 | 2023-04-06 20:01:03 | 0.00045414 | 1.851 | 133.3878 | 0 | Close
8921 | 2 | 2 | CC Chg | 18:21:30 | 74:16:38 | 0.11105 | 4.0895 | 2.03867 | 146.91 | 2.03867 | 146.91 | 0 | 0 | 0.00777615 | 560.36 | 0.00777615 | 560.36 | 0 | 0 | 2023-04-06 20:01:33 | 0.00045414 | 2.3133 | 166.7027 | 0 | Close
8922 | 2 | 2 | CC Chg | 18:22:00 | 74:17:08 | 0.11106 | 4.09 | 2.03959 | 146.98 | 2.03959 | 146.98 | 0 | 0 | 0.00777994 | 560.64 | 0.00777994 | 560.64 | 0 | 0 | 2023-04-06 20:02:03 | 0.00045424 | 1.851 | 133.3878 | 0 | Close
8923 | 2 | 2 | CC Chg | 18:22:30 | 74:17:38 | 0.11107 | 4.0903 | 2.04052 | 147.04 | 2.04052 | 147.04 | 0 | 0 | 0.00778372 | 560.91 | 0.00778372 | 560.91 | 0 | 0 | 2023-04-06 20:02:33 | 0.00045431 | 3.0856 | 222.3557 | 0 | Close
8924 | 2 | 2 | CC Chg | 18:23:00 | 74:18:08 | 0.11106 | 4.0907 | 2.04144 | 147.11 | 2.04144 | 147.11 | 0 | 0 | 0.00778751 | 561.18 | 0.00778751 | 561.18 | 0 | 0 | 2023-04-06 20:03:03 | 0.00045431 | 2.3133 | 166.7027 | 0 | Close
8925 | 2 | 2 | CC Chg | 18:23:30 | 74:18:38 | 0.11106 | 4.0912 | 2.04237 | 147.18 | 2.04237 | 147.18 | 0 | 0 | 0.0077913 | 561.45 | 0.0077913 | 561.45 | 0 | 0 | 2023-04-06 20:03:33 | 0.00045437 | 1.8514 | 133.4134 | 0 | Close
8926 | 2 | 2 | CC Chg | 18:24:00 | 74:19:08 | 0.11107 | 4.0916 | 2.0433 | 147.24 | 2.0433 | 147.24 | 0 | 0 | 0.00779508 | 561.73 | 0.00779508 | 561.73 | 0 | 0 | 2023-04-06 20:04:03 | 0.00045445 | 2.3133 | 166.7027 | 0 | Close
8927 | 2 | 2 | CC Chg | 18:24:30 | 74:19:38 | 0.11107 | 4.092 | 2.04422 | 147.31 | 2.04422 | 147.31 | 0 | 0 | 0.00779887 | 562 | 0.00779887 | 562 | 0 | 0 | 2023-04-06 20:04:33 | 0.0004545 | 2.3133 | 166.7027 | 0 | Close
8928 | 2 | 2 | CC Chg | 18:25:00 | 74:20:08 | 0.11106 | 4.0924 | 2.04515 | 147.38 | 2.04515 | 147.38 | 0 | 0 | 0.00780266 | 562.27 | 0.00780266 | 562.27 | 0 | 0 | 2023-04-06 20:05:03 | 0.0004545 | 2.3138 | 166.7347 | 0 | Close
8929 | 2 | 2 | CC Chg | 18:25:30 | 74:20:38 | 0.11105 | 4.0928 | 2.04607 | 147.44 | 2.04607 | 147.44 | 0 | 0 | 0.00780644 | 562.55 | 0.00780644 | 562.55 | 0 | 0 | 2023-04-06 20:05:33 | 0.00045451 | 2.3138 | 166.7347 | 0 | Close
8930 | 2 | 2 | CC Chg | 18:26:00 | 74:21:08 | 0.11106 | 4.0932 | 2.047 | 147.51 | 2.047 | 147.51 | 0 | 0 | 0.00781023 | 562.82 | 0.00781023 | 562.82 | 0 | 0 | 2023-04-06 20:06:03 | 0.00045459 | 2.3138 | 166.7347 | 0 | Close
8931 | 2 | 2 | CC Chg | 18:26:30 | 74:21:38 | 0.11107 | 4.0937 | 2.04792 | 147.58 | 2.04792 | 147.58 | 0 | 0 | 0.00781402 | 563.09 | 0.00781402 | 563.09 | 0 | 0 | 2023-04-06 20:06:33 | 0.00045469 | 1.8514 | 133.4134 | 0 | Close
8932 | 2 | 2 | CC Chg | 18:27:00 | 74:22:08 | 0.11107 | 4.094 | 2.04885 | 147.64 | 2.04885 | 147.64 | 0 | 0 | 0.00781781 | 563.36 | 0.00781781 | 563.36 | 0 | 0 | 2023-04-06 20:07:03 | 0.00045472 | 3.0844 | 222.2703 | 0 | Close
8933 | 2 | 2 | CC Chg | 18:27:30 | 74:22:38 | 0.11106 | 4.0945 | 2.04977 | 147.71 | 2.04977 | 147.71 | 0 | 0 | 0.0078216 | 563.64 | 0.0078216 | 563.64 | 0 | 0 | 2023-04-06 20:07:33 | 0.00045474 | 1.851 | 133.3878 | 0 | Close
8934 | 2 | 2 | CC Chg | 18:28:00 | 74:23:08 | 0.11106 | 4.0949 | 2.0507 | 147.78 | 2.0507 | 147.78 | 0 | 0 | 0.00782539 | 563.91 | 0.00782539 | 563.91 | 0 | 0 | 2023-04-06 20:08:03 | 0.00045478 | 2.3142 | 166.7668 | 0 | Close
8935 | 2 | 2 | CC Chg | 18:28:30 | 74:23:38 | 0.11106 | 4.0954 | 2.05162 | 147.84 | 2.05162 | 147.84 | 0 | 0 | 0.00782918 | 564.18 | 0.00782918 | 564.18 | 0 | 0 | 2023-04-06 20:08:33 | 0.00045484 | 1.8507 | 133.3622 | 0 | Close
8936 | 2 | 2 | CC Chg | 18:29:00 | 74:24:08 | 0.11105 | 4.0958 | 2.05255 | 147.91 | 2.05255 | 147.91 | 0 | 0 | 0.00783297 | 564.46 | 0.00783297 | 564.46 | 0 | 0 | 2023-04-06 20:09:03 | 0.00045484 | 2.3138 | 166.7347 | 0 | Close
8937 | 2 | 2 | CC Chg | 18:29:30 | 74:24:38 | 0.11106 | 4.0963 | 2.05348 | 147.98 | 2.05348 | 147.98 | 0 | 0 | 0.00783676 | 564.73 | 0.00783676 | 564.73 | 0 | 0 | 2023-04-06 20:09:33 | 0.00045494 | 1.8507 | 133.3622 | 0 | Close
8938 | 2 | 2 | CC Chg | 18:30:00 | 74:25:08 | 0.11107 | 4.0966 | 2.0544 | 148.04 | 2.0544 | 148.04 | 0 | 0 | 0.00784055 | 565 | 0.00784055 | 565 | 0 | 0 | 2023-04-06 20:10:03 | 0.00045501 | 3.0856 | 222.3557 | 0 | Close
8939 | 2 | 2 | CC Chg | 18:30:30 | 74:25:38 | 0.11106 | 4.097 | 2.05533 | 148.11 | 2.05533 | 148.11 | 0 | 0 | 0.00784434 | 565.28 | 0.00784434 | 565.28 | 0 | 0 | 2023-04-06 20:10:33 | 0.00045501 | 2.3138 | 166.7347 | 0 | Close
8940 | 2 | 2 | CC Chg | 18:31:00 | 74:26:08 | 0.11106 | 4.0975 | 2.05625 | 148.18 | 2.05625 | 148.18 | 0 | 0 | 0.00784814 | 565.55 | 0.00784814 | 565.55 | 0 | 0 | 2023-04-06 20:11:03 | 0.00045507 | 1.8507 | 133.3622 | 0 | Close
8941 | 2 | 2 | CC Chg | 18:31:30 | 74:26:38 | 0.11106 | 4.0978 | 2.05718 | 148.24 | 2.05718 | 148.24 | 0 | 0 | 0.00785193 | 565.82 | 0.00785193 | 565.82 | 0 | 0 | 2023-04-06 20:11:33 | 0.0004551 | 3.0856 | 222.3557 | 0 | Close
8942 | 2 | 2 | CC Chg | 18:32:00 | 74:27:08 | 0.11106 | 4.0983 | 2.0581 | 148.31 | 2.0581 | 148.31 | 0 | 0 | 0.00785572 | 566.1 | 0.00785572 | 566.1 | 0 | 0 | 2023-04-06 20:12:03 | 0.00045516 | 1.8507 | 133.3622 | 0 | Close
8943 | 2 | 2 | CC Chg | 18:32:30 | 74:27:38 | 0.11106 | 4.0987 | 2.05903 | 148.38 | 2.05903 | 148.38 | 0 | 0 | 0.00785951 | 566.37 | 0.00785951 | 566.37 | 0 | 0 | 2023-04-06 20:12:33 | 0.0004552 | 2.3142 | 166.7668 | 0 | Close
8944 | 2 | 2 | CC Chg | 18:33:00 | 74:28:08 | 0.11107 | 4.0991 | 2.05995 | 148.44 | 2.05995 | 148.44 | 0 | 0 | 0.00786331 | 566.64 | 0.00786331 | 566.64 | 0 | 0 | 2023-04-06 20:13:03 | 0.00045529 | 2.3138 | 166.7347 | 0 | Close
8945 | 2 | 2 | CC Chg | 18:33:30 | 74:28:38 | 0.11105 | 4.0995 | 2.06088 | 148.51 | 2.06088 | 148.51 | 0 | 0 | 0.0078671 | 566.92 | 0.0078671 | 566.92 | 0 | 0 | 2023-04-06 20:13:33 | 0.00045525 | 2.3133 | 166.7027 | 0 | Close
8946 | 2 | 2 | CC Chg | 18:34:00 | 74:29:08 | 0.11105 | 4.0999 | 2.06181 | 148.58 | 2.06181 | 148.58 | 0 | 0 | 0.00787089 | 567.19 | 0.00787089 | 567.19 | 0 | 0 | 2023-04-06 20:14:03 | 0.00045529 | 2.3138 | 166.7347 | 0 | Close
8947 | 2 | 2 | CC Chg | 18:34:30 | 74:29:38 | 0.11106 | 4.1004 | 2.06273 | 148.64 | 2.06273 | 148.64 | 0 | 0 | 0.00787469 | 567.46 | 0.00787469 | 567.46 | 0 | 0 | 2023-04-06 20:14:33 | 0.00045539 | 1.8514 | 133.4134 | 0 | Close
8948 | 2 | 2 | CC Chg | 18:35:00 | 74:30:08 | 0.11106 | 4.1008 | 2.06366 | 148.71 | 2.06366 | 148.71 | 0 | 0 | 0.00787849 | 567.74 | 0.00787849 | 567.74 | 0 | 0 | 2023-04-06 20:15:03 | 0.00045543 | 2.3138 | 166.7347 | 0 | Close
8949 | 2 | 2 | CC Chg | 18:35:30 | 74:30:38 | 0.11107 | 4.1012 | 2.06458 | 148.78 | 2.06458 | 148.78 | 0 | 0 | 0.00788228 | 568.01 | 0.00788228 | 568.01 | 0 | 0 | 2023-04-06 20:15:33 | 0.00045552 | 2.3142 | 166.7668 | 0 | Close
8950 | 2 | 2 | CC Chg | 18:36:00 | 74:31:08 | 0.11105 | 4.1016 | 2.06551 | 148.84 | 2.06551 | 148.84 | 0 | 0 | 0.00788608 | 568.28 | 0.00788608 | 568.28 | 0 | 0 | 2023-04-06 20:16:03 | 0.00045548 | 2.3133 | 166.7027 | 0 | Close
8951 | 2 | 2 | CC Chg | 18:36:30 | 74:31:38 | 0.11107 | 4.102 | 2.06643 | 148.91 | 2.06643 | 148.91 | 0 | 0 | 0.00788987 | 568.56 | 0.00788987 | 568.56 | 0 | 0 | 2023-04-06 20:16:33 | 0.00045561 | 2.3138 | 166.7347 | 0 | Close
8952 | 2 | 2 | CC Chg | 18:37:00 | 74:32:08 | 0.11107 | 4.1024 | 2.06736 | 148.98 | 2.06736 | 148.98 | 0 | 0 | 0.00789367 | 568.83 | 0.00789367 | 568.83 | 0 | 0 | 2023-04-06 20:17:03 | 0.00045565 | 2.3142 | 166.7668 | 0 | Close
8953 | 2 | 2 | CC Chg | 18:37:30 | 74:32:38 | 0.11106 | 4.1029 | 2.06828 | 149.04 | 2.06828 | 149.04 | 0 | 0 | 0.00789747 | 569.1 | 0.00789747 | 569.1 | 0 | 0 | 2023-04-06 20:17:33 | 0.00045567 | 1.8507 | 133.3622 | 0 | Close
8954 | 2 | 2 | CC Chg | 18:38:00 | 74:33:08 | 0.11105 | 4.1033 | 2.06921 | 149.11 | 2.06921 | 149.11 | 0 | 0 | 0.00790126 | 569.38 | 0.00790126 | 569.38 | 0 | 0 | 2023-04-06 20:18:03 | 0.00045567 | 2.3138 | 166.7347 | 0 | Close
8955 | 2 | 2 | CC Chg | 18:38:30 | 74:33:38 | 0.11105 | 4.1038 | 2.07013 | 149.18 | 2.07013 | 149.18 | 0 | 0 | 0.00790506 | 569.65 | 0.00790506 | 569.65 | 0 | 0 | 2023-04-06 20:18:33 | 0.00045573 | 1.851 | 133.3878 | 0 | Close
8956 | 2 | 2 | CC Chg | 18:39:00 | 74:34:08 | 0.11106 | 4.1041 | 2.07106 | 149.24 | 2.07106 | 149.24 | 0 | 0 | 0.00790886 | 569.93 | 0.00790886 | 569.93 | 0 | 0 | 2023-04-06 20:19:03 | 0.0004558 | 3.085 | 222.313 | 0 | Close
8957 | 2 | 2 | CC Chg | 18:39:30 | 74:34:38 | 0.11106 | 4.1045 | 2.07199 | 149.31 | 2.07199 | 149.31 | 0 | 0 | 0.00791266 | 570.2 | 0.00791266 | 570.2 | 0 | 0 | 2023-04-06 20:19:33 | 0.00045585 | 2.3138 | 166.7347 | 0 | Close
8958 | 2 | 2 | CC Chg | 18:40:00 | 74:35:08 | 0.11106 | 4.105 | 2.07291 | 149.38 | 2.07291 | 149.38 | 0 | 0 | 0.00791646 | 570.47 | 0.00791646 | 570.47 | 0 | 0 | 2023-04-06 20:20:03 | 0.0004559 | 1.8507 | 133.3622 | 0 | Close
8959 | 2 | 2 | CC Chg | 18:40:30 | 74:35:38 | 0.11106 | 4.1054 | 2.07384 | 149.44 | 2.07384 | 149.44 | 0 | 0 | 0.00792026 | 570.75 | 0.00792026 | 570.75 | 0 | 0 | 2023-04-06 20:20:33 | 0.00045595 | 2.3133 | 166.7027 | 0 | Close
8960 | 2 | 2 | CC Chg | 18:41:00 | 74:36:08 | 0.11106 | 4.1058 | 2.07476 | 149.51 | 2.07476 | 149.51 | 0 | 0 | 0.00792406 | 571.02 | 0.00792406 | 571.02 | 0 | 0 | 2023-04-06 20:21:03 | 0.00045599 | 2.3142 | 166.7668 | 0 | Close
8961 | 2 | 2 | CC Chg | 18:41:30 | 74:36:38 | 0.11107 | 4.1062 | 2.07569 | 149.58 | 2.07569 | 149.58 | 0 | 0 | 0.00792786 | 571.29 | 0.00792786 | 571.29 | 0 | 0 | 2023-04-06 20:21:33 | 0.00045608 | 2.3138 | 166.7347 | 0 | Close
8962 | 2 | 2 | CC Chg | 18:42:00 | 74:37:08 | 0.11105 | 4.1067 | 2.07661 | 149.64 | 2.07661 | 149.64 | 0 | 0 | 0.00793166 | 571.57 | 0.00793166 | 571.57 | 0 | 0 | 2023-04-06 20:22:03 | 0.00045605 | 1.8507 | 133.3622 | 0 | Close
8963 | 2 | 2 | CC Chg | 18:42:30 | 74:37:38 | 0.11106 | 4.1071 | 2.07754 | 149.71 | 2.07754 | 149.71 | 0 | 0 | 0.00793546 | 571.84 | 0.00793546 | 571.84 | 0 | 0 | 2023-04-06 20:22:33 | 0.00045613 | 2.3138 | 166.7347 | 0 | Close
8964 | 2 | 2 | CC Chg | 18:43:00 | 74:38:08 | 0.11106 | 4.1075 | 2.07846 | 149.78 | 2.07846 | 149.78 | 0 | 0 | 0.00793926 | 572.12 | 0.00793926 | 572.12 | 0 | 0 | 2023-04-06 20:23:03 | 0.00045618 | 2.3142 | 166.7668 | 0 | Close
8965 | 2 | 2 | CC Chg | 18:43:30 | 74:38:38 | 0.11106 | 4.1078 | 2.07939 | 149.84 | 2.07939 | 149.84 | 0 | 0 | 0.00794306 | 572.39 | 0.00794306 | 572.39 | 0 | 0 | 2023-04-06 20:23:33 | 0.00045621 | 3.085 | 222.313 | 0 | Close
8966 | 2 | 2 | CC Chg | 18:44:00 | 74:39:08 | 0.11105 | 4.1083 | 2.08032 | 149.91 | 2.08032 | 149.91 | 0 | 0 | 0.00794686 | 572.66 | 0.00794686 | 572.66 | 0 | 0 | 2023-04-06 20:24:03 | 0.00045623 | 1.8507 | 133.3622 | 0 | Close
8967 | 2 | 2 | CC Chg | 18:44:30 | 74:39:38 | 0.11105 | 4.1087 | 2.08124 | 149.98 | 2.08124 | 149.98 | 0 | 0 | 0.00795066 | 572.94 | 0.00795066 | 572.94 | 0 | 0 | 2023-04-06 20:24:33 | 0.00045627 | 2.3138 | 166.7347 | 0 | Close
8968 | 2 | 2 | CC Chg | 18:45:00 | 74:40:08 | 0.11106 | 4.1092 | 2.08217 | 150.04 | 2.08217 | 150.04 | 0 | 0 | 0.00795447 | 573.21 | 0.00795447 | 573.21 | 0 | 0 | 2023-04-06 20:25:03 | 0.00045637 | 1.8514 | 133.4134 | 0 | Close
8969 | 2 | 2 | CC Chg | 18:45:30 | 74:40:38 | 0.11105 | 4.1096 | 2.08309 | 150.11 | 2.08309 | 150.11 | 0 | 0 | 0.00795827 | 573.49 | 0.00795827 | 573.49 | 0 | 0 | 2023-04-06 20:25:33 | 0.00045637 | 2.3129 | 166.6707 | 0 | Close
8970 | 2 | 2 | CC Chg | 18:46:00 | 74:41:08 | 0.11106 | 4.11 | 2.08402 | 150.18 | 2.08402 | 150.18 | 0 | 0 | 0.00796207 | 573.76 | 0.00796207 | 573.76 | 0 | 0 | 2023-04-06 20:26:03 | 0.00045646 | 2.3138 | 166.7347 | 0 | Close
8971 | 2 | 2 | CC Chg | 18:46:30 | 74:41:38 | 0.11106 | 4.1104 | 2.08494 | 150.24 | 2.08494 | 150.24 | 0 | 0 | 0.00796588 | 574.03 | 0.00796588 | 574.03 | 0 | 0 | 2023-04-06 20:26:33 | 0.0004565 | 2.3138 | 166.7347 | 0 | Close
8972 | 2 | 2 | CC Chg | 18:47:00 | 74:42:08 | 0.11105 | 4.1108 | 2.08587 | 150.31 | 2.08587 | 150.31 | 0 | 0 | 0.00796968 | 574.31 | 0.00796968 | 574.31 | 0 | 0 | 2023-04-06 20:27:03 | 0.0004565 | 2.3138 | 166.7347 | 0 | Close
8973 | 2 | 2 | CC Chg | 18:47:30 | 74:42:38 | 0.11107 | 4.1112 | 2.08679 | 150.38 | 2.08679 | 150.38 | 0 | 0 | 0.00797349 | 574.58 | 0.00797349 | 574.58 | 0 | 0 | 2023-04-06 20:27:33 | 0.00045663 | 2.3138 | 166.7347 | 0 | Close
8974 | 2 | 2 | CC Chg | 18:48:00 | 74:43:08 | 0.11106 | 4.1117 | 2.08772 | 150.44 | 2.08772 | 150.44 | 0 | 0 | 0.00797729 | 574.86 | 0.00797729 | 574.86 | 0 | 0 | 2023-04-06 20:28:03 | 0.00045665 | 1.851 | 133.3878 | 0 | Close
8975 | 2 | 2 | CC Chg | 18:48:30 | 74:43:38 | 0.11106 | 4.1121 | 2.08864 | 150.51 | 2.08864 | 150.51 | 0 | 0 | 0.0079811 | 575.13 | 0.0079811 | 575.13 | 0 | 0 | 2023-04-06 20:28:33 | 0.00045669 | 2.3133 | 166.7027 | 0 | Close
8976 | 2 | 2 | CC Chg | 18:49:00 | 74:44:08 | 0.11107 | 4.1125 | 2.08957 | 150.58 | 2.08957 | 150.58 | 0 | 0 | 0.0079849 | 575.41 | 0.0079849 | 575.41 | 0 | 0 | 2023-04-06 20:29:03 | 0.00045678 | 2.3138 | 166.7347 | 0 | Close
8977 | 2 | 2 | CC Chg | 18:49:30 | 74:44:38 | 0.11105 | 4.1129 | 2.0905 | 150.64 | 2.0905 | 150.64 | 0 | 0 | 0.00798871 | 575.68 | 0.00798871 | 575.68 | 0 | 0 | 2023-04-06 20:29:33 | 0.00045674 | 2.3133 | 166.7027 | 0 | Close
8978 | 2 | 2 | CC Chg | 18:50:00 | 74:45:08 | 0.11105 | 4.1134 | 2.09142 | 150.71 | 2.09142 | 150.71 | 0 | 0 | 0.00799252 | 575.95 | 0.00799252 | 575.95 | 0 | 0 | 2023-04-06 20:30:03 | 0.00045679 | 1.851 | 133.3878 | 0 | Close
8979 | 2 | 2 | CC Chg | 18:50:30 | 74:45:38 | 0.11105 | 4.1138 | 2.09235 | 150.78 | 2.09235 | 150.78 | 0 | 0 | 0.00799632 | 576.23 | 0.00799632 | 576.23 | 0 | 0 | 2023-04-06 20:30:33 | 0.00045684 | 2.3138 | 166.7347 | 0 | Close
8980 | 2 | 2 | CC Chg | 18:51:00 | 74:46:08 | 0.11105 | 4.1143 | 2.09327 | 150.84 | 2.09327 | 150.84 | 0 | 0 | 0.00800013 | 576.5 | 0.00800013 | 576.5 | 0 | 0 | 2023-04-06 20:31:03 | 0.00045689 | 1.851 | 133.3878 | 0 | Close
8981 | 2 | 2 | CC Chg | 18:51:30 | 74:46:38 | 0.11106 | 4.1147 | 2.0942 | 150.91 | 2.0942 | 150.91 | 0 | 0 | 0.00800394 | 576.78 | 0.00800394 | 576.78 | 0 | 0 | 2023-04-06 20:31:33 | 0.00045698 | 2.3138 | 166.7347 | 0 | Close
8982 | 2 | 2 | CC Chg | 18:52:00 | 74:47:08 | 0.11106 | 4.1151 | 2.09512 | 150.98 | 2.09512 | 150.98 | 0 | 0 | 0.00800775 | 577.05 | 0.00800775 | 577.05 | 0 | 0 | 2023-04-06 20:32:03 | 0.00045702 | 2.3133 | 166.7027 | 0 | Close
8983 | 2 | 2 | CC Chg | 18:52:30 | 74:47:38 | 0.11106 | 4.1155 | 2.09605 | 151.04 | 2.09605 | 151.04 | 0 | 0 | 0.00801155 | 577.33 | 0.00801155 | 577.33 | 0 | 0 | 2023-04-06 20:32:33 | 0.00045707 | 2.3133 | 166.7027 | 0 | Close
8984 | 2 | 2 | CC Chg | 18:53:00 | 74:48:08 | 0.11105 | 4.1159 | 2.09697 | 151.11 | 2.09697 | 151.11 | 0 | 0 | 0.00801536 | 577.6 | 0.00801536 | 577.6 | 0 | 0 | 2023-04-06 20:33:03 | 0.00045707 | 2.3142 | 166.7668 | 0 | Close
8985 | 2 | 2 | CC Chg | 18:53:30 | 74:48:38 | 0.11105 | 4.1163 | 2.0979 | 151.18 | 2.0979 | 151.18 | 0 | 0 | 0.00801917 | 577.88 | 0.00801917 | 577.88 | 0 | 0 | 2023-04-06 20:33:33 | 0.00045712 | 2.3138 | 166.7347 | 0 | Close
8986 | 2 | 2 | CC Chg | 18:54:00 | 74:49:08 | 0.11105 | 4.1167 | 2.09882 | 151.24 | 2.09882 | 151.24 | 0 | 0 | 0.00802298 | 578.15 | 0.00802298 | 578.15 | 0 | 0 | 2023-04-06 20:34:03 | 0.00045716 | 2.3133 | 166.7027 | 0 | Close
8987 | 2 | 2 | CC Chg | 18:54:30 | 74:49:38 | 0.11105 | 4.1172 | 2.09975 | 151.31 | 2.09975 | 151.31 | 0 | 0 | 0.00802679 | 578.42 | 0.00802679 | 578.42 | 0 | 0 | 2023-04-06 20:34:33 | 0.00045722 | 1.8507 | 133.3622 | 0 | Close
8988 | 2 | 2 | CC Chg | 18:55:00 | 74:50:08 | 0.11106 | 4.1176 | 2.10068 | 151.38 | 2.10068 | 151.38 | 0 | 0 | 0.0080306 | 578.7 | 0.0080306 | 578.7 | 0 | 0 | 2023-04-06 20:35:03 | 0.0004573 | 2.3138 | 166.7347 | 0 | Close
8989 | 2 | 2 | CC Chg | 18:55:30 | 74:50:38 | 0.11105 | 4.118 | 2.1016 | 151.44 | 2.1016 | 151.44 | 0 | 0 | 0.00803441 | 578.97 | 0.00803441 | 578.97 | 0 | 0 | 2023-04-06 20:35:33 | 0.0004573 | 2.3138 | 166.7347 | 0 | Close
8990 | 2 | 2 | CC Chg | 18:56:00 | 74:51:08 | 0.11106 | 4.1184 | 2.10253 | 151.51 | 2.10253 | 151.51 | 0 | 0 | 0.00803823 | 579.25 | 0.00803823 | 579.25 | 0 | 0 | 2023-04-06 20:36:03 | 0.00045739 | 2.3138 | 166.7347 | 0 | Close
8991 | 2 | 2 | CC Chg | 18:56:30 | 74:51:38 | 0.11106 | 4.119 | 2.10345 | 151.58 | 2.10345 | 151.58 | 0 | 0 | 0.00804204 | 579.52 | 0.00804204 | 579.52 | 0 | 0 | 2023-04-06 20:36:33 | 0.00045746 | 1.5419 | 111.1138 | 0 | Close
8992 | 2 | 2 | CC Chg | 18:57:00 | 74:52:08 | 0.11106 | 4.1193 | 2.10438 | 151.64 | 2.10438 | 151.64 | 0 | 0 | 0.00804585 | 579.8 | 0.00804585 | 579.8 | 0 | 0 | 2023-04-06 20:37:03 | 0.00045749 | 3.085 | 222.313 | 0 | Close
8993 | 2 | 2 | CC Chg | 18:57:30 | 74:52:38 | 0.11106 | 4.1199 | 2.1053 | 151.71 | 2.1053 | 151.71 | 0 | 0 | 0.00804966 | 580.07 | 0.00804966 | 580.07 | 0 | 0 | 2023-04-06 20:37:33 | 0.00045756 | 1.5428 | 111.1778 | 0 | Close
8994 | 2 | 2 | CC Chg | 18:58:00 | 74:53:08 | 0.11106 | 4.1202 | 2.10623 | 151.78 | 2.10623 | 151.78 | 0 | 0 | 0.00805347 | 580.35 | 0.00805347 | 580.35 | 0 | 0 | 2023-04-06 20:38:03 | 0.00045759 | 3.0839 | 222.2276 | 0 | Close
8995 | 2 | 2 | CC Chg | 18:58:30 | 74:53:38 | 0.11105 | 4.1207 | 2.10715 | 151.85 | 2.10715 | 151.85 | 0 | 0 | 0.00805729 | 580.62 | 0.00805729 | 580.62 | 0 | 0 | 2023-04-06 20:38:33 | 0.0004576 | 1.851 | 133.3878 | 0 | Close
8996 | 2 | 2 | CC Chg | 18:59:00 | 74:54:08 | 0.11104 | 4.121 | 2.10808 | 151.91 | 2.10808 | 151.91 | 0 | 0 | 0.0080611 | 580.9 | 0.0080611 | 580.9 | 0 | 0 | 2023-04-06 20:39:03 | 0.0004576 | 3.085 | 222.313 | 0 | Close
8997 | 2 | 2 | CC Chg | 18:59:30 | 74:54:38 | 0.11105 | 4.1214 | 2.109 | 151.98 | 2.109 | 151.98 | 0 | 0 | 0.00806491 | 581.17 | 0.00806491 | 581.17 | 0 | 0 | 2023-04-06 20:39:33 | 0.00045768 | 2.3129 | 166.6707 | 0 | Close
8998 | 2 | 2 | CC Chg | 19:00:00 | 74:55:08 | 0.11103 | 4.1219 | 2.10993 | 152.05 | 2.10993 | 152.05 | 0 | 0 | 0.00806873 | 581.45 | 0.00806873 | 581.45 | 0 | 0 | 2023-04-06 20:40:03 | 0.00045765 | 1.8514 | 133.4134 | 0 | Close
8999 | 2 | 2 | CC Chg | 19:00:30 | 74:55:38 | 0.11105 | 4.1223 | 2.11086 | 152.11 | 2.11086 | 152.11 | 0 | 0 | 0.00807254 | 581.72 | 0.00807254 | 581.72 | 0 | 0 | 2023-04-06 20:40:33 | 0.00045778 | 2.3133 | 166.7027 | 0 | Close
9000 | 2 | 2 | CC Chg | 19:01:00 | 74:56:08 | 0.11105 | 4.1227 | 2.11178 | 152.18 | 2.11178 | 152.18 | 0 | 0 | 0.00807636 | 582 | 0.00807636 | 582 | 0 | 0 | 2023-04-06 20:41:03 | 0.00045783 | 2.3133 | 166.7027 | 0 | Close
9001 | 2 | 2 | CC Chg | 19:01:30 | 74:56:38 | 0.11104 | 4.1232 | 2.11271 | 152.25 | 2.11271 | 152.25 | 0 | 0 | 0.00808017 | 582.27 | 0.00808017 | 582.27 | 0 | 0 | 2023-04-06 20:41:33 | 0.00045784 | 1.851 | 133.3878 | 0 | Close
9002 | 2 | 2 | CC Chg | 19:02:00 | 74:57:08 | 0.11105 | 4.1236 | 2.11363 | 152.31 | 2.11363 | 152.31 | 0 | 0 | 0.00808399 | 582.55 | 0.00808399 | 582.55 | 0 | 0 | 2023-04-06 20:42:03 | 0.00045793 | 2.3138 | 166.7347 | 0 | Close
9003 | 2 | 2 | CC Chg | 19:02:30 | 74:57:38 | 0.11106 | 4.1241 | 2.11456 | 152.38 | 2.11456 | 152.38 | 0 | 0 | 0.00808781 | 582.82 | 0.00808781 | 582.82 | 0 | 0 | 2023-04-06 20:42:33 | 0.00045802 | 1.851 | 133.3878 | 0 | Close
9004 | 2 | 2 | CC Chg | 19:03:00 | 74:58:08 | 0.11105 | 4.1245 | 2.11548 | 152.45 | 2.11548 | 152.45 | 0 | 0 | 0.00809162 | 583.1 | 0.00809162 | 583.1 | 0 | 0 | 2023-04-06 20:43:03 | 0.00045803 | 2.3129 | 166.6707 | 0 | Close
9005 | 2 | 2 | CC Chg | 19:03:30 | 74:58:38 | 0.11105 | 4.1249 | 2.11641 | 152.51 | 2.11641 | 152.51 | 0 | 0 | 0.00809544 | 583.37 | 0.00809544 | 583.37 | 0 | 0 | 2023-04-06 20:43:33 | 0.00045807 | 2.3142 | 166.7668 | 0 | Close
9006 | 2 | 2 | CC Chg | 19:04:00 | 74:59:08 | 0.11105 | 4.1253 | 2.11733 | 152.58 | 2.11733 | 152.58 | 0 | 0 | 0.00809926 | 583.65 | 0.00809926 | 583.65 | 0 | 0 | 2023-04-06 20:44:03 | 0.00045811 | 2.3138 | 166.7347 | 0 | Close
9007 | 2 | 2 | CC Chg | 19:04:30 | 74:59:38 | 0.11104 | 4.1258 | 2.11826 | 152.65 | 2.11826 | 152.65 | 0 | 0 | 0.00810308 | 583.92 | 0.00810308 | 583.92 | 0 | 0 | 2023-04-06 20:44:33 | 0.00045813 | 1.8503 | 133.3365 | 0 | Close
9008 | 2 | 2 | CC Chg | 19:05:00 | 75:00:08 | 0.11105 | 4.1262 | 2.11918 | 152.71 | 2.11918 | 152.71 | 0 | 0 | 0.00810689 | 584.2 | 0.00810689 | 584.2 | 0 | 0 | 2023-04-06 20:45:03 | 0.00045821 | 2.3138 | 166.7347 | 0 | Close
9009 | 2 | 2 | CC Chg | 19:05:30 | 75:00:38 | 0.11106 | 4.1266 | 2.12011 | 152.78 | 2.12011 | 152.78 | 0 | 0 | 0.00811071 | 584.47 | 0.00811071 | 584.47 | 0 | 0 | 2023-04-06 20:45:33 | 0.0004583 | 2.3133 | 166.7027 | 0 | Close
9010 | 2 | 2 | CC Chg | 19:06:00 | 75:01:08 | 0.11104 | 4.127 | 2.12103 | 152.85 | 2.12103 | 152.85 | 0 | 0 | 0.00811453 | 584.75 | 0.00811453 | 584.75 | 0 | 0 | 2023-04-06 20:46:03 | 0.00045826 | 2.3133 | 166.7027 | 0 | Close
9011 | 2 | 2 | CC Chg | 19:06:30 | 75:01:38 | 0.11105 | 4.1275 | 2.12196 | 152.91 | 2.12196 | 152.91 | 0 | 0 | 0.00811835 | 585.02 | 0.00811835 | 585.02 | 0 | 0 | 2023-04-06 20:46:33 | 0.00045836 | 1.8514 | 133.4134 | 0 | Close
9012 | 2 | 2 | CC Chg | 19:07:00 | 75:02:08 | 0.11106 | 4.1278 | 2.12289 | 152.98 | 2.12289 | 152.98 | 0 | 0 | 0.00812217 | 585.3 | 0.00812217 | 585.3 | 0 | 0 | 2023-04-06 20:47:03 | 0.00045843 | 3.0839 | 222.2276 | 0 | Close
9013 | 2 | 2 | CC Chg | 19:07:30 | 75:02:38 | 0.11104 | 4.1283 | 2.12381 | 153.05 | 2.12381 | 153.05 | 0 | 0 | 0.00812599 | 585.57 | 0.00812599 | 585.57 | 0 | 0 | 2023-04-06 20:47:33 | 0.00045841 | 1.8514 | 133.4134 | 0 | Close
9014 | 2 | 2 | CC Chg | 19:08:00 | 75:03:08 | 0.11105 | 4.1288 | 2.12474 | 153.11 | 2.12474 | 153.11 | 0 | 0 | 0.00812981 | 585.85 | 0.00812981 | 585.85 | 0 | 0 | 2023-04-06 20:48:03 | 0.0004585 | 1.8503 | 133.3365 | 0 | Close
9015 | 2 | 2 | CC Chg | 19:08:30 | 75:03:38 | 0.11106 | 4.1292 | 2.12566 | 153.18 | 2.12566 | 153.18 | 0 | 0 | 0.00813363 | 586.12 | 0.00813363 | 586.12 | 0 | 0 | 2023-04-06 20:48:33 | 0.00045859 | 2.3133 | 166.7027 | 0 | Close
9016 | 2 | 2 | CC Chg | 19:09:00 | 75:04:08 | 0.11104 | 4.1296 | 2.12659 | 153.25 | 2.12659 | 153.25 | 0 | 0 | 0.00813745 | 586.4 | 0.00813745 | 586.4 | 0 | 0 | 2023-04-06 20:49:03 | 0.00045855 | 2.3133 | 166.7027 | 0 | Close
9017 | 2 | 2 | CC Chg | 19:09:30 | 75:04:38 | 0.11103 | 4.13 | 2.12751 | 153.31 | 2.12751 | 153.31 | 0 | 0 | 0.00814127 | 586.67 | 0.00814127 | 586.67 | 0 | 0 | 2023-04-06 20:49:33 | 0.00045855 | 2.3138 | 166.7347 | 0 | Close
9018 | 2 | 2 | CC Chg | 19:10:00 | 75:05:08 | 0.11104 | 4.1305 | 2.12844 | 153.38 | 2.12844 | 153.38 | 0 | 0 | 0.0081451 | 586.95 | 0.0081451 | 586.95 | 0 | 0 | 2023-04-06 20:50:03 | 0.00045865 | 1.8514 | 133.4134 | 0 | Close
9019 | 2 | 2 | CC Chg | 19:10:30 | 75:05:38 | 0.11105 | 4.1309 | 2.12936 | 153.45 | 2.12936 | 153.45 | 0 | 0 | 0.00814892 | 587.22 | 0.00814892 | 587.22 | 0 | 0 | 2023-04-06 20:50:33 | 0.00045874 | 2.3129 | 166.6707 | 0 | Close
9020 | 2 | 2 | CC Chg | 19:11:00 | 75:06:08 | 0.11104 | 4.1313 | 2.13029 | 153.51 | 2.13029 | 153.51 | 0 | 0 | 0.00815274 | 587.5 | 0.00815274 | 587.5 | 0 | 0 | 2023-04-06 20:51:03 | 0.00045874 | 2.3133 | 166.7027 | 0 | Close
9021 | 2 | 2 | CC Chg | 19:11:30 | 75:06:38 | 0.11105 | 4.1317 | 2.13121 | 153.58 | 2.13121 | 153.58 | 0 | 0 | 0.00815657 | 587.78 | 0.00815657 | 587.78 | 0 | 0 | 2023-04-06 20:51:33 | 0.00045883 | 2.3142 | 166.7668 | 0 | Close
9022 | 2 | 2 | CC Chg | 19:12:00 | 75:07:08 | 0.11105 | 4.1323 | 2.13214 | 153.65 | 2.13214 | 153.65 | 0 | 0 | 0.00816039 | 588.05 | 0.00816039 | 588.05 | 0 | 0 | 2023-04-06 20:52:03 | 0.00045889 | 1.5419 | 111.1138 | 0 | Close
9023 | 2 | 2 | CC Chg | 19:12:30 | 75:07:38 | 0.11106 | 4.1326 | 2.13307 | 153.71 | 2.13307 | 153.71 | 0 | 0 | 0.00816421 | 588.33 | 0.00816421 | 588.33 | 0 | 0 | 2023-04-06 20:52:33 | 0.00045897 | 3.0856 | 222.3557 | 0 | Close
9024 | 2 | 2 | CC Chg | 19:13:00 | 75:08:08 | 0.11104 | 4.1331 | 2.13399 | 153.78 | 2.13399 | 153.78 | 0 | 0 | 0.00816804 | 588.6 | 0.00816804 | 588.6 | 0 | 0 | 2023-04-06 20:53:03 | 0.00045894 | 1.8503 | 133.3365 | 0 | Close
9025 | 2 | 2 | CC Chg | 19:13:30 | 75:08:38 | 0.11105 | 4.1335 | 2.13492 | 153.85 | 2.13492 | 153.85 | 0 | 0 | 0.00817186 | 588.88 | 0.00817186 | 588.88 | 0 | 0 | 2023-04-06 20:53:33 | 0.00045903 | 2.3138 | 166.7347 | 0 | Close
9026 | 2 | 2 | CC Chg | 19:14:00 | 75:09:08 | 0.11105 | 4.1339 | 2.13584 | 153.91 | 2.13584 | 153.91 | 0 | 0 | 0.00817569 | 589.15 | 0.00817569 | 589.15 | 0 | 0 | 2023-04-06 20:54:03 | 0.00045907 | 2.3138 | 166.7347 | 0 | Close
9027 | 2 | 2 | CC Chg | 19:14:30 | 75:09:38 | 0.11106 | 4.1344 | 2.13677 | 153.98 | 2.13677 | 153.98 | 0 | 0 | 0.00817951 | 589.43 | 0.00817951 | 589.43 | 0 | 0 | 2023-04-06 20:54:33 | 0.00045917 | 1.8503 | 133.3365 | 0 | Close
9028 | 2 | 2 | CC Chg | 19:15:00 | 75:10:08 | 0.11106 | 4.1349 | 2.13769 | 154.05 | 2.13769 | 154.05 | 0 | 0 | 0.00818334 | 589.71 | 0.00818334 | 589.71 | 0 | 0 | 2023-04-06 20:55:03 | 0.00045922 | 1.8514 | 133.4134 | 0 | Close
9029 | 2 | 2 | CC Chg | 19:15:30 | 75:10:38 | 0.11106 | 4.1352 | 2.13862 | 154.11 | 2.13862 | 154.11 | 0 | 0 | 0.00818717 | 589.98 | 0.00818717 | 589.98 | 0 | 0 | 2023-04-06 20:55:33 | 0.00045926 | 3.085 | 222.313 | 0 | Close
9030 | 2 | 2 | CC Chg | 19:16:00 | 75:11:08 | 0.11105 | 4.1357 | 2.13954 | 154.18 | 2.13954 | 154.18 | 0 | 0 | 0.00819099 | 590.26 | 0.00819099 | 590.26 | 0 | 0 | 2023-04-06 20:56:03 | 0.00045927 | 1.8503 | 133.3365 | 0 | Close
9031 | 2 | 2 | CC Chg | 19:16:30 | 75:11:38 | 0.11106 | 4.136 | 2.14047 | 154.25 | 2.14047 | 154.25 | 0 | 0 | 0.00819482 | 590.53 | 0.00819482 | 590.53 | 0 | 0 | 2023-04-06 20:56:33 | 0.00045934 | 3.085 | 222.313 | 0 | Close
9032 | 2 | 2 | CC Chg | 19:17:00 | 75:12:08 | 0.11105 | 4.1365 | 2.14139 | 154.31 | 2.14139 | 154.31 | 0 | 0 | 0.00819865 | 590.81 | 0.00819865 | 590.81 | 0 | 0 | 2023-04-06 20:57:03 | 0.00045936 | 1.8503 | 133.3365 | 0 | Close
9033 | 2 | 2 | CC Chg | 19:17:30 | 75:12:38 | 0.11104 | 4.1369 | 2.14232 | 154.38 | 2.14232 | 154.38 | 0 | 0 | 0.00820248 | 591.08 | 0.00820248 | 591.08 | 0 | 0 | 2023-04-06 20:57:33 | 0.00045936 | 2.3142 | 166.7668 | 0 | Close
9034 | 2 | 2 | CC Chg | 19:18:00 | 75:13:08 | 0.11104 | 4.1374 | 2.14324 | 154.45 | 2.14324 | 154.45 | 0 | 0 | 0.00820631 | 591.36 | 0.00820631 | 591.36 | 0 | 0 | 2023-04-06 20:58:03 | 0.00045942 | 1.851 | 133.3878 | 0 | Close
9035 | 2 | 2 | CC Chg | 19:18:30 | 75:13:38 | 0.11104 | 4.1378 | 2.14417 | 154.51 | 2.14417 | 154.51 | 0 | 0 | 0.00821014 | 591.64 | 0.00821014 | 591.64 | 0 | 0 | 2023-04-06 20:58:33 | 0.00045946 | 2.3129 | 166.6707 | 0 | Close
9036 | 2 | 2 | CC Chg | 19:19:00 | 75:14:08 | 0.11105 | 4.1382 | 2.1451 | 154.58 | 2.1451 | 154.58 | 0 | 0 | 0.00821396 | 591.91 | 0.00821396 | 591.91 | 0 | 0 | 2023-04-06 20:59:03 | 0.00045955 | 2.3138 | 166.7347 | 0 | Close
9037 | 2 | 2 | CC Chg | 19:19:30 | 75:14:38 | 0.11105 | 4.1387 | 2.14602 | 154.65 | 2.14602 | 154.65 | 0 | 0 | 0.00821779 | 592.19 | 0.00821779 | 592.19 | 0 | 0 | 2023-04-06 20:59:33 | 0.0004596 | 1.851 | 133.3878 | 0 | Close
9038 | 2 | 2 | CC Chg | 19:20:00 | 75:15:08 | 0.11105 | 4.1392 | 2.14695 | 154.71 | 2.14695 | 154.71 | 0 | 0 | 0.00822162 | 592.46 | 0.00822162 | 592.46 | 0 | 0 | 2023-04-06 21:00:03 | 0.00045966 | 1.8507 | 133.3622 | 0 | Close
9039 | 2 | 2 | CC Chg | 19:20:30 | 75:15:38 | 0.11105 | 4.1397 | 2.14787 | 154.78 | 2.14787 | 154.78 | 0 | 0 | 0.00822546 | 592.74 | 0.00822546 | 592.74 | 0 | 0 | 2023-04-06 21:00:33 | 0.00045971 | 1.851 | 133.3878 | 0 | Close
9040 | 2 | 2 | CC Chg | 19:21:00 | 75:16:08 | 0.11105 | 4.14 | 2.1488 | 154.85 | 2.1488 | 154.85 | 0 | 0 | 0.00822929 | 593.02 | 0.00822929 | 593.02 | 0 | 0 | 2023-04-06 21:01:03 | 0.00045975 | 3.0844 | 222.2703 | 0 | Close
9041 | 2 | 2 | CC Chg | 19:21:30 | 75:16:38 | 0.11106 | 4.1404 | 2.14972 | 154.91 | 2.14972 | 154.91 | 0 | 0 | 0.00823312 | 593.29 | 0.00823312 | 593.29 | 0 | 0 | 2023-04-06 21:01:33 | 0.00045983 | 2.3138 | 166.7347 | 0 | Close
9042 | 2 | 2 | CC Chg | 19:22:00 | 75:17:08 | 0.11105 | 4.1408 | 2.15065 | 154.98 | 2.15065 | 154.98 | 0 | 0 | 0.00823695 | 593.57 | 0.00823695 | 593.57 | 0 | 0 | 2023-04-06 21:02:03 | 0.00045984 | 2.3133 | 166.7027 | 0 | Close
9043 | 2 | 2 | CC Chg | 19:22:30 | 75:17:38 | 0.11105 | 4.1413 | 2.15157 | 155.05 | 2.15157 | 155.05 | 0 | 0 | 0.00824078 | 593.84 | 0.00824078 | 593.84 | 0 | 0 | 2023-04-06 21:02:33 | 0.00045989 | 1.851 | 133.3878 | 0 | Close
9044 | 2 | 2 | CC Chg | 19:23:00 | 75:18:08 | 0.11106 | 4.1418 | 2.1525 | 155.11 | 2.1525 | 155.11 | 0 | 0 | 0.00824462 | 594.12 | 0.00824462 | 594.12 | 0 | 0 | 2023-04-06 21:03:03 | 0.00045999 | 1.8507 | 133.3622 | 0 | Close
9045 | 2 | 2 | CC Chg | 19:23:30 | 75:18:38 | 0.11105 | 4.1422 | 2.15342 | 155.18 | 2.15342 | 155.18 | 0 | 0 | 0.00824845 | 594.4 | 0.00824845 | 594.4 | 0 | 0 | 2023-04-06 21:03:33 | 0.00045999 | 2.3138 | 166.7347 | 0 | Close
9046 | 2 | 2 | CC Chg | 19:24:00 | 75:19:08 | 0.11105 | 4.1426 | 2.15435 | 155.25 | 2.15435 | 155.25 | 0 | 0 | 0.00825228 | 594.67 | 0.00825228 | 594.67 | 0 | 0 | 2023-04-06 21:04:03 | 0.00046004 | 2.3133 | 166.7027 | 0 | Close
9047 | 2 | 2 | CC Chg | 19:24:30 | 75:19:38 | 0.11104 | 4.143 | 2.15528 | 155.31 | 2.15528 | 155.31 | 0 | 0 | 0.00825612 | 594.95 | 0.00825612 | 594.95 | 0 | 0 | 2023-04-06 21:04:33 | 0.00046004 | 2.3133 | 166.7027 | 0 | Close
9048 | 2 | 2 | CC Chg | 19:25:00 | 75:20:08 | 0.11106 | 4.1435 | 2.1562 | 155.38 | 2.1562 | 155.38 | 0 | 0 | 0.00825995 | 595.23 | 0.00825995 | 595.23 | 0 | 0 | 2023-04-06 21:05:03 | 0.00046018 | 1.851 | 133.3878 | 0 | Close
9049 | 2 | 2 | CC Chg | 19:25:30 | 75:20:38 | 0.11104 | 4.1439 | 2.15713 | 155.45 | 2.15713 | 155.45 | 0 | 0 | 0.00826378 | 595.5 | 0.00826378 | 595.5 | 0 | 0 | 2023-04-06 21:05:33 | 0.00046014 | 2.3142 | 166.7668 | 0 | Close
9050 | 2 | 2 | CC Chg | 19:26:00 | 75:21:08 | 0.11105 | 4.1445 | 2.15805 | 155.51 | 2.15805 | 155.51 | 0 | 0 | 0.00826762 | 595.78 | 0.00826762 | 595.78 | 0 | 0 | 2023-04-06 21:06:03 | 0.00046025 | 1.5419 | 111.1138 | 0 | Close
9051 | 2 | 2 | CC Chg | 19:26:30 | 75:21:38 | 0.11105 | 4.1448 | 2.15898 | 155.58 | 2.15898 | 155.58 | 0 | 0 | 0.00827145 | 596.05 | 0.00827145 | 596.05 | 0 | 0 | 2023-04-06 21:06:33 | 0.00046028 | 3.0844 | 222.2703 | 0 | Close
9052 | 2 | 2 | CC Chg | 19:27:00 | 75:22:08 | 0.11105 | 4.1452 | 2.1599 | 155.65 | 2.1599 | 155.65 | 0 | 0 | 0.00827529 | 596.33 | 0.00827529 | 596.33 | 0 | 0 | 2023-04-06 21:07:03 | 0.00046032 | 2.3133 | 166.7027 | 0 | Close
9053 | 2 | 2 | CC Chg | 19:27:30 | 75:22:38 | 0.11105 | 4.1456 | 2.16083 | 155.71 | 2.16083 | 155.71 | 0 | 0 | 0.00827913 | 596.61 | 0.00827913 | 596.61 | 0 | 0 | 2023-04-06 21:07:33 | 0.00046037 | 2.3138 | 166.7347 | 0 | Close
9054 | 2 | 2 | CC Chg | 19:28:00 | 75:23:08 | 0.11106 | 4.1461 | 2.16175 | 155.78 | 2.16175 | 155.78 | 0 | 0 | 0.00828296 | 596.88 | 0.00828296 | 596.88 | 0 | 0 | 2023-04-06 21:08:03 | 0.00046047 | 1.8514 | 133.4134 | 0 | Close
9055 | 2 | 2 | CC Chg | 19:28:30 | 75:23:38 | 0.11104 | 4.1465 | 2.16268 | 155.85 | 2.16268 | 155.85 | 0 | 0 | 0.0082868 | 597.16 | 0.0082868 | 597.16 | 0 | 0 | 2023-04-06 21:08:33 | 0.00046043 | 2.3129 | 166.6707 | 0 | Close
9056 | 2 | 2 | CC Chg | 19:29:00 | 75:24:08 | 0.11106 | 4.147 | 2.1636 | 155.91 | 2.1636 | 155.91 | 0 | 0 | 0.00829064 | 597.44 | 0.00829064 | 597.44 | 0 | 0 | 2023-04-06 21:09:03 | 0.00046057 | 1.8507 | 133.3622 | 0 | Close
9057 | 2 | 2 | CC Chg | 19:29:30 | 75:24:38 | 0.11104 | 4.1474 | 2.16453 | 155.98 | 2.16453 | 155.98 | 0 | 0 | 0.00829448 | 597.71 | 0.00829448 | 597.71 | 0 | 0 | 2023-04-06 21:09:33 | 0.00046053 | 2.3142 | 166.7668 | 0 | Close
9058 | 2 | 2 | CC Chg | 19:30:00 | 75:25:08 | 0.11105 | 4.1478 | 2.16545 | 156.05 | 2.16545 | 156.05 | 0 | 0 | 0.00829831 | 597.99 | 0.00829831 | 597.99 | 0 | 0 | 2023-04-06 21:10:03 | 0.00046061 | 2.3138 | 166.7347 | 0 | Close
9059 | 2 | 2 | CC Chg | 19:30:30 | 75:25:38 | 0.11106 | 4.1483 | 2.16638 | 156.11 | 2.16638 | 156.11 | 0 | 0 | 0.00830215 | 598.27 | 0.00830215 | 598.27 | 0 | 0 | 2023-04-06 21:10:33 | 0.00046071 | 1.8507 | 133.3622 | 0 | Close
9060 | 2 | 2 | CC Chg | 19:31:00 | 75:26:08 | 0.11106 | 4.1487 | 2.16731 | 156.18 | 2.16731 | 156.18 | 0 | 0 | 0.00830599 | 598.54 | 0.00830599 | 598.54 | 0 | 0 | 2023-04-06 21:11:03 | 0.00046075 | 2.3133 | 166.7027 | 0 | Close
9061 | 2 | 2 | CC Chg | 19:31:30 | 75:26:38 | 0.11106 | 4.1492 | 2.16823 | 156.25 | 2.16823 | 156.25 | 0 | 0 | 0.00830983 | 598.82 | 0.00830983 | 598.82 | 0 | 0 | 2023-04-06 21:11:33 | 0.00046081 | 1.8514 | 133.4134 | 0 | Close
9062 | 2 | 2 | CC Chg | 19:32:00 | 75:27:08 | 0.11105 | 4.1496 | 2.16916 | 156.31 | 2.16916 | 156.31 | 0 | 0 | 0.00831367 | 599.1 | 0.00831367 | 599.1 | 0 | 0 | 2023-04-06 21:12:03 | 0.00046081 | 2.3129 | 166.6707 | 0 | Close
9063 | 2 | 2 | CC Chg | 19:32:30 | 75:27:38 | 0.11105 | 4.15 | 2.17008 | 156.38 | 2.17008 | 156.38 | 0 | 0 | 0.00831751 | 599.37 | 0.00831751 | 599.37 | 0 | 0 | 2023-04-06 21:12:33 | 0.00046086 | 2.3138 | 166.7347 | 0 | Close
9064 | 2 | 2 | CC Chg | 19:33:00 | 75:28:08 | 0.11105 | 4.1504 | 2.17101 | 156.45 | 2.17101 | 156.45 | 0 | 0 | 0.00832135 | 599.65 | 0.00832135 | 599.65 | 0 | 0 | 2023-04-06 21:13:03 | 0.0004609 | 2.3133 | 166.7027 | 0 | Close
9065 | 2 | 2 | CC Chg | 19:33:30 | 75:28:38 | 0.11107 | 4.1509 | 2.17193 | 156.51 | 2.17193 | 156.51 | 0 | 0 | 0.00832519 | 599.93 | 0.00832519 | 599.93 | 0 | 0 | 2023-04-06 21:13:33 | 0.00046104 | 1.8514 | 133.4134 | 0 | Close
9066 | 2 | 2 | CC Chg | 19:34:00 | 75:29:08 | 0.11105 | 4.1514 | 2.17286 | 156.58 | 2.17286 | 156.58 | 0 | 0 | 0.00832904 | 600.2 | 0.00832904 | 600.2 | 0 | 0 | 2023-04-06 21:14:03 | 0.00046101 | 1.8503 | 133.3365 | 0 | Close
9067 | 2 | 2 | CC Chg | 19:34:30 | 75:29:38 | 0.11105 | 4.1518 | 2.17378 | 156.65 | 2.17378 | 156.65 | 0 | 0 | 0.00833288 | 600.48 | 0.00833288 | 600.48 | 0 | 0 | 2023-04-06 21:14:33 | 0.00046106 | 2.3142 | 166.7668 | 0 | Close
9068 | 2 | 2 | CC Chg | 19:35:00 | 75:30:08 | 0.11105 | 4.1522 | 2.17471 | 156.71 | 2.17471 | 156.71 | 0 | 0 | 0.00833672 | 600.76 | 0.00833672 | 600.76 | 0 | 0 | 2023-04-06 21:15:03 | 0.0004611 | 2.3133 | 166.7027 | 0 | Close
9069 | 2 | 2 | CC Chg | 19:35:30 | 75:30:38 | 0.11104 | 4.1527 | 2.17563 | 156.78 | 2.17563 | 156.78 | 0 | 0 | 0.00834056 | 601.04 | 0.00834056 | 601.04 | 0 | 0 | 2023-04-06 21:15:33 | 0.00046112 | 1.8514 | 133.4134 | 0 | Close
9070 | 2 | 2 | CC Chg | 19:36:00 | 75:31:08 | 0.11105 | 4.1531 | 2.17656 | 156.85 | 2.17656 | 156.85 | 0 | 0 | 0.00834441 | 601.31 | 0.00834441 | 601.31 | 0 | 0 | 2023-04-06 21:16:03 | 0.0004612 | 2.3129 | 166.6707 | 0 | Close
9071 | 2 | 2 | CC Chg | 19:36:30 | 75:31:38 | 0.11105 | 4.1536 | 2.17749 | 156.91 | 2.17749 | 156.91 | 0 | 0 | 0.00834825 | 601.59 | 0.00834825 | 601.59 | 0 | 0 | 2023-04-06 21:16:33 | 0.00046126 | 1.851 | 133.3878 | 0 | Close
9072 | 2 | 2 | CC Chg | 19:37:00 | 75:32:08 | 0.11105 | 4.154 | 2.17841 | 156.98 | 2.17841 | 156.98 | 0 | 0 | 0.00835209 | 601.87 | 0.00835209 | 601.87 | 0 | 0 | 2023-04-06 21:17:03 | 0.0004613 | 2.3133 | 166.7027 | 0 | Close
9073 | 2 | 2 | CC Chg | 19:37:30 | 75:32:38 | 0.11105 | 4.1544 | 2.17934 | 157.05 | 2.17934 | 157.05 | 0 | 0 | 0.00835594 | 602.14 | 0.00835594 | 602.14 | 0 | 0 | 2023-04-06 21:17:33 | 0.00046135 | 2.3138 | 166.7347 | 0 | Close
9074 | 2 | 2 | CC Chg | 19:38:00 | 75:33:08 | 0.11104 | 4.1548 | 2.18026 | 157.11 | 2.18026 | 157.11 | 0 | 0 | 0.00835978 | 602.42 | 0.00835978 | 602.42 | 0 | 0 | 2023-04-06 21:18:03 | 0.00046135 | 2.3133 | 166.7027 | 0 | Close
9075 | 2 | 2 | CC Chg | 19:38:30 | 75:33:38 | 0.11106 | 4.1553 | 2.18119 | 157.18 | 2.18119 | 157.18 | 0 | 0 | 0.00836363 | 602.7 | 0.00836363 | 602.7 | 0 | 0 | 2023-04-06 21:18:33 | 0.00046149 | 1.8507 | 133.3622 | 0 | Close
9076 | 2 | 2 | CC Chg | 19:39:00 | 75:34:08 | 0.11106 | 4.1557 | 2.18211 | 157.25 | 2.18211 | 157.25 | 0 | 0 | 0.00836747 | 602.97 | 0.00836747 | 602.97 | 0 | 0 | 2023-04-06 21:19:03 | 0.00046153 | 2.3138 | 166.7347 | 0 | Close
9077 | 2 | 2 | CC Chg | 19:39:30 | 75:34:38 | 0.11106 | 4.1561 | 2.18304 | 157.31 | 2.18304 | 157.31 | 0 | 0 | 0.00837132 | 603.25 | 0.00837132 | 603.25 | 0 | 0 | 2023-04-06 21:19:33 | 0.00046158 | 2.3138 | 166.7347 | 0 | Close
9078 | 2 | 2 | CC Chg | 19:40:00 | 75:35:08 | 0.11105 | 4.1566 | 2.18396 | 157.38 | 2.18396 | 157.38 | 0 | 0 | 0.00837517 | 603.53 | 0.00837517 | 603.53 | 0 | 0 | 2023-04-06 21:20:03 | 0.00046159 | 1.8507 | 133.3622 | 0 | Close
9079 | 2 | 2 | CC Chg | 19:40:30 | 75:35:38 | 0.11106 | 4.1571 | 2.18489 | 157.45 | 2.18489 | 157.45 | 0 | 0 | 0.00837901 | 603.81 | 0.00837901 | 603.81 | 0 | 0 | 2023-04-06 21:20:33 | 0.00046169 | 1.8507 | 133.3622 | 0 | Close
9080 | 2 | 2 | CC Chg | 19:41:00 | 75:36:08 | 0.11104 | 4.1576 | 2.18581 | 157.51 | 2.18581 | 157.51 | 0 | 0 | 0.00838286 | 604.08 | 0.00838286 | 604.08 | 0 | 0 | 2023-04-06 21:21:03 | 0.00046166 | 1.8514 | 133.4134 | 0 | Close
9081 | 2 | 2 | CC Chg | 19:41:30 | 75:36:38 | 0.11104 | 4.158 | 2.18674 | 157.58 | 2.18674 | 157.58 | 0 | 0 | 0.00838671 | 604.36 | 0.00838671 | 604.36 | 0 | 0 | 2023-04-06 21:21:33 | 0.0004617 | 2.3129 | 166.6707 | 0 | Close
9082 | 2 | 2 | CC Chg | 19:42:00 | 75:37:08 | 0.11105 | 4.1584 | 2.18767 | 157.65 | 2.18767 | 157.65 | 0 | 0 | 0.00839056 | 604.64 | 0.00839056 | 604.64 | 0 | 0 | 2023-04-06 21:22:03 | 0.00046179 | 2.3138 | 166.7347 | 0 | Close
9083 | 2 | 2 | CC Chg | 19:42:30 | 75:37:38 | 0.11105 | 4.1589 | 2.18859 | 157.71 | 2.18859 | 157.71 | 0 | 0 | 0.0083944 | 604.91 | 0.0083944 | 604.91 | 0 | 0 | 2023-04-06 21:22:33 | 0.00046185 | 1.8507 | 133.3622 | 0 | Close
9084 | 2 | 2 | CC Chg | 19:43:00 | 75:38:08 | 0.11104 | 4.1592 | 2.18952 | 157.78 | 2.18952 | 157.78 | 0 | 0 | 0.00839825 | 605.19 | 0.00839825 | 605.19 | 0 | 0 | 2023-04-06 21:23:03 | 0.00046184 | 3.0844 | 222.2703 | 0 | Close
9085 | 2 | 2 | CC Chg | 19:43:30 | 75:38:38 | 0.11105 | 4.1597 | 2.19044 | 157.85 | 2.19044 | 157.85 | 0 | 0 | 0.0084021 | 605.47 | 0.0084021 | 605.47 | 0 | 0 | 2023-04-06 21:23:33 | 0.00046193 | 1.851 | 133.3878 | 0 | Close
9086 | 2 | 2 | CC Chg | 19:44:00 | 75:39:08 | 0.11104 | 4.1601 | 2.19137 | 157.91 | 2.19137 | 157.91 | 0 | 0 | 0.00840595 | 605.75 | 0.00840595 | 605.75 | 0 | 0 | 2023-04-06 21:24:03 | 0.00046194 | 2.3133 | 166.7027 | 0 | Close
9087 | 2 | 2 | CC Chg | 19:44:30 | 75:39:38 | 0.11104 | 4.1606 | 2.19229 | 157.98 | 2.19229 | 157.98 | 0 | 0 | 0.0084098 | 606.02 | 0.0084098 | 606.02 | 0 | 0 | 2023-04-06 21:24:33 | 0.00046199 | 1.8507 | 133.3622 | 0 | Close
9088 | 2 | 2 | CC Chg | 19:45:00 | 75:40:08 | 0.11105 | 4.161 | 2.19322 | 158.05 | 2.19322 | 158.05 | 0 | 0 | 0.00841365 | 606.3 | 0.00841365 | 606.3 | 0 | 0 | 2023-04-06 21:25:03 | 0.00046208 | 2.3138 | 166.7347 | 0 | Close
9089 | 2 | 2 | CC Chg | 19:45:30 | 75:40:38 | 0.11105 | 4.1616 | 2.19414 | 158.11 | 2.19414 | 158.11 | 0 | 0 | 0.0084175 | 606.58 | 0.0084175 | 606.58 | 0 | 0 | 2023-04-06 21:25:33 | 0.00046215 | 1.5419 | 111.1138 | 0 | Close
9090 | 2 | 2 | CC Chg | 19:46:00 | 75:41:08 | 0.11104 | 4.1619 | 2.19507 | 158.18 | 2.19507 | 158.18 | 0 | 0 | 0.00842135 | 606.86 | 0.00842135 | 606.86 | 0 | 0 | 2023-04-06 21:26:03 | 0.00046214 | 3.0856 | 222.3557 | 0 | Close
9091 | 2 | 2 | CC Chg | 19:46:30 | 75:41:38 | 0.11106 | 4.1623 | 2.19599 | 158.25 | 2.19599 | 158.25 | 0 | 0 | 0.00842521 | 607.13 | 0.00842521 | 607.13 | 0 | 0 | 2023-04-06 21:26:33 | 0.00046227 | 2.3129 | 166.6707 | 0 | Close
9092 | 2 | 2 | CC Chg | 19:47:00 | 75:42:08 | 0.11104 | 4.1629 | 2.19692 | 158.31 | 2.19692 | 158.31 | 0 | 0 | 0.00842906 | 607.41 | 0.00842906 | 607.41 | 0 | 0 | 2023-04-06 21:27:03 | 0.00046225 | 1.5425 | 111.1565 | 0 | Close
9093 | 2 | 2 | CC Chg | 19:47:30 | 75:42:38 | 0.11105 | 4.1633 | 2.19784 | 158.38 | 2.19784 | 158.38 | 0 | 0 | 0.00843291 | 607.69 | 0.00843291 | 607.69 | 0 | 0 | 2023-04-06 21:27:33 | 0.00046233 | 2.3133 | 166.7027 | 0 | Close
9094 | 2 | 2 | CC Chg | 19:48:00 | 75:43:08 | 0.11103 | 4.1637 | 2.19877 | 158.45 | 2.19877 | 158.45 | 0 | 0 | 0.00843676 | 607.97 | 0.00843676 | 607.97 | 0 | 0 | 2023-04-06 21:28:03 | 0.0004623 | 2.3133 | 166.7027 | 0 | Close
9095 | 2 | 2 | CC Chg | 19:48:30 | 75:43:38 | 0.11104 | 4.1641 | 2.19969 | 158.51 | 2.19969 | 158.51 | 0 | 0 | 0.00844062 | 608.24 | 0.00844062 | 608.24 | 0 | 0 | 2023-04-06 21:28:33 | 0.00046238 | 2.3133 | 166.7027 | 0 | Close
9096 | 2 | 2 | CC Chg | 19:49:00 | 75:44:08 | 0.11106 | 4.1646 | 2.20062 | 158.58 | 2.20062 | 158.58 | 0 | 0 | 0.00844447 | 608.52 | 0.00844447 | 608.52 | 0 | 0 | 2023-04-06 21:29:03 | 0.00046252 | 1.851 | 133.3878 | 0 | Close
9097 | 2 | 2 | CC Chg | 19:49:30 | 75:44:38 | 0.11104 | 4.1649 | 2.20155 | 158.65 | 2.20155 | 158.65 | 0 | 0 | 0.00844832 | 608.8 | 0.00844832 | 608.8 | 0 | 0 | 2023-04-06 21:29:33 | 0.00046247 | 3.0844 | 222.2703 | 0 | Close
9098 | 2 | 2 | CC Chg | 19:50:00 | 75:45:08 | 0.11104 | 4.1654 | 2.20247 | 158.71 | 2.20247 | 158.71 | 0 | 0 | 0.00845218 | 609.08 | 0.00845218 | 609.08 | 0 | 0 | 2023-04-06 21:30:03 | 0.00046253 | 1.851 | 133.3878 | 0 | Close
9099 | 2 | 2 | CC Chg | 19:50:30 | 75:45:38 | 0.11105 | 4.1658 | 2.2034 | 158.78 | 2.2034 | 158.78 | 0 | 0 | 0.00845603 | 609.36 | 0.00845603 | 609.36 | 0 | 0 | 2023-04-06 21:30:33 | 0.00046261 | 2.3133 | 166.7027 | 0 | Close
9100 | 2 | 2 | CC Chg | 19:51:00 | 75:46:08 | 0.11105 | 4.1663 | 2.20432 | 158.85 | 2.20432 | 158.85 | 0 | 0 | 0.00845989 | 609.63 | 0.00845989 | 609.63 | 0 | 0 | 2023-04-06 21:31:03 | 0.00046267 | 1.8507 | 133.3622 | 0 | Close
9101 | 2 | 2 | CC Chg | 19:51:30 | 75:46:38 | 0.11105 | 4.1668 | 2.20525 | 158.91 | 2.20525 | 158.91 | 0 | 0 | 0.00846374 | 609.91 | 0.00846374 | 609.91 | 0 | 0 | 2023-04-06 21:31:33 | 0.00046272 | 1.851 | 133.3878 | 0 | Close
9102 | 2 | 2 | CC Chg | 19:52:00 | 75:47:08 | 0.11106 | 4.1673 | 2.20617 | 158.98 | 2.20617 | 158.98 | 0 | 0 | 0.0084676 | 610.19 | 0.0084676 | 610.19 | 0 | 0 | 2023-04-06 21:32:03 | 0.00046282 | 1.8507 | 133.3622 | 0 | Close
9103 | 2 | 2 | CC Chg | 19:52:30 | 75:47:38 | 0.11104 | 4.1678 | 2.2071 | 159.05 | 2.2071 | 159.05 | 0 | 0 | 0.00847146 | 610.47 | 0.00847146 | 610.47 | 0 | 0 | 2023-04-06 21:32:33 | 0.00046279 | 1.8503 | 133.3365 | 0 | Close
9104 | 2 | 2 | CC Chg | 19:53:00 | 75:48:08 | 0.11104 | 4.1682 | 2.20802 | 159.11 | 2.20802 | 159.11 | 0 | 0 | 0.00847531 | 610.75 | 0.00847531 | 610.75 | 0 | 0 | 2023-04-06 21:33:03 | 0.00046284 | 2.3138 | 166.7347 | 0 | Close
9105 | 2 | 2 | CC Chg | 19:53:30 | 75:48:38 | 0.11105 | 4.1686 | 2.20895 | 159.18 | 2.20895 | 159.18 | 0 | 0 | 0.00847917 | 611.02 | 0.00847917 | 611.02 | 0 | 0 | 2023-04-06 21:33:33 | 0.00046292 | 2.3133 | 166.7027 | 0 | Close
9106 | 2 | 2 | CC Chg | 19:54:00 | 75:49:08 | 0.11105 | 4.169 | 2.20987 | 159.25 | 2.20987 | 159.25 | 0 | 0 | 0.00848303 | 611.3 | 0.00848303 | 611.3 | 0 | 0 | 2023-04-06 21:34:03 | 0.00046297 | 2.3142 | 166.7668 | 0 | Close
9107 | 2 | 2 | CC Chg | 19:54:30 | 75:49:38 | 0.11105 | 4.1695 | 2.2108 | 159.31 | 2.2108 | 159.31 | 0 | 0 | 0.00848689 | 611.58 | 0.00848689 | 611.58 | 0 | 0 | 2023-04-06 21:34:33 | 0.00046302 | 1.8503 | 133.3365 | 0 | Close
9108 | 2 | 2 | CC Chg | 19:55:00 | 75:50:08 | 0.11106 | 4.1699 | 2.21172 | 159.38 | 2.21172 | 159.38 | 0 | 0 | 0.00849075 | 611.86 | 0.00849075 | 611.86 | 0 | 0 | 2023-04-06 21:35:03 | 0.00046311 | 2.3133 | 166.7027 | 0 | Close
9109 | 2 | 2 | CC Chg | 19:55:30 | 75:50:38 | 0.11105 | 4.1703 | 2.21265 | 159.45 | 2.21265 | 159.45 | 0 | 0 | 0.0084946 | 612.14 | 0.0084946 | 612.14 | 0 | 0 | 2023-04-06 21:35:33 | 0.00046311 | 2.3138 | 166.7347 | 0 | Close
9110 | 2 | 2 | CC Chg | 19:56:00 | 75:51:08 | 0.11104 | 4.1708 | 2.21358 | 159.51 | 2.21358 | 159.51 | 0 | 0 | 0.00849846 | 612.41 | 0.00849846 | 612.41 | 0 | 0 | 2023-04-06 21:36:03 | 0.00046313 | 1.8507 | 133.3622 | 0 | Close
9111 | 2 | 2 | CC Chg | 19:56:30 | 75:51:38 | 0.11105 | 4.1713 | 2.2145 | 159.58 | 2.2145 | 159.58 | 0 | 0 | 0.00850232 | 612.69 | 0.00850232 | 612.69 | 0 | 0 | 2023-04-06 21:36:33 | 0.00046322 | 1.8507 | 133.3622 | 0 | Close
9112 | 2 | 2 | CC Chg | 19:57:00 | 75:52:08 | 0.11106 | 4.1717 | 2.21543 | 159.65 | 2.21543 | 159.65 | 0 | 0 | 0.00850619 | 612.97 | 0.00850619 | 612.97 | 0 | 0 | 2023-04-06 21:37:03 | 0.00046331 | 2.3133 | 166.7027 | 0 | Close
9113 | 2 | 2 | CC Chg | 19:57:30 | 75:52:38 | 0.11105 | 4.1722 | 2.21635 | 159.71 | 2.21635 | 159.71 | 0 | 0 | 0.00851005 | 613.25 | 0.00851005 | 613.25 | 0 | 0 | 2023-04-06 21:37:33 | 0.00046332 | 1.8514 | 133.4134 | 0 | Close
9114 | 2 | 2 | CC Chg | 19:58:00 | 75:53:08 | 0.11106 | 4.1726 | 2.21728 | 159.78 | 2.21728 | 159.78 | 0 | 0 | 0.00851391 | 613.53 | 0.00851391 | 613.53 | 0 | 0 | 2023-04-06 21:38:03 | 0.00046341 | 2.3133 | 166.7027 | 0 | Close
9115 | 2 | 2 | CC Chg | 19:58:30 | 75:53:38 | 0.11106 | 4.1731 | 2.2182 | 159.85 | 2.2182 | 159.85 | 0 | 0 | 0.00851777 | 613.8 | 0.00851777 | 613.8 | 0 | 0 | 2023-04-06 21:38:33 | 0.00046346 | 1.8507 | 133.3622 | 0 | Close
9116 | 2 | 2 | CC Chg | 19:59:00 | 75:54:08 | 0.11105 | 4.1735 | 2.21913 | 159.91 | 2.21913 | 159.91 | 0 | 0 | 0.00852163 | 614.08 | 0.00852163 | 614.08 | 0 | 0 | 2023-04-06 21:39:03 | 0.00046347 | 2.3133 | 166.7027 | 0 | Close
9117 | 2 | 2 | CC Chg | 19:59:30 | 75:54:38 | 0.11104 | 4.1739 | 2.22005 | 159.98 | 2.22005 | 159.98 | 0 | 0 | 0.00852549 | 614.36 | 0.00852549 | 614.36 | 0 | 0 | 2023-04-06 21:39:33 | 0.00046347 | 2.3138 | 166.7347 | 0 | Close
9118 | 2 | 2 | CC Chg | 20:00:00 | 75:55:08 | 0.11106 | 4.1743 | 2.22098 | 160.05 | 2.22098 | 160.05 | 0 | 0 | 0.00852935 | 614.64 | 0.00852935 | 614.64 | 0 | 0 | 2023-04-06 21:40:03 | 0.0004636 | 2.3133 | 166.7027 | 0 | Close
9119 | 2 | 2 | CC Chg | 20:00:30 | 75:55:38 | 0.11106 | 4.1749 | 2.2219 | 160.11 | 2.2219 | 160.11 | 0 | 0 | 0.00853322 | 614.92 | 0.00853322 | 614.92 | 0 | 0 | 2023-04-06 21:40:33 | 0.00046366 | 1.5422 | 111.1351 | 0 | Close
9120 | 2 | 2 | CC Chg | 20:01:00 | 75:56:08 | 0.11106 | 4.1753 | 2.22283 | 160.18 | 2.22283 | 160.18 | 0 | 0 | 0.00853708 | 615.2 | 0.00853708 | 615.2 | 0 | 0 | 2023-04-06 21:41:03 | 0.00046371 | 2.3133 | 166.7027 | 0 | Close
9121 | 2 | 2 | CC Chg | 20:01:30 | 75:56:38 | 0.11103 | 4.1758 | 2.22376 | 160.25 | 2.22376 | 160.25 | 0 | 0 | 0.00854095 | 615.47 | 0.00854095 | 615.47 | 0 | 0 | 2023-04-06 21:41:33 | 0.00046364 | 1.8514 | 133.4134 | 0 | Close
9122 | 2 | 2 | CC Chg | 20:02:00 | 75:57:08 | 0.11105 | 4.1762 | 2.22468 | 160.31 | 2.22468 | 160.31 | 0 | 0 | 0.00854481 | 615.75 | 0.00854481 | 615.75 | 0 | 0 | 2023-04-06 21:42:03 | 0.00046377 | 2.3129 | 166.6707 | 0 | Close
9123 | 2 | 2 | CC Chg | 20:02:30 | 75:57:38 | 0.11105 | 4.1766 | 2.22561 | 160.38 | 2.22561 | 160.38 | 0 | 0 | 0.00854867 | 616.03 | 0.00854867 | 616.03 | 0 | 0 | 2023-04-06 21:42:33 | 0.00046381 | 2.3133 | 166.7027 | 0 | Close
9124 | 2 | 2 | CC Chg | 20:03:00 | 75:58:08 | 0.11106 | 4.177 | 2.22653 | 160.45 | 2.22653 | 160.45 | 0 | 0 | 0.00855254 | 616.31 | 0.00855254 | 616.31 | 0 | 0 | 2023-04-06 21:43:03 | 0.0004639 | 2.3138 | 166.7347 | 0 | Close
9125 | 2 | 2 | CC Chg | 20:03:30 | 75:58:38 | 0.11105 | 4.1775 | 2.22746 | 160.51 | 2.22746 | 160.51 | 0 | 0 | 0.00855641 | 616.59 | 0.00855641 | 616.59 | 0 | 0 | 2023-04-06 21:43:33 | 0.00046391 | 1.851 | 133.3878 | 0 | Close
9126 | 2 | 2 | CC Chg | 20:04:00 | 75:59:08 | 0.11104 | 4.178 | 2.22838 | 160.58 | 2.22838 | 160.58 | 0 | 0 | 0.00856027 | 616.87 | 0.00856027 | 616.87 | 0 | 0 | 2023-04-06 21:44:03 | 0.00046393 | 1.8507 | 133.3622 | 0 | Close
9127 | 2 | 2 | CC Chg | 20:04:30 | 75:59:38 | 0.11105 | 4.1784 | 2.22931 | 160.65 | 2.22931 | 160.65 | 0 | 0 | 0.00856414 | 617.15 | 0.00856414 | 617.15 | 0 | 0 | 2023-04-06 21:44:33 | 0.00046401 | 2.3129 | 166.6707 | 0 | Close
9128 | 2 | 2 | CC Chg | 20:05:00 | 76:00:08 | 0.11104 | 4.1788 | 2.23023 | 160.71 | 2.23023 | 160.71 | 0 | 0 | 0.008568 | 617.42 | 0.008568 | 617.42 | 0 | 0 | 2023-04-06 21:45:03 | 0.00046401 | 2.3138 | 166.7347 | 0 | Close
9129 | 2 | 2 | CC Chg | 20:05:30 | 76:00:38 | 0.11105 | 4.1793 | 2.23116 | 160.78 | 2.23116 | 160.78 | 0 | 0 | 0.00857187 | 617.7 | 0.00857187 | 617.7 | 0 | 0 | 2023-04-06 21:45:33 | 0.00046411 | 1.851 | 133.3878 | 0 | Close
9130 | 2 | 2 | CC Chg | 20:06:00 | 76:01:08 | 0.11105 | 4.1798 | 2.23208 | 160.85 | 2.23208 | 160.85 | 0 | 0 | 0.00857574 | 617.98 | 0.00857574 | 617.98 | 0 | 0 | 2023-04-06 21:46:03 | 0.00046417 | 1.8507 | 133.3622 | 0 | Close
9131 | 2 | 2 | CC Chg | 20:06:30 | 76:01:38 | 0.11105 | 4.1801 | 2.23301 | 160.91 | 2.23301 | 160.91 | 0 | 0 | 0.00857961 | 618.26 | 0.00857961 | 618.26 | 0 | 0 | 2023-04-06 21:46:33 | 0.0004642 | 3.0844 | 222.2703 | 0 | Close
9132 | 2 | 2 | CC Chg | 20:07:00 | 76:02:08 | 0.11106 | 4.1806 | 2.23393 | 160.98 | 2.23393 | 160.98 | 0 | 0 | 0.00858348 | 618.54 | 0.00858348 | 618.54 | 0 | 0 | 2023-04-06 21:47:03 | 0.0004643 | 1.8514 | 133.4134 | 0 | Close
9133 | 2 | 2 | CC Chg | 20:07:30 | 76:02:38 | 0.11105 | 4.1811 | 2.23486 | 161.05 | 2.23486 | 161.05 | 0 | 0 | 0.00858735 | 618.82 | 0.00858735 | 618.82 | 0 | 0 | 2023-04-06 21:47:33 | 0.00046431 | 1.85 | 133.3109 | 0 | Close
9134 | 2 | 2 | CC Chg | 20:08:00 | 76:03:08 | 0.11105 | 4.1816 | 2.23579 | 161.11 | 2.23579 | 161.11 | 0 | 0 | 0.00859121 | 619.1 | 0.00859121 | 619.1 | 0 | 0 | 2023-04-06 21:48:03 | 0.00046437 | 1.851 | 133.3878 | 0 | Close
9135 | 2 | 2 | CC Chg | 20:08:30 | 76:03:38 | 0.11105 | 4.182 | 2.23671 | 161.18 | 2.23671 | 161.18 | 0 | 0 | 0.00859508 | 619.38 | 0.00859508 | 619.38 | 0 | 0 | 2023-04-06 21:48:33 | 0.00046441 | 2.3142 | 166.7668 | 0 | Close
9136 | 2 | 2 | CC Chg | 20:09:00 | 76:04:08 | 0.11104 | 4.1825 | 2.23764 | 161.25 | 2.23764 | 161.25 | 0 | 0 | 0.00859896 | 619.66 | 0.00859896 | 619.66 | 0 | 0 | 2023-04-06 21:49:03 | 0.00046442 | 1.8507 | 133.3622 | 0 | Close
9137 | 2 | 2 | CC Chg | 20:09:30 | 76:04:38 | 0.11105 | 4.183 | 2.23856 | 161.31 | 2.23856 | 161.31 | 0 | 0 | 0.00860283 | 619.93 | 0.00860283 | 619.93 | 0 | 0 | 2023-04-06 21:49:33 | 0.00046452 | 1.8507 | 133.3622 | 0 | Close
9138 | 2 | 2 | CC Chg | 20:10:00 | 76:05:08 | 0.11104 | 4.1834 | 2.23949 | 161.38 | 2.23949 | 161.38 | 0 | 0 | 0.0086067 | 620.21 | 0.0086067 | 620.21 | 0 | 0 | 2023-04-06 21:50:03 | 0.00046452 | 2.3133 | 166.7027 | 0 | Close
9139 | 2 | 2 | CC Chg | 20:10:30 | 76:05:38 | 0.11106 | 4.1838 | 2.24041 | 161.45 | 2.24041 | 161.45 | 0 | 0 | 0.00861057 | 620.49 | 0.00861057 | 620.49 | 0 | 0 | 2023-04-06 21:50:33 | 0.00046465 | 2.3138 | 166.7347 | 0 | Close
9140 | 2 | 2 | CC Chg | 20:11:00 | 76:06:08 | 0.11105 | 4.1842 | 2.24134 | 161.51 | 2.24134 | 161.51 | 0 | 0 | 0.00861444 | 620.77 | 0.00861444 | 620.77 | 0 | 0 | 2023-04-06 21:51:03 | 0.00046466 | 2.3129 | 166.6707 | 0 | Close
9141 | 2 | 2 | CC Chg | 20:11:30 | 76:06:38 | 0.11105 | 4.1846 | 2.24226 | 161.58 | 2.24226 | 161.58 | 0 | 0 | 0.00861831 | 621.05 | 0.00861831 | 621.05 | 0 | 0 | 2023-04-06 21:51:33 | 0.0004647 | 2.3138 | 166.7347 | 0 | Close
9142 | 2 | 2 | CC Chg | 20:12:00 | 76:07:08 | 0.11105 | 4.1852 | 2.24319 | 161.65 | 2.24319 | 161.65 | 0 | 0 | 0.00862219 | 621.33 | 0.00862219 | 621.33 | 0 | 0 | 2023-04-06 21:52:03 | 0.00046477 | 1.5422 | 111.1351 | 0 | Close
9143 | 2 | 2 | CC Chg | 20:12:30 | 76:07:38 | 0.11105 | 4.1856 | 2.24411 | 161.71 | 2.24411 | 161.71 | 0 | 0 | 0.00862606 | 621.61 | 0.00862606 | 621.61 | 0 | 0 | 2023-04-06 21:52:33 | 0.00046481 | 2.3133 | 166.7027 | 0 | Close
9144 | 2 | 2 | CC Chg | 20:13:00 | 76:08:08 | 0.11106 | 4.186 | 2.24504 | 161.78 | 2.24504 | 161.78 | 0 | 0 | 0.00862993 | 621.89 | 0.00862993 | 621.89 | 0 | 0 | 2023-04-06 21:53:03 | 0.0004649 | 2.3133 | 166.7027 | 0 | Close
9145 | 2 | 2 | CC Chg | 20:13:30 | 76:08:38 | 0.11105 | 4.1865 | 2.24596 | 161.85 | 2.24596 | 161.85 | 0 | 0 | 0.00863381 | 622.17 | 0.00863381 | 622.17 | 0 | 0 | 2023-04-06 21:53:33 | 0.00046491 | 1.8514 | 133.4134 | 0 | Close
9146 | 2 | 2 | CC Chg | 20:14:00 | 76:09:08 | 0.11105 | 4.187 | 2.24689 | 161.91 | 2.24689 | 161.91 | 0 | 0 | 0.00863768 | 622.45 | 0.00863768 | 622.45 | 0 | 0 | 2023-04-06 21:54:03 | 0.00046497 | 1.8507 | 133.3622 | 0 | Close
9147 | 2 | 2 | CC Chg | 20:14:30 | 76:09:38 | 0.11105 | 4.1874 | 2.24782 | 161.98 | 2.24782 | 161.98 | 0 | 0 | 0.00864156 | 622.73 | 0.00864156 | 622.73 | 0 | 0 | 2023-04-06 21:54:33 | 0.00046501 | 2.3129 | 166.6707 | 0 | Close
9148 | 2 | 2 | CC Chg | 20:15:00 | 76:10:08 | 0.11104 | 4.1879 | 2.24874 | 162.05 | 2.24874 | 162.05 | 0 | 0 | 0.00864543 | 623 | 0.00864543 | 623 | 0 | 0 | 2023-04-06 21:55:03 | 0.00046502 | 1.851 | 133.3878 | 0 | Close
9149 | 2 | 2 | CC Chg | 20:15:30 | 76:10:38 | 0.11104 | 4.1883 | 2.24967 | 162.11 | 2.24967 | 162.11 | 0 | 0 | 0.0086493 | 623.28 | 0.0086493 | 623.28 | 0 | 0 | 2023-04-06 21:55:33 | 0.00046507 | 2.3138 | 166.7347 | 0 | Close
9150 | 2 | 2 | CC Chg | 20:16:00 | 76:11:08 | 0.11104 | 4.1888 | 2.25059 | 162.18 | 2.25059 | 162.18 | 0 | 0 | 0.00865318 | 623.56 | 0.00865318 | 623.56 | 0 | 0 | 2023-04-06 21:56:03 | 0.00046512 | 1.8507 | 133.3622 | 0 | Close
9151 | 2 | 2 | CC Chg | 20:16:30 | 76:11:38 | 0.11106 | 4.1892 | 2.25152 | 162.25 | 2.25152 | 162.25 | 0 | 0 | 0.00865706 | 623.84 | 0.00865706 | 623.84 | 0 | 0 | 2023-04-06 21:56:33 | 0.00046525 | 2.3133 | 166.7027 | 0 | Close
9152 | 2 | 2 | CC Chg | 20:17:00 | 76:12:08 | 0.11104 | 4.1896 | 2.25244 | 162.31 | 2.25244 | 162.31 | 0 | 0 | 0.00866094 | 624.12 | 0.00866094 | 624.12 | 0 | 0 | 2023-04-06 21:57:03 | 0.00046521 | 2.3133 | 166.7027 | 0 | Close
9153 | 2 | 2 | CC Chg | 20:17:30 | 76:12:38 | 0.11105 | 4.1901 | 2.25337 | 162.38 | 2.25337 | 162.38 | 0 | 0 | 0.00866481 | 624.4 | 0.00866481 | 624.4 | 0 | 0 | 2023-04-06 21:57:33 | 0.00046531 | 1.8514 | 133.4134 | 0 | Close
9154 | 2 | 2 | CC Chg | 20:18:00 | 76:13:08 | 0.11105 | 4.1906 | 2.25429 | 162.45 | 2.25429 | 162.45 | 0 | 0 | 0.00866869 | 624.68 | 0.00866869 | 624.68 | 0 | 0 | 2023-04-06 21:58:03 | 0.00046537 | 1.85 | 133.3109 | 0 | Close
9155 | 2 | 2 | CC Chg | 20:18:30 | 76:13:38 | 0.11104 | 4.191 | 2.25522 | 162.51 | 2.25522 | 162.51 | 0 | 0 | 0.00867257 | 624.96 | 0.00867257 | 624.96 | 0 | 0 | 2023-04-06 21:58:33 | 0.00046537 | 2.3138 | 166.7347 | 0 | Close
9156 | 2 | 2 | CC Chg | 20:19:00 | 76:14:08 | 0.11106 | 4.1915 | 2.25614 | 162.58 | 2.25614 | 162.58 | 0 | 0 | 0.00867645 | 625.24 | 0.00867645 | 625.24 | 0 | 0 | 2023-04-06 21:59:03 | 0.00046551 | 1.851 | 133.3878 | 0 | Close
9157 | 2 | 2 | CC Chg | 20:19:30 | 76:14:38 | 0.11105 | 4.192 | 2.25707 | 162.65 | 2.25707 | 162.65 | 0 | 0 | 0.00868032 | 625.52 | 0.00868032 | 625.52 | 0 | 0 | 2023-04-06 21:59:33 | 0.00046552 | 1.8503 | 133.3365 | 0 | Close
9158 | 2 | 2 | CC Chg | 20:20:00 | 76:15:08 | 0.11105 | 4.1923 | 2.25799 | 162.71 | 2.25799 | 162.71 | 0 | 0 | 0.00868421 | 625.8 | 0.00868421 | 625.8 | 0 | 0 | 2023-04-06 22:00:03 | 0.00046555 | 3.0844 | 222.2703 | 0 | Close
9159 | 2 | 2 | CC Chg | 20:20:30 | 76:15:38 | 0.11103 | 4.1928 | 2.25892 | 162.78 | 2.25892 | 162.78 | 0 | 0 | 0.00868808 | 626.08 | 0.00868808 | 626.08 | 0 | 0 | 2023-04-06 22:00:33 | 0.00046553 | 1.851 | 133.3878 | 0 | Close
9160 | 2 | 2 | CC Chg | 20:21:00 | 76:16:08 | 0.11103 | 4.1933 | 2.25985 | 162.85 | 2.25985 | 162.85 | 0 | 0 | 0.00869196 | 626.36 | 0.00869196 | 626.36 | 0 | 0 | 2023-04-06 22:01:03 | 0.00046558 | 1.851 | 133.3878 | 0 | Close
9161 | 2 | 2 | CC Chg | 20:21:30 | 76:16:38 | 0.11105 | 4.1937 | 2.26077 | 162.91 | 2.26077 | 162.91 | 0 | 0 | 0.00869584 | 626.64 | 0.00869584 | 626.64 | 0 | 0 | 2023-04-06 22:01:33 | 0.00046571 | 2.3133 | 166.7027 | 0 | Close
9162 | 2 | 2 | CC Chg | 20:22:00 | 76:17:08 | 0.11105 | 4.1941 | 2.2617 | 162.98 | 2.2617 | 162.98 | 0 | 0 | 0.00869973 | 626.92 | 0.00869973 | 626.92 | 0 | 0 | 2023-04-06 22:02:03 | 0.00046575 | 2.3133 | 166.7027 | 0 | Close
9163 | 2 | 2 | CC Chg | 20:22:30 | 76:17:38 | 0.11105 | 4.1946 | 2.26262 | 163.05 | 2.26262 | 163.05 | 0 | 0 | 0.00870361 | 627.2 | 0.00870361 | 627.2 | 0 | 0 | 2023-04-06 22:02:33 | 0.00046581 | 1.851 | 133.3878 | 0 | Close
9164 | 2 | 2 | CC Chg | 20:23:00 | 76:18:08 | 0.11105 | 4.1951 | 2.26355 | 163.12 | 2.26355 | 163.12 | 0 | 0 | 0.00870749 | 627.48 | 0.00870749 | 627.48 | 0 | 0 | 2023-04-06 22:03:03 | 0.00046587 | 1.8507 | 133.3622 | 0 | Close
9165 | 2 | 2 | CC Chg | 20:23:30 | 76:18:38 | 0.11105 | 4.1956 | 2.26447 | 163.18 | 2.26447 | 163.18 | 0 | 0 | 0.00871137 | 627.76 | 0.00871137 | 627.76 | 0 | 0 | 2023-04-06 22:03:33 | 0.00046592 | 1.8507 | 133.3622 | 0 | Close
9166 | 2 | 2 | CC Chg | 20:24:00 | 76:19:08 | 0.11105 | 4.196 | 2.2654 | 163.25 | 2.2654 | 163.25 | 0 | 0 | 0.00871525 | 628.04 | 0.00871525 | 628.04 | 0 | 0 | 2023-04-06 22:04:03 | 0.00046597 | 2.3133 | 166.7027 | 0 | Close
9167 | 2 | 2 | CC Chg | 20:24:30 | 76:19:38 | 0.11103 | 4.1965 | 2.26632 | 163.32 | 2.26632 | 163.32 | 0 | 0 | 0.00871914 | 628.32 | 0.00871914 | 628.32 | 0 | 0 | 2023-04-06 22:04:33 | 0.00046594 | 1.851 | 133.3878 | 0 | Close
9168 | 2 | 2 | CC Chg | 20:25:00 | 76:20:08 | 0.11103 | 4.1969 | 2.26725 | 163.38 | 2.26725 | 163.38 | 0 | 0 | 0.00872302 | 628.6 | 0.00872302 | 628.6 | 0 | 0 | 2023-04-06 22:05:03 | 0.00046598 | 2.3129 | 166.6707 | 0 | Close
9169 | 2 | 2 | CC Chg | 20:25:30 | 76:20:38 | 0.11104 | 4.1974 | 2.26817 | 163.45 | 2.26817 | 163.45 | 0 | 0 | 0.00872691 | 628.88 | 0.00872691 | 628.88 | 0 | 0 | 2023-04-06 22:05:33 | 0.00046608 | 1.8514 | 133.4134 | 0 | Close
9170 | 2 | 2 | CC Chg | 20:26:00 | 76:21:08 | 0.11104 | 4.1978 | 2.2691 | 163.52 | 2.2691 | 163.52 | 0 | 0 | 0.00873079 | 629.16 | 0.00873079 | 629.16 | 0 | 0 | 2023-04-06 22:06:03 | 0.00046612 | 2.3129 | 166.6707 | 0 | Close
9171 | 2 | 2 | CC Chg | 20:26:30 | 76:21:38 | 0.11103 | 4.1983 | 2.27002 | 163.58 | 2.27002 | 163.58 | 0 | 0 | 0.00873467 | 629.44 | 0.00873467 | 629.44 | 0 | 0 | 2023-04-06 22:06:33 | 0.00046614 | 1.851 | 133.3878 | 0 | Close
9172 | 2 | 2 | CC Chg | 20:27:00 | 76:22:08 | 0.11106 | 4.1987 | 2.27095 | 163.65 | 2.27095 | 163.65 | 0 | 0 | 0.00873856 | 629.72 | 0.00873856 | 629.72 | 0 | 0 | 2023-04-06 22:07:03 | 0.00046631 | 2.3133 | 166.7027 | 0 | Close
9173 | 2 | 2 | CC Chg | 20:27:30 | 76:22:38 | 0.11104 | 4.1991 | 2.27188 | 163.72 | 2.27188 | 163.72 | 0 | 0 | 0.00874245 | 630 | 0.00874245 | 630 | 0 | 0 | 2023-04-06 22:07:33 | 0.00046627 | 2.3138 | 166.7347 | 0 | Close
9174 | 2 | 2 | CC Chg | 20:28:00 | 76:23:08 | 0.11105 | 4.1996 | 2.2728 | 163.78 | 2.2728 | 163.78 | 0 | 0 | 0.00874633 | 630.28 | 0.00874633 | 630.28 | 0 | 0 | 2023-04-06 22:08:03 | 0.00046637 | 1.8507 | 133.3622 | 0 | Close
9175 | 2 | 2 | CC Chg | 20:28:30 | 76:23:38 | 0.11105 | 4.2 | 2.27373 | 163.85 | 2.27373 | 163.85 | 0 | 0 | 0.00875022 | 630.56 | 0.00875022 | 630.56 | 0 | 0 | 2023-04-06 22:08:33 | 0.00046641 | 2.3133 | 166.7027 | 0 | Close
9176 | 2 | 2 | CC Chg | 20:29:00 | 76:24:08 | 0.11106 | 4.2005 | 2.27465 | 163.92 | 2.27465 | 163.92 | 0 | 0 | 0.0087541 | 630.84 | 0.0087541 | 630.84 | 0 | 0 | 2023-04-06 22:09:03 | 0.00046651 | 1.8507 | 133.3622 | 0 | Close
9177 | 2 | 2 | CC Chg | 20:29:30 | 76:24:38 | 0.11105 | 4.201 | 2.27558 | 163.98 | 2.27558 | 163.98 | 0 | 0 | 0.00875799 | 631.12 | 0.00875799 | 631.12 | 0 | 0 | 2023-04-06 22:09:33 | 0.00046652 | 1.8514 | 133.4134 | 0 | Close
9178 | 2 | 2 | CC Chg | 20:30:00 | 76:25:08 | 0.11104 | 4.2015 | 2.2765 | 164.05 | 2.2765 | 164.05 | 0 | 0 | 0.00876188 | 631.4 | 0.00876188 | 631.4 | 0 | 0 | 2023-04-06 22:10:03 | 0.00046653 | 1.85 | 133.3109 | 0 | Close
9179 | 2 | 2 | CC Chg | 20:30:30 | 76:25:38 | 0.11105 | 4.202 | 2.27743 | 164.12 | 2.27743 | 164.12 | 0 | 0 | 0.00876577 | 631.68 | 0.00876577 | 631.68 | 0 | 0 | 2023-04-06 22:10:33 | 0.00046663 | 1.8514 | 133.4134 | 0 | Close
9180 | 2 | 2 | CC Chg | 20:31:00 | 76:26:08 | 0.11105 | 4.2024 | 2.27835 | 164.18 | 2.27835 | 164.18 | 0 | 0 | 0.00876966 | 631.96 | 0.00876966 | 631.96 | 0 | 0 | 2023-04-06 22:11:03 | 0.00046668 | 2.3138 | 166.7347 | 0 | Close
9181 | 2 | 2 | CC Chg | 20:31:30 | 76:26:38 | 0.11104 | 4.2028 | 2.27928 | 164.25 | 2.27928 | 164.25 | 0 | 0 | 0.00877355 | 632.24 | 0.00877355 | 632.24 | 0 | 0 | 2023-04-06 22:11:33 | 0.00046668 | 2.3133 | 166.7027 | 0 | Close
9182 | 2 | 2 | CC Chg | 20:32:00 | 76:27:08 | 0.11104 | 4.2033 | 2.2802 | 164.32 | 2.2802 | 164.32 | 0 | 0 | 0.00877744 | 632.52 | 0.00877744 | 632.52 | 0 | 0 | 2023-04-06 22:12:03 | 0.00046673 | 1.8503 | 133.3365 | 0 | Close
9183 | 2 | 2 | CC Chg | 20:32:30 | 76:27:38 | 0.11106 | 4.2037 | 2.28113 | 164.38 | 2.28113 | 164.38 | 0 | 0 | 0.00878132 | 632.8 | 0.00878132 | 632.8 | 0 | 0 | 2023-04-06 22:12:33 | 0.00046686 | 2.3133 | 166.7027 | 0 | Close
9184 | 2 | 2 | CC Chg | 20:33:00 | 76:28:08 | 0.11104 | 4.2042 | 2.28205 | 164.45 | 2.28205 | 164.45 | 0 | 0 | 0.00878521 | 633.08 | 0.00878521 | 633.08 | 0 | 0 | 2023-04-06 22:13:03 | 0.00046683 | 1.8514 | 133.4134 | 0 | Close
9185 | 2 | 2 | CC Chg | 20:33:30 | 76:28:38 | 0.11105 | 4.2047 | 2.28298 | 164.52 | 2.28298 | 164.52 | 0 | 0 | 0.00878911 | 633.36 | 0.00878911 | 633.36 | 0 | 0 | 2023-04-06 22:13:33 | 0.00046693 | 1.8503 | 133.3365 | 0 | Close
9186 | 2 | 2 | CC Chg | 20:34:00 | 76:29:08 | 0.11105 | 4.205 | 2.28391 | 164.58 | 2.28391 | 164.58 | 0 | 0 | 0.008793 | 633.64 | 0.008793 | 633.64 | 0 | 0 | 2023-04-06 22:14:03 | 0.00046697 | 3.0856 | 222.3557 | 0 | Close
9187 | 2 | 2 | CC Chg | 20:34:30 | 76:29:38 | 0.11104 | 4.2055 | 2.28483 | 164.65 | 2.28483 | 164.65 | 0 | 0 | 0.00879689 | 633.92 | 0.00879689 | 633.92 | 0 | 0 | 2023-04-06 22:14:33 | 0.00046698 | 1.8503 | 133.3365 | 0 | Close
9188 | 2 | 2 | CC Chg | 20:35:00 | 76:30:08 | 0.11104 | 4.206 | 2.28576 | 164.72 | 2.28576 | 164.72 | 0 | 0 | 0.00880078 | 634.2 | 0.00880078 | 634.2 | 0 | 0 | 2023-04-06 22:15:03 | 0.00046703 | 1.8514 | 133.4134 | 0 | Close
9189 | 2 | 2 | CC Chg | 20:35:30 | 76:30:38 | 0.11104 | 4.2064 | 2.28668 | 164.78 | 2.28668 | 164.78 | 0 | 0 | 0.00880467 | 634.48 | 0.00880467 | 634.48 | 0 | 0 | 2023-04-06 22:15:33 | 0.00046708 | 2.3129 | 166.6707 | 0 | Close
9190 | 2 | 2 | CC Chg | 20:36:00 | 76:31:08 | 0.11104 | 4.2069 | 2.28761 | 164.85 | 2.28761 | 164.85 | 0 | 0 | 0.00880857 | 634.76 | 0.00880857 | 634.76 | 0 | 0 | 2023-04-06 22:16:03 | 0.00046713 | 1.8507 | 133.3622 | 0 | Close
9191 | 2 | 2 | CC Chg | 20:36:30 | 76:31:38 | 0.11104 | 4.2074 | 2.28853 | 164.92 | 2.28853 | 164.92 | 0 | 0 | 0.00881246 | 635.04 | 0.00881246 | 635.04 | 0 | 0 | 2023-04-06 22:16:33 | 0.00046719 | 1.8514 | 133.4134 | 0 | Close
9192 | 2 | 2 | CC Chg | 20:37:00 | 76:32:08 | 0.11104 | 4.2078 | 2.28946 | 164.98 | 2.28946 | 164.98 | 0 | 0 | 0.00881635 | 635.32 | 0.00881635 | 635.32 | 0 | 0 | 2023-04-06 22:17:03 | 0.00046723 | 2.3124 | 166.6386 | 0 | Close
9193 | 2 | 2 | CC Chg | 20:37:30 | 76:32:38 | 0.11104 | 4.2082 | 2.29038 | 165.05 | 2.29038 | 165.05 | 0 | 0 | 0.00882025 | 635.6 | 0.00882025 | 635.6 | 0 | 0 | 2023-04-06 22:17:33 | 0.00046728 | 2.3147 | 166.7988 | 0 | Close
9194 | 2 | 2 | CC Chg | 20:38:00 | 76:33:08 | 0.11104 | 4.2087 | 2.29131 | 165.12 | 2.29131 | 165.12 | 0 | 0 | 0.00882414 | 635.88 | 0.00882414 | 635.88 | 0 | 0 | 2023-04-06 22:18:03 | 0.00046733 | 1.8503 | 133.3365 | 0 | Close
9195 | 2 | 2 | CC Chg | 20:38:30 | 76:33:38 | 0.11105 | 4.2092 | 2.29223 | 165.18 | 2.29223 | 165.18 | 0 | 0 | 0.00882804 | 636.16 | 0.00882804 | 636.16 | 0 | 0 | 2023-04-06 22:18:33 | 0.00046743 | 1.8507 | 133.3622 | 0 | Close
9196 | 2 | 2 | CC Chg | 20:39:00 | 76:34:08 | 0.11105 | 4.2096 | 2.29316 | 165.25 | 2.29316 | 165.25 | 0 | 0 | 0.00883193 | 636.44 | 0.00883193 | 636.44 | 0 | 0 | 2023-04-06 22:19:03 | 0.00046748 | 2.3133 | 166.7027 | 0 | Close
9197 | 2 | 2 | CC Chg | 20:39:30 | 76:34:38 | 0.11106 | 4.2101 | 2.29408 | 165.32 | 2.29408 | 165.32 | 0 | 0 | 0.00883583 | 636.72 | 0.00883583 | 636.72 | 0 | 0 | 2023-04-06 22:19:33 | 0.00046757 | 1.851 | 133.3878 | 0 | Close
9198 | 2 | 2 | CC Chg | 20:40:00 | 76:35:08 | 0.11105 | 4.2106 | 2.29501 | 165.38 | 2.29501 | 165.38 | 0 | 0 | 0.00883972 | 637.01 | 0.00883972 | 637.01 | 0 | 0 | 2023-04-06 22:20:03 | 0.00046759 | 1.8507 | 133.3622 | 0 | Close
9199 | 2 | 2 | CC Chg | 20:40:30 | 76:35:38 | 0.11105 | 4.2111 | 2.29594 | 165.45 | 2.29594 | 165.45 | 0 | 0 | 0.00884362 | 637.29 | 0.00884362 | 637.29 | 0 | 0 | 2023-04-06 22:20:33 | 0.00046764 | 1.8507 | 133.3622 | 0 | Close
9200 | 2 | 2 | CC Chg | 20:41:00 | 76:36:08 | 0.11105 | 4.2115 | 2.29686 | 165.52 | 2.29686 | 165.52 | 0 | 0 | 0.00884752 | 637.57 | 0.00884752 | 637.57 | 0 | 0 | 2023-04-06 22:21:03 | 0.00046769 | 2.3138 | 166.7347 | 0 | Close
9201 | 2 | 2 | CC Chg | 20:41:30 | 76:36:38 | 0.11105 | 4.2119 | 2.29779 | 165.58 | 2.29779 | 165.58 | 0 | 0 | 0.00885141 | 637.85 | 0.00885141 | 637.85 | 0 | 0 | 2023-04-06 22:21:33 | 0.00046773 | 2.3138 | 166.7347 | 0 | Close
9202 | 2 | 2 | CC Chg | 20:42:00 | 76:37:08 | 0.11105 | 4.2124 | 2.29871 | 165.65 | 2.29871 | 165.65 | 0 | 0 | 0.00885531 | 638.13 | 0.00885531 | 638.13 | 0 | 0 | 2023-04-06 22:22:03 | 0.00046779 | 1.8507 | 133.3622 | 0 | Close
9203 | 2 | 2 | CC Chg | 20:42:30 | 76:37:38 | 0.11105 | 4.2128 | 2.29964 | 165.72 | 2.29964 | 165.72 | 0 | 0 | 0.00885921 | 638.41 | 0.00885921 | 638.41 | 0 | 0 | 2023-04-06 22:22:33 | 0.00046783 | 2.3133 | 166.7027 | 0 | Close
9204 | 2 | 2 | CC Chg | 20:43:00 | 76:38:08 | 0.11104 | 4.2134 | 2.30056 | 165.78 | 2.30056 | 165.78 | 0 | 0 | 0.00886311 | 638.69 | 0.00886311 | 638.69 | 0 | 0 | 2023-04-06 22:23:03 | 0.00046786 | 1.5425 | 111.1565 | 0 | Close
9205 | 2 | 2 | CC Chg | 20:43:30 | 76:38:38 | 0.11104 | 4.2137 | 2.30149 | 165.85 | 2.30149 | 165.85 | 0 | 0 | 0.00886701 | 638.97 | 0.00886701 | 638.97 | 0 | 0 | 2023-04-06 22:23:33 | 0.00046789 | 3.0844 | 222.2703 | 0 | Close
9206 | 2 | 2 | CC Chg | 20:44:00 | 76:39:08 | 0.11105 | 4.2142 | 2.30241 | 165.92 | 2.30241 | 165.92 | 0 | 0 | 0.00887091 | 639.25 | 0.00887091 | 639.25 | 0 | 0 | 2023-04-06 22:24:03 | 0.00046799 | 1.8507 | 133.3622 | 0 | Close
9207 | 2 | 2 | CC Chg | 20:44:30 | 76:39:38 | 0.11104 | 4.2146 | 2.30334 | 165.98 | 2.30334 | 165.98 | 0 | 0 | 0.00887481 | 639.53 | 0.00887481 | 639.53 | 0 | 0 | 2023-04-06 22:24:33 | 0.00046799 | 2.3133 | 166.7027 | 0 | Close
9208 | 2 | 2 | CC Chg | 20:45:00 | 76:40:08 | 0.11105 | 4.2151 | 2.30426 | 166.05 | 2.30426 | 166.05 | 0 | 0 | 0.00887871 | 639.81 | 0.00887871 | 639.81 | 0 | 0 | 2023-04-06 22:25:03 | 0.00046809 | 1.851 | 133.3878 | 0 | Close
9209 | 2 | 2 | CC Chg | 20:45:30 | 76:40:38 | 0.11104 | 4.2156 | 2.30519 | 166.12 | 2.30519 | 166.12 | 0 | 0 | 0.00888261 | 640.1 | 0.00888261 | 640.1 | 0 | 0 | 2023-04-06 22:25:33 | 0.0004681 | 1.8507 | 133.3622 | 0 | Close
9210 | 2 | 2 | CC Chg | 20:46:00 | 76:41:08 | 0.11105 | 4.216 | 2.30612 | 166.18 | 2.30612 | 166.18 | 0 | 0 | 0.00888651 | 640.38 | 0.00888651 | 640.38 | 0 | 0 | 2023-04-06 22:26:03 | 0.00046819 | 2.3138 | 166.7347 | 0 | Close
9211 | 2 | 2 | CC Chg | 20:46:30 | 76:41:38 | 0.11106 | 4.2166 | 2.30704 | 166.25 | 2.30704 | 166.25 | 0 | 0 | 0.00889041 | 640.66 | 0.00889041 | 640.66 | 0 | 0 | 2023-04-06 22:26:33 | 0.0004683 | 1.5425 | 111.1565 | 0 | Close
9212 | 2 | 2 | CC Chg | 20:47:00 | 76:42:08 | 0.11104 | 4.217 | 2.30797 | 166.32 | 2.30797 | 166.32 | 0 | 0 | 0.00889432 | 640.94 | 0.00889432 | 640.94 | 0 | 0 | 2023-04-06 22:27:03 | 0.00046826 | 2.3124 | 166.6386 | 0 | Close
9213 | 2 | 2 | CC Chg | 20:47:30 | 76:42:38 | 0.11105 | 4.2175 | 2.30889 | 166.38 | 2.30889 | 166.38 | 0 | 0 | 0.00889822 | 641.22 | 0.00889822 | 641.22 | 0 | 0 | 2023-04-06 22:27:33 | 0.00046835 | 1.8514 | 133.4134 | 0 | Close
9214 | 2 | 2 | CC Chg | 20:48:00 | 76:43:08 | 0.11106 | 4.2179 | 2.30982 | 166.45 | 2.30982 | 166.45 | 0 | 0 | 0.00890212 | 641.5 | 0.00890212 | 641.5 | 0 | 0 | 2023-04-06 22:28:03 | 0.00046844 | 2.3133 | 166.7027 | 0 | Close
9215 | 2 | 2 | CC Chg | 20:48:30 | 76:43:38 | 0.11105 | 4.2184 | 2.31074 | 166.52 | 2.31074 | 166.52 | 0 | 0 | 0.00890602 | 641.78 | 0.00890602 | 641.78 | 0 | 0 | 2023-04-06 22:28:33 | 0.00046845 | 1.851 | 133.3878 | 0 | Close
9216 | 2 | 2 | CC Chg | 20:49:00 | 76:44:08 | 0.11104 | 4.2189 | 2.31167 | 166.58 | 2.31167 | 166.58 | 0 | 0 | 0.00890993 | 642.06 | 0.00890993 | 642.06 | 0 | 0 | 2023-04-06 22:29:03 | 0.00046847 | 1.8507 | 133.3622 | 0 | Close
9217 | 2 | 2 | CC Chg | 20:49:30 | 76:44:38 | 0.11105 | 4.2192 | 2.31259 | 166.65 | 2.31259 | 166.65 | 0 | 0 | 0.00891383 | 642.35 | 0.00891383 | 642.35 | 0 | 0 | 2023-04-06 22:29:33 | 0.00046854 | 3.085 | 222.313 | 0 | Close
9218 | 2 | 2 | CC Chg | 20:50:00 | 76:45:08 | 0.11105 | 4.2198 | 2.31352 | 166.72 | 2.31352 | 166.72 | 0 | 0 | 0.00891774 | 642.63 | 0.00891774 | 642.63 | 0 | 0 | 2023-04-06 22:30:03 | 0.00046861 | 1.5425 | 111.1565 | 0 | Close
9219 | 2 | 2 | CC Chg | 20:50:30 | 76:45:38 | 0.11105 | 4.2202 | 2.31444 | 166.78 | 2.31444 | 166.78 | 0 | 0 | 0.00892164 | 642.91 | 0.00892164 | 642.91 | 0 | 0 | 2023-04-06 22:30:33 | 0.00046865 | 2.3124 | 166.6386 | 0 | Close
9220 | 2 | 2 | CC Chg | 20:51:00 | 76:46:08 | 0.11104 | 4.2206 | 2.31537 | 166.85 | 2.31537 | 166.85 | 0 | 0 | 0.00892555 | 643.19 | 0.00892555 | 643.19 | 0 | 0 | 2023-04-06 22:31:03 | 0.00046866 | 2.3142 | 166.7668 | 0 | Close
9221 | 2 | 2 | CC Chg | 20:51:30 | 76:46:38 | 0.11105 | 4.2211 | 2.31629 | 166.92 | 2.31629 | 166.92 | 0 | 0 | 0.00892945 | 643.47 | 0.00892945 | 643.47 | 0 | 0 | 2023-04-06 22:31:33 | 0.00046875 | 1.851 | 133.3878 | 0 | Close
9222 | 2 | 2 | CC Chg | 20:52:00 | 76:47:08 | 0.11106 | 4.2216 | 2.31722 | 166.98 | 2.31722 | 166.98 | 0 | 0 | 0.00893336 | 643.75 | 0.00893336 | 643.75 | 0 | 0 | 2023-04-06 22:32:03 | 0.00046885 | 1.85 | 133.3109 | 0 | Close
9223 | 2 | 2 | CC Chg | 20:52:30 | 76:47:38 | 0.11104 | 4.2221 | 2.31815 | 167.05 | 2.31815 | 167.05 | 0 | 0 | 0.00893727 | 644.03 | 0.00893727 | 644.03 | 0 | 0 | 2023-04-06 22:32:33 | 0.00046882 | 1.8514 | 133.4134 | 0 | Close
9224 | 2 | 2 | CC Chg | 20:53:00 | 76:48:08 | 0.11104 | 4.2225 | 2.31907 | 167.12 | 2.31907 | 167.12 | 0 | 0 | 0.00894118 | 644.32 | 0.00894118 | 644.32 | 0 | 0 | 2023-04-06 22:33:03 | 0.00046887 | 2.3129 | 166.6707 | 0 | Close
9225 | 2 | 2 | CC Chg | 20:53:30 | 76:48:38 | 0.11104 | 4.2229 | 2.32 | 167.18 | 2.32 | 167.18 | 0 | 0 | 0.00894508 | 644.6 | 0.00894508 | 644.6 | 0 | 0 | 2023-04-06 22:33:33 | 0.00046891 | 2.3147 | 166.7988 | 0 | Close
9226 | 2 | 2 | CC Chg | 20:54:00 | 76:49:08 | 0.11105 | 4.2234 | 2.32092 | 167.25 | 2.32092 | 167.25 | 0 | 0 | 0.00894899 | 644.88 | 0.00894899 | 644.88 | 0 | 0 | 2023-04-06 22:34:03 | 0.00046901 | 1.85 | 133.3109 | 0 | Close
9227 | 2 | 2 | CC Chg | 20:54:30 | 76:49:38 | 0.11104 | 4.2238 | 2.32185 | 167.32 | 2.32185 | 167.32 | 0 | 0 | 0.0089529 | 645.16 | 0.0089529 | 645.16 | 0 | 0 | 2023-04-06 22:34:33 | 0.00046901 | 2.3142 | 166.7668 | 0 | Close
9228 | 2 | 2 | CC Chg | 20:55:00 | 76:50:08 | 0.11106 | 4.2243 | 2.32277 | 167.38 | 2.32277 | 167.38 | 0 | 0 | 0.00895681 | 645.44 | 0.00895681 | 645.44 | 0 | 0 | 2023-04-06 22:35:03 | 0.00046915 | 1.8503 | 133.3365 | 0 | Close
9229 | 2 | 2 | CC Chg | 20:55:30 | 76:50:38 | 0.11104 | 4.2247 | 2.3237 | 167.45 | 2.3237 | 167.45 | 0 | 0 | 0.00896072 | 645.72 | 0.00896072 | 645.72 | 0 | 0 | 2023-04-06 22:35:33 | 0.00046911 | 2.3133 | 166.7027 | 0 | Close
9230 | 2 | 2 | CC Chg | 20:56:00 | 76:51:08 | 0.11104 | 4.2253 | 2.32462 | 167.52 | 2.32462 | 167.52 | 0 | 0 | 0.00896463 | 646.01 | 0.00896463 | 646.01 | 0 | 0 | 2023-04-06 22:36:03 | 0.00046918 | 1.5422 | 111.1351 | 0 | Close
9231 | 2 | 2 | CC Chg | 20:56:30 | 76:51:38 | 0.11105 | 4.2257 | 2.32555 | 167.58 | 2.32555 | 167.58 | 0 | 0 | 0.00896854 | 646.29 | 0.00896854 | 646.29 | 0 | 0 | 2023-04-06 22:36:33 | 0.00046926 | 2.3138 | 166.7347 | 0 | Close
9232 | 2 | 2 | CC Chg | 20:57:00 | 76:52:08 | 0.11104 | 4.2262 | 2.32647 | 167.65 | 2.32647 | 167.65 | 0 | 0 | 0.00897245 | 646.57 | 0.00897245 | 646.57 | 0 | 0 | 2023-04-06 22:37:03 | 0.00046928 | 1.8507 | 133.3622 | 0 | Close
9233 | 2 | 2 | CC Chg | 20:57:30 | 76:52:38 | 0.11105 | 4.2266 | 2.3274 | 167.72 | 2.3274 | 167.72 | 0 | 0 | 0.00897636 | 646.85 | 0.00897636 | 646.85 | 0 | 0 | 2023-04-06 22:37:33 | 0.00046936 | 2.3138 | 166.7347 | 0 | Close
9234 | 2 | 2 | CC Chg | 20:58:00 | 76:53:08 | 0.11106 | 4.2271 | 2.32832 | 167.78 | 2.32832 | 167.78 | 0 | 0 | 0.00898027 | 647.13 | 0.00898027 | 647.13 | 0 | 0 | 2023-04-06 22:38:03 | 0.00046946 | 1.8507 | 133.3622 | 0 | Close
9235 | 2 | 2 | CC Chg | 20:58:30 | 76:53:38 | 0.11104 | 4.2275 | 2.32925 | 167.85 | 2.32925 | 167.85 | 0 | 0 | 0.00898418 | 647.42 | 0.00898418 | 647.42 | 0 | 0 | 2023-04-06 22:38:33 | 0.00046942 | 2.3138 | 166.7347 | 0 | Close
9236 | 2 | 2 | CC Chg | 20:59:00 | 76:54:08 | 0.11105 | 4.2281 | 2.33018 | 167.92 | 2.33018 | 167.92 | 0 | 0 | 0.00898809 | 647.7 | 0.00898809 | 647.7 | 0 | 0 | 2023-04-06 22:39:03 | 0.00046953 | 1.5419 | 111.1138 | 0 | Close
9237 | 2 | 2 | CC Chg | 20:59:30 | 76:54:38 | 0.11106 | 4.2285 | 2.3311 | 167.98 | 2.3311 | 167.98 | 0 | 0 | 0.00899201 | 647.98 | 0.00899201 | 647.98 | 0 | 0 | 2023-04-06 22:39:33 | 0.00046962 | 2.3138 | 166.7347 | 0 | Close
9238 | 2 | 2 | CC Chg | 21:00:00 | 76:55:08 | 0.11105 | 4.229 | 2.33203 | 168.05 | 2.33203 | 168.05 | 0 | 0 | 0.00899592 | 648.26 | 0.00899592 | 648.26 | 0 | 0 | 2023-04-06 22:40:03 | 0.00046963 | 1.8507 | 133.3622 | 0 | Close
9239 | 2 | 2 | CC Chg | 21:00:30 | 76:55:38 | 0.11106 | 4.2293 | 2.33295 | 168.12 | 2.33295 | 168.12 | 0 | 0 | 0.00899984 | 648.54 | 0.00899984 | 648.54 | 0 | 0 | 2023-04-06 22:40:33 | 0.00046971 | 3.085 | 222.313 | 0 | Close
9240 | 2 | 2 | CC Chg | 21:01:00 | 76:56:08 | 0.11105 | 4.2298 | 2.33388 | 168.18 | 2.33388 | 168.18 | 0 | 0 | 0.00900375 | 648.83 | 0.00900375 | 648.83 | 0 | 0 | 2023-04-06 22:41:03 | 0.00046972 | 1.8507 | 133.3622 | 0 | Close
9241 | 2 | 2 | CC Chg | 21:01:30 | 76:56:38 | 0.11104 | 4.2303 | 2.3348 | 168.25 | 2.3348 | 168.25 | 0 | 0 | 0.00900766 | 649.11 | 0.00900766 | 649.11 | 0 | 0 | 2023-04-06 22:41:33 | 0.00046973 | 1.851 | 133.3878 | 0 | Close
9242 | 2 | 2 | CC Chg | 21:02:00 | 76:57:08 | 0.11105 | 4.2308 | 2.33573 | 168.32 | 2.33573 | 168.32 | 0 | 0 | 0.00901158 | 649.39 | 0.00901158 | 649.39 | 0 | 0 | 2023-04-06 22:42:03 | 0.00046983 | 1.851 | 133.3878 | 0 | Close
9243 | 2 | 2 | CC Chg | 21:02:30 | 76:57:38 | 0.11105 | 4.2313 | 2.33665 | 168.38 | 2.33665 | 168.38 | 0 | 0 | 0.00901549 | 649.67 | 0.00901549 | 649.67 | 0 | 0 | 2023-04-06 22:42:33 | 0.00046989 | 1.8503 | 133.3365 | 0 | Close
9244 | 2 | 2 | CC Chg | 21:03:00 | 76:58:08 | 0.11104 | 4.2317 | 2.33758 | 168.45 | 2.33758 | 168.45 | 0 | 0 | 0.00901941 | 649.95 | 0.00901941 | 649.95 | 0 | 0 | 2023-04-06 22:43:03 | 0.00046989 | 2.3138 | 166.7347 | 0 | Close
9245 | 2 | 2 | CC Chg | 21:03:30 | 76:58:38 | 0.11105 | 4.2322 | 2.3385 | 168.52 | 2.3385 | 168.52 | 0 | 0 | 0.00902333 | 650.24 | 0.00902333 | 650.24 | 0 | 0 | 2023-04-06 22:43:33 | 0.00046999 | 1.8507 | 133.3622 | 0 | Close
9246 | 2 | 2 | CC Chg | 21:04:00 | 76:59:08 | 0.11105 | 4.2326 | 2.33943 | 168.58 | 2.33943 | 168.58 | 0 | 0 | 0.00902724 | 650.52 | 0.00902724 | 650.52 | 0 | 0 | 2023-04-06 22:44:03 | 0.00047003 | 2.3133 | 166.7027 | 0 | Close
9247 | 2 | 2 | CC Chg | 21:04:30 | 76:59:38 | 0.11105 | 4.2332 | 2.34035 | 168.65 | 2.34035 | 168.65 | 0 | 0 | 0.00903116 | 650.8 | 0.00903116 | 650.8 | 0 | 0 | 2023-04-06 22:44:33 | 0.0004701 | 1.5419 | 111.1138 | 0 | Close
9248 | 2 | 2 | CC Chg | 21:05:00 | 77:00:08 | 0.11104 | 4.2335 | 2.34128 | 168.72 | 2.34128 | 168.72 | 0 | 0 | 0.00903508 | 651.08 | 0.00903508 | 651.08 | 0 | 0 | 2023-04-06 22:45:03 | 0.00047009 | 3.0862 | 222.3984 | 0 | Close
9249 | 2 | 2 | CC Chg | 21:05:30 | 77:00:38 | 0.11106 | 4.234 | 2.34221 | 168.78 | 2.34221 | 168.78 | 0 | 0 | 0.00903899 | 651.37 | 0.00903899 | 651.37 | 0 | 0 | 2023-04-06 22:45:33 | 0.00047023 | 1.8507 | 133.3622 | 0 | Close
9250 | 2 | 2 | CC Chg | 21:06:00 | 77:01:08 | 0.11105 | 4.2345 | 2.34313 | 168.85 | 2.34313 | 168.85 | 0 | 0 | 0.00904291 | 651.65 | 0.00904291 | 651.65 | 0 | 0 | 2023-04-06 22:46:03 | 0.00047024 | 1.8507 | 133.3622 | 0 | Close
9251 | 2 | 2 | CC Chg | 21:06:30 | 77:01:38 | 0.11106 | 4.2349 | 2.34406 | 168.92 | 2.34406 | 168.92 | 0 | 0 | 0.00904683 | 651.93 | 0.00904683 | 651.93 | 0 | 0 | 2023-04-06 22:46:33 | 0.00047033 | 2.3129 | 166.6707 | 0 | Close
9252 | 2 | 2 | CC Chg | 21:07:00 | 77:02:08 | 0.11104 | 4.2354 | 2.34498 | 168.98 | 2.34498 | 168.98 | 0 | 0 | 0.00905075 | 652.21 | 0.00905075 | 652.21 | 0 | 0 | 2023-04-06 22:47:03 | 0.0004703 | 1.8514 | 133.4134 | 0 | Close
9253 | 2 | 2 | CC Chg | 21:07:30 | 77:02:38 | 0.11104 | 4.2358 | 2.34591 | 169.05 | 2.34591 | 169.05 | 0 | 0 | 0.00905467 | 652.49 | 0.00905467 | 652.49 | 0 | 0 | 2023-04-06 22:47:33 | 0.00047034 | 2.3133 | 166.7027 | 0 | Close
9254 | 2 | 2 | CC Chg | 21:08:00 | 77:03:08 | 0.11105 | 4.2363 | 2.34683 | 169.12 | 2.34683 | 169.12 | 0 | 0 | 0.00905859 | 652.78 | 0.00905859 | 652.78 | 0 | 0 | 2023-04-06 22:48:03 | 0.00047044 | 1.8503 | 133.3365 | 0 | Close
9255 | 2 | 2 | CC Chg | 21:08:30 | 77:03:38 | 0.11106 | 4.2368 | 2.34776 | 169.18 | 2.34776 | 169.18 | 0 | 0 | 0.00906251 | 653.06 | 0.00906251 | 653.06 | 0 | 0 | 2023-04-06 22:48:33 | 0.00047054 | 1.8507 | 133.3622 | 0 | Close
9256 | 2 | 2 | CC Chg | 21:09:00 | 77:04:08 | 0.11105 | 4.2373 | 2.34868 | 169.25 | 2.34868 | 169.25 | 0 | 0 | 0.00906643 | 653.34 | 0.00906643 | 653.34 | 0 | 0 | 2023-04-06 22:49:03 | 0.00047055 | 1.8517 | 133.439 | 0 | Close
9257 | 2 | 2 | CC Chg | 21:09:30 | 77:04:38 | 0.11104 | 4.2377 | 2.34961 | 169.32 | 2.34961 | 169.32 | 0 | 0 | 0.00907035 | 653.62 | 0.00907035 | 653.62 | 0 | 0 | 2023-04-06 22:49:33 | 0.00047055 | 2.3124 | 166.6386 | 0 | Close
9258 | 2 | 2 | CC Chg | 21:10:00 | 77:05:08 | 0.11105 | 4.2382 | 2.35053 | 169.38 | 2.35053 | 169.38 | 0 | 0 | 0.00907427 | 653.91 | 0.00907427 | 653.91 | 0 | 0 | 2023-04-06 22:50:03 | 0.00047065 | 1.851 | 133.3878 | 0 | Close
9259 | 2 | 2 | CC Chg | 21:10:30 | 77:05:38 | 0.11106 | 4.2386 | 2.35146 | 169.45 | 2.35146 | 169.45 | 0 | 0 | 0.0090782 | 654.19 | 0.0090782 | 654.19 | 0 | 0 | 2023-04-06 22:50:33 | 0.00047074 | 2.3133 | 166.7027 | 0 | Close
9260 | 2 | 2 | CC Chg | 21:11:00 | 77:06:08 | 0.11105 | 4.2391 | 2.35238 | 169.52 | 2.35238 | 169.52 | 0 | 0 | 0.00908212 | 654.47 | 0.00908212 | 654.47 | 0 | 0 | 2023-04-06 22:51:03 | 0.00047075 | 1.8507 | 133.3622 | 0 | Close
9261 | 2 | 2 | CC Chg | 21:11:30 | 77:06:38 | 0.11104 | 4.2396 | 2.35331 | 169.58 | 2.35331 | 169.58 | 0 | 0 | 0.00908604 | 654.76 | 0.00908604 | 654.76 | 0 | 0 | 2023-04-06 22:51:33 | 0.00047077 | 1.851 | 133.3878 | 0 | Close
9262 | 2 | 2 | CC Chg | 21:12:00 | 77:07:08 | 0.11105 | 4.24 | 2.35424 | 169.65 | 2.35424 | 169.65 | 0 | 0 | 0.00908997 | 655.04 | 0.00908997 | 655.04 | 0 | 0 | 2023-04-06 22:52:03 | 0.00047085 | 2.3133 | 166.7027 | 0 | Close
9263 | 2 | 2 | CC Chg | 21:12:30 | 77:07:38 | 0.11104 | 4.2404 | 2.35516 | 169.72 | 2.35516 | 169.72 | 0 | 0 | 0.00909389 | 655.32 | 0.00909389 | 655.32 | 0 | 0 | 2023-04-06 22:52:33 | 0.00047085 | 2.3138 | 166.7347 | 0 | Close
9264 | 2 | 2 | CC Chg | 21:13:00 | 77:08:08 | 0.11105 | 4.2409 | 2.35609 | 169.78 | 2.35609 | 169.78 | 0 | 0 | 0.00909781 | 655.6 | 0.00909781 | 655.6 | 0 | 0 | 2023-04-06 22:53:03 | 0.00047095 | 1.8507 | 133.3622 | 0 | Close
9265 | 2 | 2 | CC Chg | 21:13:30 | 77:08:38 | 0.11105 | 4.2414 | 2.35701 | 169.85 | 2.35701 | 169.85 | 0 | 0 | 0.00910174 | 655.89 | 0.00910174 | 655.89 | 0 | 0 | 2023-04-06 22:53:33 | 0.00047101 | 1.851 | 133.3878 | 0 | Close
9266 | 2 | 2 | CC Chg | 21:14:00 | 77:09:08 | 0.11105 | 4.2418 | 2.35794 | 169.92 | 2.35794 | 169.92 | 0 | 0 | 0.00910566 | 656.17 | 0.00910566 | 656.17 | 0 | 0 | 2023-04-06 22:54:03 | 0.00047105 | 2.3142 | 166.7668 | 0 | Close
9267 | 2 | 2 | CC Chg | 21:14:30 | 77:09:38 | 0.11106 | 4.2423 | 2.35886 | 169.98 | 2.35886 | 169.98 | 0 | 0 | 0.00910959 | 656.45 | 0.00910959 | 656.45 | 0 | 0 | 2023-04-06 22:54:33 | 0.00047115 | 1.85 | 133.3109 | 0 | Close
9268 | 2 | 2 | CC Chg | 21:15:00 | 77:10:08 | 0.11104 | 4.2428 | 2.35979 | 170.05 | 2.35979 | 170.05 | 0 | 0 | 0.00911352 | 656.74 | 0.00911352 | 656.74 | 0 | 0 | 2023-04-06 22:55:03 | 0.00047112 | 1.851 | 133.3878 | 0 | Close
9269 | 2 | 2 | CC Chg | 21:15:30 | 77:10:38 | 0.11105 | 4.2433 | 2.36071 | 170.12 | 2.36071 | 170.12 | 0 | 0 | 0.00911744 | 657.02 | 0.00911744 | 657.02 | 0 | 0 | 2023-04-06 22:55:33 | 0.00047122 | 1.8507 | 133.3622 | 0 | Close
9270 | 2 | 2 | CC Chg | 21:16:00 | 77:11:08 | 0.11105 | 4.2438 | 2.36164 | 170.18 | 2.36164 | 170.18 | 0 | 0 | 0.00912137 | 657.3 | 0.00912137 | 657.3 | 0 | 0 | 2023-04-06 22:56:03 | 0.00047127 | 1.8507 | 133.3622 | 0 | Close
9271 | 2 | 2 | CC Chg | 21:16:30 | 77:11:38 | 0.11105 | 4.2442 | 2.36256 | 170.25 | 2.36256 | 170.25 | 0 | 0 | 0.0091253 | 657.58 | 0.0091253 | 657.58 | 0 | 0 | 2023-04-06 22:56:33 | 0.00047132 | 2.3133 | 166.7027 | 0 | Close
9272 | 2 | 2 | CC Chg | 21:17:00 | 77:12:08 | 0.11104 | 4.2447 | 2.36349 | 170.32 | 2.36349 | 170.32 | 0 | 0 | 0.00912922 | 657.87 | 0.00912922 | 657.87 | 0 | 0 | 2023-04-06 22:57:03 | 0.00047133 | 1.8514 | 133.4134 | 0 | Close
9273 | 2 | 2 | CC Chg | 21:17:30 | 77:12:38 | 0.11103 | 4.2451 | 2.36442 | 170.38 | 2.36442 | 170.38 | 0 | 0 | 0.00913315 | 658.15 | 0.00913315 | 658.15 | 0 | 0 | 2023-04-06 22:57:33 | 0.00047133 | 2.3133 | 166.7027 | 0 | Close
9274 | 2 | 2 | CC Chg | 21:18:00 | 77:13:08 | 0.11104 | 4.2457 | 2.36534 | 170.45 | 2.36534 | 170.45 | 0 | 0 | 0.00913708 | 658.43 | 0.00913708 | 658.43 | 0 | 0 | 2023-04-06 22:58:03 | 0.00047144 | 1.5422 | 111.1351 | 0 | Close
9275 | 2 | 2 | CC Chg | 21:18:30 | 77:13:38 | 0.11106 | 4.246 | 2.36627 | 170.52 | 2.36627 | 170.52 | 0 | 0 | 0.00914101 | 658.72 | 0.00914101 | 658.72 | 0 | 0 | 2023-04-06 22:58:33 | 0.00047156 | 3.0844 | 222.2703 | 0 | Close
9276 | 2 | 2 | CC Chg | 21:19:00 | 77:14:08 | 0.11104 | 4.2465 | 2.36719 | 170.58 | 2.36719 | 170.58 | 0 | 0 | 0.00914494 | 659 | 0.00914494 | 659 | 0 | 0 | 2023-04-06 22:59:03 | 0.00047153 | 1.851 | 133.3878 | 0 | Close
9277 | 2 | 2 | CC Chg | 21:19:30 | 77:14:38 | 0.11105 | 4.247 | 2.36812 | 170.65 | 2.36812 | 170.65 | 0 | 0 | 0.00914887 | 659.28 | 0.00914887 | 659.28 | 0 | 0 | 2023-04-06 22:59:33 | 0.00047163 | 1.8507 | 133.3622 | 0 | Close
9278 | 2 | 2 | CC Chg | 21:20:00 | 77:15:08 | 0.11105 | 4.2474 | 2.36904 | 170.72 | 2.36904 | 170.72 | 0 | 0 | 0.0091528 | 659.57 | 0.0091528 | 659.57 | 0 | 0 | 2023-04-06 23:00:03 | 0.00047167 | 2.3133 | 166.7027 | 0 | Close
9279 | 2 | 2 | CC Chg | 21:20:30 | 77:15:38 | 0.11105 | 4.248 | 2.36997 | 170.78 | 2.36997 | 170.78 | 0 | 0 | 0.00915673 | 659.85 | 0.00915673 | 659.85 | 0 | 0 | 2023-04-06 23:00:33 | 0.00047174 | 1.5425 | 111.1565 | 0 | Close
9280 | 2 | 2 | CC Chg | 21:21:00 | 77:16:08 | 0.11105 | 4.2483 | 2.37089 | 170.85 | 2.37089 | 170.85 | 0 | 0 | 0.00916066 | 660.13 | 0.00916066 | 660.13 | 0 | 0 | 2023-04-06 23:01:03 | 0.00047177 | 3.085 | 222.313 | 0 | Close
9281 | 2 | 2 | CC Chg | 21:21:30 | 77:16:38 | 0.11104 | 4.2488 | 2.37182 | 170.92 | 2.37182 | 170.92 | 0 | 0 | 0.00916459 | 660.42 | 0.00916459 | 660.42 | 0 | 0 | 2023-04-06 23:01:33 | 0.00047179 | 1.85 | 133.3109 | 0 | Close
9282 | 2 | 2 | CC Chg | 21:22:00 | 77:17:08 | 0.11105 | 4.2493 | 2.37274 | 170.98 | 2.37274 | 170.98 | 0 | 0 | 0.00916853 | 660.7 | 0.00916853 | 660.7 | 0 | 0 | 2023-04-06 23:02:03 | 0.00047188 | 1.8514 | 133.4134 | 0 | Close
9283 | 2 | 2 | CC Chg | 21:22:30 | 77:17:38 | 0.11105 | 4.2497 | 2.37367 | 171.05 | 2.37367 | 171.05 | 0 | 0 | 0.00917246 | 660.98 | 0.00917246 | 660.98 | 0 | 0 | 2023-04-06 23:02:33 | 0.00047193 | 2.3133 | 166.7027 | 0 | Close
9284 | 2 | 2 | CC Chg | 21:23:00 | 77:18:08 | 0.11104 | 4.2502 | 2.37459 | 171.12 | 2.37459 | 171.12 | 0 | 0 | 0.00917639 | 661.27 | 0.00917639 | 661.27 | 0 | 0 | 2023-04-06 23:03:03 | 0.00047194 | 1.8503 | 133.3365 | 0 | Close
9285 | 2 | 2 | CC Chg | 21:23:30 | 77:18:38 | 0.11105 | 4.2507 | 2.37552 | 171.18 | 2.37552 | 171.18 | 0 | 0 | 0.00918032 | 661.55 | 0.00918032 | 661.55 | 0 | 0 | 2023-04-06 23:03:33 | 0.00047204 | 1.8507 | 133.3622 | 0 | Close
9286 | 2 | 2 | CC Chg | 21:24:00 | 77:19:08 | 0.11104 | 4.2512 | 2.37644 | 171.25 | 2.37644 | 171.25 | 0 | 0 | 0.00918426 | 661.83 | 0.00918426 | 661.83 | 0 | 0 | 2023-04-06 23:04:03 | 0.00047205 | 1.851 | 133.3878 | 0 | Close
9287 | 2 | 2 | CC Chg | 21:24:30 | 77:19:38 | 0.11105 | 4.2516 | 2.37737 | 171.32 | 2.37737 | 171.32 | 0 | 0 | 0.00918819 | 662.12 | 0.00918819 | 662.12 | 0 | 0 | 2023-04-06 23:04:33 | 0.00047214 | 2.3142 | 166.7668 | 0 | Close
9288 | 2 | 2 | CC Chg | 21:25:00 | 77:20:08 | 0.11104 | 4.2521 | 2.3783 | 171.38 | 2.3783 | 171.38 | 0 | 0 | 0.00919213 | 662.4 | 0.00919213 | 662.4 | 0 | 0 | 2023-04-06 23:05:03 | 0.00047215 | 1.8503 | 133.3365 | 0 | Close
9289 | 2 | 2 | CC Chg | 21:25:30 | 77:20:38 | 0.11106 | 4.2526 | 2.37922 | 171.45 | 2.37922 | 171.45 | 0 | 0 | 0.00919606 | 662.68 | 0.00919606 | 662.68 | 0 | 0 | 2023-04-06 23:05:33 | 0.00047229 | 1.8507 | 133.3622 | 0 | Close
9290 | 2 | 2 | CC Chg | 21:26:00 | 77:21:08 | 0.11104 | 4.253 | 2.38015 | 171.52 | 2.38015 | 171.52 | 0 | 0 | 0.0092 | 662.97 | 0.0092 | 662.97 | 0 | 0 | 2023-04-06 23:06:03 | 0.00047225 | 2.3142 | 166.7668 | 0 | Close
9291 | 2 | 2 | CC Chg | 21:26:30 | 77:21:38 | 0.11105 | 4.2535 | 2.38107 | 171.58 | 2.38107 | 171.58 | 0 | 0 | 0.00920393 | 663.25 | 0.00920393 | 663.25 | 0 | 0 | 2023-04-06 23:06:33 | 0.00047235 | 1.8503 | 133.3365 | 0 | Close
9292 | 2 | 2 | CC Chg | 21:27:00 | 77:22:08 | 0.11104 | 4.2539 | 2.382 | 171.65 | 2.382 | 171.65 | 0 | 0 | 0.00920787 | 663.53 | 0.00920787 | 663.53 | 0 | 0 | 2023-04-06 23:07:03 | 0.00047235 | 2.3133 | 166.7027 | 0 | Close
9293 | 2 | 2 | CC Chg | 21:27:30 | 77:22:38 | 0.11104 | 4.2545 | 2.38292 | 171.72 | 2.38292 | 171.72 | 0 | 0 | 0.00921181 | 663.82 | 0.00921181 | 663.82 | 0 | 0 | 2023-04-06 23:07:33 | 0.00047242 | 1.5425 | 111.1565 | 0 | Close
9294 | 2 | 2 | CC Chg | 21:28:00 | 77:23:08 | 0.11105 | 4.2549 | 2.38385 | 171.78 | 2.38385 | 171.78 | 0 | 0 | 0.00921574 | 664.1 | 0.00921574 | 664.1 | 0 | 0 | 2023-04-06 23:08:03 | 0.00047251 | 2.3133 | 166.7027 | 0 | Close
9295 | 2 | 2 | CC Chg | 21:28:30 | 77:23:38 | 0.11105 | 4.2554 | 2.38477 | 171.85 | 2.38477 | 171.85 | 0 | 0 | 0.00921968 | 664.39 | 0.00921968 | 664.39 | 0 | 0 | 2023-04-06 23:08:33 | 0.00047256 | 1.8507 | 133.3622 | 0 | Close
9296 | 2 | 2 | CC Chg | 21:29:00 | 77:24:08 | 0.11105 | 4.2558 | 2.3857 | 171.92 | 2.3857 | 171.92 | 0 | 0 | 0.00922362 | 664.67 | 0.00922362 | 664.67 | 0 | 0 | 2023-04-06 23:09:03 | 0.00047261 | 2.3138 | 166.7347 | 0 | Close
9297 | 2 | 2 | CC Chg | 21:29:30 | 77:24:38 | 0.11103 | 4.2563 | 2.38662 | 171.98 | 2.38662 | 171.98 | 0 | 0 | 0.00922756 | 664.95 | 0.00922756 | 664.95 | 0 | 0 | 2023-04-06 23:09:33 | 0.00047258 | 1.851 | 133.3878 | 0 | Close
9298 | 2 | 2 | CC Chg | 21:30:00 | 77:25:08 | 0.11105 | 4.2568 | 2.38755 | 172.05 | 2.38755 | 172.05 | 0 | 0 | 0.0092315 | 665.24 | 0.0092315 | 665.24 | 0 | 0 | 2023-04-06 23:10:03 | 0.00047272 | 1.8503 | 133.3365 | 0 | Close
9299 | 2 | 2 | CC Chg | 21:30:30 | 77:25:38 | 0.11105 | 4.2572 | 2.38848 | 172.12 | 2.38848 | 172.12 | 0 | 0 | 0.00923544 | 665.52 | 0.00923544 | 665.52 | 0 | 0 | 2023-04-06 23:10:33 | 0.00047276 | 2.3138 | 166.7347 | 0 | Close
9300 | 2 | 2 | CC Chg | 21:31:00 | 77:26:08 | 0.11105 | 4.2577 | 2.3894 | 172.18 | 2.3894 | 172.18 | 0 | 0 | 0.00923938 | 665.81 | 0.00923938 | 665.81 | 0 | 0 | 2023-04-06 23:11:03 | 0.00047282 | 1.8507 | 133.3622 | 0 | Close
9301 | 2 | 2 | CC Chg | 21:31:30 | 77:26:38 | 0.11104 | 4.2581 | 2.39033 | 172.25 | 2.39033 | 172.25 | 0 | 0 | 0.00924332 | 666.09 | 0.00924332 | 666.09 | 0 | 0 | 2023-04-06 23:11:33 | 0.00047282 | 2.3138 | 166.7347 | 0 | Close
9302 | 2 | 2 | CC Chg | 21:32:00 | 77:27:08 | 0.11104 | 4.2587 | 2.39125 | 172.32 | 2.39125 | 172.32 | 0 | 0 | 0.00924726 | 666.37 | 0.00924726 | 666.37 | 0 | 0 | 2023-04-06 23:12:03 | 0.00047289 | 1.5416 | 111.0924 | 0 | Close
9303 | 2 | 2 | CC Chg | 21:32:30 | 77:27:38 | 0.11104 | 4.2592 | 2.39218 | 172.38 | 2.39218 | 172.38 | 0 | 0 | 0.0092512 | 666.66 | 0.0092512 | 666.66 | 0 | 0 | 2023-04-06 23:12:33 | 0.00047294 | 1.8517 | 133.439 | 0 | Close
9304 | 2 | 2 | CC Chg | 21:33:00 | 77:28:08 | 0.11106 | 4.2596 | 2.3931 | 172.45 | 2.3931 | 172.45 | 0 | 0 | 0.00925514 | 666.94 | 0.00925514 | 666.94 | 0 | 0 | 2023-04-06 23:13:03 | 0.00047307 | 2.3138 | 166.7347 | 0 | Close
9305 | 2 | 2 | CC Chg | 21:33:30 | 77:28:38 | 0.11106 | 4.26 | 2.39403 | 172.52 | 2.39403 | 172.52 | 0 | 0 | 0.00925908 | 667.23 | 0.00925908 | 667.23 | 0 | 0 | 2023-04-06 23:13:33 | 0.00047312 | 2.3129 | 166.6707 | 0 | Close
9306 | 2 | 2 | CC Chg | 21:34:00 | 77:29:08 | 0.11104 | 4.2605 | 2.39495 | 172.58 | 2.39495 | 172.58 | 0 | 0 | 0.00926303 | 667.51 | 0.00926303 | 667.51 | 0 | 0 | 2023-04-06 23:14:03 | 0.00047309 | 1.851 | 133.3878 | 0 | Close
9307 | 2 | 2 | CC Chg | 21:34:30 | 77:29:38 | 0.11105 | 4.261 | 2.39588 | 172.65 | 2.39588 | 172.65 | 0 | 0 | 0.00926697 | 667.79 | 0.00926697 | 667.79 | 0 | 0 | 2023-04-06 23:14:33 | 0.00047318 | 1.8507 | 133.3622 | 0 | Close
9308 | 2 | 2 | CC Chg | 21:35:00 | 77:30:08 | 0.11104 | 4.2614 | 2.3968 | 172.72 | 2.3968 | 172.72 | 0 | 0 | 0.00927091 | 668.08 | 0.00927091 | 668.08 | 0 | 0 | 2023-04-06 23:15:03 | 0.00047319 | 2.3133 | 166.7027 | 0 | Close
9309 | 2 | 2 | CC Chg | 21:35:30 | 77:30:38 | 0.11104 | 4.262 | 2.39773 | 172.78 | 2.39773 | 172.78 | 0 | 0 | 0.00927485 | 668.36 | 0.00927485 | 668.36 | 0 | 0 | 2023-04-06 23:15:33 | 0.00047325 | 1.5419 | 111.1138 | 0 | Close
9310 | 2 | 2 | CC Chg | 21:36:00 | 77:31:08 | 0.11104 | 4.2624 | 2.39865 | 172.85 | 2.39865 | 172.85 | 0 | 0 | 0.0092788 | 668.65 | 0.0092788 | 668.65 | 0 | 0 | 2023-04-06 23:16:03 | 0.0004733 | 2.3142 | 166.7668 | 0 | Close
9311 | 2 | 2 | CC Chg | 21:36:30 | 77:31:38 | 0.11105 | 4.2629 | 2.39958 | 172.92 | 2.39958 | 172.92 | 0 | 0 | 0.00928274 | 668.93 | 0.00928274 | 668.93 | 0 | 0 | 2023-04-06 23:16:33 | 0.0004734 | 1.851 | 133.3878 | 0 | Close
9312 | 2 | 2 | CC Chg | 21:37:00 | 77:32:08 | 0.11104 | 4.2633 | 2.40051 | 172.98 | 2.40051 | 172.98 | 0 | 0 | 0.00928669 | 669.21 | 0.00928669 | 669.21 | 0 | 0 | 2023-04-06 23:17:03 | 0.0004734 | 2.3133 | 166.7027 | 0 | Close
9313 | 2 | 2 | CC Chg | 21:37:30 | 77:32:38 | 0.11104 | 4.2638 | 2.40143 | 173.05 | 2.40143 | 173.05 | 0 | 0 | 0.00929063 | 669.5 | 0.00929063 | 669.5 | 0 | 0 | 2023-04-06 23:17:33 | 0.00047345 | 1.8503 | 133.3365 | 0 | Close
9314 | 2 | 2 | CC Chg | 21:38:00 | 77:33:08 | 0.11106 | 4.2642 | 2.40236 | 173.12 | 2.40236 | 173.12 | 0 | 0 | 0.00929458 | 669.78 | 0.00929458 | 669.78 | 0 | 0 | 2023-04-06 23:18:03 | 0.00047358 | 2.3142 | 166.7668 | 0 | Close
9315 | 2 | 2 | CC Chg | 21:38:30 | 77:33:38 | 0.11106 | 4.2647 | 2.40328 | 173.18 | 2.40328 | 173.18 | 0 | 0 | 0.00929853 | 670.07 | 0.00929853 | 670.07 | 0 | 0 | 2023-04-06 23:18:33 | 0.00047364 | 1.8507 | 133.3622 | 0 | Close
9316 | 2 | 2 | CC Chg | 21:39:00 | 77:34:08 | 0.11104 | 4.2652 | 2.40421 | 173.25 | 2.40421 | 173.25 | 0 | 0 | 0.00930247 | 670.35 | 0.00930247 | 670.35 | 0 | 0 | 2023-04-06 23:19:03 | 0.00047361 | 1.8503 | 133.3365 | 0 | Close
9317 | 2 | 2 | CC Chg | 21:39:30 | 77:34:38 | 0.11105 | 4.2657 | 2.40513 | 173.32 | 2.40513 | 173.32 | 0 | 0 | 0.00930642 | 670.64 | 0.00930642 | 670.64 | 0 | 0 | 2023-04-06 23:19:33 | 0.00047371 | 1.8514 | 133.4134 | 0 | Close
9318 | 2 | 2 | CC Chg | 21:40:00 | 77:35:08 | 0.11105 | 4.2661 | 2.40606 | 173.38 | 2.40606 | 173.38 | 0 | 0 | 0.00931037 | 670.92 | 0.00931037 | 670.92 | 0 | 0 | 2023-04-06 23:20:03 | 0.00047375 | 2.3129 | 166.6707 | 0 | Close
9319 | 2 | 2 | CC Chg | 21:40:30 | 77:35:38 | 0.11104 | 4.2666 | 2.40698 | 173.45 | 2.40698 | 173.45 | 0 | 0 | 0.00931432 | 671.21 | 0.00931432 | 671.21 | 0 | 0 | 2023-04-06 23:20:33 | 0.00047376 | 1.8514 | 133.4134 | 0 | Close
9320 | 2 | 2 | CC Chg | 21:41:00 | 77:36:08 | 0.11105 | 4.2671 | 2.40791 | 173.52 | 2.40791 | 173.52 | 0 | 0 | 0.00931826 | 671.49 | 0.00931826 | 671.49 | 0 | 0 | 2023-04-06 23:21:03 | 0.00047386 | 1.851 | 133.3878 | 0 | Close
9321 | 2 | 2 | CC Chg | 21:41:30 | 77:36:38 | 0.11105 | 4.2676 | 2.40883 | 173.58 | 2.40883 | 173.58 | 0 | 0 | 0.00932221 | 671.77 | 0.00932221 | 671.77 | 0 | 0 | 2023-04-06 23:21:33 | 0.00047392 | 1.8507 | 133.3622 | 0 | Close
9322 | 2 | 2 | CC Chg | 21:42:00 | 77:37:08 | 0.11105 | 4.2681 | 2.40976 | 173.65 | 2.40976 | 173.65 | 0 | 0 | 0.00932616 | 672.06 | 0.00932616 | 672.06 | 0 | 0 | 2023-04-06 23:22:03 | 0.00047397 | 1.8507 | 133.3622 | 0 | Close
9323 | 2 | 2 | CC Chg | 21:42:30 | 77:37:38 | 0.11107 | 4.2685 | 2.41068 | 173.72 | 2.41068 | 173.72 | 0 | 0 | 0.00933011 | 672.34 | 0.00933011 | 672.34 | 0 | 0 | 2023-04-06 23:22:33 | 0.0004741 | 2.3138 | 166.7347 | 0 | Close
9324 | 2 | 2 | CC Chg | 21:43:00 | 77:38:08 | 0.11105 | 4.269 | 2.41161 | 173.78 | 2.41161 | 173.78 | 0 | 0 | 0.00933406 | 672.63 | 0.00933406 | 672.63 | 0 | 0 | 2023-04-06 23:23:03 | 0.00047407 | 1.8507 | 133.3622 | 0 | Close
9325 | 2 | 2 | CC Chg | 21:43:30 | 77:38:38 | 0.11106 | 4.2695 | 2.41254 | 173.85 | 2.41254 | 173.85 | 0 | 0 | 0.00933801 | 672.91 | 0.00933801 | 672.91 | 0 | 0 | 2023-04-06 23:23:33 | 0.00047417 | 1.8503 | 133.3365 | 0 | Close
9326 | 2 | 2 | CC Chg | 21:44:00 | 77:39:08 | 0.11105 | 4.27 | 2.41346 | 173.92 | 2.41346 | 173.92 | 0 | 0 | 0.00934197 | 673.2 | 0.00934197 | 673.2 | 0 | 0 | 2023-04-06 23:24:03 | 0.00047418 | 1.8514 | 133.4134 | 0 | Close
9327 | 2 | 2 | CC Chg | 21:44:30 | 77:39:38 | 0.11105 | 4.2704 | 2.41439 | 173.98 | 2.41439 | 173.98 | 0 | 0 | 0.00934592 | 673.48 | 0.00934592 | 673.48 | 0 | 0 | 2023-04-06 23:24:33 | 0.00047423 | 2.3138 | 166.7347 | 0 | Close
9328 | 2 | 2 | CC Chg | 21:45:00 | 77:40:08 | 0.11104 | 4.2708 | 2.41531 | 174.05 | 2.41531 | 174.05 | 0 | 0 | 0.00934987 | 673.77 | 0.00934987 | 673.77 | 0 | 0 | 2023-04-06 23:25:03 | 0.00047423 | 2.3133 | 166.7027 | 0 | Close
9329 | 2 | 2 | CC Chg | 21:45:30 | 77:40:38 | 0.11105 | 4.2713 | 2.41624 | 174.12 | 2.41624 | 174.12 | 0 | 0 | 0.00935382 | 674.05 | 0.00935382 | 674.05 | 0 | 0 | 2023-04-06 23:25:33 | 0.00047433 | 1.8507 | 133.3622 | 0 | Close
9330 | 2 | 2 | CC Chg | 21:46:00 | 77:41:08 | 0.11105 | 4.2718 | 2.41716 | 174.18 | 2.41716 | 174.18 | 0 | 0 | 0.00935777 | 674.34 | 0.00935777 | 674.34 | 0 | 0 | 2023-04-06 23:26:03 | 0.00047438 | 1.851 | 133.3878 | 0 | Close
9331 | 2 | 2 | CC Chg | 21:46:30 | 77:41:38 | 0.11105 | 4.2722 | 2.41809 | 174.25 | 2.41809 | 174.25 | 0 | 0 | 0.00936173 | 674.62 | 0.00936173 | 674.62 | 0 | 0 | 2023-04-06 23:26:33 | 0.00047443 | 2.3133 | 166.7027 | 0 | Close
9332 | 2 | 2 | CC Chg | 21:47:00 | 77:42:08 | 0.11105 | 4.2727 | 2.41901 | 174.32 | 2.41901 | 174.32 | 0 | 0 | 0.00936568 | 674.91 | 0.00936568 | 674.91 | 0 | 0 | 2023-04-06 23:27:03 | 0.00047448 | 1.8503 | 133.3365 | 0 | Close
9333 | 2 | 2 | CC Chg | 21:47:30 | 77:42:38 | 0.11105 | 4.2731 | 2.41994 | 174.38 | 2.41994 | 174.38 | 0 | 0 | 0.00936964 | 675.19 | 0.00936964 | 675.19 | 0 | 0 | 2023-04-06 23:27:33 | 0.00047453 | 2.3142 | 166.7668 | 0 | Close
9334 | 2 | 2 | CC Chg | 21:48:00 | 77:43:08 | 0.11105 | 4.2737 | 2.42086 | 174.45 | 2.42086 | 174.45 | 0 | 0 | 0.00937359 | 675.48 | 0.00937359 | 675.48 | 0 | 0 | 2023-04-06 23:28:03 | 0.00047459 | 1.5419 | 111.1138 | 0 | Close
9335 | 2 | 2 | CC Chg | 21:48:30 | 77:43:38 | 0.11105 | 4.2741 | 2.42179 | 174.52 | 2.42179 | 174.52 | 0 | 0 | 0.00937755 | 675.76 | 0.00937755 | 675.76 | 0 | 0 | 2023-04-06 23:28:33 | 0.00047464 | 2.3142 | 166.7668 | 0 | Close
9336 | 2 | 2 | CC Chg | 21:49:00 | 77:44:08 | 0.11107 | 4.2746 | 2.42272 | 174.58 | 2.42272 | 174.58 | 0 | 0 | 0.0093815 | 676.05 | 0.0093815 | 676.05 | 0 | 0 | 2023-04-06 23:29:03 | 0.00047478 | 1.851 | 133.3878 | 0 | Close
9337 | 2 | 2 | CC Chg | 21:49:30 | 77:44:38 | 0.11106 | 4.2751 | 2.42364 | 174.65 | 2.42364 | 174.65 | 0 | 0 | 0.00938546 | 676.33 | 0.00938546 | 676.33 | 0 | 0 | 2023-04-06 23:29:33 | 0.00047479 | 1.8507 | 133.3622 | 0 | Close
9338 | 2 | 2 | CC Chg | 21:50:00 | 77:45:08 | 0.11105 | 4.2756 | 2.42457 | 174.72 | 2.42457 | 174.72 | 0 | 0 | 0.00938941 | 676.62 | 0.00938941 | 676.62 | 0 | 0 | 2023-04-06 23:30:03 | 0.00047481 | 1.8507 | 133.3622 | 0 | Close
9339 | 2 | 2 | CC Chg | 21:50:30 | 77:45:38 | 0.11105 | 4.276 | 2.42549 | 174.78 | 2.42549 | 174.78 | 0 | 0 | 0.00939337 | 676.9 | 0.00939337 | 676.9 | 0 | 0 | 2023-04-06 23:30:33 | 0.00047485 | 2.3129 | 166.6707 | 0 | Close
9340 | 2 | 2 | CC Chg | 21:51:00 | 77:46:08 | 0.11105 | 4.2764 | 2.42642 | 174.85 | 2.42642 | 174.85 | 0 | 0 | 0.00939733 | 677.19 | 0.00939733 | 677.19 | 0 | 0 | 2023-04-06 23:31:03 | 0.00047489 | 2.3142 | 166.7668 | 0 | Close
9341 | 2 | 2 | CC Chg | 21:51:30 | 77:46:38 | 0.11105 | 4.277 | 2.42734 | 174.92 | 2.42734 | 174.92 | 0 | 0 | 0.00940129 | 677.47 | 0.00940129 | 677.47 | 0 | 0 | 2023-04-06 23:31:33 | 0.00047496 | 1.5425 | 111.1565 | 0 | Close
9342 | 2 | 2 | CC Chg | 21:52:00 | 77:47:08 | 0.11104 | 4.2774 | 2.42827 | 174.99 | 2.42827 | 174.99 | 0 | 0 | 0.00940524 | 677.76 | 0.00940524 | 677.76 | 0 | 0 | 2023-04-06 23:32:03 | 0.00047496 | 2.3124 | 166.6386 | 0 | Close
9343 | 2 | 2 | CC Chg | 21:52:30 | 77:47:38 | 0.11104 | 4.2779 | 2.42919 | 175.05 | 2.42919 | 175.05 | 0 | 0 | 0.0094092 | 678.04 | 0.0094092 | 678.04 | 0 | 0 | 2023-04-06 23:32:33 | 0.00047502 | 1.8517 | 133.439 | 0 | Close
9344 | 2 | 2 | CC Chg | 21:53:00 | 77:48:08 | 0.11105 | 4.2785 | 2.43012 | 175.12 | 2.43012 | 175.12 | 0 | 0 | 0.00941316 | 678.33 | 0.00941316 | 678.33 | 0 | 0 | 2023-04-06 23:33:03 | 0.00047513 | 1.5425 | 111.1565 | 0 | Close
9345 | 2 | 2 | CC Chg | 21:53:30 | 77:48:38 | 0.11104 | 4.2789 | 2.43104 | 175.19 | 2.43104 | 175.19 | 0 | 0 | 0.00941712 | 678.61 | 0.00941712 | 678.61 | 0 | 0 | 2023-04-06 23:33:33 | 0.00047513 | 2.3129 | 166.6707 | 0 | Close
9346 | 2 | 2 | CC Chg | 21:54:00 | 77:49:08 | 0.11106 | 4.2794 | 2.43197 | 175.25 | 2.43197 | 175.25 | 0 | 0 | 0.00942108 | 678.9 | 0.00942108 | 678.9 | 0 | 0 | 2023-04-06 23:34:03 | 0.00047527 | 1.851 | 133.3878 | 0 | Close
9347 | 2 | 2 | CC Chg | 21:54:30 | 77:49:38 | 0.11104 | 4.2798 | 2.43289 | 175.32 | 2.43289 | 175.32 | 0 | 0 | 0.00942504 | 679.18 | 0.00942504 | 679.18 | 0 | 0 | 2023-04-06 23:34:33 | 0.00047523 | 2.3133 | 166.7027 | 0 | Close
9348 | 2 | 2 | CC Chg | 21:55:00 | 77:50:08 | 0.11106 | 4.2802 | 2.43382 | 175.39 | 2.43382 | 175.39 | 0 | 0 | 0.009429 | 679.47 | 0.009429 | 679.47 | 0 | 0 | 2023-04-06 23:35:03 | 0.00047536 | 2.3129 | 166.6707 | 0 | Close
9349 | 2 | 2 | CC Chg | 21:55:30 | 77:50:38 | 0.11104 | 4.2807 | 2.43475 | 175.45 | 2.43475 | 175.45 | 0 | 0 | 0.00943296 | 679.76 | 0.00943296 | 679.76 | 0 | 0 | 2023-04-06 23:35:33 | 0.00047533 | 1.8507 | 133.3622 | 0 | Close
9350 | 2 | 2 | CC Chg | 21:56:00 | 77:51:08 | 0.11105 | 4.2812 | 2.43567 | 175.52 | 2.43567 | 175.52 | 0 | 0 | 0.00943693 | 680.04 | 0.00943693 | 680.04 | 0 | 0 | 2023-04-06 23:36:03 | 0.00047543 | 1.851 | 133.3878 | 0 | Close
9351 | 2 | 2 | CC Chg | 21:56:30 | 77:51:38 | 0.11105 | 4.2816 | 2.4366 | 175.59 | 2.4366 | 175.59 | 0 | 0 | 0.00944089 | 680.33 | 0.00944089 | 680.33 | 0 | 0 | 2023-04-06 23:36:33 | 0.00047547 | 2.3147 | 166.7988 | 0 | Close
9352 | 2 | 2 | CC Chg | 21:57:00 | 77:52:08 | 0.11106 | 4.2821 | 2.43752 | 175.65 | 2.43752 | 175.65 | 0 | 0 | 0.00944485 | 680.61 | 0.00944485 | 680.61 | 0 | 0 | 2023-04-06 23:37:03 | 0.00047557 | 1.8503 | 133.3365 | 0 | Close
9353 | 2 | 2 | CC Chg | 21:57:30 | 77:52:38 | 0.11105 | 4.2827 | 2.43845 | 175.72 | 2.43845 | 175.72 | 0 | 0 | 0.00944881 | 680.9 | 0.00944881 | 680.9 | 0 | 0 | 2023-04-06 23:37:33 | 0.00047559 | 1.5425 | 111.1565 | 0 | Close
9354 | 2 | 2 | CC Chg | 21:58:00 | 77:53:08 | 0.11104 | 4.2831 | 2.43937 | 175.79 | 2.43937 | 175.79 | 0 | 0 | 0.00945278 | 681.18 | 0.00945278 | 681.18 | 0 | 0 | 2023-04-06 23:38:03 | 0.0004756 | 2.3138 | 166.7347 | 0 | Close
9355 | 2 | 2 | CC Chg | 21:58:30 | 77:53:38 | 0.11106 | 4.2835 | 2.4403 | 175.85 | 2.4403 | 175.85 | 0 | 0 | 0.00945674 | 681.47 | 0.00945674 | 681.47 | 0 | 0 | 2023-04-06 23:38:33 | 0.00047573 | 2.3124 | 166.6386 | 0 | Close
9356 | 2 | 2 | CC Chg | 21:59:00 | 77:54:08 | 0.11105 | 4.284 | 2.44122 | 175.92 | 2.44122 | 175.92 | 0 | 0 | 0.0094607 | 681.75 | 0.0094607 | 681.75 | 0 | 0 | 2023-04-06 23:39:03 | 0.00047574 | 1.8514 | 133.4134 | 0 | Close
9357 | 2 | 2 | CC Chg | 21:59:30 | 77:54:38 | 0.11105 | 4.2846 | 2.44215 | 175.99 | 2.44215 | 175.99 | 0 | 0 | 0.00946467 | 682.04 | 0.00946467 | 682.04 | 0 | 0 | 2023-04-06 23:39:33 | 0.0004758 | 1.5419 | 111.1138 | 0 | Close
9358 | 2 | 2 | CC Chg | 22:00:00 | 77:55:08 | 0.11106 | 4.2849 | 2.44307 | 176.05 | 2.44307 | 176.05 | 0 | 0 | 0.00946863 | 682.33 | 0.00946863 | 682.33 | 0 | 0 | 2023-04-06 23:40:03 | 0.00047588 | 3.0844 | 222.2703 | 0 | Close
9359 | 2 | 2 | CC Chg | 22:00:30 | 77:55:38 | 0.11105 | 4.2855 | 2.444 | 176.12 | 2.444 | 176.12 | 0 | 0 | 0.0094726 | 682.61 | 0.0094726 | 682.61 | 0 | 0 | 2023-04-06 23:40:33 | 0.0004759 | 1.5431 | 111.1992 | 0 | Close
9360 | 2 | 2 | CC Chg | 22:01:00 | 77:56:08 | 0.11105 | 4.2859 | 2.44493 | 176.19 | 2.44493 | 176.19 | 0 | 0 | 0.00947657 | 682.9 | 0.00947657 | 682.9 | 0 | 0 | 2023-04-06 23:41:03 | 0.00047595 | 2.3133 | 166.7027 | 0 | Close
9361 | 2 | 2 | CC Chg | 22:01:30 | 77:56:38 | 0.11106 | 4.2863 | 2.44585 | 176.25 | 2.44585 | 176.25 | 0 | 0 | 0.00948053 | 683.18 | 0.00948053 | 683.18 | 0 | 0 | 2023-04-06 23:41:33 | 0.00047604 | 2.3138 | 166.7347 | 0 | Close
9362 | 2 | 2 | CC Chg | 22:02:00 | 77:57:08 | 0.11105 | 4.2868 | 2.44678 | 176.32 | 2.44678 | 176.32 | 0 | 0 | 0.0094845 | 683.47 | 0.0094845 | 683.47 | 0 | 0 | 2023-04-06 23:42:03 | 0.00047605 | 1.8507 | 133.3622 | 0 | Close
9363 | 2 | 2 | CC Chg | 22:02:30 | 77:57:38 | 0.11106 | 4.2873 | 2.4477 | 176.39 | 2.4477 | 176.39 | 0 | 0 | 0.00948847 | 683.75 | 0.00948847 | 683.75 | 0 | 0 | 2023-04-06 23:42:33 | 0.00047615 | 1.8507 | 133.3622 | 0 | Close
9364 | 2 | 2 | CC Chg | 22:03:00 | 77:58:08 | 0.11104 | 4.2878 | 2.44863 | 176.45 | 2.44863 | 176.45 | 0 | 0 | 0.00949243 | 684.04 | 0.00949243 | 684.04 | 0 | 0 | 2023-04-06 23:43:03 | 0.00047612 | 1.851 | 133.3878 | 0 | Close
9365 | 2 | 2 | CC Chg | 22:03:30 | 77:58:38 | 0.11105 | 4.2883 | 2.44955 | 176.52 | 2.44955 | 176.52 | 0 | 0 | 0.0094964 | 684.33 | 0.0094964 | 684.33 | 0 | 0 | 2023-04-06 23:43:33 | 0.00047622 | 1.85 | 133.3109 | 0 | Close
9366 | 2 | 2 | CC Chg | 22:04:00 | 77:59:08 | 0.11105 | 4.2887 | 2.45048 | 176.59 | 2.45048 | 176.59 | 0 | 0 | 0.00950037 | 684.61 | 0.00950037 | 684.61 | 0 | 0 | 2023-04-06 23:44:03 | 0.00047626 | 2.3142 | 166.7668 | 0 | Close
9367 | 2 | 2 | CC Chg | 22:04:30 | 77:59:38 | 0.11104 | 4.2892 | 2.4514 | 176.65 | 2.4514 | 176.65 | 0 | 0 | 0.00950434 | 684.9 | 0.00950434 | 684.9 | 0 | 0 | 2023-04-06 23:44:33 | 0.00047627 | 1.8514 | 133.4134 | 0 | Close
9368 | 2 | 2 | CC Chg | 22:05:00 | 78:00:08 | 0.11104 | 4.2896 | 2.45233 | 176.72 | 2.45233 | 176.72 | 0 | 0 | 0.00950831 | 685.18 | 0.00950831 | 685.18 | 0 | 0 | 2023-04-06 23:45:03 | 0.00047632 | 2.3129 | 166.6707 | 0 | Close
9369 | 2 | 2 | CC Chg | 22:05:30 | 78:00:38 | 0.11105 | 4.2901 | 2.45325 | 176.79 | 2.45325 | 176.79 | 0 | 0 | 0.00951228 | 685.47 | 0.00951228 | 685.47 | 0 | 0 | 2023-04-06 23:45:33 | 0.00047642 | 1.851 | 133.3878 | 0 | Close
9370 | 2 | 2 | CC Chg | 22:06:00 | 78:01:08 | 0.11107 | 4.2906 | 2.45418 | 176.85 | 2.45418 | 176.85 | 0 | 0 | 0.00951625 | 685.76 | 0.00951625 | 685.76 | 0 | 0 | 2023-04-06 23:46:03 | 0.00047656 | 1.8507 | 133.3622 | 0 | Close
9371 | 2 | 2 | CC Chg | 22:06:30 | 78:01:38 | 0.11105 | 4.291 | 2.4551 | 176.92 | 2.4551 | 176.92 | 0 | 0 | 0.00952022 | 686.04 | 0.00952022 | 686.04 | 0 | 0 | 2023-04-06 23:46:33 | 0.00047652 | 2.3138 | 166.7347 | 0 | Close
9372 | 2 | 2 | CC Chg | 22:07:00 | 78:02:08 | 0.11105 | 4.2915 | 2.45603 | 176.99 | 2.45603 | 176.99 | 0 | 0 | 0.00952419 | 686.33 | 0.00952419 | 686.33 | 0 | 0 | 2023-04-06 23:47:03 | 0.00047657 | 1.85 | 133.3109 | 0 | Close
9373 | 2 | 2 | CC Chg | 22:07:30 | 78:02:38 | 0.11104 | 4.292 | 2.45696 | 177.05 | 2.45696 | 177.05 | 0 | 0 | 0.00952816 | 686.62 | 0.00952816 | 686.62 | 0 | 0 | 2023-04-06 23:47:33 | 0.00047658 | 1.8514 | 133.4134 | 0 | Close
9374 | 2 | 2 | CC Chg | 22:08:00 | 78:03:08 | 0.11105 | 4.2925 | 2.45788 | 177.12 | 2.45788 | 177.12 | 0 | 0 | 0.00953213 | 686.9 | 0.00953213 | 686.9 | 0 | 0 | 2023-04-06 23:48:03 | 0.00047668 | 1.851 | 133.3878 | 0 | Close
9375 | 2 | 2 | CC Chg | 22:08:30 | 78:03:38 | 0.11105 | 4.293 | 2.45881 | 177.19 | 2.45881 | 177.19 | 0 | 0 | 0.00953611 | 687.19 | 0.00953611 | 687.19 | 0 | 0 | 2023-04-06 23:48:33 | 0.00047674 | 1.8507 | 133.3622 | 0 | Close
9376 | 2 | 2 | CC Chg | 22:09:00 | 78:04:08 | 0.11105 | 4.2934 | 2.45973 | 177.25 | 2.45973 | 177.25 | 0 | 0 | 0.00954008 | 687.47 | 0.00954008 | 687.47 | 0 | 0 | 2023-04-06 23:49:03 | 0.00047678 | 2.3138 | 166.7347 | 0 | Close
9377 | 2 | 2 | CC Chg | 22:09:30 | 78:04:38 | 0.11105 | 4.294 | 2.46066 | 177.32 | 2.46066 | 177.32 | 0 | 0 | 0.00954405 | 687.76 | 0.00954405 | 687.76 | 0 | 0 | 2023-04-06 23:49:33 | 0.00047685 | 1.5425 | 111.1565 | 0 | Close
9378 | 2 | 2 | CC Chg | 22:10:00 | 78:05:08 | 0.11104 | 4.2945 | 2.46158 | 177.39 | 2.46158 | 177.39 | 0 | 0 | 0.00954803 | 688.05 | 0.00954803 | 688.05 | 0 | 0 | 2023-04-06 23:50:03 | 0.00047686 | 1.85 | 133.3109 | 0 | Close
9379 | 2 | 2 | CC Chg | 22:10:30 | 78:05:38 | 0.11105 | 4.2949 | 2.46251 | 177.45 | 2.46251 | 177.45 | 0 | 0 | 0.009552 | 688.33 | 0.009552 | 688.33 | 0 | 0 | 2023-04-06 23:50:33 | 0.00047695 | 2.3142 | 166.7668 | 0 | Close
9380 | 2 | 2 | CC Chg | 22:11:00 | 78:06:08 | 0.11106 | 4.2954 | 2.46343 | 177.52 | 2.46343 | 177.52 | 0 | 0 | 0.00955598 | 688.62 | 0.00955598 | 688.62 | 0 | 0 | 2023-04-06 23:51:03 | 0.00047705 | 1.851 | 133.3878 | 0 | Close
9381 | 2 | 2 | CC Chg | 22:11:30 | 78:06:38 | 0.11104 | 4.2958 | 2.46436 | 177.59 | 2.46436 | 177.59 | 0 | 0 | 0.00955995 | 688.91 | 0.00955995 | 688.91 | 0 | 0 | 2023-04-06 23:51:33 | 0.00047701 | 2.3133 | 166.7027 | 0 | Close
9382 | 2 | 2 | CC Chg | 22:12:00 | 78:07:08 | 0.11105 | 4.2963 | 2.46528 | 177.65 | 2.46528 | 177.65 | 0 | 0 | 0.00956393 | 689.19 | 0.00956393 | 689.19 | 0 | 0 | 2023-04-06 23:52:03 | 0.0004771 | 1.8507 | 133.3622 | 0 | Close
9383 | 2 | 2 | CC Chg | 22:12:30 | 78:07:38 | 0.11106 | 4.2967 | 2.46621 | 177.72 | 2.46621 | 177.72 | 0 | 0 | 0.0095679 | 689.48 | 0.0095679 | 689.48 | 0 | 0 | 2023-04-06 23:52:33 | 0.00047719 | 2.3142 | 166.7668 | 0 | Close
9384 | 2 | 2 | CC Chg | 22:13:00 | 78:08:08 | 0.11105 | 4.2972 | 2.46714 | 177.79 | 2.46714 | 177.79 | 0 | 0 | 0.00957188 | 689.77 | 0.00957188 | 689.77 | 0 | 0 | 2023-04-06 23:53:03 | 0.0004772 | 1.8507 | 133.3622 | 0 | Close
9385 | 2 | 2 | CC Chg | 22:13:30 | 78:08:38 | 0.11105 | 4.2977 | 2.46806 | 177.85 | 2.46806 | 177.85 | 0 | 0 | 0.00957586 | 690.05 | 0.00957586 | 690.05 | 0 | 0 | 2023-04-06 23:53:33 | 0.00047726 | 1.8507 | 133.3622 | 0 | Close
9386 | 2 | 2 | CC Chg | 22:14:00 | 78:09:08 | 0.11104 | 4.2982 | 2.46899 | 177.92 | 2.46899 | 177.92 | 0 | 0 | 0.00957984 | 690.34 | 0.00957984 | 690.34 | 0 | 0 | 2023-04-06 23:54:03 | 0.00047727 | 1.851 | 133.3878 | 0 | Close
9387 | 2 | 2 | CC Chg | 22:14:30 | 78:09:38 | 0.11104 | 4.2986 | 2.46991 | 177.99 | 2.46991 | 177.99 | 0 | 0 | 0.00958381 | 690.63 | 0.00958381 | 690.63 | 0 | 0 | 2023-04-06 23:54:33 | 0.00047732 | 2.3133 | 166.7027 | 0 | Close
9388 | 2 | 2 | CC Chg | 22:15:00 | 78:10:08 | 0.11105 | 4.2991 | 2.47084 | 178.05 | 2.47084 | 178.05 | 0 | 0 | 0.00958779 | 690.91 | 0.00958779 | 690.91 | 0 | 0 | 2023-04-06 23:55:03 | 0.00047742 | 1.8507 | 133.3622 | 0 | Close
9389 | 2 | 2 | CC Chg | 22:15:30 | 78:10:38 | 0.11105 | 4.2996 | 2.47176 | 178.12 | 2.47176 | 178.12 | 0 | 0 | 0.00959177 | 691.2 | 0.00959177 | 691.2 | 0 | 0 | 2023-04-06 23:55:33 | 0.00047747 | 1.851 | 133.3878 | 0 | Close
9390 | 2 | 2 | CC Chg | 22:15:46 | 78:10:54 | 0.11104 | 4.3 | 2.47227 | 178.16 | 2.47227 | 178.16 | 0 | 0 | 0.00959396 | 691.36 | 0.00959396 | 691.36 | 0 | 0 | 2023-04-06 23:55:49 | 0.00047747 | 1.2724 | 91.6945 | 0 | Close
9391 | 2 | 3 | Rest | 00:00:00 | 00:00:00 | 0 | 4.2976 | 0 | 0 | 0 | 0 | 0 | 0 | 0 | 0 | 0 | 0 | 0 | 0 | 2023-04-06 23:55:50 | 0 | 0 | 0 | 0 | Close
9392 | 2 | 3 | Rest | 00:00:30 | 78:11:24 | 0 | 4.2964 | 0 | 0 | 0 | 0 | 0 | 0 | 0 | 0 | 0 | 0 | 0 | 0 | 2023-04-06 23:56:19 | 0 | 0 | 0 | 0 | Close
9393 | 2 | 3 | Rest | 00:01:00 | 78:11:54 | 0 | 4.2959 | 0 | 0 | 0 | 0 | 0 | 0 | 0 | 0 | 0 | 0 | 0 | 0 | 2023-04-06 23:56:49 | 0 | 0 | 0 | 0 | Close
9394 | 2 | 3 | Rest | 00:01:30 | 78:12:24 | 0 | 4.2956 | 0 | 0 | 0 | 0 | 0 | 0 | 0 | 0 | 0 | 0 | 0 | 0 | 2023-04-06 23:57:19 | 0 | 0 | 0 | 0 | Close
9395 | 2 | 3 | Rest | 00:02:00 | 78:12:54 | 0 | 4.2954 | 0 | 0 | 0 | 0 | 0 | 0 | 0 | 0 | 0 | 0 | 0 | 0 | 2023-04-06 23:57:49 | 0 | 0 | 0 | 0 | Close
9396 | 2 | 3 | Rest | 00:02:30 | 78:13:24 | 0 | 4.2952 | 0 | 0 | 0 | 0 | 0 | 0 | 0 | 0 | 0 | 0 | 0 | 0 | 2023-04-06 23:58:19 | 0 | 0 | 0 | 0 | Close
9397 | 2 | 3 | Rest | 00:03:00 | 78:13:54 | 0 | 4.2949 | 0 | 0 | 0 | 0 | 0 | 0 | 0 | 0 | 0 | 0 | 0 | 0 | 2023-04-06 23:58:49 | 0 | 0 | 0 | 0 | Close
9398 | 2 | 3 | Rest | 00:03:30 | 78:14:24 | 0 | 4.2949 | 0 | 0 | 0 | 0 | 0 | 0 | 0 | 0 | 0 | 0 | 0 | 0 | 2023-04-06 23:59:19 | 0 | 0 | 0 | 0 | Close
9399 | 2 | 3 | Rest | 00:04:00 | 78:14:54 | 0 | 4.2947 | 0 | 0 | 0 | 0 | 0 | 0 | 0 | 0 | 0 | 0 | 0 | 0 | 2023-04-06 23:59:49 | 0 | 0 | 0 | 0 | Close
9400 | 2 | 3 | Rest | 00:04:30 | 78:15:24 | 0 | 4.2947 | 0 | 0 | 0 | 0 | 0 | 0 | 0 | 0 | 0 | 0 | 0 | 0 | 2023-04-07 00:00:17 | 0 | 0 | 0 | 0 | Close
9401 | 2 | 3 | Rest | 00:05:00 | 78:15:54 | 0 | 4.2946 | 0 | 0 | 0 | 0 | 0 | 0 | 0 | 0 | 0 | 0 | 0 | 0 | 2023-04-07 00:00:47 | 0 | 0 | 0 | 0 | Close
9402 | 2 | 3 | Rest | 00:05:30 | 78:16:24 | 0 | 4.2945 | 0 | 0 | 0 | 0 | 0 | 0 | 0 | 0 | 0 | 0 | 0 | 0 | 2023-04-07 00:01:17 | 0 | 0 | 0 | 0 | Close
9403 | 2 | 3 | Rest | 00:06:00 | 78:16:54 | 0 | 4.2944 | 0 | 0 | 0 | 0 | 0 | 0 | 0 | 0 | 0 | 0 | 0 | 0 | 2023-04-07 00:01:47 | 0 | 0 | 0 | 0 | Close
9404 | 2 | 3 | Rest | 00:06:30 | 78:17:24 | 0 | 4.2943 | 0 | 0 | 0 | 0 | 0 | 0 | 0 | 0 | 0 | 0 | 0 | 0 | 2023-04-07 00:02:17 | 0 | 0 | 0 | 0 | Close
9405 | 2 | 3 | Rest | 00:07:00 | 78:17:54 | 0 | 4.2942 | 0 | 0 | 0 | 0 | 0 | 0 | 0 | 0 | 0 | 0 | 0 | 0 | 2023-04-07 00:02:47 | 0 | 0 | 0 | 0 | Close
9406 | 2 | 3 | Rest | 00:07:30 | 78:18:24 | 0 | 4.2941 | 0 | 0 | 0 | 0 | 0 | 0 | 0 | 0 | 0 | 0 | 0 | 0 | 2023-04-07 00:03:17 | 0 | 0 | 0 | 0 | Close
9407 | 2 | 3 | Rest | 00:08:00 | 78:18:54 | 0 | 4.294 | 0 | 0 | 0 | 0 | 0 | 0 | 0 | 0 | 0 | 0 | 0 | 0 | 2023-04-07 00:03:47 | 0 | 0 | 0 | 0 | Close
9408 | 2 | 3 | Rest | 00:08:30 | 78:19:24 | 0 | 4.294 | 0 | 0 | 0 | 0 | 0 | 0 | 0 | 0 | 0 | 0 | 0 | 0 | 2023-04-07 00:04:17 | 0 | 0 | 0 | 0 | Close
9409 | 2 | 3 | Rest | 00:09:00 | 78:19:54 | 0 | 4.2939 | 0 | 0 | 0 | 0 | 0 | 0 | 0 | 0 | 0 | 0 | 0 | 0 | 2023-04-07 00:04:47 | 0 | 0 | 0 | 0 | Close
9410 | 2 | 3 | Rest | 00:09:30 | 78:20:24 | 0 | 4.2939 | 0 | 0 | 0 | 0 | 0 | 0 | 0 | 0 | 0 | 0 | 0 | 0 | 2023-04-07 00:05:17 | 0 | 0 | 0 | 0 | Close
9411 | 2 | 3 | Rest | 00:10:00 | 78:20:54 | 0 | 4.2938 | 0 | 0 | 0 | 0 | 0 | 0 | 0 | 0 | 0 | 0 | 0 | 0 | 2023-04-07 00:05:47 | 0 | 0 | 0 | 0 | Close
9412 | 2 | 3 | Rest | 00:10:30 | 78:21:24 | 0 | 4.2938 | 0 | 0 | 0 | 0 | 0 | 0 | 0 | 0 | 0 | 0 | 0 | 0 | 2023-04-07 00:06:17 | 0 | 0 | 0 | 0 | Close
9413 | 2 | 3 | Rest | 00:11:00 | 78:21:54 | 0 | 4.2937 | 0 | 0 | 0 | 0 | 0 | 0 | 0 | 0 | 0 | 0 | 0 | 0 | 2023-04-07 00:06:47 | 0 | 0 | 0 | 0 | Close
9414 | 2 | 3 | Rest | 00:11:30 | 78:22:24 | 0 | 4.2937 | 0 | 0 | 0 | 0 | 0 | 0 | 0 | 0 | 0 | 0 | 0 | 0 | 2023-04-07 00:07:17 | 0 | 0 | 0 | 0 | Close
9415 | 2 | 3 | Rest | 00:12:00 | 78:22:54 | 0 | 4.2935 | 0 | 0 | 0 | 0 | 0 | 0 | 0 | 0 | 0 | 0 | 0 | 0 | 2023-04-07 00:07:47 | 0 | 0 | 0 | 0 | Close
9416 | 2 | 3 | Rest | 00:12:30 | 78:23:24 | 0 | 4.2935 | 0 | 0 | 0 | 0 | 0 | 0 | 0 | 0 | 0 | 0 | 0 | 0 | 2023-04-07 00:08:17 | 0 | 0 | 0 | 0 | Close
9417 | 2 | 3 | Rest | 00:13:00 | 78:23:54 | 0 | 4.2934 | 0 | 0 | 0 | 0 | 0 | 0 | 0 | 0 | 0 | 0 | 0 | 0 | 2023-04-07 00:08:47 | 0 | 0 | 0 | 0 | Close
9418 | 2 | 3 | Rest | 00:13:30 | 78:24:24 | 0 | 4.2934 | 0 | 0 | 0 | 0 | 0 | 0 | 0 | 0 | 0 | 0 | 0 | 0 | 2023-04-07 00:09:17 | 0 | 0 | 0 | 0 | Close
9419 | 2 | 3 | Rest | 00:14:00 | 78:24:54 | 0 | 4.2933 | 0 | 0 | 0 | 0 | 0 | 0 | 0 | 0 | 0 | 0 | 0 | 0 | 2023-04-07 00:09:47 | 0 | 0 | 0 | 0 | Close
9420 | 2 | 3 | Rest | 00:14:30 | 78:25:24 | 0 | 4.2933 | 0 | 0 | 0 | 0 | 0 | 0 | 0 | 0 | 0 | 0 | 0 | 0 | 2023-04-07 00:10:17 | 0 | 0 | 0 | 0 | Close
9421 | 2 | 3 | Rest | 00:15:00 | 78:25:54 | 0 | 4.2932 | 0 | 0 | 0 | 0 | 0 | 0 | 0 | 0 | 0 | 0 | 0 | 0 | 2023-04-07 00:10:47 | 0 | 0 | 0 | 0 | Close
9422 | 2 | 3 | Rest | 00:15:30 | 78:26:24 | 0 | 4.2931 | 0 | 0 | 0 | 0 | 0 | 0 | 0 | 0 | 0 | 0 | 0 | 0 | 2023-04-07 00:11:17 | 0 | 0 | 0 | 0 | Close
9423 | 2 | 3 | Rest | 00:16:00 | 78:26:54 | 0 | 4.2931 | 0 | 0 | 0 | 0 | 0 | 0 | 0 | 0 | 0 | 0 | 0 | 0 | 2023-04-07 00:11:47 | 0 | 0 | 0 | 0 | Close
9424 | 2 | 3 | Rest | 00:16:30 | 78:27:24 | 0 | 4.2931 | 0 | 0 | 0 | 0 | 0 | 0 | 0 | 0 | 0 | 0 | 0 | 0 | 2023-04-07 00:12:17 | 0 | 0 | 0 | 0 | Close
9425 | 2 | 3 | Rest | 00:17:00 | 78:27:54 | 0 | 4.2929 | 0 | 0 | 0 | 0 | 0 | 0 | 0 | 0 | 0 | 0 | 0 | 0 | 2023-04-07 00:12:47 | 0 | 0 | 0 | 0 | Close
9426 | 2 | 3 | Rest | 00:17:30 | 78:28:24 | 0 | 4.2929 | 0 | 0 | 0 | 0 | 0 | 0 | 0 | 0 | 0 | 0 | 0 | 0 | 2023-04-07 00:13:17 | 0 | 0 | 0 | 0 | Close
9427 | 2 | 3 | Rest | 00:18:00 | 78:28:54 | 0 | 4.2928 | 0 | 0 | 0 | 0 | 0 | 0 | 0 | 0 | 0 | 0 | 0 | 0 | 2023-04-07 00:13:47 | 0 | 0 | 0 | 0 | Close
9428 | 2 | 3 | Rest | 00:18:30 | 78:29:24 | 0 | 4.2928 | 0 | 0 | 0 | 0 | 0 | 0 | 0 | 0 | 0 | 0 | 0 | 0 | 2023-04-07 00:14:17 | 0 | 0 | 0 | 0 | Close
9429 | 2 | 3 | Rest | 00:19:00 | 78:29:54 | 0 | 4.2927 | 0 | 0 | 0 | 0 | 0 | 0 | 0 | 0 | 0 | 0 | 0 | 0 | 2023-04-07 00:14:47 | 0 | 0 | 0 | 0 | Close
9430 | 2 | 3 | Rest | 00:19:30 | 78:30:24 | 0 | 4.2927 | 0 | 0 | 0 | 0 | 0 | 0 | 0 | 0 | 0 | 0 | 0 | 0 | 2023-04-07 00:15:17 | 0 | 0 | 0 | 0 | Close
9431 | 2 | 3 | Rest | 00:20:00 | 78:30:54 | 0 | 4.2926 | 0 | 0 | 0 | 0 | 0 | 0 | 0 | 0 | 0 | 0 | 0 | 0 | 2023-04-07 00:15:47 | 0 | 0 | 0 | 0 | Close
9432 | 2 | 3 | Rest | 00:20:30 | 78:31:24 | 0 | 4.2927 | 0 | 0 | 0 | 0 | 0 | 0 | 0 | 0 | 0 | 0 | 0 | 0 | 2023-04-07 00:16:17 | 0 | 0 | 0 | 0 | Close
9433 | 2 | 3 | Rest | 00:21:00 | 78:31:54 | 0 | 4.2926 | 0 | 0 | 0 | 0 | 0 | 0 | 0 | 0 | 0 | 0 | 0 | 0 | 2023-04-07 00:16:47 | 0 | 0 | 0 | 0 | Close
9434 | 2 | 3 | Rest | 00:21:30 | 78:32:24 | 0 | 4.2925 | 0 | 0 | 0 | 0 | 0 | 0 | 0 | 0 | 0 | 0 | 0 | 0 | 2023-04-07 00:17:17 | 0 | 0 | 0 | 0 | Close
9435 | 2 | 3 | Rest | 00:22:00 | 78:32:54 | 0 | 4.2925 | 0 | 0 | 0 | 0 | 0 | 0 | 0 | 0 | 0 | 0 | 0 | 0 | 2023-04-07 00:17:47 | 0 | 0 | 0 | 0 | Close
9436 | 2 | 3 | Rest | 00:22:30 | 78:33:24 | 0 | 4.2924 | 0 | 0 | 0 | 0 | 0 | 0 | 0 | 0 | 0 | 0 | 0 | 0 | 2023-04-07 00:18:17 | 0 | 0 | 0 | 0 | Close
9437 | 2 | 3 | Rest | 00:23:00 | 78:33:54 | 0 | 4.2924 | 0 | 0 | 0 | 0 | 0 | 0 | 0 | 0 | 0 | 0 | 0 | 0 | 2023-04-07 00:18:47 | 0 | 0 | 0 | 0 | Close
9438 | 2 | 3 | Rest | 00:23:30 | 78:34:24 | 0 | 4.2923 | 0 | 0 | 0 | 0 | 0 | 0 | 0 | 0 | 0 | 0 | 0 | 0 | 2023-04-07 00:19:17 | 0 | 0 | 0 | 0 | Close
9439 | 2 | 3 | Rest | 00:24:00 | 78:34:54 | 0 | 4.2923 | 0 | 0 | 0 | 0 | 0 | 0 | 0 | 0 | 0 | 0 | 0 | 0 | 2023-04-07 00:19:47 | 0 | 0 | 0 | 0 | Close
9440 | 2 | 3 | Rest | 00:24:30 | 78:35:24 | 0 | 4.2923 | 0 | 0 | 0 | 0 | 0 | 0 | 0 | 0 | 0 | 0 | 0 | 0 | 2023-04-07 00:20:17 | 0 | 0 | 0 | 0 | Close
9441 | 2 | 3 | Rest | 00:25:00 | 78:35:54 | 0 | 4.2922 | 0 | 0 | 0 | 0 | 0 | 0 | 0 | 0 | 0 | 0 | 0 | 0 | 2023-04-07 00:20:47 | 0 | 0 | 0 | 0 | Close
9442 | 2 | 3 | Rest | 00:25:30 | 78:36:24 | 0 | 4.2921 | 0 | 0 | 0 | 0 | 0 | 0 | 0 | 0 | 0 | 0 | 0 | 0 | 2023-04-07 00:21:17 | 0 | 0 | 0 | 0 | Close
9443 | 2 | 3 | Rest | 00:26:00 | 78:36:54 | 0 | 4.2921 | 0 | 0 | 0 | 0 | 0 | 0 | 0 | 0 | 0 | 0 | 0 | 0 | 2023-04-07 00:21:47 | 0 | 0 | 0 | 0 | Close
9444 | 2 | 3 | Rest | 00:26:30 | 78:37:24 | 0 | 4.292 | 0 | 0 | 0 | 0 | 0 | 0 | 0 | 0 | 0 | 0 | 0 | 0 | 2023-04-07 00:22:17 | 0 | 0 | 0 | 0 | Close
9445 | 2 | 3 | Rest | 00:27:00 | 78:37:54 | 0 | 4.292 | 0 | 0 | 0 | 0 | 0 | 0 | 0 | 0 | 0 | 0 | 0 | 0 | 2023-04-07 00:22:47 | 0 | 0 | 0 | 0 | Close
9446 | 2 | 3 | Rest | 00:27:30 | 78:38:24 | 0 | 4.2919 | 0 | 0 | 0 | 0 | 0 | 0 | 0 | 0 | 0 | 0 | 0 | 0 | 2023-04-07 00:23:17 | 0 | 0 | 0 | 0 | Close
9447 | 2 | 3 | Rest | 00:28:00 | 78:38:54 | 0 | 4.2919 | 0 | 0 | 0 | 0 | 0 | 0 | 0 | 0 | 0 | 0 | 0 | 0 | 2023-04-07 00:23:47 | 0 | 0 | 0 | 0 | Close
9448 | 2 | 3 | Rest | 00:28:30 | 78:39:24 | 0 | 4.2919 | 0 | 0 | 0 | 0 | 0 | 0 | 0 | 0 | 0 | 0 | 0 | 0 | 2023-04-07 00:24:17 | 0 | 0 | 0 | 0 | Close
9449 | 2 | 3 | Rest | 00:29:00 | 78:39:54 | 0 | 4.2919 | 0 | 0 | 0 | 0 | 0 | 0 | 0 | 0 | 0 | 0 | 0 | 0 | 2023-04-07 00:24:47 | 0 | 0 | 0 | 0 | Close
9450 | 2 | 3 | Rest | 00:29:30 | 78:40:24 | 0 | 4.2918 | 0 | 0 | 0 | 0 | 0 | 0 | 0 | 0 | 0 | 0 | 0 | 0 | 2023-04-07 00:25:17 | 0 | 0 | 0 | 0 | Close
9451 | 2 | 3 | Rest | 00:30:00 | 78:40:54 | 0 | 4.2918 | 0 | 0 | 0 | 0 | 0 | 0 | 0 | 0 | 0 | 0 | 0 | 0 | 2023-04-07 00:25:47 | 0 | 0 | 0 | 0 | Close
9452 | 2 | 4 | CC DChg | 00:00:00 | 00:00:00 | -0.11099 | 4.2897 | 0 | 0 | 0 | 0 | 0 | 0 | 0 | 0 | 0 | 0 | 0 | 0 | 2023-04-07 00:25:48 | -0.00047611 | 0 | 0 | 0 | Close
9453 | 2 | 4 | CC DChg | 00:00:30 | 78:41:24 | -0.11103 | 4.2876 | 0.00093 | 0.07 | 0 | 0 | 0.00093 | 0.07 | 3.97e-06 | 0.29 | 0 | 0 | 3.97e-06 | 0.29 | 2023-04-07 00:26:17 | -0.00047605 | -0.4406 | -31.7483 | 0 | Close
9454 | 2 | 4 | CC DChg | 00:01:00 | 78:41:54 | -0.11103 | 4.2866 | 0.00185 | 0.13 | 0 | 0 | 0.00185 | 0.13 | 7.93e-06 | 0.57 | 0 | 0 | 7.93e-06 | 0.57 | 2023-04-07 00:26:47 | -0.00047594 | -0.9252 | -66.6737 | 0 | Close
9455 | 2 | 4 | CC DChg | 00:01:30 | 78:42:24 | -0.11103 | 4.2857 | 0.00278 | 0.2 | 0 | 0 | 0.00278 | 0.2 | 1.19e-05 | 0.86 | 0 | 0 | 1.19e-05 | 0.86 | 2023-04-07 00:27:17 | -0.00047584 | -1.028 | -74.0825 | 0 | Close
9456 | 2 | 4 | CC DChg | 00:02:00 | 78:42:54 | -0.11103 | 4.2849 | 0.0037 | 0.27 | 0 | 0 | 0.0037 | 0.27 | 1.586e-05 | 1.14 | 0 | 0 | 1.586e-05 | 1.14 | 2023-04-07 00:27:47 | -0.00047575 | -1.1565 | -83.3423 | 0 | Close
9457 | 2 | 4 | CC DChg | 00:02:30 | 78:43:24 | -0.11103 | 4.2842 | 0.00463 | 0.33 | 0 | 0 | 0.00463 | 0.33 | 1.983e-05 | 1.43 | 0 | 0 | 1.983e-05 | 1.43 | 2023-04-07 00:28:17 | -0.00047567 | -1.3218 | -95.249 | 0 | Close
9458 | 2 | 4 | CC DChg | 00:03:00 | 78:43:54 | -0.11102 | 4.2835 | 0.00555 | 0.4 | 0 | 0 | 0.00555 | 0.4 | 2.379e-05 | 1.71 | 0 | 0 | 2.379e-05 | 1.71 | 2023-04-07 00:28:47 | -0.00047555 | -1.3218 | -95.2484 | 0 | Close
9459 | 2 | 4 | CC DChg | 00:03:30 | 78:44:24 | -0.11102 | 4.2829 | 0.00648 | 0.47 | 0 | 0 | 0.00648 | 0.47 | 2.776e-05 | 2 | 0 | 0 | 2.776e-05 | 2 | 2023-04-07 00:29:17 | -0.00047549 | -1.5421 | -111.1248 | 0 | Close
9460 | 2 | 4 | CC DChg | 00:04:00 | 78:44:54 | -0.11102 | 4.2822 | 0.0074 | 0.53 | 0 | 0 | 0.0074 | 0.53 | 3.172e-05 | 2.29 | 0 | 0 | 3.172e-05 | 2.29 | 2023-04-07 00:29:47 | -0.00047541 | -1.3218 | -95.2512 | 0 | Close
9461 | 2 | 4 | CC DChg | 00:04:30 | 78:45:24 | -0.11103 | 4.2817 | 0.00833 | 0.6 | 0 | 0 | 0.00833 | 0.6 | 3.568e-05 | 2.57 | 0 | 0 | 3.568e-05 | 2.57 | 2023-04-07 00:30:17 | -0.0004754 | -1.8505 | -133.3489 | 0 | Close
9462 | 2 | 4 | CC DChg | 00:05:00 | 78:45:54 | -0.11102 | 4.281 | 0.00925 | 0.67 | 0 | 0 | 0.00925 | 0.67 | 3.964e-05 | 2.86 | 0 | 0 | 3.964e-05 | 2.86 | 2023-04-07 00:30:47 | -0.00047528 | -1.3218 | -95.2495 | 0 | Close
9463 | 2 | 4 | CC DChg | 00:05:30 | 78:46:24 | -0.11104 | 4.2805 | 0.01018 | 0.73 | 0 | 0 | 0.01018 | 0.73 | 4.36e-05 | 3.14 | 0 | 0 | 4.36e-05 | 3.14 | 2023-04-07 00:31:17 | -0.00047531 | -1.8504 | -133.3457 | 0 | Close
9464 | 2 | 4 | CC DChg | 00:06:00 | 78:46:54 | -0.11103 | 4.2799 | 0.0111 | 0.8 | 0 | 0 | 0.0111 | 0.8 | 4.756e-05 | 3.43 | 0 | 0 | 4.756e-05 | 3.43 | 2023-04-07 00:31:47 | -0.0004752 | -1.5421 | -111.1248 | 0 | Close
9465 | 2 | 4 | CC DChg | 00:06:30 | 78:47:24 | -0.11103 | 4.2792 | 0.01203 | 0.87 | 0 | 0 | 0.01203 | 0.87 | 5.152e-05 | 3.71 | 0 | 0 | 5.152e-05 | 3.71 | 2023-04-07 00:32:17 | -0.00047512 | -1.3218 | -95.2487 | 0 | Close
9466 | 2 | 4 | CC DChg | 00:07:00 | 78:47:54 | -0.11102 | 4.2787 | 0.01295 | 0.93 | 0 | 0 | 0.01295 | 0.93 | 5.548e-05 | 4 | 0 | 0 | 5.548e-05 | 4 | 2023-04-07 00:32:47 | -0.00047502 | -1.8505 | -133.3493 | 0 | Close
9467 | 2 | 4 | CC DChg | 00:07:30 | 78:48:24 | -0.11104 | 4.2781 | 0.01388 | 1 | 0 | 0 | 0.01388 | 1 | 5.944e-05 | 4.28 | 0 | 0 | 5.944e-05 | 4.28 | 2023-04-07 00:33:17 | -0.00047504 | -1.5421 | -111.1261 | 0 | Close
9468 | 2 | 4 | CC DChg | 00:08:00 | 78:48:54 | -0.11102 | 4.2774 | 0.0148 | 1.07 | 0 | 0 | 0.0148 | 1.07 | 6.34e-05 | 4.57 | 0 | 0 | 6.34e-05 | 4.57 | 2023-04-07 00:33:47 | -0.00047488 | -1.3218 | -95.249 | 0 | Close
9469 | 2 | 4 | CC DChg | 00:08:30 | 78:49:24 | -0.11102 | 4.2769 | 0.01573 | 1.13 | 0 | 0 | 0.01573 | 1.13 | 6.735e-05 | 4.85 | 0 | 0 | 6.735e-05 | 4.85 | 2023-04-07 00:34:17 | -0.00047482 | -1.8505 | -133.3477 | 0 | Close
9470 | 2 | 4 | CC DChg | 00:09:00 | 78:49:54 | -0.11102 | 4.2763 | 0.01665 | 1.2 | 0 | 0 | 0.01665 | 1.2 | 7.131e-05 | 5.14 | 0 | 0 | 7.131e-05 | 5.14 | 2023-04-07 00:34:47 | -0.00047475 | -1.5421 | -111.1251 | 0 | Close
9471 | 2 | 4 | CC DChg | 00:09:30 | 78:50:24 | -0.11103 | 4.2757 | 0.01758 | 1.27 | 0 | 0 | 0.01758 | 1.27 | 7.527e-05 | 5.42 | 0 | 0 | 7.527e-05 | 5.42 | 2023-04-07 00:35:17 | -0.00047473 | -1.542 | -111.1211 | 0 | Close
9472 | 2 | 4 | CC DChg | 00:10:00 | 78:50:54 | -0.11103 | 4.2752 | 0.0185 | 1.33 | 0 | 0 | 0.0185 | 1.33 | 7.922e-05 | 5.71 | 0 | 0 | 7.922e-05 | 5.71 | 2023-04-07 00:35:47 | -0.00047468 | -1.8505 | -133.3493 | 0 | Close
9473 | 2 | 4 | CC DChg | 00:10:30 | 78:51:24 | -0.11103 | 4.2746 | 0.01943 | 1.4 | 0 | 0 | 0.01943 | 1.4 | 8.318e-05 | 5.99 | 0 | 0 | 8.318e-05 | 5.99 | 2023-04-07 00:36:17 | -0.00047461 | -1.5421 | -111.1235 | 0 | Close
9474 | 2 | 4 | CC DChg | 00:11:00 | 78:51:54 | -0.11103 | 4.2741 | 0.02036 | 1.47 | 0 | 0 | 0.02036 | 1.47 | 8.713e-05 | 6.28 | 0 | 0 | 8.713e-05 | 6.28 | 2023-04-07 00:36:47 | -0.00047455 | -1.8504 | -133.3445 | 0 | Close
9475 | 2 | 4 | CC DChg | 00:11:30 | 78:52:24 | -0.11103 | 4.2734 | 0.02128 | 1.53 | 0 | 0 | 0.02128 | 1.53 | 9.109e-05 | 6.56 | 0 | 0 | 9.109e-05 | 6.56 | 2023-04-07 00:37:17 | -0.00047448 | -1.3217 | -95.2475 | 0 | Close
9476 | 2 | 4 | CC DChg | 00:12:00 | 78:52:54 | -0.11102 | 4.2729 | 0.02221 | 1.6 | 0 | 0 | 0.02221 | 1.6 | 9.504e-05 | 6.85 | 0 | 0 | 9.504e-05 | 6.85 | 2023-04-07 00:37:47 | -0.00047438 | -1.8505 | -133.3465 | 0 | Close
9477 | 2 | 4 | CC DChg | 00:12:30 | 78:53:24 | -0.11104 | 4.2723 | 0.02313 | 1.67 | 0 | 0 | 0.02313 | 1.67 | 9.899e-05 | 7.13 | 0 | 0 | 9.899e-05 | 7.13 | 2023-04-07 00:38:17 | -0.0004744 | -1.542 | -111.1208 | 0 | Close
9478 | 2 | 4 | CC DChg | 00:13:00 | 78:53:54 | -0.11102 | 4.2718 | 0.02406 | 1.73 | 0 | 0 | 0.02406 | 1.73 | 0.00010295 | 7.42 | 0 | 0 | 0.00010295 | 7.42 | 2023-04-07 00:38:47 | -0.00047426 | -1.8504 | -133.3465 | 0 | Close
9479 | 2 | 4 | CC DChg | 00:13:30 | 78:54:24 | -0.11102 | 4.2712 | 0.02498 | 1.8 | 0 | 0 | 0.02498 | 1.8 | 0.0001069 | 7.7 | 0 | 0 | 0.0001069 | 7.7 | 2023-04-07 00:39:17 | -0.00047419 | -1.5421 | -111.1228 | 0 | Close
9480 | 2 | 4 | CC DChg | 00:14:00 | 78:54:54 | -0.11102 | 4.2706 | 0.02591 | 1.87 | 0 | 0 | 0.02591 | 1.87 | 0.00011085 | 7.99 | 0 | 0 | 0.00011085 | 7.99 | 2023-04-07 00:39:47 | -0.00047412 | -1.5421 | -111.1228 | 0 | Close
9481 | 2 | 4 | CC DChg | 00:14:30 | 78:55:24 | -0.11103 | 4.2701 | 0.02683 | 1.93 | 0 | 0 | 0.02683 | 1.93 | 0.0001148 | 8.27 | 0 | 0 | 0.0001148 | 8.27 | 2023-04-07 00:40:17 | -0.00047411 | -1.8505 | -133.3485 | 0 | Close
9482 | 2 | 4 | CC DChg | 00:15:00 | 78:55:54 | -0.11102 | 4.2695 | 0.02776 | 2 | 0 | 0 | 0.02776 | 2 | 0.00011875 | 8.56 | 0 | 0 | 0.00011875 | 8.56 | 2023-04-07 00:40:47 | -0.000474 | -1.5421 | -111.1231 | 0 | Close
9483 | 2 | 4 | CC DChg | 00:15:30 | 78:56:24 | -0.11104 | 4.2689 | 0.02868 | 2.07 | 0 | 0 | 0.02868 | 2.07 | 0.0001227 | 8.84 | 0 | 0 | 0.0001227 | 8.84 | 2023-04-07 00:41:17 | -0.00047402 | -1.5421 | -111.1251 | 0 | Close
9484 | 2 | 4 | CC DChg | 00:16:00 | 78:56:54 | -0.11102 | 4.2684 | 0.02961 | 2.13 | 0 | 0 | 0.02961 | 2.13 | 0.00012665 | 9.13 | 0 | 0 | 0.00012665 | 9.13 | 2023-04-07 00:41:47 | -0.00047388 | -1.8504 | -133.3437 | 0 | Close
9485 | 2 | 4 | CC DChg | 00:16:30 | 78:57:24 | -0.11103 | 4.2678 | 0.03053 | 2.2 | 0 | 0 | 0.03053 | 2.2 | 0.0001306 | 9.41 | 0 | 0 | 0.0001306 | 9.41 | 2023-04-07 00:42:17 | -0.00047385 | -1.542 | -111.1225 | 0 | Close
9486 | 2 | 4 | CC DChg | 00:17:00 | 78:57:54 | -0.11102 | 4.2673 | 0.03146 | 2.27 | 0 | 0 | 0.03146 | 2.27 | 0.00013455 | 9.7 | 0 | 0 | 0.00013455 | 9.7 | 2023-04-07 00:42:47 | -0.00047376 | -1.8504 | -133.3425 | 0 | Close
9487 | 2 | 4 | CC DChg | 00:17:30 | 78:58:24 | -0.11101 | 4.2667 | 0.03238 | 2.33 | 0 | 0 | 0.03238 | 2.33 | 0.0001385 | 9.98 | 0 | 0 | 0.0001385 | 9.98 | 2023-04-07 00:43:17 | -0.00047365 | -1.542 | -111.1201 | 0 | Close
9488 | 2 | 4 | CC DChg | 00:18:00 | 78:58:54 | -0.11102 | 4.2661 | 0.03331 | 2.4 | 0 | 0 | 0.03331 | 2.4 | 0.00014244 | 10.26 | 0 | 0 | 0.00014244 | 10.26 | 2023-04-07 00:43:47 | -0.00047362 | -1.542 | -111.1195 | 0 | Close
9489 | 2 | 4 | CC DChg | 00:18:30 | 78:59:24 | -0.11102 | 4.2657 | 0.03423 | 2.47 | 0 | 0 | 0.03423 | 2.47 | 0.00014639 | 10.55 | 0 | 0 | 0.00014639 | 10.55 | 2023-04-07 00:44:17 | -0.00047358 | -2.313 | -166.6807 | 0 | Close
9490 | 2 | 4 | CC DChg | 00:19:00 | 78:59:54 | -0.11103 | 4.265 | 0.03516 | 2.53 | 0 | 0 | 0.03516 | 2.53 | 0.00015034 | 10.83 | 0 | 0 | 0.00015034 | 10.83 | 2023-04-07 00:44:47 | -0.00047354 | -1.3217 | -95.2475 | 0 | Close
9491 | 2 | 4 | CC DChg | 00:19:30 | 79:00:24 | -0.11102 | 4.2645 | 0.03608 | 2.6 | 0 | 0 | 0.03608 | 2.6 | 0.00015428 | 11.12 | 0 | 0 | 0.00015428 | 11.12 | 2023-04-07 00:45:17 | -0.00047344 | -1.8504 | -133.3441 | 0 | Close
9492 | 2 | 4 | CC DChg | 00:20:00 | 79:00:54 | -0.11102 | 4.2639 | 0.03701 | 2.67 | 0 | 0 | 0.03701 | 2.67 | 0.00015823 | 11.4 | 0 | 0 | 0.00015823 | 11.4 | 2023-04-07 00:45:47 | -0.00047338 | -1.542 | -111.1201 | 0 | Close
9493 | 2 | 4 | CC DChg | 00:20:30 | 79:01:24 | -0.11102 | 4.2634 | 0.03793 | 2.73 | 0 | 0 | 0.03793 | 2.73 | 0.00016217 | 11.69 | 0 | 0 | 0.00016217 | 11.69 | 2023-04-07 00:46:17 | -0.00047332 | -1.8505 | -133.3469 | 0 | Close
9494 | 2 | 4 | CC DChg | 00:21:00 | 79:01:54 | -0.11103 | 4.2628 | 0.03886 | 2.8 | 0 | 0 | 0.03886 | 2.8 | 0.00016612 | 11.97 | 0 | 0 | 0.00016612 | 11.97 | 2023-04-07 00:46:47 | -0.0004733 | -1.542 | -111.1201 | 0 | Close
9495 | 2 | 4 | CC DChg | 00:21:30 | 79:02:24 | -0.11103 | 4.2623 | 0.03978 | 2.87 | 0 | 0 | 0.03978 | 2.87 | 0.00017006 | 12.25 | 0 | 0 | 0.00017006 | 12.25 | 2023-04-07 00:47:17 | -0.00047324 | -1.8504 | -133.3461 | 0 | Close
9496 | 2 | 4 | CC DChg | 00:22:00 | 79:02:54 | -0.11103 | 4.2618 | 0.04071 | 2.93 | 0 | 0 | 0.04071 | 2.93 | 0.000174 | 12.54 | 0 | 0 | 0.000174 | 12.54 | 2023-04-07 00:47:47 | -0.00047319 | -1.8504 | -133.3453 | 0 | Close
9497 | 2 | 4 | CC DChg | 00:22:30 | 79:03:24 | -0.11103 | 4.2613 | 0.04164 | 3 | 0 | 0 | 0.04164 | 3 | 0.00017795 | 12.82 | 0 | 0 | 0.00017795 | 12.82 | 2023-04-07 00:48:17 | -0.00047313 | -1.8505 | -133.3469 | 0 | Close
9498 | 2 | 4 | CC DChg | 00:23:00 | 79:03:54 | -0.11102 | 4.2607 | 0.04256 | 3.07 | 0 | 0 | 0.04256 | 3.07 | 0.00018189 | 13.11 | 0 | 0 | 0.00018189 | 13.11 | 2023-04-07 00:48:47 | -0.00047302 | -1.542 | -111.1211 | 0 | Close
9499 | 2 | 4 | CC DChg | 00:23:30 | 79:04:24 | -0.11101 | 4.2601 | 0.04349 | 3.13 | 0 | 0 | 0.04349 | 3.13 | 0.00018583 | 13.39 | 0 | 0 | 0.00018583 | 13.39 | 2023-04-07 00:49:17 | -0.00047291 | -1.542 | -111.1211 | 0 | Close
9500 | 2 | 4 | CC DChg | 00:24:00 | 79:04:54 | -0.11102 | 4.2595 | 0.04441 | 3.2 | 0 | 0 | 0.04441 | 3.2 | 0.00018977 | 13.68 | 0 | 0 | 0.00018977 | 13.68 | 2023-04-07 00:49:47 | -0.00047289 | -1.542 | -111.1208 | 0 | Close
9501 | 2 | 4 | CC DChg | 00:24:30 | 79:05:24 | -0.11103 | 4.2589 | 0.04534 | 3.27 | 0 | 0 | 0.04534 | 3.27 | 0.00019371 | 13.96 | 0 | 0 | 0.00019371 | 13.96 | 2023-04-07 00:50:17 | -0.00047287 | -1.542 | -111.1185 | 0 | Close
9502 | 2 | 4 | CC DChg | 00:25:00 | 79:05:54 | -0.11103 | 4.2584 | 0.04626 | 3.33 | 0 | 0 | 0.04626 | 3.33 | 0.00019765 | 14.24 | 0 | 0 | 0.00019765 | 14.24 | 2023-04-07 00:50:47 | -0.00047281 | -1.8504 | -133.3449 | 0 | Close
9503 | 2 | 4 | CC DChg | 00:25:30 | 79:06:24 | -0.11103 | 4.2579 | 0.04719 | 3.4 | 0 | 0 | 0.04719 | 3.4 | 0.00020159 | 14.53 | 0 | 0 | 0.00020159 | 14.53 | 2023-04-07 00:51:17 | -0.00047275 | -1.8505 | -133.3465 | 0 | Close
9504 | 2 | 4 | CC DChg | 00:26:00 | 79:06:54 | -0.11103 | 4.2573 | 0.04811 | 3.47 | 0 | 0 | 0.04811 | 3.47 | 0.00020553 | 14.81 | 0 | 0 | 0.00020553 | 14.81 | 2023-04-07 00:51:47 | -0.00047269 | -1.542 | -111.1185 | 0 | Close
9505 | 2 | 4 | CC DChg | 00:26:30 | 79:07:24 | -0.11102 | 4.2568 | 0.04904 | 3.53 | 0 | 0 | 0.04904 | 3.53 | 0.00020947 | 15.09 | 0 | 0 | 0.00020947 | 15.09 | 2023-04-07 00:52:17 | -0.00047259 | -1.8504 | -133.3413 | 0 | Close
9506 | 2 | 4 | CC DChg | 00:27:00 | 79:07:54 | -0.11102 | 4.2563 | 0.04996 | 3.6 | 0 | 0 | 0.04996 | 3.6 | 0.00021341 | 15.38 | 0 | 0 | 0.00021341 | 15.38 | 2023-04-07 00:52:47 | -0.00047253 | -1.8504 | -133.3405 | 0 | Close
9507 | 2 | 4 | CC DChg | 00:27:30 | 79:08:24 | -0.11102 | 4.2557 | 0.05089 | 3.67 | 0 | 0 | 0.05089 | 3.67 | 0.00021735 | 15.66 | 0 | 0 | 0.00021735 | 15.66 | 2023-04-07 00:53:17 | -0.00047247 | -1.542 | -111.1218 | 0 | Close
9508 | 2 | 4 | CC DChg | 00:28:00 | 79:08:54 | -0.11102 | 4.2552 | 0.05181 | 3.73 | 0 | 0 | 0.05181 | 3.73 | 0.00022128 | 15.95 | 0 | 0 | 0.00022128 | 15.95 | 2023-04-07 00:53:47 | -0.00047241 | -1.8504 | -133.3445 | 0 | Close
9509 | 2 | 4 | CC DChg | 00:28:30 | 79:09:24 | -0.11102 | 4.2547 | 0.05274 | 3.8 | 0 | 0 | 0.05274 | 3.8 | 0.00022522 | 16.23 | 0 | 0 | 0.00022522 | 16.23 | 2023-04-07 00:54:17 | -0.00047236 | -1.8504 | -133.3437 | 0 | Close
9510 | 2 | 4 | CC DChg | 00:29:00 | 79:09:54 | -0.11101 | 4.2542 | 0.05366 | 3.87 | 0 | 0 | 0.05366 | 3.87 | 0.00022916 | 16.51 | 0 | 0 | 0.00022916 | 16.51 | 2023-04-07 00:54:47 | -0.00047226 | -1.8504 | -133.3421 | 0 | Close
9511 | 2 | 4 | CC DChg | 00:29:30 | 79:10:24 | -0.11103 | 4.2535 | 0.05459 | 3.93 | 0 | 0 | 0.05459 | 3.93 | 0.00023309 | 16.8 | 0 | 0 | 0.00023309 | 16.8 | 2023-04-07 00:55:17 | -0.00047227 | -1.3217 | -95.245 | 0 | Close
9512 | 2 | 4 | CC DChg | 00:30:00 | 79:10:54 | -0.11102 | 4.253 | 0.05551 | 4 | 0 | 0 | 0.05551 | 4 | 0.00023703 | 17.08 | 0 | 0 | 0.00023703 | 17.08 | 2023-04-07 00:55:47 | -0.00047217 | -1.8504 | -133.3429 | 0 | Close
9513 | 2 | 4 | CC DChg | 00:30:30 | 79:11:24 | -0.11101 | 4.2525 | 0.05644 | 4.07 | 0 | 0 | 0.05644 | 4.07 | 0.00024096 | 17.36 | 0 | 0 | 0.00024096 | 17.36 | 2023-04-07 00:56:17 | -0.00047207 | -1.8504 | -133.3421 | 0 | Close
9514 | 2 | 4 | CC DChg | 00:31:00 | 79:11:54 | -0.11102 | 4.2519 | 0.05736 | 4.13 | 0 | 0 | 0.05736 | 4.13 | 0.0002449 | 17.65 | 0 | 0 | 0.0002449 | 17.65 | 2023-04-07 00:56:47 | -0.00047205 | -1.542 | -111.1191 | 0 | Close
9515 | 2 | 4 | CC DChg | 00:31:30 | 79:12:24 | -0.11103 | 4.2514 | 0.05829 | 4.2 | 0 | 0 | 0.05829 | 4.2 | 0.00024883 | 17.93 | 0 | 0 | 0.00024883 | 17.93 | 2023-04-07 00:57:17 | -0.00047203 | -1.8504 | -133.3461 | 0 | Close
9516 | 2 | 4 | CC DChg | 00:32:00 | 79:12:54 | -0.11102 | 4.2509 | 0.05921 | 4.27 | 0 | 0 | 0.05921 | 4.27 | 0.00025276 | 18.21 | 0 | 0 | 0.00025276 | 18.21 | 2023-04-07 00:57:47 | -0.00047193 | -1.8504 | -133.3437 | 0 | Close
9517 | 2 | 4 | CC DChg | 00:32:30 | 79:13:24 | -0.11103 | 4.2503 | 0.06014 | 4.33 | 0 | 0 | 0.06014 | 4.33 | 0.0002567 | 18.5 | 0 | 0 | 0.0002567 | 18.5 | 2023-04-07 00:58:17 | -0.00047191 | -1.542 | -111.1205 | 0 | Close
9518 | 2 | 4 | CC DChg | 00:33:00 | 79:13:54 | -0.11102 | 4.2498 | 0.06106 | 4.4 | 0 | 0 | 0.06106 | 4.4 | 0.00026063 | 18.78 | 0 | 0 | 0.00026063 | 18.78 | 2023-04-07 00:58:47 | -0.00047181 | -1.8504 | -133.3413 | 0 | Close
9519 | 2 | 4 | CC DChg | 00:33:30 | 79:14:24 | -0.11103 | 4.2493 | 0.06199 | 4.47 | 0 | 0 | 0.06199 | 4.47 | 0.00026456 | 19.06 | 0 | 0 | 0.00026456 | 19.06 | 2023-04-07 00:59:17 | -0.0004718 | -1.8504 | -133.3429 | 0 | Close
9520 | 2 | 4 | CC DChg | 00:34:00 | 79:14:54 | -0.11102 | 4.2488 | 0.06291 | 4.53 | 0 | 0 | 0.06291 | 4.53 | 0.00026849 | 19.35 | 0 | 0 | 0.00026849 | 19.35 | 2023-04-07 00:59:47 | -0.0004717 | -1.8504 | -133.3413 | 0 | Close
9521 | 2 | 4 | CC DChg | 00:34:30 | 79:15:24 | -0.11103 | 4.2482 | 0.06384 | 4.6 | 0 | 0 | 0.06384 | 4.6 | 0.00027242 | 19.63 | 0 | 0 | 0.00027242 | 19.63 | 2023-04-07 01:00:17 | -0.00047168 | -1.542 | -111.1185 | 0 | Close
9522 | 2 | 4 | CC DChg | 00:35:00 | 79:15:54 | -0.11103 | 4.2476 | 0.06477 | 4.67 | 0 | 0 | 0.06477 | 4.67 | 0.00027635 | 19.91 | 0 | 0 | 0.00027635 | 19.91 | 2023-04-07 01:00:47 | -0.00047161 | -1.542 | -111.1185 | 0 | Close
9523 | 2 | 4 | CC DChg | 00:35:30 | 79:16:24 | -0.11101 | 4.2471 | 0.06569 | 4.73 | 0 | 0 | 0.06569 | 4.73 | 0.00028028 | 20.2 | 0 | 0 | 0.00028028 | 20.2 | 2023-04-07 01:01:17 | -0.00047147 | -1.8504 | -133.3453 | 0 | Close
9524 | 2 | 4 | CC DChg | 00:36:00 | 79:16:54 | -0.11104 | 4.2466 | 0.06662 | 4.8 | 0 | 0 | 0.06662 | 4.8 | 0.00028421 | 20.48 | 0 | 0 | 0.00028421 | 20.48 | 2023-04-07 01:01:47 | -0.00047154 | -1.8504 | -133.3437 | 0 | Close
9525 | 2 | 4 | CC DChg | 00:36:30 | 79:17:24 | -0.11103 | 4.2461 | 0.06754 | 4.87 | 0 | 0 | 0.06754 | 4.87 | 0.00028814 | 20.76 | 0 | 0 | 0.00028814 | 20.76 | 2023-04-07 01:02:17 | -0.00047144 | -1.8504 | -133.3437 | 0 | Close
9526 | 2 | 4 | CC DChg | 00:37:00 | 79:17:54 | -0.11102 | 4.2454 | 0.06847 | 4.93 | 0 | 0 | 0.06847 | 4.93 | 0.00029207 | 21.05 | 0 | 0 | 0.00029207 | 21.05 | 2023-04-07 01:02:47 | -0.00047132 | -1.3217 | -95.2438 | 0 | Close
9527 | 2 | 4 | CC DChg | 00:37:30 | 79:18:24 | -0.11103 | 4.245 | 0.06939 | 5 | 0 | 0 | 0.06939 | 5 | 0.000296 | 21.33 | 0 | 0 | 0.000296 | 21.33 | 2023-04-07 01:03:17 | -0.00047132 | -2.313 | -166.6787 | 0 | Close
9528 | 2 | 4 | CC DChg | 00:38:00 | 79:18:54 | -0.11103 | 4.2444 | 0.07032 | 5.07 | 0 | 0 | 0.07032 | 5.07 | 0.00029992 | 21.61 | 0 | 0 | 0.00029992 | 21.61 | 2023-04-07 01:03:47 | -0.00047126 | -1.542 | -111.1205 | 0 | Close
9529 | 2 | 4 | CC DChg | 00:38:30 | 79:19:24 | -0.11103 | 4.2441 | 0.07124 | 5.13 | 0 | 0 | 0.07124 | 5.13 | 0.00030385 | 21.9 | 0 | 0 | 0.00030385 | 21.9 | 2023-04-07 01:04:17 | -0.00047122 | -3.0839 | -222.2342 | 0 | Close
9530 | 2 | 4 | CC DChg | 00:39:00 | 79:19:54 | -0.11102 | 4.2435 | 0.07217 | 5.2 | 0 | 0 | 0.07217 | 5.2 | 0.00030778 | 22.18 | 0 | 0 | 0.00030778 | 22.18 | 2023-04-07 01:04:47 | -0.00047111 | -1.542 | -111.1191 | 0 | Close
9531 | 2 | 4 | CC DChg | 00:39:30 | 79:20:24 | -0.11103 | 4.2429 | 0.07309 | 5.27 | 0 | 0 | 0.07309 | 5.27 | 0.0003117 | 22.46 | 0 | 0 | 0.0003117 | 22.46 | 2023-04-07 01:05:17 | -0.00047109 | -1.542 | -111.1191 | 0 | Close
9532 | 2 | 4 | CC DChg | 00:40:00 | 79:20:54 | -0.11103 | 4.2424 | 0.07402 | 5.33 | 0 | 0 | 0.07402 | 5.33 | 0.00031563 | 22.74 | 0 | 0 | 0.00031563 | 22.74 | 2023-04-07 01:05:47 | -0.00047103 | -1.8504 | -133.3421 | 0 | Close
9533 | 2 | 4 | CC DChg | 00:40:30 | 79:21:24 | -0.11102 | 4.2419 | 0.07494 | 5.4 | 0 | 0 | 0.07494 | 5.4 | 0.00031955 | 23.03 | 0 | 0 | 0.00031955 | 23.03 | 2023-04-07 01:06:17 | -0.00047094 | -1.8504 | -133.3429 | 0 | Close
9534 | 2 | 4 | CC DChg | 00:41:00 | 79:21:54 | -0.11101 | 4.2413 | 0.07587 | 5.47 | 0 | 0 | 0.07587 | 5.47 | 0.00032348 | 23.31 | 0 | 0 | 0.00032348 | 23.31 | 2023-04-07 01:06:47 | -0.00047083 | -1.542 | -111.1198 | 0 | Close
9535 | 2 | 4 | CC DChg | 00:41:30 | 79:22:24 | -0.11104 | 4.2408 | 0.07679 | 5.53 | 0 | 0 | 0.07679 | 5.53 | 0.0003274 | 23.59 | 0 | 0 | 0.0003274 | 23.59 | 2023-04-07 01:07:17 | -0.0004709 | -1.8503 | -133.3389 | 0 | Close
9536 | 2 | 4 | CC DChg | 00:42:00 | 79:22:54 | -0.11103 | 4.2402 | 0.07772 | 5.6 | 0 | 0 | 0.07772 | 5.6 | 0.00033132 | 23.88 | 0 | 0 | 0.00033132 | 23.88 | 2023-04-07 01:07:47 | -0.00047079 | -1.542 | -111.1205 | 0 | Close
9537 | 2 | 4 | CC DChg | 00:42:30 | 79:23:24 | -0.11102 | 4.2397 | 0.07864 | 5.67 | 0 | 0 | 0.07864 | 5.67 | 0.00033525 | 24.16 | 0 | 0 | 0.00033525 | 24.16 | 2023-04-07 01:08:17 | -0.00047069 | -1.8504 | -133.3453 | 0 | Close
9538 | 2 | 4 | CC DChg | 00:43:00 | 79:23:54 | -0.11103 | 4.2392 | 0.07957 | 5.73 | 0 | 0 | 0.07957 | 5.73 | 0.00033917 | 24.44 | 0 | 0 | 0.00033917 | 24.44 | 2023-04-07 01:08:47 | -0.00047068 | -1.8504 | -133.3413 | 0 | Close
9539 | 2 | 4 | CC DChg | 00:43:30 | 79:24:24 | -0.11103 | 4.2387 | 0.08049 | 5.8 | 0 | 0 | 0.08049 | 5.8 | 0.00034309 | 24.72 | 0 | 0 | 0.00034309 | 24.72 | 2023-04-07 01:09:17 | -0.00047062 | -1.8504 | -133.3445 | 0 | Close
9540 | 2 | 4 | CC DChg | 00:44:00 | 79:24:54 | -0.11103 | 4.2382 | 0.08142 | 5.87 | 0 | 0 | 0.08142 | 5.87 | 0.00034701 | 25.01 | 0 | 0 | 0.00034701 | 25.01 | 2023-04-07 01:09:47 | -0.00047057 | -1.8504 | -133.3429 | 0 | Close
9541 | 2 | 4 | CC DChg | 00:44:30 | 79:25:24 | -0.11103 | 4.2376 | 0.08234 | 5.93 | 0 | 0 | 0.08234 | 5.93 | 0.00035093 | 25.29 | 0 | 0 | 0.00035093 | 25.29 | 2023-04-07 01:10:17 | -0.0004705 | -1.542 | -111.1218 | 0 | Close
9542 | 2 | 4 | CC DChg | 00:45:00 | 79:25:54 | -0.11102 | 4.2371 | 0.08327 | 6 | 0 | 0 | 0.08327 | 6 | 0.00035485 | 25.57 | 0 | 0 | 0.00035485 | 25.57 | 2023-04-07 01:10:47 | -0.0004704 | -1.8504 | -133.3405 | 0 | Close
9543 | 2 | 4 | CC DChg | 00:45:30 | 79:26:24 | -0.11102 | 4.2366 | 0.08419 | 6.07 | 0 | 0 | 0.08419 | 6.07 | 0.00035877 | 25.85 | 0 | 0 | 0.00035877 | 25.85 | 2023-04-07 01:11:17 | -0.00047035 | -1.8505 | -133.3469 | 0 | Close
9544 | 2 | 4 | CC DChg | 00:46:00 | 79:26:54 | -0.11103 | 4.2361 | 0.08512 | 6.13 | 0 | 0 | 0.08512 | 6.13 | 0.00036269 | 26.14 | 0 | 0 | 0.00036269 | 26.14 | 2023-04-07 01:11:47 | -0.00047033 | -1.8505 | -133.3485 | 0 | Close
9545 | 2 | 4 | CC DChg | 00:46:30 | 79:27:24 | -0.11102 | 4.2355 | 0.08605 | 6.2 | 0 | 0 | 0.08605 | 6.2 | 0.00036661 | 26.42 | 0 | 0 | 0.00036661 | 26.42 | 2023-04-07 01:12:17 | -0.00047023 | -1.542 | -111.1205 | 0 | Close
9546 | 2 | 4 | CC DChg | 00:47:00 | 79:27:54 | -0.11104 | 4.2349 | 0.08697 | 6.27 | 0 | 0 | 0.08697 | 6.27 | 0.00037053 | 26.7 | 0 | 0 | 0.00037053 | 26.7 | 2023-04-07 01:12:47 | -0.00047024 | -1.5421 | -111.1238 | 0 | Close
9547 | 2 | 4 | CC DChg | 00:47:30 | 79:28:24 | -0.11103 | 4.2345 | 0.0879 | 6.33 | 0 | 0 | 0.0879 | 6.33 | 0.00037445 | 26.98 | 0 | 0 | 0.00037445 | 26.98 | 2023-04-07 01:13:17 | -0.00047016 | -2.313 | -166.6787 | 0 | Close
9548 | 2 | 4 | CC DChg | 00:48:00 | 79:28:54 | -0.11102 | 4.2339 | 0.08882 | 6.4 | 0 | 0 | 0.08882 | 6.4 | 0.00037837 | 27.27 | 0 | 0 | 0.00037837 | 27.27 | 2023-04-07 01:13:47 | -0.00047005 | -1.5421 | -111.1231 | 0 | Close
9549 | 2 | 4 | CC DChg | 00:48:30 | 79:29:24 | -0.11104 | 4.2334 | 0.08975 | 6.47 | 0 | 0 | 0.08975 | 6.47 | 0.00038228 | 27.55 | 0 | 0 | 0.00038228 | 27.55 | 2023-04-07 01:14:17 | -0.00047008 | -1.8504 | -133.3445 | 0 | Close
9550 | 2 | 4 | CC DChg | 00:49:00 | 79:29:54 | -0.11103 | 4.2329 | 0.09067 | 6.53 | 0 | 0 | 0.09067 | 6.53 | 0.0003862 | 27.83 | 0 | 0 | 0.0003862 | 27.83 | 2023-04-07 01:14:47 | -0.00046998 | -1.8504 | -133.3461 | 0 | Close
9551 | 2 | 4 | CC DChg | 00:49:30 | 79:30:24 | -0.11102 | 4.2324 | 0.0916 | 6.6 | 0 | 0 | 0.0916 | 6.6 | 0.00039012 | 28.11 | 0 | 0 | 0.00039012 | 28.11 | 2023-04-07 01:15:17 | -0.00046988 | -1.8504 | -133.3445 | 0 | Close
9552 | 2 | 4 | CC DChg | 00:50:00 | 79:30:54 | -0.11103 | 4.2319 | 0.09252 | 6.67 | 0 | 0 | 0.09252 | 6.67 | 0.00039403 | 28.39 | 0 | 0 | 0.00039403 | 28.39 | 2023-04-07 01:15:47 | -0.00046987 | -1.8504 | -133.3413 | 0 | Close
9553 | 2 | 4 | CC DChg | 00:50:30 | 79:31:24 | -0.11102 | 4.2314 | 0.09345 | 6.73 | 0 | 0 | 0.09345 | 6.73 | 0.00039795 | 28.68 | 0 | 0 | 0.00039795 | 28.68 | 2023-04-07 01:16:17 | -0.00046977 | -1.8504 | -133.3429 | 0 | Close
9554 | 2 | 4 | CC DChg | 00:51:00 | 79:31:54 | -0.11103 | 4.2308 | 0.09437 | 6.8 | 0 | 0 | 0.09437 | 6.8 | 0.00040186 | 28.96 | 0 | 0 | 0.00040186 | 28.96 | 2023-04-07 01:16:47 | -0.00046975 | -1.542 | -111.1178 | 0 | Close
9555 | 2 | 4 | CC DChg | 00:51:30 | 79:32:24 | -0.11102 | 4.2303 | 0.0953 | 6.87 | 0 | 0 | 0.0953 | 6.87 | 0.00040577 | 29.24 | 0 | 0 | 0.00040577 | 29.24 | 2023-04-07 01:17:17 | -0.00046965 | -1.8504 | -133.3429 | 0 | Close
9556 | 2 | 4 | CC DChg | 00:52:00 | 79:32:54 | -0.11103 | 4.2298 | 0.09622 | 6.93 | 0 | 0 | 0.09622 | 6.93 | 0.00040969 | 29.52 | 0 | 0 | 0.00040969 | 29.52 | 2023-04-07 01:17:47 | -0.00046963 | -1.8504 | -133.3445 | 0 | Close
9557 | 2 | 4 | CC DChg | 00:52:30 | 79:33:24 | -0.11102 | 4.2292 | 0.09715 | 7 | 0 | 0 | 0.09715 | 7 | 0.0004136 | 29.8 | 0 | 0 | 0.0004136 | 29.8 | 2023-04-07 01:18:17 | -0.00046953 | -1.542 | -111.1178 | 0 | Close
9558 | 2 | 4 | CC DChg | 00:53:00 | 79:33:54 | -0.11103 | 4.2287 | 0.09807 | 7.07 | 0 | 0 | 0.09807 | 7.07 | 0.00041751 | 30.09 | 0 | 0 | 0.00041751 | 30.09 | 2023-04-07 01:18:47 | -0.00046951 | -1.8505 | -133.3477 | 0 | Close
9559 | 2 | 4 | CC DChg | 00:53:30 | 79:34:24 | -0.11102 | 4.2282 | 0.099 | 7.13 | 0 | 0 | 0.099 | 7.13 | 0.00042143 | 30.37 | 0 | 0 | 0.00042143 | 30.37 | 2023-04-07 01:19:17 | -0.00046941 | -1.8504 | -133.3445 | 0 | Close
9560 | 2 | 4 | CC DChg | 00:54:00 | 79:34:54 | -0.11103 | 4.2276 | 0.09992 | 7.2 | 0 | 0 | 0.09992 | 7.2 | 0.00042534 | 30.65 | 0 | 0 | 0.00042534 | 30.65 | 2023-04-07 01:19:47 | -0.00046939 | -1.542 | -111.1218 | 0 | Close
9561 | 2 | 4 | CC DChg | 00:54:30 | 79:35:24 | -0.11104 | 4.2271 | 0.10085 | 7.27 | 0 | 0 | 0.10085 | 7.27 | 0.00042925 | 30.93 | 0 | 0 | 0.00042925 | 30.93 | 2023-04-07 01:20:17 | -0.00046938 | -1.8504 | -133.3429 | 0 | Close
9562 | 2 | 4 | CC DChg | 00:55:00 | 79:35:54 | -0.11102 | 4.2266 | 0.10177 | 7.33 | 0 | 0 | 0.10177 | 7.33 | 0.00043316 | 31.21 | 0 | 0 | 0.00043316 | 31.21 | 2023-04-07 01:20:47 | -0.00046924 | -1.8505 | -133.3477 | 0 | Close
9563 | 2 | 4 | CC DChg | 00:55:30 | 79:36:24 | -0.11102 | 4.2261 | 0.1027 | 7.4 | 0 | 0 | 0.1027 | 7.4 | 0.00043707 | 31.5 | 0 | 0 | 0.00043707 | 31.5 | 2023-04-07 01:21:17 | -0.00046918 | -1.8504 | -133.3445 | 0 | Close
9564 | 2 | 4 | CC DChg | 00:56:00 | 79:36:54 | -0.11103 | 4.2256 | 0.10362 | 7.47 | 0 | 0 | 0.10362 | 7.47 | 0.00044098 | 31.78 | 0 | 0 | 0.00044098 | 31.78 | 2023-04-07 01:21:47 | -0.00046917 | -1.8504 | -133.3445 | 0 | Close
9565 | 2 | 4 | CC DChg | 00:56:30 | 79:37:24 | -0.11102 | 4.2251 | 0.10455 | 7.53 | 0 | 0 | 0.10455 | 7.53 | 0.00044489 | 32.06 | 0 | 0 | 0.00044489 | 32.06 | 2023-04-07 01:22:17 | -0.00046907 | -1.8504 | -133.3445 | 0 | Close
9566 | 2 | 4 | CC DChg | 00:57:00 | 79:37:54 | -0.11103 | 4.2245 | 0.10547 | 7.6 | 0 | 0 | 0.10547 | 7.6 | 0.0004488 | 32.34 | 0 | 0 | 0.0004488 | 32.34 | 2023-04-07 01:22:47 | -0.00046905 | -1.542 | -111.1178 | 0 | Close
9567 | 2 | 4 | CC DChg | 00:57:30 | 79:38:24 | -0.11102 | 4.2241 | 0.1064 | 7.67 | 0 | 0 | 0.1064 | 7.67 | 0.00045271 | 32.62 | 0 | 0 | 0.00045271 | 32.62 | 2023-04-07 01:23:17 | -0.00046896 | -2.313 | -166.6787 | 0 | Close
9568 | 2 | 4 | CC DChg | 00:58:00 | 79:38:54 | -0.11102 | 4.2235 | 0.10732 | 7.73 | 0 | 0 | 0.10732 | 7.73 | 0.00045661 | 32.9 | 0 | 0 | 0.00045661 | 32.9 | 2023-04-07 01:23:47 | -0.00046889 | -1.5419 | -111.1151 | 0 | Close
9569 | 2 | 4 | CC DChg | 00:58:30 | 79:39:24 | -0.11101 | 4.223 | 0.10825 | 7.8 | 0 | 0 | 0.10825 | 7.8 | 0.00046052 | 33.19 | 0 | 0 | 0.00046052 | 33.19 | 2023-04-07 01:24:17 | -0.0004688 | -1.8504 | -133.3429 | 0 | Close
9570 | 2 | 4 | CC DChg | 00:59:00 | 79:39:54 | -0.11101 | 4.2225 | 0.10918 | 7.87 | 0 | 0 | 0.10918 | 7.87 | 0.00046443 | 33.47 | 0 | 0 | 0.00046443 | 33.47 | 2023-04-07 01:24:47 | -0.00046874 | -1.8504 | -133.3429 | 0 | Close
9571 | 2 | 4 | CC DChg | 00:59:30 | 79:40:24 | -0.11101 | 4.2219 | 0.1101 | 7.93 | 0 | 0 | 0.1101 | 7.93 | 0.00046833 | 33.75 | 0 | 0 | 0.00046833 | 33.75 | 2023-04-07 01:25:17 | -0.00046867 | -1.542 | -111.1164 | 0 | Close
9572 | 2 | 4 | CC DChg | 01:00:00 | 79:40:54 | -0.11101 | 4.2214 | 0.11103 | 8 | 0 | 0 | 0.11103 | 8 | 0.00047224 | 34.03 | 0 | 0 | 0.00047224 | 34.03 | 2023-04-07 01:25:47 | -0.00046862 | -1.8504 | -133.3413 | 0 | Close
9573 | 2 | 4 | CC DChg | 01:00:30 | 79:41:24 | -0.11102 | 4.2209 | 0.11195 | 8.07 | 0 | 0 | 0.11195 | 8.07 | 0.00047615 | 34.31 | 0 | 0 | 0.00047615 | 34.31 | 2023-04-07 01:26:17 | -0.0004686 | -1.8504 | -133.3413 | 0 | Close
9574 | 2 | 4 | CC DChg | 01:01:00 | 79:41:54 | -0.11102 | 4.2204 | 0.11288 | 8.13 | 0 | 0 | 0.11288 | 8.13 | 0.00048005 | 34.59 | 0 | 0 | 0.00048005 | 34.59 | 2023-04-07 01:26:47 | -0.00046855 | -1.8504 | -133.3445 | 0 | Close
9575 | 2 | 4 | CC DChg | 01:01:30 | 79:42:24 | -0.11104 | 4.2198 | 0.1138 | 8.2 | 0 | 0 | 0.1138 | 8.2 | 0.00048396 | 34.87 | 0 | 0 | 0.00048396 | 34.87 | 2023-04-07 01:27:17 | -0.00046857 | -1.542 | -111.1218 | 0 | Close
9576 | 2 | 4 | CC DChg | 01:02:00 | 79:42:54 | -0.11102 | 4.2193 | 0.11473 | 8.27 | 0 | 0 | 0.11473 | 8.27 | 0.00048786 | 35.16 | 0 | 0 | 0.00048786 | 35.16 | 2023-04-07 01:27:47 | -0.00046843 | -1.8504 | -133.3429 | 0 | Close
9577 | 2 | 4 | CC DChg | 01:02:30 | 79:43:24 | -0.11101 | 4.2189 | 0.11565 | 8.33 | 0 | 0 | 0.11565 | 8.33 | 0.00049176 | 35.44 | 0 | 0 | 0.00049176 | 35.44 | 2023-04-07 01:28:17 | -0.00046834 | -2.313 | -166.6787 | 0 | Close
9578 | 2 | 4 | CC DChg | 01:03:00 | 79:43:54 | -0.11102 | 4.2183 | 0.11658 | 8.4 | 0 | 0 | 0.11658 | 8.4 | 0.00049567 | 35.72 | 0 | 0 | 0.00049567 | 35.72 | 2023-04-07 01:28:47 | -0.00046832 | -1.542 | -111.1164 | 0 | Close
9579 | 2 | 4 | CC DChg | 01:03:30 | 79:44:24 | -0.11102 | 4.2178 | 0.1175 | 8.47 | 0 | 0 | 0.1175 | 8.47 | 0.00049957 | 36 | 0 | 0 | 0.00049957 | 36 | 2023-04-07 01:29:17 | -0.00046826 | -1.8504 | -133.3445 | 0 | Close
9580 | 2 | 4 | CC DChg | 01:04:00 | 79:44:54 | -0.11103 | 4.2173 | 0.11843 | 8.53 | 0 | 0 | 0.11843 | 8.53 | 0.00050347 | 36.28 | 0 | 0 | 0.00050347 | 36.28 | 2023-04-07 01:29:47 | -0.00046825 | -1.8504 | -133.3445 | 0 | Close
9581 | 2 | 4 | CC DChg | 01:04:30 | 79:45:24 | -0.11104 | 4.2168 | 0.11935 | 8.6 | 0 | 0 | 0.11935 | 8.6 | 0.00050737 | 36.56 | 0 | 0 | 0.00050737 | 36.56 | 2023-04-07 01:30:17 | -0.00046823 | -1.8504 | -133.3461 | 0 | Close
9582 | 2 | 4 | CC DChg | 01:05:00 | 79:45:54 | -0.11102 | 4.2163 | 0.12028 | 8.67 | 0 | 0 | 0.12028 | 8.67 | 0.00051127 | 36.84 | 0 | 0 | 0.00051127 | 36.84 | 2023-04-07 01:30:47 | -0.00046809 | -1.8504 | -133.3397 | 0 | Close
9583 | 2 | 4 | CC DChg | 01:05:30 | 79:46:24 | -0.11103 | 4.2158 | 0.1212 | 8.73 | 0 | 0 | 0.1212 | 8.73 | 0.00051517 | 37.12 | 0 | 0 | 0.00051517 | 37.12 | 2023-04-07 01:31:17 | -0.00046808 | -1.8504 | -133.3445 | 0 | Close
9584 | 2 | 4 | CC DChg | 01:06:00 | 79:46:54 | -0.11102 | 4.2153 | 0.12213 | 8.8 | 0 | 0 | 0.12213 | 8.8 | 0.00051907 | 37.41 | 0 | 0 | 0.00051907 | 37.41 | 2023-04-07 01:31:47 | -0.00046798 | -1.8504 | -133.3461 | 0 | Close
9585 | 2 | 4 | CC DChg | 01:06:30 | 79:47:24 | -0.11104 | 4.2147 | 0.12305 | 8.87 | 0 | 0 | 0.12305 | 8.87 | 0.00052297 | 37.69 | 0 | 0 | 0.00052297 | 37.69 | 2023-04-07 01:32:17 | -0.000468 | -1.542 | -111.1205 | 0 | Close
9586 | 2 | 4 | CC DChg | 01:07:00 | 79:47:54 | -0.11103 | 4.2142 | 0.12398 | 8.93 | 0 | 0 | 0.12398 | 8.93 | 0.00052687 | 37.97 | 0 | 0 | 0.00052687 | 37.97 | 2023-04-07 01:32:47 | -0.0004679 | -1.8504 | -133.3445 | 0 | Close
9587 | 2 | 4 | CC DChg | 01:07:30 | 79:48:24 | -0.11101 | 4.2137 | 0.1249 | 9 | 0 | 0 | 0.1249 | 9 | 0.00053077 | 38.25 | 0 | 0 | 0.00053077 | 38.25 | 2023-04-07 01:33:17 | -0.00046776 | -1.8502 | -133.3285 | 0 | Close
9588 | 2 | 4 | CC DChg | 01:08:00 | 79:48:54 | -0.11099 | 4.2131 | 0.12583 | 9.07 | 0 | 0 | 0.12583 | 9.07 | 0.00053467 | 38.53 | 0 | 0 | 0.00053467 | 38.53 | 2023-04-07 01:33:47 | -0.00046761 | -1.5417 | -111.0991 | 0 | Close
9589 | 2 | 4 | CC DChg | 01:08:30 | 79:49:24 | -0.111 | 4.2126 | 0.12675 | 9.13 | 0 | 0 | 0.12675 | 9.13 | 0.00053857 | 38.81 | 0 | 0 | 0.00053857 | 38.81 | 2023-04-07 01:34:17 | -0.0004676 | -1.8501 | -133.3189 | 0 | Close
9590 | 2 | 4 | CC DChg | 01:09:00 | 79:49:54 | -0.11102 | 4.2122 | 0.12768 | 9.2 | 0 | 0 | 0.12768 | 9.2 | 0.00054246 | 39.09 | 0 | 0 | 0.00054246 | 39.09 | 2023-04-07 01:34:47 | -0.00046764 | -2.3126 | -166.6487 | 0 | Close
9591 | 2 | 4 | CC DChg | 01:09:30 | 79:50:24 | -0.111 | 4.2116 | 0.1286 | 9.27 | 0 | 0 | 0.1286 | 9.27 | 0.00054636 | 39.37 | 0 | 0 | 0.00054636 | 39.37 | 2023-04-07 01:35:17 | -0.00046749 | -1.5417 | -111.1004 | 0 | Close
9592 | 2 | 4 | CC DChg | 01:10:00 | 79:50:54 | -0.11101 | 4.2111 | 0.12953 | 9.33 | 0 | 0 | 0.12953 | 9.33 | 0.00055025 | 39.65 | 0 | 0 | 0.00055025 | 39.65 | 2023-04-07 01:35:47 | -0.00046747 | -1.85 | -133.3157 | 0 | Close
9593 | 2 | 4 | CC DChg | 01:10:30 | 79:51:24 | -0.11101 | 4.2106 | 0.13045 | 9.4 | 0 | 0 | 0.13045 | 9.4 | 0.00055415 | 39.93 | 0 | 0 | 0.00055415 | 39.93 | 2023-04-07 01:36:17 | -0.00046742 | -1.8501 | -133.3189 | 0 | Close
9594 | 2 | 4 | CC DChg | 01:11:00 | 79:51:54 | -0.111 | 4.2101 | 0.13138 | 9.47 | 0 | 0 | 0.13138 | 9.47 | 0.00055804 | 40.21 | 0 | 0 | 0.00055804 | 40.21 | 2023-04-07 01:36:47 | -0.00046732 | -1.85 | -133.3173 | 0 | Close
9595 | 2 | 4 | CC DChg | 01:11:30 | 79:52:24 | -0.11101 | 4.2096 | 0.1323 | 9.53 | 0 | 0 | 0.1323 | 9.53 | 0.00056194 | 40.49 | 0 | 0 | 0.00056194 | 40.49 | 2023-04-07 01:37:17 | -0.00046731 | -1.8501 | -133.3205 | 0 | Close
9596 | 2 | 4 | CC DChg | 01:12:00 | 79:52:54 | -0.111 | 4.2092 | 0.13323 | 9.6 | 0 | 0 | 0.13323 | 9.6 | 0.00056583 | 40.77 | 0 | 0 | 0.00056583 | 40.77 | 2023-04-07 01:37:47 | -0.00046722 | -2.3125 | -166.6446 | 0 | Close
9597 | 2 | 4 | CC DChg | 01:12:30 | 79:53:24 | -0.11101 | 4.2085 | 0.13415 | 9.67 | 0 | 0 | 0.13415 | 9.67 | 0.00056973 | 41.06 | 0 | 0 | 0.00056973 | 41.06 | 2023-04-07 01:38:17 | -0.00046719 | -1.3215 | -95.2324 | 0 | Close
9598 | 2 | 4 | CC DChg | 01:13:00 | 79:53:54 | -0.111 | 4.208 | 0.13508 | 9.73 | 0 | 0 | 0.13508 | 9.73 | 0.00057362 | 41.34 | 0 | 0 | 0.00057362 | 41.34 | 2023-04-07 01:38:47 | -0.00046709 | -1.85 | -133.3157 | 0 | Close
9599 | 2 | 4 | CC DChg | 01:13:30 | 79:54:24 | -0.111 | 4.2075 | 0.136 | 9.8 | 0 | 0 | 0.136 | 9.8 | 0.00057751 | 41.62 | 0 | 0 | 0.00057751 | 41.62 | 2023-04-07 01:39:17 | -0.00046703 | -1.85 | -133.3173 | 0 | Close
9600 | 2 | 4 | CC DChg | 01:14:00 | 79:54:54 | -0.11101 | 4.207 | 0.13693 | 9.87 | 0 | 0 | 0.13693 | 9.87 | 0.0005814 | 41.9 | 0 | 0 | 0.0005814 | 41.9 | 2023-04-07 01:39:47 | -0.00046702 | -1.8501 | -133.3205 | 0 | Close
9601 | 2 | 4 | CC DChg | 01:14:30 | 79:55:24 | -0.111 | 4.2065 | 0.13785 | 9.93 | 0 | 0 | 0.13785 | 9.93 | 0.00058529 | 42.18 | 0 | 0 | 0.00058529 | 42.18 | 2023-04-07 01:40:17 | -0.00046692 | -1.8501 | -133.3237 | 0 | Close
9602 | 2 | 4 | CC DChg | 01:15:00 | 79:55:54 | -0.111 | 4.2061 | 0.13878 | 10 | 0 | 0 | 0.13878 | 10 | 0.00058919 | 42.46 | 0 | 0 | 0.00058919 | 42.46 | 2023-04-07 01:40:47 | -0.00046688 | -2.3126 | -166.6507 | 0 | Close
9603 | 2 | 4 | CC DChg | 01:15:30 | 79:56:24 | -0.111 | 4.2054 | 0.1397 | 10.07 | 0 | 0 | 0.1397 | 10.07 | 0.00059308 | 42.74 | 0 | 0 | 0.00059308 | 42.74 | 2023-04-07 01:41:17 | -0.0004668 | -1.3215 | -95.2278 | 0 | Close
9604 | 2 | 4 | CC DChg | 01:16:00 | 79:56:54 | -0.11101 | 4.205 | 0.14063 | 10.13 | 0 | 0 | 0.14063 | 10.13 | 0.00059697 | 43.02 | 0 | 0 | 0.00059697 | 43.02 | 2023-04-07 01:41:47 | -0.0004668 | -2.3126 | -166.6487 | 0 | Close
9605 | 2 | 4 | CC DChg | 01:16:30 | 79:57:24 | -0.11101 | 4.2044 | 0.14155 | 10.2 | 0 | 0 | 0.14155 | 10.2 | 0.00060086 | 43.3 | 0 | 0 | 0.00060086 | 43.3 | 2023-04-07 01:42:17 | -0.00046673 | -1.5417 | -111.1004 | 0 | Close
9606 | 2 | 4 | CC DChg | 01:17:00 | 79:57:54 | -0.111 | 4.204 | 0.14248 | 10.27 | 0 | 0 | 0.14248 | 10.27 | 0.00060474 | 43.58 | 0 | 0 | 0.00060474 | 43.58 | 2023-04-07 01:42:47 | -0.00046664 | -2.3127 | -166.6567 | 0 | Close
9607 | 2 | 4 | CC DChg | 01:17:30 | 79:58:24 | -0.11101 | 4.2034 | 0.1434 | 10.33 | 0 | 0 | 0.1434 | 10.33 | 0.00060863 | 43.86 | 0 | 0 | 0.00060863 | 43.86 | 2023-04-07 01:43:17 | -0.00046662 | -1.5418 | -111.1018 | 0 | Close
9608 | 2 | 4 | CC DChg | 01:18:00 | 79:58:54 | -0.11101 | 4.2029 | 0.14433 | 10.4 | 0 | 0 | 0.14433 | 10.4 | 0.00061252 | 44.14 | 0 | 0 | 0.00061252 | 44.14 | 2023-04-07 01:43:47 | -0.00046656 | -1.8501 | -133.3237 | 0 | Close
9609 | 2 | 4 | CC DChg | 01:18:30 | 79:59:24 | -0.11101 | 4.2025 | 0.14525 | 10.47 | 0 | 0 | 0.14525 | 10.47 | 0.00061641 | 44.42 | 0 | 0 | 0.00061641 | 44.42 | 2023-04-07 01:44:17 | -0.00046652 | -2.3126 | -166.6507 | 0 | Close
9610 | 2 | 4 | CC DChg | 01:19:00 | 79:59:54 | -0.111 | 4.2019 | 0.14618 | 10.53 | 0 | 0 | 0.14618 | 10.53 | 0.0006203 | 44.7 | 0 | 0 | 0.0006203 | 44.7 | 2023-04-07 01:44:47 | -0.00046641 | -1.5418 | -111.1031 | 0 | Close
9611 | 2 | 4 | CC DChg | 01:19:30 | 80:00:24 | -0.111 | 4.2015 | 0.1471 | 10.6 | 0 | 0 | 0.1471 | 10.6 | 0.00062418 | 44.98 | 0 | 0 | 0.00062418 | 44.98 | 2023-04-07 01:45:17 | -0.00046637 | -2.3127 | -166.6567 | 0 | Close
9612 | 2 | 4 | CC DChg | 01:20:00 | 80:00:54 | -0.11101 | 4.2009 | 0.14803 | 10.67 | 0 | 0 | 0.14803 | 10.67 | 0.00062807 | 45.26 | 0 | 0 | 0.00062807 | 45.26 | 2023-04-07 01:45:47 | -0.00046634 | -1.5418 | -111.1044 | 0 | Close
9613 | 2 | 4 | CC DChg | 01:20:30 | 80:01:24 | -0.11101 | 4.2004 | 0.14895 | 10.73 | 0 | 0 | 0.14895 | 10.73 | 0.00063196 | 45.54 | 0 | 0 | 0.00063196 | 45.54 | 2023-04-07 01:46:17 | -0.00046629 | -1.8502 | -133.3269 | 0 | Close
9614 | 2 | 4 | CC DChg | 01:21:00 | 80:01:54 | -0.11101 | 4.1999 | 0.14988 | 10.8 | 0 | 0 | 0.14988 | 10.8 | 0.00063584 | 45.82 | 0 | 0 | 0.00063584 | 45.82 | 2023-04-07 01:46:47 | -0.00046623 | -1.8502 | -133.3269 | 0 | Close
9615 | 2 | 4 | CC DChg | 01:21:30 | 80:02:24 | -0.11101 | 4.1994 | 0.1508 | 10.87 | 0 | 0 | 0.1508 | 10.87 | 0.00063973 | 46.1 | 0 | 0 | 0.00063973 | 46.1 | 2023-04-07 01:47:17 | -0.00046618 | -1.8502 | -133.3269 | 0 | Close
9616 | 2 | 4 | CC DChg | 01:22:00 | 80:02:54 | -0.111 | 4.1989 | 0.15173 | 10.93 | 0 | 0 | 0.15173 | 10.93 | 0.00064361 | 46.38 | 0 | 0 | 0.00064361 | 46.38 | 2023-04-07 01:47:47 | -0.00046608 | -1.8501 | -133.3221 | 0 | Close
9617 | 2 | 4 | CC DChg | 01:22:30 | 80:03:24 | -0.11101 | 4.1984 | 0.15266 | 11 | 0 | 0 | 0.15266 | 11 | 0.00064749 | 46.66 | 0 | 0 | 0.00064749 | 46.66 | 2023-04-07 01:48:17 | -0.00046606 | -1.8501 | -133.3237 | 0 | Close
9618 | 2 | 4 | CC DChg | 01:23:00 | 80:03:54 | -0.11101 | 4.1979 | 0.15358 | 11.07 | 0 | 0 | 0.15358 | 11.07 | 0.00065138 | 46.94 | 0 | 0 | 0.00065138 | 46.94 | 2023-04-07 01:48:47 | -0.00046601 | -1.8502 | -133.3253 | 0 | Close
9619 | 2 | 4 | CC DChg | 01:23:30 | 80:04:24 | -0.11101 | 4.1973 | 0.15451 | 11.13 | 0 | 0 | 0.15451 | 11.13 | 0.00065526 | 47.22 | 0 | 0 | 0.00065526 | 47.22 | 2023-04-07 01:49:17 | -0.00046594 | -1.5418 | -111.1058 | 0 | Close
9620 | 2 | 4 | CC DChg | 01:24:00 | 80:04:54 | -0.11101 | 4.1968 | 0.15543 | 11.2 | 0 | 0 | 0.15543 | 11.2 | 0.00065914 | 47.5 | 0 | 0 | 0.00065914 | 47.5 | 2023-04-07 01:49:47 | -0.00046589 | -1.8502 | -133.3269 | 0 | Close
9621 | 2 | 4 | CC DChg | 01:24:30 | 80:05:24 | -0.111 | 4.1963 | 0.15636 | 11.27 | 0 | 0 | 0.15636 | 11.27 | 0.00066303 | 47.78 | 0 | 0 | 0.00066303 | 47.78 | 2023-04-07 01:50:17 | -0.00046579 | -1.8501 | -133.3237 | 0 | Close
9622 | 2 | 4 | CC DChg | 01:25:00 | 80:05:54 | -0.11102 | 4.1958 | 0.15728 | 11.33 | 0 | 0 | 0.15728 | 11.33 | 0.00066691 | 48.06 | 0 | 0 | 0.00066691 | 48.06 | 2023-04-07 01:50:47 | -0.00046582 | -1.8502 | -133.3269 | 0 | Close
9623 | 2 | 4 | CC DChg | 01:25:30 | 80:06:24 | -0.111 | 4.1953 | 0.15821 | 11.4 | 0 | 0 | 0.15821 | 11.4 | 0.00067079 | 48.34 | 0 | 0 | 0.00067079 | 48.34 | 2023-04-07 01:51:17 | -0.00046568 | -1.8501 | -133.3221 | 0 | Close
9624 | 2 | 4 | CC DChg | 01:26:00 | 80:06:54 | -0.111 | 4.1948 | 0.15913 | 11.47 | 0 | 0 | 0.15913 | 11.47 | 0.00067467 | 48.62 | 0 | 0 | 0.00067467 | 48.62 | 2023-04-07 01:51:47 | -0.00046562 | -1.8501 | -133.3221 | 0 | Close
9625 | 2 | 4 | CC DChg | 01:26:30 | 80:07:24 | -0.111 | 4.1943 | 0.16006 | 11.53 | 0 | 0 | 0.16006 | 11.53 | 0.00067855 | 48.9 | 0 | 0 | 0.00067855 | 48.9 | 2023-04-07 01:52:17 | -0.00046557 | -1.8501 | -133.3205 | 0 | Close
9626 | 2 | 4 | CC DChg | 01:27:00 | 80:07:54 | -0.111 | 4.1938 | 0.16098 | 11.6 | 0 | 0 | 0.16098 | 11.6 | 0.00068243 | 49.18 | 0 | 0 | 0.00068243 | 49.18 | 2023-04-07 01:52:47 | -0.00046551 | -1.85 | -133.3173 | 0 | Close
9627 | 2 | 4 | CC DChg | 01:27:30 | 80:08:24 | -0.11101 | 4.1933 | 0.16191 | 11.67 | 0 | 0 | 0.16191 | 11.67 | 0.00068631 | 49.46 | 0 | 0 | 0.00068631 | 49.46 | 2023-04-07 01:53:17 | -0.0004655 | -1.8501 | -133.3237 | 0 | Close
9628 | 2 | 4 | CC DChg | 01:28:00 | 80:08:54 | -0.11101 | 4.1928 | 0.16283 | 11.73 | 0 | 0 | 0.16283 | 11.73 | 0.00069019 | 49.74 | 0 | 0 | 0.00069019 | 49.74 | 2023-04-07 01:53:47 | -0.00046544 | -1.8502 | -133.3253 | 0 | Close
9629 | 2 | 4 | CC DChg | 01:28:30 | 80:09:24 | -0.11101 | 4.1923 | 0.16376 | 11.8 | 0 | 0 | 0.16376 | 11.8 | 0.00069407 | 50.02 | 0 | 0 | 0.00069407 | 50.02 | 2023-04-07 01:54:17 | -0.00046539 | -1.8501 | -133.3237 | 0 | Close
9630 | 2 | 4 | CC DChg | 01:29:00 | 80:09:54 | -0.111 | 4.1918 | 0.16468 | 11.87 | 0 | 0 | 0.16468 | 11.87 | 0.00069794 | 50.3 | 0 | 0 | 0.00069794 | 50.3 | 2023-04-07 01:54:47 | -0.00046529 | -1.8501 | -133.3205 | 0 | Close
9631 | 2 | 4 | CC DChg | 01:29:30 | 80:10:24 | -0.11101 | 4.1913 | 0.16561 | 11.93 | 0 | 0 | 0.16561 | 11.93 | 0.00070182 | 50.57 | 0 | 0 | 0.00070182 | 50.57 | 2023-04-07 01:55:17 | -0.00046528 | -1.8501 | -133.3221 | 0 | Close
9632 | 2 | 4 | CC DChg | 01:30:00 | 80:10:54 | -0.11102 | 4.1908 | 0.16653 | 12 | 0 | 0 | 0.16653 | 12 | 0.0007057 | 50.85 | 0 | 0 | 0.0007057 | 50.85 | 2023-04-07 01:55:47 | -0.00046526 | -1.8501 | -133.3221 | 0 | Close
9633 | 2 | 4 | CC DChg | 01:30:30 | 80:11:24 | -0.111 | 4.1903 | 0.16746 | 12.07 | 0 | 0 | 0.16746 | 12.07 | 0.00070958 | 51.13 | 0 | 0 | 0.00070958 | 51.13 | 2023-04-07 01:56:17 | -0.00046512 | -1.8502 | -133.3269 | 0 | Close
9634 | 2 | 4 | CC DChg | 01:31:00 | 80:11:54 | -0.11101 | 4.1898 | 0.16838 | 12.13 | 0 | 0 | 0.16838 | 12.13 | 0.00071345 | 51.41 | 0 | 0 | 0.00071345 | 51.41 | 2023-04-07 01:56:47 | -0.00046511 | -1.8502 | -133.3253 | 0 | Close
9635 | 2 | 4 | CC DChg | 01:31:30 | 80:12:24 | -0.11101 | 4.1894 | 0.16931 | 12.2 | 0 | 0 | 0.16931 | 12.2 | 0.00071733 | 51.69 | 0 | 0 | 0.00071733 | 51.69 | 2023-04-07 01:57:17 | -0.00046507 | -2.3127 | -166.6547 | 0 | Close
9636 | 2 | 4 | CC DChg | 01:32:00 | 80:12:54 | -0.111 | 4.1888 | 0.17023 | 12.27 | 0 | 0 | 0.17023 | 12.27 | 0.0007212 | 51.97 | 0 | 0 | 0.0007212 | 51.97 | 2023-04-07 01:57:47 | -0.00046496 | -1.5418 | -111.1018 | 0 | Close
9637 | 2 | 4 | CC DChg | 01:32:30 | 80:13:24 | -0.11101 | 4.1882 | 0.17116 | 12.33 | 0 | 0 | 0.17116 | 12.33 | 0.00072508 | 52.25 | 0 | 0 | 0.00072508 | 52.25 | 2023-04-07 01:58:17 | -0.00046493 | -1.5418 | -111.1044 | 0 | Close
9638 | 2 | 4 | CC DChg | 01:33:00 | 80:13:54 | -0.11101 | 4.1878 | 0.17208 | 12.4 | 0 | 0 | 0.17208 | 12.4 | 0.00072895 | 52.53 | 0 | 0 | 0.00072895 | 52.53 | 2023-04-07 01:58:47 | -0.00046489 | -2.3126 | -166.6527 | 0 | Close
9639 | 2 | 4 | CC DChg | 01:33:30 | 80:14:24 | -0.11101 | 4.1873 | 0.17301 | 12.47 | 0 | 0 | 0.17301 | 12.47 | 0.00073282 | 52.81 | 0 | 0 | 0.00073282 | 52.81 | 2023-04-07 01:59:17 | -0.00046483 | -1.8501 | -133.3221 | 0 | Close
9640 | 2 | 4 | CC DChg | 01:34:00 | 80:14:54 | -0.111 | 4.1868 | 0.17393 | 12.53 | 0 | 0 | 0.17393 | 12.53 | 0.0007367 | 53.09 | 0 | 0 | 0.0007367 | 53.09 | 2023-04-07 01:59:47 | -0.00046473 | -1.8501 | -133.3221 | 0 | Close
9641 | 2 | 4 | CC DChg | 01:34:30 | 80:15:24 | -0.11102 | 4.1863 | 0.17486 | 12.6 | 0 | 0 | 0.17486 | 12.6 | 0.00074057 | 53.37 | 0 | 0 | 0.00074057 | 53.37 | 2023-04-07 02:00:17 | -0.00046476 | -1.8501 | -133.3221 | 0 | Close
9642 | 2 | 4 | CC DChg | 01:35:00 | 80:15:54 | -0.111 | 4.1859 | 0.17578 | 12.67 | 0 | 0 | 0.17578 | 12.67 | 0.00074444 | 53.65 | 0 | 0 | 0.00074444 | 53.65 | 2023-04-07 02:00:47 | -0.00046463 | -2.3126 | -166.6487 | 0 | Close
9643 | 2 | 4 | CC DChg | 01:35:30 | 80:16:24 | -0.11102 | 4.1853 | 0.17671 | 12.73 | 0 | 0 | 0.17671 | 12.73 | 0.00074831 | 53.92 | 0 | 0 | 0.00074831 | 53.92 | 2023-04-07 02:01:17 | -0.00046465 | -1.5417 | -111.1004 | 0 | Close
9644 | 2 | 4 | CC DChg | 01:36:00 | 80:16:54 | -0.11099 | 4.1848 | 0.17763 | 12.8 | 0 | 0 | 0.17763 | 12.8 | 0.00075219 | 54.2 | 0 | 0 | 0.00075219 | 54.2 | 2023-04-07 02:01:47 | -0.00046447 | -1.8501 | -133.3221 | 0 | Close
9645 | 2 | 4 | CC DChg | 01:36:30 | 80:17:24 | -0.11101 | 4.1843 | 0.17856 | 12.87 | 0 | 0 | 0.17856 | 12.87 | 0.00075606 | 54.48 | 0 | 0 | 0.00075606 | 54.48 | 2023-04-07 02:02:17 | -0.0004645 | -1.8501 | -133.3221 | 0 | Close
9646 | 2 | 4 | CC DChg | 01:37:00 | 80:17:54 | -0.111 | 4.1839 | 0.17948 | 12.93 | 0 | 0 | 0.17948 | 12.93 | 0.00075993 | 54.76 | 0 | 0 | 0.00075993 | 54.76 | 2023-04-07 02:02:47 | -0.00046441 | -2.3126 | -166.6527 | 0 | Close
9647 | 2 | 4 | CC DChg | 01:37:30 | 80:18:24 | -0.111 | 4.1833 | 0.18041 | 13 | 0 | 0 | 0.18041 | 13 | 0.0007638 | 55.04 | 0 | 0 | 0.0007638 | 55.04 | 2023-04-07 02:03:17 | -0.00046435 | -1.5418 | -111.1071 | 0 | Close
9648 | 2 | 4 | CC DChg | 01:38:00 | 80:18:54 | -0.11104 | 4.1827 | 0.18133 | 13.07 | 0 | 0 | 0.18133 | 13.07 | 0.00076767 | 55.32 | 0 | 0 | 0.00076767 | 55.32 | 2023-04-07 02:03:47 | -0.00046445 | -1.5419 | -111.1124 | 0 | Close
9649 | 2 | 4 | CC DChg | 01:38:30 | 80:19:24 | -0.11101 | 4.1822 | 0.18226 | 13.13 | 0 | 0 | 0.18226 | 13.13 | 0.00077154 | 55.6 | 0 | 0 | 0.00077154 | 55.6 | 2023-04-07 02:04:17 | -0.00046427 | -1.8503 | -133.3333 | 0 | Close
9650 | 2 | 4 | CC DChg | 01:39:00 | 80:19:54 | -0.11102 | 4.1818 | 0.18318 | 13.2 | 0 | 0 | 0.18318 | 13.2 | 0.00077541 | 55.88 | 0 | 0 | 0.00077541 | 55.88 | 2023-04-07 02:04:47 | -0.00046426 | -2.3128 | -166.6667 | 0 | Close
9651 | 2 | 4 | CC DChg | 01:39:30 | 80:20:24 | -0.11102 | 4.1812 | 0.18411 | 13.27 | 0 | 0 | 0.18411 | 13.27 | 0.00077927 | 56.16 | 0 | 0 | 0.00077927 | 56.16 | 2023-04-07 02:05:17 | -0.0004642 | -1.5419 | -111.1111 | 0 | Close
9652 | 2 | 4 | CC DChg | 01:40:00 | 80:20:54 | -0.11102 | 4.1809 | 0.18503 | 13.33 | 0 | 0 | 0.18503 | 13.33 | 0.00078314 | 56.43 | 0 | 0 | 0.00078314 | 56.43 | 2023-04-07 02:05:47 | -0.00046416 | -3.0837 | -222.2196 | 0 | Close
9653 | 2 | 4 | CC DChg | 01:40:30 | 80:21:24 | -0.11101 | 4.1803 | 0.18596 | 13.4 | 0 | 0 | 0.18596 | 13.4 | 0.00078701 | 56.71 | 0 | 0 | 0.00078701 | 56.71 | 2023-04-07 02:06:17 | -0.00046406 | -1.5419 | -111.1098 | 0 | Close
9654 | 2 | 4 | CC DChg | 01:41:00 | 80:21:54 | -0.11101 | 4.1798 | 0.18688 | 13.47 | 0 | 0 | 0.18688 | 13.47 | 0.00079088 | 56.99 | 0 | 0 | 0.00079088 | 56.99 | 2023-04-07 02:06:47 | -0.000464 | -1.8503 | -133.3365 | 0 | Close
9655 | 2 | 4 | CC DChg | 01:41:30 | 80:22:24 | -0.11102 | 4.1792 | 0.18781 | 13.53 | 0 | 0 | 0.18781 | 13.53 | 0.00079474 | 57.27 | 0 | 0 | 0.00079474 | 57.27 | 2023-04-07 02:07:17 | -0.00046397 | -1.5419 | -111.1111 | 0 | Close
9656 | 2 | 4 | CC DChg | 01:42:00 | 80:22:54 | -0.11102 | 4.1788 | 0.18873 | 13.6 | 0 | 0 | 0.18873 | 13.6 | 0.00079861 | 57.55 | 0 | 0 | 0.00079861 | 57.55 | 2023-04-07 02:07:47 | -0.00046393 | -2.3128 | -166.6667 | 0 | Close
9657 | 2 | 4 | CC DChg | 01:42:30 | 80:23:24 | -0.11102 | 4.1782 | 0.18966 | 13.67 | 0 | 0 | 0.18966 | 13.67 | 0.00080248 | 57.83 | 0 | 0 | 0.00080248 | 57.83 | 2023-04-07 02:08:17 | -0.00046386 | -1.5419 | -111.1111 | 0 | Close
9658 | 2 | 4 | CC DChg | 01:43:00 | 80:23:54 | -0.111 | 4.1778 | 0.19058 | 13.73 | 0 | 0 | 0.19058 | 13.73 | 0.00080634 | 58.11 | 0 | 0 | 0.00080634 | 58.11 | 2023-04-07 02:08:47 | -0.00046374 | -2.3128 | -166.6667 | 0 | Close
9659 | 2 | 4 | CC DChg | 01:43:30 | 80:24:24 | -0.11102 | 4.1773 | 0.19151 | 13.8 | 0 | 0 | 0.19151 | 13.8 | 0.00081021 | 58.38 | 0 | 0 | 0.00081021 | 58.38 | 2023-04-07 02:09:17 | -0.00046376 | -1.8503 | -133.3333 | 0 | Close
9660 | 2 | 4 | CC DChg | 01:44:00 | 80:24:54 | -0.11103 | 4.1768 | 0.19243 | 13.87 | 0 | 0 | 0.19243 | 13.87 | 0.00081407 | 58.66 | 0 | 0 | 0.00081407 | 58.66 | 2023-04-07 02:09:47 | -0.00046375 | -1.8502 | -133.3301 | 0 | Close
9661 | 2 | 4 | CC DChg | 01:44:30 | 80:25:24 | -0.11102 | 4.1763 | 0.19336 | 13.93 | 0 | 0 | 0.19336 | 13.93 | 0.00081793 | 58.94 | 0 | 0 | 0.00081793 | 58.94 | 2023-04-07 02:10:17 | -0.00046365 | -1.8503 | -133.3365 | 0 | Close
9662 | 2 | 4 | CC DChg | 01:45:00 | 80:25:54 | -0.11102 | 4.1758 | 0.19428 | 14 | 0 | 0 | 0.19428 | 14 | 0.0008218 | 59.22 | 0 | 0 | 0.0008218 | 59.22 | 2023-04-07 02:10:47 | -0.0004636 | -1.8502 | -133.3301 | 0 | Close
9663 | 2 | 4 | CC DChg | 01:45:30 | 80:26:24 | -0.11102 | 4.1754 | 0.19521 | 14.07 | 0 | 0 | 0.19521 | 14.07 | 0.00082566 | 59.5 | 0 | 0 | 0.00082566 | 59.5 | 2023-04-07 02:11:17 | -0.00046355 | -2.3129 | -166.6707 | 0 | Close
9664 | 2 | 4 | CC DChg | 01:46:00 | 80:26:54 | -0.11103 | 4.1748 | 0.19613 | 14.13 | 0 | 0 | 0.19613 | 14.13 | 0.00082952 | 59.78 | 0 | 0 | 0.00082952 | 59.78 | 2023-04-07 02:11:47 | -0.00046353 | -1.5419 | -111.1138 | 0 | Close
9665 | 2 | 4 | CC DChg | 01:46:30 | 80:27:24 | -0.11102 | 4.1743 | 0.19706 | 14.2 | 0 | 0 | 0.19706 | 14.2 | 0.00083338 | 60.06 | 0 | 0 | 0.00083338 | 60.06 | 2023-04-07 02:12:17 | -0.00046343 | -1.8503 | -133.3333 | 0 | Close
9666 | 2 | 4 | CC DChg | 01:47:00 | 80:27:54 | -0.111 | 4.1738 | 0.19798 | 14.27 | 0 | 0 | 0.19798 | 14.27 | 0.00083725 | 60.33 | 0 | 0 | 0.00083725 | 60.33 | 2023-04-07 02:12:47 | -0.00046329 | -1.8503 | -133.3333 | 0 | Close
9667 | 2 | 4 | CC DChg | 01:47:30 | 80:28:24 | -0.11102 | 4.1733 | 0.19891 | 14.33 | 0 | 0 | 0.19891 | 14.33 | 0.00084111 | 60.61 | 0 | 0 | 0.00084111 | 60.61 | 2023-04-07 02:13:17 | -0.00046332 | -1.8503 | -133.3333 | 0 | Close
9668 | 2 | 4 | CC DChg | 01:48:00 | 80:28:54 | -0.11101 | 4.1728 | 0.19983 | 14.4 | 0 | 0 | 0.19983 | 14.4 | 0.00084497 | 60.89 | 0 | 0 | 0.00084497 | 60.89 | 2023-04-07 02:13:47 | -0.00046322 | -1.8502 | -133.3301 | 0 | Close
9669 | 2 | 4 | CC DChg | 01:48:30 | 80:29:24 | -0.11102 | 4.1723 | 0.20076 | 14.47 | 0 | 0 | 0.20076 | 14.47 | 0.00084883 | 61.17 | 0 | 0 | 0.00084883 | 61.17 | 2023-04-07 02:14:17 | -0.00046321 | -1.8503 | -133.3333 | 0 | Close
9670 | 2 | 4 | CC DChg | 01:49:00 | 80:29:54 | -0.11101 | 4.1718 | 0.20169 | 14.53 | 0 | 0 | 0.20169 | 14.53 | 0.00085269 | 61.45 | 0 | 0 | 0.00085269 | 61.45 | 2023-04-07 02:14:47 | -0.00046311 | -1.8502 | -133.3301 | 0 | Close
9671 | 2 | 4 | CC DChg | 01:49:30 | 80:30:24 | -0.11102 | 4.1712 | 0.20261 | 14.6 | 0 | 0 | 0.20261 | 14.6 | 0.00085655 | 61.72 | 0 | 0 | 0.00085655 | 61.72 | 2023-04-07 02:15:17 | -0.00046309 | -1.5419 | -111.1084 | 0 | Close
9672 | 2 | 4 | CC DChg | 01:50:00 | 80:30:54 | -0.11102 | 4.1708 | 0.20354 | 14.67 | 0 | 0 | 0.20354 | 14.67 | 0.00086041 | 62 | 0 | 0 | 0.00086041 | 62 | 2023-04-07 02:15:47 | -0.00046304 | -2.3128 | -166.6627 | 0 | Close
9673 | 2 | 4 | CC DChg | 01:50:30 | 80:31:24 | -0.11102 | 4.1704 | 0.20446 | 14.73 | 0 | 0 | 0.20446 | 14.73 | 0.00086426 | 62.28 | 0 | 0 | 0.00086426 | 62.28 | 2023-04-07 02:16:17 | -0.000463 | -2.3128 | -166.6627 | 0 | Close
9674 | 2 | 4 | CC DChg | 01:51:00 | 80:31:54 | -0.11101 | 4.1698 | 0.20539 | 14.8 | 0 | 0 | 0.20539 | 14.8 | 0.00086812 | 62.56 | 0 | 0 | 0.00086812 | 62.56 | 2023-04-07 02:16:47 | -0.00046289 | -1.5418 | -111.1058 | 0 | Close
9675 | 2 | 4 | CC DChg | 01:51:30 | 80:32:24 | -0.11101 | 4.1694 | 0.20631 | 14.87 | 0 | 0 | 0.20631 | 14.87 | 0.00087198 | 62.84 | 0 | 0 | 0.00087198 | 62.84 | 2023-04-07 02:17:17 | -0.00046285 | -2.3127 | -166.6587 | 0 | Close
9676 | 2 | 4 | CC DChg | 01:52:00 | 80:32:54 | -0.11102 | 4.1688 | 0.20724 | 14.93 | 0 | 0 | 0.20724 | 14.93 | 0.00087584 | 63.11 | 0 | 0 | 0.00087584 | 63.11 | 2023-04-07 02:17:47 | -0.00046282 | -1.5419 | -111.1138 | 0 | Close
9677 | 2 | 4 | CC DChg | 01:52:30 | 80:33:24 | -0.11101 | 4.1683 | 0.20816 | 15 | 0 | 0 | 0.20816 | 15 | 0.00087969 | 63.39 | 0 | 0 | 0.00087969 | 63.39 | 2023-04-07 02:18:17 | -0.00046272 | -1.8501 | -133.3205 | 0 | Close
9678 | 2 | 4 | CC DChg | 01:53:00 | 80:33:54 | -0.11101 | 4.1679 | 0.20909 | 15.07 | 0 | 0 | 0.20909 | 15.07 | 0.00088355 | 63.67 | 0 | 0 | 0.00088355 | 63.67 | 2023-04-07 02:18:47 | -0.00046268 | -2.3129 | -166.6707 | 0 | Close
9679 | 2 | 4 | CC DChg | 01:53:30 | 80:34:24 | -0.111 | 4.1673 | 0.21001 | 15.13 | 0 | 0 | 0.21001 | 15.13 | 0.0008874 | 63.95 | 0 | 0 | 0.0008874 | 63.95 | 2023-04-07 02:19:17 | -0.00046257 | -1.5418 | -111.1031 | 0 | Close
9680 | 2 | 4 | CC DChg | 01:54:00 | 80:34:54 | -0.11101 | 4.1669 | 0.21094 | 15.2 | 0 | 0 | 0.21094 | 15.2 | 0.00089126 | 64.23 | 0 | 0 | 0.00089126 | 64.23 | 2023-04-07 02:19:47 | -0.00046257 | -2.3128 | -166.6627 | 0 | Close
9681 | 2 | 4 | CC DChg | 01:54:30 | 80:35:24 | -0.11101 | 4.1664 | 0.21186 | 15.27 | 0 | 0 | 0.21186 | 15.27 | 0.00089511 | 64.5 | 0 | 0 | 0.00089511 | 64.5 | 2023-04-07 02:20:17 | -0.00046251 | -1.8502 | -133.3269 | 0 | Close
9682 | 2 | 4 | CC DChg | 01:55:00 | 80:35:54 | -0.11102 | 4.1659 | 0.21279 | 15.33 | 0 | 0 | 0.21279 | 15.33 | 0.00089897 | 64.78 | 0 | 0 | 0.00089897 | 64.78 | 2023-04-07 02:20:47 | -0.0004625 | -1.8503 | -133.3333 | 0 | Close
9683 | 2 | 4 | CC DChg | 01:55:30 | 80:36:24 | -0.11102 | 4.1654 | 0.21371 | 15.4 | 0 | 0 | 0.21371 | 15.4 | 0.00090282 | 65.06 | 0 | 0 | 0.00090282 | 65.06 | 2023-04-07 02:21:17 | -0.00046244 | -1.8503 | -133.3333 | 0 | Close
9684 | 2 | 4 | CC DChg | 01:56:00 | 80:36:54 | -0.11101 | 4.1649 | 0.21464 | 15.47 | 0 | 0 | 0.21464 | 15.47 | 0.00090667 | 65.34 | 0 | 0 | 0.00090667 | 65.34 | 2023-04-07 02:21:47 | -0.00046235 | -1.8502 | -133.3301 | 0 | Close
9685 | 2 | 4 | CC DChg | 01:56:30 | 80:37:24 | -0.11101 | 4.1646 | 0.21556 | 15.53 | 0 | 0 | 0.21556 | 15.53 | 0.00091053 | 65.61 | 0 | 0 | 0.00091053 | 65.61 | 2023-04-07 02:22:17 | -0.00046231 | -3.0838 | -222.2222 | 0 | Close
9686 | 2 | 4 | CC DChg | 01:57:00 | 80:37:54 | -0.11101 | 4.1639 | 0.21649 | 15.6 | 0 | 0 | 0.21649 | 15.6 | 0.00091438 | 65.89 | 0 | 0 | 0.00091438 | 65.89 | 2023-04-07 02:22:47 | -0.00046223 | -1.3216 | -95.2335 | 0 | Close
9687 | 2 | 4 | CC DChg | 01:57:30 | 80:38:24 | -0.11101 | 4.1634 | 0.21741 | 15.67 | 0 | 0 | 0.21741 | 15.67 | 0.00091823 | 66.17 | 0 | 0 | 0.00091823 | 66.17 | 2023-04-07 02:23:17 | -0.00046218 | -1.8502 | -133.3301 | 0 | Close
9688 | 2 | 4 | CC DChg | 01:58:00 | 80:38:54 | -0.11102 | 4.1629 | 0.21834 | 15.73 | 0 | 0 | 0.21834 | 15.73 | 0.00092208 | 66.45 | 0 | 0 | 0.00092208 | 66.45 | 2023-04-07 02:23:47 | -0.00046217 | -1.8502 | -133.3301 | 0 | Close
9689 | 2 | 4 | CC DChg | 01:58:30 | 80:39:24 | -0.11102 | 4.1625 | 0.21926 | 15.8 | 0 | 0 | 0.21926 | 15.8 | 0.00092593 | 66.72 | 0 | 0 | 0.00092593 | 66.72 | 2023-04-07 02:24:17 | -0.00046212 | -2.3128 | -166.6627 | 0 | Close
9690 | 2 | 4 | CC DChg | 01:59:00 | 80:39:54 | -0.11102 | 4.1619 | 0.22019 | 15.87 | 0 | 0 | 0.22019 | 15.87 | 0.00092978 | 67 | 0 | 0 | 0.00092978 | 67 | 2023-04-07 02:24:47 | -0.00046205 | -1.5417 | -111.1004 | 0 | Close
9691 | 2 | 4 | CC DChg | 01:59:30 | 80:40:24 | -0.11102 | 4.1614 | 0.22111 | 15.93 | 0 | 0 | 0.22111 | 15.93 | 0.00093363 | 67.28 | 0 | 0 | 0.00093363 | 67.28 | 2023-04-07 02:25:17 | -0.000462 | -1.8502 | -133.3269 | 0 | Close
9692 | 2 | 4 | CC DChg | 02:00:00 | 80:40:54 | -0.11102 | 4.161 | 0.22204 | 16 | 0 | 0 | 0.22204 | 16 | 0.00093748 | 67.56 | 0 | 0 | 0.00093748 | 67.56 | 2023-04-07 02:25:47 | -0.00046195 | -2.3127 | -166.6587 | 0 | Close
9693 | 2 | 4 | CC DChg | 02:00:30 | 80:41:24 | -0.11101 | 4.1605 | 0.22296 | 16.07 | 0 | 0 | 0.22296 | 16.07 | 0.00094133 | 67.83 | 0 | 0 | 0.00094133 | 67.83 | 2023-04-07 02:26:17 | -0.00046186 | -1.8502 | -133.3269 | 0 | Close
9694 | 2 | 4 | CC DChg | 02:01:00 | 80:41:54 | -0.11101 | 4.1601 | 0.22389 | 16.13 | 0 | 0 | 0.22389 | 16.13 | 0.00094518 | 68.11 | 0 | 0 | 0.00094518 | 68.11 | 2023-04-07 02:26:47 | -0.00046181 | -2.3127 | -166.6587 | 0 | Close
9695 | 2 | 4 | CC DChg | 02:01:30 | 80:42:24 | -0.11101 | 4.1595 | 0.22481 | 16.2 | 0 | 0 | 0.22481 | 16.2 | 0.00094903 | 68.39 | 0 | 0 | 0.00094903 | 68.39 | 2023-04-07 02:27:17 | -0.00046175 | -1.5418 | -111.1058 | 0 | Close
9696 | 2 | 4 | CC DChg | 02:02:00 | 80:42:54 | -0.11101 | 4.159 | 0.22574 | 16.27 | 0 | 0 | 0.22574 | 16.27 | 0.00095288 | 68.67 | 0 | 0 | 0.00095288 | 68.67 | 2023-04-07 02:27:47 | -0.00046169 | -1.8502 | -133.3301 | 0 | Close
9697 | 2 | 4 | CC DChg | 02:02:30 | 80:43:24 | -0.11101 | 4.1585 | 0.22666 | 16.33 | 0 | 0 | 0.22666 | 16.33 | 0.00095672 | 68.94 | 0 | 0 | 0.00095672 | 68.94 | 2023-04-07 02:28:17 | -0.00046164 | -1.8502 | -133.3301 | 0 | Close
9698 | 2 | 4 | CC DChg | 02:03:00 | 80:43:54 | -0.11102 | 4.158 | 0.22759 | 16.4 | 0 | 0 | 0.22759 | 16.4 | 0.00096057 | 69.22 | 0 | 0 | 0.00096057 | 69.22 | 2023-04-07 02:28:47 | -0.00046162 | -1.8502 | -133.3301 | 0 | Close
9699 | 2 | 4 | CC DChg | 02:03:30 | 80:44:24 | -0.11101 | 4.1576 | 0.22851 | 16.47 | 0 | 0 | 0.22851 | 16.47 | 0.00096442 | 69.5 | 0 | 0 | 0.00096442 | 69.5 | 2023-04-07 02:29:17 | -0.00046154 | -2.3128 | -166.6627 | 0 | Close
9700 | 2 | 4 | CC DChg | 02:04:00 | 80:44:54 | -0.11101 | 4.1571 | 0.22944 | 16.53 | 0 | 0 | 0.22944 | 16.53 | 0.00096826 | 69.77 | 0 | 0 | 0.00096826 | 69.77 | 2023-04-07 02:29:47 | -0.00046148 | -1.8502 | -133.3301 | 0 | Close
9701 | 2 | 4 | CC DChg | 02:04:30 | 80:45:24 | -0.11102 | 4.1566 | 0.23036 | 16.6 | 0 | 0 | 0.23036 | 16.6 | 0.00097211 | 70.05 | 0 | 0 | 0.00097211 | 70.05 | 2023-04-07 02:30:17 | -0.00046147 | -1.8503 | -133.3333 | 0 | Close
9702 | 2 | 4 | CC DChg | 02:05:00 | 80:45:54 | -0.11101 | 4.1561 | 0.23129 | 16.67 | 0 | 0 | 0.23129 | 16.67 | 0.00097595 | 70.33 | 0 | 0 | 0.00097595 | 70.33 | 2023-04-07 02:30:47 | -0.00046137 | -1.8502 | -133.3301 | 0 | Close
9703 | 2 | 4 | CC DChg | 02:05:30 | 80:46:24 | -0.11102 | 4.1556 | 0.23221 | 16.73 | 0 | 0 | 0.23221 | 16.73 | 0.0009798 | 70.61 | 0 | 0 | 0.0009798 | 70.61 | 2023-04-07 02:31:17 | -0.00046135 | -1.8502 | -133.3301 | 0 | Close
9704 | 2 | 4 | CC DChg | 02:06:00 | 80:46:54 | -0.11102 | 4.1551 | 0.23314 | 16.8 | 0 | 0 | 0.23314 | 16.8 | 0.00098364 | 70.88 | 0 | 0 | 0.00098364 | 70.88 | 2023-04-07 02:31:47 | -0.0004613 | -1.8502 | -133.3269 | 0 | Close
9705 | 2 | 4 | CC DChg | 02:06:30 | 80:47:24 | -0.11101 | 4.1546 | 0.23406 | 16.87 | 0 | 0 | 0.23406 | 16.87 | 0.00098749 | 71.16 | 0 | 0 | 0.00098749 | 71.16 | 2023-04-07 02:32:17 | -0.0004612 | -1.8502 | -133.3301 | 0 | Close
9706 | 2 | 4 | CC DChg | 02:07:00 | 80:47:54 | -0.111 | 4.1542 | 0.23499 | 16.93 | 0 | 0 | 0.23499 | 16.93 | 0.00099133 | 71.44 | 0 | 0 | 0.00099133 | 71.44 | 2023-04-07 02:32:47 | -0.00046112 | -2.3128 | -166.6627 | 0 | Close
9707 | 2 | 4 | CC DChg | 02:07:30 | 80:48:24 | -0.11101 | 4.1536 | 0.23591 | 17 | 0 | 0 | 0.23591 | 17 | 0.00099517 | 71.71 | 0 | 0 | 0.00099517 | 71.71 | 2023-04-07 02:33:17 | -0.00046109 | -1.5418 | -111.1058 | 0 | Close
9708 | 2 | 4 | CC DChg | 02:08:00 | 80:48:54 | -0.11102 | 4.1531 | 0.23684 | 17.07 | 0 | 0 | 0.23684 | 17.07 | 0.00099901 | 71.99 | 0 | 0 | 0.00099901 | 71.99 | 2023-04-07 02:33:47 | -0.00046108 | -1.8502 | -133.3301 | 0 | Close
9709 | 2 | 4 | CC DChg | 02:08:30 | 80:49:24 | -0.11101 | 4.1527 | 0.23776 | 17.13 | 0 | 0 | 0.23776 | 17.13 | 0.00100286 | 72.27 | 0 | 0 | 0.00100286 | 72.27 | 2023-04-07 02:34:17 | -0.00046099 | -2.3127 | -166.6587 | 0 | Close
9710 | 2 | 4 | CC DChg | 02:09:00 | 80:49:54 | -0.11102 | 4.1522 | 0.23869 | 17.2 | 0 | 0 | 0.23869 | 17.2 | 0.0010067 | 72.54 | 0 | 0 | 0.0010067 | 72.54 | 2023-04-07 02:34:47 | -0.00046098 | -1.8501 | -133.3237 | 0 | Close
9711 | 2 | 4 | CC DChg | 02:09:30 | 80:50:24 | -0.11101 | 4.1517 | 0.23961 | 17.27 | 0 | 0 | 0.23961 | 17.27 | 0.00101054 | 72.82 | 0 | 0 | 0.00101054 | 72.82 | 2023-04-07 02:35:17 | -0.00046088 | -1.8501 | -133.3205 | 0 | Close
9712 | 2 | 4 | CC DChg | 02:10:00 | 80:50:54 | -0.11101 | 4.1512 | 0.24054 | 17.33 | 0 | 0 | 0.24054 | 17.33 | 0.00101438 | 73.1 | 0 | 0 | 0.00101438 | 73.1 | 2023-04-07 02:35:47 | -0.00046082 | -1.8502 | -133.3269 | 0 | Close
9713 | 2 | 4 | CC DChg | 02:10:30 | 80:51:24 | -0.11101 | 4.1507 | 0.24146 | 17.4 | 0 | 0 | 0.24146 | 17.4 | 0.00101822 | 73.37 | 0 | 0 | 0.00101822 | 73.37 | 2023-04-07 02:36:17 | -0.00046077 | -1.8502 | -133.3269 | 0 | Close
9714 | 2 | 4 | CC DChg | 02:11:00 | 80:51:54 | -0.11102 | 4.1503 | 0.24239 | 17.47 | 0 | 0 | 0.24239 | 17.47 | 0.00102206 | 73.65 | 0 | 0 | 0.00102206 | 73.65 | 2023-04-07 02:36:47 | -0.00046077 | -2.3128 | -166.6667 | 0 | Close
9715 | 2 | 4 | CC DChg | 02:11:30 | 80:52:24 | -0.11102 | 4.1498 | 0.24331 | 17.53 | 0 | 0 | 0.24331 | 17.53 | 0.0010259 | 73.93 | 0 | 0 | 0.0010259 | 73.93 | 2023-04-07 02:37:17 | -0.00046071 | -1.8502 | -133.3269 | 0 | Close
9716 | 2 | 4 | CC DChg | 02:12:00 | 80:52:54 | -0.111 | 4.1494 | 0.24424 | 17.6 | 0 | 0 | 0.24424 | 17.6 | 0.00102974 | 74.2 | 0 | 0 | 0.00102974 | 74.2 | 2023-04-07 02:37:47 | -0.00046058 | -2.3128 | -166.6627 | 0 | Close
9717 | 2 | 4 | CC DChg | 02:12:30 | 80:53:24 | -0.11101 | 4.1488 | 0.24516 | 17.67 | 0 | 0 | 0.24516 | 17.67 | 0.00103357 | 74.48 | 0 | 0 | 0.00103357 | 74.48 | 2023-04-07 02:38:17 | -0.00046056 | -1.5418 | -111.1031 | 0 | Close
9718 | 2 | 4 | CC DChg | 02:13:00 | 80:53:54 | -0.11102 | 4.1483 | 0.24609 | 17.73 | 0 | 0 | 0.24609 | 17.73 | 0.00103741 | 74.76 | 0 | 0 | 0.00103741 | 74.76 | 2023-04-07 02:38:47 | -0.00046054 | -1.8502 | -133.3301 | 0 | Close
9719 | 2 | 4 | CC DChg | 02:13:30 | 80:54:24 | -0.111 | 4.1479 | 0.24702 | 17.8 | 0 | 0 | 0.24702 | 17.8 | 0.00104125 | 75.03 | 0 | 0 | 0.00104125 | 75.03 | 2023-04-07 02:39:17 | -0.00046042 | -2.3128 | -166.6627 | 0 | Close
9720 | 2 | 4 | CC DChg | 02:14:00 | 80:54:54 | -0.111 | 4.1474 | 0.24794 | 17.87 | 0 | 0 | 0.24794 | 17.87 | 0.00104509 | 75.31 | 0 | 0 | 0.00104509 | 75.31 | 2023-04-07 02:39:47 | -0.00046036 | -1.8502 | -133.3301 | 0 | Close
9721 | 2 | 4 | CC DChg | 02:14:30 | 80:55:24 | -0.11101 | 4.1469 | 0.24887 | 17.93 | 0 | 0 | 0.24887 | 17.93 | 0.00104892 | 75.59 | 0 | 0 | 0.00104892 | 75.59 | 2023-04-07 02:40:17 | -0.00046035 | -1.8501 | -133.3237 | 0 | Close
9722 | 2 | 4 | CC DChg | 02:15:00 | 80:55:54 | -0.11102 | 4.1464 | 0.24979 | 18 | 0 | 0 | 0.24979 | 18 | 0.00105276 | 75.86 | 0 | 0 | 0.00105276 | 75.86 | 2023-04-07 02:40:47 | -0.00046033 | -1.8502 | -133.3269 | 0 | Close
9723 | 2 | 4 | CC DChg | 02:15:30 | 80:56:24 | -0.11102 | 4.1459 | 0.25072 | 18.07 | 0 | 0 | 0.25072 | 18.07 | 0.00105659 | 76.14 | 0 | 0 | 0.00105659 | 76.14 | 2023-04-07 02:41:17 | -0.00046028 | -1.8502 | -133.3301 | 0 | Close
9724 | 2 | 4 | CC DChg | 02:16:00 | 80:56:54 | -0.11102 | 4.1454 | 0.25164 | 18.13 | 0 | 0 | 0.25164 | 18.13 | 0.00106043 | 76.42 | 0 | 0 | 0.00106043 | 76.42 | 2023-04-07 02:41:47 | -0.00046022 | -1.8502 | -133.3269 | 0 | Close
9725 | 2 | 4 | CC DChg | 02:16:30 | 80:57:24 | -0.11102 | 4.1449 | 0.25257 | 18.2 | 0 | 0 | 0.25257 | 18.2 | 0.00106426 | 76.69 | 0 | 0 | 0.00106426 | 76.69 | 2023-04-07 02:42:17 | -0.00046017 | -1.8502 | -133.3269 | 0 | Close
9726 | 2 | 4 | CC DChg | 02:17:00 | 80:57:54 | -0.11101 | 4.1444 | 0.25349 | 18.27 | 0 | 0 | 0.25349 | 18.27 | 0.0010681 | 76.97 | 0 | 0 | 0.0010681 | 76.97 | 2023-04-07 02:42:47 | -0.00046007 | -1.8502 | -133.3269 | 0 | Close
9727 | 2 | 4 | CC DChg | 02:17:30 | 80:58:24 | -0.11101 | 4.144 | 0.25442 | 18.33 | 0 | 0 | 0.25442 | 18.33 | 0.00107193 | 77.25 | 0 | 0 | 0.00107193 | 77.25 | 2023-04-07 02:43:17 | -0.00046003 | -2.3127 | -166.6587 | 0 | Close
9728 | 2 | 4 | CC DChg | 02:18:00 | 80:58:54 | -0.11101 | 4.1434 | 0.25534 | 18.4 | 0 | 0 | 0.25534 | 18.4 | 0.00107577 | 77.52 | 0 | 0 | 0.00107577 | 77.52 | 2023-04-07 02:43:47 | -0.00045996 | -1.5418 | -111.1058 | 0 | Close
9729 | 2 | 4 | CC DChg | 02:18:30 | 80:59:24 | -0.111 | 4.143 | 0.25627 | 18.47 | 0 | 0 | 0.25627 | 18.47 | 0.0010796 | 77.8 | 0 | 0 | 0.0010796 | 77.8 | 2023-04-07 02:44:17 | -0.00045987 | -2.3127 | -166.6587 | 0 | Close
9730 | 2 | 4 | CC DChg | 02:19:00 | 80:59:54 | -0.11102 | 4.1426 | 0.25719 | 18.53 | 0 | 0 | 0.25719 | 18.53 | 0.00108343 | 78.07 | 0 | 0 | 0.00108343 | 78.07 | 2023-04-07 02:44:47 | -0.00045991 | -2.3126 | -166.6507 | 0 | Close
9731 | 2 | 4 | CC DChg | 02:19:30 | 81:00:24 | -0.11102 | 4.142 | 0.25812 | 18.6 | 0 | 0 | 0.25812 | 18.6 | 0.00108726 | 78.35 | 0 | 0 | 0.00108726 | 78.35 | 2023-04-07 02:45:17 | -0.00045984 | -1.5419 | -111.1084 | 0 | Close
9732 | 2 | 4 | CC DChg | 02:20:00 | 81:00:54 | -0.111 | 4.1416 | 0.25904 | 18.67 | 0 | 0 | 0.25904 | 18.67 | 0.00109109 | 78.63 | 0 | 0 | 0.00109109 | 78.63 | 2023-04-07 02:45:47 | -0.00045972 | -2.3128 | -166.6627 | 0 | Close
9733 | 2 | 4 | CC DChg | 02:20:30 | 81:01:24 | -0.11101 | 4.141 | 0.25997 | 18.73 | 0 | 0 | 0.25997 | 18.73 | 0.00109493 | 78.9 | 0 | 0 | 0.00109493 | 78.9 | 2023-04-07 02:46:17 | -0.00045969 | -1.5419 | -111.1084 | 0 | Close
9734 | 2 | 4 | CC DChg | 02:21:00 | 81:01:54 | -0.11102 | 4.1406 | 0.26089 | 18.8 | 0 | 0 | 0.26089 | 18.8 | 0.00109876 | 79.18 | 0 | 0 | 0.00109876 | 79.18 | 2023-04-07 02:46:47 | -0.00045969 | -2.3127 | -166.6587 | 0 | Close
9735 | 2 | 4 | CC DChg | 02:21:30 | 81:02:24 | -0.11103 | 4.1402 | 0.26182 | 18.87 | 0 | 0 | 0.26182 | 18.87 | 0.00110259 | 79.45 | 0 | 0 | 0.00110259 | 79.45 | 2023-04-07 02:47:17 | -0.00045969 | -2.3128 | -166.6667 | 0 | Close
9736 | 2 | 4 | CC DChg | 02:22:00 | 81:02:54 | -0.11103 | 4.1397 | 0.26274 | 18.93 | 0 | 0 | 0.26274 | 18.93 | 0.00110642 | 79.73 | 0 | 0 | 0.00110642 | 79.73 | 2023-04-07 02:47:47 | -0.00045963 | -1.8505 | -133.3525 | 0 | Close
9737 | 2 | 4 | CC DChg | 02:22:30 | 81:03:24 | -0.11104 | 4.1393 | 0.26367 | 19 | 0 | 0 | 0.26367 | 19 | 0.00111025 | 80.01 | 0 | 0 | 0.00111025 | 80.01 | 2023-04-07 02:48:17 | -0.00045963 | -2.3129 | -166.6707 | 0 | Close
9738 | 2 | 4 | CC DChg | 02:23:00 | 81:03:54 | -0.11103 | 4.1388 | 0.26459 | 19.07 | 0 | 0 | 0.26459 | 19.07 | 0.00111408 | 80.28 | 0 | 0 | 0.00111408 | 80.28 | 2023-04-07 02:48:47 | -0.00045953 | -1.8504 | -133.3461 | 0 | Close
9739 | 2 | 4 | CC DChg | 02:23:30 | 81:04:24 | -0.11103 | 4.1383 | 0.26552 | 19.13 | 0 | 0 | 0.26552 | 19.13 | 0.00111791 | 80.56 | 0 | 0 | 0.00111791 | 80.56 | 2023-04-07 02:49:17 | -0.00045948 | -1.8504 | -133.3461 | 0 | Close
9740 | 2 | 4 | CC DChg | 02:24:00 | 81:04:54 | -0.11102 | 4.1379 | 0.26644 | 19.2 | 0 | 0 | 0.26644 | 19.2 | 0.00112173 | 80.83 | 0 | 0 | 0.00112173 | 80.83 | 2023-04-07 02:49:47 | -0.00045939 | -2.3129 | -166.6747 | 0 | Close
9741 | 2 | 4 | CC DChg | 02:24:30 | 81:05:24 | -0.11101 | 4.1373 | 0.26737 | 19.27 | 0 | 0 | 0.26737 | 19.27 | 0.00112556 | 81.11 | 0 | 0 | 0.00112556 | 81.11 | 2023-04-07 02:50:17 | -0.00045928 | -1.542 | -111.1164 | 0 | Close
9742 | 2 | 4 | CC DChg | 02:25:00 | 81:05:54 | -0.11102 | 4.1369 | 0.26829 | 19.33 | 0 | 0 | 0.26829 | 19.33 | 0.00112939 | 81.39 | 0 | 0 | 0.00112939 | 81.39 | 2023-04-07 02:50:47 | -0.00045928 | -2.3131 | -166.6827 | 0 | Close
9743 | 2 | 4 | CC DChg | 02:25:30 | 81:06:24 | -0.11103 | 4.1364 | 0.26922 | 19.4 | 0 | 0 | 0.26922 | 19.4 | 0.00113322 | 81.66 | 0 | 0 | 0.00113322 | 81.66 | 2023-04-07 02:51:17 | -0.00045926 | -1.8504 | -133.3397 | 0 | Close
9744 | 2 | 4 | CC DChg | 02:26:00 | 81:06:54 | -0.11102 | 4.1359 | 0.27014 | 19.47 | 0 | 0 | 0.27014 | 19.47 | 0.00113704 | 81.94 | 0 | 0 | 0.00113704 | 81.94 | 2023-04-07 02:51:47 | -0.00045917 | -1.8504 | -133.3429 | 0 | Close
9745 | 2 | 4 | CC DChg | 02:26:30 | 81:07:24 | -0.11103 | 4.1355 | 0.27107 | 19.53 | 0 | 0 | 0.27107 | 19.53 | 0.00114087 | 82.21 | 0 | 0 | 0.00114087 | 82.21 | 2023-04-07 02:52:17 | -0.00045916 | -2.3129 | -166.6747 | 0 | Close
9746 | 2 | 4 | CC DChg | 02:27:00 | 81:07:54 | -0.11104 | 4.1351 | 0.27199 | 19.6 | 0 | 0 | 0.27199 | 19.6 | 0.0011447 | 82.49 | 0 | 0 | 0.0011447 | 82.49 | 2023-04-07 02:52:47 | -0.00045916 | -2.3132 | -166.6907 | 0 | Close
9747 | 2 | 4 | CC DChg | 02:27:30 | 81:08:24 | -0.11105 | 4.1346 | 0.27292 | 19.67 | 0 | 0 | 0.27292 | 19.67 | 0.00114852 | 82.76 | 0 | 0 | 0.00114852 | 82.76 | 2023-04-07 02:53:17 | -0.00045915 | -1.8506 | -133.3558 | 0 | Close
9748 | 2 | 4 | CC DChg | 02:28:00 | 81:08:54 | -0.11102 | 4.134 | 0.27384 | 19.73 | 0 | 0 | 0.27384 | 19.73 | 0.00115235 | 83.04 | 0 | 0 | 0.00115235 | 83.04 | 2023-04-07 02:53:47 | -0.00045896 | -1.5421 | -111.1298 | 0 | Close
9749 | 2 | 4 | CC DChg | 02:28:30 | 81:09:24 | -0.11104 | 4.1336 | 0.27477 | 19.8 | 0 | 0 | 0.27477 | 19.8 | 0.00115617 | 83.32 | 0 | 0 | 0.00115617 | 83.32 | 2023-04-07 02:54:17 | -0.00045899 | -2.3131 | -166.6867 | 0 | Close
9750 | 2 | 4 | CC DChg | 02:29:00 | 81:09:54 | -0.11103 | 4.1331 | 0.27569 | 19.87 | 0 | 0 | 0.27569 | 19.87 | 0.00116 | 83.59 | 0 | 0 | 0.00116 | 83.59 | 2023-04-07 02:54:47 | -0.0004589 | -1.8505 | -133.3525 | 0 | Close
9751 | 2 | 4 | CC DChg | 02:29:30 | 81:10:24 | -0.11103 | 4.1327 | 0.27662 | 19.93 | 0 | 0 | 0.27662 | 19.93 | 0.00116382 | 83.87 | 0 | 0 | 0.00116382 | 83.87 | 2023-04-07 02:55:17 | -0.00045885 | -2.3132 | -166.6907 | 0 | Close
9752 | 2 | 4 | CC DChg | 02:30:00 | 81:10:54 | -0.11104 | 4.1322 | 0.27755 | 20 | 0 | 0 | 0.27755 | 20 | 0.00116764 | 84.14 | 0 | 0 | 0.00116764 | 84.14 | 2023-04-07 02:55:47 | -0.00045884 | -1.8505 | -133.3493 | 0 | Close
9753 | 2 | 4 | CC DChg | 02:30:30 | 81:11:24 | -0.11104 | 4.1318 | 0.27847 | 20.07 | 0 | 0 | 0.27847 | 20.07 | 0.00117147 | 84.42 | 0 | 0 | 0.00117147 | 84.42 | 2023-04-07 02:56:17 | -0.0004588 | -2.3132 | -166.6907 | 0 | Close
9754 | 2 | 4 | CC DChg | 02:31:00 | 81:11:54 | -0.11103 | 4.1312 | 0.2794 | 20.13 | 0 | 0 | 0.2794 | 20.13 | 0.00117529 | 84.69 | 0 | 0 | 0.00117529 | 84.69 | 2023-04-07 02:56:47 | -0.00045869 | -1.5421 | -111.1298 | 0 | Close
9755 | 2 | 4 | CC DChg | 02:31:30 | 81:12:24 | -0.11103 | 4.1308 | 0.28032 | 20.2 | 0 | 0 | 0.28032 | 20.2 | 0.00117911 | 84.97 | 0 | 0 | 0.00117911 | 84.97 | 2023-04-07 02:57:17 | -0.00045864 | -2.3132 | -166.6947 | 0 | Close
9756 | 2 | 4 | CC DChg | 02:32:00 | 81:12:54 | -0.11104 | 4.1303 | 0.28125 | 20.27 | 0 | 0 | 0.28125 | 20.27 | 0.00118293 | 85.24 | 0 | 0 | 0.00118293 | 85.24 | 2023-04-07 02:57:47 | -0.00045863 | -1.8505 | -133.3493 | 0 | Close
9757 | 2 | 4 | CC DChg | 02:32:30 | 81:13:24 | -0.11104 | 4.1299 | 0.28217 | 20.33 | 0 | 0 | 0.28217 | 20.33 | 0.00118676 | 85.52 | 0 | 0 | 0.00118676 | 85.52 | 2023-04-07 02:58:17 | -0.00045858 | -2.3132 | -166.6907 | 0 | Close
9758 | 2 | 4 | CC DChg | 02:33:00 | 81:13:54 | -0.11103 | 4.1294 | 0.2831 | 20.4 | 0 | 0 | 0.2831 | 20.4 | 0.00119058 | 85.79 | 0 | 0 | 0.00119058 | 85.79 | 2023-04-07 02:58:47 | -0.00045849 | -1.8505 | -133.3525 | 0 | Close
9759 | 2 | 4 | CC DChg | 02:33:30 | 81:14:24 | -0.11103 | 4.1289 | 0.28402 | 20.47 | 0 | 0 | 0.28402 | 20.47 | 0.0011944 | 86.07 | 0 | 0 | 0.0011944 | 86.07 | 2023-04-07 02:59:17 | -0.00045843 | -1.8505 | -133.3493 | 0 | Close
9760 | 2 | 4 | CC DChg | 02:34:00 | 81:14:54 | -0.11102 | 4.1283 | 0.28495 | 20.53 | 0 | 0 | 0.28495 | 20.53 | 0.00119822 | 86.35 | 0 | 0 | 0.00119822 | 86.35 | 2023-04-07 02:59:47 | -0.00045832 | -1.5421 | -111.1298 | 0 | Close
9761 | 2 | 4 | CC DChg | 02:34:30 | 81:15:24 | -0.11103 | 4.1279 | 0.28587 | 20.6 | 0 | 0 | 0.28587 | 20.6 | 0.00120204 | 86.62 | 0 | 0 | 0.00120204 | 86.62 | 2023-04-07 03:00:17 | -0.00045832 | -2.3132 | -166.6907 | 0 | Close
9762 | 2 | 4 | CC DChg | 02:35:00 | 81:15:54 | -0.11103 | 4.1275 | 0.2868 | 20.67 | 0 | 0 | 0.2868 | 20.67 | 0.00120586 | 86.9 | 0 | 0 | 0.00120586 | 86.9 | 2023-04-07 03:00:47 | -0.00045828 | -2.3132 | -166.6947 | 0 | Close
9763 | 2 | 4 | CC DChg | 02:35:30 | 81:16:24 | -0.11104 | 4.127 | 0.28772 | 20.73 | 0 | 0 | 0.28772 | 20.73 | 0.00120967 | 87.17 | 0 | 0 | 0.00120967 | 87.17 | 2023-04-07 03:01:17 | -0.00045826 | -1.8506 | -133.3558 | 0 | Close
9764 | 2 | 4 | CC DChg | 02:36:00 | 81:16:54 | -0.11102 | 4.1265 | 0.28865 | 20.8 | 0 | 0 | 0.28865 | 20.8 | 0.00121349 | 87.45 | 0 | 0 | 0.00121349 | 87.45 | 2023-04-07 03:01:47 | -0.00045812 | -1.8505 | -133.3525 | 0 | Close
9765 | 2 | 4 | CC DChg | 02:36:30 | 81:17:24 | -0.11103 | 4.126 | 0.28957 | 20.87 | 0 | 0 | 0.28957 | 20.87 | 0.00121731 | 87.72 | 0 | 0 | 0.00121731 | 87.72 | 2023-04-07 03:02:17 | -0.00045811 | -1.8506 | -133.3558 | 0 | Close
9766 | 2 | 4 | CC DChg | 02:37:00 | 81:17:54 | -0.11104 | 4.1255 | 0.2905 | 20.93 | 0 | 0 | 0.2905 | 20.93 | 0.00122113 | 88 | 0 | 0 | 0.00122113 | 88 | 2023-04-07 03:02:47 | -0.0004581 | -1.8506 | -133.359 | 0 | Close
9767 | 2 | 4 | CC DChg | 02:37:30 | 81:18:24 | -0.11103 | 4.1251 | 0.29142 | 21 | 0 | 0 | 0.29142 | 21 | 0.00122495 | 88.27 | 0 | 0 | 0.00122495 | 88.27 | 2023-04-07 03:03:17 | -0.00045801 | -2.3132 | -166.6947 | 0 | Close
9768 | 2 | 4 | CC DChg | 02:38:00 | 81:18:54 | -0.11103 | 4.1246 | 0.29235 | 21.07 | 0 | 0 | 0.29235 | 21.07 | 0.00122876 | 88.55 | 0 | 0 | 0.00122876 | 88.55 | 2023-04-07 03:03:47 | -0.00045795 | -1.8506 | -133.3558 | 0 | Close
9769 | 2 | 4 | CC DChg | 02:38:30 | 81:19:24 | -0.11104 | 4.1241 | 0.29328 | 21.13 | 0 | 0 | 0.29328 | 21.13 | 0.00123258 | 88.82 | 0 | 0 | 0.00123258 | 88.82 | 2023-04-07 03:04:17 | -0.00045794 | -1.8505 | -133.3525 | 0 | Close
9770 | 2 | 4 | CC DChg | 02:39:00 | 81:19:54 | -0.11104 | 4.1237 | 0.2942 | 21.2 | 0 | 0 | 0.2942 | 21.2 | 0.00123639 | 89.1 | 0 | 0 | 0.00123639 | 89.1 | 2023-04-07 03:04:47 | -0.0004579 | -2.3131 | -166.6867 | 0 | Close
9771 | 2 | 4 | CC DChg | 02:39:30 | 81:20:24 | -0.11103 | 4.1232 | 0.29513 | 21.27 | 0 | 0 | 0.29513 | 21.27 | 0.00124021 | 89.37 | 0 | 0 | 0.00124021 | 89.37 | 2023-04-07 03:05:17 | -0.0004578 | -1.8506 | -133.3558 | 0 | Close
9772 | 2 | 4 | CC DChg | 02:40:00 | 81:20:54 | -0.11105 | 4.1227 | 0.29605 | 21.33 | 0 | 0 | 0.29605 | 21.33 | 0.00124402 | 89.65 | 0 | 0 | 0.00124402 | 89.65 | 2023-04-07 03:05:47 | -0.00045783 | -1.8505 | -133.3525 | 0 | Close
9773 | 2 | 4 | CC DChg | 02:40:30 | 81:21:24 | -0.11103 | 4.1223 | 0.29698 | 21.4 | 0 | 0 | 0.29698 | 21.4 | 0.00124784 | 89.92 | 0 | 0 | 0.00124784 | 89.92 | 2023-04-07 03:06:17 | -0.0004577 | -2.3132 | -166.6947 | 0 | Close
9774 | 2 | 4 | CC DChg | 02:41:00 | 81:21:54 | -0.11103 | 4.1218 | 0.2979 | 21.47 | 0 | 0 | 0.2979 | 21.47 | 0.00125165 | 90.2 | 0 | 0 | 0.00125165 | 90.2 | 2023-04-07 03:06:47 | -0.00045764 | -1.8507 | -133.3622 | 0 | Close
9775 | 2 | 4 | CC DChg | 02:41:30 | 81:22:24 | -0.11103 | 4.1213 | 0.29883 | 21.53 | 0 | 0 | 0.29883 | 21.53 | 0.00125547 | 90.47 | 0 | 0 | 0.00125547 | 90.47 | 2023-04-07 03:07:17 | -0.00045759 | -1.8505 | -133.3525 | 0 | Close
9776 | 2 | 4 | CC DChg | 02:42:00 | 81:22:54 | -0.11104 | 4.1209 | 0.29975 | 21.6 | 0 | 0 | 0.29975 | 21.6 | 0.00125928 | 90.75 | 0 | 0 | 0.00125928 | 90.75 | 2023-04-07 03:07:47 | -0.00045758 | -2.3132 | -166.6947 | 0 | Close
9777 | 2 | 4 | CC DChg | 02:42:30 | 81:23:24 | -0.11104 | 4.1204 | 0.30068 | 21.67 | 0 | 0 | 0.30068 | 21.67 | 0.00126309 | 91.02 | 0 | 0 | 0.00126309 | 91.02 | 2023-04-07 03:08:17 | -0.00045753 | -1.8505 | -133.3493 | 0 | Close
9778 | 2 | 4 | CC DChg | 02:43:00 | 81:23:54 | -0.11104 | 4.1199 | 0.3016 | 21.73 | 0 | 0 | 0.3016 | 21.73 | 0.0012669 | 91.3 | 0 | 0 | 0.0012669 | 91.3 | 2023-04-07 03:08:47 | -0.00045747 | -1.8506 | -133.359 | 0 | Close
9779 | 2 | 4 | CC DChg | 02:43:30 | 81:24:24 | -0.11103 | 4.1194 | 0.30253 | 21.8 | 0 | 0 | 0.30253 | 21.8 | 0.00127072 | 91.57 | 0 | 0 | 0.00127072 | 91.57 | 2023-04-07 03:09:17 | -0.00045738 | -1.8505 | -133.3493 | 0 | Close
9780 | 2 | 4 | CC DChg | 02:44:00 | 81:24:54 | -0.11103 | 4.119 | 0.30345 | 21.87 | 0 | 0 | 0.30345 | 21.87 | 0.00127453 | 91.84 | 0 | 0 | 0.00127453 | 91.84 | 2023-04-07 03:09:47 | -0.00045733 | -2.3132 | -166.6907 | 0 | Close
9781 | 2 | 4 | CC DChg | 02:44:30 | 81:25:24 | -0.11104 | 4.1185 | 0.30438 | 21.93 | 0 | 0 | 0.30438 | 21.93 | 0.00127834 | 92.12 | 0 | 0 | 0.00127834 | 92.12 | 2023-04-07 03:10:17 | -0.00045732 | -1.8506 | -133.3558 | 0 | Close
9782 | 2 | 4 | CC DChg | 02:45:00 | 81:25:54 | -0.11104 | 4.1181 | 0.3053 | 22 | 0 | 0 | 0.3053 | 22 | 0.00128215 | 92.39 | 0 | 0 | 0.00128215 | 92.39 | 2023-04-07 03:10:47 | -0.00045727 | -2.3132 | -166.6907 | 0 | Close
9783 | 2 | 4 | CC DChg | 02:45:30 | 81:26:24 | -0.11104 | 4.1176 | 0.30623 | 22.07 | 0 | 0 | 0.30623 | 22.07 | 0.00128596 | 92.67 | 0 | 0 | 0.00128596 | 92.67 | 2023-04-07 03:11:17 | -0.00045722 | -1.8506 | -133.3558 | 0 | Close
9784 | 2 | 4 | CC DChg | 02:46:00 | 81:26:54 | -0.11104 | 4.1172 | 0.30715 | 22.13 | 0 | 0 | 0.30715 | 22.13 | 0.00128977 | 92.94 | 0 | 0 | 0.00128977 | 92.94 | 2023-04-07 03:11:47 | -0.00045717 | -2.3132 | -166.6907 | 0 | Close
9785 | 2 | 4 | CC DChg | 02:46:30 | 81:27:24 | -0.11104 | 4.1166 | 0.30808 | 22.2 | 0 | 0 | 0.30808 | 22.2 | 0.00129358 | 93.22 | 0 | 0 | 0.00129358 | 93.22 | 2023-04-07 03:12:17 | -0.00045711 | -1.5421 | -111.1245 | 0 | Close
9786 | 2 | 4 | CC DChg | 02:47:00 | 81:27:54 | -0.11105 | 4.1162 | 0.309 | 22.27 | 0 | 0 | 0.309 | 22.27 | 0.00129739 | 93.49 | 0 | 0 | 0.00129739 | 93.49 | 2023-04-07 03:12:47 | -0.0004571 | -2.3132 | -166.6947 | 0 | Close
9787 | 2 | 4 | CC DChg | 02:47:30 | 81:28:24 | -0.11105 | 4.1156 | 0.30993 | 22.33 | 0 | 0 | 0.30993 | 22.33 | 0.0013012 | 93.77 | 0 | 0 | 0.0013012 | 93.77 | 2023-04-07 03:13:17 | -0.00045704 | -1.5422 | -111.1325 | 0 | Close
9788 | 2 | 4 | CC DChg | 02:48:00 | 81:28:54 | -0.11103 | 4.1152 | 0.31086 | 22.4 | 0 | 0 | 0.31086 | 22.4 | 0.001305 | 94.04 | 0 | 0 | 0.001305 | 94.04 | 2023-04-07 03:13:47 | -0.00045691 | -2.3131 | -166.6867 | 0 | Close
9789 | 2 | 4 | CC DChg | 02:48:30 | 81:29:24 | -0.11104 | 4.1147 | 0.31178 | 22.47 | 0 | 0 | 0.31178 | 22.47 | 0.00130881 | 94.32 | 0 | 0 | 0.00130881 | 94.32 | 2023-04-07 03:14:17 | -0.0004569 | -1.8505 | -133.3525 | 0 | Close
9790 | 2 | 4 | CC DChg | 02:49:00 | 81:29:54 | -0.11104 | 4.1143 | 0.31271 | 22.53 | 0 | 0 | 0.31271 | 22.53 | 0.00131262 | 94.59 | 0 | 0 | 0.00131262 | 94.59 | 2023-04-07 03:14:47 | -0.00045685 | -2.3132 | -166.6907 | 0 | Close
9791 | 2 | 4 | CC DChg | 02:49:30 | 81:30:24 | -0.11103 | 4.1138 | 0.31363 | 22.6 | 0 | 0 | 0.31363 | 22.6 | 0.00131642 | 94.86 | 0 | 0 | 0.00131642 | 94.86 | 2023-04-07 03:15:17 | -0.00045676 | -1.8505 | -133.3493 | 0 | Close
9792 | 2 | 4 | CC DChg | 02:50:00 | 81:30:54 | -0.11104 | 4.1133 | 0.31456 | 22.67 | 0 | 0 | 0.31456 | 22.67 | 0.00132023 | 95.14 | 0 | 0 | 0.00132023 | 95.14 | 2023-04-07 03:15:47 | -0.00045674 | -1.8506 | -133.3558 | 0 | Close
9793 | 2 | 4 | CC DChg | 02:50:30 | 81:31:24 | -0.11103 | 4.1129 | 0.31548 | 22.73 | 0 | 0 | 0.31548 | 22.73 | 0.00132404 | 95.41 | 0 | 0 | 0.00132404 | 95.41 | 2023-04-07 03:16:17 | -0.00045666 | -2.3132 | -166.6907 | 0 | Close
9794 | 2 | 4 | CC DChg | 02:51:00 | 81:31:54 | -0.11103 | 4.1125 | 0.31641 | 22.8 | 0 | 0 | 0.31641 | 22.8 | 0.00132784 | 95.69 | 0 | 0 | 0.00132784 | 95.69 | 2023-04-07 03:16:47 | -0.00045661 | -2.3132 | -166.6907 | 0 | Close
9795 | 2 | 4 | CC DChg | 02:51:30 | 81:32:24 | -0.11103 | 4.1119 | 0.31733 | 22.87 | 0 | 0 | 0.31733 | 22.87 | 0.00133165 | 95.96 | 0 | 0 | 0.00133165 | 95.96 | 2023-04-07 03:17:17 | -0.00045654 | -1.542 | -111.1218 | 0 | Close
9796 | 2 | 4 | CC DChg | 02:52:00 | 81:32:54 | -0.11102 | 4.1114 | 0.31826 | 22.93 | 0 | 0 | 0.31826 | 22.93 | 0.00133545 | 96.23 | 0 | 0 | 0.00133545 | 96.23 | 2023-04-07 03:17:47 | -0.00045645 | -1.8506 | -133.3558 | 0 | Close
9797 | 2 | 4 | CC DChg | 02:52:30 | 81:33:24 | -0.11103 | 4.111 | 0.31918 | 23 | 0 | 0 | 0.31918 | 23 | 0.00133925 | 96.51 | 0 | 0 | 0.00133925 | 96.51 | 2023-04-07 03:18:17 | -0.00045644 | -2.3131 | -166.6827 | 0 | Close
9798 | 2 | 4 | CC DChg | 02:53:00 | 81:33:54 | -0.11101 | 4.1105 | 0.32011 | 23.07 | 0 | 0 | 0.32011 | 23.07 | 0.00134306 | 96.78 | 0 | 0 | 0.00134306 | 96.78 | 2023-04-07 03:18:47 | -0.00045631 | -1.8504 | -133.3429 | 0 | Close
9799 | 2 | 4 | CC DChg | 02:53:30 | 81:34:24 | -0.11102 | 4.1101 | 0.32103 | 23.13 | 0 | 0 | 0.32103 | 23.13 | 0.00134686 | 97.06 | 0 | 0 | 0.00134686 | 97.06 | 2023-04-07 03:19:17 | -0.0004563 | -2.3131 | -166.6867 | 0 | Close
9800 | 2 | 4 | CC DChg | 02:54:00 | 81:34:54 | -0.11103 | 4.1097 | 0.32196 | 23.2 | 0 | 0 | 0.32196 | 23.2 | 0.00135066 | 97.33 | 0 | 0 | 0.00135066 | 97.33 | 2023-04-07 03:19:47 | -0.0004563 | -2.3132 | -166.6907 | 0 | Close
9801 | 2 | 4 | CC DChg | 02:54:30 | 81:35:24 | -0.11103 | 4.1092 | 0.32288 | 23.27 | 0 | 0 | 0.32288 | 23.27 | 0.00135447 | 97.61 | 0 | 0 | 0.00135447 | 97.61 | 2023-04-07 03:20:17 | -0.00045624 | -1.8505 | -133.3525 | 0 | Close
9802 | 2 | 4 | CC DChg | 02:55:00 | 81:35:54 | -0.11103 | 4.1086 | 0.32381 | 23.33 | 0 | 0 | 0.32381 | 23.33 | 0.00135827 | 97.88 | 0 | 0 | 0.00135827 | 97.88 | 2023-04-07 03:20:47 | -0.00045618 | -1.5421 | -111.1245 | 0 | Close
9803 | 2 | 4 | CC DChg | 02:55:30 | 81:36:24 | -0.11103 | 4.1082 | 0.32473 | 23.4 | 0 | 0 | 0.32473 | 23.4 | 0.00136207 | 98.15 | 0 | 0 | 0.00136207 | 98.15 | 2023-04-07 03:21:17 | -0.00045613 | -2.3132 | -166.6907 | 0 | Close
9804 | 2 | 4 | CC DChg | 02:56:00 | 81:36:54 | -0.11103 | 4.1077 | 0.32566 | 23.47 | 0 | 0 | 0.32566 | 23.47 | 0.00136587 | 98.43 | 0 | 0 | 0.00136587 | 98.43 | 2023-04-07 03:21:47 | -0.00045608 | -1.8505 | -133.3525 | 0 | Close
9805 | 2 | 4 | CC DChg | 02:56:30 | 81:37:24 | -0.11103 | 4.1073 | 0.32658 | 23.53 | 0 | 0 | 0.32658 | 23.53 | 0.00136967 | 98.7 | 0 | 0 | 0.00136967 | 98.7 | 2023-04-07 03:22:17 | -0.00045603 | -2.3131 | -166.6827 | 0 | Close
9806 | 2 | 4 | CC DChg | 02:57:00 | 81:37:54 | -0.11102 | 4.1067 | 0.32751 | 23.6 | 0 | 0 | 0.32751 | 23.6 | 0.00137347 | 98.97 | 0 | 0 | 0.00137347 | 98.97 | 2023-04-07 03:22:47 | -0.00045593 | -1.5419 | -111.1084 | 0 | Close
9807 | 2 | 4 | CC DChg | 02:57:30 | 81:38:24 | -0.111 | 4.1062 | 0.32843 | 23.67 | 0 | 0 | 0.32843 | 23.67 | 0.00137727 | 99.25 | 0 | 0 | 0.00137727 | 99.25 | 2023-04-07 03:23:17 | -0.00045579 | -1.8503 | -133.3333 | 0 | Close
9808 | 2 | 4 | CC DChg | 02:58:00 | 81:38:54 | -0.11101 | 4.1058 | 0.32936 | 23.73 | 0 | 0 | 0.32936 | 23.73 | 0.00138107 | 99.52 | 0 | 0 | 0.00138107 | 99.52 | 2023-04-07 03:23:47 | -0.00045578 | -2.3128 | -166.6667 | 0 | Close
9809 | 2 | 4 | CC DChg | 02:58:30 | 81:39:24 | -0.11101 | 4.1053 | 0.33029 | 23.8 | 0 | 0 | 0.33029 | 23.8 | 0.00138487 | 99.8 | 0 | 0 | 0.00138487 | 99.8 | 2023-04-07 03:24:17 | -0.00045573 | -1.8501 | -133.3205 | 0 | Close
9810 | 2 | 4 | CC DChg | 02:59:00 | 81:39:54 | -0.11101 | 4.1048 | 0.33121 | 23.87 | 0 | 0 | 0.33121 | 23.87 | 0.00138866 | 100.07 | 0 | 0 | 0.00138866 | 100.07 | 2023-04-07 03:24:47 | -0.00045567 | -1.8502 | -133.3269 | 0 | Close
9811 | 2 | 4 | CC DChg | 02:59:30 | 81:40:24 | -0.11101 | 4.1044 | 0.33214 | 23.93 | 0 | 0 | 0.33214 | 23.93 | 0.00139246 | 100.34 | 0 | 0 | 0.00139246 | 100.34 | 2023-04-07 03:25:17 | -0.00045563 | -2.3127 | -166.6547 | 0 | Close
9812 | 2 | 4 | CC DChg | 03:00:00 | 81:40:54 | -0.11102 | 4.104 | 0.33306 | 24 | 0 | 0 | 0.33306 | 24 | 0.00139626 | 100.62 | 0 | 0 | 0.00139626 | 100.62 | 2023-04-07 03:25:47 | -0.00045563 | -2.3128 | -166.6627 | 0 | Close
9813 | 2 | 4 | CC DChg | 03:00:30 | 81:41:24 | -0.11102 | 4.1035 | 0.33399 | 24.07 | 0 | 0 | 0.33399 | 24.07 | 0.00140005 | 100.89 | 0 | 0 | 0.00140005 | 100.89 | 2023-04-07 03:26:17 | -0.00045557 | -1.8503 | -133.3333 | 0 | Close
9814 | 2 | 4 | CC DChg | 03:01:00 | 81:41:54 | -0.11102 | 4.103 | 0.33491 | 24.13 | 0 | 0 | 0.33491 | 24.13 | 0.00140385 | 101.16 | 0 | 0 | 0.00140385 | 101.16 | 2023-04-07 03:26:47 | -0.00045552 | -1.8502 | -133.3269 | 0 | Close
9815 | 2 | 4 | CC DChg | 03:01:30 | 81:42:24 | -0.11101 | 4.1026 | 0.33584 | 24.2 | 0 | 0 | 0.33584 | 24.2 | 0.00140764 | 101.44 | 0 | 0 | 0.00140764 | 101.44 | 2023-04-07 03:27:17 | -0.00045543 | -2.3128 | -166.6627 | 0 | Close
9816 | 2 | 4 | CC DChg | 03:02:00 | 81:42:54 | -0.11103 | 4.1021 | 0.33676 | 24.27 | 0 | 0 | 0.33676 | 24.27 | 0.00141144 | 101.71 | 0 | 0 | 0.00141144 | 101.71 | 2023-04-07 03:27:47 | -0.00045546 | -1.8503 | -133.3333 | 0 | Close
9817 | 2 | 4 | CC DChg | 03:02:30 | 81:43:24 | -0.11101 | 4.1017 | 0.33769 | 24.33 | 0 | 0 | 0.33769 | 24.33 | 0.00141523 | 101.98 | 0 | 0 | 0.00141523 | 101.98 | 2023-04-07 03:28:17 | -0.00045533 | -2.3128 | -166.6627 | 0 | Close
9818 | 2 | 4 | CC DChg | 03:03:00 | 81:43:54 | -0.11102 | 4.1012 | 0.33861 | 24.4 | 0 | 0 | 0.33861 | 24.4 | 0.00141903 | 102.26 | 0 | 0 | 0.00141903 | 102.26 | 2023-04-07 03:28:47 | -0.00045532 | -1.8502 | -133.3269 | 0 | Close
9819 | 2 | 4 | CC DChg | 03:03:30 | 81:44:24 | -0.11102 | 4.1007 | 0.33954 | 24.47 | 0 | 0 | 0.33954 | 24.47 | 0.00142282 | 102.53 | 0 | 0 | 0.00142282 | 102.53 | 2023-04-07 03:29:17 | -0.00045526 | -1.8503 | -133.3333 | 0 | Close
9820 | 2 | 4 | CC DChg | 03:04:00 | 81:44:54 | -0.11101 | 4.1002 | 0.34046 | 24.53 | 0 | 0 | 0.34046 | 24.53 | 0.00142662 | 102.8 | 0 | 0 | 0.00142662 | 102.8 | 2023-04-07 03:29:47 | -0.00045516 | -1.8503 | -133.3333 | 0 | Close
9821 | 2 | 4 | CC DChg | 03:04:30 | 81:45:24 | -0.11101 | 4.0999 | 0.34139 | 24.6 | 0 | 0 | 0.34139 | 24.6 | 0.00143041 | 103.08 | 0 | 0 | 0.00143041 | 103.08 | 2023-04-07 03:30:17 | -0.00045513 | -3.0837 | -222.2169 | 0 | Close
9822 | 2 | 4 | CC DChg | 03:05:00 | 81:45:54 | -0.11101 | 4.0993 | 0.34231 | 24.67 | 0 | 0 | 0.34231 | 24.67 | 0.0014342 | 103.35 | 0 | 0 | 0.0014342 | 103.35 | 2023-04-07 03:30:47 | -0.00045506 | -1.5419 | -111.1138 | 0 | Close
9823 | 2 | 4 | CC DChg | 03:05:30 | 81:46:24 | -0.11103 | 4.0989 | 0.34324 | 24.73 | 0 | 0 | 0.34324 | 24.73 | 0.00143799 | 103.62 | 0 | 0 | 0.00143799 | 103.62 | 2023-04-07 03:31:17 | -0.0004551 | -2.3127 | -166.6547 | 0 | Close
9824 | 2 | 4 | CC DChg | 03:06:00 | 81:46:54 | -0.11101 | 4.0985 | 0.34416 | 24.8 | 0 | 0 | 0.34416 | 24.8 | 0.00144179 | 103.9 | 0 | 0 | 0.00144179 | 103.9 | 2023-04-07 03:31:47 | -0.00045497 | -2.3128 | -166.6627 | 0 | Close
9825 | 2 | 4 | CC DChg | 03:06:30 | 81:47:24 | -0.11101 | 4.098 | 0.34509 | 24.87 | 0 | 0 | 0.34509 | 24.87 | 0.00144558 | 104.17 | 0 | 0 | 0.00144558 | 104.17 | 2023-04-07 03:32:17 | -0.00045492 | -1.8503 | -133.3333 | 0 | Close
9826 | 2 | 4 | CC DChg | 03:07:00 | 81:47:54 | -0.11101 | 4.0975 | 0.34601 | 24.93 | 0 | 0 | 0.34601 | 24.93 | 0.00144937 | 104.44 | 0 | 0 | 0.00144937 | 104.44 | 2023-04-07 03:32:47 | -0.00045486 | -1.8503 | -133.3365 | 0 | Close
9827 | 2 | 4 | CC DChg | 03:07:30 | 81:48:24 | -0.111 | 4.0971 | 0.34694 | 25 | 0 | 0 | 0.34694 | 25 | 0.00145316 | 104.72 | 0 | 0 | 0.00145316 | 104.72 | 2023-04-07 03:33:17 | -0.00045478 | -2.3127 | -166.6587 | 0 | Close
9828 | 2 | 4 | CC DChg | 03:08:00 | 81:48:54 | -0.11101 | 4.0966 | 0.34786 | 25.07 | 0 | 0 | 0.34786 | 25.07 | 0.00145695 | 104.99 | 0 | 0 | 0.00145695 | 104.99 | 2023-04-07 03:33:47 | -0.00045476 | -1.8502 | -133.3269 | 0 | Close
9829 | 2 | 4 | CC DChg | 03:08:30 | 81:49:24 | -0.11102 | 4.0962 | 0.34879 | 25.13 | 0 | 0 | 0.34879 | 25.13 | 0.00146074 | 105.26 | 0 | 0 | 0.00146074 | 105.26 | 2023-04-07 03:34:17 | -0.00045476 | -2.3127 | -166.6587 | 0 | Close
9830 | 2 | 4 | CC DChg | 03:09:00 | 81:49:54 | -0.11101 | 4.0957 | 0.34971 | 25.2 | 0 | 0 | 0.34971 | 25.2 | 0.00146453 | 105.54 | 0 | 0 | 0.00146453 | 105.54 | 2023-04-07 03:34:47 | -0.00045466 | -1.8502 | -133.3301 | 0 | Close
9831 | 2 | 4 | CC DChg | 03:09:30 | 81:50:24 | -0.11102 | 4.0953 | 0.35064 | 25.27 | 0 | 0 | 0.35064 | 25.27 | 0.00146832 | 105.81 | 0 | 0 | 0.00146832 | 105.81 | 2023-04-07 03:35:17 | -0.00045466 | -2.3129 | -166.6747 | 0 | Close
9832 | 2 | 4 | CC DChg | 03:10:00 | 81:50:54 | -0.11103 | 4.0947 | 0.35156 | 25.33 | 0 | 0 | 0.35156 | 25.33 | 0.0014721 | 106.08 | 0 | 0 | 0.0014721 | 106.08 | 2023-04-07 03:35:47 | -0.00045463 | -1.5419 | -111.1084 | 0 | Close
9833 | 2 | 4 | CC DChg | 03:10:30 | 81:51:24 | -0.11103 | 4.0944 | 0.35249 | 25.4 | 0 | 0 | 0.35249 | 25.4 | 0.00147589 | 106.36 | 0 | 0 | 0.00147589 | 106.36 | 2023-04-07 03:36:17 | -0.0004546 | -3.0836 | -222.2115 | 0 | Close
9834 | 2 | 4 | CC DChg | 03:11:00 | 81:51:54 | -0.11101 | 4.0939 | 0.35341 | 25.47 | 0 | 0 | 0.35341 | 25.47 | 0.00147968 | 106.63 | 0 | 0 | 0.00147968 | 106.63 | 2023-04-07 03:36:47 | -0.00045446 | -1.8503 | -133.3333 | 0 | Close
9835 | 2 | 4 | CC DChg | 03:11:30 | 81:52:24 | -0.11101 | 4.0934 | 0.35434 | 25.53 | 0 | 0 | 0.35434 | 25.53 | 0.00148347 | 106.9 | 0 | 0 | 0.00148347 | 106.9 | 2023-04-07 03:37:17 | -0.00045441 | -1.8503 | -133.3365 | 0 | Close
9836 | 2 | 4 | CC DChg | 03:12:00 | 81:52:54 | -0.11101 | 4.093 | 0.35526 | 25.6 | 0 | 0 | 0.35526 | 25.6 | 0.00148725 | 107.17 | 0 | 0 | 0.00148725 | 107.17 | 2023-04-07 03:37:47 | -0.00045436 | -2.3127 | -166.6587 | 0 | Close
9837 | 2 | 4 | CC DChg | 03:12:30 | 81:53:24 | -0.11103 | 4.0926 | 0.35619 | 25.67 | 0 | 0 | 0.35619 | 25.67 | 0.00149104 | 107.45 | 0 | 0 | 0.00149104 | 107.45 | 2023-04-07 03:38:17 | -0.0004544 | -2.3128 | -166.6627 | 0 | Close
9838 | 2 | 4 | CC DChg | 03:13:00 | 81:53:54 | -0.11102 | 4.0922 | 0.35711 | 25.73 | 0 | 0 | 0.35711 | 25.73 | 0.00149483 | 107.72 | 0 | 0 | 0.00149483 | 107.72 | 2023-04-07 03:38:47 | -0.00045432 | -2.3128 | -166.6667 | 0 | Close
9839 | 2 | 4 | CC DChg | 03:13:30 | 81:54:24 | -0.11101 | 4.0916 | 0.35804 | 25.8 | 0 | 0 | 0.35804 | 25.8 | 0.00149861 | 107.99 | 0 | 0 | 0.00149861 | 107.99 | 2023-04-07 03:39:17 | -0.00045421 | -1.5418 | -111.1058 | 0 | Close
9840 | 2 | 4 | CC DChg | 03:14:00 | 81:54:54 | -0.11102 | 4.0912 | 0.35896 | 25.87 | 0 | 0 | 0.35896 | 25.87 | 0.0015024 | 108.27 | 0 | 0 | 0.0015024 | 108.27 | 2023-04-07 03:39:47 | -0.00045421 | -2.3129 | -166.6707 | 0 | Close
9841 | 2 | 4 | CC DChg | 03:14:30 | 81:55:24 | -0.11102 | 4.0907 | 0.35989 | 25.93 | 0 | 0 | 0.35989 | 25.93 | 0.00150618 | 108.54 | 0 | 0 | 0.00150618 | 108.54 | 2023-04-07 03:40:17 | -0.00045415 | -1.8503 | -133.3333 | 0 | Close
9842 | 2 | 4 | CC DChg | 03:15:00 | 81:55:54 | -0.11102 | 4.0902 | 0.36081 | 26 | 0 | 0 | 0.36081 | 26 | 0.00150997 | 108.81 | 0 | 0 | 0.00150997 | 108.81 | 2023-04-07 03:40:47 | -0.00045409 | -1.8502 | -133.3301 | 0 | Close
9843 | 2 | 4 | CC DChg | 03:15:30 | 81:56:24 | -0.11102 | 4.0897 | 0.36174 | 26.07 | 0 | 0 | 0.36174 | 26.07 | 0.00151375 | 109.08 | 0 | 0 | 0.00151375 | 109.08 | 2023-04-07 03:41:17 | -0.00045404 | -1.8503 | -133.3333 | 0 | Close
9844 | 2 | 4 | CC DChg | 03:16:00 | 81:56:54 | -0.11101 | 4.0894 | 0.36266 | 26.13 | 0 | 0 | 0.36266 | 26.13 | 0.00151753 | 109.36 | 0 | 0 | 0.00151753 | 109.36 | 2023-04-07 03:41:47 | -0.00045396 | -3.0836 | -222.2115 | 0 | Close
9845 | 2 | 4 | CC DChg | 03:16:30 | 81:57:24 | -0.11102 | 4.0889 | 0.36359 | 26.2 | 0 | 0 | 0.36359 | 26.2 | 0.00152132 | 109.63 | 0 | 0 | 0.00152132 | 109.63 | 2023-04-07 03:42:17 | -0.00045395 | -1.8503 | -133.3365 | 0 | Close
9846 | 2 | 4 | CC DChg | 03:17:00 | 81:57:54 | -0.11103 | 4.0885 | 0.36451 | 26.27 | 0 | 0 | 0.36451 | 26.27 | 0.0015251 | 109.9 | 0 | 0 | 0.0015251 | 109.9 | 2023-04-07 03:42:47 | -0.00045395 | -2.3129 | -166.6707 | 0 | Close
9847 | 2 | 4 | CC DChg | 03:17:30 | 81:58:24 | -0.11103 | 4.0881 | 0.36544 | 26.33 | 0 | 0 | 0.36544 | 26.33 | 0.00152888 | 110.17 | 0 | 0 | 0.00152888 | 110.17 | 2023-04-07 03:43:17 | -0.0004539 | -2.3129 | -166.6707 | 0 | Close
9848 | 2 | 4 | CC DChg | 03:18:00 | 81:58:54 | -0.11101 | 4.0876 | 0.36636 | 26.4 | 0 | 0 | 0.36636 | 26.4 | 0.00153266 | 110.45 | 0 | 0 | 0.00153266 | 110.45 | 2023-04-07 03:43:47 | -0.00045376 | -1.8503 | -133.3333 | 0 | Close
9849 | 2 | 4 | CC DChg | 03:18:30 | 81:59:24 | -0.11101 | 4.0871 | 0.36729 | 26.47 | 0 | 0 | 0.36729 | 26.47 | 0.00153644 | 110.72 | 0 | 0 | 0.00153644 | 110.72 | 2023-04-07 03:44:17 | -0.00045371 | -1.8502 | -133.3301 | 0 | Close
9850 | 2 | 4 | CC DChg | 03:19:00 | 81:59:54 | -0.111 | 4.0867 | 0.36821 | 26.53 | 0 | 0 | 0.36821 | 26.53 | 0.00154022 | 110.99 | 0 | 0 | 0.00154022 | 110.99 | 2023-04-07 03:44:47 | -0.00045362 | -2.3129 | -166.6707 | 0 | Close
9851 | 2 | 4 | CC DChg | 03:19:30 | 82:00:24 | -0.11101 | 4.0862 | 0.36914 | 26.6 | 0 | 0 | 0.36914 | 26.6 | 0.001544 | 111.26 | 0 | 0 | 0.001544 | 111.26 | 2023-04-07 03:45:17 | -0.00045361 | -1.8503 | -133.3333 | 0 | Close
9852 | 2 | 4 | CC DChg | 03:20:00 | 82:00:54 | -0.11102 | 4.0857 | 0.37007 | 26.67 | 0 | 0 | 0.37007 | 26.67 | 0.00154779 | 111.54 | 0 | 0 | 0.00154779 | 111.54 | 2023-04-07 03:45:47 | -0.00045359 | -1.8502 | -133.3269 | 0 | Close
9853 | 2 | 4 | CC DChg | 03:20:30 | 82:01:24 | -0.11102 | 4.0853 | 0.37099 | 26.73 | 0 | 0 | 0.37099 | 26.73 | 0.00155156 | 111.81 | 0 | 0 | 0.00155156 | 111.81 | 2023-04-07 03:46:17 | -0.00045355 | -2.3129 | -166.6707 | 0 | Close
9854 | 2 | 4 | CC DChg | 03:21:00 | 82:01:54 | -0.11102 | 4.0849 | 0.37192 | 26.8 | 0 | 0 | 0.37192 | 26.8 | 0.00155534 | 112.08 | 0 | 0 | 0.00155534 | 112.08 | 2023-04-07 03:46:47 | -0.00045351 | -2.3128 | -166.6627 | 0 | Close
9855 | 2 | 4 | CC DChg | 03:21:30 | 82:02:24 | -0.11102 | 4.0844 | 0.37284 | 26.87 | 0 | 0 | 0.37284 | 26.87 | 0.00155912 | 112.35 | 0 | 0 | 0.00155912 | 112.35 | 2023-04-07 03:47:17 | -0.00045345 | -1.8504 | -133.3397 | 0 | Close
9856 | 2 | 4 | CC DChg | 03:22:00 | 82:02:54 | -0.11101 | 4.084 | 0.37377 | 26.93 | 0 | 0 | 0.37377 | 26.93 | 0.0015629 | 112.63 | 0 | 0 | 0.0015629 | 112.63 | 2023-04-07 03:47:47 | -0.00045336 | -2.3128 | -166.6627 | 0 | Close
9857 | 2 | 4 | CC DChg | 03:22:30 | 82:03:24 | -0.11102 | 4.0835 | 0.37469 | 27 | 0 | 0 | 0.37469 | 27 | 0.00156668 | 112.9 | 0 | 0 | 0.00156668 | 112.9 | 2023-04-07 03:48:17 | -0.00045335 | -1.8503 | -133.3365 | 0 | Close
9858 | 2 | 4 | CC DChg | 03:23:00 | 82:03:54 | -0.11101 | 4.0831 | 0.37562 | 27.07 | 0 | 0 | 0.37562 | 27.07 | 0.00157046 | 113.17 | 0 | 0 | 0.00157046 | 113.17 | 2023-04-07 03:48:47 | -0.00045326 | -2.3129 | -166.6707 | 0 | Close
9859 | 2 | 4 | CC DChg | 03:23:30 | 82:04:24 | -0.11099 | 4.0825 | 0.37654 | 27.13 | 0 | 0 | 0.37654 | 27.13 | 0.00157423 | 113.44 | 0 | 0 | 0.00157423 | 113.44 | 2023-04-07 03:49:17 | -0.00045312 | -1.5419 | -111.1084 | 0 | Close
9860 | 2 | 4 | CC DChg | 03:24:00 | 82:04:54 | -0.111 | 4.0821 | 0.37747 | 27.2 | 0 | 0 | 0.37747 | 27.2 | 0.00157801 | 113.71 | 0 | 0 | 0.00157801 | 113.71 | 2023-04-07 03:49:47 | -0.00045311 | -2.3126 | -166.6466 | 0 | Close
9861 | 2 | 4 | CC DChg | 03:24:30 | 82:05:24 | -0.111 | 4.0816 | 0.37839 | 27.27 | 0 | 0 | 0.37839 | 27.27 | 0.00158179 | 113.99 | 0 | 0 | 0.00158179 | 113.99 | 2023-04-07 03:50:17 | -0.00045306 | -1.8499 | -133.3045 | 0 | Close
9862 | 2 | 4 | CC DChg | 03:25:00 | 82:05:54 | -0.11101 | 4.0812 | 0.37932 | 27.33 | 0 | 0 | 0.37932 | 27.33 | 0.00158556 | 114.26 | 0 | 0 | 0.00158556 | 114.26 | 2023-04-07 03:50:47 | -0.00045305 | -2.3126 | -166.6466 | 0 | Close
9863 | 2 | 4 | CC DChg | 03:25:30 | 82:06:24 | -0.111 | 4.0808 | 0.38024 | 27.4 | 0 | 0 | 0.38024 | 27.4 | 0.00158934 | 114.53 | 0 | 0 | 0.00158934 | 114.53 | 2023-04-07 03:51:17 | -0.00045297 | -2.3127 | -166.6547 | 0 | Close
9864 | 2 | 4 | CC DChg | 03:26:00 | 82:06:54 | -0.11101 | 4.0803 | 0.38117 | 27.47 | 0 | 0 | 0.38117 | 27.47 | 0.00159311 | 114.8 | 0 | 0 | 0.00159311 | 114.8 | 2023-04-07 03:51:47 | -0.00045295 | -1.85 | -133.3109 | 0 | Close
9865 | 2 | 4 | CC DChg | 03:26:30 | 82:07:24 | -0.111 | 4.0798 | 0.38209 | 27.53 | 0 | 0 | 0.38209 | 27.53 | 0.00159688 | 115.07 | 0 | 0 | 0.00159688 | 115.07 | 2023-04-07 03:52:17 | -0.00045286 | -1.85 | -133.3109 | 0 | Close
9866 | 2 | 4 | CC DChg | 03:27:00 | 82:07:54 | -0.111 | 4.0794 | 0.38302 | 27.6 | 0 | 0 | 0.38302 | 27.6 | 0.00160066 | 115.35 | 0 | 0 | 0.00160066 | 115.35 | 2023-04-07 03:52:47 | -0.00045281 | -2.3126 | -166.6466 | 0 | Close
9867 | 2 | 4 | CC DChg | 03:27:30 | 82:08:24 | -0.111 | 4.079 | 0.38394 | 27.67 | 0 | 0 | 0.38394 | 27.67 | 0.00160443 | 115.62 | 0 | 0 | 0.00160443 | 115.62 | 2023-04-07 03:53:17 | -0.00045277 | -2.3127 | -166.6547 | 0 | Close
9868 | 2 | 4 | CC DChg | 03:28:00 | 82:08:54 | -0.111 | 4.0785 | 0.38487 | 27.73 | 0 | 0 | 0.38487 | 27.73 | 0.0016082 | 115.89 | 0 | 0 | 0.0016082 | 115.89 | 2023-04-07 03:53:47 | -0.00045271 | -1.85 | -133.3109 | 0 | Close
9869 | 2 | 4 | CC DChg | 03:28:30 | 82:09:24 | -0.11102 | 4.0781 | 0.38579 | 27.8 | 0 | 0 | 0.38579 | 27.8 | 0.00161198 | 116.16 | 0 | 0 | 0.00161198 | 116.16 | 2023-04-07 03:54:17 | -0.00045275 | -2.3124 | -166.6386 | 0 | Close
9870 | 2 | 4 | CC DChg | 03:29:00 | 82:09:54 | -0.11099 | 4.0777 | 0.38672 | 27.87 | 0 | 0 | 0.38672 | 27.87 | 0.00161575 | 116.43 | 0 | 0 | 0.00161575 | 116.43 | 2023-04-07 03:54:47 | -0.00045258 | -2.3127 | -166.6547 | 0 | Close
9871 | 2 | 4 | CC DChg | 03:29:30 | 82:10:24 | -0.11102 | 4.0772 | 0.38764 | 27.93 | 0 | 0 | 0.38764 | 27.93 | 0.00161952 | 116.71 | 0 | 0 | 0.00161952 | 116.71 | 2023-04-07 03:55:17 | -0.00045265 | -1.8501 | -133.3237 | 0 | Close
9872 | 2 | 4 | CC DChg | 03:30:00 | 82:10:54 | -0.11102 | 4.0768 | 0.38857 | 28 | 0 | 0 | 0.38857 | 28 | 0.00162329 | 116.98 | 0 | 0 | 0.00162329 | 116.98 | 2023-04-07 03:55:47 | -0.00045261 | -2.3126 | -166.6466 | 0 | Close
9873 | 2 | 4 | CC DChg | 03:30:30 | 82:11:24 | -0.11101 | 4.0763 | 0.38949 | 28.07 | 0 | 0 | 0.38949 | 28.07 | 0.00162706 | 117.25 | 0 | 0 | 0.00162706 | 117.25 | 2023-04-07 03:56:17 | -0.00045251 | -1.8501 | -133.3237 | 0 | Close
9874 | 2 | 4 | CC DChg | 03:31:00 | 82:11:54 | -0.111 | 4.0759 | 0.39042 | 28.13 | 0 | 0 | 0.39042 | 28.13 | 0.00163083 | 117.52 | 0 | 0 | 0.00163083 | 117.52 | 2023-04-07 03:56:47 | -0.00045242 | -2.3126 | -166.6466 | 0 | Close
9875 | 2 | 4 | CC DChg | 03:31:30 | 82:12:24 | -0.111 | 4.0754 | 0.39134 | 28.2 | 0 | 0 | 0.39134 | 28.2 | 0.0016346 | 117.79 | 0 | 0 | 0.0016346 | 117.79 | 2023-04-07 03:57:17 | -0.00045237 | -1.8501 | -133.3237 | 0 | Close
9876 | 2 | 4 | CC DChg | 03:32:00 | 82:12:54 | -0.11099 | 4.075 | 0.39227 | 28.27 | 0 | 0 | 0.39227 | 28.27 | 0.00163837 | 118.06 | 0 | 0 | 0.00163837 | 118.06 | 2023-04-07 03:57:47 | -0.00045228 | -2.3126 | -166.6466 | 0 | Close
9877 | 2 | 4 | CC DChg | 03:32:30 | 82:13:24 | -0.11101 | 4.0745 | 0.39319 | 28.33 | 0 | 0 | 0.39319 | 28.33 | 0.00164214 | 118.34 | 0 | 0 | 0.00164214 | 118.34 | 2023-04-07 03:58:17 | -0.00045231 | -1.8501 | -133.3237 | 0 | Close
9878 | 2 | 4 | CC DChg | 03:33:00 | 82:13:54 | -0.11102 | 4.0741 | 0.39412 | 28.4 | 0 | 0 | 0.39412 | 28.4 | 0.00164591 | 118.61 | 0 | 0 | 0.00164591 | 118.61 | 2023-04-07 03:58:47 | -0.00045231 | -2.3127 | -166.6547 | 0 | Close
9879 | 2 | 4 | CC DChg | 03:33:30 | 82:14:24 | -0.11101 | 4.0737 | 0.39504 | 28.47 | 0 | 0 | 0.39504 | 28.47 | 0.00164968 | 118.88 | 0 | 0 | 0.00164968 | 118.88 | 2023-04-07 03:59:17 | -0.00045222 | -2.3126 | -166.6466 | 0 | Close
9880 | 2 | 4 | CC DChg | 03:34:00 | 82:14:54 | -0.11097 | 4.0731 | 0.39597 | 28.53 | 0 | 0 | 0.39597 | 28.53 | 0.00165345 | 119.15 | 0 | 0 | 0.00165345 | 119.15 | 2023-04-07 03:59:47 | -0.00045199 | -1.5418 | -111.1031 | 0 | Close
9881 | 2 | 4 | CC DChg | 03:34:30 | 82:15:24 | -0.11098 | 4.0726 | 0.39689 | 28.6 | 0 | 0 | 0.39689 | 28.6 | 0.00165722 | 119.42 | 0 | 0 | 0.00165722 | 119.42 | 2023-04-07 04:00:17 | -0.00045198 | -1.8497 | -133.2917 | 0 | Close
9882 | 2 | 4 | CC DChg | 03:35:00 | 82:15:54 | -0.11096 | 4.0722 | 0.39782 | 28.67 | 0 | 0 | 0.39782 | 28.67 | 0.00166098 | 119.69 | 0 | 0 | 0.00166098 | 119.69 | 2023-04-07 04:00:47 | -0.00045185 | -2.312 | -166.6066 | 0 | Close
9883 | 2 | 4 | CC DChg | 03:35:30 | 82:16:24 | -0.11098 | 4.0717 | 0.39874 | 28.73 | 0 | 0 | 0.39874 | 28.73 | 0.00166475 | 119.96 | 0 | 0 | 0.00166475 | 119.96 | 2023-04-07 04:01:17 | -0.00045188 | -1.8496 | -133.2853 | 0 | Close
9884 | 2 | 4 | CC DChg | 03:36:00 | 82:16:54 | -0.11098 | 4.0713 | 0.39967 | 28.8 | 0 | 0 | 0.39967 | 28.8 | 0.00166851 | 120.24 | 0 | 0 | 0.00166851 | 120.24 | 2023-04-07 04:01:47 | -0.00045183 | -2.3119 | -166.5986 | 0 | Close
9885 | 2 | 4 | CC DChg | 03:36:30 | 82:17:24 | -0.11099 | 4.0708 | 0.40059 | 28.87 | 0 | 0 | 0.40059 | 28.87 | 0.00167228 | 120.51 | 0 | 0 | 0.00167228 | 120.51 | 2023-04-07 04:02:17 | -0.00045182 | -1.8496 | -133.2853 | 0 | Close
9886 | 2 | 4 | CC DChg | 03:37:00 | 82:17:54 | -0.11098 | 4.0704 | 0.40152 | 28.93 | 0 | 0 | 0.40152 | 28.93 | 0.00167604 | 120.78 | 0 | 0 | 0.00167604 | 120.78 | 2023-04-07 04:02:47 | -0.00045173 | -2.312 | -166.6066 | 0 | Close
9887 | 2 | 4 | CC DChg | 03:37:30 | 82:18:24 | -0.11097 | 4.0699 | 0.40244 | 29 | 0 | 0 | 0.40244 | 29 | 0.00167981 | 121.05 | 0 | 0 | 0.00167981 | 121.05 | 2023-04-07 04:03:17 | -0.00045164 | -1.8496 | -133.2853 | 0 | Close
9888 | 2 | 4 | CC DChg | 03:38:00 | 82:18:54 | -0.11098 | 4.0695 | 0.40337 | 29.07 | 0 | 0 | 0.40337 | 29.07 | 0.00168357 | 121.32 | 0 | 0 | 0.00168357 | 121.32 | 2023-04-07 04:03:47 | -0.00045163 | -2.312 | -166.6066 | 0 | Close
9889 | 2 | 4 | CC DChg | 03:38:30 | 82:19:24 | -0.11097 | 4.069 | 0.40429 | 29.13 | 0 | 0 | 0.40429 | 29.13 | 0.00168733 | 121.59 | 0 | 0 | 0.00168733 | 121.59 | 2023-04-07 04:04:17 | -0.00045154 | -1.8495 | -133.2789 | 0 | Close
9890 | 2 | 4 | CC DChg | 03:39:00 | 82:19:54 | -0.11097 | 4.0687 | 0.40521 | 29.2 | 0 | 0 | 0.40521 | 29.2 | 0.0016911 | 121.86 | 0 | 0 | 0.0016911 | 121.86 | 2023-04-07 04:04:47 | -0.0004515 | -3.0825 | -222.1315 | 0 | Close
9891 | 2 | 4 | CC DChg | 03:39:30 | 82:20:24 | -0.11097 | 4.0682 | 0.40614 | 29.27 | 0 | 0 | 0.40614 | 29.27 | 0.00169486 | 122.13 | 0 | 0 | 0.00169486 | 122.13 | 2023-04-07 04:05:17 | -0.00045145 | -1.8495 | -133.2789 | 0 | Close
9892 | 2 | 4 | CC DChg | 03:40:00 | 82:20:54 | -0.11096 | 4.0677 | 0.40706 | 29.33 | 0 | 0 | 0.40706 | 29.33 | 0.00169862 | 122.41 | 0 | 0 | 0.00169862 | 122.41 | 2023-04-07 04:05:47 | -0.00045135 | -1.8496 | -133.2853 | 0 | Close
9893 | 2 | 4 | CC DChg | 03:40:30 | 82:21:24 | -0.11097 | 4.0673 | 0.40799 | 29.4 | 0 | 0 | 0.40799 | 29.4 | 0.00170238 | 122.68 | 0 | 0 | 0.00170238 | 122.68 | 2023-04-07 04:06:17 | -0.00045135 | -2.3118 | -166.5906 | 0 | Close
9894 | 2 | 4 | CC DChg | 03:41:00 | 82:21:54 | -0.11098 | 4.0669 | 0.40891 | 29.47 | 0 | 0 | 0.40891 | 29.47 | 0.00170614 | 122.95 | 0 | 0 | 0.00170614 | 122.95 | 2023-04-07 04:06:47 | -0.00045134 | -2.3118 | -166.5906 | 0 | Close
9895 | 2 | 4 | CC DChg | 03:41:30 | 82:22:24 | -0.11097 | 4.0664 | 0.40984 | 29.53 | 0 | 0 | 0.40984 | 29.53 | 0.0017099 | 123.22 | 0 | 0 | 0.0017099 | 123.22 | 2023-04-07 04:07:17 | -0.00045125 | -1.8495 | -133.2789 | 0 | Close
9896 | 2 | 4 | CC DChg | 03:42:00 | 82:22:54 | -0.11096 | 4.066 | 0.41076 | 29.6 | 0 | 0 | 0.41076 | 29.6 | 0.00171366 | 123.49 | 0 | 0 | 0.00171366 | 123.49 | 2023-04-07 04:07:47 | -0.00045116 | -2.3118 | -166.5906 | 0 | Close
9897 | 2 | 4 | CC DChg | 03:42:30 | 82:23:24 | -0.11098 | 4.0655 | 0.41169 | 29.67 | 0 | 0 | 0.41169 | 29.67 | 0.00171742 | 123.76 | 0 | 0 | 0.00171742 | 123.76 | 2023-04-07 04:08:17 | -0.00045119 | -1.8496 | -133.2853 | 0 | Close
9898 | 2 | 4 | CC DChg | 03:43:00 | 82:23:54 | -0.11097 | 4.0651 | 0.41261 | 29.73 | 0 | 0 | 0.41261 | 29.73 | 0.00172118 | 124.03 | 0 | 0 | 0.00172118 | 124.03 | 2023-04-07 04:08:47 | -0.0004511 | -2.3118 | -166.5906 | 0 | Close
9899 | 2 | 4 | CC DChg | 03:43:30 | 82:24:24 | -0.11097 | 4.0646 | 0.41354 | 29.8 | 0 | 0 | 0.41354 | 29.8 | 0.00172494 | 124.3 | 0 | 0 | 0.00172494 | 124.3 | 2023-04-07 04:09:17 | -0.00045105 | -1.8495 | -133.2789 | 0 | Close
9900 | 2 | 4 | CC DChg | 03:44:00 | 82:24:54 | -0.11097 | 4.0643 | 0.41446 | 29.87 | 0 | 0 | 0.41446 | 29.87 | 0.0017287 | 124.57 | 0 | 0 | 0.0017287 | 124.57 | 2023-04-07 04:09:47 | -0.00045102 | -3.0827 | -222.1422 | 0 | Close
9901 | 2 | 4 | CC DChg | 03:44:30 | 82:25:24 | -0.11096 | 4.0638 | 0.41539 | 29.93 | 0 | 0 | 0.41539 | 29.93 | 0.00173246 | 124.84 | 0 | 0 | 0.00173246 | 124.84 | 2023-04-07 04:10:17 | -0.00045092 | -1.8495 | -133.2789 | 0 | Close
9902 | 2 | 4 | CC DChg | 03:45:00 | 82:25:54 | -0.11097 | 4.0634 | 0.41631 | 30 | 0 | 0 | 0.41631 | 30 | 0.00173622 | 125.11 | 0 | 0 | 0.00173622 | 125.11 | 2023-04-07 04:10:47 | -0.00045092 | -2.3118 | -166.5906 | 0 | Close
9903 | 2 | 4 | CC DChg | 03:45:30 | 82:26:24 | -0.11096 | 4.063 | 0.41724 | 30.07 | 0 | 0 | 0.41724 | 30.07 | 0.00173997 | 125.39 | 0 | 0 | 0.00173997 | 125.39 | 2023-04-07 04:11:17 | -0.00045083 | -2.312 | -166.6066 | 0 | Close
9904 | 2 | 4 | CC DChg | 03:46:00 | 82:26:54 | -0.11096 | 4.0625 | 0.41816 | 30.13 | 0 | 0 | 0.41816 | 30.13 | 0.00174373 | 125.66 | 0 | 0 | 0.00174373 | 125.66 | 2023-04-07 04:11:47 | -0.00045077 | -1.8494 | -133.2725 | 0 | Close
9905 | 2 | 4 | CC DChg | 03:46:30 | 82:27:24 | -0.11096 | 4.062 | 0.41909 | 30.2 | 0 | 0 | 0.41909 | 30.2 | 0.00174749 | 125.93 | 0 | 0 | 0.00174749 | 125.93 | 2023-04-07 04:12:17 | -0.00045072 | -1.8495 | -133.2789 | 0 | Close
9906 | 2 | 4 | CC DChg | 03:47:00 | 82:27:54 | -0.11096 | 4.0616 | 0.42001 | 30.27 | 0 | 0 | 0.42001 | 30.27 | 0.00175124 | 126.2 | 0 | 0 | 0.00175124 | 126.2 | 2023-04-07 04:12:47 | -0.00045068 | -2.3119 | -166.5986 | 0 | Close
9907 | 2 | 4 | CC DChg | 03:47:30 | 82:28:24 | -0.11097 | 4.0612 | 0.42094 | 30.33 | 0 | 0 | 0.42094 | 30.33 | 0.001755 | 126.47 | 0 | 0 | 0.001755 | 126.47 | 2023-04-07 04:13:17 | -0.00045067 | -2.3119 | -166.5986 | 0 | Close
9908 | 2 | 4 | CC DChg | 03:48:00 | 82:28:54 | -0.11097 | 4.0607 | 0.42186 | 30.4 | 0 | 0 | 0.42186 | 30.4 | 0.00175875 | 126.74 | 0 | 0 | 0.00175875 | 126.74 | 2023-04-07 04:13:47 | -0.00045062 | -1.8494 | -133.2725 | 0 | Close
9909 | 2 | 4 | CC DChg | 03:48:30 | 82:29:24 | -0.11097 | 4.0603 | 0.42278 | 30.47 | 0 | 0 | 0.42278 | 30.47 | 0.00176251 | 127.01 | 0 | 0 | 0.00176251 | 127.01 | 2023-04-07 04:14:17 | -0.00045057 | -2.3121 | -166.6146 | 0 | Close
9910 | 2 | 4 | CC DChg | 03:49:00 | 82:29:54 | -0.11097 | 4.0599 | 0.42371 | 30.53 | 0 | 0 | 0.42371 | 30.53 | 0.00176626 | 127.28 | 0 | 0 | 0.00176626 | 127.28 | 2023-04-07 04:14:47 | -0.00045053 | -2.3118 | -166.5906 | 0 | Close
9911 | 2 | 4 | CC DChg | 03:49:30 | 82:30:24 | -0.11097 | 4.0595 | 0.42463 | 30.6 | 0 | 0 | 0.42463 | 30.6 | 0.00177002 | 127.55 | 0 | 0 | 0.00177002 | 127.55 | 2023-04-07 04:15:17 | -0.00045048 | -2.3119 | -166.5986 | 0 | Close
9912 | 2 | 4 | CC DChg | 03:50:00 | 82:30:54 | -0.11098 | 4.059 | 0.42556 | 30.67 | 0 | 0 | 0.42556 | 30.67 | 0.00177377 | 127.82 | 0 | 0 | 0.00177377 | 127.82 | 2023-04-07 04:15:47 | -0.00045047 | -1.8496 | -133.2853 | 0 | Close
9913 | 2 | 4 | CC DChg | 03:50:30 | 82:31:24 | -0.11098 | 4.0586 | 0.42648 | 30.73 | 0 | 0 | 0.42648 | 30.73 | 0.00177753 | 128.09 | 0 | 0 | 0.00177753 | 128.09 | 2023-04-07 04:16:17 | -0.00045042 | -2.312 | -166.6066 | 0 | Close
9914 | 2 | 4 | CC DChg | 03:51:00 | 82:31:54 | -0.11096 | 4.0582 | 0.42741 | 30.8 | 0 | 0 | 0.42741 | 30.8 | 0.00178128 | 128.36 | 0 | 0 | 0.00178128 | 128.36 | 2023-04-07 04:16:47 | -0.0004503 | -2.312 | -166.6066 | 0 | Close
9915 | 2 | 4 | CC DChg | 03:51:30 | 82:32:24 | -0.11097 | 4.0577 | 0.42833 | 30.87 | 0 | 0 | 0.42833 | 30.87 | 0.00178503 | 128.63 | 0 | 0 | 0.00178503 | 128.63 | 2023-04-07 04:17:17 | -0.00045028 | -1.8494 | -133.2725 | 0 | Close
9916 | 2 | 4 | CC DChg | 03:52:00 | 82:32:54 | -0.11097 | 4.0573 | 0.42926 | 30.93 | 0 | 0 | 0.42926 | 30.93 | 0.00178878 | 128.9 | 0 | 0 | 0.00178878 | 128.9 | 2023-04-07 04:17:47 | -0.00045024 | -2.312 | -166.6066 | 0 | Close
9917 | 2 | 4 | CC DChg | 03:52:30 | 82:33:24 | -0.11096 | 4.0568 | 0.43018 | 31 | 0 | 0 | 0.43018 | 31 | 0.00179254 | 129.17 | 0 | 0 | 0.00179254 | 129.17 | 2023-04-07 04:18:17 | -0.00045014 | -1.8496 | -133.2853 | 0 | Close
9918 | 2 | 4 | CC DChg | 03:53:00 | 82:33:54 | -0.11098 | 4.0564 | 0.43111 | 31.07 | 0 | 0 | 0.43111 | 31.07 | 0.00179629 | 129.44 | 0 | 0 | 0.00179629 | 129.44 | 2023-04-07 04:18:47 | -0.00045018 | -2.3119 | -166.5986 | 0 | Close
9919 | 2 | 4 | CC DChg | 03:53:30 | 82:34:24 | -0.111 | 4.0561 | 0.43203 | 31.13 | 0 | 0 | 0.43203 | 31.13 | 0.00180004 | 129.71 | 0 | 0 | 0.00180004 | 129.71 | 2023-04-07 04:19:17 | -0.00045023 | -3.0825 | -222.1315 | 0 | Close
9920 | 2 | 4 | CC DChg | 03:54:00 | 82:34:54 | -0.11099 | 4.0556 | 0.43296 | 31.2 | 0 | 0 | 0.43296 | 31.2 | 0.00180379 | 129.98 | 0 | 0 | 0.00180379 | 129.98 | 2023-04-07 04:19:47 | -0.00045013 | -1.85 | -133.3109 | 0 | Close
9921 | 2 | 4 | CC DChg | 03:54:30 | 82:35:24 | -0.111 | 4.0554 | 0.43388 | 31.27 | 0 | 0 | 0.43388 | 31.27 | 0.00180754 | 130.25 | 0 | 0 | 0.00180754 | 130.25 | 2023-04-07 04:20:17 | -0.00045015 | -4.6247 | -333.2613 | 0 | Close
9922 | 2 | 4 | CC DChg | 03:55:00 | 82:35:54 | -0.11099 | 4.0547 | 0.43481 | 31.33 | 0 | 0 | 0.43481 | 31.33 | 0.00181129 | 130.52 | 0 | 0 | 0.00181129 | 130.52 | 2023-04-07 04:20:47 | -0.00045003 | -1.3214 | -95.2221 | 0 | Close
9923 | 2 | 4 | CC DChg | 03:55:30 | 82:36:24 | -0.11098 | 4.0544 | 0.43573 | 31.4 | 0 | 0 | 0.43573 | 31.4 | 0.00181504 | 130.79 | 0 | 0 | 0.00181504 | 130.79 | 2023-04-07 04:21:17 | -0.00044996 | -3.083 | -222.1635 | 0 | Close
9924 | 2 | 4 | CC DChg | 03:56:00 | 82:36:54 | -0.11098 | 4.054 | 0.43666 | 31.47 | 0 | 0 | 0.43666 | 31.47 | 0.00181879 | 131.07 | 0 | 0 | 0.00181879 | 131.07 | 2023-04-07 04:21:47 | -0.00044991 | -2.3124 | -166.6386 | 0 | Close
9925 | 2 | 4 | CC DChg | 03:56:30 | 82:37:24 | -0.11099 | 4.0534 | 0.43758 | 31.53 | 0 | 0 | 0.43758 | 31.53 | 0.00182254 | 131.34 | 0 | 0 | 0.00182254 | 131.34 | 2023-04-07 04:22:17 | -0.00044989 | -1.5415 | -111.0818 | 0 | Close
9926 | 2 | 4 | CC DChg | 03:57:00 | 82:37:54 | -0.11098 | 4.053 | 0.43851 | 31.6 | 0 | 0 | 0.43851 | 31.6 | 0.00182629 | 131.61 | 0 | 0 | 0.00182629 | 131.61 | 2023-04-07 04:22:47 | -0.0004498 | -2.3124 | -166.6386 | 0 | Close
9927 | 2 | 4 | CC DChg | 03:57:30 | 82:38:24 | -0.11099 | 4.0525 | 0.43943 | 31.67 | 0 | 0 | 0.43943 | 31.67 | 0.00183004 | 131.88 | 0 | 0 | 0.00183004 | 131.88 | 2023-04-07 04:23:17 | -0.00044979 | -1.8499 | -133.3045 | 0 | Close
9928 | 2 | 4 | CC DChg | 03:58:00 | 82:38:54 | -0.111 | 4.0521 | 0.44036 | 31.73 | 0 | 0 | 0.44036 | 31.73 | 0.00183379 | 132.15 | 0 | 0 | 0.00183379 | 132.15 | 2023-04-07 04:23:47 | -0.00044978 | -2.3122 | -166.6226 | 0 | Close
9929 | 2 | 4 | CC DChg | 03:58:30 | 82:39:24 | -0.11099 | 4.0518 | 0.44128 | 31.8 | 0 | 0 | 0.44128 | 31.8 | 0.00183753 | 132.42 | 0 | 0 | 0.00183753 | 132.42 | 2023-04-07 04:24:17 | -0.00044971 | -3.0831 | -222.1742 | 0 | Close
9930 | 2 | 4 | CC DChg | 03:59:00 | 82:39:54 | -0.11098 | 4.0513 | 0.44221 | 31.87 | 0 | 0 | 0.44221 | 31.87 | 0.00184128 | 132.69 | 0 | 0 | 0.00184128 | 132.69 | 2023-04-07 04:24:47 | -0.00044961 | -1.8499 | -133.3045 | 0 | Close
9931 | 2 | 4 | CC DChg | 03:59:30 | 82:40:24 | -0.11099 | 4.0509 | 0.44313 | 31.93 | 0 | 0 | 0.44313 | 31.93 | 0.00184503 | 132.96 | 0 | 0 | 0.00184503 | 132.96 | 2023-04-07 04:25:17 | -0.00044961 | -2.3122 | -166.6226 | 0 | Close
9932 | 2 | 4 | CC DChg | 04:00:00 | 82:40:54 | -0.11099 | 4.0505 | 0.44406 | 32 | 0 | 0 | 0.44406 | 32 | 0.00184878 | 133.23 | 0 | 0 | 0.00184878 | 133.23 | 2023-04-07 04:25:47 | -0.00044957 | -2.3124 | -166.6386 | 0 | Close
9933 | 2 | 4 | CC DChg | 04:00:30 | 82:41:24 | -0.111 | 4.05 | 0.44498 | 32.07 | 0 | 0 | 0.44498 | 32.07 | 0.00185252 | 133.5 | 0 | 0 | 0.00185252 | 133.5 | 2023-04-07 04:26:17 | -0.00044955 | -1.85 | -133.3173 | 0 | Close
9934 | 2 | 4 | CC DChg | 04:01:00 | 82:41:54 | -0.111 | 4.0497 | 0.44591 | 32.13 | 0 | 0 | 0.44591 | 32.13 | 0.00185627 | 133.77 | 0 | 0 | 0.00185627 | 133.77 | 2023-04-07 04:26:47 | -0.00044952 | -3.0834 | -222.1955 | 0 | Close
9935 | 2 | 4 | CC DChg | 04:01:30 | 82:42:24 | -0.11102 | 4.0493 | 0.44683 | 32.2 | 0 | 0 | 0.44683 | 32.2 | 0.00186001 | 134.04 | 0 | 0 | 0.00186001 | 134.04 | 2023-04-07 04:27:17 | -0.00044955 | -2.3126 | -166.6466 | 0 | Close
9936 | 2 | 4 | CC DChg | 04:02:00 | 82:42:54 | -0.11101 | 4.0488 | 0.44776 | 32.27 | 0 | 0 | 0.44776 | 32.27 | 0.00186376 | 134.31 | 0 | 0 | 0.00186376 | 134.31 | 2023-04-07 04:27:47 | -0.00044946 | -1.8501 | -133.3237 | 0 | Close
9937 | 2 | 4 | CC DChg | 04:02:30 | 82:43:24 | -0.111 | 4.0485 | 0.44868 | 32.33 | 0 | 0 | 0.44868 | 32.33 | 0.0018675 | 134.58 | 0 | 0 | 0.0018675 | 134.58 | 2023-04-07 04:28:17 | -0.00044938 | -3.0834 | -222.1955 | 0 | Close
9938 | 2 | 4 | CC DChg | 04:03:00 | 82:43:54 | -0.11099 | 4.048 | 0.44961 | 32.4 | 0 | 0 | 0.44961 | 32.4 | 0.00187125 | 134.85 | 0 | 0 | 0.00187125 | 134.85 | 2023-04-07 04:28:47 | -0.00044929 | -1.8501 | -133.3237 | 0 | Close
9939 | 2 | 4 | CC DChg | 04:03:30 | 82:44:24 | -0.11101 | 4.0476 | 0.45053 | 32.47 | 0 | 0 | 0.45053 | 32.47 | 0.00187499 | 135.12 | 0 | 0 | 0.00187499 | 135.12 | 2023-04-07 04:29:17 | -0.00044932 | -2.3126 | -166.6466 | 0 | Close
9940 | 2 | 4 | CC DChg | 04:04:00 | 82:44:54 | -0.11104 | 4.0472 | 0.45146 | 32.53 | 0 | 0 | 0.45146 | 32.53 | 0.00187874 | 135.39 | 0 | 0 | 0.00187874 | 135.39 | 2023-04-07 04:29:47 | -0.0004494 | -2.3127 | -166.6547 | 0 | Close
9941 | 2 | 4 | CC DChg | 04:04:30 | 82:45:24 | -0.11104 | 4.0469 | 0.45238 | 32.6 | 0 | 0 | 0.45238 | 32.6 | 0.00188248 | 135.65 | 0 | 0 | 0.00188248 | 135.65 | 2023-04-07 04:30:17 | -0.00044937 | -3.0843 | -222.2596 | 0 | Close
9942 | 2 | 4 | CC DChg | 04:05:00 | 82:45:54 | -0.11104 | 4.0464 | 0.45331 | 32.67 | 0 | 0 | 0.45331 | 32.67 | 0.00188623 | 135.92 | 0 | 0 | 0.00188623 | 135.92 | 2023-04-07 04:30:47 | -0.00044931 | -1.8507 | -133.3622 | 0 | Close
9943 | 2 | 4 | CC DChg | 04:05:30 | 82:46:24 | -0.11104 | 4.046 | 0.45423 | 32.73 | 0 | 0 | 0.45423 | 32.73 | 0.00188997 | 136.19 | 0 | 0 | 0.00188997 | 136.19 | 2023-04-07 04:31:17 | -0.00044927 | -2.3133 | -166.7027 | 0 | Close
9944 | 2 | 4 | CC DChg | 04:06:00 | 82:46:54 | -0.11103 | 4.0455 | 0.45516 | 32.8 | 0 | 0 | 0.45516 | 32.8 | 0.00189371 | 136.46 | 0 | 0 | 0.00189371 | 136.46 | 2023-04-07 04:31:47 | -0.00044917 | -1.8506 | -133.3558 | 0 | Close
9945 | 2 | 4 | CC DChg | 04:06:30 | 82:47:24 | -0.11104 | 4.0451 | 0.45608 | 32.87 | 0 | 0 | 0.45608 | 32.87 | 0.00189746 | 136.73 | 0 | 0 | 0.00189746 | 136.73 | 2023-04-07 04:32:17 | -0.00044917 | -2.3133 | -166.7027 | 0 | Close
9946 | 2 | 4 | CC DChg | 04:07:00 | 82:47:54 | -0.11104 | 4.0448 | 0.45701 | 32.93 | 0 | 0 | 0.45701 | 32.93 | 0.0019012 | 137 | 0 | 0 | 0.0019012 | 137 | 2023-04-07 04:32:47 | -0.00044913 | -3.0843 | -222.2596 | 0 | Close
9947 | 2 | 4 | CC DChg | 04:07:30 | 82:48:24 | -0.11103 | 4.0442 | 0.45793 | 33 | 0 | 0 | 0.45793 | 33 | 0.00190494 | 137.27 | 0 | 0 | 0.00190494 | 137.27 | 2023-04-07 04:33:17 | -0.00044903 | -1.5421 | -111.1298 | 0 | Close
9948 | 2 | 4 | CC DChg | 04:08:00 | 82:48:54 | -0.11104 | 4.0438 | 0.45886 | 33.07 | 0 | 0 | 0.45886 | 33.07 | 0.00190869 | 137.54 | 0 | 0 | 0.00190869 | 137.54 | 2023-04-07 04:33:47 | -0.00044902 | -2.3133 | -166.7027 | 0 | Close
9949 | 2 | 4 | CC DChg | 04:08:30 | 82:49:24 | -0.11104 | 4.0434 | 0.45978 | 33.13 | 0 | 0 | 0.45978 | 33.13 | 0.00191243 | 137.81 | 0 | 0 | 0.00191243 | 137.81 | 2023-04-07 04:34:17 | -0.00044898 | -2.3132 | -166.6947 | 0 | Close
9950 | 2 | 4 | CC DChg | 04:09:00 | 82:49:54 | -0.11104 | 4.0429 | 0.46071 | 33.2 | 0 | 0 | 0.46071 | 33.2 | 0.00191617 | 138.08 | 0 | 0 | 0.00191617 | 138.08 | 2023-04-07 04:34:47 | -0.00044892 | -1.8507 | -133.3622 | 0 | Close
9951 | 2 | 4 | CC DChg | 04:09:30 | 82:50:24 | -0.11104 | 4.0425 | 0.46164 | 33.27 | 0 | 0 | 0.46164 | 33.27 | 0.00191991 | 138.35 | 0 | 0 | 0.00191991 | 138.35 | 2023-04-07 04:35:17 | -0.00044888 | -2.3133 | -166.7027 | 0 | Close
9952 | 2 | 4 | CC DChg | 04:10:00 | 82:50:54 | -0.11103 | 4.0421 | 0.46256 | 33.33 | 0 | 0 | 0.46256 | 33.33 | 0.00192365 | 138.62 | 0 | 0 | 0.00192365 | 138.62 | 2023-04-07 04:35:47 | -0.00044879 | -2.3132 | -166.6947 | 0 | Close
9953 | 2 | 4 | CC DChg | 04:10:30 | 82:51:24 | -0.11102 | 4.0416 | 0.46349 | 33.4 | 0 | 0 | 0.46349 | 33.4 | 0.00192739 | 138.89 | 0 | 0 | 0.00192739 | 138.89 | 2023-04-07 04:36:17 | -0.0004487 | -1.8505 | -133.3493 | 0 | Close
9954 | 2 | 4 | CC DChg | 04:11:00 | 82:51:54 | -0.11103 | 4.0413 | 0.46441 | 33.47 | 0 | 0 | 0.46441 | 33.47 | 0.00193113 | 139.16 | 0 | 0 | 0.00193113 | 139.16 | 2023-04-07 04:36:47 | -0.00044871 | -3.0841 | -222.2489 | 0 | Close
9955 | 2 | 4 | CC DChg | 04:11:30 | 82:52:24 | -0.11104 | 4.0408 | 0.46534 | 33.53 | 0 | 0 | 0.46534 | 33.53 | 0.00193487 | 139.43 | 0 | 0 | 0.00193487 | 139.43 | 2023-04-07 04:37:17 | -0.00044869 | -1.8505 | -133.3493 | 0 | Close
9956 | 2 | 4 | CC DChg | 04:12:00 | 82:52:54 | -0.11103 | 4.0404 | 0.46626 | 33.6 | 0 | 0 | 0.46626 | 33.6 | 0.00193861 | 139.7 | 0 | 0 | 0.00193861 | 139.7 | 2023-04-07 04:37:47 | -0.00044861 | -2.3132 | -166.6947 | 0 | Close
9957 | 2 | 4 | CC DChg | 04:12:30 | 82:53:24 | -0.11104 | 4.04 | 0.46719 | 33.67 | 0 | 0 | 0.46719 | 33.67 | 0.00194234 | 139.97 | 0 | 0 | 0.00194234 | 139.97 | 2023-04-07 04:38:17 | -0.0004486 | -2.313 | -166.6787 | 0 | Close
9958 | 2 | 4 | CC DChg | 04:13:00 | 82:53:54 | -0.11103 | 4.0396 | 0.46811 | 33.73 | 0 | 0 | 0.46811 | 33.73 | 0.00194608 | 140.24 | 0 | 0 | 0.00194608 | 140.24 | 2023-04-07 04:38:47 | -0.00044852 | -2.3132 | -166.6947 | 0 | Close
9959 | 2 | 4 | CC DChg | 04:13:30 | 82:54:24 | -0.11104 | 4.0392 | 0.46904 | 33.8 | 0 | 0 | 0.46904 | 33.8 | 0.00194982 | 140.51 | 0 | 0 | 0.00194982 | 140.51 | 2023-04-07 04:39:17 | -0.00044851 | -2.3132 | -166.6947 | 0 | Close
9960 | 2 | 4 | CC DChg | 04:14:00 | 82:54:54 | -0.11103 | 4.0387 | 0.46996 | 33.87 | 0 | 0 | 0.46996 | 33.87 | 0.00195356 | 140.78 | 0 | 0 | 0.00195356 | 140.78 | 2023-04-07 04:39:47 | -0.00044842 | -1.8505 | -133.3493 | 0 | Close
9961 | 2 | 4 | CC DChg | 04:14:30 | 82:55:24 | -0.11104 | 4.0383 | 0.47089 | 33.93 | 0 | 0 | 0.47089 | 33.93 | 0.00195729 | 141.05 | 0 | 0 | 0.00195729 | 141.05 | 2023-04-07 04:40:17 | -0.00044841 | -2.3132 | -166.6947 | 0 | Close
9962 | 2 | 4 | CC DChg | 04:15:00 | 82:55:54 | -0.11103 | 4.0378 | 0.47181 | 34 | 0 | 0 | 0.47181 | 34 | 0.00196103 | 141.32 | 0 | 0 | 0.00196103 | 141.32 | 2023-04-07 04:40:47 | -0.00044832 | -1.8506 | -133.3558 | 0 | Close
9963 | 2 | 4 | CC DChg | 04:15:30 | 82:56:24 | -0.11102 | 4.0374 | 0.47274 | 34.07 | 0 | 0 | 0.47274 | 34.07 | 0.00196477 | 141.58 | 0 | 0 | 0.00196477 | 141.58 | 2023-04-07 04:41:17 | -0.00044823 | -2.3131 | -166.6867 | 0 | Close
9964 | 2 | 4 | CC DChg | 04:16:00 | 82:56:54 | -0.11102 | 4.037 | 0.47366 | 34.13 | 0 | 0 | 0.47366 | 34.13 | 0.0019685 | 141.85 | 0 | 0 | 0.0019685 | 141.85 | 2023-04-07 04:41:47 | -0.00044819 | -2.313 | -166.6787 | 0 | Close
9965 | 2 | 4 | CC DChg | 04:16:30 | 82:57:24 | -0.11103 | 4.0365 | 0.47459 | 34.2 | 0 | 0 | 0.47459 | 34.2 | 0.00197224 | 142.12 | 0 | 0 | 0.00197224 | 142.12 | 2023-04-07 04:42:17 | -0.00044817 | -1.8505 | -133.3493 | 0 | Close
9966 | 2 | 4 | CC DChg | 04:17:00 | 82:57:54 | -0.11102 | 4.0362 | 0.47551 | 34.27 | 0 | 0 | 0.47551 | 34.27 | 0.00197597 | 142.39 | 0 | 0 | 0.00197597 | 142.39 | 2023-04-07 04:42:47 | -0.0004481 | -3.0841 | -222.2489 | 0 | Close
9967 | 2 | 4 | CC DChg | 04:17:30 | 82:58:24 | -0.11103 | 4.0357 | 0.47644 | 34.33 | 0 | 0 | 0.47644 | 34.33 | 0.00197971 | 142.66 | 0 | 0 | 0.00197971 | 142.66 | 2023-04-07 04:43:17 | -0.00044808 | -1.8505 | -133.3493 | 0 | Close
9968 | 2 | 4 | CC DChg | 04:18:00 | 82:58:54 | -0.11102 | 4.0354 | 0.47736 | 34.4 | 0 | 0 | 0.47736 | 34.4 | 0.00198344 | 142.93 | 0 | 0 | 0.00198344 | 142.93 | 2023-04-07 04:43:47 | -0.00044801 | -3.084 | -222.2382 | 0 | Close
9969 | 2 | 4 | CC DChg | 04:18:30 | 82:59:24 | -0.11104 | 4.0349 | 0.47829 | 34.47 | 0 | 0 | 0.47829 | 34.47 | 0.00198717 | 143.2 | 0 | 0 | 0.00198717 | 143.2 | 2023-04-07 04:44:17 | -0.00044804 | -1.8506 | -133.3558 | 0 | Close
9970 | 2 | 4 | CC DChg | 04:19:00 | 82:59:54 | -0.11103 | 4.0345 | 0.47922 | 34.53 | 0 | 0 | 0.47922 | 34.53 | 0.00199091 | 143.47 | 0 | 0 | 0.00199091 | 143.47 | 2023-04-07 04:44:47 | -0.00044795 | -2.3131 | -166.6867 | 0 | Close
9971 | 2 | 4 | CC DChg | 04:19:30 | 83:00:24 | -0.11102 | 4.0341 | 0.48014 | 34.6 | 0 | 0 | 0.48014 | 34.6 | 0.00199464 | 143.74 | 0 | 0 | 0.00199464 | 143.74 | 2023-04-07 04:45:17 | -0.00044787 | -2.3131 | -166.6867 | 0 | Close
9972 | 2 | 4 | CC DChg | 04:20:00 | 83:00:54 | -0.11104 | 4.0336 | 0.48107 | 34.67 | 0 | 0 | 0.48107 | 34.67 | 0.00199837 | 144.01 | 0 | 0 | 0.00199837 | 144.01 | 2023-04-07 04:45:47 | -0.00044789 | -1.8504 | -133.3429 | 0 | Close
9973 | 2 | 4 | CC DChg | 04:20:30 | 83:01:24 | -0.11104 | 4.0333 | 0.48199 | 34.73 | 0 | 0 | 0.48199 | 34.73 | 0.0020021 | 144.27 | 0 | 0 | 0.0020021 | 144.27 | 2023-04-07 04:46:17 | -0.00044786 | -3.0843 | -222.2596 | 0 | Close
9974 | 2 | 4 | CC DChg | 04:21:00 | 83:01:54 | -0.11103 | 4.0328 | 0.48292 | 34.8 | 0 | 0 | 0.48292 | 34.8 | 0.00200583 | 144.54 | 0 | 0 | 0.00200583 | 144.54 | 2023-04-07 04:46:47 | -0.00044776 | -1.8505 | -133.3493 | 0 | Close
9975 | 2 | 4 | CC DChg | 04:21:30 | 83:02:24 | -0.11104 | 4.0323 | 0.48384 | 34.87 | 0 | 0 | 0.48384 | 34.87 | 0.00200956 | 144.81 | 0 | 0 | 0.00200956 | 144.81 | 2023-04-07 04:47:17 | -0.00044775 | -1.8505 | -133.3493 | 0 | Close
9976 | 2 | 4 | CC DChg | 04:22:00 | 83:02:54 | -0.11105 | 4.0319 | 0.48477 | 34.93 | 0 | 0 | 0.48477 | 34.93 | 0.0020133 | 145.08 | 0 | 0 | 0.0020133 | 145.08 | 2023-04-07 04:47:47 | -0.00044774 | -2.3131 | -166.6867 | 0 | Close
9977 | 2 | 4 | CC DChg | 04:22:30 | 83:03:24 | -0.11103 | 4.0315 | 0.48569 | 35 | 0 | 0 | 0.48569 | 35 | 0.00201703 | 145.35 | 0 | 0 | 0.00201703 | 145.35 | 2023-04-07 04:48:17 | -0.00044762 | -2.3132 | -166.6947 | 0 | Close
9978 | 2 | 4 | CC DChg | 04:23:00 | 83:03:54 | -0.11102 | 4.0311 | 0.48662 | 35.07 | 0 | 0 | 0.48662 | 35.07 | 0.00202076 | 145.62 | 0 | 0 | 0.00202076 | 145.62 | 2023-04-07 04:48:47 | -0.00044753 | -2.313 | -166.6787 | 0 | Close
9979 | 2 | 4 | CC DChg | 04:23:30 | 83:04:24 | -0.11104 | 4.0307 | 0.48754 | 35.13 | 0 | 0 | 0.48754 | 35.13 | 0.00202449 | 145.89 | 0 | 0 | 0.00202449 | 145.89 | 2023-04-07 04:49:17 | -0.00044757 | -2.313 | -166.6787 | 0 | Close
9980 | 2 | 4 | CC DChg | 04:24:00 | 83:04:54 | -0.11103 | 4.0303 | 0.48847 | 35.2 | 0 | 0 | 0.48847 | 35.2 | 0.00202821 | 146.16 | 0 | 0 | 0.00202821 | 146.16 | 2023-04-07 04:49:47 | -0.00044748 | -2.3131 | -166.6867 | 0 | Close
9981 | 2 | 4 | CC DChg | 04:24:30 | 83:05:24 | -0.11102 | 4.0298 | 0.48939 | 35.27 | 0 | 0 | 0.48939 | 35.27 | 0.00203194 | 146.43 | 0 | 0 | 0.00203194 | 146.43 | 2023-04-07 04:50:17 | -0.00044739 | -1.8505 | -133.3493 | 0 | Close
9982 | 2 | 4 | CC DChg | 04:25:00 | 83:05:54 | -0.11103 | 4.0295 | 0.49032 | 35.33 | 0 | 0 | 0.49032 | 35.33 | 0.00203567 | 146.69 | 0 | 0 | 0.00203567 | 146.69 | 2023-04-07 04:50:47 | -0.0004474 | -3.084 | -222.2382 | 0 | Close
9983 | 2 | 4 | CC DChg | 04:25:30 | 83:06:24 | -0.11103 | 4.029 | 0.49124 | 35.4 | 0 | 0 | 0.49124 | 35.4 | 0.0020394 | 146.96 | 0 | 0 | 0.0020394 | 146.96 | 2023-04-07 04:51:17 | -0.00044734 | -1.8505 | -133.3493 | 0 | Close
9984 | 2 | 4 | CC DChg | 04:26:00 | 83:06:54 | -0.11103 | 4.0286 | 0.49217 | 35.47 | 0 | 0 | 0.49217 | 35.47 | 0.00204313 | 147.23 | 0 | 0 | 0.00204313 | 147.23 | 2023-04-07 04:51:47 | -0.0004473 | -2.3131 | -166.6867 | 0 | Close
9985 | 2 | 4 | CC DChg | 04:26:30 | 83:07:24 | -0.11104 | 4.0282 | 0.49309 | 35.53 | 0 | 0 | 0.49309 | 35.53 | 0.00204685 | 147.5 | 0 | 0 | 0.00204685 | 147.5 | 2023-04-07 04:52:17 | -0.00044729 | -2.313 | -166.6787 | 0 | Close
9986 | 2 | 4 | CC DChg | 04:27:00 | 83:07:54 | -0.11102 | 4.0278 | 0.49402 | 35.6 | 0 | 0 | 0.49402 | 35.6 | 0.00205058 | 147.77 | 0 | 0 | 0.00205058 | 147.77 | 2023-04-07 04:52:47 | -0.00044717 | -2.3133 | -166.7027 | 0 | Close
9987 | 2 | 4 | CC DChg | 04:27:30 | 83:08:24 | -0.11103 | 4.0274 | 0.49494 | 35.67 | 0 | 0 | 0.49494 | 35.67 | 0.00205431 | 148.04 | 0 | 0 | 0.00205431 | 148.04 | 2023-04-07 04:53:17 | -0.00044716 | -2.3129 | -166.6707 | 0 | Close
9988 | 2 | 4 | CC DChg | 04:28:00 | 83:08:54 | -0.11103 | 4.0269 | 0.49587 | 35.73 | 0 | 0 | 0.49587 | 35.73 | 0.00205803 | 148.31 | 0 | 0 | 0.00205803 | 148.31 | 2023-04-07 04:53:47 | -0.00044711 | -1.8506 | -133.3558 | 0 | Close
9989 | 2 | 4 | CC DChg | 04:28:30 | 83:09:24 | -0.11102 | 4.0265 | 0.49679 | 35.8 | 0 | 0 | 0.49679 | 35.8 | 0.00206176 | 148.57 | 0 | 0 | 0.00206176 | 148.57 | 2023-04-07 04:54:17 | -0.00044702 | -2.313 | -166.6787 | 0 | Close
9990 | 2 | 4 | CC DChg | 04:29:00 | 83:09:54 | -0.11102 | 4.0261 | 0.49772 | 35.87 | 0 | 0 | 0.49772 | 35.87 | 0.00206548 | 148.84 | 0 | 0 | 0.00206548 | 148.84 | 2023-04-07 04:54:47 | -0.00044698 | -2.3132 | -166.6947 | 0 | Close
9991 | 2 | 4 | CC DChg | 04:29:30 | 83:10:24 | -0.11102 | 4.0256 | 0.49865 | 35.93 | 0 | 0 | 0.49865 | 35.93 | 0.00206921 | 149.11 | 0 | 0 | 0.00206921 | 149.11 | 2023-04-07 04:55:17 | -0.00044692 | -1.8503 | -133.3365 | 0 | Close
9992 | 2 | 4 | CC DChg | 04:30:00 | 83:10:54 | -0.11103 | 4.0252 | 0.49957 | 36 | 0 | 0 | 0.49957 | 36 | 0.00207293 | 149.38 | 0 | 0 | 0.00207293 | 149.38 | 2023-04-07 04:55:47 | -0.00044692 | -2.3132 | -166.6947 | 0 | Close
9993 | 2 | 4 | CC DChg | 04:30:30 | 83:11:24 | -0.11102 | 4.0247 | 0.5005 | 36.07 | 0 | 0 | 0.5005 | 36.07 | 0.00207666 | 149.65 | 0 | 0 | 0.00207666 | 149.65 | 2023-04-07 04:56:17 | -0.00044682 | -1.8505 | -133.3493 | 0 | Close
9994 | 2 | 4 | CC DChg | 04:31:00 | 83:11:54 | -0.11102 | 4.0243 | 0.50142 | 36.13 | 0 | 0 | 0.50142 | 36.13 | 0.00208038 | 149.92 | 0 | 0 | 0.00208038 | 149.92 | 2023-04-07 04:56:47 | -0.00044678 | -2.3129 | -166.6707 | 0 | Close
9995 | 2 | 4 | CC DChg | 04:31:30 | 83:12:24 | -0.11102 | 4.0239 | 0.50235 | 36.2 | 0 | 0 | 0.50235 | 36.2 | 0.0020841 | 150.18 | 0 | 0 | 0.0020841 | 150.18 | 2023-04-07 04:57:17 | -0.00044673 | -2.313 | -166.6787 | 0 | Close
9996 | 2 | 4 | CC DChg | 04:32:00 | 83:12:54 | -0.11102 | 4.0235 | 0.50327 | 36.27 | 0 | 0 | 0.50327 | 36.27 | 0.00208783 | 150.45 | 0 | 0 | 0.00208783 | 150.45 | 2023-04-07 04:57:47 | -0.00044669 | -2.313 | -166.6787 | 0 | Close
9997 | 2 | 4 | CC DChg | 04:32:30 | 83:13:24 | -0.11103 | 4.0231 | 0.5042 | 36.33 | 0 | 0 | 0.5042 | 36.33 | 0.00209155 | 150.72 | 0 | 0 | 0.00209155 | 150.72 | 2023-04-07 04:58:17 | -0.00044668 | -2.3129 | -166.6707 | 0 | Close
9998 | 2 | 4 | CC DChg | 04:33:00 | 83:13:54 | -0.11103 | 4.0227 | 0.50512 | 36.4 | 0 | 0 | 0.50512 | 36.4 | 0.00209527 | 150.99 | 0 | 0 | 0.00209527 | 150.99 | 2023-04-07 04:58:47 | -0.00044664 | -2.313 | -166.6787 | 0 | Close
9999 | 2 | 4 | CC DChg | 04:33:30 | 83:14:24 | -0.11103 | 4.0222 | 0.50605 | 36.47 | 0 | 0 | 0.50605 | 36.47 | 0.00209899 | 151.26 | 0 | 0 | 0.00209899 | 151.26 | 2023-04-07 04:59:17 | -0.00044658 | -1.8505 | -133.3493 | 0 | Close
10000 | 2 | 4 | CC DChg | 04:34:00 | 83:14:54 | -0.11102 | 4.0218 | 0.50697 | 36.53 | 0 | 0 | 0.50697 | 36.53 | 0.00210271 | 151.53 | 0 | 0 | 0.00210271 | 151.53 | 2023-04-07 04:59:47 | -0.0004465 | -2.3129 | -166.6707 | 0 | Close
10001 | 2 | 4 | CC DChg | 04:34:30 | 83:15:24 | -0.11103 | 4.0215 | 0.5079 | 36.6 | 0 | 0 | 0.5079 | 36.6 | 0.00210644 | 151.79 | 0 | 0 | 0.00210644 | 151.79 | 2023-04-07 05:00:17 | -0.00044651 | -3.084 | -222.2382 | 0 | Close
10002 | 2 | 4 | CC DChg | 04:35:00 | 83:15:54 | -0.11103 | 4.0211 | 0.50882 | 36.67 | 0 | 0 | 0.50882 | 36.67 | 0.00211016 | 152.06 | 0 | 0 | 0.00211016 | 152.06 | 2023-04-07 05:00:47 | -0.00044646 | -2.313 | -166.6787 | 0 | Close
10003 | 2 | 4 | CC DChg | 04:35:30 | 83:16:24 | -0.11101 | 4.0207 | 0.50975 | 36.73 | 0 | 0 | 0.50975 | 36.73 | 0.00211388 | 152.33 | 0 | 0 | 0.00211388 | 152.33 | 2023-04-07 05:01:17 | -0.00044634 | -2.313 | -166.6787 | 0 | Close
10004 | 2 | 4 | CC DChg | 04:36:00 | 83:16:54 | -0.11101 | 4.0202 | 0.51067 | 36.8 | 0 | 0 | 0.51067 | 36.8 | 0.0021176 | 152.6 | 0 | 0 | 0.0021176 | 152.6 | 2023-04-07 05:01:47 | -0.00044628 | -1.8503 | -133.3365 | 0 | Close
10005 | 2 | 4 | CC DChg | 04:36:30 | 83:17:24 | -0.11103 | 4.0197 | 0.5116 | 36.87 | 0 | 0 | 0.5116 | 36.87 | 0.00212131 | 152.87 | 0 | 0 | 0.00212131 | 152.87 | 2023-04-07 05:02:17 | -0.00044631 | -1.8505 | -133.3493 | 0 | Close
10006 | 2 | 4 | CC DChg | 04:37:00 | 83:17:54 | -0.11102 | 4.0193 | 0.51252 | 36.93 | 0 | 0 | 0.51252 | 36.93 | 0.00212503 | 153.13 | 0 | 0 | 0.00212503 | 153.13 | 2023-04-07 05:02:47 | -0.00044622 | -2.3129 | -166.6707 | 0 | Close
10007 | 2 | 4 | CC DChg | 04:37:30 | 83:18:24 | -0.11102 | 4.0189 | 0.51345 | 37 | 0 | 0 | 0.51345 | 37 | 0.00212875 | 153.4 | 0 | 0 | 0.00212875 | 153.4 | 2023-04-07 05:03:17 | -0.00044618 | -2.3129 | -166.6707 | 0 | Close
10008 | 2 | 4 | CC DChg | 04:38:00 | 83:18:54 | -0.11102 | 4.0185 | 0.51437 | 37.07 | 0 | 0 | 0.51437 | 37.07 | 0.00213247 | 153.67 | 0 | 0 | 0.00213247 | 153.67 | 2023-04-07 05:03:47 | -0.00044613 | -2.3131 | -166.6867 | 0 | Close
10009 | 2 | 4 | CC DChg | 04:38:30 | 83:19:24 | -0.11102 | 4.0182 | 0.5153 | 37.13 | 0 | 0 | 0.5153 | 37.13 | 0.00213619 | 153.94 | 0 | 0 | 0.00213619 | 153.94 | 2023-04-07 05:04:17 | -0.0004461 | -3.0837 | -222.2169 | 0 | Close
10010 | 2 | 4 | CC DChg | 04:39:00 | 83:19:54 | -0.11102 | 4.0177 | 0.51622 | 37.2 | 0 | 0 | 0.51622 | 37.2 | 0.00213991 | 154.21 | 0 | 0 | 0.00213991 | 154.21 | 2023-04-07 05:04:47 | -0.00044605 | -1.8503 | -133.3365 | 0 | Close
10011 | 2 | 4 | CC DChg | 04:39:30 | 83:20:24 | -0.11102 | 4.0173 | 0.51715 | 37.27 | 0 | 0 | 0.51715 | 37.27 | 0.00214362 | 154.47 | 0 | 0 | 0.00214362 | 154.47 | 2023-04-07 05:05:17 | -0.000446 | -2.3131 | -166.6867 | 0 | Close
10012 | 2 | 4 | CC DChg | 04:40:00 | 83:20:54 | -0.11103 | 4.0168 | 0.51807 | 37.33 | 0 | 0 | 0.51807 | 37.33 | 0.00214734 | 154.74 | 0 | 0 | 0.00214734 | 154.74 | 2023-04-07 05:05:47 | -0.00044599 | -1.8503 | -133.3365 | 0 | Close
10013 | 2 | 4 | CC DChg | 04:40:30 | 83:21:24 | -0.11102 | 4.0165 | 0.519 | 37.4 | 0 | 0 | 0.519 | 37.4 | 0.00215105 | 155.01 | 0 | 0 | 0.00215105 | 155.01 | 2023-04-07 05:06:17 | -0.00044591 | -3.084 | -222.2382 | 0 | Close
10014 | 2 | 4 | CC DChg | 04:41:00 | 83:21:54 | -0.11102 | 4.016 | 0.51992 | 37.47 | 0 | 0 | 0.51992 | 37.47 | 0.00215477 | 155.28 | 0 | 0 | 0.00215477 | 155.28 | 2023-04-07 05:06:47 | -0.00044586 | -1.8503 | -133.3365 | 0 | Close
10015 | 2 | 4 | CC DChg | 04:41:30 | 83:22:24 | -0.11102 | 4.0156 | 0.52085 | 37.53 | 0 | 0 | 0.52085 | 37.53 | 0.00215849 | 155.54 | 0 | 0 | 0.00215849 | 155.54 | 2023-04-07 05:07:17 | -0.00044581 | -2.313 | -166.6787 | 0 | Close
10016 | 2 | 4 | CC DChg | 04:42:00 | 83:22:54 | -0.11102 | 4.0152 | 0.52178 | 37.6 | 0 | 0 | 0.52178 | 37.6 | 0.0021622 | 155.81 | 0 | 0 | 0.0021622 | 155.81 | 2023-04-07 05:07:47 | -0.00044577 | -2.3129 | -166.6707 | 0 | Close
10017 | 2 | 4 | CC DChg | 04:42:30 | 83:23:24 | -0.11102 | 4.0148 | 0.5227 | 37.67 | 0 | 0 | 0.5227 | 37.67 | 0.00216592 | 156.08 | 0 | 0 | 0.00216592 | 156.08 | 2023-04-07 05:08:17 | -0.00044572 | -2.3129 | -166.6707 | 0 | Close
10018 | 2 | 4 | CC DChg | 04:43:00 | 83:23:54 | -0.11103 | 4.0143 | 0.52363 | 37.73 | 0 | 0 | 0.52363 | 37.73 | 0.00216963 | 156.35 | 0 | 0 | 0.00216963 | 156.35 | 2023-04-07 05:08:47 | -0.00044571 | -1.8504 | -133.3429 | 0 | Close
10019 | 2 | 4 | CC DChg | 04:43:30 | 83:24:24 | -0.11103 | 4.014 | 0.52455 | 37.8 | 0 | 0 | 0.52455 | 37.8 | 0.00217334 | 156.61 | 0 | 0 | 0.00217334 | 156.61 | 2023-04-07 05:09:17 | -0.00044567 | -3.0839 | -222.2276 | 0 | Close
10020 | 2 | 4 | CC DChg | 04:44:00 | 83:24:54 | -0.11103 | 4.0136 | 0.52548 | 37.87 | 0 | 0 | 0.52548 | 37.87 | 0.00217706 | 156.88 | 0 | 0 | 0.00217706 | 156.88 | 2023-04-07 05:09:47 | -0.00044563 | -2.313 | -166.6787 | 0 | Close
10021 | 2 | 4 | CC DChg | 04:44:30 | 83:25:24 | -0.11101 | 4.0131 | 0.5264 | 37.93 | 0 | 0 | 0.5264 | 37.93 | 0.00218077 | 157.15 | 0 | 0 | 0.00218077 | 157.15 | 2023-04-07 05:10:17 | -0.00044549 | -1.8503 | -133.3365 | 0 | Close
10022 | 2 | 4 | CC DChg | 04:45:00 | 83:25:54 | -0.11103 | 4.0128 | 0.52733 | 38 | 0 | 0 | 0.52733 | 38 | 0.00218448 | 157.42 | 0 | 0 | 0.00218448 | 157.42 | 2023-04-07 05:10:47 | -0.00044554 | -3.0841 | -222.2489 | 0 | Close
10023 | 2 | 4 | CC DChg | 04:45:30 | 83:26:24 | -0.11102 | 4.0124 | 0.52825 | 38.07 | 0 | 0 | 0.52825 | 38.07 | 0.0021882 | 157.69 | 0 | 0 | 0.0021882 | 157.69 | 2023-04-07 05:11:17 | -0.00044546 | -2.3129 | -166.6707 | 0 | Close
10024 | 2 | 4 | CC DChg | 04:46:00 | 83:26:54 | -0.11103 | 4.012 | 0.52918 | 38.13 | 0 | 0 | 0.52918 | 38.13 | 0.00219191 | 157.95 | 0 | 0 | 0.00219191 | 157.95 | 2023-04-07 05:11:47 | -0.00044545 | -2.313 | -166.6787 | 0 | Close
10025 | 2 | 4 | CC DChg | 04:46:30 | 83:27:24 | -0.11103 | 4.0115 | 0.5301 | 38.2 | 0 | 0 | 0.5301 | 38.2 | 0.00219562 | 158.22 | 0 | 0 | 0.00219562 | 158.22 | 2023-04-07 05:12:17 | -0.0004454 | -1.8504 | -133.3429 | 0 | Close
10026 | 2 | 4 | CC DChg | 04:47:00 | 83:27:54 | -0.11102 | 4.0111 | 0.53103 | 38.27 | 0 | 0 | 0.53103 | 38.27 | 0.00219933 | 158.49 | 0 | 0 | 0.00219933 | 158.49 | 2023-04-07 05:12:47 | -0.00044531 | -2.3129 | -166.6707 | 0 | Close
10027 | 2 | 4 | CC DChg | 04:47:30 | 83:28:24 | -0.11102 | 4.0107 | 0.53195 | 38.33 | 0 | 0 | 0.53195 | 38.33 | 0.00220304 | 158.75 | 0 | 0 | 0.00220304 | 158.75 | 2023-04-07 05:13:17 | -0.00044527 | -2.313 | -166.6787 | 0 | Close
10028 | 2 | 4 | CC DChg | 04:48:00 | 83:28:54 | -0.111 | 4.0103 | 0.53288 | 38.4 | 0 | 0 | 0.53288 | 38.4 | 0.00220675 | 159.02 | 0 | 0 | 0.00220675 | 159.02 | 2023-04-07 05:13:47 | -0.00044514 | -2.3129 | -166.6707 | 0 | Close
10029 | 2 | 4 | CC DChg | 04:48:30 | 83:29:24 | -0.11101 | 4.01 | 0.5338 | 38.47 | 0 | 0 | 0.5338 | 38.47 | 0.00221046 | 159.29 | 0 | 0 | 0.00221046 | 159.29 | 2023-04-07 05:14:17 | -0.00044515 | -3.0841 | -222.2489 | 0 | Close
10030 | 2 | 4 | CC DChg | 04:49:00 | 83:29:54 | -0.11102 | 4.0095 | 0.53473 | 38.53 | 0 | 0 | 0.53473 | 38.53 | 0.00221417 | 159.56 | 0 | 0 | 0.00221417 | 159.56 | 2023-04-07 05:14:47 | -0.00044513 | -1.8504 | -133.3429 | 0 | Close
10031 | 2 | 4 | CC DChg | 04:49:30 | 83:30:24 | -0.11102 | 4.0091 | 0.53565 | 38.6 | 0 | 0 | 0.53565 | 38.6 | 0.00221788 | 159.82 | 0 | 0 | 0.00221788 | 159.82 | 2023-04-07 05:15:17 | -0.00044509 | -2.313 | -166.6787 | 0 | Close
10032 | 2 | 4 | CC DChg | 04:50:00 | 83:30:54 | -0.11102 | 4.0087 | 0.53658 | 38.67 | 0 | 0 | 0.53658 | 38.67 | 0.00222159 | 160.09 | 0 | 0 | 0.00222159 | 160.09 | 2023-04-07 05:15:47 | -0.00044505 | -2.3129 | -166.6707 | 0 | Close
10033 | 2 | 4 | CC DChg | 04:50:30 | 83:31:24 | -0.11103 | 4.0082 | 0.5375 | 38.73 | 0 | 0 | 0.5375 | 38.73 | 0.0022253 | 160.36 | 0 | 0 | 0.0022253 | 160.36 | 2023-04-07 05:16:17 | -0.00044503 | -1.8504 | -133.3429 | 0 | Close
10034 | 2 | 4 | CC DChg | 04:51:00 | 83:31:54 | -0.11103 | 4.0078 | 0.53843 | 38.8 | 0 | 0 | 0.53843 | 38.8 | 0.00222901 | 160.63 | 0 | 0 | 0.00222901 | 160.63 | 2023-04-07 05:16:47 | -0.00044499 | -2.3129 | -166.6707 | 0 | Close
10035 | 2 | 4 | CC DChg | 04:51:30 | 83:32:24 | -0.11102 | 4.0074 | 0.53935 | 38.87 | 0 | 0 | 0.53935 | 38.87 | 0.00223271 | 160.89 | 0 | 0 | 0.00223271 | 160.89 | 2023-04-07 05:17:17 | -0.0004449 | -2.313 | -166.6787 | 0 | Close
10036 | 2 | 4 | CC DChg | 04:52:00 | 83:32:54 | -0.11103 | 4.0071 | 0.54028 | 38.93 | 0 | 0 | 0.54028 | 38.93 | 0.00223642 | 161.16 | 0 | 0 | 0.00223642 | 161.16 | 2023-04-07 05:17:47 | -0.00044491 | -3.0841 | -222.2489 | 0 | Close
10037 | 2 | 4 | CC DChg | 04:52:30 | 83:33:24 | -0.11101 | 4.0067 | 0.5412 | 39 | 0 | 0 | 0.5412 | 39 | 0.00224013 | 161.43 | 0 | 0 | 0.00224013 | 161.43 | 2023-04-07 05:18:17 | -0.00044478 | -2.3128 | -166.6627 | 0 | Close
10038 | 2 | 4 | CC DChg | 04:53:00 | 83:33:54 | -0.11101 | 4.0062 | 0.54213 | 39.07 | 0 | 0 | 0.54213 | 39.07 | 0.00224384 | 161.69 | 0 | 0 | 0.00224384 | 161.69 | 2023-04-07 05:18:47 | -0.00044473 | -1.8505 | -133.3493 | 0 | Close
10039 | 2 | 4 | CC DChg | 04:53:30 | 83:34:24 | -0.11101 | 4.0058 | 0.54305 | 39.13 | 0 | 0 | 0.54305 | 39.13 | 0.00224754 | 161.96 | 0 | 0 | 0.00224754 | 161.96 | 2023-04-07 05:19:17 | -0.00044468 | -2.3129 | -166.6707 | 0 | Close
10040 | 2 | 4 | CC DChg | 04:54:00 | 83:34:54 | -0.11103 | 4.0054 | 0.54398 | 39.2 | 0 | 0 | 0.54398 | 39.2 | 0.00225125 | 162.23 | 0 | 0 | 0.00225125 | 162.23 | 2023-04-07 05:19:47 | -0.00044472 | -2.313 | -166.6787 | 0 | Close
10041 | 2 | 4 | CC DChg | 04:54:30 | 83:35:24 | -0.11102 | 4.005 | 0.5449 | 39.27 | 0 | 0 | 0.5449 | 39.27 | 0.00225495 | 162.5 | 0 | 0 | 0.00225495 | 162.5 | 2023-04-07 05:20:17 | -0.00044464 | -2.3129 | -166.6707 | 0 | Close
10042 | 2 | 4 | CC DChg | 04:55:00 | 83:35:54 | -0.11102 | 4.0046 | 0.54583 | 39.33 | 0 | 0 | 0.54583 | 39.33 | 0.00225866 | 162.76 | 0 | 0 | 0.00225866 | 162.76 | 2023-04-07 05:20:47 | -0.00044459 | -2.313 | -166.6787 | 0 | Close
10043 | 2 | 4 | CC DChg | 04:55:30 | 83:36:24 | -0.11101 | 4.0042 | 0.54676 | 39.4 | 0 | 0 | 0.54676 | 39.4 | 0.00226236 | 163.03 | 0 | 0 | 0.00226236 | 163.03 | 2023-04-07 05:21:17 | -0.00044451 | -2.313 | -166.6787 | 0 | Close
10044 | 2 | 4 | CC DChg | 04:56:00 | 83:36:54 | -0.11103 | 4.0038 | 0.54768 | 39.47 | 0 | 0 | 0.54768 | 39.47 | 0.00226607 | 163.3 | 0 | 0 | 0.00226607 | 163.3 | 2023-04-07 05:21:47 | -0.00044454 | -2.3129 | -166.6707 | 0 | Close
10045 | 2 | 4 | CC DChg | 04:56:30 | 83:37:24 | -0.11103 | 4.0033 | 0.54861 | 39.53 | 0 | 0 | 0.54861 | 39.53 | 0.00226977 | 163.56 | 0 | 0 | 0.00226977 | 163.56 | 2023-04-07 05:22:17 | -0.00044449 | -1.8505 | -133.3493 | 0 | Close
10046 | 2 | 4 | CC DChg | 04:57:00 | 83:37:54 | -0.11103 | 4.003 | 0.54953 | 39.6 | 0 | 0 | 0.54953 | 39.6 | 0.00227348 | 163.83 | 0 | 0 | 0.00227348 | 163.83 | 2023-04-07 05:22:47 | -0.00044445 | -3.0839 | -222.2276 | 0 | Close
10047 | 2 | 4 | CC DChg | 04:57:30 | 83:38:24 | -0.11103 | 4.0026 | 0.55046 | 39.67 | 0 | 0 | 0.55046 | 39.67 | 0.00227718 | 164.1 | 0 | 0 | 0.00227718 | 164.1 | 2023-04-07 05:23:17 | -0.00044441 | -2.313 | -166.6787 | 0 | Close
10048 | 2 | 4 | CC DChg | 04:58:00 | 83:38:54 | -0.11102 | 4.0021 | 0.55138 | 39.73 | 0 | 0 | 0.55138 | 39.73 | 0.00228088 | 164.36 | 0 | 0 | 0.00228088 | 164.36 | 2023-04-07 05:23:47 | -0.00044431 | -1.8506 | -133.3558 | 0 | Close
10049 | 2 | 4 | CC DChg | 04:58:30 | 83:39:24 | -0.11102 | 4.0018 | 0.55231 | 39.8 | 0 | 0 | 0.55231 | 39.8 | 0.00228458 | 164.63 | 0 | 0 | 0.00228458 | 164.63 | 2023-04-07 05:24:17 | -0.00044428 | -3.0839 | -222.2276 | 0 | Close
10050 | 2 | 4 | CC DChg | 04:59:00 | 83:39:54 | -0.11102 | 4.0013 | 0.55323 | 39.87 | 0 | 0 | 0.55323 | 39.87 | 0.00228829 | 164.9 | 0 | 0 | 0.00228829 | 164.9 | 2023-04-07 05:24:47 | -0.00044422 | -1.8503 | -133.3365 | 0 | Close
10051 | 2 | 4 | CC DChg | 04:59:30 | 83:40:24 | -0.11102 | 4.0009 | 0.55416 | 39.93 | 0 | 0 | 0.55416 | 39.93 | 0.00229199 | 165.16 | 0 | 0 | 0.00229199 | 165.16 | 2023-04-07 05:25:17 | -0.00044418 | -2.313 | -166.6787 | 0 | Close
10052 | 2 | 4 | CC DChg | 05:00:00 | 83:40:54 | -0.11103 | 4.0004 | 0.55508 | 40 | 0 | 0 | 0.55508 | 40 | 0.00229569 | 165.43 | 0 | 0 | 0.00229569 | 165.43 | 2023-04-07 05:25:47 | -0.00044416 | -1.8503 | -133.3365 | 0 | Close
10053 | 2 | 4 | CC DChg | 05:00:30 | 83:41:24 | -0.11102 | 4.0001 | 0.55601 | 40.07 | 0 | 0 | 0.55601 | 40.07 | 0.00229939 | 165.7 | 0 | 0 | 0.00229939 | 165.7 | 2023-04-07 05:26:17 | -0.00044409 | -3.0841 | -222.2489 | 0 | Close
10054 | 2 | 4 | CC DChg | 05:01:00 | 83:41:54 | -0.11103 | 3.9996 | 0.55693 | 40.13 | 0 | 0 | 0.55693 | 40.13 | 0.00230309 | 165.96 | 0 | 0 | 0.00230309 | 165.96 | 2023-04-07 05:26:47 | -0.00044408 | -1.8504 | -133.3429 | 0 | Close
10055 | 2 | 4 | CC DChg | 05:01:30 | 83:42:24 | -0.11102 | 3.9993 | 0.55786 | 40.2 | 0 | 0 | 0.55786 | 40.2 | 0.00230679 | 166.23 | 0 | 0 | 0.00230679 | 166.23 | 2023-04-07 05:27:17 | -0.000444 | -3.0839 | -222.2276 | 0 | Close
10056 | 2 | 4 | CC DChg | 05:02:00 | 83:42:54 | -0.11103 | 3.9988 | 0.55878 | 40.27 | 0 | 0 | 0.55878 | 40.27 | 0.00231049 | 166.5 | 0 | 0 | 0.00231049 | 166.5 | 2023-04-07 05:27:47 | -0.00044399 | -1.8505 | -133.3493 | 0 | Close
10057 | 2 | 4 | CC DChg | 05:02:30 | 83:43:24 | -0.11102 | 3.9985 | 0.55971 | 40.33 | 0 | 0 | 0.55971 | 40.33 | 0.00231419 | 166.76 | 0 | 0 | 0.00231419 | 166.76 | 2023-04-07 05:28:17 | -0.00044391 | -3.084 | -222.2382 | 0 | Close
10058 | 2 | 4 | CC DChg | 05:03:00 | 83:43:54 | -0.11101 | 3.9981 | 0.56063 | 40.4 | 0 | 0 | 0.56063 | 40.4 | 0.00231789 | 167.03 | 0 | 0 | 0.00231789 | 167.03 | 2023-04-07 05:28:47 | -0.00044383 | -2.3128 | -166.6627 | 0 | Close
10059 | 2 | 4 | CC DChg | 05:03:30 | 83:44:24 | -0.11102 | 3.9977 | 0.56156 | 40.47 | 0 | 0 | 0.56156 | 40.47 | 0.00232159 | 167.3 | 0 | 0 | 0.00232159 | 167.3 | 2023-04-07 05:29:17 | -0.00044382 | -2.313 | -166.6787 | 0 | Close
10060 | 2 | 4 | CC DChg | 05:04:00 | 83:44:54 | -0.11102 | 3.9973 | 0.56248 | 40.53 | 0 | 0 | 0.56248 | 40.53 | 0.00232529 | 167.56 | 0 | 0 | 0.00232529 | 167.56 | 2023-04-07 05:29:47 | -0.00044378 | -2.3131 | -166.6867 | 0 | Close
10061 | 2 | 4 | CC DChg | 05:04:30 | 83:45:24 | -0.11101 | 3.9969 | 0.56341 | 40.6 | 0 | 0 | 0.56341 | 40.6 | 0.00232899 | 167.83 | 0 | 0 | 0.00232899 | 167.83 | 2023-04-07 05:30:17 | -0.0004437 | -2.3129 | -166.6707 | 0 | Close
10062 | 2 | 4 | CC DChg | 05:05:00 | 83:45:54 | -0.11102 | 3.9964 | 0.56433 | 40.67 | 0 | 0 | 0.56433 | 40.67 | 0.00233268 | 168.1 | 0 | 0 | 0.00233268 | 168.1 | 2023-04-07 05:30:47 | -0.00044368 | -1.8504 | -133.3429 | 0 | Close
10063 | 2 | 4 | CC DChg | 05:05:30 | 83:46:24 | -0.11101 | 3.9961 | 0.56526 | 40.73 | 0 | 0 | 0.56526 | 40.73 | 0.00233638 | 168.36 | 0 | 0 | 0.00233638 | 168.36 | 2023-04-07 05:31:17 | -0.00044361 | -3.0837 | -222.2169 | 0 | Close
10064 | 2 | 4 | CC DChg | 05:06:00 | 83:46:54 | -0.11102 | 3.9957 | 0.56618 | 40.8 | 0 | 0 | 0.56618 | 40.8 | 0.00234008 | 168.63 | 0 | 0 | 0.00234008 | 168.63 | 2023-04-07 05:31:47 | -0.0004436 | -2.313 | -166.6787 | 0 | Close
10065 | 2 | 4 | CC DChg | 05:06:30 | 83:47:24 | -0.11103 | 3.9953 | 0.56711 | 40.87 | 0 | 0 | 0.56711 | 40.87 | 0.00234377 | 168.9 | 0 | 0 | 0.00234377 | 168.9 | 2023-04-07 05:32:17 | -0.0004436 | -2.3128 | -166.6627 | 0 | Close
10066 | 2 | 4 | CC DChg | 05:07:00 | 83:47:54 | -0.11102 | 3.9948 | 0.56803 | 40.93 | 0 | 0 | 0.56803 | 40.93 | 0.00234747 | 169.16 | 0 | 0 | 0.00234747 | 169.16 | 2023-04-07 05:32:47 | -0.0004435 | -1.8505 | -133.3493 | 0 | Close
10067 | 2 | 4 | CC DChg | 05:07:30 | 83:48:24 | -0.11101 | 3.9944 | 0.56896 | 41 | 0 | 0 | 0.56896 | 41 | 0.00235117 | 169.43 | 0 | 0 | 0.00235117 | 169.43 | 2023-04-07 05:33:17 | -0.00044342 | -2.3129 | -166.6707 | 0 | Close
10068 | 2 | 4 | CC DChg | 05:08:00 | 83:48:54 | -0.11102 | 3.994 | 0.56988 | 41.07 | 0 | 0 | 0.56988 | 41.07 | 0.00235486 | 169.7 | 0 | 0 | 0.00235486 | 169.7 | 2023-04-07 05:33:47 | -0.00044341 | -2.3129 | -166.6707 | 0 | Close
10069 | 2 | 4 | CC DChg | 05:08:30 | 83:49:24 | -0.11103 | 3.9936 | 0.57081 | 41.13 | 0 | 0 | 0.57081 | 41.13 | 0.00235856 | 169.96 | 0 | 0 | 0.00235856 | 169.96 | 2023-04-07 05:34:17 | -0.00044341 | -2.3131 | -166.6867 | 0 | Close
10070 | 2 | 4 | CC DChg | 05:09:00 | 83:49:54 | -0.11102 | 3.9932 | 0.57174 | 41.2 | 0 | 0 | 0.57174 | 41.2 | 0.00236225 | 170.23 | 0 | 0 | 0.00236225 | 170.23 | 2023-04-07 05:34:47 | -0.00044333 | -2.3127 | -166.6547 | 0 | Close
10071 | 2 | 4 | CC DChg | 05:09:30 | 83:50:24 | -0.11102 | 3.9928 | 0.57266 | 41.27 | 0 | 0 | 0.57266 | 41.27 | 0.00236595 | 170.49 | 0 | 0 | 0.00236595 | 170.49 | 2023-04-07 05:35:17 | -0.00044328 | -2.3132 | -166.6947 | 0 | Close
10072 | 2 | 4 | CC DChg | 05:10:00 | 83:50:54 | -0.11102 | 3.9924 | 0.57359 | 41.33 | 0 | 0 | 0.57359 | 41.33 | 0.00236964 | 170.76 | 0 | 0 | 0.00236964 | 170.76 | 2023-04-07 05:35:47 | -0.00044324 | -2.3128 | -166.6627 | 0 | Close
10073 | 2 | 4 | CC DChg | 05:10:30 | 83:51:24 | -0.11102 | 3.992 | 0.57451 | 41.4 | 0 | 0 | 0.57451 | 41.4 | 0.00237333 | 171.03 | 0 | 0 | 0.00237333 | 171.03 | 2023-04-07 05:36:17 | -0.00044319 | -2.3129 | -166.6707 | 0 | Close
10074 | 2 | 4 | CC DChg | 05:11:00 | 83:51:54 | -0.11102 | 3.9916 | 0.57544 | 41.47 | 0 | 0 | 0.57544 | 41.47 | 0.00237703 | 171.29 | 0 | 0 | 0.00237703 | 171.29 | 2023-04-07 05:36:47 | -0.00044315 | -2.313 | -166.6787 | 0 | Close
10075 | 2 | 4 | CC DChg | 05:11:30 | 83:52:24 | -0.11102 | 3.9912 | 0.57636 | 41.53 | 0 | 0 | 0.57636 | 41.53 | 0.00238072 | 171.56 | 0 | 0 | 0.00238072 | 171.56 | 2023-04-07 05:37:17 | -0.0004431 | -2.3129 | -166.6707 | 0 | Close
10076 | 2 | 4 | CC DChg | 05:12:00 | 83:52:54 | -0.11102 | 3.9908 | 0.57729 | 41.6 | 0 | 0 | 0.57729 | 41.6 | 0.00238441 | 171.82 | 0 | 0 | 0.00238441 | 171.82 | 2023-04-07 05:37:47 | -0.00044306 | -2.3129 | -166.6707 | 0 | Close
10077 | 2 | 4 | CC DChg | 05:12:30 | 83:53:24 | -0.11103 | 3.9905 | 0.57821 | 41.67 | 0 | 0 | 0.57821 | 41.67 | 0.0023881 | 172.09 | 0 | 0 | 0.0023881 | 172.09 | 2023-04-07 05:38:17 | -0.00044307 | -3.0839 | -222.2276 | 0 | Close
10078 | 2 | 4 | CC DChg | 05:13:00 | 83:53:54 | -0.11101 | 3.9901 | 0.57914 | 41.73 | 0 | 0 | 0.57914 | 41.73 | 0.00239179 | 172.36 | 0 | 0 | 0.00239179 | 172.36 | 2023-04-07 05:38:47 | -0.00044294 | -2.3131 | -166.6867 | 0 | Close
10079 | 2 | 4 | CC DChg | 05:13:30 | 83:54:24 | -0.11101 | 3.9897 | 0.58006 | 41.8 | 0 | 0 | 0.58006 | 41.8 | 0.00239549 | 172.62 | 0 | 0 | 0.00239549 | 172.62 | 2023-04-07 05:39:17 | -0.0004429 | -2.3129 | -166.6707 | 0 | Close
10080 | 2 | 4 | CC DChg | 05:14:00 | 83:54:54 | -0.11101 | 3.9893 | 0.58099 | 41.87 | 0 | 0 | 0.58099 | 41.87 | 0.00239918 | 172.89 | 0 | 0 | 0.00239918 | 172.89 | 2023-04-07 05:39:47 | -0.00044285 | -2.3129 | -166.6707 | 0 | Close
10081 | 2 | 4 | CC DChg | 05:14:30 | 83:55:24 | -0.11102 | 3.9889 | 0.58191 | 41.93 | 0 | 0 | 0.58191 | 41.93 | 0.00240287 | 173.15 | 0 | 0 | 0.00240287 | 173.15 | 2023-04-07 05:40:17 | -0.00044285 | -2.3131 | -166.6867 | 0 | Close
10082 | 2 | 4 | CC DChg | 05:15:00 | 83:55:54 | -0.11102 | 3.9884 | 0.58284 | 42 | 0 | 0 | 0.58284 | 42 | 0.00240656 | 173.42 | 0 | 0 | 0.00240656 | 173.42 | 2023-04-07 05:40:47 | -0.00044279 | -1.8503 | -133.3365 | 0 | Close
10083 | 2 | 4 | CC DChg | 05:15:30 | 83:56:24 | -0.11103 | 3.9881 | 0.58376 | 42.07 | 0 | 0 | 0.58376 | 42.07 | 0.00241025 | 173.69 | 0 | 0 | 0.00241025 | 173.69 | 2023-04-07 05:41:17 | -0.0004428 | -3.0839 | -222.2276 | 0 | Close
10084 | 2 | 4 | CC DChg | 05:16:00 | 83:56:54 | -0.11102 | 3.9876 | 0.58469 | 42.13 | 0 | 0 | 0.58469 | 42.13 | 0.00241394 | 173.95 | 0 | 0 | 0.00241394 | 173.95 | 2023-04-07 05:41:47 | -0.0004427 | -1.8503 | -133.3365 | 0 | Close
10085 | 2 | 4 | CC DChg | 05:16:30 | 83:57:24 | -0.11102 | 3.9872 | 0.58561 | 42.2 | 0 | 0 | 0.58561 | 42.2 | 0.00241763 | 174.22 | 0 | 0 | 0.00241763 | 174.22 | 2023-04-07 05:42:17 | -0.00044266 | -2.313 | -166.6787 | 0 | Close
10086 | 2 | 4 | CC DChg | 05:17:00 | 83:57:54 | -0.11101 | 3.9868 | 0.58654 | 42.27 | 0 | 0 | 0.58654 | 42.27 | 0.00242131 | 174.48 | 0 | 0 | 0.00242131 | 174.48 | 2023-04-07 05:42:47 | -0.00044257 | -2.3129 | -166.6707 | 0 | Close
10087 | 2 | 4 | CC DChg | 05:17:30 | 83:58:24 | -0.11103 | 3.9864 | 0.58746 | 42.33 | 0 | 0 | 0.58746 | 42.33 | 0.002425 | 174.75 | 0 | 0 | 0.002425 | 174.75 | 2023-04-07 05:43:17 | -0.00044261 | -2.3129 | -166.6707 | 0 | Close
10088 | 2 | 4 | CC DChg | 05:18:00 | 83:58:54 | -0.11103 | 3.986 | 0.58839 | 42.4 | 0 | 0 | 0.58839 | 42.4 | 0.00242869 | 175.02 | 0 | 0 | 0.00242869 | 175.02 | 2023-04-07 05:43:47 | -0.00044257 | -2.3133 | -166.7027 | 0 | Close
10089 | 2 | 4 | CC DChg | 05:18:30 | 83:59:24 | -0.11102 | 3.9857 | 0.58931 | 42.47 | 0 | 0 | 0.58931 | 42.47 | 0.00243238 | 175.28 | 0 | 0 | 0.00243238 | 175.28 | 2023-04-07 05:44:17 | -0.00044249 | -3.0836 | -222.2062 | 0 | Close
10090 | 2 | 4 | CC DChg | 05:19:00 | 83:59:54 | -0.11101 | 3.9853 | 0.59024 | 42.53 | 0 | 0 | 0.59024 | 42.53 | 0.00243607 | 175.55 | 0 | 0 | 0.00243607 | 175.55 | 2023-04-07 05:44:47 | -0.00044241 | -2.3131 | -166.6867 | 0 | Close
10091 | 2 | 4 | CC DChg | 05:19:30 | 84:00:24 | -0.11103 | 3.9848 | 0.59116 | 42.6 | 0 | 0 | 0.59116 | 42.6 | 0.00243975 | 175.81 | 0 | 0 | 0.00243975 | 175.81 | 2023-04-07 05:45:17 | -0.00044243 | -1.8503 | -133.3365 | 0 | Close
10092 | 2 | 4 | CC DChg | 05:20:00 | 84:00:54 | -0.11102 | 3.9844 | 0.59209 | 42.67 | 0 | 0 | 0.59209 | 42.67 | 0.00244344 | 176.08 | 0 | 0 | 0.00244344 | 176.08 | 2023-04-07 05:45:47 | -0.00044235 | -2.313 | -166.6787 | 0 | Close
10093 | 2 | 4 | CC DChg | 05:20:30 | 84:01:24 | -0.11102 | 3.984 | 0.59301 | 42.73 | 0 | 0 | 0.59301 | 42.73 | 0.00244713 | 176.34 | 0 | 0 | 0.00244713 | 176.34 | 2023-04-07 05:46:17 | -0.0004423 | -2.3131 | -166.6867 | 0 | Close
10094 | 2 | 4 | CC DChg | 05:21:00 | 84:01:54 | -0.11102 | 3.9836 | 0.59394 | 42.8 | 0 | 0 | 0.59394 | 42.8 | 0.00245081 | 176.61 | 0 | 0 | 0.00245081 | 176.61 | 2023-04-07 05:46:47 | -0.00044226 | -2.3127 | -166.6547 | 0 | Close
10095 | 2 | 4 | CC DChg | 05:21:30 | 84:02:24 | -0.11102 | 3.9832 | 0.59486 | 42.87 | 0 | 0 | 0.59486 | 42.87 | 0.0024545 | 176.88 | 0 | 0 | 0.0024545 | 176.88 | 2023-04-07 05:47:17 | -0.00044221 | -2.3131 | -166.6867 | 0 | Close
10096 | 2 | 4 | CC DChg | 05:22:00 | 84:02:54 | -0.11102 | 3.9828 | 0.59579 | 42.93 | 0 | 0 | 0.59579 | 42.93 | 0.00245818 | 177.14 | 0 | 0 | 0.00245818 | 177.14 | 2023-04-07 05:47:47 | -0.00044217 | -2.3129 | -166.6707 | 0 | Close
10097 | 2 | 4 | CC DChg | 05:22:30 | 84:03:24 | -0.11103 | 3.9824 | 0.59672 | 43 | 0 | 0 | 0.59672 | 43 | 0.00246187 | 177.41 | 0 | 0 | 0.00246187 | 177.41 | 2023-04-07 05:48:17 | -0.00044217 | -2.3129 | -166.6707 | 0 | Close
10098 | 2 | 4 | CC DChg | 05:23:00 | 84:03:54 | -0.11102 | 3.982 | 0.59764 | 43.07 | 0 | 0 | 0.59764 | 43.07 | 0.00246555 | 177.67 | 0 | 0 | 0.00246555 | 177.67 | 2023-04-07 05:48:47 | -0.00044208 | -2.3129 | -166.6707 | 0 | Close
10099 | 2 | 4 | CC DChg | 05:23:30 | 84:04:24 | -0.11103 | 3.9817 | 0.59857 | 43.13 | 0 | 0 | 0.59857 | 43.13 | 0.00246923 | 177.94 | 0 | 0 | 0.00246923 | 177.94 | 2023-04-07 05:49:17 | -0.00044209 | -3.0841 | -222.2489 | 0 | Close
10100 | 2 | 4 | CC DChg | 05:24:00 | 84:04:54 | -0.11103 | 3.9812 | 0.59949 | 43.2 | 0 | 0 | 0.59949 | 43.2 | 0.00247292 | 178.2 | 0 | 0 | 0.00247292 | 178.2 | 2023-04-07 05:49:47 | -0.00044203 | -1.8504 | -133.3429 | 0 | Close
10101 | 2 | 4 | CC DChg | 05:24:30 | 84:05:24 | -0.11103 | 3.9809 | 0.60042 | 43.27 | 0 | 0 | 0.60042 | 43.27 | 0.0024766 | 178.47 | 0 | 0 | 0.0024766 | 178.47 | 2023-04-07 05:50:17 | -0.000442 | -3.0839 | -222.2276 | 0 | Close
10102 | 2 | 4 | CC DChg | 05:25:00 | 84:05:54 | -0.11102 | 3.9805 | 0.60134 | 43.33 | 0 | 0 | 0.60134 | 43.33 | 0.00248028 | 178.73 | 0 | 0 | 0.00248028 | 178.73 | 2023-04-07 05:50:47 | -0.00044192 | -2.3129 | -166.6707 | 0 | Close
10103 | 2 | 4 | CC DChg | 05:25:30 | 84:06:24 | -0.11103 | 3.9801 | 0.60227 | 43.4 | 0 | 0 | 0.60227 | 43.4 | 0.00248397 | 179 | 0 | 0 | 0.00248397 | 179 | 2023-04-07 05:51:17 | -0.00044191 | -2.3131 | -166.6867 | 0 | Close
10104 | 2 | 4 | CC DChg | 05:26:00 | 84:06:54 | -0.11103 | 3.9797 | 0.60319 | 43.47 | 0 | 0 | 0.60319 | 43.47 | 0.00248765 | 179.26 | 0 | 0 | 0.00248765 | 179.26 | 2023-04-07 05:51:47 | -0.00044187 | -2.313 | -166.6787 | 0 | Close
10105 | 2 | 4 | CC DChg | 05:26:30 | 84:07:24 | -0.11102 | 3.9792 | 0.60412 | 43.53 | 0 | 0 | 0.60412 | 43.53 | 0.00249133 | 179.53 | 0 | 0 | 0.00249133 | 179.53 | 2023-04-07 05:52:17 | -0.00044177 | -1.8505 | -133.3493 | 0 | Close
10106 | 2 | 4 | CC DChg | 05:27:00 | 84:07:54 | -0.11101 | 3.979 | 0.60504 | 43.6 | 0 | 0 | 0.60504 | 43.6 | 0.00249501 | 179.79 | 0 | 0 | 0.00249501 | 179.79 | 2023-04-07 05:52:47 | -0.00044171 | -4.6258 | -333.3413 | 0 | Close
10107 | 2 | 4 | CC DChg | 05:27:30 | 84:08:24 | -0.11104 | 3.9785 | 0.60597 | 43.67 | 0 | 0 | 0.60597 | 43.67 | 0.00249869 | 180.06 | 0 | 0 | 0.00249869 | 180.06 | 2023-04-07 05:53:17 | -0.00044177 | -1.8505 | -133.3493 | 0 | Close
10108 | 2 | 4 | CC DChg | 05:28:00 | 84:08:54 | -0.11103 | 3.9781 | 0.60689 | 43.73 | 0 | 0 | 0.60689 | 43.73 | 0.00250237 | 180.33 | 0 | 0 | 0.00250237 | 180.33 | 2023-04-07 05:53:47 | -0.00044169 | -2.3129 | -166.6707 | 0 | Close
10109 | 2 | 4 | CC DChg | 05:28:30 | 84:09:24 | -0.11102 | 3.9777 | 0.60782 | 43.8 | 0 | 0 | 0.60782 | 43.8 | 0.00250605 | 180.59 | 0 | 0 | 0.00250605 | 180.59 | 2023-04-07 05:54:17 | -0.0004416 | -2.313 | -166.6787 | 0 | Close
10110 | 2 | 4 | CC DChg | 05:29:00 | 84:09:54 | -0.11104 | 3.9774 | 0.60874 | 43.87 | 0 | 0 | 0.60874 | 43.87 | 0.00250973 | 180.86 | 0 | 0 | 0.00250973 | 180.86 | 2023-04-07 05:54:47 | -0.00044165 | -3.0837 | -222.2169 | 0 | Close
10111 | 2 | 4 | CC DChg | 05:29:30 | 84:10:24 | -0.11102 | 3.9769 | 0.60967 | 43.93 | 0 | 0 | 0.60967 | 43.93 | 0.00251341 | 181.12 | 0 | 0 | 0.00251341 | 181.12 | 2023-04-07 05:55:17 | -0.00044152 | -1.8506 | -133.3558 | 0 | Close
10112 | 2 | 4 | CC DChg | 05:30:00 | 84:10:54 | -0.11102 | 3.9765 | 0.61059 | 44 | 0 | 0 | 0.61059 | 44 | 0.00251709 | 181.39 | 0 | 0 | 0.00251709 | 181.39 | 2023-04-07 05:55:47 | -0.00044147 | -2.313 | -166.6787 | 0 | Close
10113 | 2 | 4 | CC DChg | 05:30:30 | 84:11:24 | -0.11102 | 3.9761 | 0.61152 | 44.07 | 0 | 0 | 0.61152 | 44.07 | 0.00252077 | 181.65 | 0 | 0 | 0.00252077 | 181.65 | 2023-04-07 05:56:17 | -0.00044143 | -2.3128 | -166.6627 | 0 | Close
10114 | 2 | 4 | CC DChg | 05:31:00 | 84:11:54 | -0.11103 | 3.9757 | 0.61244 | 44.13 | 0 | 0 | 0.61244 | 44.13 | 0.00252445 | 181.92 | 0 | 0 | 0.00252445 | 181.92 | 2023-04-07 05:56:47 | -0.00044142 | -2.313 | -166.6787 | 0 | Close
10115 | 2 | 4 | CC DChg | 05:31:30 | 84:12:24 | -0.11102 | 3.9753 | 0.61337 | 44.2 | 0 | 0 | 0.61337 | 44.2 | 0.00252813 | 182.18 | 0 | 0 | 0.00252813 | 182.18 | 2023-04-07 05:57:17 | -0.00044134 | -2.3129 | -166.6707 | 0 | Close
10116 | 2 | 4 | CC DChg | 05:32:00 | 84:12:54 | -0.11102 | 3.9749 | 0.61429 | 44.27 | 0 | 0 | 0.61429 | 44.27 | 0.00253181 | 182.45 | 0 | 0 | 0.00253181 | 182.45 | 2023-04-07 05:57:47 | -0.00044129 | -2.3129 | -166.6707 | 0 | Close
10117 | 2 | 4 | CC DChg | 05:32:30 | 84:13:24 | -0.11102 | 3.9746 | 0.61522 | 44.33 | 0 | 0 | 0.61522 | 44.33 | 0.00253548 | 182.71 | 0 | 0 | 0.00253548 | 182.71 | 2023-04-07 05:58:17 | -0.00044126 | -3.0841 | -222.2489 | 0 | Close
10118 | 2 | 4 | CC DChg | 05:33:00 | 84:13:54 | -0.11103 | 3.9741 | 0.61614 | 44.4 | 0 | 0 | 0.61614 | 44.4 | 0.00253916 | 182.98 | 0 | 0 | 0.00253916 | 182.98 | 2023-04-07 05:58:47 | -0.00044124 | -1.8503 | -133.3365 | 0 | Close
10119 | 2 | 4 | CC DChg | 05:33:30 | 84:14:24 | -0.11102 | 3.9737 | 0.61707 | 44.47 | 0 | 0 | 0.61707 | 44.47 | 0.00254284 | 183.24 | 0 | 0 | 0.00254284 | 183.24 | 2023-04-07 05:59:17 | -0.00044116 | -2.3129 | -166.6707 | 0 | Close
10120 | 2 | 4 | CC DChg | 05:34:00 | 84:14:54 | -0.11102 | 3.9734 | 0.61799 | 44.53 | 0 | 0 | 0.61799 | 44.53 | 0.00254651 | 183.51 | 0 | 0 | 0.00254651 | 183.51 | 2023-04-07 05:59:47 | -0.00044113 | -3.0839 | -222.2276 | 0 | Close
10121 | 2 | 4 | CC DChg | 05:34:30 | 84:15:24 | -0.11103 | 3.973 | 0.61892 | 44.6 | 0 | 0 | 0.61892 | 44.6 | 0.00255019 | 183.77 | 0 | 0 | 0.00255019 | 183.77 | 2023-04-07 06:00:17 | -0.00044112 | -2.3129 | -166.6707 | 0 | Close
10122 | 2 | 4 | CC DChg | 05:35:00 | 84:15:54 | -0.11102 | 3.9726 | 0.61984 | 44.67 | 0 | 0 | 0.61984 | 44.67 | 0.00255386 | 184.04 | 0 | 0 | 0.00255386 | 184.04 | 2023-04-07 06:00:47 | -0.00044104 | -2.3131 | -166.6867 | 0 | Close
10123 | 2 | 4 | CC DChg | 05:35:30 | 84:16:24 | -0.11101 | 3.9722 | 0.62077 | 44.73 | 0 | 0 | 0.62077 | 44.73 | 0.00255754 | 184.3 | 0 | 0 | 0.00255754 | 184.3 | 2023-04-07 06:01:17 | -0.00044095 | -2.3129 | -166.6707 | 0 | Close
10124 | 2 | 4 | CC DChg | 05:36:00 | 84:16:54 | -0.11101 | 3.9718 | 0.6217 | 44.8 | 0 | 0 | 0.6217 | 44.8 | 0.00256121 | 184.57 | 0 | 0 | 0.00256121 | 184.57 | 2023-04-07 06:01:47 | -0.00044091 | -2.3129 | -166.6707 | 0 | Close
10125 | 2 | 4 | CC DChg | 05:36:30 | 84:17:24 | -0.11103 | 3.9714 | 0.62262 | 44.87 | 0 | 0 | 0.62262 | 44.87 | 0.00256489 | 184.83 | 0 | 0 | 0.00256489 | 184.83 | 2023-04-07 06:02:17 | -0.00044094 | -2.3129 | -166.6707 | 0 | Close
10126 | 2 | 4 | CC DChg | 05:37:00 | 84:17:54 | -0.11101 | 3.971 | 0.62355 | 44.93 | 0 | 0 | 0.62355 | 44.93 | 0.00256856 | 185.09 | 0 | 0 | 0.00256856 | 185.09 | 2023-04-07 06:02:47 | -0.00044082 | -2.3129 | -166.6707 | 0 | Close
10127 | 2 | 4 | CC DChg | 05:37:30 | 84:18:24 | -0.11102 | 3.9706 | 0.62447 | 45 | 0 | 0 | 0.62447 | 45 | 0.00257224 | 185.36 | 0 | 0 | 0.00257224 | 185.36 | 2023-04-07 06:03:17 | -0.00044082 | -2.3127 | -166.6547 | 0 | Close
10128 | 2 | 4 | CC DChg | 05:38:00 | 84:18:54 | -0.11102 | 3.9703 | 0.6254 | 45.07 | 0 | 0 | 0.6254 | 45.07 | 0.00257591 | 185.62 | 0 | 0 | 0.00257591 | 185.62 | 2023-04-07 06:03:47 | -0.00044078 | -3.0841 | -222.2489 | 0 | Close
10129 | 2 | 4 | CC DChg | 05:38:30 | 84:19:24 | -0.11103 | 3.9698 | 0.62632 | 45.13 | 0 | 0 | 0.62632 | 45.13 | 0.00257958 | 185.89 | 0 | 0 | 0.00257958 | 185.89 | 2023-04-07 06:04:17 | -0.00044077 | -1.8503 | -133.3365 | 0 | Close
10130 | 2 | 4 | CC DChg | 05:39:00 | 84:19:54 | -0.11101 | 3.9694 | 0.62725 | 45.2 | 0 | 0 | 0.62725 | 45.2 | 0.00258326 | 186.15 | 0 | 0 | 0.00258326 | 186.15 | 2023-04-07 06:04:47 | -0.00044064 | -2.3129 | -166.6707 | 0 | Close
10131 | 2 | 4 | CC DChg | 05:39:30 | 84:20:24 | -0.11103 | 3.9691 | 0.62817 | 45.27 | 0 | 0 | 0.62817 | 45.27 | 0.00258693 | 186.42 | 0 | 0 | 0.00258693 | 186.42 | 2023-04-07 06:05:17 | -0.00044069 | -3.0841 | -222.2489 | 0 | Close
10132 | 2 | 4 | CC DChg | 05:40:00 | 84:20:54 | -0.11102 | 3.9687 | 0.6291 | 45.33 | 0 | 0 | 0.6291 | 45.33 | 0.0025906 | 186.68 | 0 | 0 | 0.0025906 | 186.68 | 2023-04-07 06:05:47 | -0.00044061 | -2.3127 | -166.6547 | 0 | Close
10133 | 2 | 4 | CC DChg | 05:40:30 | 84:21:24 | -0.111 | 3.9684 | 0.63002 | 45.4 | 0 | 0 | 0.63002 | 45.4 | 0.00259427 | 186.95 | 0 | 0 | 0.00259427 | 186.95 | 2023-04-07 06:06:17 | -0.00044049 | -3.0839 | -222.2276 | 0 | Close
10134 | 2 | 4 | CC DChg | 05:41:00 | 84:21:54 | -0.11102 | 3.9679 | 0.63095 | 45.47 | 0 | 0 | 0.63095 | 45.47 | 0.00259794 | 187.21 | 0 | 0 | 0.00259794 | 187.21 | 2023-04-07 06:06:47 | -0.00044052 | -1.8505 | -133.3493 | 0 | Close
10135 | 2 | 4 | CC DChg | 05:41:30 | 84:22:24 | -0.11102 | 3.9675 | 0.63187 | 45.53 | 0 | 0 | 0.63187 | 45.53 | 0.00260161 | 187.48 | 0 | 0 | 0.00260161 | 187.48 | 2023-04-07 06:07:17 | -0.00044047 | -2.3127 | -166.6547 | 0 | Close
10136 | 2 | 4 | CC DChg | 05:42:00 | 84:22:54 | -0.11101 | 3.9671 | 0.6328 | 45.6 | 0 | 0 | 0.6328 | 45.6 | 0.00260528 | 187.74 | 0 | 0 | 0.00260528 | 187.74 | 2023-04-07 06:07:47 | -0.00044039 | -2.3129 | -166.6707 | 0 | Close
10137 | 2 | 4 | CC DChg | 05:42:30 | 84:23:24 | -0.11102 | 3.9667 | 0.63372 | 45.67 | 0 | 0 | 0.63372 | 45.67 | 0.00260895 | 188.01 | 0 | 0 | 0.00260895 | 188.01 | 2023-04-07 06:08:17 | -0.00044038 | -2.3129 | -166.6707 | 0 | Close
10138 | 2 | 4 | CC DChg | 05:43:00 | 84:23:54 | -0.11102 | 3.9664 | 0.63465 | 45.73 | 0 | 0 | 0.63465 | 45.73 | 0.00261262 | 188.27 | 0 | 0 | 0.00261262 | 188.27 | 2023-04-07 06:08:47 | -0.00044035 | -3.0837 | -222.2169 | 0 | Close
10139 | 2 | 4 | CC DChg | 05:43:30 | 84:24:24 | -0.11102 | 3.9659 | 0.63557 | 45.8 | 0 | 0 | 0.63557 | 45.8 | 0.00261629 | 188.53 | 0 | 0 | 0.00261629 | 188.53 | 2023-04-07 06:09:17 | -0.00044029 | -1.8503 | -133.3365 | 0 | Close
10140 | 2 | 4 | CC DChg | 05:44:00 | 84:24:54 | -0.11102 | 3.9656 | 0.6365 | 45.87 | 0 | 0 | 0.6365 | 45.87 | 0.00261996 | 188.8 | 0 | 0 | 0.00261996 | 188.8 | 2023-04-07 06:09:47 | -0.00044026 | -3.0839 | -222.2276 | 0 | Close
10141 | 2 | 4 | CC DChg | 05:44:30 | 84:25:24 | -0.11102 | 3.9652 | 0.63742 | 45.93 | 0 | 0 | 0.63742 | 45.93 | 0.00262363 | 189.06 | 0 | 0 | 0.00262363 | 189.06 | 2023-04-07 06:10:17 | -0.00044022 | -2.3129 | -166.6707 | 0 | Close
10142 | 2 | 4 | CC DChg | 05:45:00 | 84:25:54 | -0.11102 | 3.9648 | 0.63835 | 46 | 0 | 0 | 0.63835 | 46 | 0.0026273 | 189.33 | 0 | 0 | 0.0026273 | 189.33 | 2023-04-07 06:10:47 | -0.00044017 | -2.3127 | -166.6547 | 0 | Close
10143 | 2 | 4 | CC DChg | 05:45:30 | 84:26:24 | -0.11101 | 3.9644 | 0.63927 | 46.07 | 0 | 0 | 0.63927 | 46.07 | 0.00263097 | 189.59 | 0 | 0 | 0.00263097 | 189.59 | 2023-04-07 06:11:17 | -0.00044009 | -2.3131 | -166.6867 | 0 | Close
10144 | 2 | 4 | CC DChg | 05:46:00 | 84:26:54 | -0.11101 | 3.964 | 0.6402 | 46.13 | 0 | 0 | 0.6402 | 46.13 | 0.00263463 | 189.86 | 0 | 0 | 0.00263463 | 189.86 | 2023-04-07 06:11:47 | -0.00044004 | -2.3128 | -166.6627 | 0 | Close
10145 | 2 | 4 | CC DChg | 05:46:30 | 84:27:24 | -0.11102 | 3.9636 | 0.64112 | 46.2 | 0 | 0 | 0.64112 | 46.2 | 0.0026383 | 190.12 | 0 | 0 | 0.0026383 | 190.12 | 2023-04-07 06:12:17 | -0.00044004 | -2.3129 | -166.6707 | 0 | Close
10146 | 2 | 4 | CC DChg | 05:47:00 | 84:27:54 | -0.11101 | 3.9632 | 0.64205 | 46.27 | 0 | 0 | 0.64205 | 46.27 | 0.00264197 | 190.38 | 0 | 0 | 0.00264197 | 190.38 | 2023-04-07 06:12:47 | -0.00043995 | -2.3129 | -166.6707 | 0 | Close
10147 | 2 | 4 | CC DChg | 05:47:30 | 84:28:24 | -0.11101 | 3.9628 | 0.64297 | 46.33 | 0 | 0 | 0.64297 | 46.33 | 0.00264563 | 190.65 | 0 | 0 | 0.00264563 | 190.65 | 2023-04-07 06:13:17 | -0.00043991 | -2.3126 | -166.6466 | 0 | Close
10148 | 2 | 4 | CC DChg | 05:48:00 | 84:28:54 | -0.111 | 3.9625 | 0.6439 | 46.4 | 0 | 0 | 0.6439 | 46.4 | 0.0026493 | 190.91 | 0 | 0 | 0.0026493 | 190.91 | 2023-04-07 06:13:47 | -0.00043984 | -3.084 | -222.2382 | 0 | Close
10149 | 2 | 4 | CC DChg | 05:48:30 | 84:29:24 | -0.11101 | 3.962 | 0.64482 | 46.47 | 0 | 0 | 0.64482 | 46.47 | 0.00265296 | 191.18 | 0 | 0 | 0.00265296 | 191.18 | 2023-04-07 06:14:17 | -0.00043982 | -1.8502 | -133.3301 | 0 | Close
10150 | 2 | 4 | CC DChg | 05:49:00 | 84:29:54 | -0.111 | 3.9616 | 0.64575 | 46.53 | 0 | 0 | 0.64575 | 46.53 | 0.00265663 | 191.44 | 0 | 0 | 0.00265663 | 191.44 | 2023-04-07 06:14:47 | -0.00043974 | -2.3127 | -166.6547 | 0 | Close
10151 | 2 | 4 | CC DChg | 05:49:30 | 84:30:24 | -0.11102 | 3.9612 | 0.64667 | 46.6 | 0 | 0 | 0.64667 | 46.6 | 0.00266029 | 191.71 | 0 | 0 | 0.00266029 | 191.71 | 2023-04-07 06:15:17 | -0.00043977 | -2.3129 | -166.6707 | 0 | Close
10152 | 2 | 4 | CC DChg | 05:50:00 | 84:30:54 | -0.11101 | 3.9608 | 0.6476 | 46.67 | 0 | 0 | 0.6476 | 46.67 | 0.00266396 | 191.97 | 0 | 0 | 0.00266396 | 191.97 | 2023-04-07 06:15:47 | -0.00043969 | -2.3126 | -166.6466 | 0 | Close
10153 | 2 | 4 | CC DChg | 05:50:30 | 84:31:24 | -0.11102 | 3.9605 | 0.64852 | 46.73 | 0 | 0 | 0.64852 | 46.73 | 0.00266762 | 192.23 | 0 | 0 | 0.00266762 | 192.23 | 2023-04-07 06:16:17 | -0.00043969 | -3.0839 | -222.2276 | 0 | Close
10154 | 2 | 4 | CC DChg | 05:51:00 | 84:31:54 | -0.11101 | 3.9601 | 0.64945 | 46.8 | 0 | 0 | 0.64945 | 46.8 | 0.00267129 | 192.5 | 0 | 0 | 0.00267129 | 192.5 | 2023-04-07 06:16:47 | -0.00043961 | -2.3129 | -166.6707 | 0 | Close
10155 | 2 | 4 | CC DChg | 05:51:30 | 84:32:24 | -0.11102 | 3.9597 | 0.65037 | 46.87 | 0 | 0 | 0.65037 | 46.87 | 0.00267495 | 192.76 | 0 | 0 | 0.00267495 | 192.76 | 2023-04-07 06:17:17 | -0.00043961 | -2.3128 | -166.6627 | 0 | Close
10156 | 2 | 4 | CC DChg | 05:52:00 | 84:32:54 | -0.11102 | 3.9593 | 0.6513 | 46.93 | 0 | 0 | 0.6513 | 46.93 | 0.00267861 | 193.03 | 0 | 0 | 0.00267861 | 193.03 | 2023-04-07 06:17:47 | -0.00043956 | -2.3127 | -166.6547 | 0 | Close
10157 | 2 | 4 | CC DChg | 05:52:30 | 84:33:24 | -0.11101 | 3.9589 | 0.65222 | 47 | 0 | 0 | 0.65222 | 47 | 0.00268227 | 193.29 | 0 | 0 | 0.00268227 | 193.29 | 2023-04-07 06:18:17 | -0.00043948 | -2.3128 | -166.6627 | 0 | Close
10158 | 2 | 4 | CC DChg | 05:53:00 | 84:33:54 | -0.111 | 3.9585 | 0.65315 | 47.07 | 0 | 0 | 0.65315 | 47.07 | 0.00268594 | 193.55 | 0 | 0 | 0.00268594 | 193.55 | 2023-04-07 06:18:47 | -0.00043939 | -2.3127 | -166.6547 | 0 | Close
10159 | 2 | 4 | CC DChg | 05:53:30 | 84:34:24 | -0.11101 | 3.9582 | 0.65407 | 47.13 | 0 | 0 | 0.65407 | 47.13 | 0.0026896 | 193.82 | 0 | 0 | 0.0026896 | 193.82 | 2023-04-07 06:19:17 | -0.0004394 | -3.0839 | -222.2276 | 0 | Close
10160 | 2 | 4 | CC DChg | 05:54:00 | 84:34:54 | -0.11102 | 3.9578 | 0.655 | 47.2 | 0 | 0 | 0.655 | 47.2 | 0.00269326 | 194.08 | 0 | 0 | 0.00269326 | 194.08 | 2023-04-07 06:19:47 | -0.00043939 | -2.3128 | -166.6627 | 0 | Close
10161 | 2 | 4 | CC DChg | 05:54:30 | 84:35:24 | -0.11101 | 3.9574 | 0.65592 | 47.27 | 0 | 0 | 0.65592 | 47.27 | 0.00269692 | 194.34 | 0 | 0 | 0.00269692 | 194.34 | 2023-04-07 06:20:17 | -0.00043931 | -2.3127 | -166.6547 | 0 | Close
10162 | 2 | 4 | CC DChg | 05:55:00 | 84:35:54 | -0.111 | 3.957 | 0.65685 | 47.33 | 0 | 0 | 0.65685 | 47.33 | 0.00270058 | 194.61 | 0 | 0 | 0.00270058 | 194.61 | 2023-04-07 06:20:47 | -0.00043923 | -2.3128 | -166.6627 | 0 | Close
10163 | 2 | 4 | CC DChg | 05:55:30 | 84:36:24 | -0.11099 | 3.9566 | 0.65778 | 47.4 | 0 | 0 | 0.65778 | 47.4 | 0.00270424 | 194.87 | 0 | 0 | 0.00270424 | 194.87 | 2023-04-07 06:21:17 | -0.00043914 | -2.3126 | -166.6466 | 0 | Close
10164 | 2 | 4 | CC DChg | 05:56:00 | 84:36:54 | -0.11103 | 3.9563 | 0.6587 | 47.47 | 0 | 0 | 0.6587 | 47.47 | 0.0027079 | 195.14 | 0 | 0 | 0.0027079 | 195.14 | 2023-04-07 06:21:47 | -0.00043927 | -3.0839 | -222.2276 | 0 | Close
10165 | 2 | 4 | CC DChg | 05:56:30 | 84:37:24 | -0.11101 | 3.9558 | 0.65963 | 47.53 | 0 | 0 | 0.65963 | 47.53 | 0.00271156 | 195.4 | 0 | 0 | 0.00271156 | 195.4 | 2023-04-07 06:22:17 | -0.00043913 | -1.85 | -133.3173 | 0 | Close
10166 | 2 | 4 | CC DChg | 05:57:00 | 84:37:54 | -0.11101 | 3.9555 | 0.66055 | 47.6 | 0 | 0 | 0.66055 | 47.6 | 0.00271522 | 195.66 | 0 | 0 | 0.00271522 | 195.66 | 2023-04-07 06:22:47 | -0.0004391 | -3.0839 | -222.2276 | 0 | Close
10167 | 2 | 4 | CC DChg | 05:57:30 | 84:38:24 | -0.111 | 3.955 | 0.66148 | 47.67 | 0 | 0 | 0.66148 | 47.67 | 0.00271888 | 195.93 | 0 | 0 | 0.00271888 | 195.93 | 2023-04-07 06:23:17 | -0.00043901 | -1.8502 | -133.3301 | 0 | Close
10168 | 2 | 4 | CC DChg | 05:58:00 | 84:38:54 | -0.11102 | 3.9547 | 0.6624 | 47.73 | 0 | 0 | 0.6624 | 47.73 | 0.00272254 | 196.19 | 0 | 0 | 0.00272254 | 196.19 | 2023-04-07 06:23:47 | -0.00043905 | -3.0836 | -222.2062 | 0 | Close
10169 | 2 | 4 | CC DChg | 05:58:30 | 84:39:24 | -0.11101 | 3.9543 | 0.66333 | 47.8 | 0 | 0 | 0.66333 | 47.8 | 0.0027262 | 196.45 | 0 | 0 | 0.0027262 | 196.45 | 2023-04-07 06:24:17 | -0.00043897 | -2.3128 | -166.6627 | 0 | Close
10170 | 2 | 4 | CC DChg | 05:59:00 | 84:39:54 | -0.11101 | 3.9539 | 0.66425 | 47.87 | 0 | 0 | 0.66425 | 47.87 | 0.00272986 | 196.72 | 0 | 0 | 0.00272986 | 196.72 | 2023-04-07 06:24:47 | -0.00043892 | -2.3126 | -166.6466 | 0 | Close
10171 | 2 | 4 | CC DChg | 05:59:30 | 84:40:24 | -0.11101 | 3.9535 | 0.66518 | 47.93 | 0 | 0 | 0.66518 | 47.93 | 0.00273351 | 196.98 | 0 | 0 | 0.00273351 | 196.98 | 2023-04-07 06:25:17 | -0.00043888 | -2.3127 | -166.6547 | 0 | Close
10172 | 2 | 4 | CC DChg | 06:00:00 | 84:40:54 | -0.11102 | 3.9531 | 0.6661 | 48 | 0 | 0 | 0.6661 | 48 | 0.00273717 | 197.25 | 0 | 0 | 0.00273717 | 197.25 | 2023-04-07 06:25:47 | -0.00043887 | -2.3128 | -166.6627 | 0 | Close
10173 | 2 | 4 | CC DChg | 06:00:30 | 84:41:24 | -0.11101 | 3.9527 | 0.66703 | 48.07 | 0 | 0 | 0.66703 | 48.07 | 0.00274083 | 197.51 | 0 | 0 | 0.00274083 | 197.51 | 2023-04-07 06:26:17 | -0.00043879 | -2.3127 | -166.6547 | 0 | Close
10174 | 2 | 4 | CC DChg | 06:01:00 | 84:41:54 | -0.11102 | 3.9524 | 0.66795 | 48.13 | 0 | 0 | 0.66795 | 48.13 | 0.00274448 | 197.77 | 0 | 0 | 0.00274448 | 197.77 | 2023-04-07 06:26:47 | -0.0004388 | -3.0837 | -222.2169 | 0 | Close
10175 | 2 | 4 | CC DChg | 06:01:30 | 84:42:24 | -0.11101 | 3.952 | 0.66888 | 48.2 | 0 | 0 | 0.66888 | 48.2 | 0.00274814 | 198.04 | 0 | 0 | 0.00274814 | 198.04 | 2023-04-07 06:27:17 | -0.00043871 | -2.3127 | -166.6547 | 0 | Close
10176 | 2 | 4 | CC DChg | 06:02:00 | 84:42:54 | -0.11101 | 3.9517 | 0.6698 | 48.27 | 0 | 0 | 0.6698 | 48.27 | 0.0027518 | 198.3 | 0 | 0 | 0.0027518 | 198.3 | 2023-04-07 06:27:47 | -0.00043868 | -3.0839 | -222.2276 | 0 | Close
10177 | 2 | 4 | CC DChg | 06:02:30 | 84:43:24 | -0.11101 | 3.9512 | 0.67073 | 48.33 | 0 | 0 | 0.67073 | 48.33 | 0.00275545 | 198.56 | 0 | 0 | 0.00275545 | 198.56 | 2023-04-07 06:28:17 | -0.00043862 | -1.8502 | -133.3301 | 0 | Close
10178 | 2 | 4 | CC DChg | 06:03:00 | 84:43:54 | -0.111 | 3.9509 | 0.67165 | 48.4 | 0 | 0 | 0.67165 | 48.4 | 0.00275911 | 198.83 | 0 | 0 | 0.00275911 | 198.83 | 2023-04-07 06:28:47 | -0.00043855 | -3.0836 | -222.2062 | 0 | Close
10179 | 2 | 4 | CC DChg | 06:03:30 | 84:44:24 | -0.11101 | 3.9505 | 0.67258 | 48.47 | 0 | 0 | 0.67258 | 48.47 | 0.00276276 | 199.09 | 0 | 0 | 0.00276276 | 199.09 | 2023-04-07 06:29:17 | -0.00043855 | -2.3129 | -166.6707 | 0 | Close
10180 | 2 | 4 | CC DChg | 06:04:00 | 84:44:54 | -0.11102 | 3.9501 | 0.6735 | 48.53 | 0 | 0 | 0.6735 | 48.53 | 0.00276642 | 199.35 | 0 | 0 | 0.00276642 | 199.35 | 2023-04-07 06:29:47 | -0.00043854 | -2.3128 | -166.6627 | 0 | Close
10181 | 2 | 4 | CC DChg | 06:04:30 | 84:45:24 | -0.111 | 3.9497 | 0.67443 | 48.6 | 0 | 0 | 0.67443 | 48.6 | 0.00277007 | 199.62 | 0 | 0 | 0.00277007 | 199.62 | 2023-04-07 06:30:17 | -0.00043842 | -2.3127 | -166.6547 | 0 | Close
10182 | 2 | 4 | CC DChg | 06:05:00 | 84:45:54 | -0.11102 | 3.9494 | 0.67535 | 48.67 | 0 | 0 | 0.67535 | 48.67 | 0.00277372 | 199.88 | 0 | 0 | 0.00277372 | 199.88 | 2023-04-07 06:30:47 | -0.00043846 | -3.0837 | -222.2169 | 0 | Close
10183 | 2 | 4 | CC DChg | 06:05:30 | 84:46:24 | -0.11101 | 3.9489 | 0.67628 | 48.73 | 0 | 0 | 0.67628 | 48.73 | 0.00277738 | 200.14 | 0 | 0 | 0.00277738 | 200.14 | 2023-04-07 06:31:17 | -0.00043837 | -1.85 | -133.3173 | 0 | Close
10184 | 2 | 4 | CC DChg | 06:06:00 | 84:46:54 | -0.11102 | 3.9484 | 0.6772 | 48.8 | 0 | 0 | 0.6772 | 48.8 | 0.00278103 | 200.41 | 0 | 0 | 0.00278103 | 200.41 | 2023-04-07 06:31:47 | -0.00043835 | -1.8501 | -133.3237 | 0 | Close
10185 | 2 | 4 | CC DChg | 06:06:30 | 84:47:24 | -0.11101 | 3.9482 | 0.67813 | 48.87 | 0 | 0 | 0.67813 | 48.87 | 0.00278468 | 200.67 | 0 | 0 | 0.00278468 | 200.67 | 2023-04-07 06:32:17 | -0.00043829 | -4.6256 | -333.3253 | 0 | Close
10186 | 2 | 4 | CC DChg | 06:07:00 | 84:47:54 | -0.11101 | 3.9478 | 0.67905 | 48.93 | 0 | 0 | 0.67905 | 48.93 | 0.00278833 | 200.93 | 0 | 0 | 0.00278833 | 200.93 | 2023-04-07 06:32:47 | -0.00043825 | -2.3129 | -166.6707 | 0 | Close
10187 | 2 | 4 | CC DChg | 06:07:30 | 84:48:24 | -0.111 | 3.9475 | 0.67998 | 49 | 0 | 0 | 0.67998 | 49 | 0.00279199 | 201.2 | 0 | 0 | 0.00279199 | 201.2 | 2023-04-07 06:33:17 | -0.00043817 | -3.0834 | -222.1955 | 0 | Close
10188 | 2 | 4 | CC DChg | 06:08:00 | 84:48:54 | -0.11101 | 3.9471 | 0.6809 | 49.07 | 0 | 0 | 0.6809 | 49.07 | 0.00279564 | 201.46 | 0 | 0 | 0.00279564 | 201.46 | 2023-04-07 06:33:47 | -0.00043817 | -2.3127 | -166.6547 | 0 | Close
10189 | 2 | 4 | CC DChg | 06:08:30 | 84:49:24 | -0.111 | 3.9468 | 0.68183 | 49.13 | 0 | 0 | 0.68183 | 49.13 | 0.00279929 | 201.72 | 0 | 0 | 0.00279929 | 201.72 | 2023-04-07 06:34:17 | -0.00043809 | -3.0837 | -222.2169 | 0 | Close
10190 | 2 | 4 | CC DChg | 06:09:00 | 84:49:54 | -0.11101 | 3.9463 | 0.68275 | 49.2 | 0 | 0 | 0.68275 | 49.2 | 0.00280294 | 201.98 | 0 | 0 | 0.00280294 | 201.98 | 2023-04-07 06:34:47 | -0.00043808 | -1.8501 | -133.3237 | 0 | Close
10191 | 2 | 4 | CC DChg | 06:09:30 | 84:50:24 | -0.11101 | 3.9459 | 0.68368 | 49.27 | 0 | 0 | 0.68368 | 49.27 | 0.00280659 | 202.25 | 0 | 0 | 0.00280659 | 202.25 | 2023-04-07 06:35:17 | -0.00043803 | -2.3126 | -166.6466 | 0 | Close
10192 | 2 | 4 | CC DChg | 06:10:00 | 84:50:54 | -0.11101 | 3.9456 | 0.6846 | 49.33 | 0 | 0 | 0.6846 | 49.33 | 0.00281024 | 202.51 | 0 | 0 | 0.00281024 | 202.51 | 2023-04-07 06:35:47 | -0.000438 | -3.0839 | -222.2276 | 0 | Close
10193 | 2 | 4 | CC DChg | 06:10:30 | 84:51:24 | -0.11103 | 3.9452 | 0.68553 | 49.4 | 0 | 0 | 0.68553 | 49.4 | 0.00281389 | 202.77 | 0 | 0 | 0.00281389 | 202.77 | 2023-04-07 06:36:17 | -0.00043804 | -2.3126 | -166.6466 | 0 | Close
10194 | 2 | 4 | CC DChg | 06:11:00 | 84:51:54 | -0.111 | 3.9448 | 0.68645 | 49.47 | 0 | 0 | 0.68645 | 49.47 | 0.00281754 | 203.04 | 0 | 0 | 0.00281754 | 203.04 | 2023-04-07 06:36:47 | -0.00043787 | -2.3128 | -166.6627 | 0 | Close
10195 | 2 | 4 | CC DChg | 06:11:30 | 84:52:24 | -0.11101 | 3.9445 | 0.68738 | 49.53 | 0 | 0 | 0.68738 | 49.53 | 0.00282119 | 203.3 | 0 | 0 | 0.00282119 | 203.3 | 2023-04-07 06:37:17 | -0.00043788 | -3.0836 | -222.2062 | 0 | Close
10196 | 2 | 4 | CC DChg | 06:12:00 | 84:52:54 | -0.11101 | 3.944 | 0.6883 | 49.6 | 0 | 0 | 0.6883 | 49.6 | 0.00282484 | 203.56 | 0 | 0 | 0.00282484 | 203.56 | 2023-04-07 06:37:47 | -0.00043782 | -1.8502 | -133.3301 | 0 | Close
10197 | 2 | 4 | CC DChg | 06:12:30 | 84:53:24 | -0.11101 | 3.9436 | 0.68923 | 49.67 | 0 | 0 | 0.68923 | 49.67 | 0.00282849 | 203.83 | 0 | 0 | 0.00282849 | 203.83 | 2023-04-07 06:38:17 | -0.00043778 | -2.3126 | -166.6466 | 0 | Close
10198 | 2 | 4 | CC DChg | 06:13:00 | 84:53:54 | -0.111 | 3.9433 | 0.69015 | 49.73 | 0 | 0 | 0.69015 | 49.73 | 0.00283213 | 204.09 | 0 | 0 | 0.00283213 | 204.09 | 2023-04-07 06:38:47 | -0.00043771 | -3.0839 | -222.2276 | 0 | Close
10199 | 2 | 4 | CC DChg | 06:13:30 | 84:54:24 | -0.111 | 3.9429 | 0.69108 | 49.8 | 0 | 0 | 0.69108 | 49.8 | 0.00283578 | 204.35 | 0 | 0 | 0.00283578 | 204.35 | 2023-04-07 06:39:17 | -0.00043766 | -2.3126 | -166.6466 | 0 | Close
10200 | 2 | 4 | CC DChg | 06:14:00 | 84:54:54 | -0.11101 | 3.9426 | 0.692 | 49.87 | 0 | 0 | 0.692 | 49.87 | 0.00283943 | 204.61 | 0 | 0 | 0.00283943 | 204.61 | 2023-04-07 06:39:47 | -0.00043767 | -3.0836 | -222.2062 | 0 | Close
10201 | 2 | 4 | CC DChg | 06:14:30 | 84:55:24 | -0.11101 | 3.9422 | 0.69293 | 49.93 | 0 | 0 | 0.69293 | 49.93 | 0.00284308 | 204.88 | 0 | 0 | 0.00284308 | 204.88 | 2023-04-07 06:40:17 | -0.00043762 | -2.3128 | -166.6627 | 0 | Close
10202 | 2 | 4 | CC DChg | 06:15:00 | 84:55:54 | -0.11103 | 3.9417 | 0.69385 | 50 | 0 | 0 | 0.69385 | 50 | 0.00284672 | 205.14 | 0 | 0 | 0.00284672 | 205.14 | 2023-04-07 06:40:47 | -0.00043765 | -1.8501 | -133.3237 | 0 | Close
10203 | 2 | 4 | CC DChg | 06:15:30 | 84:56:24 | -0.11101 | 3.9414 | 0.69478 | 50.07 | 0 | 0 | 0.69478 | 50.07 | 0.00285037 | 205.4 | 0 | 0 | 0.00285037 | 205.4 | 2023-04-07 06:41:17 | -0.00043753 | -3.0834 | -222.1955 | 0 | Close
10204 | 2 | 4 | CC DChg | 06:16:00 | 84:56:54 | -0.11102 | 3.941 | 0.6957 | 50.13 | 0 | 0 | 0.6957 | 50.13 | 0.00285401 | 205.67 | 0 | 0 | 0.00285401 | 205.67 | 2023-04-07 06:41:47 | -0.00043753 | -2.3128 | -166.6627 | 0 | Close
10205 | 2 | 4 | CC DChg | 06:16:30 | 84:57:24 | -0.11102 | 3.9406 | 0.69663 | 50.2 | 0 | 0 | 0.69663 | 50.2 | 0.00285766 | 205.93 | 0 | 0 | 0.00285766 | 205.93 | 2023-04-07 06:42:17 | -0.00043749 | -2.3126 | -166.6466 | 0 | Close
10206 | 2 | 4 | CC DChg | 06:17:00 | 84:57:54 | -0.11101 | 3.9402 | 0.69755 | 50.27 | 0 | 0 | 0.69755 | 50.27 | 0.0028613 | 206.19 | 0 | 0 | 0.0028613 | 206.19 | 2023-04-07 06:42:47 | -0.0004374 | -2.3127 | -166.6547 | 0 | Close
10207 | 2 | 4 | CC DChg | 06:17:30 | 84:58:24 | -0.11101 | 3.9399 | 0.69848 | 50.33 | 0 | 0 | 0.69848 | 50.33 | 0.00286495 | 206.45 | 0 | 0 | 0.00286495 | 206.45 | 2023-04-07 06:43:17 | -0.00043737 | -3.0834 | -222.1955 | 0 | Close
10208 | 2 | 4 | CC DChg | 06:18:00 | 84:58:54 | -0.111 | 3.9395 | 0.6994 | 50.4 | 0 | 0 | 0.6994 | 50.4 | 0.00286859 | 206.72 | 0 | 0 | 0.00286859 | 206.72 | 2023-04-07 06:43:47 | -0.00043728 | -2.313 | -166.6787 | 0 | Close
10209 | 2 | 4 | CC DChg | 06:18:30 | 84:59:24 | -0.11102 | 3.9391 | 0.70033 | 50.47 | 0 | 0 | 0.70033 | 50.47 | 0.00287224 | 206.98 | 0 | 0 | 0.00287224 | 206.98 | 2023-04-07 06:44:17 | -0.00043732 | -2.3126 | -166.6466 | 0 | Close
10210 | 2 | 4 | CC DChg | 06:19:00 | 84:59:54 | -0.11101 | 3.9387 | 0.70125 | 50.53 | 0 | 0 | 0.70125 | 50.53 | 0.00287588 | 207.24 | 0 | 0 | 0.00287588 | 207.24 | 2023-04-07 06:44:47 | -0.00043724 | -2.3127 | -166.6547 | 0 | Close
10211 | 2 | 4 | CC DChg | 06:19:30 | 85:00:24 | -0.111 | 3.9384 | 0.70218 | 50.6 | 0 | 0 | 0.70218 | 50.6 | 0.00287953 | 207.5 | 0 | 0 | 0.00287953 | 207.5 | 2023-04-07 06:45:17 | -0.00043716 | -3.0834 | -222.1955 | 0 | Close
10212 | 2 | 4 | CC DChg | 06:20:00 | 85:00:54 | -0.111 | 3.938 | 0.7031 | 50.67 | 0 | 0 | 0.7031 | 50.67 | 0.00288317 | 207.77 | 0 | 0 | 0.00288317 | 207.77 | 2023-04-07 06:45:47 | -0.00043712 | -2.3126 | -166.6466 | 0 | Close
10213 | 2 | 4 | CC DChg | 06:20:30 | 85:01:24 | -0.11101 | 3.9377 | 0.70403 | 50.73 | 0 | 0 | 0.70403 | 50.73 | 0.00288681 | 208.03 | 0 | 0 | 0.00288681 | 208.03 | 2023-04-07 06:46:17 | -0.00043712 | -3.0837 | -222.2169 | 0 | Close
10214 | 2 | 4 | CC DChg | 06:21:00 | 85:01:54 | -0.11101 | 3.9373 | 0.70495 | 50.8 | 0 | 0 | 0.70495 | 50.8 | 0.00289045 | 208.29 | 0 | 0 | 0.00289045 | 208.29 | 2023-04-07 06:46:47 | -0.00043708 | -2.3129 | -166.6707 | 0 | Close
10215 | 2 | 4 | CC DChg | 06:21:30 | 85:02:24 | -0.11101 | 3.9369 | 0.70588 | 50.87 | 0 | 0 | 0.70588 | 50.87 | 0.0028941 | 208.55 | 0 | 0 | 0.0028941 | 208.55 | 2023-04-07 06:47:17 | -0.00043704 | -2.3126 | -166.6466 | 0 | Close
10216 | 2 | 4 | CC DChg | 06:22:00 | 85:02:54 | -0.11101 | 3.9365 | 0.7068 | 50.93 | 0 | 0 | 0.7068 | 50.93 | 0.00289774 | 208.82 | 0 | 0 | 0.00289774 | 208.82 | 2023-04-07 06:47:47 | -0.00043699 | -2.3127 | -166.6547 | 0 | Close
10217 | 2 | 4 | CC DChg | 06:22:30 | 85:03:24 | -0.111 | 3.9362 | 0.70773 | 51 | 0 | 0 | 0.70773 | 51 | 0.00290138 | 209.08 | 0 | 0 | 0.00290138 | 209.08 | 2023-04-07 06:48:17 | -0.00043692 | -3.0837 | -222.2169 | 0 | Close
10218 | 2 | 4 | CC DChg | 06:23:00 | 85:03:54 | -0.11101 | 3.9358 | 0.70865 | 51.07 | 0 | 0 | 0.70865 | 51.07 | 0.00290502 | 209.34 | 0 | 0 | 0.00290502 | 209.34 | 2023-04-07 06:48:47 | -0.00043691 | -2.3126 | -166.6466 | 0 | Close
10219 | 2 | 4 | CC DChg | 06:23:30 | 85:04:24 | -0.11102 | 3.9354 | 0.70958 | 51.13 | 0 | 0 | 0.70958 | 51.13 | 0.00290866 | 209.6 | 0 | 0 | 0.00290866 | 209.6 | 2023-04-07 06:49:17 | -0.00043691 | -2.3127 | -166.6547 | 0 | Close
10220 | 2 | 4 | CC DChg | 06:24:00 | 85:04:54 | -0.11101 | 3.9351 | 0.7105 | 51.2 | 0 | 0 | 0.7105 | 51.2 | 0.0029123 | 209.87 | 0 | 0 | 0.0029123 | 209.87 | 2023-04-07 06:49:47 | -0.00043684 | -3.0834 | -222.1955 | 0 | Close
10221 | 2 | 4 | CC DChg | 06:24:30 | 85:05:24 | -0.111 | 3.9347 | 0.71143 | 51.27 | 0 | 0 | 0.71143 | 51.27 | 0.00291594 | 210.13 | 0 | 0 | 0.00291594 | 210.13 | 2023-04-07 06:50:17 | -0.00043675 | -2.3128 | -166.6627 | 0 | Close
10222 | 2 | 4 | CC DChg | 06:25:00 | 85:05:54 | -0.11102 | 3.9343 | 0.71235 | 51.33 | 0 | 0 | 0.71235 | 51.33 | 0.00291958 | 210.39 | 0 | 0 | 0.00291958 | 210.39 | 2023-04-07 06:50:47 | -0.00043679 | -2.3129 | -166.6707 | 0 | Close
10223 | 2 | 4 | CC DChg | 06:25:30 | 85:06:24 | -0.11101 | 3.934 | 0.71328 | 51.4 | 0 | 0 | 0.71328 | 51.4 | 0.00292322 | 210.65 | 0 | 0 | 0.00292322 | 210.65 | 2023-04-07 06:51:17 | -0.00043671 | -3.0834 | -222.1955 | 0 | Close
10224 | 2 | 4 | CC DChg | 06:26:00 | 85:06:54 | -0.11101 | 3.9336 | 0.7142 | 51.47 | 0 | 0 | 0.7142 | 51.47 | 0.00292686 | 210.91 | 0 | 0 | 0.00292686 | 210.91 | 2023-04-07 06:51:47 | -0.00043667 | -2.3127 | -166.6547 | 0 | Close
10225 | 2 | 4 | CC DChg | 06:26:30 | 85:07:24 | -0.11101 | 3.9333 | 0.71513 | 51.53 | 0 | 0 | 0.71513 | 51.53 | 0.0029305 | 211.18 | 0 | 0 | 0.0029305 | 211.18 | 2023-04-07 06:52:17 | -0.00043664 | -3.0834 | -222.1955 | 0 | Close
10226 | 2 | 4 | CC DChg | 06:27:00 | 85:07:54 | -0.11099 | 3.9328 | 0.71606 | 51.6 | 0 | 0 | 0.71606 | 51.6 | 0.00293414 | 211.44 | 0 | 0 | 0.00293414 | 211.44 | 2023-04-07 06:52:47 | -0.0004365 | -1.8502 | -133.3301 | 0 | Close
10227 | 2 | 4 | CC DChg | 06:27:30 | 85:08:24 | -0.111 | 3.9324 | 0.71698 | 51.67 | 0 | 0 | 0.71698 | 51.67 | 0.00293777 | 211.7 | 0 | 0 | 0.00293777 | 211.7 | 2023-04-07 06:53:17 | -0.0004365 | -2.3127 | -166.6547 | 0 | Close
10228 | 2 | 4 | CC DChg | 06:28:00 | 85:08:54 | -0.11101 | 3.9321 | 0.71791 | 51.73 | 0 | 0 | 0.71791 | 51.73 | 0.00294141 | 211.96 | 0 | 0 | 0.00294141 | 211.96 | 2023-04-07 06:53:47 | -0.0004365 | -3.0833 | -222.1849 | 0 | Close
10229 | 2 | 4 | CC DChg | 06:28:30 | 85:09:24 | -0.11101 | 3.9317 | 0.71883 | 51.8 | 0 | 0 | 0.71883 | 51.8 | 0.00294505 | 212.23 | 0 | 0 | 0.00294505 | 212.23 | 2023-04-07 06:54:17 | -0.00043646 | -2.3129 | -166.6707 | 0 | Close
10230 | 2 | 4 | CC DChg | 06:29:00 | 85:09:54 | -0.11102 | 3.9314 | 0.71976 | 51.87 | 0 | 0 | 0.71976 | 51.87 | 0.00294869 | 212.49 | 0 | 0 | 0.00294869 | 212.49 | 2023-04-07 06:54:47 | -0.00043646 | -3.0834 | -222.1955 | 0 | Close
10231 | 2 | 4 | CC DChg | 06:29:30 | 85:10:24 | -0.11101 | 3.9311 | 0.72068 | 51.93 | 0 | 0 | 0.72068 | 51.93 | 0.00295232 | 212.75 | 0 | 0 | 0.00295232 | 212.75 | 2023-04-07 06:55:17 | -0.00043639 | -3.0836 | -222.2062 | 0 | Close
10232 | 2 | 4 | CC DChg | 06:30:00 | 85:10:54 | -0.11101 | 3.9307 | 0.72161 | 52 | 0 | 0 | 0.72161 | 52 | 0.00295596 | 213.01 | 0 | 0 | 0.00295596 | 213.01 | 2023-04-07 06:55:47 | -0.00043635 | -2.3126 | -166.6466 | 0 | Close
10233 | 2 | 4 | CC DChg | 06:30:30 | 85:11:24 | -0.111 | 3.9303 | 0.72253 | 52.07 | 0 | 0 | 0.72253 | 52.07 | 0.0029596 | 213.27 | 0 | 0 | 0.0029596 | 213.27 | 2023-04-07 06:56:17 | -0.00043626 | -2.3128 | -166.6627 | 0 | Close
10234 | 2 | 4 | CC DChg | 06:31:00 | 85:11:54 | -0.111 | 3.9299 | 0.72346 | 52.13 | 0 | 0 | 0.72346 | 52.13 | 0.00296323 | 213.54 | 0 | 0 | 0.00296323 | 213.54 | 2023-04-07 06:56:47 | -0.00043622 | -2.3126 | -166.6466 | 0 | Close
10235 | 2 | 4 | CC DChg | 06:31:30 | 85:12:24 | -0.11101 | 3.9295 | 0.72438 | 52.2 | 0 | 0 | 0.72438 | 52.2 | 0.00296687 | 213.8 | 0 | 0 | 0.00296687 | 213.8 | 2023-04-07 06:57:17 | -0.00043621 | -2.3129 | -166.6707 | 0 | Close
10236 | 2 | 4 | CC DChg | 06:32:00 | 85:12:54 | -0.11101 | 3.9292 | 0.72531 | 52.27 | 0 | 0 | 0.72531 | 52.27 | 0.0029705 | 214.06 | 0 | 0 | 0.0029705 | 214.06 | 2023-04-07 06:57:47 | -0.00043618 | -3.0831 | -222.1742 | 0 | Close
10237 | 2 | 4 | CC DChg | 06:32:30 | 85:13:24 | -0.11101 | 3.9289 | 0.72623 | 52.33 | 0 | 0 | 0.72623 | 52.33 | 0.00297414 | 214.32 | 0 | 0 | 0.00297414 | 214.32 | 2023-04-07 06:58:17 | -0.00043615 | -3.0839 | -222.2276 | 0 | Close
10238 | 2 | 4 | CC DChg | 06:33:00 | 85:13:54 | -0.11101 | 3.9284 | 0.72716 | 52.4 | 0 | 0 | 0.72716 | 52.4 | 0.00297777 | 214.58 | 0 | 0 | 0.00297777 | 214.58 | 2023-04-07 06:58:47 | -0.00043609 | -1.85 | -133.3173 | 0 | Close
10239 | 2 | 4 | CC DChg | 06:33:30 | 85:14:24 | -0.11101 | 3.9281 | 0.72808 | 52.47 | 0 | 0 | 0.72808 | 52.47 | 0.0029814 | 214.84 | 0 | 0 | 0.0029814 | 214.84 | 2023-04-07 06:59:17 | -0.00043606 | -3.0837 | -222.2169 | 0 | Close
10240 | 2 | 4 | CC DChg | 06:34:00 | 85:14:54 | -0.11101 | 3.9277 | 0.72901 | 52.53 | 0 | 0 | 0.72901 | 52.53 | 0.00298504 | 215.11 | 0 | 0 | 0.00298504 | 215.11 | 2023-04-07 06:59:47 | -0.00043601 | -2.3127 | -166.6547 | 0 | Close
10241 | 2 | 4 | CC DChg | 06:34:30 | 85:15:24 | -0.11101 | 3.9274 | 0.72993 | 52.6 | 0 | 0 | 0.72993 | 52.6 | 0.00298867 | 215.37 | 0 | 0 | 0.00298867 | 215.37 | 2023-04-07 07:00:17 | -0.00043598 | -3.0837 | -222.2169 | 0 | Close
10242 | 2 | 4 | CC DChg | 06:35:00 | 85:15:54 | -0.11103 | 3.927 | 0.73086 | 52.67 | 0 | 0 | 0.73086 | 52.67 | 0.0029923 | 215.63 | 0 | 0 | 0.0029923 | 215.63 | 2023-04-07 07:00:47 | -0.00043601 | -2.3127 | -166.6547 | 0 | Close
10243 | 2 | 4 | CC DChg | 06:35:30 | 85:16:24 | -0.111 | 3.9267 | 0.73178 | 52.73 | 0 | 0 | 0.73178 | 52.73 | 0.00299594 | 215.89 | 0 | 0 | 0.00299594 | 215.89 | 2023-04-07 07:01:17 | -0.00043586 | -3.0839 | -222.2276 | 0 | Close
10244 | 2 | 4 | CC DChg | 06:36:00 | 85:16:54 | -0.11102 | 3.9264 | 0.73271 | 52.8 | 0 | 0 | 0.73271 | 52.8 | 0.00299957 | 216.15 | 0 | 0 | 0.00299957 | 216.15 | 2023-04-07 07:01:47 | -0.00043591 | -3.0833 | -222.1849 | 0 | Close
10245 | 2 | 4 | CC DChg | 06:36:30 | 85:17:24 | -0.11101 | 3.926 | 0.73363 | 52.87 | 0 | 0 | 0.73363 | 52.87 | 0.0030032 | 216.42 | 0 | 0 | 0.0030032 | 216.42 | 2023-04-07 07:02:17 | -0.00043583 | -2.3129 | -166.6707 | 0 | Close
10246 | 2 | 4 | CC DChg | 06:37:00 | 85:17:54 | -0.11101 | 3.9255 | 0.73456 | 52.93 | 0 | 0 | 0.73456 | 52.93 | 0.00300683 | 216.68 | 0 | 0 | 0.00300683 | 216.68 | 2023-04-07 07:02:47 | -0.00043577 | -1.8501 | -133.3237 | 0 | Close
10247 | 2 | 4 | CC DChg | 06:37:30 | 85:18:24 | -0.11101 | 3.9252 | 0.73548 | 53 | 0 | 0 | 0.73548 | 53 | 0.00301046 | 216.94 | 0 | 0 | 0.00301046 | 216.94 | 2023-04-07 07:03:17 | -0.00043574 | -3.0837 | -222.2169 | 0 | Close
10248 | 2 | 4 | CC DChg | 06:38:00 | 85:18:54 | -0.11101 | 3.9249 | 0.73641 | 53.07 | 0 | 0 | 0.73641 | 53.07 | 0.00301409 | 217.2 | 0 | 0 | 0.00301409 | 217.2 | 2023-04-07 07:03:47 | -0.0004357 | -3.0836 | -222.2062 | 0 | Close
10249 | 2 | 4 | CC DChg | 06:38:30 | 85:19:24 | -0.11101 | 3.9245 | 0.73733 | 53.13 | 0 | 0 | 0.73733 | 53.13 | 0.00301773 | 217.46 | 0 | 0 | 0.00301773 | 217.46 | 2023-04-07 07:04:17 | -0.00043566 | -2.3128 | -166.6627 | 0 | Close
10250 | 2 | 4 | CC DChg | 06:39:00 | 85:19:54 | -0.11101 | 3.9241 | 0.73826 | 53.2 | 0 | 0 | 0.73826 | 53.2 | 0.00302136 | 217.72 | 0 | 0 | 0.00302136 | 217.72 | 2023-04-07 07:04:47 | -0.00043561 | -2.3126 | -166.6466 | 0 | Close
10251 | 2 | 4 | CC DChg | 06:39:30 | 85:20:24 | -0.11102 | 3.9237 | 0.73918 | 53.27 | 0 | 0 | 0.73918 | 53.27 | 0.00302499 | 217.99 | 0 | 0 | 0.00302499 | 217.99 | 2023-04-07 07:05:17 | -0.00043561 | -2.3129 | -166.6707 | 0 | Close
10252 | 2 | 4 | CC DChg | 06:40:00 | 85:20:54 | -0.111 | 3.9234 | 0.74011 | 53.33 | 0 | 0 | 0.74011 | 53.33 | 0.00302862 | 218.25 | 0 | 0 | 0.00302862 | 218.25 | 2023-04-07 07:05:47 | -0.0004355 | -3.0834 | -222.1955 | 0 | Close
10253 | 2 | 4 | CC DChg | 06:40:30 | 85:21:24 | -0.11101 | 3.923 | 0.74103 | 53.4 | 0 | 0 | 0.74103 | 53.4 | 0.00303224 | 218.51 | 0 | 0 | 0.00303224 | 218.51 | 2023-04-07 07:06:17 | -0.00043549 | -2.3127 | -166.6547 | 0 | Close
10254 | 2 | 4 | CC DChg | 06:41:00 | 85:21:54 | -0.11101 | 3.9227 | 0.74196 | 53.47 | 0 | 0 | 0.74196 | 53.47 | 0.00303587 | 218.77 | 0 | 0 | 0.00303587 | 218.77 | 2023-04-07 07:06:47 | -0.00043546 | -3.0837 | -222.2169 | 0 | Close
10255 | 2 | 4 | CC DChg | 06:41:30 | 85:22:24 | -0.11101 | 3.9223 | 0.74288 | 53.53 | 0 | 0 | 0.74288 | 53.53 | 0.0030395 | 219.03 | 0 | 0 | 0.0030395 | 219.03 | 2023-04-07 07:07:17 | -0.00043541 | -2.3126 | -166.6466 | 0 | Close
10256 | 2 | 4 | CC DChg | 06:42:00 | 85:22:54 | -0.11102 | 3.9219 | 0.74381 | 53.6 | 0 | 0 | 0.74381 | 53.6 | 0.00304313 | 219.29 | 0 | 0 | 0.00304313 | 219.29 | 2023-04-07 07:07:47 | -0.00043541 | -2.3129 | -166.6707 | 0 | Close
10257 | 2 | 4 | CC DChg | 06:42:30 | 85:23:24 | -0.11101 | 3.9216 | 0.74473 | 53.67 | 0 | 0 | 0.74473 | 53.67 | 0.00304676 | 219.55 | 0 | 0 | 0.00304676 | 219.55 | 2023-04-07 07:08:17 | -0.00043534 | -3.0834 | -222.1955 | 0 | Close
10258 | 2 | 4 | CC DChg | 06:43:00 | 85:23:54 | -0.11101 | 3.9212 | 0.74566 | 53.73 | 0 | 0 | 0.74566 | 53.73 | 0.00305039 | 219.82 | 0 | 0 | 0.00305039 | 219.82 | 2023-04-07 07:08:47 | -0.00043529 | -2.3128 | -166.6627 | 0 | Close
10259 | 2 | 4 | CC DChg | 06:43:30 | 85:24:24 | -0.111 | 3.921 | 0.74658 | 53.8 | 0 | 0 | 0.74658 | 53.8 | 0.00305401 | 220.08 | 0 | 0 | 0.00305401 | 220.08 | 2023-04-07 07:09:17 | -0.00043523 | -4.6258 | -333.3413 | 0 | Close
10260 | 2 | 4 | CC DChg | 06:44:00 | 85:24:54 | -0.11102 | 3.9205 | 0.74751 | 53.87 | 0 | 0 | 0.74751 | 53.87 | 0.00305764 | 220.34 | 0 | 0 | 0.00305764 | 220.34 | 2023-04-07 07:09:47 | -0.00043525 | -1.8501 | -133.3237 | 0 | Close
10261 | 2 | 4 | CC DChg | 06:44:30 | 85:25:24 | -0.11101 | 3.9201 | 0.74843 | 53.93 | 0 | 0 | 0.74843 | 53.93 | 0.00306127 | 220.6 | 0 | 0 | 0.00306127 | 220.6 | 2023-04-07 07:10:17 | -0.00043517 | -2.3127 | -166.6547 | 0 | Close
10262 | 2 | 4 | CC DChg | 06:45:00 | 85:25:54 | -0.111 | 3.9198 | 0.74936 | 54 | 0 | 0 | 0.74936 | 54 | 0.00306489 | 220.86 | 0 | 0 | 0.00306489 | 220.86 | 2023-04-07 07:10:47 | -0.0004351 | -3.0836 | -222.2062 | 0 | Close
10263 | 2 | 4 | CC DChg | 06:45:30 | 85:26:24 | -0.11101 | 3.9195 | 0.75028 | 54.07 | 0 | 0 | 0.75028 | 54.07 | 0.00306852 | 221.12 | 0 | 0 | 0.00306852 | 221.12 | 2023-04-07 07:11:17 | -0.0004351 | -3.0839 | -222.2276 | 0 | Close
10264 | 2 | 4 | CC DChg | 06:46:00 | 85:26:54 | -0.11101 | 3.9191 | 0.75121 | 54.13 | 0 | 0 | 0.75121 | 54.13 | 0.00307215 | 221.38 | 0 | 0 | 0.00307215 | 221.38 | 2023-04-07 07:11:47 | -0.00043506 | -2.3129 | -166.6707 | 0 | Close
10265 | 2 | 4 | CC DChg | 06:46:30 | 85:27:24 | -0.11101 | 3.9187 | 0.75213 | 54.2 | 0 | 0 | 0.75213 | 54.2 | 0.00307577 | 221.65 | 0 | 0 | 0.00307577 | 221.65 | 2023-04-07 07:12:17 | -0.00043501 | -2.3127 | -166.6547 | 0 | Close
10266 | 2 | 4 | CC DChg | 06:47:00 | 85:27:54 | -0.11101 | 3.9183 | 0.75306 | 54.27 | 0 | 0 | 0.75306 | 54.27 | 0.0030794 | 221.91 | 0 | 0 | 0.0030794 | 221.91 | 2023-04-07 07:12:47 | -0.00043497 | -2.3127 | -166.6547 | 0 | Close
10267 | 2 | 4 | CC DChg | 06:47:30 | 85:28:24 | -0.11102 | 3.9179 | 0.75398 | 54.33 | 0 | 0 | 0.75398 | 54.33 | 0.00308302 | 222.17 | 0 | 0 | 0.00308302 | 222.17 | 2023-04-07 07:13:17 | -0.00043497 | -2.3129 | -166.6707 | 0 | Close
10268 | 2 | 4 | CC DChg | 06:48:00 | 85:28:54 | -0.11102 | 3.9176 | 0.75491 | 54.4 | 0 | 0 | 0.75491 | 54.4 | 0.00308664 | 222.43 | 0 | 0 | 0.00308664 | 222.43 | 2023-04-07 07:13:47 | -0.00043493 | -3.0839 | -222.2276 | 0 | Close
10269 | 2 | 4 | CC DChg | 06:48:30 | 85:29:24 | -0.11102 | 3.9173 | 0.75583 | 54.47 | 0 | 0 | 0.75583 | 54.47 | 0.00309027 | 222.69 | 0 | 0 | 0.00309027 | 222.69 | 2023-04-07 07:14:17 | -0.0004349 | -3.0839 | -222.2276 | 0 | Close
10270 | 2 | 4 | CC DChg | 06:49:00 | 85:29:54 | -0.11102 | 3.917 | 0.75676 | 54.53 | 0 | 0 | 0.75676 | 54.53 | 0.00309389 | 222.95 | 0 | 0 | 0.00309389 | 222.95 | 2023-04-07 07:14:47 | -0.00043487 | -3.0836 | -222.2062 | 0 | Close
10271 | 2 | 4 | CC DChg | 06:49:30 | 85:30:24 | -0.11102 | 3.9167 | 0.75768 | 54.6 | 0 | 0 | 0.75768 | 54.6 | 0.00309752 | 223.21 | 0 | 0 | 0.00309752 | 223.21 | 2023-04-07 07:15:17 | -0.00043483 | -3.0836 | -222.2062 | 0 | Close
10272 | 2 | 4 | CC DChg | 06:50:00 | 85:30:54 | -0.11101 | 3.9162 | 0.75861 | 54.67 | 0 | 0 | 0.75861 | 54.67 | 0.00310114 | 223.47 | 0 | 0 | 0.00310114 | 223.47 | 2023-04-07 07:15:47 | -0.00043474 | -1.8503 | -133.3365 | 0 | Close
10273 | 2 | 4 | CC DChg | 06:50:30 | 85:31:24 | -0.11101 | 3.9159 | 0.75953 | 54.73 | 0 | 0 | 0.75953 | 54.73 | 0.00310476 | 223.73 | 0 | 0 | 0.00310476 | 223.73 | 2023-04-07 07:16:17 | -0.0004347 | -3.0836 | -222.2062 | 0 | Close
10274 | 2 | 4 | CC DChg | 06:51:00 | 85:31:54 | -0.11102 | 3.9155 | 0.76046 | 54.8 | 0 | 0 | 0.76046 | 54.8 | 0.00310839 | 224 | 0 | 0 | 0.00310839 | 224 | 2023-04-07 07:16:47 | -0.0004347 | -2.3131 | -166.6867 | 0 | Close
10275 | 2 | 4 | CC DChg | 06:51:30 | 85:32:24 | -0.11103 | 3.9153 | 0.76138 | 54.87 | 0 | 0 | 0.76138 | 54.87 | 0.00311201 | 224.26 | 0 | 0 | 0.00311201 | 224.26 | 2023-04-07 07:17:17 | -0.00043472 | -4.6253 | -333.3093 | 0 | Close
10276 | 2 | 4 | CC DChg | 06:52:00 | 85:32:54 | -0.11102 | 3.9148 | 0.76231 | 54.93 | 0 | 0 | 0.76231 | 54.93 | 0.00311563 | 224.52 | 0 | 0 | 0.00311563 | 224.52 | 2023-04-07 07:17:47 | -0.00043462 | -1.8503 | -133.3365 | 0 | Close
10277 | 2 | 4 | CC DChg | 06:52:30 | 85:33:24 | -0.11101 | 3.9145 | 0.76323 | 55 | 0 | 0 | 0.76323 | 55 | 0.00311925 | 224.78 | 0 | 0 | 0.00311925 | 224.78 | 2023-04-07 07:18:17 | -0.00043455 | -3.0839 | -222.2276 | 0 | Close
10278 | 2 | 4 | CC DChg | 06:53:00 | 85:33:54 | -0.11102 | 3.9141 | 0.76416 | 55.07 | 0 | 0 | 0.76416 | 55.07 | 0.00312287 | 225.04 | 0 | 0 | 0.00312287 | 225.04 | 2023-04-07 07:18:47 | -0.00043454 | -2.3127 | -166.6547 | 0 | Close
10279 | 2 | 4 | CC DChg | 06:53:30 | 85:34:24 | -0.11101 | 3.9138 | 0.76508 | 55.13 | 0 | 0 | 0.76508 | 55.13 | 0.00312649 | 225.3 | 0 | 0 | 0.00312649 | 225.3 | 2023-04-07 07:19:17 | -0.00043447 | -3.0839 | -222.2276 | 0 | Close
10280 | 2 | 4 | CC DChg | 06:54:00 | 85:34:54 | -0.11101 | 3.9134 | 0.76601 | 55.2 | 0 | 0 | 0.76601 | 55.2 | 0.00313011 | 225.56 | 0 | 0 | 0.00313011 | 225.56 | 2023-04-07 07:19:47 | -0.00043443 | -2.3129 | -166.6707 | 0 | Close
10281 | 2 | 4 | CC DChg | 06:54:30 | 85:35:24 | -0.11102 | 3.913 | 0.76694 | 55.27 | 0 | 0 | 0.76694 | 55.27 | 0.00313373 | 225.82 | 0 | 0 | 0.00313373 | 225.82 | 2023-04-07 07:20:17 | -0.00043442 | -2.3129 | -166.6707 | 0 | Close
10282 | 2 | 4 | CC DChg | 06:55:00 | 85:35:54 | -0.11101 | 3.9127 | 0.76786 | 55.33 | 0 | 0 | 0.76786 | 55.33 | 0.00313735 | 226.08 | 0 | 0 | 0.00313735 | 226.08 | 2023-04-07 07:20:47 | -0.00043435 | -3.0836 | -222.2062 | 0 | Close
10283 | 2 | 4 | CC DChg | 06:55:30 | 85:36:24 | -0.11101 | 3.9124 | 0.76879 | 55.4 | 0 | 0 | 0.76879 | 55.4 | 0.00314097 | 226.34 | 0 | 0 | 0.00314097 | 226.34 | 2023-04-07 07:21:17 | -0.00043432 | -3.0841 | -222.2489 | 0 | Close
10284 | 2 | 4 | CC DChg | 06:56:00 | 85:36:54 | -0.11101 | 3.912 | 0.76971 | 55.47 | 0 | 0 | 0.76971 | 55.47 | 0.00314459 | 226.6 | 0 | 0 | 0.00314459 | 226.6 | 2023-04-07 07:21:47 | -0.00043427 | -2.3129 | -166.6707 | 0 | Close
10285 | 2 | 4 | CC DChg | 06:56:30 | 85:37:24 | -0.11103 | 3.9117 | 0.77064 | 55.53 | 0 | 0 | 0.77064 | 55.53 | 0.00314821 | 226.87 | 0 | 0 | 0.00314821 | 226.87 | 2023-04-07 07:22:17 | -0.00043432 | -3.0836 | -222.2062 | 0 | Close
10286 | 2 | 4 | CC DChg | 06:57:00 | 85:37:54 | -0.11102 | 3.9113 | 0.77156 | 55.6 | 0 | 0 | 0.77156 | 55.6 | 0.00315183 | 227.13 | 0 | 0 | 0.00315183 | 227.13 | 2023-04-07 07:22:47 | -0.00043423 | -2.3131 | -166.6867 | 0 | Close
10287 | 2 | 4 | CC DChg | 06:57:30 | 85:38:24 | -0.11102 | 3.9109 | 0.77249 | 55.67 | 0 | 0 | 0.77249 | 55.67 | 0.00315545 | 227.39 | 0 | 0 | 0.00315545 | 227.39 | 2023-04-07 07:23:17 | -0.00043419 | -2.3129 | -166.6707 | 0 | Close
10288 | 2 | 4 | CC DChg | 06:58:00 | 85:38:54 | -0.11103 | 3.9105 | 0.77341 | 55.73 | 0 | 0 | 0.77341 | 55.73 | 0.00315907 | 227.65 | 0 | 0 | 0.00315907 | 227.65 | 2023-04-07 07:23:47 | -0.00043418 | -2.3129 | -166.6707 | 0 | Close
10289 | 2 | 4 | CC DChg | 06:58:30 | 85:39:24 | -0.11102 | 3.9102 | 0.77434 | 55.8 | 0 | 0 | 0.77434 | 55.8 | 0.00316269 | 227.91 | 0 | 0 | 0.00316269 | 227.91 | 2023-04-07 07:24:17 | -0.00043411 | -3.0841 | -222.2489 | 0 | Close
10290 | 2 | 4 | CC DChg | 06:59:00 | 85:39:54 | -0.11102 | 3.9099 | 0.77526 | 55.87 | 0 | 0 | 0.77526 | 55.87 | 0.0031663 | 228.17 | 0 | 0 | 0.0031663 | 228.17 | 2023-04-07 07:24:47 | -0.00043408 | -3.0836 | -222.2062 | 0 | Close
10291 | 2 | 4 | CC DChg | 06:59:30 | 85:40:24 | -0.11102 | 3.9096 | 0.77619 | 55.93 | 0 | 0 | 0.77619 | 55.93 | 0.00316992 | 228.43 | 0 | 0 | 0.00316992 | 228.43 | 2023-04-07 07:25:17 | -0.00043404 | -3.0839 | -222.2276 | 0 | Close
10292 | 2 | 4 | CC DChg | 07:00:00 | 85:40:54 | -0.11101 | 3.9092 | 0.77711 | 56 | 0 | 0 | 0.77711 | 56 | 0.00317354 | 228.69 | 0 | 0 | 0.00317354 | 228.69 | 2023-04-07 07:25:47 | -0.00043396 | -2.3129 | -166.6707 | 0 | Close
10293 | 2 | 4 | CC DChg | 07:00:30 | 85:41:24 | -0.111 | 3.9088 | 0.77804 | 56.07 | 0 | 0 | 0.77804 | 56.07 | 0.00317715 | 228.95 | 0 | 0 | 0.00317715 | 228.95 | 2023-04-07 07:26:17 | -0.00043388 | -2.3129 | -166.6707 | 0 | Close
10294 | 2 | 4 | CC DChg | 07:01:00 | 85:41:54 | -0.11102 | 3.9085 | 0.77896 | 56.13 | 0 | 0 | 0.77896 | 56.13 | 0.00318077 | 229.21 | 0 | 0 | 0.00318077 | 229.21 | 2023-04-07 07:26:47 | -0.00043392 | -3.0841 | -222.2489 | 0 | Close
10295 | 2 | 4 | CC DChg | 07:01:30 | 85:42:24 | -0.11103 | 3.9081 | 0.77989 | 56.2 | 0 | 0 | 0.77989 | 56.2 | 0.00318438 | 229.47 | 0 | 0 | 0.00318438 | 229.47 | 2023-04-07 07:27:17 | -0.00043392 | -2.3129 | -166.6707 | 0 | Close
10296 | 2 | 4 | CC DChg | 07:02:00 | 85:42:54 | -0.11102 | 3.9078 | 0.78081 | 56.27 | 0 | 0 | 0.78081 | 56.27 | 0.003188 | 229.73 | 0 | 0 | 0.003188 | 229.73 | 2023-04-07 07:27:47 | -0.00043384 | -3.0839 | -222.2276 | 0 | Close
10297 | 2 | 4 | CC DChg | 07:02:30 | 85:43:24 | -0.11101 | 3.9074 | 0.78174 | 56.33 | 0 | 0 | 0.78174 | 56.33 | 0.00319162 | 229.99 | 0 | 0 | 0.00319162 | 229.99 | 2023-04-07 07:28:17 | -0.00043376 | -2.3127 | -166.6547 | 0 | Close
10298 | 2 | 4 | CC DChg | 07:03:00 | 85:43:54 | -0.11103 | 3.9071 | 0.78266 | 56.4 | 0 | 0 | 0.78266 | 56.4 | 0.00319523 | 230.25 | 0 | 0 | 0.00319523 | 230.25 | 2023-04-07 07:28:47 | -0.00043381 | -3.0841 | -222.2489 | 0 | Close
10299 | 2 | 4 | CC DChg | 07:03:30 | 85:44:24 | -0.11103 | 3.9068 | 0.78359 | 56.47 | 0 | 0 | 0.78359 | 56.47 | 0.00319884 | 230.51 | 0 | 0 | 0.00319884 | 230.51 | 2023-04-07 07:29:17 | -0.00043377 | -3.0841 | -222.2489 | 0 | Close
10300 | 2 | 4 | CC DChg | 07:04:00 | 85:44:54 | -0.11101 | 3.9065 | 0.78451 | 56.53 | 0 | 0 | 0.78451 | 56.53 | 0.00320246 | 230.77 | 0 | 0 | 0.00320246 | 230.77 | 2023-04-07 07:29:47 | -0.00043366 | -3.0836 | -222.2062 | 0 | Close
10301 | 2 | 4 | CC DChg | 07:04:30 | 85:45:24 | -0.11101 | 3.9062 | 0.78544 | 56.6 | 0 | 0 | 0.78544 | 56.6 | 0.00320607 | 231.04 | 0 | 0 | 0.00320607 | 231.04 | 2023-04-07 07:30:17 | -0.00043363 | -3.0841 | -222.2489 | 0 | Close
10302 | 2 | 4 | CC DChg | 07:05:00 | 85:45:54 | -0.11102 | 3.9057 | 0.78636 | 56.67 | 0 | 0 | 0.78636 | 56.67 | 0.00320969 | 231.3 | 0 | 0 | 0.00320969 | 231.3 | 2023-04-07 07:30:47 | -0.00043361 | -1.8505 | -133.3493 | 0 | Close
10303 | 2 | 4 | CC DChg | 07:05:30 | 85:46:24 | -0.11102 | 3.9054 | 0.78729 | 56.73 | 0 | 0 | 0.78729 | 56.73 | 0.0032133 | 231.56 | 0 | 0 | 0.0032133 | 231.56 | 2023-04-07 07:31:17 | -0.00043358 | -3.0839 | -222.2276 | 0 | Close
10304 | 2 | 4 | CC DChg | 07:06:00 | 85:46:54 | -0.11102 | 3.9051 | 0.78821 | 56.8 | 0 | 0 | 0.78821 | 56.8 | 0.00321691 | 231.82 | 0 | 0 | 0.00321691 | 231.82 | 2023-04-07 07:31:47 | -0.00043354 | -3.0836 | -222.2062 | 0 | Close
10305 | 2 | 4 | CC DChg | 07:06:30 | 85:47:24 | -0.11101 | 3.9047 | 0.78914 | 56.87 | 0 | 0 | 0.78914 | 56.87 | 0.00322053 | 232.08 | 0 | 0 | 0.00322053 | 232.08 | 2023-04-07 07:32:17 | -0.00043346 | -2.3131 | -166.6867 | 0 | Close
10306 | 2 | 4 | CC DChg | 07:07:00 | 85:47:54 | -0.11101 | 3.9044 | 0.79006 | 56.93 | 0 | 0 | 0.79006 | 56.93 | 0.00322414 | 232.34 | 0 | 0 | 0.00322414 | 232.34 | 2023-04-07 07:32:47 | -0.00043343 | -3.0839 | -222.2276 | 0 | Close
10307 | 2 | 4 | CC DChg | 07:07:30 | 85:48:24 | -0.11103 | 3.9041 | 0.79099 | 57 | 0 | 0 | 0.79099 | 57 | 0.00322775 | 232.6 | 0 | 0 | 0.00322775 | 232.6 | 2023-04-07 07:33:17 | -0.00043347 | -3.0836 | -222.2062 | 0 | Close
10308 | 2 | 4 | CC DChg | 07:08:00 | 85:48:54 | -0.11102 | 3.9036 | 0.79191 | 57.07 | 0 | 0 | 0.79191 | 57.07 | 0.00323136 | 232.86 | 0 | 0 | 0.00323136 | 232.86 | 2023-04-07 07:33:47 | -0.00043338 | -1.8505 | -133.3493 | 0 | Close
10309 | 2 | 4 | CC DChg | 07:08:30 | 85:49:24 | -0.11102 | 3.9033 | 0.79284 | 57.13 | 0 | 0 | 0.79284 | 57.13 | 0.00323497 | 233.12 | 0 | 0 | 0.00323497 | 233.12 | 2023-04-07 07:34:17 | -0.00043334 | -3.0839 | -222.2276 | 0 | Close
10310 | 2 | 4 | CC DChg | 07:09:00 | 85:49:54 | -0.11103 | 3.903 | 0.79377 | 57.2 | 0 | 0 | 0.79377 | 57.2 | 0.00323858 | 233.38 | 0 | 0 | 0.00323858 | 233.38 | 2023-04-07 07:34:47 | -0.00043335 | -3.0841 | -222.2489 | 0 | Close
10311 | 2 | 4 | CC DChg | 07:09:30 | 85:50:24 | -0.11102 | 3.9027 | 0.79469 | 57.27 | 0 | 0 | 0.79469 | 57.27 | 0.0032422 | 233.64 | 0 | 0 | 0.0032422 | 233.64 | 2023-04-07 07:35:17 | -0.00043328 | -3.0839 | -222.2276 | 0 | Close
10312 | 2 | 4 | CC DChg | 07:10:00 | 85:50:54 | -0.11101 | 3.9023 | 0.79562 | 57.33 | 0 | 0 | 0.79562 | 57.33 | 0.00324581 | 233.9 | 0 | 0 | 0.00324581 | 233.9 | 2023-04-07 07:35:47 | -0.00043319 | -2.3129 | -166.6707 | 0 | Close
10313 | 2 | 4 | CC DChg | 07:10:30 | 85:51:24 | -0.11102 | 3.9019 | 0.79654 | 57.4 | 0 | 0 | 0.79654 | 57.4 | 0.00324942 | 234.16 | 0 | 0 | 0.00324942 | 234.16 | 2023-04-07 07:36:17 | -0.00043319 | -2.3129 | -166.6707 | 0 | Close
10314 | 2 | 4 | CC DChg | 07:11:00 | 85:51:54 | -0.11104 | 3.9016 | 0.79747 | 57.47 | 0 | 0 | 0.79747 | 57.47 | 0.00325303 | 234.42 | 0 | 0 | 0.00325303 | 234.42 | 2023-04-07 07:36:47 | -0.00043323 | -3.0839 | -222.2276 | 0 | Close
10315 | 2 | 4 | CC DChg | 07:11:30 | 85:52:24 | -0.11102 | 3.9013 | 0.79839 | 57.53 | 0 | 0 | 0.79839 | 57.53 | 0.00325664 | 234.68 | 0 | 0 | 0.00325664 | 234.68 | 2023-04-07 07:37:17 | -0.00043312 | -3.0841 | -222.2489 | 0 | Close
10316 | 2 | 4 | CC DChg | 07:12:00 | 85:52:54 | -0.11102 | 3.9009 | 0.79932 | 57.6 | 0 | 0 | 0.79932 | 57.6 | 0.00326024 | 234.94 | 0 | 0 | 0.00326024 | 234.94 | 2023-04-07 07:37:47 | -0.00043308 | -2.3129 | -166.6707 | 0 | Close
10317 | 2 | 4 | CC DChg | 07:12:30 | 85:53:24 | -0.11101 | 3.9005 | 0.80024 | 57.67 | 0 | 0 | 0.80024 | 57.67 | 0.00326385 | 235.2 | 0 | 0 | 0.00326385 | 235.2 | 2023-04-07 07:38:17 | -0.00043299 | -2.3129 | -166.6707 | 0 | Close
10318 | 2 | 4 | CC DChg | 07:13:00 | 85:53:54 | -0.11102 | 3.9002 | 0.80117 | 57.73 | 0 | 0 | 0.80117 | 57.73 | 0.00326746 | 235.46 | 0 | 0 | 0.00326746 | 235.46 | 2023-04-07 07:38:47 | -0.000433 | -3.0839 | -222.2276 | 0 | Close
10319 | 2 | 4 | CC DChg | 07:13:30 | 85:54:24 | -0.11102 | 3.8999 | 0.80209 | 57.8 | 0 | 0 | 0.80209 | 57.8 | 0.00327107 | 235.72 | 0 | 0 | 0.00327107 | 235.72 | 2023-04-07 07:39:17 | -0.00043297 | -3.0839 | -222.2276 | 0 | Close
10320 | 2 | 4 | CC DChg | 07:14:00 | 85:54:54 | -0.11102 | 3.8996 | 0.80302 | 57.87 | 0 | 0 | 0.80302 | 57.87 | 0.00327468 | 235.98 | 0 | 0 | 0.00327468 | 235.98 | 2023-04-07 07:39:47 | -0.00043293 | -3.0841 | -222.2489 | 0 | Close
10321 | 2 | 4 | CC DChg | 07:14:30 | 85:55:24 | -0.11102 | 3.8992 | 0.80394 | 57.93 | 0 | 0 | 0.80394 | 57.93 | 0.00327829 | 236.24 | 0 | 0 | 0.00327829 | 236.24 | 2023-04-07 07:40:17 | -0.00043289 | -2.3127 | -166.6547 | 0 | Close
10322 | 2 | 4 | CC DChg | 07:15:00 | 85:55:54 | -0.11103 | 3.8989 | 0.80487 | 58 | 0 | 0 | 0.80487 | 58 | 0.00328189 | 236.5 | 0 | 0 | 0.00328189 | 236.5 | 2023-04-07 07:40:47 | -0.00043289 | -3.0841 | -222.2489 | 0 | Close
10323 | 2 | 4 | CC DChg | 07:15:30 | 85:56:24 | -0.11102 | 3.8986 | 0.80579 | 58.07 | 0 | 0 | 0.80579 | 58.07 | 0.0032855 | 236.76 | 0 | 0 | 0.0032855 | 236.76 | 2023-04-07 07:41:17 | -0.00043282 | -3.0839 | -222.2276 | 0 | Close
10324 | 2 | 4 | CC DChg | 07:16:00 | 85:56:54 | -0.11103 | 3.8983 | 0.80672 | 58.13 | 0 | 0 | 0.80672 | 58.13 | 0.00328911 | 237.02 | 0 | 0 | 0.00328911 | 237.02 | 2023-04-07 07:41:47 | -0.00043283 | -3.0836 | -222.2062 | 0 | Close
10325 | 2 | 4 | CC DChg | 07:16:30 | 85:57:24 | -0.11102 | 3.8979 | 0.80764 | 58.2 | 0 | 0 | 0.80764 | 58.2 | 0.00329271 | 237.28 | 0 | 0 | 0.00329271 | 237.28 | 2023-04-07 07:42:17 | -0.00043274 | -2.3131 | -166.6867 | 0 | Close
10326 | 2 | 4 | CC DChg | 07:17:00 | 85:57:54 | -0.11103 | 3.8975 | 0.80857 | 58.27 | 0 | 0 | 0.80857 | 58.27 | 0.00329632 | 237.54 | 0 | 0 | 0.00329632 | 237.54 | 2023-04-07 07:42:47 | -0.00043274 | -2.3129 | -166.6707 | 0 | Close
10327 | 2 | 4 | CC DChg | 07:17:30 | 85:58:24 | -0.11102 | 3.8972 | 0.80949 | 58.33 | 0 | 0 | 0.80949 | 58.33 | 0.00329992 | 237.8 | 0 | 0 | 0.00329992 | 237.8 | 2023-04-07 07:43:17 | -0.00043267 | -3.0841 | -222.2489 | 0 | Close
10328 | 2 | 4 | CC DChg | 07:18:00 | 85:58:54 | -0.11102 | 3.8969 | 0.81042 | 58.4 | 0 | 0 | 0.81042 | 58.4 | 0.00330353 | 238.06 | 0 | 0 | 0.00330353 | 238.06 | 2023-04-07 07:43:47 | -0.00043263 | -3.0839 | -222.2276 | 0 | Close
10329 | 2 | 4 | CC DChg | 07:18:30 | 85:59:24 | -0.11103 | 3.8965 | 0.81134 | 58.47 | 0 | 0 | 0.81134 | 58.47 | 0.00330714 | 238.32 | 0 | 0 | 0.00330714 | 238.32 | 2023-04-07 07:44:17 | -0.00043263 | -2.3131 | -166.6867 | 0 | Close
10330 | 2 | 4 | CC DChg | 07:19:00 | 85:59:54 | -0.11101 | 3.8962 | 0.81227 | 58.53 | 0 | 0 | 0.81227 | 58.53 | 0.00331074 | 238.58 | 0 | 0 | 0.00331074 | 238.58 | 2023-04-07 07:44:47 | -0.00043252 | -3.0839 | -222.2276 | 0 | Close
10331 | 2 | 4 | CC DChg | 07:19:30 | 86:00:24 | -0.11103 | 3.8959 | 0.81319 | 58.6 | 0 | 0 | 0.81319 | 58.6 | 0.00331435 | 238.84 | 0 | 0 | 0.00331435 | 238.84 | 2023-04-07 07:45:17 | -0.00043256 | -3.0839 | -222.2276 | 0 | Close
10332 | 2 | 4 | CC DChg | 07:20:00 | 86:00:54 | -0.11102 | 3.8955 | 0.81412 | 58.67 | 0 | 0 | 0.81412 | 58.67 | 0.00331795 | 239.1 | 0 | 0 | 0.00331795 | 239.1 | 2023-04-07 07:45:47 | -0.00043248 | -2.3129 | -166.6707 | 0 | Close
10333 | 2 | 4 | CC DChg | 07:20:30 | 86:01:24 | -0.11102 | 3.8952 | 0.81504 | 58.73 | 0 | 0 | 0.81504 | 58.73 | 0.00332155 | 239.36 | 0 | 0 | 0.00332155 | 239.36 | 2023-04-07 07:46:17 | -0.00043245 | -3.0841 | -222.2489 | 0 | Close
10334 | 2 | 4 | CC DChg | 07:21:00 | 86:01:54 | -0.11102 | 3.8949 | 0.81597 | 58.8 | 0 | 0 | 0.81597 | 58.8 | 0.00332516 | 239.62 | 0 | 0 | 0.00332516 | 239.62 | 2023-04-07 07:46:47 | -0.00043241 | -3.0839 | -222.2276 | 0 | Close
10335 | 2 | 4 | CC DChg | 07:21:30 | 86:02:24 | -0.11103 | 3.8946 | 0.81689 | 58.87 | 0 | 0 | 0.81689 | 58.87 | 0.00332876 | 239.88 | 0 | 0 | 0.00332876 | 239.88 | 2023-04-07 07:47:17 | -0.00043242 | -3.0841 | -222.2489 | 0 | Close
10336 | 2 | 4 | CC DChg | 07:22:00 | 86:02:54 | -0.11101 | 3.8942 | 0.81782 | 58.93 | 0 | 0 | 0.81782 | 58.93 | 0.00333236 | 240.14 | 0 | 0 | 0.00333236 | 240.14 | 2023-04-07 07:47:47 | -0.0004323 | -2.3127 | -166.6547 | 0 | Close
10337 | 2 | 4 | CC DChg | 07:22:30 | 86:03:24 | -0.11103 | 3.8939 | 0.81874 | 59 | 0 | 0 | 0.81874 | 59 | 0.00333597 | 240.4 | 0 | 0 | 0.00333597 | 240.4 | 2023-04-07 07:48:17 | -0.00043234 | -3.0841 | -222.2489 | 0 | Close
10338 | 2 | 4 | CC DChg | 07:23:00 | 86:03:54 | -0.11101 | 3.8935 | 0.81967 | 59.07 | 0 | 0 | 0.81967 | 59.07 | 0.00333957 | 240.65 | 0 | 0 | 0.00333957 | 240.65 | 2023-04-07 07:48:47 | -0.00043222 | -2.3129 | -166.6707 | 0 | Close
10339 | 2 | 4 | CC DChg | 07:23:30 | 86:04:24 | -0.11101 | 3.8933 | 0.8206 | 59.13 | 0 | 0 | 0.8206 | 59.13 | 0.00334317 | 240.91 | 0 | 0 | 0.00334317 | 240.91 | 2023-04-07 07:49:17 | -0.0004322 | -4.6258 | -333.3413 | 0 | Close
10340 | 2 | 4 | CC DChg | 07:24:00 | 86:04:54 | -0.11102 | 3.8929 | 0.82152 | 59.2 | 0 | 0 | 0.82152 | 59.2 | 0.00334677 | 241.17 | 0 | 0 | 0.00334677 | 241.17 | 2023-04-07 07:49:47 | -0.00043219 | -2.3131 | -166.6867 | 0 | Close
10341 | 2 | 4 | CC DChg | 07:24:30 | 86:05:24 | -0.11102 | 3.8925 | 0.82245 | 59.27 | 0 | 0 | 0.82245 | 59.27 | 0.00335037 | 241.43 | 0 | 0 | 0.00335037 | 241.43 | 2023-04-07 07:50:17 | -0.00043215 | -2.3129 | -166.6707 | 0 | Close
10342 | 2 | 4 | CC DChg | 07:25:00 | 86:05:54 | -0.11102 | 3.8922 | 0.82337 | 59.33 | 0 | 0 | 0.82337 | 59.33 | 0.00335397 | 241.69 | 0 | 0 | 0.00335397 | 241.69 | 2023-04-07 07:50:47 | -0.00043211 | -3.0839 | -222.2276 | 0 | Close
10343 | 2 | 4 | CC DChg | 07:25:30 | 86:06:24 | -0.111 | 3.892 | 0.8243 | 59.4 | 0 | 0 | 0.8243 | 59.4 | 0.00335758 | 241.95 | 0 | 0 | 0.00335758 | 241.95 | 2023-04-07 07:51:17 | -0.00043201 | -4.6258 | -333.3413 | 0 | Close
10344 | 2 | 4 | CC DChg | 07:26:00 | 86:06:54 | -0.11102 | 3.8916 | 0.82522 | 59.47 | 0 | 0 | 0.82522 | 59.47 | 0.00336118 | 242.21 | 0 | 0 | 0.00336118 | 242.21 | 2023-04-07 07:51:47 | -0.00043205 | -2.3131 | -166.6867 | 0 | Close
10345 | 2 | 4 | CC DChg | 07:26:30 | 86:07:24 | -0.11102 | 3.8912 | 0.82615 | 59.53 | 0 | 0 | 0.82615 | 59.53 | 0.00336478 | 242.47 | 0 | 0 | 0.00336478 | 242.47 | 2023-04-07 07:52:17 | -0.000432 | -2.3127 | -166.6547 | 0 | Close
10346 | 2 | 4 | CC DChg | 07:27:00 | 86:07:54 | -0.11103 | 3.8909 | 0.82707 | 59.6 | 0 | 0 | 0.82707 | 59.6 | 0.00336838 | 242.73 | 0 | 0 | 0.00336838 | 242.73 | 2023-04-07 07:52:47 | -0.00043201 | -3.0841 | -222.2489 | 0 | Close
10347 | 2 | 4 | CC DChg | 07:27:30 | 86:08:24 | -0.11102 | 3.8906 | 0.828 | 59.67 | 0 | 0 | 0.828 | 59.67 | 0.00337198 | 242.99 | 0 | 0 | 0.00337198 | 242.99 | 2023-04-07 07:53:17 | -0.00043193 | -3.0844 | -222.2703 | 0 | Close
10348 | 2 | 4 | CC DChg | 07:28:00 | 86:08:54 | -0.11103 | 3.8902 | 0.82892 | 59.73 | 0 | 0 | 0.82892 | 59.73 | 0.00337558 | 243.25 | 0 | 0 | 0.00337558 | 243.25 | 2023-04-07 07:53:47 | -0.00043193 | -2.3129 | -166.6707 | 0 | Close
10349 | 2 | 4 | CC DChg | 07:28:30 | 86:09:24 | -0.11102 | 3.8899 | 0.82985 | 59.8 | 0 | 0 | 0.82985 | 59.8 | 0.00337917 | 243.51 | 0 | 0 | 0.00337917 | 243.51 | 2023-04-07 07:54:17 | -0.00043186 | -3.0839 | -222.2276 | 0 | Close
10350 | 2 | 4 | CC DChg | 07:29:00 | 86:09:54 | -0.11103 | 3.8895 | 0.83077 | 59.87 | 0 | 0 | 0.83077 | 59.87 | 0.00338277 | 243.77 | 0 | 0 | 0.00338277 | 243.77 | 2023-04-07 07:54:47 | -0.00043185 | -2.3129 | -166.6707 | 0 | Close
10351 | 2 | 4 | CC DChg | 07:29:30 | 86:10:24 | -0.11103 | 3.8892 | 0.8317 | 59.93 | 0 | 0 | 0.8317 | 59.93 | 0.00338637 | 244.03 | 0 | 0 | 0.00338637 | 244.03 | 2023-04-07 07:55:17 | -0.00043182 | -3.0841 | -222.2489 | 0 | Close
10352 | 2 | 4 | CC DChg | 07:30:00 | 86:10:54 | -0.11103 | 3.8889 | 0.83262 | 60 | 0 | 0 | 0.83262 | 60 | 0.00338997 | 244.29 | 0 | 0 | 0.00338997 | 244.29 | 2023-04-07 07:55:47 | -0.00043178 | -3.0841 | -222.2489 | 0 | Close
10353 | 2 | 4 | CC DChg | 07:30:30 | 86:11:24 | -0.11104 | 3.8886 | 0.83355 | 60.07 | 0 | 0 | 0.83355 | 60.07 | 0.00339357 | 244.55 | 0 | 0 | 0.00339357 | 244.55 | 2023-04-07 07:56:17 | -0.00043179 | -3.0841 | -222.2489 | 0 | Close
10354 | 2 | 4 | CC DChg | 07:31:00 | 86:11:54 | -0.11103 | 3.8883 | 0.83447 | 60.13 | 0 | 0 | 0.83447 | 60.13 | 0.00339717 | 244.81 | 0 | 0 | 0.00339717 | 244.81 | 2023-04-07 07:56:47 | -0.00043172 | -3.0839 | -222.2276 | 0 | Close
10355 | 2 | 4 | CC DChg | 07:31:30 | 86:12:24 | -0.11102 | 3.8879 | 0.8354 | 60.2 | 0 | 0 | 0.8354 | 60.2 | 0.00340076 | 245.06 | 0 | 0 | 0.00340076 | 245.06 | 2023-04-07 07:57:17 | -0.00043163 | -2.3131 | -166.6867 | 0 | Close
10356 | 2 | 4 | CC DChg | 07:32:00 | 86:12:54 | -0.11102 | 3.8876 | 0.83632 | 60.27 | 0 | 0 | 0.83632 | 60.27 | 0.00340436 | 245.32 | 0 | 0 | 0.00340436 | 245.32 | 2023-04-07 07:57:47 | -0.0004316 | -3.0839 | -222.2276 | 0 | Close
10357 | 2 | 4 | CC DChg | 07:32:30 | 86:13:24 | -0.11102 | 3.8873 | 0.83725 | 60.33 | 0 | 0 | 0.83725 | 60.33 | 0.00340796 | 245.58 | 0 | 0 | 0.00340796 | 245.58 | 2023-04-07 07:58:17 | -0.00043157 | -3.0841 | -222.2489 | 0 | Close
10358 | 2 | 4 | CC DChg | 07:33:00 | 86:13:54 | -0.11102 | 3.887 | 0.83817 | 60.4 | 0 | 0 | 0.83817 | 60.4 | 0.00341155 | 245.84 | 0 | 0 | 0.00341155 | 245.84 | 2023-04-07 07:58:47 | -0.00043153 | -3.0841 | -222.2489 | 0 | Close
10359 | 2 | 4 | CC DChg | 07:33:30 | 86:14:24 | -0.11102 | 3.8867 | 0.8391 | 60.47 | 0 | 0 | 0.8391 | 60.47 | 0.00341515 | 246.1 | 0 | 0 | 0.00341515 | 246.1 | 2023-04-07 07:59:17 | -0.0004315 | -3.0839 | -222.2276 | 0 | Close
10360 | 2 | 4 | CC DChg | 07:34:00 | 86:14:54 | -0.11102 | 3.8863 | 0.84002 | 60.53 | 0 | 0 | 0.84002 | 60.53 | 0.00341874 | 246.36 | 0 | 0 | 0.00341874 | 246.36 | 2023-04-07 07:59:47 | -0.00043146 | -2.3129 | -166.6707 | 0 | Close
10361 | 2 | 4 | CC DChg | 07:34:30 | 86:15:24 | -0.11103 | 3.886 | 0.84095 | 60.6 | 0 | 0 | 0.84095 | 60.6 | 0.00342234 | 246.62 | 0 | 0 | 0.00342234 | 246.62 | 2023-04-07 08:00:17 | -0.00043146 | -3.0841 | -222.2489 | 0 | Close
10362 | 2 | 4 | CC DChg | 07:35:00 | 86:15:54 | -0.11102 | 3.8857 | 0.84187 | 60.67 | 0 | 0 | 0.84187 | 60.67 | 0.00342594 | 246.88 | 0 | 0 | 0.00342594 | 246.88 | 2023-04-07 08:00:47 | -0.00043139 | -3.0839 | -222.2276 | 0 | Close
10363 | 2 | 4 | CC DChg | 07:35:30 | 86:16:24 | -0.11102 | 3.8853 | 0.8428 | 60.73 | 0 | 0 | 0.8428 | 60.73 | 0.00342953 | 247.14 | 0 | 0 | 0.00342953 | 247.14 | 2023-04-07 08:01:17 | -0.00043135 | -2.3131 | -166.6867 | 0 | Close
10364 | 2 | 4 | CC DChg | 07:36:00 | 86:16:54 | -0.11103 | 3.885 | 0.84373 | 60.8 | 0 | 0 | 0.84373 | 60.8 | 0.00343312 | 247.4 | 0 | 0 | 0.00343312 | 247.4 | 2023-04-07 08:01:47 | -0.00043135 | -3.0839 | -222.2276 | 0 | Close
10365 | 2 | 4 | CC DChg | 07:36:30 | 86:17:24 | -0.11102 | 3.8847 | 0.84465 | 60.87 | 0 | 0 | 0.84465 | 60.87 | 0.00343672 | 247.66 | 0 | 0 | 0.00343672 | 247.66 | 2023-04-07 08:02:17 | -0.00043128 | -3.0844 | -222.2703 | 0 | Close
10366 | 2 | 4 | CC DChg | 07:37:00 | 86:17:54 | -0.11102 | 3.8844 | 0.84558 | 60.93 | 0 | 0 | 0.84558 | 60.93 | 0.00344031 | 247.91 | 0 | 0 | 0.00344031 | 247.91 | 2023-04-07 08:02:47 | -0.00043125 | -3.0841 | -222.2489 | 0 | Close
10367 | 2 | 4 | CC DChg | 07:37:30 | 86:18:24 | -0.11103 | 3.8841 | 0.8465 | 61 | 0 | 0 | 0.8465 | 61 | 0.00344391 | 248.17 | 0 | 0 | 0.00344391 | 248.17 | 2023-04-07 08:03:17 | -0.00043125 | -3.0839 | -222.2276 | 0 | Close
10368 | 2 | 4 | CC DChg | 07:38:00 | 86:18:54 | -0.11104 | 3.8837 | 0.84743 | 61.07 | 0 | 0 | 0.84743 | 61.07 | 0.0034475 | 248.43 | 0 | 0 | 0.0034475 | 248.43 | 2023-04-07 08:03:47 | -0.00043125 | -2.3129 | -166.6707 | 0 | Close
10369 | 2 | 4 | CC DChg | 07:38:30 | 86:19:24 | -0.11103 | 3.8834 | 0.84835 | 61.13 | 0 | 0 | 0.84835 | 61.13 | 0.00345109 | 248.69 | 0 | 0 | 0.00345109 | 248.69 | 2023-04-07 08:04:17 | -0.00043117 | -3.0841 | -222.2489 | 0 | Close
10370 | 2 | 4 | CC DChg | 07:39:00 | 86:19:54 | -0.11103 | 3.8832 | 0.84928 | 61.2 | 0 | 0 | 0.84928 | 61.2 | 0.00345469 | 248.95 | 0 | 0 | 0.00345469 | 248.95 | 2023-04-07 08:04:47 | -0.00043115 | -4.6262 | -333.3734 | 0 | Close
10371 | 2 | 4 | CC DChg | 07:39:30 | 86:20:24 | -0.11103 | 3.8828 | 0.8502 | 61.27 | 0 | 0 | 0.8502 | 61.27 | 0.00345828 | 249.21 | 0 | 0 | 0.00345828 | 249.21 | 2023-04-07 08:05:17 | -0.00043111 | -2.3131 | -166.6867 | 0 | Close
10372 | 2 | 4 | CC DChg | 07:40:00 | 86:20:54 | -0.11103 | 3.8824 | 0.85113 | 61.33 | 0 | 0 | 0.85113 | 61.33 | 0.00346187 | 249.47 | 0 | 0 | 0.00346187 | 249.47 | 2023-04-07 08:05:47 | -0.00043106 | -2.3131 | -166.6867 | 0 | Close
10373 | 2 | 4 | CC DChg | 07:40:30 | 86:21:24 | -0.11102 | 3.882 | 0.85205 | 61.4 | 0 | 0 | 0.85205 | 61.4 | 0.00346546 | 249.73 | 0 | 0 | 0.00346546 | 249.73 | 2023-04-07 08:06:17 | -0.00043098 | -2.3129 | -166.6707 | 0 | Close
10374 | 2 | 4 | CC DChg | 07:41:00 | 86:21:54 | -0.11102 | 3.8818 | 0.85298 | 61.47 | 0 | 0 | 0.85298 | 61.47 | 0.00346906 | 249.99 | 0 | 0 | 0.00346906 | 249.99 | 2023-04-07 08:06:47 | -0.00043096 | -4.6258 | -333.3413 | 0 | Close
10375 | 2 | 4 | CC DChg | 07:41:30 | 86:22:24 | -0.11103 | 3.8815 | 0.8539 | 61.53 | 0 | 0 | 0.8539 | 61.53 | 0.00347265 | 250.24 | 0 | 0 | 0.00347265 | 250.24 | 2023-04-07 08:07:17 | -0.00043096 | -3.0844 | -222.2703 | 0 | Close
10376 | 2 | 4 | CC DChg | 07:42:00 | 86:22:54 | -0.11104 | 3.8812 | 0.85483 | 61.6 | 0 | 0 | 0.85483 | 61.6 | 0.00347624 | 250.5 | 0 | 0 | 0.00347624 | 250.5 | 2023-04-07 08:07:47 | -0.00043097 | -3.0839 | -222.2276 | 0 | Close
10377 | 2 | 4 | CC DChg | 07:42:30 | 86:23:24 | -0.11103 | 3.8808 | 0.85575 | 61.67 | 0 | 0 | 0.85575 | 61.67 | 0.00347983 | 250.76 | 0 | 0 | 0.00347983 | 250.76 | 2023-04-07 08:08:17 | -0.00043089 | -2.3131 | -166.6867 | 0 | Close
10378 | 2 | 4 | CC DChg | 07:43:00 | 86:23:54 | -0.11102 | 3.8806 | 0.85668 | 61.73 | 0 | 0 | 0.85668 | 61.73 | 0.00348342 | 251.02 | 0 | 0 | 0.00348342 | 251.02 | 2023-04-07 08:08:47 | -0.00043082 | -4.6258 | -333.3413 | 0 | Close
10379 | 2 | 4 | CC DChg | 07:43:30 | 86:24:24 | -0.11102 | 3.8803 | 0.8576 | 61.8 | 0 | 0 | 0.8576 | 61.8 | 0.00348701 | 251.28 | 0 | 0 | 0.00348701 | 251.28 | 2023-04-07 08:09:17 | -0.00043079 | -3.0841 | -222.2489 | 0 | Close
10380 | 2 | 4 | CC DChg | 07:44:00 | 86:24:54 | -0.11103 | 3.88 | 0.85853 | 61.87 | 0 | 0 | 0.85853 | 61.87 | 0.0034906 | 251.54 | 0 | 0 | 0.0034906 | 251.54 | 2023-04-07 08:09:47 | -0.0004308 | -3.0841 | -222.2489 | 0 | Close
10381 | 2 | 4 | CC DChg | 07:44:30 | 86:25:24 | -0.11104 | 3.8797 | 0.85945 | 61.93 | 0 | 0 | 0.85945 | 61.93 | 0.00349419 | 251.8 | 0 | 0 | 0.00349419 | 251.8 | 2023-04-07 08:10:17 | -0.0004308 | -3.0844 | -222.2703 | 0 | Close
10382 | 2 | 4 | CC DChg | 07:45:00 | 86:25:54 | -0.11103 | 3.8792 | 0.86038 | 62 | 0 | 0 | 0.86038 | 62 | 0.00349778 | 252.06 | 0 | 0 | 0.00349778 | 252.06 | 2023-04-07 08:10:47 | -0.00043071 | -1.8503 | -133.3365 | 0 | Close
10383 | 2 | 4 | CC DChg | 07:45:30 | 86:26:24 | -0.11103 | 3.879 | 0.8613 | 62.07 | 0 | 0 | 0.8613 | 62.07 | 0.00350137 | 252.31 | 0 | 0 | 0.00350137 | 252.31 | 2023-04-07 08:11:17 | -0.00043069 | -4.6258 | -333.3413 | 0 | Close
10384 | 2 | 4 | CC DChg | 07:46:00 | 86:26:54 | -0.11102 | 3.8787 | 0.86223 | 62.13 | 0 | 0 | 0.86223 | 62.13 | 0.00350496 | 252.57 | 0 | 0 | 0.00350496 | 252.57 | 2023-04-07 08:11:47 | -0.00043061 | -3.0841 | -222.2489 | 0 | Close
10385 | 2 | 4 | CC DChg | 07:46:30 | 86:27:24 | -0.11102 | 3.8783 | 0.86315 | 62.2 | 0 | 0 | 0.86315 | 62.2 | 0.00350854 | 252.83 | 0 | 0 | 0.00350854 | 252.83 | 2023-04-07 08:12:17 | -0.00043057 | -2.3129 | -166.6707 | 0 | Close
10386 | 2 | 4 | CC DChg | 07:47:00 | 86:27:54 | -0.11102 | 3.878 | 0.86408 | 62.27 | 0 | 0 | 0.86408 | 62.27 | 0.00351213 | 253.09 | 0 | 0 | 0.00351213 | 253.09 | 2023-04-07 08:12:47 | -0.00043054 | -3.0844 | -222.2703 | 0 | Close
10387 | 2 | 4 | CC DChg | 07:47:30 | 86:28:24 | -0.11103 | 3.8776 | 0.86501 | 62.33 | 0 | 0 | 0.86501 | 62.33 | 0.00351572 | 253.35 | 0 | 0 | 0.00351572 | 253.35 | 2023-04-07 08:13:17 | -0.00043053 | -2.3131 | -166.6867 | 0 | Close
10388 | 2 | 4 | CC DChg | 07:48:00 | 86:28:54 | -0.11104 | 3.8774 | 0.86593 | 62.4 | 0 | 0 | 0.86593 | 62.4 | 0.00351931 | 253.61 | 0 | 0 | 0.00351931 | 253.61 | 2023-04-07 08:13:47 | -0.00043055 | -4.6262 | -333.3734 | 0 | Close
10389 | 2 | 4 | CC DChg | 07:48:30 | 86:29:24 | -0.11103 | 3.8771 | 0.86686 | 62.47 | 0 | 0 | 0.86686 | 62.47 | 0.0035229 | 253.87 | 0 | 0 | 0.0035229 | 253.87 | 2023-04-07 08:14:17 | -0.00043047 | -3.0841 | -222.2489 | 0 | Close
10390 | 2 | 4 | CC DChg | 07:49:00 | 86:29:54 | -0.11104 | 3.8767 | 0.86778 | 62.53 | 0 | 0 | 0.86778 | 62.53 | 0.00352648 | 254.12 | 0 | 0 | 0.00352648 | 254.12 | 2023-04-07 08:14:47 | -0.00043047 | -2.3129 | -166.6707 | 0 | Close
10391 | 2 | 4 | CC DChg | 07:49:30 | 86:30:24 | -0.11103 | 3.8765 | 0.86871 | 62.6 | 0 | 0 | 0.86871 | 62.6 | 0.00353007 | 254.38 | 0 | 0 | 0.00353007 | 254.38 | 2023-04-07 08:15:17 | -0.00043041 | -4.6262 | -333.3734 | 0 | Close
10392 | 2 | 4 | CC DChg | 07:50:00 | 86:30:54 | -0.11104 | 3.8762 | 0.86963 | 62.67 | 0 | 0 | 0.86963 | 62.67 | 0.00353366 | 254.64 | 0 | 0 | 0.00353366 | 254.64 | 2023-04-07 08:15:47 | -0.00043041 | -3.0841 | -222.2489 | 0 | Close
10393 | 2 | 4 | CC DChg | 07:50:30 | 86:31:24 | -0.11104 | 3.8758 | 0.87056 | 62.73 | 0 | 0 | 0.87056 | 62.73 | 0.00353724 | 254.9 | 0 | 0 | 0.00353724 | 254.9 | 2023-04-07 08:16:17 | -0.00043037 | -2.3131 | -166.6867 | 0 | Close
10394 | 2 | 4 | CC DChg | 07:51:00 | 86:31:54 | -0.11102 | 3.8756 | 0.87148 | 62.8 | 0 | 0 | 0.87148 | 62.8 | 0.00354083 | 255.16 | 0 | 0 | 0.00354083 | 255.16 | 2023-04-07 08:16:47 | -0.00043027 | -4.6262 | -333.3734 | 0 | Close
10395 | 2 | 4 | CC DChg | 07:51:30 | 86:32:24 | -0.11103 | 3.8752 | 0.87241 | 62.87 | 0 | 0 | 0.87241 | 62.87 | 0.00354441 | 255.42 | 0 | 0 | 0.00354441 | 255.42 | 2023-04-07 08:17:17 | -0.00043026 | -2.3131 | -166.6867 | 0 | Close
10396 | 2 | 4 | CC DChg | 07:52:00 | 86:32:54 | -0.11102 | 3.8749 | 0.87333 | 62.93 | 0 | 0 | 0.87333 | 62.93 | 0.003548 | 255.67 | 0 | 0 | 0.003548 | 255.67 | 2023-04-07 08:17:47 | -0.00043019 | -3.0839 | -222.2276 | 0 | Close
10397 | 2 | 4 | CC DChg | 07:52:30 | 86:33:24 | -0.11102 | 3.8746 | 0.87426 | 63 | 0 | 0 | 0.87426 | 63 | 0.00355158 | 255.93 | 0 | 0 | 0.00355158 | 255.93 | 2023-04-07 08:18:17 | -0.00043016 | -3.0841 | -222.2489 | 0 | Close
10398 | 2 | 4 | CC DChg | 07:53:00 | 86:33:54 | -0.11102 | 3.8743 | 0.87518 | 63.07 | 0 | 0 | 0.87518 | 63.07 | 0.00355517 | 256.19 | 0 | 0 | 0.00355517 | 256.19 | 2023-04-07 08:18:47 | -0.00043012 | -3.0844 | -222.2703 | 0 | Close
10399 | 2 | 4 | CC DChg | 07:53:30 | 86:34:24 | -0.11102 | 3.874 | 0.87611 | 63.13 | 0 | 0 | 0.87611 | 63.13 | 0.00355875 | 256.45 | 0 | 0 | 0.00355875 | 256.45 | 2023-04-07 08:19:17 | -0.00043009 | -3.0839 | -222.2276 | 0 | Close
10400 | 2 | 4 | CC DChg | 07:54:00 | 86:34:54 | -0.11103 | 3.8737 | 0.87703 | 63.2 | 0 | 0 | 0.87703 | 63.2 | 0.00356234 | 256.71 | 0 | 0 | 0.00356234 | 256.71 | 2023-04-07 08:19:47 | -0.0004301 | -3.0839 | -222.2276 | 0 | Close
10401 | 2 | 4 | CC DChg | 07:54:30 | 86:35:24 | -0.11104 | 3.8734 | 0.87796 | 63.27 | 0 | 0 | 0.87796 | 63.27 | 0.00356592 | 256.97 | 0 | 0 | 0.00356592 | 256.97 | 2023-04-07 08:20:17 | -0.0004301 | -3.0839 | -222.2276 | 0 | Close
10402 | 2 | 4 | CC DChg | 07:55:00 | 86:35:54 | -0.11103 | 3.8732 | 0.87888 | 63.33 | 0 | 0 | 0.87888 | 63.33 | 0.00356951 | 257.22 | 0 | 0 | 0.00356951 | 257.22 | 2023-04-07 08:20:47 | -0.00043004 | -4.6267 | -333.4054 | 0 | Close
10403 | 2 | 4 | CC DChg | 07:55:30 | 86:36:24 | -0.11103 | 3.8727 | 0.87981 | 63.4 | 0 | 0 | 0.87981 | 63.4 | 0.00357309 | 257.48 | 0 | 0 | 0.00357309 | 257.48 | 2023-04-07 08:21:17 | -0.00042999 | -1.8507 | -133.3622 | 0 | Close
10404 | 2 | 4 | CC DChg | 07:56:00 | 86:36:54 | -0.11103 | 3.8725 | 0.88073 | 63.47 | 0 | 0 | 0.88073 | 63.47 | 0.00357667 | 257.74 | 0 | 0 | 0.00357667 | 257.74 | 2023-04-07 08:21:47 | -0.00042996 | -4.6253 | -333.3093 | 0 | Close
10405 | 2 | 4 | CC DChg | 07:56:30 | 86:37:24 | -0.11102 | 3.8721 | 0.88166 | 63.53 | 0 | 0 | 0.88166 | 63.53 | 0.00358025 | 258 | 0 | 0 | 0.00358025 | 258 | 2023-04-07 08:22:17 | -0.00042988 | -2.3131 | -166.6867 | 0 | Close
10406 | 2 | 4 | CC DChg | 07:57:00 | 86:37:54 | -0.11104 | 3.8719 | 0.88258 | 63.6 | 0 | 0 | 0.88258 | 63.6 | 0.00358384 | 258.26 | 0 | 0 | 0.00358384 | 258.26 | 2023-04-07 08:22:47 | -0.00042994 | -4.6258 | -333.3413 | 0 | Close
10407 | 2 | 4 | CC DChg | 07:57:30 | 86:38:24 | -0.11103 | 3.8715 | 0.88351 | 63.67 | 0 | 0 | 0.88351 | 63.67 | 0.00358742 | 258.52 | 0 | 0 | 0.00358742 | 258.52 | 2023-04-07 08:23:17 | -0.00042985 | -2.3131 | -166.6867 | 0 | Close
10408 | 2 | 4 | CC DChg | 07:58:00 | 86:38:54 | -0.11102 | 3.8712 | 0.88443 | 63.73 | 0 | 0 | 0.88443 | 63.73 | 0.003591 | 258.77 | 0 | 0 | 0.003591 | 258.77 | 2023-04-07 08:23:47 | -0.00042978 | -3.0839 | -222.2276 | 0 | Close
10409 | 2 | 4 | CC DChg | 07:58:30 | 86:39:24 | -0.11102 | 3.8709 | 0.88536 | 63.8 | 0 | 0 | 0.88536 | 63.8 | 0.00359458 | 259.03 | 0 | 0 | 0.00359458 | 259.03 | 2023-04-07 08:24:17 | -0.00042975 | -3.0839 | -222.2276 | 0 | Close
10410 | 2 | 4 | CC DChg | 07:59:00 | 86:39:54 | -0.11102 | 3.8706 | 0.88629 | 63.87 | 0 | 0 | 0.88629 | 63.87 | 0.00359816 | 259.29 | 0 | 0 | 0.00359816 | 259.29 | 2023-04-07 08:24:47 | -0.00042971 | -3.0841 | -222.2489 | 0 | Close
10411 | 2 | 4 | CC DChg | 07:59:30 | 86:40:24 | -0.11102 | 3.8703 | 0.88721 | 63.93 | 0 | 0 | 0.88721 | 63.93 | 0.00360174 | 259.55 | 0 | 0 | 0.00360174 | 259.55 | 2023-04-07 08:25:17 | -0.00042968 | -3.0839 | -222.2276 | 0 | Close
10412 | 2 | 4 | CC DChg | 08:00:00 | 86:40:54 | -0.11102 | 3.87 | 0.88814 | 64 | 0 | 0 | 0.88814 | 64 | 0.00360532 | 259.81 | 0 | 0 | 0.00360532 | 259.81 | 2023-04-07 08:25:47 | -0.00042965 | -3.0841 | -222.2489 | 0 | Close
10413 | 2 | 4 | CC DChg | 08:00:30 | 86:41:24 | -0.11103 | 3.8697 | 0.88906 | 64.07 | 0 | 0 | 0.88906 | 64.07 | 0.0036089 | 260.06 | 0 | 0 | 0.0036089 | 260.06 | 2023-04-07 08:26:17 | -0.00042965 | -3.0836 | -222.2062 | 0 | Close
10414 | 2 | 4 | CC DChg | 08:01:00 | 86:41:54 | -0.11102 | 3.8694 | 0.88999 | 64.13 | 0 | 0 | 0.88999 | 64.13 | 0.00361248 | 260.32 | 0 | 0 | 0.00361248 | 260.32 | 2023-04-07 08:26:47 | -0.00042958 | -3.0841 | -222.2489 | 0 | Close
10415 | 2 | 4 | CC DChg | 08:01:30 | 86:42:24 | -0.11102 | 3.869 | 0.89091 | 64.2 | 0 | 0 | 0.89091 | 64.2 | 0.00361606 | 260.58 | 0 | 0 | 0.00361606 | 260.58 | 2023-04-07 08:27:17 | -0.00042954 | -2.3131 | -166.6867 | 0 | Close
10416 | 2 | 4 | CC DChg | 08:02:00 | 86:42:54 | -0.11102 | 3.8687 | 0.89184 | 64.27 | 0 | 0 | 0.89184 | 64.27 | 0.00361964 | 260.84 | 0 | 0 | 0.00361964 | 260.84 | 2023-04-07 08:27:47 | -0.0004295 | -3.0839 | -222.2276 | 0 | Close
10417 | 2 | 4 | CC DChg | 08:02:30 | 86:43:24 | -0.11102 | 3.8684 | 0.89276 | 64.33 | 0 | 0 | 0.89276 | 64.33 | 0.00362322 | 261.1 | 0 | 0 | 0.00362322 | 261.1 | 2023-04-07 08:28:17 | -0.00042947 | -3.0839 | -222.2276 | 0 | Close
10418 | 2 | 4 | CC DChg | 08:03:00 | 86:43:54 | -0.11102 | 3.8682 | 0.89369 | 64.4 | 0 | 0 | 0.89369 | 64.4 | 0.0036268 | 261.35 | 0 | 0 | 0.0036268 | 261.35 | 2023-04-07 08:28:47 | -0.00042945 | -4.6258 | -333.3413 | 0 | Close
10419 | 2 | 4 | CC DChg | 08:03:30 | 86:44:24 | -0.11102 | 3.8679 | 0.89461 | 64.47 | 0 | 0 | 0.89461 | 64.47 | 0.00363038 | 261.61 | 0 | 0 | 0.00363038 | 261.61 | 2023-04-07 08:29:17 | -0.00042941 | -3.0841 | -222.2489 | 0 | Close
10420 | 2 | 4 | CC DChg | 08:04:00 | 86:44:54 | -0.11101 | 3.8676 | 0.89554 | 64.53 | 0 | 0 | 0.89554 | 64.53 | 0.00363396 | 261.87 | 0 | 0 | 0.00363396 | 261.87 | 2023-04-07 08:29:47 | -0.00042934 | -3.0839 | -222.2276 | 0 | Close
10421 | 2 | 4 | CC DChg | 08:04:30 | 86:45:24 | -0.11102 | 3.8673 | 0.89646 | 64.6 | 0 | 0 | 0.89646 | 64.6 | 0.00363754 | 262.13 | 0 | 0 | 0.00363754 | 262.13 | 2023-04-07 08:30:17 | -0.00042935 | -3.0841 | -222.2489 | 0 | Close
10422 | 2 | 4 | CC DChg | 08:05:00 | 86:45:54 | -0.11103 | 3.867 | 0.89739 | 64.67 | 0 | 0 | 0.89739 | 64.67 | 0.00364112 | 262.38 | 0 | 0 | 0.00364112 | 262.38 | 2023-04-07 08:30:47 | -0.00042935 | -3.0841 | -222.2489 | 0 | Close
10423 | 2 | 4 | CC DChg | 08:05:30 | 86:46:24 | -0.11102 | 3.8667 | 0.89831 | 64.73 | 0 | 0 | 0.89831 | 64.73 | 0.00364469 | 262.64 | 0 | 0 | 0.00364469 | 262.64 | 2023-04-07 08:31:17 | -0.00042928 | -3.0839 | -222.2276 | 0 | Close
10424 | 2 | 4 | CC DChg | 08:06:00 | 86:46:54 | -0.11102 | 3.8664 | 0.89924 | 64.8 | 0 | 0 | 0.89924 | 64.8 | 0.00364827 | 262.9 | 0 | 0 | 0.00364827 | 262.9 | 2023-04-07 08:31:47 | -0.00042925 | -3.0841 | -222.2489 | 0 | Close
10425 | 2 | 4 | CC DChg | 08:06:30 | 86:47:24 | -0.11101 | 3.8661 | 0.90016 | 64.87 | 0 | 0 | 0.90016 | 64.87 | 0.00365185 | 263.16 | 0 | 0 | 0.00365185 | 263.16 | 2023-04-07 08:32:17 | -0.00042918 | -3.0839 | -222.2276 | 0 | Close
10426 | 2 | 4 | CC DChg | 08:07:00 | 86:47:54 | -0.11103 | 3.8659 | 0.90109 | 64.93 | 0 | 0 | 0.90109 | 64.93 | 0.00365542 | 263.42 | 0 | 0 | 0.00365542 | 263.42 | 2023-04-07 08:32:47 | -0.00042923 | -4.6258 | -333.3413 | 0 | Close
10427 | 2 | 4 | CC DChg | 08:07:30 | 86:48:24 | -0.11102 | 3.8655 | 0.90201 | 65 | 0 | 0 | 0.90201 | 65 | 0.003659 | 263.67 | 0 | 0 | 0.003659 | 263.67 | 2023-04-07 08:33:17 | -0.00042915 | -2.3129 | -166.6707 | 0 | Close
10428 | 2 | 4 | CC DChg | 08:08:00 | 86:48:54 | -0.11102 | 3.8652 | 0.90294 | 65.07 | 0 | 0 | 0.90294 | 65.07 | 0.00366258 | 263.93 | 0 | 0 | 0.00366258 | 263.93 | 2023-04-07 08:33:47 | -0.00042911 | -3.0839 | -222.2276 | 0 | Close
10429 | 2 | 4 | CC DChg | 08:08:30 | 86:49:24 | -0.11102 | 3.8649 | 0.90386 | 65.13 | 0 | 0 | 0.90386 | 65.13 | 0.00366615 | 264.19 | 0 | 0 | 0.00366615 | 264.19 | 2023-04-07 08:34:17 | -0.00042908 | -3.0841 | -222.2489 | 0 | Close
10430 | 2 | 4 | CC DChg | 08:09:00 | 86:49:54 | -0.11103 | 3.8647 | 0.90479 | 65.2 | 0 | 0 | 0.90479 | 65.2 | 0.00366973 | 264.45 | 0 | 0 | 0.00366973 | 264.45 | 2023-04-07 08:34:47 | -0.0004291 | -4.6258 | -333.3413 | 0 | Close
10431 | 2 | 4 | CC DChg | 08:09:30 | 86:50:24 | -0.11103 | 3.8643 | 0.90571 | 65.27 | 0 | 0 | 0.90571 | 65.27 | 0.0036733 | 264.7 | 0 | 0 | 0.0036733 | 264.7 | 2023-04-07 08:35:17 | -0.00042905 | -2.3131 | -166.6867 | 0 | Close
10432 | 2 | 4 | CC DChg | 08:10:00 | 86:50:54 | -0.11102 | 3.864 | 0.90664 | 65.33 | 0 | 0 | 0.90664 | 65.33 | 0.00367688 | 264.96 | 0 | 0 | 0.00367688 | 264.96 | 2023-04-07 08:35:47 | -0.00042898 | -3.0839 | -222.2276 | 0 | Close
10433 | 2 | 4 | CC DChg | 08:10:30 | 86:51:24 | -0.11101 | 3.8638 | 0.90756 | 65.4 | 0 | 0 | 0.90756 | 65.4 | 0.00368045 | 265.22 | 0 | 0 | 0.00368045 | 265.22 | 2023-04-07 08:36:17 | -0.00042892 | -4.6258 | -333.3413 | 0 | Close
10434 | 2 | 4 | CC DChg | 08:11:00 | 86:51:54 | -0.11102 | 3.8634 | 0.90849 | 65.47 | 0 | 0 | 0.90849 | 65.47 | 0.00368403 | 265.48 | 0 | 0 | 0.00368403 | 265.48 | 2023-04-07 08:36:47 | -0.00042891 | -2.3133 | -166.7027 | 0 | Close
10435 | 2 | 4 | CC DChg | 08:11:30 | 86:52:24 | -0.11101 | 3.8631 | 0.90942 | 65.53 | 0 | 0 | 0.90942 | 65.53 | 0.0036876 | 265.73 | 0 | 0 | 0.0036876 | 265.73 | 2023-04-07 08:37:17 | -0.00042884 | -3.0836 | -222.2062 | 0 | Close
10436 | 2 | 4 | CC DChg | 08:12:00 | 86:52:54 | -0.11102 | 3.8628 | 0.91034 | 65.6 | 0 | 0 | 0.91034 | 65.6 | 0.00369118 | 265.99 | 0 | 0 | 0.00369118 | 265.99 | 2023-04-07 08:37:47 | -0.00042885 | -3.0839 | -222.2276 | 0 | Close
10437 | 2 | 4 | CC DChg | 08:12:30 | 86:53:24 | -0.11101 | 3.8626 | 0.91127 | 65.67 | 0 | 0 | 0.91127 | 65.67 | 0.00369475 | 266.25 | 0 | 0 | 0.00369475 | 266.25 | 2023-04-07 08:38:17 | -0.00042879 | -4.6258 | -333.3413 | 0 | Close
10438 | 2 | 4 | CC DChg | 08:13:00 | 86:53:54 | -0.11102 | 3.8623 | 0.91219 | 65.73 | 0 | 0 | 0.91219 | 65.73 | 0.00369832 | 266.51 | 0 | 0 | 0.00369832 | 266.51 | 2023-04-07 08:38:47 | -0.00042879 | -3.0841 | -222.2489 | 0 | Close
10439 | 2 | 4 | CC DChg | 08:13:30 | 86:54:24 | -0.11103 | 3.8619 | 0.91312 | 65.8 | 0 | 0 | 0.91312 | 65.8 | 0.0037019 | 266.76 | 0 | 0 | 0.0037019 | 266.76 | 2023-04-07 08:39:17 | -0.00042879 | -2.3129 | -166.6707 | 0 | Close
10440 | 2 | 4 | CC DChg | 08:14:00 | 86:54:54 | -0.11102 | 3.8617 | 0.91404 | 65.87 | 0 | 0 | 0.91404 | 65.87 | 0.00370547 | 267.02 | 0 | 0 | 0.00370547 | 267.02 | 2023-04-07 08:39:47 | -0.00042873 | -4.6262 | -333.3734 | 0 | Close
10441 | 2 | 4 | CC DChg | 08:14:30 | 86:55:24 | -0.11103 | 3.8614 | 0.91497 | 65.93 | 0 | 0 | 0.91497 | 65.93 | 0.00370904 | 267.28 | 0 | 0 | 0.00370904 | 267.28 | 2023-04-07 08:40:17 | -0.00042873 | -3.0839 | -222.2276 | 0 | Close
10442 | 2 | 4 | CC DChg | 08:15:00 | 86:55:54 | -0.11103 | 3.8611 | 0.91589 | 66 | 0 | 0 | 0.91589 | 66 | 0.00371261 | 267.54 | 0 | 0 | 0.00371261 | 267.54 | 2023-04-07 08:40:47 | -0.0004287 | -3.0841 | -222.2489 | 0 | Close
10443 | 2 | 4 | CC DChg | 08:15:30 | 86:56:24 | -0.11102 | 3.8608 | 0.91682 | 66.07 | 0 | 0 | 0.91682 | 66.07 | 0.00371619 | 267.79 | 0 | 0 | 0.00371619 | 267.79 | 2023-04-07 08:41:17 | -0.00042863 | -3.0841 | -222.2489 | 0 | Close
10444 | 2 | 4 | CC DChg | 08:16:00 | 86:56:54 | -0.11102 | 3.8605 | 0.91774 | 66.13 | 0 | 0 | 0.91774 | 66.13 | 0.00371976 | 268.05 | 0 | 0 | 0.00371976 | 268.05 | 2023-04-07 08:41:47 | -0.00042859 | -3.0836 | -222.2062 | 0 | Close
10445 | 2 | 4 | CC DChg | 08:16:30 | 86:57:24 | -0.11101 | 3.8603 | 0.91867 | 66.2 | 0 | 0 | 0.91867 | 66.2 | 0.00372333 | 268.31 | 0 | 0 | 0.00372333 | 268.31 | 2023-04-07 08:42:17 | -0.00042853 | -4.6262 | -333.3734 | 0 | Close
10446 | 2 | 4 | CC DChg | 08:17:00 | 86:57:54 | -0.11102 | 3.86 | 0.91959 | 66.27 | 0 | 0 | 0.91959 | 66.27 | 0.0037269 | 268.57 | 0 | 0 | 0.0037269 | 268.57 | 2023-04-07 08:42:47 | -0.00042854 | -3.0841 | -222.2489 | 0 | Close
10447 | 2 | 4 | CC DChg | 08:17:30 | 86:58:24 | -0.11103 | 3.8597 | 0.92052 | 66.33 | 0 | 0 | 0.92052 | 66.33 | 0.00373047 | 268.82 | 0 | 0 | 0.00373047 | 268.82 | 2023-04-07 08:43:17 | -0.00042854 | -3.0839 | -222.2276 | 0 | Close
10448 | 2 | 4 | CC DChg | 08:18:00 | 86:58:54 | -0.11103 | 3.8594 | 0.92144 | 66.4 | 0 | 0 | 0.92144 | 66.4 | 0.00373404 | 269.08 | 0 | 0 | 0.00373404 | 269.08 | 2023-04-07 08:43:47 | -0.00042851 | -3.0841 | -222.2489 | 0 | Close
10449 | 2 | 4 | CC DChg | 08:18:30 | 86:59:24 | -0.11103 | 3.859 | 0.92237 | 66.47 | 0 | 0 | 0.92237 | 66.47 | 0.00373761 | 269.34 | 0 | 0 | 0.00373761 | 269.34 | 2023-04-07 08:44:17 | -0.00042846 | -2.3129 | -166.6707 | 0 | Close
10450 | 2 | 4 | CC DChg | 08:19:00 | 86:59:54 | -0.11102 | 3.8588 | 0.92329 | 66.53 | 0 | 0 | 0.92329 | 66.53 | 0.00374118 | 269.6 | 0 | 0 | 0.00374118 | 269.6 | 2023-04-07 08:44:47 | -0.0004284 | -4.6262 | -333.3734 | 0 | Close
10451 | 2 | 4 | CC DChg | 08:19:30 | 87:00:24 | -0.11103 | 3.8585 | 0.92422 | 66.6 | 0 | 0 | 0.92422 | 66.6 | 0.00374475 | 269.85 | 0 | 0 | 0.00374475 | 269.85 | 2023-04-07 08:45:17 | -0.00042841 | -3.0839 | -222.2276 | 0 | Close
10452 | 2 | 4 | CC DChg | 08:20:00 | 87:00:54 | -0.11102 | 3.8582 | 0.92514 | 66.67 | 0 | 0 | 0.92514 | 66.67 | 0.00374832 | 270.11 | 0 | 0 | 0.00374832 | 270.11 | 2023-04-07 08:45:47 | -0.00042834 | -3.0841 | -222.2489 | 0 | Close
10453 | 2 | 4 | CC DChg | 08:20:30 | 87:01:24 | -0.11103 | 3.8579 | 0.92607 | 66.73 | 0 | 0 | 0.92607 | 66.73 | 0.00375189 | 270.37 | 0 | 0 | 0.00375189 | 270.37 | 2023-04-07 08:46:17 | -0.00042834 | -3.0841 | -222.2489 | 0 | Close
10454 | 2 | 4 | CC DChg | 08:21:00 | 87:01:54 | -0.11102 | 3.8577 | 0.92699 | 66.8 | 0 | 0 | 0.92699 | 66.8 | 0.00375546 | 270.62 | 0 | 0 | 0.00375546 | 270.62 | 2023-04-07 08:46:47 | -0.00042828 | -4.6258 | -333.3413 | 0 | Close
10455 | 2 | 4 | CC DChg | 08:21:30 | 87:02:24 | -0.11104 | 3.8574 | 0.92792 | 66.87 | 0 | 0 | 0.92792 | 66.87 | 0.00375903 | 270.88 | 0 | 0 | 0.00375903 | 270.88 | 2023-04-07 08:47:17 | -0.00042833 | -3.0839 | -222.2276 | 0 | Close
10456 | 2 | 4 | CC DChg | 08:22:00 | 87:02:54 | -0.11102 | 3.8571 | 0.92884 | 66.93 | 0 | 0 | 0.92884 | 66.93 | 0.0037626 | 271.14 | 0 | 0 | 0.0037626 | 271.14 | 2023-04-07 08:47:47 | -0.00042822 | -3.0839 | -222.2276 | 0 | Close
10457 | 2 | 4 | CC DChg | 08:22:30 | 87:03:24 | -0.11104 | 3.8568 | 0.92977 | 67 | 0 | 0 | 0.92977 | 67 | 0.00376617 | 271.4 | 0 | 0 | 0.00376617 | 271.4 | 2023-04-07 08:48:17 | -0.00042826 | -3.0841 | -222.2489 | 0 | Close
10458 | 2 | 4 | CC DChg | 08:23:00 | 87:03:54 | -0.11103 | 3.8565 | 0.93069 | 67.07 | 0 | 0 | 0.93069 | 67.07 | 0.00376974 | 271.65 | 0 | 0 | 0.00376974 | 271.65 | 2023-04-07 08:48:47 | -0.00042819 | -3.0839 | -222.2276 | 0 | Close
10459 | 2 | 4 | CC DChg | 08:23:30 | 87:04:24 | -0.11102 | 3.8563 | 0.93162 | 67.13 | 0 | 0 | 0.93162 | 67.13 | 0.00377331 | 271.91 | 0 | 0 | 0.00377331 | 271.91 | 2023-04-07 08:49:17 | -0.00042813 | -4.6267 | -333.4054 | 0 | Close
10460 | 2 | 4 | CC DChg | 08:24:00 | 87:04:54 | -0.11102 | 3.856 | 0.93254 | 67.2 | 0 | 0 | 0.93254 | 67.2 | 0.00377687 | 272.17 | 0 | 0 | 0.00377687 | 272.17 | 2023-04-07 08:49:47 | -0.00042809 | -3.0839 | -222.2276 | 0 | Close
10461 | 2 | 4 | CC DChg | 08:24:30 | 87:05:24 | -0.11103 | 3.8557 | 0.93347 | 67.27 | 0 | 0 | 0.93347 | 67.27 | 0.00378044 | 272.42 | 0 | 0 | 0.00378044 | 272.42 | 2023-04-07 08:50:17 | -0.0004281 | -3.0839 | -222.2276 | 0 | Close
10462 | 2 | 4 | CC DChg | 08:25:00 | 87:05:54 | -0.11102 | 3.8554 | 0.9344 | 67.33 | 0 | 0 | 0.9344 | 67.33 | 0.00378401 | 272.68 | 0 | 0 | 0.00378401 | 272.68 | 2023-04-07 08:50:47 | -0.00042803 | -3.0841 | -222.2489 | 0 | Close
10463 | 2 | 4 | CC DChg | 08:25:30 | 87:06:24 | -0.11103 | 3.8552 | 0.93532 | 67.4 | 0 | 0 | 0.93532 | 67.4 | 0.00378757 | 272.94 | 0 | 0 | 0.00378757 | 272.94 | 2023-04-07 08:51:17 | -0.00042804 | -4.6258 | -333.3413 | 0 | Close
10464 | 2 | 4 | CC DChg | 08:26:00 | 87:06:54 | -0.11101 | 3.8549 | 0.93625 | 67.47 | 0 | 0 | 0.93625 | 67.47 | 0.00379114 | 273.2 | 0 | 0 | 0.00379114 | 273.2 | 2023-04-07 08:51:47 | -0.00042793 | -3.0839 | -222.2276 | 0 | Close
10465 | 2 | 4 | CC DChg | 08:26:30 | 87:07:24 | -0.11102 | 3.8545 | 0.93717 | 67.53 | 0 | 0 | 0.93717 | 67.53 | 0.00379471 | 273.45 | 0 | 0 | 0.00379471 | 273.45 | 2023-04-07 08:52:17 | -0.00042793 | -2.3129 | -166.6707 | 0 | Close
10466 | 2 | 4 | CC DChg | 08:27:00 | 87:07:54 | -0.11101 | 3.8543 | 0.9381 | 67.6 | 0 | 0 | 0.9381 | 67.6 | 0.00379827 | 273.71 | 0 | 0 | 0.00379827 | 273.71 | 2023-04-07 08:52:47 | -0.00042787 | -4.6262 | -333.3734 | 0 | Close
10467 | 2 | 4 | CC DChg | 08:27:30 | 87:08:24 | -0.11103 | 3.8541 | 0.93902 | 67.67 | 0 | 0 | 0.93902 | 67.67 | 0.00380184 | 273.97 | 0 | 0 | 0.00380184 | 273.97 | 2023-04-07 08:53:17 | -0.00042792 | -4.6267 | -333.4054 | 0 | Close
10468 | 2 | 4 | CC DChg | 08:28:00 | 87:08:54 | -0.11103 | 3.8537 | 0.93995 | 67.73 | 0 | 0 | 0.93995 | 67.73 | 0.0038054 | 274.22 | 0 | 0 | 0.0038054 | 274.22 | 2023-04-07 08:53:47 | -0.00042788 | -2.3129 | -166.6707 | 0 | Close
10469 | 2 | 4 | CC DChg | 08:28:30 | 87:09:24 | -0.11102 | 3.8534 | 0.94087 | 67.8 | 0 | 0 | 0.94087 | 67.8 | 0.00380897 | 274.48 | 0 | 0 | 0.00380897 | 274.48 | 2023-04-07 08:54:17 | -0.0004278 | -3.0841 | -222.2489 | 0 | Close
10470 | 2 | 4 | CC DChg | 08:29:00 | 87:09:54 | -0.11103 | 3.8532 | 0.9418 | 67.87 | 0 | 0 | 0.9418 | 67.87 | 0.00381254 | 274.74 | 0 | 0 | 0.00381254 | 274.74 | 2023-04-07 08:54:47 | -0.00042782 | -4.6258 | -333.3413 | 0 | Close
10471 | 2 | 4 | CC DChg | 08:29:30 | 87:10:24 | -0.11103 | 3.8529 | 0.94272 | 67.93 | 0 | 0 | 0.94272 | 67.93 | 0.0038161 | 274.99 | 0 | 0 | 0.0038161 | 274.99 | 2023-04-07 08:55:17 | -0.00042779 | -3.0841 | -222.2489 | 0 | Close
10472 | 2 | 4 | CC DChg | 08:30:00 | 87:10:54 | -0.11103 | 3.8525 | 0.94365 | 68 | 0 | 0 | 0.94365 | 68 | 0.00381966 | 275.25 | 0 | 0 | 0.00381966 | 275.25 | 2023-04-07 08:55:47 | -0.00042774 | -2.3127 | -166.6547 | 0 | Close
10473 | 2 | 4 | CC DChg | 08:30:30 | 87:11:24 | -0.11101 | 3.8522 | 0.94457 | 68.07 | 0 | 0 | 0.94457 | 68.07 | 0.00382323 | 275.51 | 0 | 0 | 0.00382323 | 275.51 | 2023-04-07 08:56:17 | -0.00042763 | -3.0841 | -222.2489 | 0 | Close
10474 | 2 | 4 | CC DChg | 08:31:00 | 87:11:54 | -0.11102 | 3.852 | 0.9455 | 68.13 | 0 | 0 | 0.9455 | 68.13 | 0.00382679 | 275.77 | 0 | 0 | 0.00382679 | 275.77 | 2023-04-07 08:56:47 | -0.00042765 | -4.6262 | -333.3734 | 0 | Close
10475 | 2 | 4 | CC DChg | 08:31:30 | 87:12:24 | -0.11102 | 3.8518 | 0.94642 | 68.2 | 0 | 0 | 0.94642 | 68.2 | 0.00383036 | 276.02 | 0 | 0 | 0.00383036 | 276.02 | 2023-04-07 08:57:17 | -0.00042763 | -4.6258 | -333.3413 | 0 | Close
10476 | 2 | 4 | CC DChg | 08:32:00 | 87:12:54 | -0.11102 | 3.8515 | 0.94735 | 68.27 | 0 | 0 | 0.94735 | 68.27 | 0.00383392 | 276.28 | 0 | 0 | 0.00383392 | 276.28 | 2023-04-07 08:57:47 | -0.00042759 | -3.0841 | -222.2489 | 0 | Close
10477 | 2 | 4 | CC DChg | 08:32:30 | 87:13:24 | -0.11103 | 3.8512 | 0.94827 | 68.33 | 0 | 0 | 0.94827 | 68.33 | 0.00383748 | 276.54 | 0 | 0 | 0.00383748 | 276.54 | 2023-04-07 08:58:17 | -0.0004276 | -3.0839 | -222.2276 | 0 | Close
10478 | 2 | 4 | CC DChg | 08:33:00 | 87:13:54 | -0.11101 | 3.851 | 0.9492 | 68.4 | 0 | 0 | 0.9492 | 68.4 | 0.00384105 | 276.79 | 0 | 0 | 0.00384105 | 276.79 | 2023-04-07 08:58:47 | -0.0004275 | -4.6258 | -333.3413 | 0 | Close
10479 | 2 | 4 | CC DChg | 08:33:30 | 87:14:24 | -0.11102 | 3.8507 | 0.95012 | 68.47 | 0 | 0 | 0.95012 | 68.47 | 0.00384461 | 277.05 | 0 | 0 | 0.00384461 | 277.05 | 2023-04-07 08:59:17 | -0.0004275 | -3.0841 | -222.2489 | 0 | Close
10480 | 2 | 4 | CC DChg | 08:34:00 | 87:14:54 | -0.11102 | 3.8504 | 0.95105 | 68.53 | 0 | 0 | 0.95105 | 68.53 | 0.00384817 | 277.31 | 0 | 0 | 0.00384817 | 277.31 | 2023-04-07 08:59:47 | -0.00042747 | -3.0839 | -222.2276 | 0 | Close
10481 | 2 | 4 | CC DChg | 08:34:30 | 87:15:24 | -0.11102 | 3.8502 | 0.95197 | 68.6 | 0 | 0 | 0.95197 | 68.6 | 0.00385173 | 277.56 | 0 | 0 | 0.00385173 | 277.56 | 2023-04-07 09:00:16 | -0.00042745 | -4.6258 | -333.3413 | 0 | Close
10482 | 2 | 4 | CC DChg | 08:35:00 | 87:15:54 | -0.11102 | 3.8498 | 0.9529 | 68.67 | 0 | 0 | 0.9529 | 68.67 | 0.0038553 | 277.82 | 0 | 0 | 0.0038553 | 277.82 | 2023-04-07 09:00:46 | -0.0004274 | -2.3131 | -166.6867 | 0 | Close
10483 | 2 | 4 | CC DChg | 08:35:30 | 87:16:24 | -0.11102 | 3.8496 | 0.95382 | 68.73 | 0 | 0 | 0.95382 | 68.73 | 0.00385886 | 278.08 | 0 | 0 | 0.00385886 | 278.08 | 2023-04-07 09:01:16 | -0.00042738 | -4.6262 | -333.3734 | 0 | Close
10484 | 2 | 4 | CC DChg | 08:36:00 | 87:16:54 | -0.11103 | 3.8493 | 0.95475 | 68.8 | 0 | 0 | 0.95475 | 68.8 | 0.00386242 | 278.33 | 0 | 0 | 0.00386242 | 278.33 | 2023-04-07 09:01:46 | -0.00042739 | -3.0839 | -222.2276 | 0 | Close
10485 | 2 | 4 | CC DChg | 08:36:30 | 87:17:24 | -0.11104 | 3.8491 | 0.95568 | 68.87 | 0 | 0 | 0.95568 | 68.87 | 0.00386598 | 278.59 | 0 | 0 | 0.00386598 | 278.59 | 2023-04-07 09:02:16 | -0.0004274 | -4.6267 | -333.4054 | 0 | Close
10486 | 2 | 4 | CC DChg | 08:37:00 | 87:17:54 | -0.11103 | 3.8487 | 0.9566 | 68.93 | 0 | 0 | 0.9566 | 68.93 | 0.00386954 | 278.85 | 0 | 0 | 0.00386954 | 278.85 | 2023-04-07 09:02:46 | -0.00042732 | -2.3129 | -166.6707 | 0 | Close
10487 | 2 | 4 | CC DChg | 08:37:30 | 87:18:24 | -0.11102 | 3.8484 | 0.95753 | 69 | 0 | 0 | 0.95753 | 69 | 0.0038731 | 279.1 | 0 | 0 | 0.0038731 | 279.1 | 2023-04-07 09:03:16 | -0.00042725 | -3.0839 | -222.2276 | 0 | Close
10488 | 2 | 4 | CC DChg | 08:38:00 | 87:18:54 | -0.11103 | 3.8483 | 0.95845 | 69.07 | 0 | 0 | 0.95845 | 69.07 | 0.00387666 | 279.36 | 0 | 0 | 0.00387666 | 279.36 | 2023-04-07 09:03:46 | -0.00042728 | -9.2533 | -666.8108 | 0 | Close
10489 | 2 | 4 | CC DChg | 08:38:30 | 87:19:24 | -0.11102 | 3.848 | 0.95938 | 69.13 | 0 | 0 | 0.95938 | 69.13 | 0.00388022 | 279.62 | 0 | 0 | 0.00388022 | 279.62 | 2023-04-07 09:04:16 | -0.0004272 | -3.0839 | -222.2276 | 0 | Close
10490 | 2 | 4 | CC DChg | 08:39:00 | 87:19:54 | -0.11103 | 3.8477 | 0.9603 | 69.2 | 0 | 0 | 0.9603 | 69.2 | 0.00388378 | 279.87 | 0 | 0 | 0.00388378 | 279.87 | 2023-04-07 09:04:46 | -0.00042721 | -3.0841 | -222.2489 | 0 | Close
10491 | 2 | 4 | CC DChg | 08:39:30 | 87:20:24 | -0.11101 | 3.8474 | 0.96123 | 69.27 | 0 | 0 | 0.96123 | 69.27 | 0.00388734 | 280.13 | 0 | 0 | 0.00388734 | 280.13 | 2023-04-07 09:05:16 | -0.0004271 | -3.0839 | -222.2276 | 0 | Close
10492 | 2 | 4 | CC DChg | 08:40:00 | 87:20:54 | -0.11103 | 3.8472 | 0.96215 | 69.33 | 0 | 0 | 0.96215 | 69.33 | 0.0038909 | 280.39 | 0 | 0 | 0.0038909 | 280.39 | 2023-04-07 09:05:46 | -0.00042715 | -4.6258 | -333.3413 | 0 | Close
10493 | 2 | 4 | CC DChg | 08:40:30 | 87:21:24 | -0.11102 | 3.8469 | 0.96308 | 69.4 | 0 | 0 | 0.96308 | 69.4 | 0.00389446 | 280.64 | 0 | 0 | 0.00389446 | 280.64 | 2023-04-07 09:06:16 | -0.00042708 | -3.0844 | -222.2703 | 0 | Close
10494 | 2 | 4 | CC DChg | 08:41:00 | 87:21:54 | -0.11102 | 3.8466 | 0.964 | 69.47 | 0 | 0 | 0.964 | 69.47 | 0.00389802 | 280.9 | 0 | 0 | 0.00389802 | 280.9 | 2023-04-07 09:06:46 | -0.00042705 | -3.0836 | -222.2062 | 0 | Close
10495 | 2 | 4 | CC DChg | 08:41:30 | 87:22:24 | -0.11102 | 3.8464 | 0.96493 | 69.53 | 0 | 0 | 0.96493 | 69.53 | 0.00390158 | 281.15 | 0 | 0 | 0.00390158 | 281.15 | 2023-04-07 09:07:16 | -0.00042703 | -4.6262 | -333.3734 | 0 | Close
10496 | 2 | 4 | CC DChg | 08:42:00 | 87:22:54 | -0.11103 | 3.8461 | 0.96585 | 69.6 | 0 | 0 | 0.96585 | 69.6 | 0.00390514 | 281.41 | 0 | 0 | 0.00390514 | 281.41 | 2023-04-07 09:07:46 | -0.00042703 | -3.0839 | -222.2276 | 0 | Close
10497 | 2 | 4 | CC DChg | 08:42:30 | 87:23:24 | -0.11101 | 3.8459 | 0.96678 | 69.67 | 0 | 0 | 0.96678 | 69.67 | 0.0039087 | 281.67 | 0 | 0 | 0.0039087 | 281.67 | 2023-04-07 09:08:16 | -0.00042693 | -4.6267 | -333.4054 | 0 | Close
10498 | 2 | 4 | CC DChg | 08:43:00 | 87:23:54 | -0.11103 | 3.8456 | 0.9677 | 69.73 | 0 | 0 | 0.9677 | 69.73 | 0.00391226 | 281.92 | 0 | 0 | 0.00391226 | 281.92 | 2023-04-07 09:08:46 | -0.00042698 | -3.0839 | -222.2276 | 0 | Close
10499 | 2 | 4 | CC DChg | 08:43:30 | 87:24:24 | -0.11103 | 3.8453 | 0.96863 | 69.8 | 0 | 0 | 0.96863 | 69.8 | 0.00391581 | 282.18 | 0 | 0 | 0.00391581 | 282.18 | 2023-04-07 09:09:16 | -0.00042694 | -3.0839 | -222.2276 | 0 | Close
10500 | 2 | 4 | CC DChg | 08:44:00 | 87:24:54 | -0.11102 | 3.8451 | 0.96955 | 69.87 | 0 | 0 | 0.96955 | 69.87 | 0.00391937 | 282.44 | 0 | 0 | 0.00391937 | 282.44 | 2023-04-07 09:09:46 | -0.00042688 | -4.6267 | -333.4054 | 0 | Close
10501 | 2 | 4 | CC DChg | 08:44:30 | 87:25:24 | -0.11102 | 3.8448 | 0.97048 | 69.93 | 0 | 0 | 0.97048 | 69.93 | 0.00392293 | 282.69 | 0 | 0 | 0.00392293 | 282.69 | 2023-04-07 09:10:16 | -0.00042685 | -3.0836 | -222.2062 | 0 | Close
10502 | 2 | 4 | CC DChg | 08:45:00 | 87:25:54 | -0.11103 | 3.8445 | 0.9714 | 70 | 0 | 0 | 0.9714 | 70 | 0.00392649 | 282.95 | 0 | 0 | 0.00392649 | 282.95 | 2023-04-07 09:10:46 | -0.00042685 | -3.0844 | -222.2703 | 0 | Close
10503 | 2 | 4 | CC DChg | 08:45:30 | 87:26:24 | -0.11102 | 3.8443 | 0.97233 | 70.07 | 0 | 0 | 0.97233 | 70.07 | 0.00393004 | 283.21 | 0 | 0 | 0.00393004 | 283.21 | 2023-04-07 09:11:16 | -0.00042679 | -4.6258 | -333.3413 | 0 | Close
10504 | 2 | 4 | CC DChg | 08:46:00 | 87:26:54 | -0.11102 | 3.844 | 0.97325 | 70.13 | 0 | 0 | 0.97325 | 70.13 | 0.0039336 | 283.46 | 0 | 0 | 0.0039336 | 283.46 | 2023-04-07 09:11:46 | -0.00042676 | -3.0841 | -222.2489 | 0 | Close
10505 | 2 | 4 | CC DChg | 08:46:30 | 87:27:24 | -0.11103 | 3.8438 | 0.97418 | 70.2 | 0 | 0 | 0.97418 | 70.2 | 0.00393715 | 283.72 | 0 | 0 | 0.00393715 | 283.72 | 2023-04-07 09:12:16 | -0.00042678 | -4.6258 | -333.3413 | 0 | Close
10506 | 2 | 4 | CC DChg | 08:47:00 | 87:27:54 | -0.11102 | 3.8435 | 0.9751 | 70.27 | 0 | 0 | 0.9751 | 70.27 | 0.00394071 | 283.97 | 0 | 0 | 0.00394071 | 283.97 | 2023-04-07 09:12:46 | -0.00042671 | -3.0841 | -222.2489 | 0 | Close
10507 | 2 | 4 | CC DChg | 08:47:30 | 87:28:24 | -0.11102 | 3.8432 | 0.97603 | 70.33 | 0 | 0 | 0.97603 | 70.33 | 0.00394427 | 284.23 | 0 | 0 | 0.00394427 | 284.23 | 2023-04-07 09:13:16 | -0.00042667 | -3.0841 | -222.2489 | 0 | Close
10508 | 2 | 4 | CC DChg | 08:48:00 | 87:28:54 | -0.11102 | 3.8429 | 0.97695 | 70.4 | 0 | 0 | 0.97695 | 70.4 | 0.00394782 | 284.49 | 0 | 0 | 0.00394782 | 284.49 | 2023-04-07 09:13:46 | -0.00042664 | -3.0836 | -222.2062 | 0 | Close
10509 | 2 | 4 | CC DChg | 08:48:30 | 87:29:24 | -0.11102 | 3.8426 | 0.97788 | 70.47 | 0 | 0 | 0.97788 | 70.47 | 0.00395138 | 284.74 | 0 | 0 | 0.00395138 | 284.74 | 2023-04-07 09:14:16 | -0.00042661 | -3.0844 | -222.2703 | 0 | Close
10510 | 2 | 4 | CC DChg | 08:49:00 | 87:29:54 | -0.11103 | 3.8424 | 0.97881 | 70.53 | 0 | 0 | 0.97881 | 70.53 | 0.00395493 | 285 | 0 | 0 | 0.00395493 | 285 | 2023-04-07 09:14:46 | -0.00042662 | -4.6253 | -333.3093 | 0 | Close
10511 | 2 | 4 | CC DChg | 08:49:30 | 87:30:24 | -0.11102 | 3.8422 | 0.97973 | 70.6 | 0 | 0 | 0.97973 | 70.6 | 0.00395849 | 285.26 | 0 | 0 | 0.00395849 | 285.26 | 2023-04-07 09:15:16 | -0.00042656 | -4.6262 | -333.3734 | 0 | Close
10512 | 2 | 4 | CC DChg | 08:50:00 | 87:30:54 | -0.11101 | 3.8419 | 0.98066 | 70.67 | 0 | 0 | 0.98066 | 70.67 | 0.00396204 | 285.51 | 0 | 0 | 0.00396204 | 285.51 | 2023-04-07 09:15:46 | -0.00042649 | -3.0841 | -222.2489 | 0 | Close
10513 | 2 | 4 | CC DChg | 08:50:30 | 87:31:24 | -0.11102 | 3.8417 | 0.98158 | 70.73 | 0 | 0 | 0.98158 | 70.73 | 0.0039656 | 285.77 | 0 | 0 | 0.0039656 | 285.77 | 2023-04-07 09:16:16 | -0.00042651 | -4.6258 | -333.3413 | 0 | Close
10514 | 2 | 4 | CC DChg | 08:51:00 | 87:31:54 | -0.11103 | 3.8414 | 0.98251 | 70.8 | 0 | 0 | 0.98251 | 70.8 | 0.00396915 | 286.02 | 0 | 0 | 0.00396915 | 286.02 | 2023-04-07 09:16:46 | -0.00042651 | -3.0839 | -222.2276 | 0 | Close
10515 | 2 | 4 | CC DChg | 08:51:30 | 87:32:24 | -0.11102 | 3.8411 | 0.98343 | 70.87 | 0 | 0 | 0.98343 | 70.87 | 0.0039727 | 286.28 | 0 | 0 | 0.0039727 | 286.28 | 2023-04-07 09:17:16 | -0.00042644 | -3.0841 | -222.2489 | 0 | Close
10516 | 2 | 4 | CC DChg | 08:52:00 | 87:32:54 | -0.11102 | 3.8409 | 0.98436 | 70.93 | 0 | 0 | 0.98436 | 70.93 | 0.00397626 | 286.54 | 0 | 0 | 0.00397626 | 286.54 | 2023-04-07 09:17:46 | -0.00042642 | -4.6258 | -333.3413 | 0 | Close
10517 | 2 | 4 | CC DChg | 08:52:30 | 87:33:24 | -0.11102 | 3.8407 | 0.98528 | 71 | 0 | 0 | 0.98528 | 71 | 0.00397981 | 286.79 | 0 | 0 | 0.00397981 | 286.79 | 2023-04-07 09:18:16 | -0.00042639 | -4.6262 | -333.3734 | 0 | Close
10518 | 2 | 4 | CC DChg | 08:53:00 | 87:33:54 | -0.11102 | 3.8404 | 0.98621 | 71.07 | 0 | 0 | 0.98621 | 71.07 | 0.00398337 | 287.05 | 0 | 0 | 0.00398337 | 287.05 | 2023-04-07 09:18:46 | -0.00042636 | -3.0839 | -222.2276 | 0 | Close
10519 | 2 | 4 | CC DChg | 08:53:30 | 87:34:24 | -0.11102 | 3.8402 | 0.98713 | 71.13 | 0 | 0 | 0.98713 | 71.13 | 0.00398692 | 287.3 | 0 | 0 | 0.00398692 | 287.3 | 2023-04-07 09:19:16 | -0.00042634 | -4.6262 | -333.3734 | 0 | Close
10520 | 2 | 4 | CC DChg | 08:54:00 | 87:34:54 | -0.11102 | 3.8399 | 0.98806 | 71.2 | 0 | 0 | 0.98806 | 71.2 | 0.00399047 | 287.56 | 0 | 0 | 0.00399047 | 287.56 | 2023-04-07 09:19:46 | -0.00042631 | -3.0841 | -222.2489 | 0 | Close
10521 | 2 | 4 | CC DChg | 08:54:30 | 87:35:24 | -0.11102 | 3.8396 | 0.98898 | 71.27 | 0 | 0 | 0.98898 | 71.27 | 0.00399402 | 287.82 | 0 | 0 | 0.00399402 | 287.82 | 2023-04-07 09:20:16 | -0.00042627 | -3.0839 | -222.2276 | 0 | Close
10522 | 2 | 4 | CC DChg | 08:55:00 | 87:35:54 | -0.11101 | 3.8394 | 0.98991 | 71.33 | 0 | 0 | 0.98991 | 71.33 | 0.00399758 | 288.07 | 0 | 0 | 0.00399758 | 288.07 | 2023-04-07 09:20:46 | -0.00042621 | -4.6258 | -333.3413 | 0 | Close
10523 | 2 | 4 | CC DChg | 08:55:30 | 87:36:24 | -0.11102 | 3.8391 | 0.99083 | 71.4 | 0 | 0 | 0.99083 | 71.4 | 0.00400113 | 288.33 | 0 | 0 | 0.00400113 | 288.33 | 2023-04-07 09:21:16 | -0.00042622 | -3.0839 | -222.2276 | 0 | Close
10524 | 2 | 4 | CC DChg | 08:56:00 | 87:36:54 | -0.11102 | 3.8389 | 0.99176 | 71.47 | 0 | 0 | 0.99176 | 71.47 | 0.00400468 | 288.58 | 0 | 0 | 0.00400468 | 288.58 | 2023-04-07 09:21:46 | -0.00042619 | -4.6258 | -333.3413 | 0 | Close
10525 | 2 | 4 | CC DChg | 08:56:30 | 87:37:24 | -0.11103 | 3.8386 | 0.99268 | 71.53 | 0 | 0 | 0.99268 | 71.53 | 0.00400823 | 288.84 | 0 | 0 | 0.00400823 | 288.84 | 2023-04-07 09:22:16 | -0.0004262 | -3.0839 | -222.2276 | 0 | Close
10526 | 2 | 4 | CC DChg | 08:57:00 | 87:37:54 | -0.11102 | 3.8383 | 0.99361 | 71.6 | 0 | 0 | 0.99361 | 71.6 | 0.00401178 | 289.1 | 0 | 0 | 0.00401178 | 289.1 | 2023-04-07 09:22:46 | -0.00042613 | -3.0841 | -222.2489 | 0 | Close
10527 | 2 | 4 | CC DChg | 08:57:30 | 87:38:24 | -0.11102 | 3.8381 | 0.99453 | 71.67 | 0 | 0 | 0.99453 | 71.67 | 0.00401533 | 289.35 | 0 | 0 | 0.00401533 | 289.35 | 2023-04-07 09:23:16 | -0.00042611 | -4.6262 | -333.3734 | 0 | Close
10528 | 2 | 4 | CC DChg | 08:58:00 | 87:38:54 | -0.11102 | 3.8378 | 0.99546 | 71.73 | 0 | 0 | 0.99546 | 71.73 | 0.00401888 | 289.61 | 0 | 0 | 0.00401888 | 289.61 | 2023-04-07 09:23:46 | -0.00042607 | -3.0839 | -222.2276 | 0 | Close
10529 | 2 | 4 | CC DChg | 08:58:30 | 87:39:24 | -0.11104 | 3.8376 | 0.99638 | 71.8 | 0 | 0 | 0.99638 | 71.8 | 0.00402244 | 289.86 | 0 | 0 | 0.00402244 | 289.86 | 2023-04-07 09:24:16 | -0.00042613 | -4.6262 | -333.3734 | 0 | Close
10530 | 2 | 4 | CC DChg | 08:59:00 | 87:39:54 | -0.11103 | 3.8374 | 0.99731 | 71.87 | 0 | 0 | 0.99731 | 71.87 | 0.00402599 | 290.12 | 0 | 0 | 0.00402599 | 290.12 | 2023-04-07 09:24:46 | -0.00042607 | -4.6262 | -333.3734 | 0 | Close
10531 | 2 | 4 | CC DChg | 08:59:30 | 87:40:24 | -0.11101 | 3.8371 | 0.99823 | 71.93 | 0 | 0 | 0.99823 | 71.93 | 0.00402954 | 290.38 | 0 | 0 | 0.00402954 | 290.38 | 2023-04-07 09:25:16 | -0.00042596 | -3.0839 | -222.2276 | 0 | Close
10532 | 2 | 4 | CC DChg | 09:00:00 | 87:40:54 | -0.11103 | 3.8369 | 0.99916 | 72 | 0 | 0 | 0.99916 | 72 | 0.00403309 | 290.63 | 0 | 0 | 0.00403309 | 290.63 | 2023-04-07 09:25:46 | -0.00042601 | -4.6258 | -333.3413 | 0 | Close
10533 | 2 | 4 | CC DChg | 09:00:30 | 87:41:24 | -0.11103 | 3.8366 | 1.00008 | 72.07 | 0 | 0 | 1.00008 | 72.07 | 0.00403664 | 290.89 | 0 | 0 | 0.00403664 | 290.89 | 2023-04-07 09:26:16 | -0.00042598 | -3.0839 | -222.2276 | 0 | Close
10534 | 2 | 4 | CC DChg | 09:01:00 | 87:41:54 | -0.11101 | 3.8364 | 1.00101 | 72.13 | 0 | 0 | 1.00101 | 72.13 | 0.00404019 | 291.14 | 0 | 0 | 0.00404019 | 291.14 | 2023-04-07 09:26:46 | -0.00042588 | -4.6258 | -333.3413 | 0 | Close
10535 | 2 | 4 | CC DChg | 09:01:30 | 87:42:24 | -0.11103 | 3.8362 | 1.00194 | 72.2 | 0 | 0 | 1.00194 | 72.2 | 0.00404373 | 291.4 | 0 | 0 | 0.00404373 | 291.4 | 2023-04-07 09:27:16 | -0.00042593 | -4.6267 | -333.4054 | 0 | Close
10536 | 2 | 4 | CC DChg | 09:02:00 | 87:42:54 | -0.11101 | 3.8359 | 1.00286 | 72.27 | 0 | 0 | 1.00286 | 72.27 | 0.00404728 | 291.65 | 0 | 0 | 0.00404728 | 291.65 | 2023-04-07 09:27:46 | -0.00042582 | -3.0836 | -222.2062 | 0 | Close
10537 | 2 | 4 | CC DChg | 09:02:30 | 87:43:24 | -0.11102 | 3.8357 | 1.00379 | 72.33 | 0 | 0 | 1.00379 | 72.33 | 0.00405083 | 291.91 | 0 | 0 | 0.00405083 | 291.91 | 2023-04-07 09:28:16 | -0.00042584 | -4.6267 | -333.4054 | 0 | Close
10538 | 2 | 4 | CC DChg | 09:03:00 | 87:43:54 | -0.11103 | 3.8355 | 1.00471 | 72.4 | 0 | 0 | 1.00471 | 72.4 | 0.00405438 | 292.17 | 0 | 0 | 0.00405438 | 292.17 | 2023-04-07 09:28:46 | -0.00042586 | -4.6258 | -333.3413 | 0 | Close
10539 | 2 | 4 | CC DChg | 09:03:30 | 87:44:24 | -0.11102 | 3.8351 | 1.00564 | 72.47 | 0 | 0 | 1.00564 | 72.47 | 0.00405793 | 292.42 | 0 | 0 | 0.00405793 | 292.42 | 2023-04-07 09:29:16 | -0.00042577 | -2.3131 | -166.6867 | 0 | Close
10540 | 2 | 4 | CC DChg | 09:04:00 | 87:44:54 | -0.11101 | 3.8349 | 1.00656 | 72.53 | 0 | 0 | 1.00656 | 72.53 | 0.00406148 | 292.68 | 0 | 0 | 0.00406148 | 292.68 | 2023-04-07 09:29:46 | -0.00042571 | -4.6258 | -333.3413 | 0 | Close
10541 | 2 | 4 | CC DChg | 09:04:30 | 87:45:24 | -0.11104 | 3.8347 | 1.00749 | 72.6 | 0 | 0 | 1.00749 | 72.6 | 0.00406503 | 292.93 | 0 | 0 | 0.00406503 | 292.93 | 2023-04-07 09:30:16 | -0.00042581 | -4.6258 | -333.3413 | 0 | Close
10542 | 2 | 4 | CC DChg | 09:05:00 | 87:45:54 | -0.11102 | 3.8343 | 1.00841 | 72.67 | 0 | 0 | 1.00841 | 72.67 | 0.00406857 | 293.19 | 0 | 0 | 0.00406857 | 293.19 | 2023-04-07 09:30:46 | -0.00042568 | -2.3131 | -166.6867 | 0 | Close
10543 | 2 | 4 | CC DChg | 09:05:30 | 87:46:24 | -0.11102 | 3.8342 | 1.00934 | 72.73 | 0 | 0 | 1.00934 | 72.73 | 0.00407212 | 293.44 | 0 | 0 | 0.00407212 | 293.44 | 2023-04-07 09:31:16 | -0.00042567 | -9.2516 | -666.6827 | 0 | Close
10544 | 2 | 4 | CC DChg | 09:06:00 | 87:46:54 | -0.11102 | 3.8339 | 1.01026 | 72.8 | 0 | 0 | 1.01026 | 72.8 | 0.00407567 | 293.7 | 0 | 0 | 0.00407567 | 293.7 | 2023-04-07 09:31:46 | -0.00042564 | -3.0839 | -222.2276 | 0 | Close
10545 | 2 | 4 | CC DChg | 09:06:30 | 87:47:24 | -0.11102 | 3.8337 | 1.01119 | 72.87 | 0 | 0 | 1.01119 | 72.87 | 0.00407922 | 293.96 | 0 | 0 | 0.00407922 | 293.96 | 2023-04-07 09:32:16 | -0.00042562 | -4.6267 | -333.4054 | 0 | Close
10546 | 2 | 4 | CC DChg | 09:07:00 | 87:47:54 | -0.11102 | 3.8334 | 1.01211 | 72.93 | 0 | 0 | 1.01211 | 72.93 | 0.00408276 | 294.21 | 0 | 0 | 0.00408276 | 294.21 | 2023-04-07 09:32:46 | -0.00042558 | -3.0836 | -222.2062 | 0 | Close
10547 | 2 | 4 | CC DChg | 09:07:30 | 87:48:24 | -0.11103 | 3.8332 | 1.01304 | 73 | 0 | 0 | 1.01304 | 73 | 0.00408631 | 294.47 | 0 | 0 | 0.00408631 | 294.47 | 2023-04-07 09:33:16 | -0.0004256 | -4.6267 | -333.4054 | 0 | Close
10548 | 2 | 4 | CC DChg | 09:08:00 | 87:48:54 | -0.11103 | 3.8329 | 1.01396 | 73.07 | 0 | 0 | 1.01396 | 73.07 | 0.00408986 | 294.72 | 0 | 0 | 0.00408986 | 294.72 | 2023-04-07 09:33:46 | -0.00042557 | -3.0839 | -222.2276 | 0 | Close
10549 | 2 | 4 | CC DChg | 09:08:30 | 87:49:24 | -0.11102 | 3.8327 | 1.01489 | 73.13 | 0 | 0 | 1.01489 | 73.13 | 0.0040934 | 294.98 | 0 | 0 | 0.0040934 | 294.98 | 2023-04-07 09:34:16 | -0.00042551 | -4.6262 | -333.3734 | 0 | Close
10550 | 2 | 4 | CC DChg | 09:09:00 | 87:49:54 | -0.11102 | 3.8325 | 1.01581 | 73.2 | 0 | 0 | 1.01581 | 73.2 | 0.00409695 | 295.23 | 0 | 0 | 0.00409695 | 295.23 | 2023-04-07 09:34:46 | -0.00042548 | -4.6253 | -333.3093 | 0 | Close
10551 | 2 | 4 | CC DChg | 09:09:30 | 87:50:24 | -0.11103 | 3.8322 | 1.01674 | 73.27 | 0 | 0 | 1.01674 | 73.27 | 0.00410049 | 295.49 | 0 | 0 | 0.00410049 | 295.49 | 2023-04-07 09:35:16 | -0.00042549 | -3.0841 | -222.2489 | 0 | Close
10552 | 2 | 4 | CC DChg | 09:10:00 | 87:50:54 | -0.11102 | 3.832 | 1.01766 | 73.33 | 0 | 0 | 1.01766 | 73.33 | 0.00410404 | 295.74 | 0 | 0 | 0.00410404 | 295.74 | 2023-04-07 09:35:46 | -0.00042543 | -4.6267 | -333.4054 | 0 | Close
10553 | 2 | 4 | CC DChg | 09:10:30 | 87:51:24 | -0.11101 | 3.8318 | 1.01859 | 73.4 | 0 | 0 | 1.01859 | 73.4 | 0.00410758 | 296 | 0 | 0 | 0.00410758 | 296 | 2023-04-07 09:36:16 | -0.00042537 | -4.6253 | -333.3093 | 0 | Close
10554 | 2 | 4 | CC DChg | 09:11:00 | 87:51:54 | -0.11102 | 3.8315 | 1.01951 | 73.47 | 0 | 0 | 1.01951 | 73.47 | 0.00411113 | 296.25 | 0 | 0 | 0.00411113 | 296.25 | 2023-04-07 09:36:46 | -0.00042537 | -3.0841 | -222.2489 | 0 | Close
10555 | 2 | 4 | CC DChg | 09:11:30 | 87:52:24 | -0.11104 | 3.8313 | 1.02044 | 73.53 | 0 | 0 | 1.02044 | 73.53 | 0.00411467 | 296.51 | 0 | 0 | 0.00411467 | 296.51 | 2023-04-07 09:37:16 | -0.00042543 | -4.6258 | -333.3413 | 0 | Close
10556 | 2 | 4 | CC DChg | 09:12:00 | 87:52:54 | -0.11104 | 3.8311 | 1.02136 | 73.6 | 0 | 0 | 1.02136 | 73.6 | 0.00411822 | 296.77 | 0 | 0 | 0.00411822 | 296.77 | 2023-04-07 09:37:46 | -0.00042541 | -4.6267 | -333.4054 | 0 | Close
10557 | 2 | 4 | CC DChg | 09:12:30 | 87:53:24 | -0.11101 | 3.8308 | 1.02229 | 73.67 | 0 | 0 | 1.02229 | 73.67 | 0.00412176 | 297.02 | 0 | 0 | 0.00412176 | 297.02 | 2023-04-07 09:38:16 | -0.00042526 | -3.0839 | -222.2276 | 0 | Close
10558 | 2 | 4 | CC DChg | 09:13:00 | 87:53:54 | -0.11104 | 3.8306 | 1.02321 | 73.73 | 0 | 0 | 1.02321 | 73.73 | 0.00412531 | 297.28 | 0 | 0 | 0.00412531 | 297.28 | 2023-04-07 09:38:46 | -0.00042535 | -4.6253 | -333.3093 | 0 | Close
10559 | 2 | 4 | CC DChg | 09:13:30 | 87:54:24 | -0.11101 | 3.8303 | 1.02414 | 73.8 | 0 | 0 | 1.02414 | 73.8 | 0.00412885 | 297.53 | 0 | 0 | 0.00412885 | 297.53 | 2023-04-07 09:39:16 | -0.0004252 | -3.0844 | -222.2703 | 0 | Close
10560 | 2 | 4 | CC DChg | 09:14:00 | 87:54:54 | -0.11102 | 3.8301 | 1.02506 | 73.87 | 0 | 0 | 1.02506 | 73.87 | 0.00413239 | 297.79 | 0 | 0 | 0.00413239 | 297.79 | 2023-04-07 09:39:46 | -0.00042522 | -4.6258 | -333.3413 | 0 | Close
10561 | 2 | 4 | CC DChg | 09:14:30 | 87:55:24 | -0.11103 | 3.8299 | 1.02599 | 73.93 | 0 | 0 | 1.02599 | 73.93 | 0.00413594 | 298.04 | 0 | 0 | 0.00413594 | 298.04 | 2023-04-07 09:40:16 | -0.00042523 | -4.6258 | -333.3413 | 0 | Close
10562 | 2 | 4 | CC DChg | 09:15:00 | 87:55:54 | -0.11102 | 3.8296 | 1.02692 | 74 | 0 | 0 | 1.02692 | 74 | 0.00413948 | 298.3 | 0 | 0 | 0.00413948 | 298.3 | 2023-04-07 09:40:46 | -0.00042516 | -3.0841 | -222.2489 | 0 | Close
10563 | 2 | 4 | CC DChg | 09:15:30 | 87:56:24 | -0.11102 | 3.8293 | 1.02784 | 74.07 | 0 | 0 | 1.02784 | 74.07 | 0.00414302 | 298.55 | 0 | 0 | 0.00414302 | 298.55 | 2023-04-07 09:41:16 | -0.00042513 | -3.0839 | -222.2276 | 0 | Close
10564 | 2 | 4 | CC DChg | 09:16:00 | 87:56:54 | -0.11103 | 3.8291 | 1.02877 | 74.13 | 0 | 0 | 1.02877 | 74.13 | 0.00414657 | 298.81 | 0 | 0 | 0.00414657 | 298.81 | 2023-04-07 09:41:46 | -0.00042514 | -4.6262 | -333.3734 | 0 | Close
10565 | 2 | 4 | CC DChg | 09:16:30 | 87:57:24 | -0.11102 | 3.8288 | 1.02969 | 74.2 | 0 | 0 | 1.02969 | 74.2 | 0.00415011 | 299.06 | 0 | 0 | 0.00415011 | 299.06 | 2023-04-07 09:42:16 | -0.00042507 | -3.0839 | -222.2276 | 0 | Close
10566 | 2 | 4 | CC DChg | 09:17:00 | 87:57:54 | -0.11103 | 3.8286 | 1.03062 | 74.27 | 0 | 0 | 1.03062 | 74.27 | 0.00415365 | 299.32 | 0 | 0 | 0.00415365 | 299.32 | 2023-04-07 09:42:46 | -0.00042509 | -4.6258 | -333.3413 | 0 | Close
10567 | 2 | 4 | CC DChg | 09:17:30 | 87:58:24 | -0.11103 | 3.8285 | 1.03154 | 74.33 | 0 | 0 | 1.03154 | 74.33 | 0.00415719 | 299.57 | 0 | 0 | 0.00415719 | 299.57 | 2023-04-07 09:43:16 | -0.00042508 | -9.2516 | -666.6827 | 0 | Close
10568 | 2 | 4 | CC DChg | 09:18:00 | 87:58:54 | -0.11103 | 3.8282 | 1.03247 | 74.4 | 0 | 0 | 1.03247 | 74.4 | 0.00416074 | 299.83 | 0 | 0 | 0.00416074 | 299.83 | 2023-04-07 09:43:46 | -0.00042505 | -3.0844 | -222.2703 | 0 | Close
10569 | 2 | 4 | CC DChg | 09:18:30 | 87:59:24 | -0.11102 | 3.8279 | 1.03339 | 74.47 | 0 | 0 | 1.03339 | 74.47 | 0.00416428 | 300.08 | 0 | 0 | 0.00416428 | 300.08 | 2023-04-07 09:44:16 | -0.00042497 | -3.0836 | -222.2062 | 0 | Close
10570 | 2 | 4 | CC DChg | 09:19:00 | 87:59:54 | -0.11103 | 3.8278 | 1.03432 | 74.53 | 0 | 0 | 1.03432 | 74.53 | 0.00416782 | 300.34 | 0 | 0 | 0.00416782 | 300.34 | 2023-04-07 09:44:46 | -0.000425 | -9.2516 | -666.6827 | 0 | Close
10571 | 2 | 4 | CC DChg | 09:19:30 | 88:00:24 | -0.11102 | 3.8275 | 1.03524 | 74.6 | 0 | 0 | 1.03524 | 74.6 | 0.00417136 | 300.6 | 0 | 0 | 0.00417136 | 300.6 | 2023-04-07 09:45:16 | -0.00042493 | -3.0841 | -222.2489 | 0 | Close
10572 | 2 | 4 | CC DChg | 09:20:00 | 88:00:54 | -0.11103 | 3.8273 | 1.03617 | 74.67 | 0 | 0 | 1.03617 | 74.67 | 0.0041749 | 300.85 | 0 | 0 | 0.0041749 | 300.85 | 2023-04-07 09:45:46 | -0.00042495 | -4.6262 | -333.3734 | 0 | Close
10573 | 2 | 4 | CC DChg | 09:20:30 | 88:01:24 | -0.11102 | 3.8269 | 1.03709 | 74.73 | 0 | 0 | 1.03709 | 74.73 | 0.00417844 | 301.11 | 0 | 0 | 0.00417844 | 301.11 | 2023-04-07 09:46:16 | -0.00042486 | -2.3129 | -166.6707 | 0 | Close
10574 | 2 | 4 | CC DChg | 09:21:00 | 88:01:54 | -0.11102 | 3.8267 | 1.03802 | 74.8 | 0 | 0 | 1.03802 | 74.8 | 0.00418198 | 301.36 | 0 | 0 | 0.00418198 | 301.36 | 2023-04-07 09:46:46 | -0.00042484 | -4.6253 | -333.3093 | 0 | Close
10575 | 2 | 4 | CC DChg | 09:21:30 | 88:02:24 | -0.11102 | 3.8267 | 1.03894 | 74.87 | 0 | 0 | 1.03894 | 74.87 | 0.00418552 | 301.62 | 0 | 0 | 0.00418552 | 301.62 | 2023-04-07 09:47:16 | -0.00042484 | 0 | 0 | 0 | Close
10576 | 2 | 4 | CC DChg | 09:22:00 | 88:02:54 | -0.11103 | 3.8264 | 1.03987 | 74.93 | 0 | 0 | 1.03987 | 74.93 | 0.00418906 | 301.87 | 0 | 0 | 0.00418906 | 301.87 | 2023-04-07 09:47:46 | -0.00042485 | -3.0839 | -222.2276 | 0 | Close
10577 | 2 | 4 | CC DChg | 09:22:30 | 88:03:24 | -0.11103 | 3.826 | 1.04079 | 75 | 0 | 0 | 1.04079 | 75 | 0.0041926 | 302.13 | 0 | 0 | 0.0041926 | 302.13 | 2023-04-07 09:48:16 | -0.0004248 | -2.3131 | -166.6867 | 0 | Close
10578 | 2 | 4 | CC DChg | 09:23:00 | 88:03:54 | -0.11101 | 3.8259 | 1.04172 | 75.07 | 0 | 0 | 1.04172 | 75.07 | 0.00419614 | 302.38 | 0 | 0 | 0.00419614 | 302.38 | 2023-04-07 09:48:46 | -0.00042471 | -9.2516 | -666.6827 | 0 | Close
10579 | 2 | 4 | CC DChg | 09:23:30 | 88:04:24 | -0.11102 | 3.8257 | 1.04264 | 75.13 | 0 | 0 | 1.04264 | 75.13 | 0.00419968 | 302.64 | 0 | 0 | 0.00419968 | 302.64 | 2023-04-07 09:49:16 | -0.00042473 | -4.6258 | -333.3413 | 0 | Close
10580 | 2 | 4 | CC DChg | 09:24:00 | 88:04:54 | -0.11102 | 3.8255 | 1.04357 | 75.2 | 0 | 0 | 1.04357 | 75.2 | 0.00420322 | 302.89 | 0 | 0 | 0.00420322 | 302.89 | 2023-04-07 09:49:46 | -0.00042471 | -4.6258 | -333.3413 | 0 | Close
10581 | 2 | 4 | CC DChg | 09:24:30 | 88:05:24 | -0.11102 | 3.8253 | 1.04449 | 75.27 | 0 | 0 | 1.04449 | 75.27 | 0.00420676 | 303.15 | 0 | 0 | 0.00420676 | 303.15 | 2023-04-07 09:50:16 | -0.00042468 | -4.6258 | -333.3413 | 0 | Close
10582 | 2 | 4 | CC DChg | 09:25:00 | 88:05:54 | -0.11103 | 3.825 | 1.04542 | 75.33 | 0 | 0 | 1.04542 | 75.33 | 0.0042103 | 303.4 | 0 | 0 | 0.0042103 | 303.4 | 2023-04-07 09:50:46 | -0.00042469 | -3.0841 | -222.2489 | 0 | Close
10583 | 2 | 4 | CC DChg | 09:25:30 | 88:06:24 | -0.11102 | 3.8248 | 1.04634 | 75.4 | 0 | 0 | 1.04634 | 75.4 | 0.00421384 | 303.66 | 0 | 0 | 0.00421384 | 303.66 | 2023-04-07 09:51:16 | -0.00042463 | -4.6258 | -333.3413 | 0 | Close
10584 | 2 | 4 | CC DChg | 09:26:00 | 88:06:54 | -0.11103 | 3.8245 | 1.04727 | 75.47 | 0 | 0 | 1.04727 | 75.47 | 0.00421738 | 303.91 | 0 | 0 | 0.00421738 | 303.91 | 2023-04-07 09:51:46 | -0.00042463 | -3.0836 | -222.2062 | 0 | Close
10585 | 2 | 4 | CC DChg | 09:26:30 | 88:07:24 | -0.11102 | 3.8243 | 1.04819 | 75.53 | 0 | 0 | 1.04819 | 75.53 | 0.00422091 | 304.17 | 0 | 0 | 0.00422091 | 304.17 | 2023-04-07 09:52:16 | -0.00042457 | -4.6262 | -333.3734 | 0 | Close
10586 | 2 | 4 | CC DChg | 09:27:00 | 88:07:54 | -0.11102 | 3.8242 | 1.04912 | 75.6 | 0 | 0 | 1.04912 | 75.6 | 0.00422445 | 304.42 | 0 | 0 | 0.00422445 | 304.42 | 2023-04-07 09:52:46 | -0.00042456 | -9.2524 | -666.7467 | 0 | Close
10587 | 2 | 4 | CC DChg | 09:27:30 | 88:08:24 | -0.11102 | 3.8239 | 1.05004 | 75.67 | 0 | 0 | 1.05004 | 75.67 | 0.00422799 | 304.68 | 0 | 0 | 0.00422799 | 304.68 | 2023-04-07 09:53:16 | -0.00042453 | -3.0839 | -222.2276 | 0 | Close
10588 | 2 | 4 | CC DChg | 09:28:00 | 88:08:54 | -0.11102 | 3.8236 | 1.05097 | 75.73 | 0 | 0 | 1.05097 | 75.73 | 0.00423153 | 304.93 | 0 | 0 | 0.00423153 | 304.93 | 2023-04-07 09:53:46 | -0.0004245 | -3.0839 | -222.2276 | 0 | Close
10589 | 2 | 4 | CC DChg | 09:28:30 | 88:09:24 | -0.11103 | 3.8235 | 1.0519 | 75.8 | 0 | 0 | 1.0519 | 75.8 | 0.00423507 | 305.19 | 0 | 0 | 0.00423507 | 305.19 | 2023-04-07 09:54:16 | -0.00042452 | -9.2516 | -666.6827 | 0 | Close
10590 | 2 | 4 | CC DChg | 09:29:00 | 88:09:54 | -0.11103 | 3.8232 | 1.05282 | 75.87 | 0 | 0 | 1.05282 | 75.87 | 0.0042386 | 305.44 | 0 | 0 | 0.0042386 | 305.44 | 2023-04-07 09:54:46 | -0.00042449 | -3.0844 | -222.2703 | 0 | Close
10591 | 2 | 4 | CC DChg | 09:29:30 | 88:10:24 | -0.11102 | 3.823 | 1.05375 | 75.93 | 0 | 0 | 1.05375 | 75.93 | 0.00424214 | 305.7 | 0 | 0 | 0.00424214 | 305.7 | 2023-04-07 09:55:16 | -0.00042443 | -4.6253 | -333.3093 | 0 | Close
10592 | 2 | 4 | CC DChg | 09:30:00 | 88:10:54 | -0.11103 | 3.8227 | 1.05467 | 76 | 0 | 0 | 1.05467 | 76 | 0.00424568 | 305.95 | 0 | 0 | 0.00424568 | 305.95 | 2023-04-07 09:55:46 | -0.00042443 | -3.0841 | -222.2489 | 0 | Close
10593 | 2 | 4 | CC DChg | 09:30:30 | 88:11:24 | -0.11103 | 3.8225 | 1.0556 | 76.07 | 0 | 0 | 1.0556 | 76.07 | 0.00424921 | 306.21 | 0 | 0 | 0.00424921 | 306.21 | 2023-04-07 09:56:16 | -0.00042441 | -4.6258 | -333.3413 | 0 | Close
10594 | 2 | 4 | CC DChg | 09:31:00 | 88:11:54 | -0.11102 | 3.8224 | 1.05652 | 76.13 | 0 | 0 | 1.05652 | 76.13 | 0.00425275 | 306.46 | 0 | 0 | 0.00425275 | 306.46 | 2023-04-07 09:56:46 | -0.00042436 | -9.2507 | -666.6186 | 0 | Close
10595 | 2 | 4 | CC DChg | 09:31:30 | 88:12:24 | -0.11102 | 3.822 | 1.05745 | 76.2 | 0 | 0 | 1.05745 | 76.2 | 0.00425629 | 306.72 | 0 | 0 | 0.00425629 | 306.72 | 2023-04-07 09:57:16 | -0.00042432 | -2.3133 | -166.7027 | 0 | Close
10596 | 2 | 4 | CC DChg | 09:32:00 | 88:12:54 | -0.11102 | 3.8218 | 1.05837 | 76.27 | 0 | 0 | 1.05837 | 76.27 | 0.00425982 | 306.97 | 0 | 0 | 0.00425982 | 306.97 | 2023-04-07 09:57:46 | -0.0004243 | -4.6258 | -333.3413 | 0 | Close
10597 | 2 | 4 | CC DChg | 09:32:30 | 88:13:24 | -0.11101 | 3.8217 | 1.0593 | 76.33 | 0 | 0 | 1.0593 | 76.33 | 0.00426336 | 307.22 | 0 | 0 | 0.00426336 | 307.22 | 2023-04-07 09:58:16 | -0.00042425 | -9.2516 | -666.6827 | 0 | Close
10598 | 2 | 4 | CC DChg | 09:33:00 | 88:13:54 | -0.11102 | 3.8214 | 1.06022 | 76.4 | 0 | 0 | 1.06022 | 76.4 | 0.00426689 | 307.48 | 0 | 0 | 0.00426689 | 307.48 | 2023-04-07 09:58:46 | -0.00042425 | -3.0836 | -222.2062 | 0 | Close
10599 | 2 | 4 | CC DChg | 09:33:30 | 88:14:24 | -0.11103 | 3.8212 | 1.06115 | 76.47 | 0 | 0 | 1.06115 | 76.47 | 0.00427043 | 307.73 | 0 | 0 | 0.00427043 | 307.73 | 2023-04-07 09:59:16 | -0.00042427 | -4.6262 | -333.3734 | 0 | Close
10600 | 2 | 4 | CC DChg | 09:34:00 | 88:14:54 | -0.11104 | 3.8209 | 1.06207 | 76.53 | 0 | 0 | 1.06207 | 76.53 | 0.00427396 | 307.99 | 0 | 0 | 0.00427396 | 307.99 | 2023-04-07 09:59:46 | -0.00042427 | -3.0839 | -222.2276 | 0 | Close
10601 | 2 | 4 | CC DChg | 09:34:30 | 88:15:24 | -0.11101 | 3.8207 | 1.063 | 76.6 | 0 | 0 | 1.063 | 76.6 | 0.0042775 | 308.24 | 0 | 0 | 0.0042775 | 308.24 | 2023-04-07 10:00:16 | -0.00042414 | -4.6253 | -333.3093 | 0 | Close
10602 | 2 | 4 | CC DChg | 09:35:00 | 88:15:54 | -0.11102 | 3.8205 | 1.06392 | 76.67 | 0 | 0 | 1.06392 | 76.67 | 0.00428103 | 308.5 | 0 | 0 | 0.00428103 | 308.5 | 2023-04-07 10:00:46 | -0.00042415 | -4.6262 | -333.3734 | 0 | Close
10603 | 2 | 4 | CC DChg | 09:35:30 | 88:16:24 | -0.11102 | 3.8204 | 1.06485 | 76.73 | 0 | 0 | 1.06485 | 76.73 | 0.00428457 | 308.75 | 0 | 0 | 0.00428457 | 308.75 | 2023-04-07 10:01:16 | -0.00042414 | -9.2507 | -666.6186 | 0 | Close
10604 | 2 | 4 | CC DChg | 09:36:00 | 88:16:54 | -0.11102 | 3.8201 | 1.06577 | 76.8 | 0 | 0 | 1.06577 | 76.8 | 0.0042881 | 309.01 | 0 | 0 | 0.0042881 | 309.01 | 2023-04-07 10:01:46 | -0.00042411 | -3.0839 | -222.2276 | 0 | Close
10605 | 2 | 4 | CC DChg | 09:36:30 | 88:17:24 | -0.11103 | 3.8199 | 1.0667 | 76.87 | 0 | 0 | 1.0667 | 76.87 | 0.00429164 | 309.26 | 0 | 0 | 0.00429164 | 309.26 | 2023-04-07 10:02:16 | -0.00042412 | -4.6262 | -333.3734 | 0 | Close
10606 | 2 | 4 | CC DChg | 09:37:00 | 88:17:54 | -0.11102 | 3.8196 | 1.06762 | 76.93 | 0 | 0 | 1.06762 | 76.93 | 0.00429517 | 309.52 | 0 | 0 | 0.00429517 | 309.52 | 2023-04-07 10:02:46 | -0.00042405 | -3.0836 | -222.2062 | 0 | Close
10607 | 2 | 4 | CC DChg | 09:37:30 | 88:18:24 | -0.11103 | 3.8194 | 1.06855 | 77 | 0 | 0 | 1.06855 | 77 | 0.0042987 | 309.77 | 0 | 0 | 0.0042987 | 309.77 | 2023-04-07 10:03:16 | -0.00042407 | -4.6258 | -333.3413 | 0 | Close
10608 | 2 | 4 | CC DChg | 09:38:00 | 88:18:54 | -0.11103 | 3.8192 | 1.06947 | 77.07 | 0 | 0 | 1.06947 | 77.07 | 0.00430224 | 310.03 | 0 | 0 | 0.00430224 | 310.03 | 2023-04-07 10:03:46 | -0.00042405 | -4.6262 | -333.3734 | 0 | Close
10609 | 2 | 4 | CC DChg | 09:38:30 | 88:19:24 | -0.11102 | 3.819 | 1.0704 | 77.13 | 0 | 0 | 1.0704 | 77.13 | 0.00430577 | 310.28 | 0 | 0 | 0.00430577 | 310.28 | 2023-04-07 10:04:16 | -0.00042399 | -4.6262 | -333.3734 | 0 | Close
10610 | 2 | 4 | CC DChg | 09:39:00 | 88:19:54 | -0.11102 | 3.8188 | 1.07132 | 77.2 | 0 | 0 | 1.07132 | 77.2 | 0.0043093 | 310.54 | 0 | 0 | 0.0043093 | 310.54 | 2023-04-07 10:04:46 | -0.00042396 | -4.6258 | -333.3413 | 0 | Close
10611 | 2 | 4 | CC DChg | 09:39:30 | 88:20:24 | -0.11101 | 3.8186 | 1.07225 | 77.27 | 0 | 0 | 1.07225 | 77.27 | 0.00431284 | 310.79 | 0 | 0 | 0.00431284 | 310.79 | 2023-04-07 10:05:16 | -0.0004239 | -4.6253 | -333.3093 | 0 | Close
10612 | 2 | 4 | CC DChg | 09:40:00 | 88:20:54 | -0.11101 | 3.8184 | 1.07317 | 77.33 | 0 | 0 | 1.07317 | 77.33 | 0.00431637 | 311.04 | 0 | 0 | 0.00431637 | 311.04 | 2023-04-07 10:05:46 | -0.00042388 | -4.6262 | -333.3734 | 0 | Close
10613 | 2 | 4 | CC DChg | 09:40:30 | 88:21:24 | -0.11102 | 3.8182 | 1.0741 | 77.4 | 0 | 0 | 1.0741 | 77.4 | 0.0043199 | 311.3 | 0 | 0 | 0.0043199 | 311.3 | 2023-04-07 10:06:16 | -0.0004239 | -4.6253 | -333.3093 | 0 | Close
10614 | 2 | 4 | CC DChg | 09:41:00 | 88:21:54 | -0.11101 | 3.8179 | 1.07502 | 77.47 | 0 | 0 | 1.07502 | 77.47 | 0.00432343 | 311.55 | 0 | 0 | 0.00432343 | 311.55 | 2023-04-07 10:06:46 | -0.00042383 | -3.0839 | -222.2276 | 0 | Close
10615 | 2 | 4 | CC DChg | 09:41:30 | 88:22:24 | -0.11102 | 3.8178 | 1.07595 | 77.53 | 0 | 0 | 1.07595 | 77.53 | 0.00432697 | 311.81 | 0 | 0 | 0.00432697 | 311.81 | 2023-04-07 10:07:16 | -0.00042385 | -9.2516 | -666.6827 | 0 | Close
10616 | 2 | 4 | CC DChg | 09:42:00 | 88:22:54 | -0.11103 | 3.8176 | 1.07687 | 77.6 | 0 | 0 | 1.07687 | 77.6 | 0.0043305 | 312.06 | 0 | 0 | 0.0043305 | 312.06 | 2023-04-07 10:07:46 | -0.00042387 | -4.6258 | -333.3413 | 0 | Close
10617 | 2 | 4 | CC DChg | 09:42:30 | 88:23:24 | -0.11101 | 3.8173 | 1.0778 | 77.67 | 0 | 0 | 1.0778 | 77.67 | 0.00433403 | 312.32 | 0 | 0 | 0.00433403 | 312.32 | 2023-04-07 10:08:16 | -0.00042376 | -3.0839 | -222.2276 | 0 | Close
10618 | 2 | 4 | CC DChg | 09:43:00 | 88:23:54 | -0.11102 | 3.8171 | 1.07872 | 77.73 | 0 | 0 | 1.07872 | 77.73 | 0.00433756 | 312.57 | 0 | 0 | 0.00433756 | 312.57 | 2023-04-07 10:08:46 | -0.00042377 | -4.6258 | -333.3413 | 0 | Close
10619 | 2 | 4 | CC DChg | 09:43:30 | 88:24:24 | -0.11101 | 3.8168 | 1.07965 | 77.8 | 0 | 0 | 1.07965 | 77.8 | 0.00434109 | 312.83 | 0 | 0 | 0.00434109 | 312.83 | 2023-04-07 10:09:16 | -0.0004237 | -3.0839 | -222.2276 | 0 | Close
10620 | 2 | 4 | CC DChg | 09:44:00 | 88:24:54 | -0.11102 | 3.8167 | 1.08058 | 77.87 | 0 | 0 | 1.08058 | 77.87 | 0.00434462 | 313.08 | 0 | 0 | 0.00434462 | 313.08 | 2023-04-07 10:09:46 | -0.00042373 | -9.2507 | -666.6186 | 0 | Close
10621 | 2 | 4 | CC DChg | 09:44:30 | 88:25:24 | -0.11103 | 3.8165 | 1.0815 | 77.93 | 0 | 0 | 1.0815 | 77.93 | 0.00434815 | 313.34 | 0 | 0 | 0.00434815 | 313.34 | 2023-04-07 10:10:16 | -0.00042375 | -4.6262 | -333.3734 | 0 | Close
10622 | 2 | 4 | CC DChg | 09:45:00 | 88:25:54 | -0.11102 | 3.8163 | 1.08243 | 78 | 0 | 0 | 1.08243 | 78 | 0.00435169 | 313.59 | 0 | 0 | 0.00435169 | 313.59 | 2023-04-07 10:10:46 | -0.00042369 | -4.6258 | -333.3413 | 0 | Close
10623 | 2 | 4 | CC DChg | 09:45:30 | 88:26:24 | -0.11102 | 3.8161 | 1.08335 | 78.07 | 0 | 0 | 1.08335 | 78.07 | 0.00435522 | 313.84 | 0 | 0 | 0.00435522 | 313.84 | 2023-04-07 10:11:16 | -0.00042366 | -4.6253 | -333.3093 | 0 | Close
10624 | 2 | 4 | CC DChg | 09:46:00 | 88:26:54 | -0.11102 | 3.8158 | 1.08428 | 78.13 | 0 | 0 | 1.08428 | 78.13 | 0.00435875 | 314.1 | 0 | 0 | 0.00435875 | 314.1 | 2023-04-07 10:11:46 | -0.00042363 | -3.0847 | -222.2916 | 0 | Close
10625 | 2 | 4 | CC DChg | 09:46:30 | 88:27:24 | -0.11101 | 3.8156 | 1.0852 | 78.2 | 0 | 0 | 1.0852 | 78.2 | 0.00436228 | 314.35 | 0 | 0 | 0.00436228 | 314.35 | 2023-04-07 10:12:16 | -0.00042357 | -4.6253 | -333.3093 | 0 | Close
10626 | 2 | 4 | CC DChg | 09:47:00 | 88:27:54 | -0.11104 | 3.8154 | 1.08613 | 78.27 | 0 | 0 | 1.08613 | 78.27 | 0.00436581 | 314.61 | 0 | 0 | 0.00436581 | 314.61 | 2023-04-07 10:12:46 | -0.00042366 | -4.6258 | -333.3413 | 0 | Close
10627 | 2 | 4 | CC DChg | 09:47:30 | 88:28:24 | -0.111 | 3.8152 | 1.08705 | 78.33 | 0 | 0 | 1.08705 | 78.33 | 0.00436934 | 314.86 | 0 | 0 | 0.00436934 | 314.86 | 2023-04-07 10:13:16 | -0.00042349 | -4.6262 | -333.3734 | 0 | Close
10628 | 2 | 4 | CC DChg | 09:48:00 | 88:28:54 | -0.11102 | 3.815 | 1.08798 | 78.4 | 0 | 0 | 1.08798 | 78.4 | 0.00437287 | 315.12 | 0 | 0 | 0.00437287 | 315.12 | 2023-04-07 10:13:46 | -0.00042354 | -4.6253 | -333.3093 | 0 | Close
10629 | 2 | 4 | CC DChg | 09:48:30 | 88:29:24 | -0.11103 | 3.8149 | 1.0889 | 78.47 | 0 | 0 | 1.0889 | 78.47 | 0.0043764 | 315.37 | 0 | 0 | 0.0043764 | 315.37 | 2023-04-07 10:14:16 | -0.00042357 | -9.2516 | -666.6827 | 0 | Close
10630 | 2 | 4 | CC DChg | 09:49:00 | 88:29:54 | -0.11102 | 3.8145 | 1.08983 | 78.53 | 0 | 0 | 1.08983 | 78.53 | 0.00437992 | 315.62 | 0 | 0 | 0.00437992 | 315.62 | 2023-04-07 10:14:46 | -0.00042349 | -2.3131 | -166.6867 | 0 | Close
10631 | 2 | 4 | CC DChg | 09:49:30 | 88:30:24 | -0.11102 | 3.8144 | 1.09075 | 78.6 | 0 | 0 | 1.09075 | 78.6 | 0.00438345 | 315.88 | 0 | 0 | 0.00438345 | 315.88 | 2023-04-07 10:15:16 | -0.00042347 | -9.2524 | -666.7467 | 0 | Close
10632 | 2 | 4 | CC DChg | 09:50:00 | 88:30:54 | -0.11101 | 3.8142 | 1.09168 | 78.67 | 0 | 0 | 1.09168 | 78.67 | 0.00438698 | 316.13 | 0 | 0 | 0.00438698 | 316.13 | 2023-04-07 10:15:46 | -0.00042341 | -4.6258 | -333.3413 | 0 | Close
10633 | 2 | 4 | CC DChg | 09:50:30 | 88:31:24 | -0.11103 | 3.8139 | 1.0926 | 78.73 | 0 | 0 | 1.0926 | 78.73 | 0.00439051 | 316.39 | 0 | 0 | 0.00439051 | 316.39 | 2023-04-07 10:16:16 | -0.00042346 | -3.0836 | -222.2062 | 0 | Close
10634 | 2 | 4 | CC DChg | 09:51:00 | 88:31:54 | -0.11103 | 3.8137 | 1.09353 | 78.8 | 0 | 0 | 1.09353 | 78.8 | 0.00439404 | 316.64 | 0 | 0 | 0.00439404 | 316.64 | 2023-04-07 10:16:46 | -0.00042344 | -4.6262 | -333.3734 | 0 | Close
10635 | 2 | 4 | CC DChg | 09:51:30 | 88:32:24 | -0.11101 | 3.8136 | 1.09445 | 78.87 | 0 | 0 | 1.09445 | 78.87 | 0.00439757 | 316.9 | 0 | 0 | 0.00439757 | 316.9 | 2023-04-07 10:17:16 | -0.00042335 | -9.2507 | -666.6186 | 0 | Close
10636 | 2 | 4 | CC DChg | 09:52:00 | 88:32:54 | -0.11101 | 3.8133 | 1.09538 | 78.93 | 0 | 0 | 1.09538 | 78.93 | 0.0044011 | 317.15 | 0 | 0 | 0.0044011 | 317.15 | 2023-04-07 10:17:46 | -0.00042331 | -3.0841 | -222.2489 | 0 | Close
10637 | 2 | 4 | CC DChg | 09:52:30 | 88:33:24 | -0.11102 | 3.8131 | 1.0963 | 79 | 0 | 0 | 1.0963 | 79 | 0.00440462 | 317.4 | 0 | 0 | 0.00440462 | 317.4 | 2023-04-07 10:18:16 | -0.00042333 | -4.6258 | -333.3413 | 0 | Close
10638 | 2 | 4 | CC DChg | 09:53:00 | 88:33:54 | -0.11102 | 3.8129 | 1.09723 | 79.07 | 0 | 0 | 1.09723 | 79.07 | 0.00440815 | 317.66 | 0 | 0 | 0.00440815 | 317.66 | 2023-04-07 10:18:46 | -0.00042331 | -4.6258 | -333.3413 | 0 | Close
10639 | 2 | 4 | CC DChg | 09:53:30 | 88:34:24 | -0.11101 | 3.8128 | 1.09815 | 79.13 | 0 | 0 | 1.09815 | 79.13 | 0.00441168 | 317.91 | 0 | 0 | 0.00441168 | 317.91 | 2023-04-07 10:19:16 | -0.00042326 | -9.2516 | -666.6827 | 0 | Close
10640 | 2 | 4 | CC DChg | 09:54:00 | 88:34:54 | -0.11103 | 3.8125 | 1.09908 | 79.2 | 0 | 0 | 1.09908 | 79.2 | 0.00441521 | 318.17 | 0 | 0 | 0.00441521 | 318.17 | 2023-04-07 10:19:46 | -0.0004233 | -3.0839 | -222.2276 | 0 | Close
10641 | 2 | 4 | CC DChg | 09:54:30 | 88:35:24 | -0.11102 | 3.8122 | 1.1 | 79.27 | 0 | 0 | 1.1 | 79.27 | 0.00441873 | 318.42 | 0 | 0 | 0.00441873 | 318.42 | 2023-04-07 10:20:16 | -0.00042323 | -3.0839 | -222.2276 | 0 | Close
10642 | 2 | 4 | CC DChg | 09:55:00 | 88:35:54 | -0.11103 | 3.8121 | 1.10093 | 79.33 | 0 | 0 | 1.10093 | 79.33 | 0.00442226 | 318.68 | 0 | 0 | 0.00442226 | 318.68 | 2023-04-07 10:20:46 | -0.00042326 | -9.2524 | -666.7467 | 0 | Close
10643 | 2 | 4 | CC DChg | 09:55:30 | 88:36:24 | -0.11102 | 3.812 | 1.10185 | 79.4 | 0 | 0 | 1.10185 | 79.4 | 0.00442579 | 318.93 | 0 | 0 | 0.00442579 | 318.93 | 2023-04-07 10:21:16 | -0.00042321 | -9.2516 | -666.6827 | 0 | Close
10644 | 2 | 4 | CC DChg | 09:56:00 | 88:36:54 | -0.11102 | 3.8117 | 1.10278 | 79.47 | 0 | 0 | 1.10278 | 79.47 | 0.00442931 | 319.18 | 0 | 0 | 0.00442931 | 319.18 | 2023-04-07 10:21:46 | -0.00042317 | -3.0841 | -222.2489 | 0 | Close
10645 | 2 | 4 | CC DChg | 09:56:30 | 88:37:24 | -0.11102 | 3.8115 | 1.1037 | 79.53 | 0 | 0 | 1.1037 | 79.53 | 0.00443284 | 319.44 | 0 | 0 | 0.00443284 | 319.44 | 2023-04-07 10:22:16 | -0.00042315 | -4.6253 | -333.3093 | 0 | Close
10646 | 2 | 4 | CC DChg | 09:57:00 | 88:37:54 | -0.11101 | 3.8113 | 1.10463 | 79.6 | 0 | 0 | 1.10463 | 79.6 | 0.00443637 | 319.69 | 0 | 0 | 0.00443637 | 319.69 | 2023-04-07 10:22:46 | -0.00042309 | -4.6258 | -333.3413 | 0 | Close
10647 | 2 | 4 | CC DChg | 09:57:30 | 88:38:24 | -0.11101 | 3.8112 | 1.10555 | 79.67 | 0 | 0 | 1.10555 | 79.67 | 0.00443989 | 319.95 | 0 | 0 | 0.00443989 | 319.95 | 2023-04-07 10:23:16 | -0.00042308 | -9.2516 | -666.6827 | 0 | Close
10648 | 2 | 4 | CC DChg | 09:58:00 | 88:38:54 | -0.11102 | 3.811 | 1.10648 | 79.73 | 0 | 0 | 1.10648 | 79.73 | 0.00444342 | 320.2 | 0 | 0 | 0.00444342 | 320.2 | 2023-04-07 10:23:46 | -0.0004231 | -4.6258 | -333.3413 | 0 | Close
10649 | 2 | 4 | CC DChg | 09:58:30 | 88:39:24 | -0.11101 | 3.8107 | 1.10741 | 79.8 | 0 | 0 | 1.10741 | 79.8 | 0.00444694 | 320.45 | 0 | 0 | 0.00444694 | 320.45 | 2023-04-07 10:24:16 | -0.00042303 | -3.0841 | -222.2489 | 0 | Close
10650 | 2 | 4 | CC DChg | 09:59:00 | 88:39:54 | -0.11102 | 3.8105 | 1.10833 | 79.87 | 0 | 0 | 1.10833 | 79.87 | 0.00445047 | 320.71 | 0 | 0 | 0.00445047 | 320.71 | 2023-04-07 10:24:46 | -0.00042304 | -4.6258 | -333.3413 | 0 | Close
10651 | 2 | 4 | CC DChg | 09:59:30 | 88:40:24 | -0.11103 | 3.8103 | 1.10926 | 79.93 | 0 | 0 | 1.10926 | 79.93 | 0.004454 | 320.96 | 0 | 0 | 0.004454 | 320.96 | 2023-04-07 10:25:16 | -0.00042306 | -4.6262 | -333.3734 | 0 | Close
10652 | 2 | 4 | CC DChg | 10:00:00 | 88:40:54 | -0.11102 | 3.8101 | 1.11018 | 80 | 0 | 0 | 1.11018 | 80 | 0.00445752 | 321.22 | 0 | 0 | 0.00445752 | 321.22 | 2023-04-07 10:25:46 | -0.000423 | -4.6253 | -333.3093 | 0 | Close
10653 | 2 | 4 | CC DChg | 10:00:30 | 88:41:24 | -0.11103 | 3.8099 | 1.11111 | 80.07 | 0 | 0 | 1.11111 | 80.07 | 0.00446104 | 321.47 | 0 | 0 | 0.00446104 | 321.47 | 2023-04-07 10:26:16 | -0.00042301 | -4.6267 | -333.4054 | 0 | Close
10654 | 2 | 4 | CC DChg | 10:01:00 | 88:41:54 | -0.11102 | 3.8097 | 1.11203 | 80.13 | 0 | 0 | 1.11203 | 80.13 | 0.00446457 | 321.72 | 0 | 0 | 0.00446457 | 321.72 | 2023-04-07 10:26:46 | -0.00042295 | -4.6253 | -333.3093 | 0 | Close
10655 | 2 | 4 | CC DChg | 10:01:30 | 88:42:24 | -0.111 | 3.8096 | 1.11296 | 80.2 | 0 | 0 | 1.11296 | 80.2 | 0.00446809 | 321.98 | 0 | 0 | 0.00446809 | 321.98 | 2023-04-07 10:27:16 | -0.00042287 | -9.2524 | -666.7467 | 0 | Close
10656 | 2 | 4 | CC DChg | 10:02:00 | 88:42:54 | -0.11104 | 3.8093 | 1.11388 | 80.27 | 0 | 0 | 1.11388 | 80.27 | 0.00447162 | 322.23 | 0 | 0 | 0.00447162 | 322.23 | 2023-04-07 10:27:46 | -0.00042298 | -3.0841 | -222.2489 | 0 | Close
10657 | 2 | 4 | CC DChg | 10:02:30 | 88:43:24 | -0.11102 | 3.8091 | 1.11481 | 80.33 | 0 | 0 | 1.11481 | 80.33 | 0.00447514 | 322.49 | 0 | 0 | 0.00447514 | 322.49 | 2023-04-07 10:28:16 | -0.00042289 | -4.6249 | -333.2773 | 0 | Close
10658 | 2 | 4 | CC DChg | 10:03:00 | 88:43:54 | -0.11101 | 3.8089 | 1.11573 | 80.4 | 0 | 0 | 1.11573 | 80.4 | 0.00447867 | 322.74 | 0 | 0 | 0.00447867 | 322.74 | 2023-04-07 10:28:46 | -0.00042283 | -4.6262 | -333.3734 | 0 | Close
10659 | 2 | 4 | CC DChg | 10:03:30 | 88:44:24 | -0.11103 | 3.8087 | 1.11666 | 80.47 | 0 | 0 | 1.11666 | 80.47 | 0.00448219 | 322.99 | 0 | 0 | 0.00448219 | 322.99 | 2023-04-07 10:29:16 | -0.00042288 | -4.6258 | -333.3413 | 0 | Close
10660 | 2 | 4 | CC DChg | 10:04:00 | 88:44:54 | -0.11102 | 3.8085 | 1.11758 | 80.53 | 0 | 0 | 1.11758 | 80.53 | 0.00448571 | 323.25 | 0 | 0 | 0.00448571 | 323.25 | 2023-04-07 10:29:46 | -0.00042282 | -4.6253 | -333.3093 | 0 | Close
10661 | 2 | 4 | CC DChg | 10:04:30 | 88:45:24 | -0.11103 | 3.8083 | 1.11851 | 80.6 | 0 | 0 | 1.11851 | 80.6 | 0.00448924 | 323.5 | 0 | 0 | 0.00448924 | 323.5 | 2023-04-07 10:30:16 | -0.00042284 | -4.6262 | -333.3734 | 0 | Close
10662 | 2 | 4 | CC DChg | 10:05:00 | 88:45:54 | -0.11102 | 3.8082 | 1.11943 | 80.67 | 0 | 0 | 1.11943 | 80.67 | 0.00449276 | 323.76 | 0 | 0 | 0.00449276 | 323.76 | 2023-04-07 10:30:46 | -0.00042279 | -9.2516 | -666.6827 | 0 | Close
10663 | 2 | 4 | CC DChg | 10:05:30 | 88:46:24 | -0.11103 | 3.808 | 1.12036 | 80.73 | 0 | 0 | 1.12036 | 80.73 | 0.00449628 | 324.01 | 0 | 0 | 0.00449628 | 324.01 | 2023-04-07 10:31:16 | -0.0004228 | -4.6253 | -333.3093 | 0 | Close
10664 | 2 | 4 | CC DChg | 10:06:00 | 88:46:54 | -0.11104 | 3.8078 | 1.12128 | 80.8 | 0 | 0 | 1.12128 | 80.8 | 0.00449981 | 324.26 | 0 | 0 | 0.00449981 | 324.26 | 2023-04-07 10:31:46 | -0.00042282 | -4.6267 | -333.4054 | 0 | Close
10665 | 2 | 4 | CC DChg | 10:06:30 | 88:47:24 | -0.11102 | 3.8076 | 1.12221 | 80.87 | 0 | 0 | 1.12221 | 80.87 | 0.00450333 | 324.52 | 0 | 0 | 0.00450333 | 324.52 | 2023-04-07 10:32:16 | -0.00042272 | -4.6253 | -333.3093 | 0 | Close
10666 | 2 | 4 | CC DChg | 10:07:00 | 88:47:54 | -0.11103 | 3.8075 | 1.12313 | 80.93 | 0 | 0 | 1.12313 | 80.93 | 0.00450685 | 324.77 | 0 | 0 | 0.00450685 | 324.77 | 2023-04-07 10:32:46 | -0.00042275 | -9.2516 | -666.6827 | 0 | Close
10667 | 2 | 4 | CC DChg | 10:07:30 | 88:48:24 | -0.11102 | 3.8072 | 1.12406 | 81 | 0 | 0 | 1.12406 | 81 | 0.00451037 | 325.03 | 0 | 0 | 0.00451037 | 325.03 | 2023-04-07 10:33:16 | -0.00042268 | -3.0841 | -222.2489 | 0 | Close
10668 | 2 | 4 | CC DChg | 10:08:00 | 88:48:54 | -0.11101 | 3.8069 | 1.12498 | 81.07 | 0 | 0 | 1.12498 | 81.07 | 0.0045139 | 325.28 | 0 | 0 | 0.0045139 | 325.28 | 2023-04-07 10:33:46 | -0.0004226 | -3.0836 | -222.2062 | 0 | Close
10669 | 2 | 4 | CC DChg | 10:08:30 | 88:49:24 | -0.11103 | 3.8068 | 1.12591 | 81.13 | 0 | 0 | 1.12591 | 81.13 | 0.00451742 | 325.53 | 0 | 0 | 0.00451742 | 325.53 | 2023-04-07 10:34:16 | -0.00042267 | -9.2533 | -666.8108 | 0 | Close
10670 | 2 | 4 | CC DChg | 10:09:00 | 88:49:54 | -0.11104 | 3.8066 | 1.12683 | 81.2 | 0 | 0 | 1.12683 | 81.2 | 0.00452094 | 325.79 | 0 | 0 | 0.00452094 | 325.79 | 2023-04-07 10:34:46 | -0.00042268 | -4.6258 | -333.3413 | 0 | Close
10671 | 2 | 4 | CC DChg | 10:09:30 | 88:50:24 | -0.11102 | 3.8064 | 1.12776 | 81.27 | 0 | 0 | 1.12776 | 81.27 | 0.00452446 | 326.04 | 0 | 0 | 0.00452446 | 326.04 | 2023-04-07 10:35:16 | -0.00042259 | -4.6244 | -333.2453 | 0 | Close
10672 | 2 | 4 | CC DChg | 10:10:00 | 88:50:54 | -0.11101 | 3.8063 | 1.12868 | 81.33 | 0 | 0 | 1.12868 | 81.33 | 0.00452798 | 326.29 | 0 | 0 | 0.00452798 | 326.29 | 2023-04-07 10:35:46 | -0.00042254 | -9.2542 | -666.8748 | 0 | Close
10673 | 2 | 4 | CC DChg | 10:10:30 | 88:51:24 | -0.11101 | 3.8061 | 1.12961 | 81.4 | 0 | 0 | 1.12961 | 81.4 | 0.0045315 | 326.55 | 0 | 0 | 0.0045315 | 326.55 | 2023-04-07 10:36:16 | -0.00042252 | -4.6253 | -333.3093 | 0 | Close
10674 | 2 | 4 | CC DChg | 10:11:00 | 88:51:54 | -0.11102 | 3.8059 | 1.13053 | 81.47 | 0 | 0 | 1.13053 | 81.47 | 0.00453503 | 326.8 | 0 | 0 | 0.00453503 | 326.8 | 2023-04-07 10:36:46 | -0.00042253 | -4.6249 | -333.2773 | 0 | Close
10675 | 2 | 4 | CC DChg | 10:11:30 | 88:52:24 | -0.11103 | 3.8057 | 1.13146 | 81.53 | 0 | 0 | 1.13146 | 81.53 | 0.00453855 | 327.06 | 0 | 0 | 0.00453855 | 327.06 | 2023-04-07 10:37:16 | -0.00042255 | -4.6262 | -333.3734 | 0 | Close
10676 | 2 | 4 | CC DChg | 10:12:00 | 88:52:54 | -0.11102 | 3.8055 | 1.13238 | 81.6 | 0 | 0 | 1.13238 | 81.6 | 0.00454207 | 327.31 | 0 | 0 | 0.00454207 | 327.31 | 2023-04-07 10:37:46 | -0.00042249 | -4.6258 | -333.3413 | 0 | Close
10677 | 2 | 4 | CC DChg | 10:12:30 | 88:53:24 | -0.11102 | 3.8053 | 1.13331 | 81.67 | 0 | 0 | 1.13331 | 81.67 | 0.00454559 | 327.56 | 0 | 0 | 0.00454559 | 327.56 | 2023-04-07 10:38:16 | -0.00042246 | -4.6262 | -333.3734 | 0 | Close
10678 | 2 | 4 | CC DChg | 10:13:00 | 88:53:54 | -0.11102 | 3.8052 | 1.13424 | 81.73 | 0 | 0 | 1.13424 | 81.73 | 0.00454911 | 327.82 | 0 | 0 | 0.00454911 | 327.82 | 2023-04-07 10:38:46 | -0.00042245 | -9.2524 | -666.7467 | 0 | Close
10679 | 2 | 4 | CC DChg | 10:13:30 | 88:54:24 | -0.11101 | 3.8049 | 1.13516 | 81.8 | 0 | 0 | 1.13516 | 81.8 | 0.00455263 | 328.07 | 0 | 0 | 0.00455263 | 328.07 | 2023-04-07 10:39:16 | -0.00042238 | -3.0839 | -222.2276 | 0 | Close
10680 | 2 | 4 | CC DChg | 10:14:00 | 88:54:54 | -0.11102 | 3.8048 | 1.13609 | 81.87 | 0 | 0 | 1.13609 | 81.87 | 0.00455615 | 328.32 | 0 | 0 | 0.00455615 | 328.32 | 2023-04-07 10:39:46 | -0.00042241 | -9.2507 | -666.6186 | 0 | Close
10681 | 2 | 4 | CC DChg | 10:14:30 | 88:55:24 | -0.11101 | 3.8045 | 1.13701 | 81.93 | 0 | 0 | 1.13701 | 81.93 | 0.00455967 | 328.58 | 0 | 0 | 0.00455967 | 328.58 | 2023-04-07 10:40:16 | -0.00042234 | -3.0839 | -222.2276 | 0 | Close
10682 | 2 | 4 | CC DChg | 10:15:00 | 88:55:54 | -0.11102 | 3.8043 | 1.13794 | 82 | 0 | 0 | 1.13794 | 82 | 0.00456319 | 328.83 | 0 | 0 | 0.00456319 | 328.83 | 2023-04-07 10:40:46 | -0.00042235 | -4.6258 | -333.3413 | 0 | Close
10683 | 2 | 4 | CC DChg | 10:15:30 | 88:56:24 | -0.11102 | 3.8042 | 1.13886 | 82.07 | 0 | 0 | 1.13886 | 82.07 | 0.00456671 | 329.08 | 0 | 0 | 0.00456671 | 329.08 | 2023-04-07 10:41:16 | -0.00042234 | -9.2516 | -666.6827 | 0 | Close
10684 | 2 | 4 | CC DChg | 10:16:00 | 88:56:54 | -0.11102 | 3.804 | 1.13979 | 82.13 | 0 | 0 | 1.13979 | 82.13 | 0.00457023 | 329.34 | 0 | 0 | 0.00457023 | 329.34 | 2023-04-07 10:41:46 | -0.00042232 | -4.6258 | -333.3413 | 0 | Close
10685 | 2 | 4 | CC DChg | 10:16:30 | 88:57:24 | -0.11103 | 3.8038 | 1.14071 | 82.2 | 0 | 0 | 1.14071 | 82.2 | 0.00457375 | 329.59 | 0 | 0 | 0.00457375 | 329.59 | 2023-04-07 10:42:16 | -0.00042234 | -4.6258 | -333.3413 | 0 | Close
10686 | 2 | 4 | CC DChg | 10:17:00 | 88:57:54 | -0.11102 | 3.8036 | 1.14164 | 82.27 | 0 | 0 | 1.14164 | 82.27 | 0.00457727 | 329.85 | 0 | 0 | 0.00457727 | 329.85 | 2023-04-07 10:42:46 | -0.00042228 | -4.6258 | -333.3413 | 0 | Close
10687 | 2 | 4 | CC DChg | 10:17:30 | 88:58:24 | -0.111 | 3.8034 | 1.14256 | 82.33 | 0 | 0 | 1.14256 | 82.33 | 0.00458079 | 330.1 | 0 | 0 | 0.00458079 | 330.1 | 2023-04-07 10:43:16 | -0.00042218 | -4.6258 | -333.3413 | 0 | Close
10688 | 2 | 4 | CC DChg | 10:18:00 | 88:58:54 | -0.11101 | 3.8033 | 1.14349 | 82.4 | 0 | 0 | 1.14349 | 82.4 | 0.0045843 | 330.35 | 0 | 0 | 0.0045843 | 330.35 | 2023-04-07 10:43:46 | -0.0004222 | -9.2533 | -666.8108 | 0 | Close
10689 | 2 | 4 | CC DChg | 10:18:30 | 88:59:24 | -0.11102 | 3.8031 | 1.14441 | 82.47 | 0 | 0 | 1.14441 | 82.47 | 0.00458782 | 330.61 | 0 | 0 | 0.00458782 | 330.61 | 2023-04-07 10:44:16 | -0.00042222 | -4.6249 | -333.2773 | 0 | Close
10690 | 2 | 4 | CC DChg | 10:19:00 | 88:59:54 | -0.11102 | 3.8028 | 1.14534 | 82.53 | 0 | 0 | 1.14534 | 82.53 | 0.00459134 | 330.86 | 0 | 0 | 0.00459134 | 330.86 | 2023-04-07 10:44:46 | -0.00042219 | -3.0844 | -222.2703 | 0 | Close
10691 | 2 | 4 | CC DChg | 10:19:30 | 89:00:24 | -0.11102 | 3.8027 | 1.14626 | 82.6 | 0 | 0 | 1.14626 | 82.6 | 0.00459486 | 331.11 | 0 | 0 | 0.00459486 | 331.11 | 2023-04-07 10:45:16 | -0.00042218 | -9.2516 | -666.6827 | 0 | Close
10692 | 2 | 4 | CC DChg | 10:20:00 | 89:00:54 | -0.11102 | 3.8026 | 1.14719 | 82.67 | 0 | 0 | 1.14719 | 82.67 | 0.00459838 | 331.37 | 0 | 0 | 0.00459838 | 331.37 | 2023-04-07 10:45:46 | -0.00042216 | -9.2498 | -666.5546 | 0 | Close
10693 | 2 | 4 | CC DChg | 10:20:30 | 89:01:24 | -0.11102 | 3.8024 | 1.14811 | 82.73 | 0 | 0 | 1.14811 | 82.73 | 0.0046019 | 331.62 | 0 | 0 | 0.0046019 | 331.62 | 2023-04-07 10:46:16 | -0.00042214 | -4.6267 | -333.4054 | 0 | Close
10694 | 2 | 4 | CC DChg | 10:21:00 | 89:01:54 | -0.11103 | 3.8022 | 1.14904 | 82.8 | 0 | 0 | 1.14904 | 82.8 | 0.00460541 | 331.87 | 0 | 0 | 0.00460541 | 331.87 | 2023-04-07 10:46:46 | -0.00042216 | -4.6258 | -333.3413 | 0 | Close
10695 | 2 | 4 | CC DChg | 10:21:30 | 89:02:24 | -0.11102 | 3.8019 | 1.14996 | 82.87 | 0 | 0 | 1.14996 | 82.87 | 0.00460893 | 332.13 | 0 | 0 | 0.00460893 | 332.13 | 2023-04-07 10:47:16 | -0.00042209 | -3.0839 | -222.2276 | 0 | Close
10696 | 2 | 4 | CC DChg | 10:22:00 | 89:02:54 | -0.11101 | 3.8019 | 1.15089 | 82.93 | 0 | 0 | 1.15089 | 82.93 | 0.00461245 | 332.38 | 0 | 0 | 0.00461245 | 332.38 | 2023-04-07 10:47:46 | -0.00042205 | 0 | 0 | 0 | Close
10697 | 2 | 4 | CC DChg | 10:22:30 | 89:03:24 | -0.11103 | 3.8016 | 1.15181 | 83 | 0 | 0 | 1.15181 | 83 | 0.00461597 | 332.63 | 0 | 0 | 0.00461597 | 332.63 | 2023-04-07 10:48:16 | -0.00042209 | -3.0836 | -222.2062 | 0 | Close
10698 | 2 | 4 | CC DChg | 10:23:00 | 89:03:54 | -0.11102 | 3.8015 | 1.15274 | 83.07 | 0 | 0 | 1.15274 | 83.07 | 0.00461948 | 332.89 | 0 | 0 | 0.00461948 | 332.89 | 2023-04-07 10:48:46 | -0.00042204 | -9.2524 | -666.7467 | 0 | Close
10699 | 2 | 4 | CC DChg | 10:23:30 | 89:04:24 | -0.11102 | 3.8013 | 1.15366 | 83.13 | 0 | 0 | 1.15366 | 83.13 | 0.004623 | 333.14 | 0 | 0 | 0.004623 | 333.14 | 2023-04-07 10:49:16 | -0.00042202 | -4.6262 | -333.3734 | 0 | Close
10700 | 2 | 4 | CC DChg | 10:24:00 | 89:04:54 | -0.11102 | 3.8011 | 1.15459 | 83.2 | 0 | 0 | 1.15459 | 83.2 | 0.00462652 | 333.39 | 0 | 0 | 0.00462652 | 333.39 | 2023-04-07 10:49:46 | -0.000422 | -4.6258 | -333.3413 | 0 | Close
10701 | 2 | 4 | CC DChg | 10:24:30 | 89:05:24 | -0.11102 | 3.8009 | 1.15551 | 83.27 | 0 | 0 | 1.15551 | 83.27 | 0.00463003 | 333.65 | 0 | 0 | 0.00463003 | 333.65 | 2023-04-07 10:50:16 | -0.00042198 | -4.6258 | -333.3413 | 0 | Close
10702 | 2 | 4 | CC DChg | 10:25:00 | 89:05:54 | -0.11103 | 3.8008 | 1.15644 | 83.33 | 0 | 0 | 1.15644 | 83.33 | 0.00463355 | 333.9 | 0 | 0 | 0.00463355 | 333.9 | 2023-04-07 10:50:46 | -0.000422 | -9.2524 | -666.7467 | 0 | Close
10703 | 2 | 4 | CC DChg | 10:25:30 | 89:06:24 | -0.11103 | 3.8006 | 1.15736 | 83.4 | 0 | 0 | 1.15736 | 83.4 | 0.00463707 | 334.15 | 0 | 0 | 0.00463707 | 334.15 | 2023-04-07 10:51:16 | -0.00042198 | -4.6258 | -333.3413 | 0 | Close
10704 | 2 | 4 | CC DChg | 10:26:00 | 89:06:54 | -0.11101 | 3.8003 | 1.15829 | 83.47 | 0 | 0 | 1.15829 | 83.47 | 0.00464058 | 334.41 | 0 | 0 | 0.00464058 | 334.41 | 2023-04-07 10:51:46 | -0.00042187 | -3.0839 | -222.2276 | 0 | Close
10705 | 2 | 4 | CC DChg | 10:26:30 | 89:07:24 | -0.11101 | 3.8001 | 1.15921 | 83.53 | 0 | 0 | 1.15921 | 83.53 | 0.0046441 | 334.66 | 0 | 0 | 0.0046441 | 334.66 | 2023-04-07 10:52:16 | -0.00042185 | -4.6258 | -333.3413 | 0 | Close
10706 | 2 | 4 | CC DChg | 10:27:00 | 89:07:54 | -0.11101 | 3.8 | 1.16014 | 83.6 | 0 | 0 | 1.16014 | 83.6 | 0.00464761 | 334.91 | 0 | 0 | 0.00464761 | 334.91 | 2023-04-07 10:52:46 | -0.00042184 | -9.2516 | -666.6827 | 0 | Close
10707 | 2 | 4 | CC DChg | 10:27:30 | 89:08:24 | -0.11103 | 3.7999 | 1.16107 | 83.67 | 0 | 0 | 1.16107 | 83.67 | 0.00465113 | 335.17 | 0 | 0 | 0.00465113 | 335.17 | 2023-04-07 10:53:16 | -0.0004219 | -9.2533 | -666.8108 | 0 | Close
10708 | 2 | 4 | CC DChg | 10:28:00 | 89:08:54 | -0.11103 | 3.7996 | 1.16199 | 83.73 | 0 | 0 | 1.16199 | 83.73 | 0.00465464 | 335.42 | 0 | 0 | 0.00465464 | 335.42 | 2023-04-07 10:53:46 | -0.00042187 | -3.0833 | -222.1849 | 0 | Close
10709 | 2 | 4 | CC DChg | 10:28:30 | 89:09:24 | -0.11101 | 3.7995 | 1.16292 | 83.8 | 0 | 0 | 1.16292 | 83.8 | 0.00465816 | 335.67 | 0 | 0 | 0.00465816 | 335.67 | 2023-04-07 10:54:16 | -0.00042178 | -9.2516 | -666.6827 | 0 | Close
10710 | 2 | 4 | CC DChg | 10:29:00 | 89:09:54 | -0.11102 | 3.7993 | 1.16384 | 83.87 | 0 | 0 | 1.16384 | 83.87 | 0.00466167 | 335.93 | 0 | 0 | 0.00466167 | 335.93 | 2023-04-07 10:54:46 | -0.0004218 | -4.6267 | -333.4054 | 0 | Close
10711 | 2 | 4 | CC DChg | 10:29:30 | 89:10:24 | -0.11102 | 3.7991 | 1.16477 | 83.93 | 0 | 0 | 1.16477 | 83.93 | 0.00466519 | 336.18 | 0 | 0 | 0.00466519 | 336.18 | 2023-04-07 10:55:16 | -0.00042178 | -4.6249 | -333.2773 | 0 | Close
10712 | 2 | 4 | CC DChg | 10:30:00 | 89:10:54 | -0.11102 | 3.7989 | 1.16569 | 84 | 0 | 0 | 1.16569 | 84 | 0.0046687 | 336.43 | 0 | 0 | 0.0046687 | 336.43 | 2023-04-07 10:55:46 | -0.00042175 | -4.6258 | -333.3413 | 0 | Close
10713 | 2 | 4 | CC DChg | 10:30:30 | 89:11:24 | -0.11102 | 3.7988 | 1.16662 | 84.07 | 0 | 0 | 1.16662 | 84.07 | 0.00467222 | 336.69 | 0 | 0 | 0.00467222 | 336.69 | 2023-04-07 10:56:16 | -0.00042174 | -9.2533 | -666.8108 | 0 | Close
10714 | 2 | 4 | CC DChg | 10:31:00 | 89:11:54 | -0.11102 | 3.7985 | 1.16754 | 84.13 | 0 | 0 | 1.16754 | 84.13 | 0.00467573 | 336.94 | 0 | 0 | 0.00467573 | 336.94 | 2023-04-07 10:56:46 | -0.00042171 | -3.0839 | -222.2276 | 0 | Close
10715 | 2 | 4 | CC DChg | 10:31:30 | 89:12:24 | -0.11102 | 3.7985 | 1.16847 | 84.2 | 0 | 0 | 1.16847 | 84.2 | 0.00467925 | 337.19 | 0 | 0 | 0.00467925 | 337.19 | 2023-04-07 10:57:16 | -0.00042171 | 0 | 0 | 0 | Close
10716 | 2 | 4 | CC DChg | 10:32:00 | 89:12:54 | -0.11102 | 3.7983 | 1.16939 | 84.27 | 0 | 0 | 1.16939 | 84.27 | 0.00468276 | 337.45 | 0 | 0 | 0.00468276 | 337.45 | 2023-04-07 10:57:46 | -0.00042169 | -4.6258 | -333.3413 | 0 | Close
10717 | 2 | 4 | CC DChg | 10:32:30 | 89:13:24 | -0.11103 | 3.798 | 1.17032 | 84.34 | 0 | 0 | 1.17032 | 84.34 | 0.00468628 | 337.7 | 0 | 0 | 0.00468628 | 337.7 | 2023-04-07 10:58:16 | -0.00042169 | -3.0841 | -222.2489 | 0 | Close
10718 | 2 | 4 | CC DChg | 10:33:00 | 89:13:54 | -0.11102 | 3.7979 | 1.17124 | 84.4 | 0 | 0 | 1.17124 | 84.4 | 0.00468979 | 337.95 | 0 | 0 | 0.00468979 | 337.95 | 2023-04-07 10:58:46 | -0.00042164 | -9.2516 | -666.6827 | 0 | Close
10719 | 2 | 4 | CC DChg | 10:33:30 | 89:14:24 | -0.11103 | 3.7978 | 1.17217 | 84.47 | 0 | 0 | 1.17217 | 84.47 | 0.0046933 | 338.21 | 0 | 0 | 0.0046933 | 338.21 | 2023-04-07 10:59:16 | -0.00042167 | -9.2516 | -666.6827 | 0 | Close
10720 | 2 | 4 | CC DChg | 10:34:00 | 89:14:54 | -0.11101 | 3.7975 | 1.17309 | 84.54 | 0 | 0 | 1.17309 | 84.54 | 0.00469682 | 338.46 | 0 | 0 | 0.00469682 | 338.46 | 2023-04-07 10:59:46 | -0.00042156 | -3.0841 | -222.2489 | 0 | Close
10721 | 2 | 4 | CC DChg | 10:34:30 | 89:15:24 | -0.11102 | 3.7973 | 1.17402 | 84.6 | 0 | 0 | 1.17402 | 84.6 | 0.00470033 | 338.71 | 0 | 0 | 0.00470033 | 338.71 | 2023-04-07 11:00:16 | -0.00042158 | -4.6262 | -333.3734 | 0 | Close
10722 | 2 | 4 | CC DChg | 10:35:00 | 89:15:54 | -0.11102 | 3.7972 | 1.17494 | 84.67 | 0 | 0 | 1.17494 | 84.67 | 0.00470384 | 338.97 | 0 | 0 | 0.00470384 | 338.97 | 2023-04-07 11:00:46 | -0.00042157 | -9.2507 | -666.6186 | 0 | Close
10723 | 2 | 4 | CC DChg | 10:35:30 | 89:16:24 | -0.11102 | 3.7971 | 1.17587 | 84.74 | 0 | 0 | 1.17587 | 84.74 | 0.00470736 | 339.22 | 0 | 0 | 0.00470736 | 339.22 | 2023-04-07 11:01:16 | -0.00042155 | -9.2516 | -666.6827 | 0 | Close
10724 | 2 | 4 | CC DChg | 10:36:00 | 89:16:54 | -0.11102 | 3.7968 | 1.17679 | 84.8 | 0 | 0 | 1.17679 | 84.8 | 0.00471087 | 339.47 | 0 | 0 | 0.00471087 | 339.47 | 2023-04-07 11:01:46 | -0.00042152 | -3.0841 | -222.2489 | 0 | Close
10725 | 2 | 4 | CC DChg | 10:36:30 | 89:17:24 | -0.11102 | 3.7967 | 1.17772 | 84.87 | 0 | 0 | 1.17772 | 84.87 | 0.00471438 | 339.73 | 0 | 0 | 0.00471438 | 339.73 | 2023-04-07 11:02:16 | -0.00042151 | -9.2507 | -666.6186 | 0 | Close
10726 | 2 | 4 | CC DChg | 10:37:00 | 89:17:54 | -0.11103 | 3.7965 | 1.17864 | 84.94 | 0 | 0 | 1.17864 | 84.94 | 0.00471789 | 339.98 | 0 | 0 | 0.00471789 | 339.98 | 2023-04-07 11:02:46 | -0.00042153 | -4.6262 | -333.3734 | 0 | Close
10727 | 2 | 4 | CC DChg | 10:37:30 | 89:18:24 | -0.11102 | 3.7964 | 1.17957 | 85 | 0 | 0 | 1.17957 | 85 | 0.00472141 | 340.23 | 0 | 0 | 0.00472141 | 340.23 | 2023-04-07 11:03:16 | -0.00042148 | -9.2533 | -666.8108 | 0 | Close
10728 | 2 | 4 | CC DChg | 10:38:00 | 89:18:54 | -0.11101 | 3.7963 | 1.18049 | 85.07 | 0 | 0 | 1.18049 | 85.07 | 0.00472492 | 340.49 | 0 | 0 | 0.00472492 | 340.49 | 2023-04-07 11:03:46 | -0.00042143 | -9.2498 | -666.5546 | 0 | Close
10729 | 2 | 4 | CC DChg | 10:38:30 | 89:19:24 | -0.11102 | 3.796 | 1.18142 | 85.14 | 0 | 0 | 1.18142 | 85.14 | 0.00472843 | 340.74 | 0 | 0 | 0.00472843 | 340.74 | 2023-04-07 11:04:16 | -0.00042143 | -3.0839 | -222.2276 | 0 | Close
10730 | 2 | 4 | CC DChg | 10:39:00 | 89:19:54 | -0.11101 | 3.7958 | 1.18234 | 85.2 | 0 | 0 | 1.18234 | 85.2 | 0.00473194 | 340.99 | 0 | 0 | 0.00473194 | 340.99 | 2023-04-07 11:04:46 | -0.00042137 | -4.6267 | -333.4054 | 0 | Close
10731 | 2 | 4 | CC DChg | 10:39:30 | 89:20:24 | -0.11101 | 3.7957 | 1.18327 | 85.27 | 0 | 0 | 1.18327 | 85.27 | 0.00473546 | 341.24 | 0 | 0 | 0.00473546 | 341.24 | 2023-04-07 11:05:16 | -0.00042136 | -9.2516 | -666.6827 | 0 | Close
10732 | 2 | 4 | CC DChg | 10:40:00 | 89:20:54 | -0.11103 | 3.7956 | 1.18419 | 85.34 | 0 | 0 | 1.18419 | 85.34 | 0.00473897 | 341.5 | 0 | 0 | 0.00473897 | 341.5 | 2023-04-07 11:05:46 | -0.00042143 | -9.2516 | -666.6827 | 0 | Close
10733 | 2 | 4 | CC DChg | 10:40:30 | 89:21:24 | -0.11102 | 3.7954 | 1.18512 | 85.4 | 0 | 0 | 1.18512 | 85.4 | 0.00474248 | 341.75 | 0 | 0 | 0.00474248 | 341.75 | 2023-04-07 11:06:16 | -0.00042137 | -4.6258 | -333.3413 | 0 | Close
10734 | 2 | 4 | CC DChg | 10:41:00 | 89:21:54 | -0.11103 | 3.7952 | 1.18604 | 85.47 | 0 | 0 | 1.18604 | 85.47 | 0.00474599 | 342 | 0 | 0 | 0.00474599 | 342 | 2023-04-07 11:06:46 | -0.00042138 | -4.6262 | -333.3734 | 0 | Close
10735 | 2 | 4 | CC DChg | 10:41:30 | 89:22:24 | -0.11102 | 3.795 | 1.18697 | 85.54 | 0 | 0 | 1.18697 | 85.54 | 0.0047495 | 342.26 | 0 | 0 | 0.0047495 | 342.26 | 2023-04-07 11:07:16 | -0.00042132 | -4.6267 | -333.4054 | 0 | Close
10736 | 2 | 4 | CC DChg | 10:42:00 | 89:22:54 | -0.11103 | 3.7948 | 1.1879 | 85.6 | 0 | 0 | 1.1879 | 85.6 | 0.00475301 | 342.51 | 0 | 0 | 0.00475301 | 342.51 | 2023-04-07 11:07:46 | -0.00042134 | -4.6249 | -333.2773 | 0 | Close
10737 | 2 | 4 | CC DChg | 10:42:30 | 89:23:24 | -0.11103 | 3.7947 | 1.18882 | 85.67 | 0 | 0 | 1.18882 | 85.67 | 0.00475652 | 342.76 | 0 | 0 | 0.00475652 | 342.76 | 2023-04-07 11:08:16 | -0.00042133 | -9.2533 | -666.8108 | 0 | Close
10738 | 2 | 4 | CC DChg | 10:43:00 | 89:23:54 | -0.11103 | 3.7944 | 1.18975 | 85.74 | 0 | 0 | 1.18975 | 85.74 | 0.00476003 | 343.02 | 0 | 0 | 0.00476003 | 343.02 | 2023-04-07 11:08:46 | -0.00042129 | -3.0839 | -222.2276 | 0 | Close
10739 | 2 | 4 | CC DChg | 10:43:30 | 89:24:24 | -0.11102 | 3.7944 | 1.19067 | 85.8 | 0 | 0 | 1.19067 | 85.8 | 0.00476354 | 343.27 | 0 | 0 | 0.00476354 | 343.27 | 2023-04-07 11:09:16 | -0.00042125 | 0 | 0 | 0 | Close
10740 | 2 | 4 | CC DChg | 10:44:00 | 89:24:54 | -0.11102 | 3.7942 | 1.1916 | 85.87 | 0 | 0 | 1.1916 | 85.87 | 0.00476705 | 343.52 | 0 | 0 | 0.00476705 | 343.52 | 2023-04-07 11:09:46 | -0.00042123 | -4.6258 | -333.3413 | 0 | Close
10741 | 2 | 4 | CC DChg | 10:44:30 | 89:25:24 | -0.11102 | 3.794 | 1.19252 | 85.94 | 0 | 0 | 1.19252 | 85.94 | 0.00477056 | 343.77 | 0 | 0 | 0.00477056 | 343.77 | 2023-04-07 11:10:16 | -0.00042121 | -4.6258 | -333.3413 | 0 | Close
10742 | 2 | 4 | CC DChg | 10:45:00 | 89:25:54 | -0.11103 | 3.7938 | 1.19345 | 86 | 0 | 0 | 1.19345 | 86 | 0.00477408 | 344.03 | 0 | 0 | 0.00477408 | 344.03 | 2023-04-07 11:10:46 | -0.00042123 | -4.6267 | -333.4054 | 0 | Close
10743 | 2 | 4 | CC DChg | 10:45:30 | 89:26:24 | -0.11102 | 3.7937 | 1.19437 | 86.07 | 0 | 0 | 1.19437 | 86.07 | 0.00477759 | 344.28 | 0 | 0 | 0.00477759 | 344.28 | 2023-04-07 11:11:16 | -0.00042118 | -9.2516 | -666.6827 | 0 | Close
10744 | 2 | 4 | CC DChg | 10:46:00 | 89:26:54 | -0.11103 | 3.7936 | 1.1953 | 86.14 | 0 | 0 | 1.1953 | 86.14 | 0.00478109 | 344.53 | 0 | 0 | 0.00478109 | 344.53 | 2023-04-07 11:11:46 | -0.0004212 | -9.2516 | -666.6827 | 0 | Close
10745 | 2 | 4 | CC DChg | 10:46:30 | 89:27:24 | -0.11103 | 3.7934 | 1.19622 | 86.2 | 0 | 0 | 1.19622 | 86.2 | 0.0047846 | 344.79 | 0 | 0 | 0.0047846 | 344.79 | 2023-04-07 11:12:16 | -0.00042118 | -4.6262 | -333.3734 | 0 | Close
10746 | 2 | 4 | CC DChg | 10:47:00 | 89:27:54 | -0.11103 | 3.7932 | 1.19715 | 86.27 | 0 | 0 | 1.19715 | 86.27 | 0.00478811 | 345.04 | 0 | 0 | 0.00478811 | 345.04 | 2023-04-07 11:12:46 | -0.00042116 | -4.6258 | -333.3413 | 0 | Close
10747 | 2 | 4 | CC DChg | 10:47:30 | 89:28:24 | -0.11103 | 3.7931 | 1.19807 | 86.34 | 0 | 0 | 1.19807 | 86.34 | 0.00479162 | 345.29 | 0 | 0 | 0.00479162 | 345.29 | 2023-04-07 11:13:16 | -0.00042115 | -9.2516 | -666.6827 | 0 | Close
10748 | 2 | 4 | CC DChg | 10:48:00 | 89:28:54 | -0.11102 | 3.7929 | 1.199 | 86.4 | 0 | 0 | 1.199 | 86.4 | 0.00479513 | 345.55 | 0 | 0 | 0.00479513 | 345.55 | 2023-04-07 11:13:46 | -0.00042109 | -4.6267 | -333.4054 | 0 | Close
10749 | 2 | 4 | CC DChg | 10:48:30 | 89:29:24 | -0.11102 | 3.7927 | 1.19992 | 86.47 | 0 | 0 | 1.19992 | 86.47 | 0.00479864 | 345.8 | 0 | 0 | 0.00479864 | 345.8 | 2023-04-07 11:14:16 | -0.00042107 | -4.6258 | -333.3413 | 0 | Close
10750 | 2 | 4 | CC DChg | 10:49:00 | 89:29:54 | -0.11102 | 3.7926 | 1.20085 | 86.54 | 0 | 0 | 1.20085 | 86.54 | 0.00480215 | 346.05 | 0 | 0 | 0.00480215 | 346.05 | 2023-04-07 11:14:46 | -0.00042105 | -9.2516 | -666.6827 | 0 | Close
10751 | 2 | 4 | CC DChg | 10:49:30 | 89:30:24 | -0.11102 | 3.7923 | 1.20177 | 86.6 | 0 | 0 | 1.20177 | 86.6 | 0.00480566 | 346.3 | 0 | 0 | 0.00480566 | 346.3 | 2023-04-07 11:15:16 | -0.00042102 | -3.0847 | -222.2916 | 0 | Close
10752 | 2 | 4 | CC DChg | 10:50:00 | 89:30:54 | -0.11103 | 3.7923 | 1.2027 | 86.67 | 0 | 0 | 1.2027 | 86.67 | 0.00480917 | 346.56 | 0 | 0 | 0.00480917 | 346.56 | 2023-04-07 11:15:46 | -0.00042106 | 0 | 0 | 0 | Close
10753 | 2 | 4 | CC DChg | 10:50:30 | 89:31:24 | -0.11102 | 3.7921 | 1.20362 | 86.74 | 0 | 0 | 1.20362 | 86.74 | 0.00481268 | 346.81 | 0 | 0 | 0.00481268 | 346.81 | 2023-04-07 11:16:16 | -0.000421 | -4.6258 | -333.3413 | 0 | Close
10754 | 2 | 4 | CC DChg | 10:51:00 | 89:31:54 | -0.11103 | 3.7919 | 1.20455 | 86.8 | 0 | 0 | 1.20455 | 86.8 | 0.00481619 | 347.06 | 0 | 0 | 0.00481619 | 347.06 | 2023-04-07 11:16:46 | -0.00042101 | -4.6258 | -333.3413 | 0 | Close
10755 | 2 | 4 | CC DChg | 10:51:30 | 89:32:24 | -0.11103 | 3.7918 | 1.20547 | 86.87 | 0 | 0 | 1.20547 | 86.87 | 0.00481969 | 347.32 | 0 | 0 | 0.00481969 | 347.32 | 2023-04-07 11:17:16 | -0.000421 | -9.2542 | -666.8748 | 0 | Close
10756 | 2 | 4 | CC DChg | 10:52:00 | 89:32:54 | -0.11103 | 3.7917 | 1.2064 | 86.94 | 0 | 0 | 1.2064 | 86.94 | 0.0048232 | 347.57 | 0 | 0 | 0.0048232 | 347.57 | 2023-04-07 11:17:46 | -0.00042099 | -9.2516 | -666.6827 | 0 | Close
10757 | 2 | 4 | CC DChg | 10:52:30 | 89:33:24 | -0.11103 | 3.7915 | 1.20732 | 87 | 0 | 0 | 1.20732 | 87 | 0.00482671 | 347.82 | 0 | 0 | 0.00482671 | 347.82 | 2023-04-07 11:18:16 | -0.00042097 | -4.6258 | -333.3413 | 0 | Close
10758 | 2 | 4 | CC DChg | 10:53:00 | 89:33:54 | -0.11102 | 3.7913 | 1.20825 | 87.07 | 0 | 0 | 1.20825 | 87.07 | 0.00483022 | 348.07 | 0 | 0 | 0.00483022 | 348.07 | 2023-04-07 11:18:46 | -0.00042091 | -4.6271 | -333.4374 | 0 | Close
10759 | 2 | 4 | CC DChg | 10:53:30 | 89:34:24 | -0.11103 | 3.7911 | 1.20918 | 87.14 | 0 | 0 | 1.20918 | 87.14 | 0.00483373 | 348.33 | 0 | 0 | 0.00483373 | 348.33 | 2023-04-07 11:19:16 | -0.00042093 | -4.6258 | -333.3413 | 0 | Close
10760 | 2 | 4 | CC DChg | 10:54:00 | 89:34:54 | -0.11103 | 3.7909 | 1.2101 | 87.2 | 0 | 0 | 1.2101 | 87.2 | 0.00483723 | 348.58 | 0 | 0 | 0.00483723 | 348.58 | 2023-04-07 11:19:46 | -0.0004209 | -4.6258 | -333.3413 | 0 | Close
10761 | 2 | 4 | CC DChg | 10:54:30 | 89:35:24 | -0.11102 | 3.7908 | 1.21103 | 87.27 | 0 | 0 | 1.21103 | 87.27 | 0.00484074 | 348.83 | 0 | 0 | 0.00484074 | 348.83 | 2023-04-07 11:20:16 | -0.00042085 | -9.2516 | -666.6827 | 0 | Close
10762 | 2 | 4 | CC DChg | 10:55:00 | 89:35:54 | -0.11102 | 3.7906 | 1.21195 | 87.34 | 0 | 0 | 1.21195 | 87.34 | 0.00484425 | 349.08 | 0 | 0 | 0.00484425 | 349.08 | 2023-04-07 11:20:46 | -0.00042083 | -4.6267 | -333.4054 | 0 | Close
10763 | 2 | 4 | CC DChg | 10:55:30 | 89:36:24 | -0.11104 | 3.7904 | 1.21288 | 87.4 | 0 | 0 | 1.21288 | 87.4 | 0.00484776 | 349.34 | 0 | 0 | 0.00484776 | 349.34 | 2023-04-07 11:21:16 | -0.00042089 | -4.6262 | -333.3734 | 0 | Close
10764 | 2 | 4 | CC DChg | 10:56:00 | 89:36:54 | -0.11104 | 3.7903 | 1.2138 | 87.47 | 0 | 0 | 1.2138 | 87.47 | 0.00485126 | 349.59 | 0 | 0 | 0.00485126 | 349.59 | 2023-04-07 11:21:46 | -0.00042087 | -9.2516 | -666.6827 | 0 | Close
10765 | 2 | 4 | CC DChg | 10:56:30 | 89:37:24 | -0.11103 | 3.7902 | 1.21473 | 87.54 | 0 | 0 | 1.21473 | 87.54 | 0.00485477 | 349.84 | 0 | 0 | 0.00485477 | 349.84 | 2023-04-07 11:22:16 | -0.00042083 | -9.2533 | -666.8108 | 0 | Close
10766 | 2 | 4 | CC DChg | 10:57:00 | 89:37:54 | -0.11103 | 3.79 | 1.21565 | 87.6 | 0 | 0 | 1.21565 | 87.6 | 0.00485828 | 350.1 | 0 | 0 | 0.00485828 | 350.1 | 2023-04-07 11:22:46 | -0.0004208 | -4.6258 | -333.3413 | 0 | Close
10767 | 2 | 4 | CC DChg | 10:57:30 | 89:38:24 | -0.11104 | 3.7898 | 1.21658 | 87.67 | 0 | 0 | 1.21658 | 87.67 | 0.00486178 | 350.35 | 0 | 0 | 0.00486178 | 350.35 | 2023-04-07 11:23:16 | -0.00042082 | -4.6262 | -333.3734 | 0 | Close
10768 | 2 | 4 | CC DChg | 10:58:00 | 89:38:54 | -0.11103 | 3.7897 | 1.2175 | 87.74 | 0 | 0 | 1.2175 | 87.74 | 0.00486529 | 350.6 | 0 | 0 | 0.00486529 | 350.6 | 2023-04-07 11:23:46 | -0.00042077 | -9.2516 | -666.6827 | 0 | Close
10769 | 2 | 4 | CC DChg | 10:58:30 | 89:39:24 | -0.11103 | 3.7894 | 1.21843 | 87.8 | 0 | 0 | 1.21843 | 87.8 | 0.00486879 | 350.85 | 0 | 0 | 0.00486879 | 350.85 | 2023-04-07 11:24:16 | -0.00042074 | -3.0844 | -222.2703 | 0 | Close
10770 | 2 | 4 | CC DChg | 10:59:00 | 89:39:54 | -0.11102 | 3.7893 | 1.21935 | 87.87 | 0 | 0 | 1.21935 | 87.87 | 0.0048723 | 351.11 | 0 | 0 | 0.0048723 | 351.11 | 2023-04-07 11:24:46 | -0.00042069 | -9.2533 | -666.8108 | 0 | Close
10771 | 2 | 4 | CC DChg | 10:59:30 | 89:40:24 | -0.11103 | 3.7891 | 1.22028 | 87.94 | 0 | 0 | 1.22028 | 87.94 | 0.00487581 | 351.36 | 0 | 0 | 0.00487581 | 351.36 | 2023-04-07 11:25:16 | -0.0004207 | -4.6258 | -333.3413 | 0 | Close
10772 | 2 | 4 | CC DChg | 11:00:00 | 89:40:54 | -0.11104 | 3.7891 | 1.2212 | 88 | 0 | 0 | 1.2212 | 88 | 0.00487931 | 351.61 | 0 | 0 | 0.00487931 | 351.61 | 2023-04-07 11:25:46 | -0.00042074 | 0 | 0 | 0 | Close
10773 | 2 | 4 | CC DChg | 11:00:30 | 89:41:24 | -0.11104 | 3.7889 | 1.22213 | 88.07 | 0 | 0 | 1.22213 | 88.07 | 0.00488282 | 351.86 | 0 | 0 | 0.00488282 | 351.86 | 2023-04-07 11:26:16 | -0.00042072 | -4.6258 | -333.3413 | 0 | Close
10774 | 2 | 4 | CC DChg | 11:01:00 | 89:41:54 | -0.11103 | 3.7887 | 1.22305 | 88.14 | 0 | 0 | 1.22305 | 88.14 | 0.00488632 | 352.12 | 0 | 0 | 0.00488632 | 352.12 | 2023-04-07 11:26:46 | -0.00042066 | -4.6258 | -333.3413 | 0 | Close
10775 | 2 | 4 | CC DChg | 11:01:30 | 89:42:24 | -0.11104 | 3.7885 | 1.22398 | 88.2 | 0 | 0 | 1.22398 | 88.2 | 0.00488983 | 352.37 | 0 | 0 | 0.00488983 | 352.37 | 2023-04-07 11:27:16 | -0.00042068 | -4.6267 | -333.4054 | 0 | Close
10776 | 2 | 4 | CC DChg | 11:02:00 | 89:42:54 | -0.11104 | 3.7883 | 1.2249 | 88.27 | 0 | 0 | 1.2249 | 88.27 | 0.00489333 | 352.62 | 0 | 0 | 0.00489333 | 352.62 | 2023-04-07 11:27:46 | -0.00042065 | -4.6262 | -333.3734 | 0 | Close
10777 | 2 | 4 | CC DChg | 11:02:30 | 89:43:24 | -0.11103 | 3.7882 | 1.22583 | 88.34 | 0 | 0 | 1.22583 | 88.34 | 0.00489684 | 352.87 | 0 | 0 | 0.00489684 | 352.87 | 2023-04-07 11:28:16 | -0.0004206 | -9.2516 | -666.6827 | 0 | Close
10778 | 2 | 4 | CC DChg | 11:03:00 | 89:43:54 | -0.11103 | 3.7881 | 1.22675 | 88.4 | 0 | 0 | 1.22675 | 88.4 | 0.00490034 | 353.13 | 0 | 0 | 0.00490034 | 353.13 | 2023-04-07 11:28:46 | -0.00042059 | -9.2516 | -666.6827 | 0 | Close
10779 | 2 | 4 | CC DChg | 11:03:30 | 89:44:24 | -0.11103 | 3.788 | 1.22768 | 88.47 | 0 | 0 | 1.22768 | 88.47 | 0.00490385 | 353.38 | 0 | 0 | 0.00490385 | 353.38 | 2023-04-07 11:29:16 | -0.00042058 | -9.2542 | -666.8748 | 0 | Close
10780 | 2 | 4 | CC DChg | 11:04:00 | 89:44:54 | -0.11102 | 3.7878 | 1.2286 | 88.54 | 0 | 0 | 1.2286 | 88.54 | 0.00490735 | 353.63 | 0 | 0 | 0.00490735 | 353.63 | 2023-04-07 11:29:46 | -0.00042052 | -4.6258 | -333.3413 | 0 | Close
10781 | 2 | 4 | CC DChg | 11:04:30 | 89:45:24 | -0.11104 | 3.7876 | 1.22953 | 88.6 | 0 | 0 | 1.22953 | 88.6 | 0.00491086 | 353.88 | 0 | 0 | 0.00491086 | 353.88 | 2023-04-07 11:30:16 | -0.00042058 | -4.6258 | -333.3413 | 0 | Close
10782 | 2 | 4 | CC DChg | 11:05:00 | 89:45:54 | -0.11102 | 3.7875 | 1.23046 | 88.67 | 0 | 0 | 1.23046 | 88.67 | 0.00491436 | 354.14 | 0 | 0 | 0.00491436 | 354.14 | 2023-04-07 11:30:46 | -0.00042049 | -9.2533 | -666.8108 | 0 | Close
10783 | 2 | 4 | CC DChg | 11:05:30 | 89:46:24 | -0.11102 | 3.7874 | 1.23138 | 88.74 | 0 | 0 | 1.23138 | 88.74 | 0.00491787 | 354.39 | 0 | 0 | 0.00491787 | 354.39 | 2023-04-07 11:31:16 | -0.00042048 | -9.2516 | -666.6827 | 0 | Close
10784 | 2 | 4 | CC DChg | 11:06:00 | 89:46:54 | -0.11103 | 3.7871 | 1.23231 | 88.8 | 0 | 0 | 1.23231 | 88.8 | 0.00492137 | 354.64 | 0 | 0 | 0.00492137 | 354.64 | 2023-04-07 11:31:46 | -0.00042048 | -3.0841 | -222.2489 | 0 | Close
10785 | 2 | 4 | CC DChg | 11:06:30 | 89:47:24 | -0.11103 | 3.7869 | 1.23323 | 88.87 | 0 | 0 | 1.23323 | 88.87 | 0.00492487 | 354.89 | 0 | 0 | 0.00492487 | 354.89 | 2023-04-07 11:32:16 | -0.00042046 | -4.6258 | -333.3413 | 0 | Close
10786 | 2 | 4 | CC DChg | 11:07:00 | 89:47:54 | -0.11103 | 3.7869 | 1.23416 | 88.94 | 0 | 0 | 1.23416 | 88.94 | 0.00492838 | 355.15 | 0 | 0 | 0.00492838 | 355.15 | 2023-04-07 11:32:46 | -0.00042046 | 0 | 0 | 0 | Close
10787 | 2 | 4 | CC DChg | 11:07:30 | 89:48:24 | -0.11104 | 3.7867 | 1.23508 | 89 | 0 | 0 | 1.23508 | 89 | 0.00493188 | 355.4 | 0 | 0 | 0.00493188 | 355.4 | 2023-04-07 11:33:16 | -0.00042048 | -4.6267 | -333.4054 | 0 | Close
10788 | 2 | 4 | CC DChg | 11:08:00 | 89:48:54 | -0.11103 | 3.7865 | 1.23601 | 89.07 | 0 | 0 | 1.23601 | 89.07 | 0.00493539 | 355.65 | 0 | 0 | 0.00493539 | 355.65 | 2023-04-07 11:33:46 | -0.00042042 | -4.6249 | -333.2773 | 0 | Close
10789 | 2 | 4 | CC DChg | 11:08:30 | 89:49:24 | -0.11103 | 3.7864 | 1.23693 | 89.14 | 0 | 0 | 1.23693 | 89.14 | 0.00493889 | 355.9 | 0 | 0 | 0.00493889 | 355.9 | 2023-04-07 11:34:16 | -0.0004204 | -9.2533 | -666.8108 | 0 | Close
10790 | 2 | 4 | CC DChg | 11:09:00 | 89:49:54 | -0.11103 | 3.7862 | 1.23786 | 89.2 | 0 | 0 | 1.23786 | 89.2 | 0.00494239 | 356.16 | 0 | 0 | 0.00494239 | 356.16 | 2023-04-07 11:34:46 | -0.00042038 | -4.6262 | -333.3734 | 0 | Close
10791 | 2 | 4 | CC DChg | 11:09:30 | 89:50:24 | -0.11103 | 3.7861 | 1.23878 | 89.27 | 0 | 0 | 1.23878 | 89.27 | 0.00494589 | 356.41 | 0 | 0 | 0.00494589 | 356.41 | 2023-04-07 11:35:16 | -0.00042037 | -9.2516 | -666.6827 | 0 | Close
10792 | 2 | 4 | CC DChg | 11:10:00 | 89:50:54 | -0.11103 | 3.786 | 1.23971 | 89.34 | 0 | 0 | 1.23971 | 89.34 | 0.0049494 | 356.66 | 0 | 0 | 0.0049494 | 356.66 | 2023-04-07 11:35:46 | -0.00042036 | -9.2533 | -666.8108 | 0 | Close
10793 | 2 | 4 | CC DChg | 11:10:30 | 89:51:24 | -0.11102 | 3.7858 | 1.24063 | 89.4 | 0 | 0 | 1.24063 | 89.4 | 0.0049529 | 356.91 | 0 | 0 | 0.0049529 | 356.91 | 2023-04-07 11:36:16 | -0.0004203 | -4.6258 | -333.3413 | 0 | Close
10794 | 2 | 4 | CC DChg | 11:11:00 | 89:51:54 | -0.11102 | 3.7856 | 1.24156 | 89.47 | 0 | 0 | 1.24156 | 89.47 | 0.0049564 | 357.17 | 0 | 0 | 0.0049564 | 357.17 | 2023-04-07 11:36:46 | -0.00042028 | -4.6262 | -333.3734 | 0 | Close
10795 | 2 | 4 | CC DChg | 11:11:30 | 89:52:24 | -0.11103 | 3.7855 | 1.24248 | 89.54 | 0 | 0 | 1.24248 | 89.54 | 0.00495991 | 357.42 | 0 | 0 | 0.00495991 | 357.42 | 2023-04-07 11:37:16 | -0.0004203 | -9.2516 | -666.6827 | 0 | Close
10796 | 2 | 4 | CC DChg | 11:12:00 | 89:52:54 | -0.11101 | 3.7854 | 1.24341 | 89.6 | 0 | 0 | 1.24341 | 89.6 | 0.00496341 | 357.67 | 0 | 0 | 0.00496341 | 357.67 | 2023-04-07 11:37:46 | -0.00042022 | -9.2516 | -666.6827 | 0 | Close
10797 | 2 | 4 | CC DChg | 11:12:30 | 89:53:24 | -0.11103 | 3.7851 | 1.24433 | 89.67 | 0 | 0 | 1.24433 | 89.67 | 0.00496691 | 357.92 | 0 | 0 | 0.00496691 | 357.92 | 2023-04-07 11:38:16 | -0.00042026 | -3.0844 | -222.2703 | 0 | Close
10798 | 2 | 4 | CC DChg | 11:13:00 | 89:53:54 | -0.11102 | 3.785 | 1.24526 | 89.74 | 0 | 0 | 1.24526 | 89.74 | 0.00497041 | 358.18 | 0 | 0 | 0.00497041 | 358.18 | 2023-04-07 11:38:46 | -0.00042021 | -9.2498 | -666.5546 | 0 | Close
10799 | 2 | 4 | CC DChg | 11:13:30 | 89:54:24 | -0.11103 | 3.7849 | 1.24618 | 89.8 | 0 | 0 | 1.24618 | 89.8 | 0.00497391 | 358.43 | 0 | 0 | 0.00497391 | 358.43 | 2023-04-07 11:39:16 | -0.00042024 | -9.2533 | -666.8108 | 0 | Close
10800 | 2 | 4 | CC DChg | 11:14:00 | 89:54:54 | -0.11101 | 3.7848 | 1.24711 | 89.87 | 0 | 0 | 1.24711 | 89.87 | 0.00497742 | 358.68 | 0 | 0 | 0.00497742 | 358.68 | 2023-04-07 11:39:46 | -0.00042015 | -9.2524 | -666.7467 | 0 | Close
10801 | 2 | 4 | CC DChg | 11:14:30 | 89:55:24 | -0.11103 | 3.7845 | 1.24803 | 89.94 | 0 | 0 | 1.24803 | 89.94 | 0.00498092 | 358.93 | 0 | 0 | 0.00498092 | 358.93 | 2023-04-07 11:40:16 | -0.00042019 | -3.0839 | -222.2276 | 0 | Close
10802 | 2 | 4 | CC DChg | 11:15:00 | 89:55:54 | -0.11103 | 3.7844 | 1.24896 | 90 | 0 | 0 | 1.24896 | 90 | 0.00498442 | 359.19 | 0 | 0 | 0.00498442 | 359.19 | 2023-04-07 11:40:46 | -0.00042018 | -9.2524 | -666.7467 | 0 | Close
10803 | 2 | 4 | CC DChg | 11:15:30 | 89:56:24 | -0.11102 | 3.7843 | 1.24988 | 90.07 | 0 | 0 | 1.24988 | 90.07 | 0.00498792 | 359.44 | 0 | 0 | 0.00498792 | 359.44 | 2023-04-07 11:41:16 | -0.00042013 | -9.2516 | -666.6827 | 0 | Close
10804 | 2 | 4 | CC DChg | 11:16:00 | 89:56:54 | -0.11103 | 3.7841 | 1.25081 | 90.14 | 0 | 0 | 1.25081 | 90.14 | 0.00499142 | 359.69 | 0 | 0 | 0.00499142 | 359.69 | 2023-04-07 11:41:46 | -0.00042015 | -4.6262 | -333.3734 | 0 | Close
10805 | 2 | 4 | CC DChg | 11:16:30 | 89:57:24 | -0.11102 | 3.784 | 1.25174 | 90.2 | 0 | 0 | 1.25174 | 90.2 | 0.00499492 | 359.94 | 0 | 0 | 0.00499492 | 359.94 | 2023-04-07 11:42:16 | -0.0004201 | -9.2533 | -666.8108 | 0 | Close
10806 | 2 | 4 | CC DChg | 11:17:00 | 89:57:54 | -0.11104 | 3.7839 | 1.25266 | 90.27 | 0 | 0 | 1.25266 | 90.27 | 0.00499842 | 360.19 | 0 | 0 | 0.00499842 | 360.19 | 2023-04-07 11:42:46 | -0.00042016 | -9.2498 | -666.5546 | 0 | Close
10807 | 2 | 4 | CC DChg | 11:17:30 | 89:58:24 | -0.11103 | 3.7837 | 1.25359 | 90.34 | 0 | 0 | 1.25359 | 90.34 | 0.00500192 | 360.45 | 0 | 0 | 0.00500192 | 360.45 | 2023-04-07 11:43:16 | -0.0004201 | -4.6271 | -333.4374 | 0 | Close
10808 | 2 | 4 | CC DChg | 11:18:00 | 89:58:54 | -0.11104 | 3.7836 | 1.25451 | 90.4 | 0 | 0 | 1.25451 | 90.4 | 0.00500542 | 360.7 | 0 | 0 | 0.00500542 | 360.7 | 2023-04-07 11:43:46 | -0.00042013 | -9.2516 | -666.6827 | 0 | Close
10809 | 2 | 4 | CC DChg | 11:18:30 | 89:59:24 | -0.11103 | 3.7834 | 1.25544 | 90.47 | 0 | 0 | 1.25544 | 90.47 | 0.00500893 | 360.95 | 0 | 0 | 0.00500893 | 360.95 | 2023-04-07 11:44:16 | -0.00042007 | -4.6258 | -333.3413 | 0 | Close
10810 | 2 | 4 | CC DChg | 11:19:00 | 89:59:54 | -0.11102 | 3.7833 | 1.25636 | 90.54 | 0 | 0 | 1.25636 | 90.54 | 0.00501243 | 361.2 | 0 | 0 | 0.00501243 | 361.2 | 2023-04-07 11:44:46 | -0.00042002 | -9.2516 | -666.6827 | 0 | Close
10811 | 2 | 4 | CC DChg | 11:19:30 | 90:00:24 | -0.11102 | 3.783 | 1.25729 | 90.6 | 0 | 0 | 1.25729 | 90.6 | 0.00501593 | 361.46 | 0 | 0 | 0.00501593 | 361.46 | 2023-04-07 11:45:16 | -0.00041999 | -3.0844 | -222.2703 | 0 | Close
10812 | 2 | 4 | CC DChg | 11:20:00 | 90:00:54 | -0.11103 | 3.783 | 1.25821 | 90.67 | 0 | 0 | 1.25821 | 90.67 | 0.00501943 | 361.71 | 0 | 0 | 0.00501943 | 361.71 | 2023-04-07 11:45:46 | -0.00042003 | 0 | 0 | 0 | Close
10813 | 2 | 4 | CC DChg | 11:20:30 | 90:01:24 | -0.11102 | 3.7827 | 1.25914 | 90.74 | 0 | 0 | 1.25914 | 90.74 | 0.00502293 | 361.96 | 0 | 0 | 0.00502293 | 361.96 | 2023-04-07 11:46:16 | -0.00041996 | -3.0841 | -222.2489 | 0 | Close
10814 | 2 | 4 | CC DChg | 11:21:00 | 90:01:54 | -0.11102 | 3.7826 | 1.26006 | 90.8 | 0 | 0 | 1.26006 | 90.8 | 0.00502643 | 362.21 | 0 | 0 | 0.00502643 | 362.21 | 2023-04-07 11:46:46 | -0.00041994 | -9.2516 | -666.6827 | 0 | Close
10815 | 2 | 4 | CC DChg | 11:21:30 | 90:02:24 | -0.11104 | 3.7825 | 1.26099 | 90.87 | 0 | 0 | 1.26099 | 90.87 | 0.00502992 | 362.46 | 0 | 0 | 0.00502992 | 362.46 | 2023-04-07 11:47:16 | -0.00042001 | -9.2533 | -666.8108 | 0 | Close
10816 | 2 | 4 | CC DChg | 11:22:00 | 90:02:54 | -0.11102 | 3.7823 | 1.26191 | 90.94 | 0 | 0 | 1.26191 | 90.94 | 0.00503342 | 362.72 | 0 | 0 | 0.00503342 | 362.72 | 2023-04-07 11:47:46 | -0.00041991 | -4.6249 | -333.2773 | 0 | Close
10817 | 2 | 4 | CC DChg | 11:22:30 | 90:03:24 | -0.11103 | 3.7822 | 1.26284 | 91 | 0 | 0 | 1.26284 | 91 | 0.00503692 | 362.97 | 0 | 0 | 0.00503692 | 362.97 | 2023-04-07 11:48:16 | -0.00041994 | -9.2516 | -666.6827 | 0 | Close
10818 | 2 | 4 | CC DChg | 11:23:00 | 90:03:54 | -0.11102 | 3.7821 | 1.26376 | 91.07 | 0 | 0 | 1.26376 | 91.07 | 0.00504042 | 363.22 | 0 | 0 | 0.00504042 | 363.22 | 2023-04-07 11:48:46 | -0.00041989 | -9.2551 | -666.9389 | 0 | Close
10819 | 2 | 4 | CC DChg | 11:23:30 | 90:04:24 | -0.11103 | 3.782 | 1.26469 | 91.14 | 0 | 0 | 1.26469 | 91.14 | 0.00504392 | 363.47 | 0 | 0 | 0.00504392 | 363.47 | 2023-04-07 11:49:16 | -0.00041992 | -9.2498 | -666.5546 | 0 | Close
10820 | 2 | 4 | CC DChg | 11:24:00 | 90:04:54 | -0.11103 | 3.7818 | 1.26561 | 91.2 | 0 | 0 | 1.26561 | 91.2 | 0.00504742 | 363.73 | 0 | 0 | 0.00504742 | 363.73 | 2023-04-07 11:49:46 | -0.00041989 | -4.6267 | -333.4054 | 0 | Close
10821 | 2 | 4 | CC DChg | 11:24:30 | 90:05:24 | -0.11102 | 3.7817 | 1.26654 | 91.27 | 0 | 0 | 1.26654 | 91.27 | 0.00505092 | 363.98 | 0 | 0 | 0.00505092 | 363.98 | 2023-04-07 11:50:16 | -0.00041984 | -9.2516 | -666.6827 | 0 | Close
10822 | 2 | 4 | CC DChg | 11:25:00 | 90:05:54 | -0.11103 | 3.7814 | 1.26746 | 91.34 | 0 | 0 | 1.26746 | 91.34 | 0.00505442 | 364.23 | 0 | 0 | 0.00505442 | 364.23 | 2023-04-07 11:50:46 | -0.00041985 | -3.0839 | -222.2276 | 0 | Close
10823 | 2 | 4 | CC DChg | 11:25:30 | 90:06:24 | -0.11102 | 3.7813 | 1.26839 | 91.4 | 0 | 0 | 1.26839 | 91.4 | 0.00505792 | 364.48 | 0 | 0 | 0.00505792 | 364.48 | 2023-04-07 11:51:16 | -0.0004198 | -9.2524 | -666.7467 | 0 | Close
10824 | 2 | 4 | CC DChg | 11:26:00 | 90:06:54 | -0.11102 | 3.7812 | 1.26931 | 91.47 | 0 | 0 | 1.26931 | 91.47 | 0.00506142 | 364.73 | 0 | 0 | 0.00506142 | 364.73 | 2023-04-07 11:51:46 | -0.00041979 | -9.2507 | -666.6186 | 0 | Close
10825 | 2 | 4 | CC DChg | 11:26:30 | 90:07:24 | -0.11102 | 3.781 | 1.27024 | 91.54 | 0 | 0 | 1.27024 | 91.54 | 0.00506491 | 364.99 | 0 | 0 | 0.00506491 | 364.99 | 2023-04-07 11:52:16 | -0.00041977 | -4.6262 | -333.3734 | 0 | Close
10826 | 2 | 4 | CC DChg | 11:27:00 | 90:07:54 | -0.11102 | 3.7809 | 1.27116 | 91.6 | 0 | 0 | 1.27116 | 91.6 | 0.00506841 | 365.24 | 0 | 0 | 0.00506841 | 365.24 | 2023-04-07 11:52:46 | -0.00041976 | -9.2533 | -666.8108 | 0 | Close
10827 | 2 | 4 | CC DChg | 11:27:30 | 90:08:24 | -0.11103 | 3.7809 | 1.27209 | 91.67 | 0 | 0 | 1.27209 | 91.67 | 0.00507191 | 365.49 | 0 | 0 | 0.00507191 | 365.49 | 2023-04-07 11:53:16 | -0.00041979 | 0 | 0 | 0 | Close
10828 | 2 | 4 | CC DChg | 11:28:00 | 90:08:54 | -0.11102 | 3.7806 | 1.27302 | 91.74 | 0 | 0 | 1.27302 | 91.74 | 0.00507541 | 365.74 | 0 | 0 | 0.00507541 | 365.74 | 2023-04-07 11:53:46 | -0.00041972 | -3.0844 | -222.2703 | 0 | Close
10829 | 2 | 4 | CC DChg | 11:28:30 | 90:09:24 | -0.11101 | 3.7806 | 1.27394 | 91.8 | 0 | 0 | 1.27394 | 91.8 | 0.00507891 | 365.99 | 0 | 0 | 0.00507891 | 365.99 | 2023-04-07 11:54:16 | -0.00041968 | 0 | 0 | 0 | Close
10830 | 2 | 4 | CC DChg | 11:29:00 | 90:09:54 | -0.11103 | 3.7803 | 1.27487 | 91.87 | 0 | 0 | 1.27487 | 91.87 | 0.0050824 | 366.25 | 0 | 0 | 0.0050824 | 366.25 | 2023-04-07 11:54:46 | -0.00041973 | -3.0839 | -222.2276 | 0 | Close
10831 | 2 | 4 | CC DChg | 11:29:30 | 90:10:24 | -0.11102 | 3.7802 | 1.27579 | 91.94 | 0 | 0 | 1.27579 | 91.94 | 0.0050859 | 366.5 | 0 | 0 | 0.0050859 | 366.5 | 2023-04-07 11:55:16 | -0.00041968 | -9.2516 | -666.6827 | 0 | Close
10832 | 2 | 4 | CC DChg | 11:30:00 | 90:10:54 | -0.11102 | 3.78 | 1.27672 | 92 | 0 | 0 | 1.27672 | 92 | 0.0050894 | 366.75 | 0 | 0 | 0.0050894 | 366.75 | 2023-04-07 11:55:46 | -0.00041966 | -4.6258 | -333.3413 | 0 | Close
10833 | 2 | 4 | CC DChg | 11:30:30 | 90:11:24 | -0.11103 | 3.7799 | 1.27764 | 92.07 | 0 | 0 | 1.27764 | 92.07 | 0.0050929 | 367 | 0 | 0 | 0.0050929 | 367 | 2023-04-07 11:56:16 | -0.00041968 | -9.2516 | -666.6827 | 0 | Close
10834 | 2 | 4 | CC DChg | 11:31:00 | 90:11:54 | -0.11103 | 3.7799 | 1.27857 | 92.14 | 0 | 0 | 1.27857 | 92.14 | 0.00509639 | 367.25 | 0 | 0 | 0.00509639 | 367.25 | 2023-04-07 11:56:46 | -0.00041968 | 0 | 0 | 0 | Close
10835 | 2 | 4 | CC DChg | 11:31:30 | 90:12:24 | -0.11102 | 3.7797 | 1.27949 | 92.2 | 0 | 0 | 1.27949 | 92.2 | 0.00509989 | 367.51 | 0 | 0 | 0.00509989 | 367.51 | 2023-04-07 11:57:16 | -0.00041962 | -4.6258 | -333.3413 | 0 | Close
10836 | 2 | 4 | CC DChg | 11:32:00 | 90:12:54 | -0.11103 | 3.7795 | 1.28042 | 92.27 | 0 | 0 | 1.28042 | 92.27 | 0.00510339 | 367.76 | 0 | 0 | 0.00510339 | 367.76 | 2023-04-07 11:57:46 | -0.00041964 | -4.6258 | -333.3413 | 0 | Close
10837 | 2 | 4 | CC DChg | 11:32:30 | 90:13:24 | -0.11102 | 3.7793 | 1.28134 | 92.34 | 0 | 0 | 1.28134 | 92.34 | 0.00510688 | 368.01 | 0 | 0 | 0.00510688 | 368.01 | 2023-04-07 11:58:16 | -0.00041958 | -4.6258 | -333.3413 | 0 | Close
10838 | 2 | 4 | CC DChg | 11:33:00 | 90:13:54 | -0.11102 | 3.7792 | 1.28227 | 92.4 | 0 | 0 | 1.28227 | 92.4 | 0.00511038 | 368.26 | 0 | 0 | 0.00511038 | 368.26 | 2023-04-07 11:58:46 | -0.00041957 | -9.2516 | -666.6827 | 0 | Close
10839 | 2 | 4 | CC DChg | 11:33:30 | 90:14:24 | -0.11103 | 3.7791 | 1.28319 | 92.47 | 0 | 0 | 1.28319 | 92.47 | 0.00511388 | 368.51 | 0 | 0 | 0.00511388 | 368.51 | 2023-04-07 11:59:16 | -0.00041959 | -9.2533 | -666.8108 | 0 | Close
10840 | 2 | 4 | CC DChg | 11:34:00 | 90:14:54 | -0.11102 | 3.7789 | 1.28412 | 92.54 | 0 | 0 | 1.28412 | 92.54 | 0.00511737 | 368.77 | 0 | 0 | 0.00511737 | 368.77 | 2023-04-07 11:59:46 | -0.00041953 | -4.6258 | -333.3413 | 0 | Close
10841 | 2 | 4 | CC DChg | 11:34:30 | 90:15:24 | -0.11102 | 3.7789 | 1.28504 | 92.6 | 0 | 0 | 1.28504 | 92.6 | 0.00512087 | 369.02 | 0 | 0 | 0.00512087 | 369.02 | 2023-04-07 12:00:16 | -0.00041953 | 0 | 0 | 0 | Close
10842 | 2 | 4 | CC DChg | 11:35:00 | 90:15:54 | -0.11103 | 3.7787 | 1.28597 | 92.67 | 0 | 0 | 1.28597 | 92.67 | 0.00512436 | 369.27 | 0 | 0 | 0.00512436 | 369.27 | 2023-04-07 12:00:46 | -0.00041955 | -4.6271 | -333.4374 | 0 | Close
10843 | 2 | 4 | CC DChg | 11:35:30 | 90:16:24 | -0.11103 | 3.7786 | 1.28689 | 92.74 | 0 | 0 | 1.28689 | 92.74 | 0.00512786 | 369.52 | 0 | 0 | 0.00512786 | 369.52 | 2023-04-07 12:01:16 | -0.00041954 | -9.2498 | -666.5546 | 0 | Close
10844 | 2 | 4 | CC DChg | 11:36:00 | 90:16:54 | -0.11102 | 3.7783 | 1.28782 | 92.8 | 0 | 0 | 1.28782 | 92.8 | 0.00513136 | 369.77 | 0 | 0 | 0.00513136 | 369.77 | 2023-04-07 12:01:46 | -0.00041947 | -3.0839 | -222.2276 | 0 | Close
10845 | 2 | 4 | CC DChg | 11:36:30 | 90:17:24 | -0.11103 | 3.7782 | 1.28874 | 92.87 | 0 | 0 | 1.28874 | 92.87 | 0.00513485 | 370.03 | 0 | 0 | 0.00513485 | 370.03 | 2023-04-07 12:02:16 | -0.00041949 | -9.2533 | -666.8108 | 0 | Close
10846 | 2 | 4 | CC DChg | 11:37:00 | 90:17:54 | -0.11103 | 3.778 | 1.28967 | 92.94 | 0 | 0 | 1.28967 | 92.94 | 0.00513835 | 370.28 | 0 | 0 | 0.00513835 | 370.28 | 2023-04-07 12:02:46 | -0.00041947 | -4.6258 | -333.3413 | 0 | Close
10847 | 2 | 4 | CC DChg | 11:37:30 | 90:18:24 | -0.11103 | 3.7779 | 1.29059 | 93 | 0 | 0 | 1.29059 | 93 | 0.00514184 | 370.53 | 0 | 0 | 0.00514184 | 370.53 | 2023-04-07 12:03:16 | -0.00041946 | -9.2516 | -666.6827 | 0 | Close
10848 | 2 | 4 | CC DChg | 11:38:00 | 90:18:54 | -0.11102 | 3.7778 | 1.29152 | 93.07 | 0 | 0 | 1.29152 | 93.07 | 0.00514534 | 370.78 | 0 | 0 | 0.00514534 | 370.78 | 2023-04-07 12:03:46 | -0.00041941 | -9.2516 | -666.6827 | 0 | Close
10849 | 2 | 4 | CC DChg | 11:38:30 | 90:19:24 | -0.11102 | 3.7776 | 1.29244 | 93.14 | 0 | 0 | 1.29244 | 93.14 | 0.00514883 | 371.03 | 0 | 0 | 0.00514883 | 371.03 | 2023-04-07 12:04:16 | -0.00041939 | -4.6258 | -333.3413 | 0 | Close
10850 | 2 | 4 | CC DChg | 11:39:00 | 90:19:54 | -0.11103 | 3.7776 | 1.29337 | 93.2 | 0 | 0 | 1.29337 | 93.2 | 0.00515233 | 371.29 | 0 | 0 | 0.00515233 | 371.29 | 2023-04-07 12:04:46 | -0.00041943 | 0 | 0 | 0 | Close
10851 | 2 | 4 | CC DChg | 11:39:30 | 90:20:24 | -0.11102 | 3.7774 | 1.29429 | 93.27 | 0 | 0 | 1.29429 | 93.27 | 0.00515582 | 371.54 | 0 | 0 | 0.00515582 | 371.54 | 2023-04-07 12:05:16 | -0.00041937 | -4.6258 | -333.3413 | 0 | Close
10852 | 2 | 4 | CC DChg | 11:40:00 | 90:20:54 | -0.11101 | 3.7772 | 1.29522 | 93.34 | 0 | 0 | 1.29522 | 93.34 | 0.00515932 | 371.79 | 0 | 0 | 0.00515932 | 371.79 | 2023-04-07 12:05:46 | -0.00041931 | -4.6258 | -333.3413 | 0 | Close
10853 | 2 | 4 | CC DChg | 11:40:30 | 90:21:24 | -0.11101 | 3.7772 | 1.29614 | 93.4 | 0 | 0 | 1.29614 | 93.4 | 0.00516281 | 372.04 | 0 | 0 | 0.00516281 | 372.04 | 2023-04-07 12:06:16 | -0.00041931 | 0 | 0 | 0 | Close
10854 | 2 | 4 | CC DChg | 11:41:00 | 90:21:54 | -0.11101 | 3.7769 | 1.29707 | 93.47 | 0 | 0 | 1.29707 | 93.47 | 0.00516631 | 372.29 | 0 | 0 | 0.00516631 | 372.29 | 2023-04-07 12:06:46 | -0.00041927 | -3.0841 | -222.2489 | 0 | Close
10855 | 2 | 4 | CC DChg | 11:41:30 | 90:22:24 | -0.11103 | 3.7769 | 1.29799 | 93.54 | 0 | 0 | 1.29799 | 93.54 | 0.0051698 | 372.54 | 0 | 0 | 0.0051698 | 372.54 | 2023-04-07 12:07:16 | -0.00041935 | 0 | 0 | 0 | Close
10856 | 2 | 4 | CC DChg | 11:42:00 | 90:22:54 | -0.11103 | 3.7768 | 1.29892 | 93.6 | 0 | 0 | 1.29892 | 93.6 | 0.00517329 | 372.8 | 0 | 0 | 0.00517329 | 372.8 | 2023-04-07 12:07:46 | -0.00041934 | -9.2524 | -666.7467 | 0 | Close
10857 | 2 | 4 | CC DChg | 11:42:30 | 90:23:24 | -0.11102 | 3.7765 | 1.29985 | 93.67 | 0 | 0 | 1.29985 | 93.67 | 0.00517679 | 373.05 | 0 | 0 | 0.00517679 | 373.05 | 2023-04-07 12:08:16 | -0.00041927 | -3.0839 | -222.2276 | 0 | Close
10858 | 2 | 4 | CC DChg | 11:43:00 | 90:23:54 | -0.11102 | 3.7764 | 1.30077 | 93.74 | 0 | 0 | 1.30077 | 93.74 | 0.00518028 | 373.3 | 0 | 0 | 0.00518028 | 373.3 | 2023-04-07 12:08:46 | -0.00041926 | -9.2507 | -666.6186 | 0 | Close
10859 | 2 | 4 | CC DChg | 11:43:30 | 90:24:24 | -0.11102 | 3.7763 | 1.3017 | 93.8 | 0 | 0 | 1.3017 | 93.8 | 0.00518378 | 373.55 | 0 | 0 | 0.00518378 | 373.55 | 2023-04-07 12:09:16 | -0.00041924 | -9.2542 | -666.8748 | 0 | Close
10860 | 2 | 4 | CC DChg | 11:44:00 | 90:24:54 | -0.11103 | 3.7762 | 1.30262 | 93.87 | 0 | 0 | 1.30262 | 93.87 | 0.00518727 | 373.8 | 0 | 0 | 0.00518727 | 373.8 | 2023-04-07 12:09:46 | -0.00041927 | -9.2507 | -666.6186 | 0 | Close
10861 | 2 | 4 | CC DChg | 11:44:30 | 90:25:24 | -0.11102 | 3.776 | 1.30355 | 93.94 | 0 | 0 | 1.30355 | 93.94 | 0.00519076 | 374.06 | 0 | 0 | 0.00519076 | 374.06 | 2023-04-07 12:10:16 | -0.00041921 | -4.6258 | -333.3413 | 0 | Close
10862 | 2 | 4 | CC DChg | 11:45:00 | 90:25:54 | -0.11101 | 3.776 | 1.30447 | 94 | 0 | 0 | 1.30447 | 94 | 0.00519426 | 374.31 | 0 | 0 | 0.00519426 | 374.31 | 2023-04-07 12:10:46 | -0.00041917 | 0 | 0 | 0 | Close
10863 | 2 | 4 | CC DChg | 11:45:30 | 90:26:24 | -0.11102 | 3.7758 | 1.3054 | 94.07 | 0 | 0 | 1.3054 | 94.07 | 0.00519775 | 374.56 | 0 | 0 | 0.00519775 | 374.56 | 2023-04-07 12:11:16 | -0.00041919 | -4.6253 | -333.3093 | 0 | Close
10864 | 2 | 4 | CC DChg | 11:46:00 | 90:26:54 | -0.11102 | 3.7757 | 1.30632 | 94.14 | 0 | 0 | 1.30632 | 94.14 | 0.00520124 | 374.81 | 0 | 0 | 0.00520124 | 374.81 | 2023-04-07 12:11:46 | -0.00041918 | -9.2524 | -666.7467 | 0 | Close
10865 | 2 | 4 | CC DChg | 11:46:30 | 90:27:24 | -0.11102 | 3.7755 | 1.30725 | 94.2 | 0 | 0 | 1.30725 | 94.2 | 0.00520474 | 375.06 | 0 | 0 | 0.00520474 | 375.06 | 2023-04-07 12:12:16 | -0.00041916 | -4.6258 | -333.3413 | 0 | Close
10866 | 2 | 4 | CC DChg | 11:47:00 | 90:27:54 | -0.11102 | 3.7754 | 1.30817 | 94.27 | 0 | 0 | 1.30817 | 94.27 | 0.00520823 | 375.31 | 0 | 0 | 0.00520823 | 375.31 | 2023-04-07 12:12:46 | -0.00041914 | -9.2516 | -666.6827 | 0 | Close
10867 | 2 | 4 | CC DChg | 11:47:30 | 90:28:24 | -0.11101 | 3.7752 | 1.3091 | 94.34 | 0 | 0 | 1.3091 | 94.34 | 0.00521172 | 375.57 | 0 | 0 | 0.00521172 | 375.57 | 2023-04-07 12:13:16 | -0.00041908 | -4.6258 | -333.3413 | 0 | Close
10868 | 2 | 4 | CC DChg | 11:48:00 | 90:28:54 | -0.11102 | 3.7751 | 1.31002 | 94.4 | 0 | 0 | 1.31002 | 94.4 | 0.00521522 | 375.82 | 0 | 0 | 0.00521522 | 375.82 | 2023-04-07 12:13:46 | -0.00041911 | -9.2533 | -666.8108 | 0 | Close
10869 | 2 | 4 | CC DChg | 11:48:30 | 90:29:24 | -0.11103 | 3.775 | 1.31095 | 94.47 | 0 | 0 | 1.31095 | 94.47 | 0.00521871 | 376.07 | 0 | 0 | 0.00521871 | 376.07 | 2023-04-07 12:14:16 | -0.00041914 | -9.2516 | -666.6827 | 0 | Close
10870 | 2 | 4 | CC DChg | 11:49:00 | 90:29:54 | -0.11103 | 3.7748 | 1.31187 | 94.54 | 0 | 0 | 1.31187 | 94.54 | 0.0052222 | 376.32 | 0 | 0 | 0.0052222 | 376.32 | 2023-04-07 12:14:46 | -0.00041912 | -4.6258 | -333.3413 | 0 | Close
10871 | 2 | 4 | CC DChg | 11:49:30 | 90:30:24 | -0.11102 | 3.7747 | 1.3128 | 94.6 | 0 | 0 | 1.3128 | 94.6 | 0.00522569 | 376.57 | 0 | 0 | 0.00522569 | 376.57 | 2023-04-07 12:15:16 | -0.00041907 | -9.2516 | -666.6827 | 0 | Close
10872 | 2 | 4 | CC DChg | 11:50:00 | 90:30:54 | -0.11102 | 3.7746 | 1.31372 | 94.67 | 0 | 0 | 1.31372 | 94.67 | 0.00522918 | 376.82 | 0 | 0 | 0.00522918 | 376.82 | 2023-04-07 12:15:46 | -0.00041906 | -9.2498 | -666.5546 | 0 | Close
10873 | 2 | 4 | CC DChg | 11:50:30 | 90:31:24 | -0.11102 | 3.7744 | 1.31465 | 94.74 | 0 | 0 | 1.31465 | 94.74 | 0.00523268 | 377.08 | 0 | 0 | 0.00523268 | 377.08 | 2023-04-07 12:16:16 | -0.00041903 | -4.6271 | -333.4374 | 0 | Close
10874 | 2 | 4 | CC DChg | 11:51:00 | 90:31:54 | -0.11102 | 3.7743 | 1.31557 | 94.8 | 0 | 0 | 1.31557 | 94.8 | 0.00523617 | 377.33 | 0 | 0 | 0.00523617 | 377.33 | 2023-04-07 12:16:46 | -0.00041902 | -9.2507 | -666.6186 | 0 | Close
10875 | 2 | 4 | CC DChg | 11:51:30 | 90:32:24 | -0.11102 | 3.7742 | 1.3165 | 94.87 | 0 | 0 | 1.3165 | 94.87 | 0.00523966 | 377.58 | 0 | 0 | 0.00523966 | 377.58 | 2023-04-07 12:17:16 | -0.00041901 | -9.2516 | -666.6827 | 0 | Close
10876 | 2 | 4 | CC DChg | 11:52:00 | 90:32:54 | -0.11102 | 3.7741 | 1.31742 | 94.94 | 0 | 0 | 1.31742 | 94.94 | 0.00524315 | 377.83 | 0 | 0 | 0.00524315 | 377.83 | 2023-04-07 12:17:46 | -0.000419 | -9.2524 | -666.7467 | 0 | Close
10877 | 2 | 4 | CC DChg | 11:52:30 | 90:33:24 | -0.11102 | 3.7739 | 1.31835 | 95 | 0 | 0 | 1.31835 | 95 | 0.00524664 | 378.08 | 0 | 0 | 0.00524664 | 378.08 | 2023-04-07 12:18:16 | -0.00041898 | -4.6253 | -333.3093 | 0 | Close
10878 | 2 | 4 | CC DChg | 11:53:00 | 90:33:54 | -0.11102 | 3.7738 | 1.31927 | 95.07 | 0 | 0 | 1.31927 | 95.07 | 0.00525014 | 378.33 | 0 | 0 | 0.00525014 | 378.33 | 2023-04-07 12:18:46 | -0.00041897 | -9.2524 | -666.7467 | 0 | Close
10879 | 2 | 4 | CC DChg | 11:53:30 | 90:34:24 | -0.11101 | 3.7735 | 1.3202 | 95.14 | 0 | 0 | 1.3202 | 95.14 | 0.00525363 | 378.59 | 0 | 0 | 0.00525363 | 378.59 | 2023-04-07 12:19:16 | -0.0004189 | -3.0839 | -222.2276 | 0 | Close
10880 | 2 | 4 | CC DChg | 11:54:00 | 90:34:54 | -0.11102 | 3.7735 | 1.32112 | 95.2 | 0 | 0 | 1.32112 | 95.2 | 0.00525712 | 378.84 | 0 | 0 | 0.00525712 | 378.84 | 2023-04-07 12:19:46 | -0.00041893 | 0 | 0 | 0 | Close
10881 | 2 | 4 | CC DChg | 11:54:30 | 90:35:24 | -0.11103 | 3.7734 | 1.32205 | 95.27 | 0 | 0 | 1.32205 | 95.27 | 0.00526061 | 379.09 | 0 | 0 | 0.00526061 | 379.09 | 2023-04-07 12:20:16 | -0.00041896 | -9.2524 | -666.7467 | 0 | Close
10882 | 2 | 4 | CC DChg | 11:55:00 | 90:35:54 | -0.11102 | 3.7733 | 1.32297 | 95.34 | 0 | 0 | 1.32297 | 95.34 | 0.0052641 | 379.34 | 0 | 0 | 0.0052641 | 379.34 | 2023-04-07 12:20:46 | -0.00041891 | -9.2516 | -666.6827 | 0 | Close
10883 | 2 | 4 | CC DChg | 11:55:30 | 90:36:24 | -0.11102 | 3.7731 | 1.3239 | 95.4 | 0 | 0 | 1.3239 | 95.4 | 0.00526759 | 379.59 | 0 | 0 | 0.00526759 | 379.59 | 2023-04-07 12:21:16 | -0.00041889 | -4.6262 | -333.3734 | 0 | Close
10884 | 2 | 4 | CC DChg | 11:56:00 | 90:36:54 | -0.11103 | 3.773 | 1.32482 | 95.47 | 0 | 0 | 1.32482 | 95.47 | 0.00527108 | 379.84 | 0 | 0 | 0.00527108 | 379.84 | 2023-04-07 12:21:46 | -0.00041892 | -9.2516 | -666.6827 | 0 | Close
10885 | 2 | 4 | CC DChg | 11:56:30 | 90:37:24 | -0.11102 | 3.7728 | 1.32575 | 95.54 | 0 | 0 | 1.32575 | 95.54 | 0.00527457 | 380.09 | 0 | 0 | 0.00527457 | 380.09 | 2023-04-07 12:22:16 | -0.00041886 | -4.6258 | -333.3413 | 0 | Close
10886 | 2 | 4 | CC DChg | 11:57:00 | 90:37:54 | -0.11102 | 3.7728 | 1.32668 | 95.6 | 0 | 0 | 1.32668 | 95.6 | 0.00527806 | 380.35 | 0 | 0 | 0.00527806 | 380.35 | 2023-04-07 12:22:46 | -0.00041886 | 0 | 0 | 0 | Close
10887 | 2 | 4 | CC DChg | 11:57:30 | 90:38:24 | -0.11102 | 3.7726 | 1.3276 | 95.67 | 0 | 0 | 1.3276 | 95.67 | 0.00528155 | 380.6 | 0 | 0 | 0.00528155 | 380.6 | 2023-04-07 12:23:16 | -0.00041883 | -4.6258 | -333.3413 | 0 | Close
10888 | 2 | 4 | CC DChg | 11:58:00 | 90:38:54 | -0.11102 | 3.7724 | 1.32853 | 95.74 | 0 | 0 | 1.32853 | 95.74 | 0.00528504 | 380.85 | 0 | 0 | 0.00528504 | 380.85 | 2023-04-07 12:23:46 | -0.00041881 | -4.6258 | -333.3413 | 0 | Close
10889 | 2 | 4 | CC DChg | 11:58:30 | 90:39:24 | -0.11101 | 3.7723 | 1.32945 | 95.8 | 0 | 0 | 1.32945 | 95.8 | 0.00528853 | 381.1 | 0 | 0 | 0.00528853 | 381.1 | 2023-04-07 12:24:16 | -0.00041876 | -9.2507 | -666.6186 | 0 | Close
10890 | 2 | 4 | CC DChg | 11:59:00 | 90:39:54 | -0.11103 | 3.7722 | 1.33038 | 95.87 | 0 | 0 | 1.33038 | 95.87 | 0.00529202 | 381.35 | 0 | 0 | 0.00529202 | 381.35 | 2023-04-07 12:24:46 | -0.00041883 | -9.2542 | -666.8748 | 0 | Close
10891 | 2 | 4 | CC DChg | 11:59:30 | 90:40:24 | -0.11102 | 3.7721 | 1.3313 | 95.94 | 0 | 0 | 1.3313 | 95.94 | 0.00529551 | 381.6 | 0 | 0 | 0.00529551 | 381.6 | 2023-04-07 12:25:16 | -0.00041878 | -9.2498 | -666.5546 | 0 | Close
10892 | 2 | 4 | CC DChg | 12:00:00 | 90:40:54 | -0.11102 | 3.772 | 1.33223 | 96 | 0 | 0 | 1.33223 | 96 | 0.005299 | 381.86 | 0 | 0 | 0.005299 | 381.86 | 2023-04-07 12:25:46 | -0.00041877 | -9.2516 | -666.6827 | 0 | Close
10893 | 2 | 4 | CC DChg | 12:00:30 | 90:41:24 | -0.11103 | 3.7718 | 1.33315 | 96.07 | 0 | 0 | 1.33315 | 96.07 | 0.00530249 | 382.11 | 0 | 0 | 0.00530249 | 382.11 | 2023-04-07 12:26:16 | -0.00041878 | -4.6271 | -333.4374 | 0 | Close
10894 | 2 | 4 | CC DChg | 12:01:00 | 90:41:54 | -0.11102 | 3.7717 | 1.33408 | 96.14 | 0 | 0 | 1.33408 | 96.14 | 0.00530598 | 382.36 | 0 | 0 | 0.00530598 | 382.36 | 2023-04-07 12:26:46 | -0.00041873 | -9.2507 | -666.6186 | 0 | Close
10895 | 2 | 4 | CC DChg | 12:01:30 | 90:42:24 | -0.11103 | 3.7716 | 1.335 | 96.2 | 0 | 0 | 1.335 | 96.2 | 0.00530947 | 382.61 | 0 | 0 | 0.00530947 | 382.61 | 2023-04-07 12:27:16 | -0.00041876 | -9.2516 | -666.6827 | 0 | Close
10896 | 2 | 4 | CC DChg | 12:02:00 | 90:42:54 | -0.11102 | 3.7714 | 1.33593 | 96.27 | 0 | 0 | 1.33593 | 96.27 | 0.00531296 | 382.86 | 0 | 0 | 0.00531296 | 382.86 | 2023-04-07 12:27:46 | -0.0004187 | -4.6258 | -333.3413 | 0 | Close
10897 | 2 | 4 | CC DChg | 12:02:30 | 90:43:24 | -0.11101 | 3.7714 | 1.33685 | 96.34 | 0 | 0 | 1.33685 | 96.34 | 0.00531645 | 383.11 | 0 | 0 | 0.00531645 | 383.11 | 2023-04-07 12:28:16 | -0.00041866 | 0 | 0 | 0 | Close
10898 | 2 | 4 | CC DChg | 12:03:00 | 90:43:54 | -0.11102 | 3.7712 | 1.33778 | 96.4 | 0 | 0 | 1.33778 | 96.4 | 0.00531994 | 383.36 | 0 | 0 | 0.00531994 | 383.36 | 2023-04-07 12:28:46 | -0.00041868 | -4.6258 | -333.3413 | 0 | Close
10899 | 2 | 4 | CC DChg | 12:03:30 | 90:44:24 | -0.11102 | 3.7711 | 1.3387 | 96.47 | 0 | 0 | 1.3387 | 96.47 | 0.00532343 | 383.62 | 0 | 0 | 0.00532343 | 383.62 | 2023-04-07 12:29:16 | -0.00041867 | -9.2516 | -666.6827 | 0 | Close
10900 | 2 | 4 | CC DChg | 12:04:00 | 90:44:54 | -0.11102 | 3.7709 | 1.33963 | 96.54 | 0 | 0 | 1.33963 | 96.54 | 0.00532692 | 383.87 | 0 | 0 | 0.00532692 | 383.87 | 2023-04-07 12:29:46 | -0.00041865 | -4.6262 | -333.3734 | 0 | Close
10901 | 2 | 4 | CC DChg | 12:04:30 | 90:45:24 | -0.11103 | 3.7709 | 1.34055 | 96.6 | 0 | 0 | 1.34055 | 96.6 | 0.00533041 | 384.12 | 0 | 0 | 0.00533041 | 384.12 | 2023-04-07 12:30:16 | -0.00041868 | 0 | 0 | 0 | Close
10902 | 2 | 4 | CC DChg | 12:05:00 | 90:45:54 | -0.11103 | 3.7707 | 1.34148 | 96.67 | 0 | 0 | 1.34148 | 96.67 | 0.00533389 | 384.37 | 0 | 0 | 0.00533389 | 384.37 | 2023-04-07 12:30:46 | -0.00041866 | -4.6262 | -333.3734 | 0 | Close
10903 | 2 | 4 | CC DChg | 12:05:30 | 90:46:24 | -0.11102 | 3.7705 | 1.3424 | 96.74 | 0 | 0 | 1.3424 | 96.74 | 0.00533738 | 384.62 | 0 | 0 | 0.00533738 | 384.62 | 2023-04-07 12:31:16 | -0.0004186 | -4.6262 | -333.3734 | 0 | Close
10904 | 2 | 4 | CC DChg | 12:06:00 | 90:46:54 | -0.11103 | 3.7704 | 1.34333 | 96.8 | 0 | 0 | 1.34333 | 96.8 | 0.00534087 | 384.87 | 0 | 0 | 0.00534087 | 384.87 | 2023-04-07 12:31:46 | -0.00041863 | -9.2516 | -666.6827 | 0 | Close
10905 | 2 | 4 | CC DChg | 12:06:30 | 90:47:24 | -0.11101 | 3.7704 | 1.34425 | 96.87 | 0 | 0 | 1.34425 | 96.87 | 0.00534436 | 385.12 | 0 | 0 | 0.00534436 | 385.12 | 2023-04-07 12:32:16 | -0.00041855 | 0 | 0 | 0 | Close
10906 | 2 | 4 | CC DChg | 12:07:00 | 90:47:54 | -0.11102 | 3.7701 | 1.34518 | 96.94 | 0 | 0 | 1.34518 | 96.94 | 0.00534785 | 385.37 | 0 | 0 | 0.00534785 | 385.37 | 2023-04-07 12:32:46 | -0.00041856 | -3.0841 | -222.2489 | 0 | Close
10907 | 2 | 4 | CC DChg | 12:07:30 | 90:48:24 | -0.11102 | 3.7701 | 1.3461 | 97 | 0 | 0 | 1.3461 | 97 | 0.00535134 | 385.63 | 0 | 0 | 0.00535134 | 385.63 | 2023-04-07 12:33:16 | -0.00041856 | 0 | 0 | 0 | Close
10908 | 2 | 4 | CC DChg | 12:08:00 | 90:48:54 | -0.11102 | 3.77 | 1.34703 | 97.07 | 0 | 0 | 1.34703 | 97.07 | 0.00535482 | 385.88 | 0 | 0 | 0.00535482 | 385.88 | 2023-04-07 12:33:46 | -0.00041855 | -9.2498 | -666.5546 | 0 | Close
10909 | 2 | 4 | CC DChg | 12:08:30 | 90:49:24 | -0.11102 | 3.7697 | 1.34795 | 97.14 | 0 | 0 | 1.34795 | 97.14 | 0.00535831 | 386.13 | 0 | 0 | 0.00535831 | 386.13 | 2023-04-07 12:34:16 | -0.00041851 | -3.0839 | -222.2276 | 0 | Close
10910 | 2 | 4 | CC DChg | 12:09:00 | 90:49:54 | -0.11102 | 3.7697 | 1.34888 | 97.2 | 0 | 0 | 1.34888 | 97.2 | 0.0053618 | 386.38 | 0 | 0 | 0.0053618 | 386.38 | 2023-04-07 12:34:46 | -0.00041851 | 0 | 0 | 0 | Close
10911 | 2 | 4 | CC DChg | 12:09:30 | 90:50:24 | -0.11102 | 3.7695 | 1.3498 | 97.27 | 0 | 0 | 1.3498 | 97.27 | 0.00536529 | 386.63 | 0 | 0 | 0.00536529 | 386.63 | 2023-04-07 12:35:16 | -0.00041849 | -4.6253 | -333.3093 | 0 | Close
10912 | 2 | 4 | CC DChg | 12:10:00 | 90:50:54 | -0.11101 | 3.7694 | 1.35073 | 97.34 | 0 | 0 | 1.35073 | 97.34 | 0.00536877 | 386.88 | 0 | 0 | 0.00536877 | 386.88 | 2023-04-07 12:35:46 | -0.00041844 | -9.2516 | -666.6827 | 0 | Close
10913 | 2 | 4 | CC DChg | 12:10:30 | 90:51:24 | -0.11102 | 3.7692 | 1.35166 | 97.4 | 0 | 0 | 1.35166 | 97.4 | 0.00537226 | 387.13 | 0 | 0 | 0.00537226 | 387.13 | 2023-04-07 12:36:16 | -0.00041846 | -4.6258 | -333.3413 | 0 | Close
10914 | 2 | 4 | CC DChg | 12:11:00 | 90:51:54 | -0.11103 | 3.7691 | 1.35258 | 97.47 | 0 | 0 | 1.35258 | 97.47 | 0.00537575 | 387.39 | 0 | 0 | 0.00537575 | 387.39 | 2023-04-07 12:36:46 | -0.00041848 | -9.2524 | -666.7467 | 0 | Close
10915 | 2 | 4 | CC DChg | 12:11:30 | 90:52:24 | -0.11101 | 3.769 | 1.35351 | 97.54 | 0 | 0 | 1.35351 | 97.54 | 0.00537924 | 387.64 | 0 | 0 | 0.00537924 | 387.64 | 2023-04-07 12:37:16 | -0.0004184 | -9.2516 | -666.6827 | 0 | Close
10916 | 2 | 4 | CC DChg | 12:12:00 | 90:52:54 | -0.11102 | 3.7688 | 1.35443 | 97.6 | 0 | 0 | 1.35443 | 97.6 | 0.00538272 | 387.89 | 0 | 0 | 0.00538272 | 387.89 | 2023-04-07 12:37:46 | -0.00041841 | -4.6258 | -333.3413 | 0 | Close
10917 | 2 | 4 | CC DChg | 12:12:30 | 90:53:24 | -0.11102 | 3.7688 | 1.35536 | 97.67 | 0 | 0 | 1.35536 | 97.67 | 0.00538621 | 388.14 | 0 | 0 | 0.00538621 | 388.14 | 2023-04-07 12:38:16 | -0.00041841 | 0 | 0 | 0 | Close
10918 | 2 | 4 | CC DChg | 12:13:00 | 90:53:54 | -0.11102 | 3.7686 | 1.35628 | 97.74 | 0 | 0 | 1.35628 | 97.74 | 0.0053897 | 388.39 | 0 | 0 | 0.0053897 | 388.39 | 2023-04-07 12:38:46 | -0.00041839 | -4.6258 | -333.3413 | 0 | Close
10919 | 2 | 4 | CC DChg | 12:13:30 | 90:54:24 | -0.11102 | 3.7685 | 1.35721 | 97.8 | 0 | 0 | 1.35721 | 97.8 | 0.00539318 | 388.64 | 0 | 0 | 0.00539318 | 388.64 | 2023-04-07 12:39:16 | -0.00041838 | -9.2516 | -666.6827 | 0 | Close
10920 | 2 | 4 | CC DChg | 12:14:00 | 90:54:54 | -0.11103 | 3.7684 | 1.35813 | 97.87 | 0 | 0 | 1.35813 | 97.87 | 0.00539667 | 388.89 | 0 | 0 | 0.00539667 | 388.89 | 2023-04-07 12:39:46 | -0.00041841 | -9.2516 | -666.6827 | 0 | Close
10921 | 2 | 4 | CC DChg | 12:14:30 | 90:55:24 | -0.11101 | 3.7683 | 1.35906 | 97.94 | 0 | 0 | 1.35906 | 97.94 | 0.00540016 | 389.14 | 0 | 0 | 0.00540016 | 389.14 | 2023-04-07 12:40:16 | -0.00041832 | -9.2516 | -666.6827 | 0 | Close
10922 | 2 | 4 | CC DChg | 12:15:00 | 90:55:54 | -0.11103 | 3.7681 | 1.35998 | 98 | 0 | 0 | 1.35998 | 98 | 0.00540364 | 389.4 | 0 | 0 | 0.00540364 | 389.4 | 2023-04-07 12:40:46 | -0.00041837 | -4.6267 | -333.4054 | 0 | Close
10923 | 2 | 4 | CC DChg | 12:15:30 | 90:56:24 | -0.11104 | 3.768 | 1.36091 | 98.07 | 0 | 0 | 1.36091 | 98.07 | 0.00540713 | 389.65 | 0 | 0 | 0.00540713 | 389.65 | 2023-04-07 12:41:16 | -0.0004184 | -9.2516 | -666.6827 | 0 | Close
10924 | 2 | 4 | CC DChg | 12:16:00 | 90:56:54 | -0.11103 | 3.7679 | 1.36183 | 98.14 | 0 | 0 | 1.36183 | 98.14 | 0.00541062 | 389.9 | 0 | 0 | 0.00541062 | 389.9 | 2023-04-07 12:41:46 | -0.00041835 | -9.2516 | -666.6827 | 0 | Close
10925 | 2 | 4 | CC DChg | 12:16:30 | 90:57:24 | -0.11102 | 3.7677 | 1.36276 | 98.2 | 0 | 0 | 1.36276 | 98.2 | 0.0054141 | 390.15 | 0 | 0 | 0.0054141 | 390.15 | 2023-04-07 12:42:16 | -0.00041829 | -4.6262 | -333.3734 | 0 | Close
10926 | 2 | 4 | CC DChg | 12:17:00 | 90:57:54 | -0.11103 | 3.7677 | 1.36368 | 98.27 | 0 | 0 | 1.36368 | 98.27 | 0.00541759 | 390.4 | 0 | 0 | 0.00541759 | 390.4 | 2023-04-07 12:42:46 | -0.00041833 | 0 | 0 | 0 | Close
10927 | 2 | 4 | CC DChg | 12:17:30 | 90:58:24 | -0.11103 | 3.7675 | 1.36461 | 98.34 | 0 | 0 | 1.36461 | 98.34 | 0.00542107 | 390.65 | 0 | 0 | 0.00542107 | 390.65 | 2023-04-07 12:43:16 | -0.00041831 | -4.6258 | -333.3413 | 0 | Close
10928 | 2 | 4 | CC DChg | 12:18:00 | 90:58:54 | -0.11102 | 3.7674 | 1.36553 | 98.4 | 0 | 0 | 1.36553 | 98.4 | 0.00542456 | 390.9 | 0 | 0 | 0.00542456 | 390.9 | 2023-04-07 12:43:46 | -0.00041826 | -9.2533 | -666.8108 | 0 | Close
10929 | 2 | 4 | CC DChg | 12:18:30 | 90:59:24 | -0.11103 | 3.7673 | 1.36646 | 98.47 | 0 | 0 | 1.36646 | 98.47 | 0.00542804 | 391.15 | 0 | 0 | 0.00542804 | 391.15 | 2023-04-07 12:44:16 | -0.00041828 | -9.2498 | -666.5546 | 0 | Close
10930 | 2 | 4 | CC DChg | 12:19:00 | 90:59:54 | -0.11102 | 3.7672 | 1.36738 | 98.54 | 0 | 0 | 1.36738 | 98.54 | 0.00543153 | 391.41 | 0 | 0 | 0.00543153 | 391.41 | 2023-04-07 12:44:46 | -0.00041823 | -9.2533 | -666.8108 | 0 | Close
10931 | 2 | 4 | CC DChg | 12:19:30 | 91:00:24 | -0.11103 | 3.767 | 1.36831 | 98.6 | 0 | 0 | 1.36831 | 98.6 | 0.00543501 | 391.66 | 0 | 0 | 0.00543501 | 391.66 | 2023-04-07 12:45:16 | -0.00041825 | -4.6262 | -333.3734 | 0 | Close
10932 | 2 | 4 | CC DChg | 12:20:00 | 91:00:54 | -0.11102 | 3.7669 | 1.36923 | 98.67 | 0 | 0 | 1.36923 | 98.67 | 0.0054385 | 391.91 | 0 | 0 | 0.0054385 | 391.91 | 2023-04-07 12:45:46 | -0.0004182 | -9.2507 | -666.6186 | 0 | Close
10933 | 2 | 4 | CC DChg | 12:20:30 | 91:01:24 | -0.11104 | 3.7668 | 1.37016 | 98.74 | 0 | 0 | 1.37016 | 98.74 | 0.00544198 | 392.16 | 0 | 0 | 0.00544198 | 392.16 | 2023-04-07 12:46:16 | -0.00041827 | -9.2524 | -666.7467 | 0 | Close
10934 | 2 | 4 | CC DChg | 12:21:00 | 91:01:54 | -0.11103 | 3.7667 | 1.37108 | 98.8 | 0 | 0 | 1.37108 | 98.8 | 0.00544547 | 392.41 | 0 | 0 | 0.00544547 | 392.41 | 2023-04-07 12:46:46 | -0.00041822 | -9.2516 | -666.6827 | 0 | Close
10935 | 2 | 4 | CC DChg | 12:21:30 | 91:02:24 | -0.11103 | 3.7665 | 1.37201 | 98.87 | 0 | 0 | 1.37201 | 98.87 | 0.00544896 | 392.66 | 0 | 0 | 0.00544896 | 392.66 | 2023-04-07 12:47:16 | -0.00041819 | -4.6267 | -333.4054 | 0 | Close
10936 | 2 | 4 | CC DChg | 12:22:00 | 91:02:54 | -0.11102 | 3.7664 | 1.37293 | 98.94 | 0 | 0 | 1.37293 | 98.94 | 0.00545244 | 392.91 | 0 | 0 | 0.00545244 | 392.91 | 2023-04-07 12:47:46 | -0.00041815 | -9.2516 | -666.6827 | 0 | Close
10937 | 2 | 4 | CC DChg | 12:22:30 | 91:03:24 | -0.11102 | 3.7663 | 1.37386 | 99 | 0 | 0 | 1.37386 | 99 | 0.00545592 | 393.16 | 0 | 0 | 0.00545592 | 393.16 | 2023-04-07 12:48:16 | -0.00041813 | -9.2516 | -666.6827 | 0 | Close
10938 | 2 | 4 | CC DChg | 12:23:00 | 91:03:54 | -0.11103 | 3.7661 | 1.37478 | 99.07 | 0 | 0 | 1.37478 | 99.07 | 0.00545941 | 393.41 | 0 | 0 | 0.00545941 | 393.41 | 2023-04-07 12:48:46 | -0.00041815 | -4.6262 | -333.3734 | 0 | Close
10939 | 2 | 4 | CC DChg | 12:23:30 | 91:04:24 | -0.11103 | 3.7661 | 1.37571 | 99.14 | 0 | 0 | 1.37571 | 99.14 | 0.00546289 | 393.67 | 0 | 0 | 0.00546289 | 393.67 | 2023-04-07 12:49:16 | -0.00041815 | 0 | 0 | 0 | Close
10940 | 2 | 4 | CC DChg | 12:24:00 | 91:04:54 | -0.11102 | 3.7659 | 1.37664 | 99.2 | 0 | 0 | 1.37664 | 99.2 | 0.00546638 | 393.92 | 0 | 0 | 0.00546638 | 393.92 | 2023-04-07 12:49:46 | -0.00041809 | -4.6253 | -333.3093 | 0 | Close
10941 | 2 | 4 | CC DChg | 12:24:30 | 91:05:24 | -0.11102 | 3.7658 | 1.37756 | 99.27 | 0 | 0 | 1.37756 | 99.27 | 0.00546986 | 394.17 | 0 | 0 | 0.00546986 | 394.17 | 2023-04-07 12:50:16 | -0.00041808 | -9.2524 | -666.7467 | 0 | Close
10942 | 2 | 4 | CC DChg | 12:25:00 | 91:05:54 | -0.11102 | 3.7657 | 1.37849 | 99.34 | 0 | 0 | 1.37849 | 99.34 | 0.00547335 | 394.42 | 0 | 0 | 0.00547335 | 394.42 | 2023-04-07 12:50:46 | -0.00041807 | -9.2516 | -666.6827 | 0 | Close
10943 | 2 | 4 | CC DChg | 12:25:30 | 91:06:24 | -0.11101 | 3.7655 | 1.37941 | 99.4 | 0 | 0 | 1.37941 | 99.4 | 0.00547683 | 394.67 | 0 | 0 | 0.00547683 | 394.67 | 2023-04-07 12:51:16 | -0.00041801 | -4.6258 | -333.3413 | 0 | Close
10944 | 2 | 4 | CC DChg | 12:26:00 | 91:06:54 | -0.11102 | 3.7655 | 1.38034 | 99.47 | 0 | 0 | 1.38034 | 99.47 | 0.00548031 | 394.92 | 0 | 0 | 0.00548031 | 394.92 | 2023-04-07 12:51:46 | -0.00041805 | 0 | 0 | 0 | Close
10945 | 2 | 4 | CC DChg | 12:26:30 | 91:07:24 | -0.11103 | 3.7653 | 1.38126 | 99.54 | 0 | 0 | 1.38126 | 99.54 | 0.0054838 | 395.17 | 0 | 0 | 0.0054838 | 395.17 | 2023-04-07 12:52:16 | -0.00041806 | -4.6258 | -333.3413 | 0 | Close
10946 | 2 | 4 | CC DChg | 12:27:00 | 91:07:54 | -0.11103 | 3.7651 | 1.38219 | 99.6 | 0 | 0 | 1.38219 | 99.6 | 0.00548728 | 395.42 | 0 | 0 | 0.00548728 | 395.42 | 2023-04-07 12:52:46 | -0.00041804 | -4.6262 | -333.3734 | 0 | Close
10947 | 2 | 4 | CC DChg | 12:27:30 | 91:08:24 | -0.11103 | 3.7651 | 1.38311 | 99.67 | 0 | 0 | 1.38311 | 99.67 | 0.00549076 | 395.67 | 0 | 0 | 0.00549076 | 395.67 | 2023-04-07 12:53:16 | -0.00041804 | 0 | 0 | 0 | Close
10948 | 2 | 4 | CC DChg | 12:28:00 | 91:08:54 | -0.11102 | 3.7649 | 1.38404 | 99.74 | 0 | 0 | 1.38404 | 99.74 | 0.00549425 | 395.92 | 0 | 0 | 0.00549425 | 395.92 | 2023-04-07 12:53:46 | -0.00041798 | -4.6258 | -333.3413 | 0 | Close
10949 | 2 | 4 | CC DChg | 12:28:30 | 91:09:24 | -0.11103 | 3.7649 | 1.38496 | 99.8 | 0 | 0 | 1.38496 | 99.8 | 0.00549773 | 396.18 | 0 | 0 | 0.00549773 | 396.18 | 2023-04-07 12:54:16 | -0.00041802 | 0 | 0 | 0 | Close
10950 | 2 | 4 | CC DChg | 12:29:00 | 91:09:54 | -0.11103 | 3.7647 | 1.38589 | 99.87 | 0 | 0 | 1.38589 | 99.87 | 0.00550121 | 396.43 | 0 | 0 | 0.00550121 | 396.43 | 2023-04-07 12:54:46 | -0.00041799 | -4.6258 | -333.3413 | 0 | Close
10951 | 2 | 4 | CC DChg | 12:29:30 | 91:10:24 | -0.11102 | 3.7646 | 1.38681 | 99.94 | 0 | 0 | 1.38681 | 99.94 | 0.0055047 | 396.68 | 0 | 0 | 0.0055047 | 396.68 | 2023-04-07 12:55:16 | -0.00041795 | -9.2516 | -666.6827 | 0 | Close
10952 | 2 | 4 | CC DChg | 12:30:00 | 91:10:54 | -0.11103 | 3.7644 | 1.38774 | 100 | 0 | 0 | 1.38774 | 100 | 0.00550818 | 396.93 | 0 | 0 | 0.00550818 | 396.93 | 2023-04-07 12:55:46 | -0.00041796 | -4.6271 | -333.4374 | 0 | Close
10953 | 2 | 4 | CC DChg | 12:30:30 | 91:11:24 | -0.11103 | 3.7644 | 1.38866 | 100.07 | 0 | 0 | 1.38866 | 100.07 | 0.00551166 | 397.18 | 0 | 0 | 0.00551166 | 397.18 | 2023-04-07 12:56:16 | -0.00041796 | 0 | 0 | 0 | Close
10954 | 2 | 4 | CC DChg | 12:31:00 | 91:11:54 | -0.11103 | 3.7642 | 1.38959 | 100.14 | 0 | 0 | 1.38959 | 100.14 | 0.00551515 | 397.43 | 0 | 0 | 0.00551515 | 397.43 | 2023-04-07 12:56:46 | -0.00041794 | -4.6258 | -333.3413 | 0 | Close
10955 | 2 | 4 | CC DChg | 12:31:30 | 91:12:24 | -0.11103 | 3.764 | 1.39051 | 100.2 | 0 | 0 | 1.39051 | 100.2 | 0.00551863 | 397.68 | 0 | 0 | 0.00551863 | 397.68 | 2023-04-07 12:57:16 | -0.00041792 | -4.6267 | -333.4054 | 0 | Close
10956 | 2 | 4 | CC DChg | 12:32:00 | 91:12:54 | -0.11104 | 3.7641 | 1.39144 | 100.27 | 0 | 0 | 1.39144 | 100.27 | 0.00552211 | 397.93 | 0 | 0 | 0.00552211 | 397.93 | 2023-04-07 12:57:46 | -0.00041797 | 9.2516 | 666.6827 | 0 | Close
10957 | 2 | 4 | CC DChg | 12:32:30 | 91:13:24 | -0.11102 | 3.7639 | 1.39236 | 100.34 | 0 | 0 | 1.39236 | 100.34 | 0.00552559 | 398.18 | 0 | 0 | 0.00552559 | 398.18 | 2023-04-07 12:58:16 | -0.00041787 | -4.6258 | -333.3413 | 0 | Close
10958 | 2 | 4 | CC DChg | 12:33:00 | 91:13:54 | -0.11104 | 3.7638 | 1.39329 | 100.4 | 0 | 0 | 1.39329 | 100.4 | 0.00552908 | 398.43 | 0 | 0 | 0.00552908 | 398.43 | 2023-04-07 12:58:46 | -0.00041793 | -9.2524 | -666.7467 | 0 | Close
10959 | 2 | 4 | CC DChg | 12:33:30 | 91:14:24 | -0.11101 | 3.7637 | 1.39421 | 100.47 | 0 | 0 | 1.39421 | 100.47 | 0.00553256 | 398.69 | 0 | 0 | 0.00553256 | 398.69 | 2023-04-07 12:59:16 | -0.00041781 | -9.2533 | -666.8108 | 0 | Close
10960 | 2 | 4 | CC DChg | 12:34:00 | 91:14:54 | -0.11103 | 3.7634 | 1.39514 | 100.54 | 0 | 0 | 1.39514 | 100.54 | 0.00553604 | 398.94 | 0 | 0 | 0.00553604 | 398.94 | 2023-04-07 12:59:46 | -0.00041785 | -3.0839 | -222.2276 | 0 | Close
10961 | 2 | 4 | CC DChg | 12:34:30 | 91:15:24 | -0.11103 | 3.7634 | 1.39606 | 100.6 | 0 | 0 | 1.39606 | 100.6 | 0.00553952 | 399.19 | 0 | 0 | 0.00553952 | 399.19 | 2023-04-07 13:00:16 | -0.00041785 | 0 | 0 | 0 | Close
10962 | 2 | 4 | CC DChg | 12:35:00 | 91:15:54 | -0.11103 | 3.7633 | 1.39699 | 100.67 | 0 | 0 | 1.39699 | 100.67 | 0.005543 | 399.44 | 0 | 0 | 0.005543 | 399.44 | 2023-04-07 13:00:46 | -0.00041784 | -9.2516 | -666.6827 | 0 | Close
10963 | 2 | 4 | CC DChg | 12:35:30 | 91:16:24 | -0.11103 | 3.7631 | 1.39792 | 100.74 | 0 | 0 | 1.39792 | 100.74 | 0.00554649 | 399.69 | 0 | 0 | 0.00554649 | 399.69 | 2023-04-07 13:01:16 | -0.00041782 | -4.6267 | -333.4054 | 0 | Close
10964 | 2 | 4 | CC DChg | 12:36:00 | 91:16:54 | -0.11102 | 3.763 | 1.39884 | 100.8 | 0 | 0 | 1.39884 | 100.8 | 0.00554997 | 399.94 | 0 | 0 | 0.00554997 | 399.94 | 2023-04-07 13:01:46 | -0.00041777 | -9.2516 | -666.6827 | 0 | Close
10965 | 2 | 4 | CC DChg | 12:36:30 | 91:17:24 | -0.11103 | 3.7629 | 1.39977 | 100.87 | 0 | 0 | 1.39977 | 100.87 | 0.00555345 | 400.19 | 0 | 0 | 0.00555345 | 400.19 | 2023-04-07 13:02:16 | -0.00041779 | -9.2516 | -666.6827 | 0 | Close
10966 | 2 | 4 | CC DChg | 12:37:00 | 91:17:54 | -0.11102 | 3.7628 | 1.40069 | 100.94 | 0 | 0 | 1.40069 | 100.94 | 0.00555693 | 400.44 | 0 | 0 | 0.00555693 | 400.44 | 2023-04-07 13:02:46 | -0.00041775 | -9.2542 | -666.8748 | 0 | Close
10967 | 2 | 4 | CC DChg | 12:37:30 | 91:18:24 | -0.11103 | 3.7626 | 1.40162 | 101 | 0 | 0 | 1.40162 | 101 | 0.00556041 | 400.69 | 0 | 0 | 0.00556041 | 400.69 | 2023-04-07 13:03:16 | -0.00041776 | -4.6249 | -333.2773 | 0 | Close
10968 | 2 | 4 | CC DChg | 12:38:00 | 91:18:54 | -0.11104 | 3.7625 | 1.40254 | 101.07 | 0 | 0 | 1.40254 | 101.07 | 0.00556389 | 400.94 | 0 | 0 | 0.00556389 | 400.94 | 2023-04-07 13:03:46 | -0.00041779 | -9.2533 | -666.8108 | 0 | Close
10969 | 2 | 4 | CC DChg | 12:38:30 | 91:19:24 | -0.11102 | 3.7624 | 1.40347 | 101.14 | 0 | 0 | 1.40347 | 101.14 | 0.00556738 | 401.19 | 0 | 0 | 0.00556738 | 401.19 | 2023-04-07 13:04:16 | -0.0004177 | -9.2516 | -666.6827 | 0 | Close
10970 | 2 | 4 | CC DChg | 12:39:00 | 91:19:54 | -0.11103 | 3.7623 | 1.40439 | 101.2 | 0 | 0 | 1.40439 | 101.2 | 0.00557086 | 401.45 | 0 | 0 | 0.00557086 | 401.45 | 2023-04-07 13:04:46 | -0.00041773 | -9.2524 | -666.7467 | 0 | Close
10971 | 2 | 4 | CC DChg | 12:39:30 | 91:20:24 | -0.11103 | 3.7622 | 1.40532 | 101.27 | 0 | 0 | 1.40532 | 101.27 | 0.00557434 | 401.7 | 0 | 0 | 0.00557434 | 401.7 | 2023-04-07 13:05:16 | -0.00041772 | -9.2524 | -666.7467 | 0 | Close
10972 | 2 | 4 | CC DChg | 12:40:00 | 91:20:54 | -0.11102 | 3.7621 | 1.40624 | 101.34 | 0 | 0 | 1.40624 | 101.34 | 0.00557782 | 401.95 | 0 | 0 | 0.00557782 | 401.95 | 2023-04-07 13:05:46 | -0.00041767 | -9.2516 | -666.6827 | 0 | Close
10973 | 2 | 4 | CC DChg | 12:40:30 | 91:21:24 | -0.11102 | 3.762 | 1.40717 | 101.4 | 0 | 0 | 1.40717 | 101.4 | 0.0055813 | 402.2 | 0 | 0 | 0.0055813 | 402.2 | 2023-04-07 13:06:16 | -0.00041766 | -9.2542 | -666.8748 | 0 | Close
10974 | 2 | 4 | CC DChg | 12:41:00 | 91:21:54 | -0.11105 | 3.7619 | 1.40809 | 101.47 | 0 | 0 | 1.40809 | 101.47 | 0.00558478 | 402.45 | 0 | 0 | 0.00558478 | 402.45 | 2023-04-07 13:06:46 | -0.00041776 | -9.2516 | -666.6827 | 0 | Close
10975 | 2 | 4 | CC DChg | 12:41:30 | 91:22:24 | -0.11102 | 3.7617 | 1.40902 | 101.54 | 0 | 0 | 1.40902 | 101.54 | 0.00558826 | 402.7 | 0 | 0 | 0.00558826 | 402.7 | 2023-04-07 13:07:16 | -0.00041762 | -4.6258 | -333.3413 | 0 | Close
10976 | 2 | 4 | CC DChg | 12:42:00 | 91:22:54 | -0.11103 | 3.7617 | 1.40994 | 101.6 | 0 | 0 | 1.40994 | 101.6 | 0.00559174 | 402.95 | 0 | 0 | 0.00559174 | 402.95 | 2023-04-07 13:07:46 | -0.00041766 | 0 | 0 | 0 | Close
10977 | 2 | 4 | CC DChg | 12:42:30 | 91:23:24 | -0.11102 | 3.7615 | 1.41087 | 101.67 | 0 | 0 | 1.41087 | 101.67 | 0.00559522 | 403.2 | 0 | 0 | 0.00559522 | 403.2 | 2023-04-07 13:08:16 | -0.0004176 | -4.6262 | -333.3734 | 0 | Close
10978 | 2 | 4 | CC DChg | 12:43:00 | 91:23:54 | -0.11102 | 3.7613 | 1.41179 | 101.74 | 0 | 0 | 1.41179 | 101.74 | 0.0055987 | 403.45 | 0 | 0 | 0.0055987 | 403.45 | 2023-04-07 13:08:46 | -0.00041758 | -4.6258 | -333.3413 | 0 | Close
10979 | 2 | 4 | CC DChg | 12:43:30 | 91:24:24 | -0.11102 | 3.7613 | 1.41272 | 101.8 | 0 | 0 | 1.41272 | 101.8 | 0.00560218 | 403.7 | 0 | 0 | 0.00560218 | 403.7 | 2023-04-07 13:09:16 | -0.00041758 | 0 | 0 | 0 | Close
10980 | 2 | 4 | CC DChg | 12:44:00 | 91:24:54 | -0.11102 | 3.7612 | 1.41364 | 101.87 | 0 | 0 | 1.41364 | 101.87 | 0.00560566 | 403.95 | 0 | 0 | 0.00560566 | 403.95 | 2023-04-07 13:09:46 | -0.00041757 | -9.2516 | -666.6827 | 0 | Close
10981 | 2 | 4 | CC DChg | 12:44:30 | 91:25:24 | -0.11102 | 3.7611 | 1.41457 | 101.94 | 0 | 0 | 1.41457 | 101.94 | 0.00560914 | 404.2 | 0 | 0 | 0.00560914 | 404.2 | 2023-04-07 13:10:16 | -0.00041756 | -9.2524 | -666.7467 | 0 | Close
10982 | 2 | 4 | CC DChg | 12:45:00 | 91:25:54 | -0.11102 | 3.7608 | 1.41549 | 102 | 0 | 0 | 1.41549 | 102 | 0.00561262 | 404.45 | 0 | 0 | 0.00561262 | 404.45 | 2023-04-07 13:10:46 | -0.00041752 | -3.0836 | -222.2062 | 0 | Close
10983 | 2 | 4 | CC DChg | 12:45:30 | 91:26:24 | -0.11103 | 3.7608 | 1.41642 | 102.07 | 0 | 0 | 1.41642 | 102.07 | 0.0056161 | 404.71 | 0 | 0 | 0.0056161 | 404.71 | 2023-04-07 13:11:16 | -0.00041756 | 0 | 0 | 0 | Close
10984 | 2 | 4 | CC DChg | 12:46:00 | 91:26:54 | -0.11102 | 3.7607 | 1.41734 | 102.14 | 0 | 0 | 1.41734 | 102.14 | 0.00561958 | 404.96 | 0 | 0 | 0.00561958 | 404.96 | 2023-04-07 13:11:46 | -0.00041751 | -9.2533 | -666.8108 | 0 | Close
10985 | 2 | 4 | CC DChg | 12:46:30 | 91:27:24 | -0.11103 | 3.7606 | 1.41827 | 102.2 | 0 | 0 | 1.41827 | 102.2 | 0.00562306 | 405.21 | 0 | 0 | 0.00562306 | 405.21 | 2023-04-07 13:12:16 | -0.00041754 | -9.2516 | -666.6827 | 0 | Close
10986 | 2 | 4 | CC DChg | 12:47:00 | 91:27:54 | -0.11103 | 3.7605 | 1.4192 | 102.27 | 0 | 0 | 1.4192 | 102.27 | 0.00562654 | 405.46 | 0 | 0 | 0.00562654 | 405.46 | 2023-04-07 13:12:46 | -0.00041753 | -9.2516 | -666.6827 | 0 | Close
10987 | 2 | 4 | CC DChg | 12:47:30 | 91:28:24 | -0.11101 | 3.7603 | 1.42012 | 102.34 | 0 | 0 | 1.42012 | 102.34 | 0.00563002 | 405.71 | 0 | 0 | 0.00563002 | 405.71 | 2023-04-07 13:13:16 | -0.00041743 | -4.6267 | -333.4054 | 0 | Close
10988 | 2 | 4 | CC DChg | 12:48:00 | 91:28:54 | -0.11103 | 3.7603 | 1.42105 | 102.4 | 0 | 0 | 1.42105 | 102.4 | 0.0056335 | 405.96 | 0 | 0 | 0.0056335 | 405.96 | 2023-04-07 13:13:46 | -0.00041751 | 0 | 0 | 0 | Close
10989 | 2 | 4 | CC DChg | 12:48:30 | 91:29:24 | -0.11102 | 3.7601 | 1.42197 | 102.47 | 0 | 0 | 1.42197 | 102.47 | 0.00563697 | 406.21 | 0 | 0 | 0.00563697 | 406.21 | 2023-04-07 13:14:16 | -0.00041745 | -4.6258 | -333.3413 | 0 | Close
10990 | 2 | 4 | CC DChg | 12:49:00 | 91:29:54 | -0.11103 | 3.7599 | 1.4229 | 102.54 | 0 | 0 | 1.4229 | 102.54 | 0.00564045 | 406.46 | 0 | 0 | 0.00564045 | 406.46 | 2023-04-07 13:14:46 | -0.00041746 | -4.6258 | -333.3413 | 0 | Close
10991 | 2 | 4 | CC DChg | 12:49:30 | 91:30:24 | -0.11102 | 3.7598 | 1.42382 | 102.6 | 0 | 0 | 1.42382 | 102.6 | 0.00564393 | 406.71 | 0 | 0 | 0.00564393 | 406.71 | 2023-04-07 13:15:16 | -0.00041741 | -9.2542 | -666.8748 | 0 | Close
10992 | 2 | 4 | CC DChg | 12:50:00 | 91:30:54 | -0.11102 | 3.7597 | 1.42475 | 102.67 | 0 | 0 | 1.42475 | 102.67 | 0.00564741 | 406.96 | 0 | 0 | 0.00564741 | 406.96 | 2023-04-07 13:15:46 | -0.0004174 | -9.2507 | -666.6186 | 0 | Close
10993 | 2 | 4 | CC DChg | 12:50:30 | 91:31:24 | -0.11103 | 3.7596 | 1.42567 | 102.74 | 0 | 0 | 1.42567 | 102.74 | 0.00565089 | 407.21 | 0 | 0 | 0.00565089 | 407.21 | 2023-04-07 13:16:16 | -0.00041743 | -9.2524 | -666.7467 | 0 | Close
10994 | 2 | 4 | CC DChg | 12:51:00 | 91:31:54 | -0.11103 | 3.7595 | 1.4266 | 102.8 | 0 | 0 | 1.4266 | 102.8 | 0.00565437 | 407.46 | 0 | 0 | 0.00565437 | 407.46 | 2023-04-07 13:16:46 | -0.00041742 | -9.2533 | -666.8108 | 0 | Close
10995 | 2 | 4 | CC DChg | 12:51:30 | 91:32:24 | -0.11102 | 3.7594 | 1.42752 | 102.87 | 0 | 0 | 1.42752 | 102.87 | 0.00565785 | 407.71 | 0 | 0 | 0.00565785 | 407.71 | 2023-04-07 13:17:16 | -0.00041737 | -9.2516 | -666.6827 | 0 | Close
10996 | 2 | 4 | CC DChg | 12:52:00 | 91:32:54 | -0.11102 | 3.7592 | 1.42845 | 102.94 | 0 | 0 | 1.42845 | 102.94 | 0.00566132 | 407.96 | 0 | 0 | 0.00566132 | 407.96 | 2023-04-07 13:17:46 | -0.00041735 | -4.6262 | -333.3734 | 0 | Close
10997 | 2 | 4 | CC DChg | 12:52:30 | 91:33:24 | -0.11102 | 3.7592 | 1.42937 | 103 | 0 | 0 | 1.42937 | 103 | 0.0056648 | 408.22 | 0 | 0 | 0.0056648 | 408.22 | 2023-04-07 13:18:16 | -0.00041735 | 0 | 0 | 0 | Close
10998 | 2 | 4 | CC DChg | 12:53:00 | 91:33:54 | -0.11103 | 3.7591 | 1.4303 | 103.07 | 0 | 0 | 1.4303 | 103.07 | 0.00566828 | 408.47 | 0 | 0 | 0.00566828 | 408.47 | 2023-04-07 13:18:46 | -0.00041737 | -9.2542 | -666.8748 | 0 | Close
10999 | 2 | 4 | CC DChg | 12:53:30 | 91:34:24 | -0.11103 | 3.7589 | 1.43122 | 103.14 | 0 | 0 | 1.43122 | 103.14 | 0.00567176 | 408.72 | 0 | 0 | 0.00567176 | 408.72 | 2023-04-07 13:19:16 | -0.00041735 | -4.6262 | -333.3734 | 0 | Close
11000 | 2 | 4 | CC DChg | 12:54:00 | 91:34:54 | -0.11103 | 3.7589 | 1.43215 | 103.2 | 0 | 0 | 1.43215 | 103.2 | 0.00567524 | 408.97 | 0 | 0 | 0.00567524 | 408.97 | 2023-04-07 13:19:46 | -0.00041735 | 0 | 0 | 0 | Close
11001 | 2 | 4 | CC DChg | 12:54:30 | 91:35:24 | -0.11103 | 3.7587 | 1.43307 | 103.27 | 0 | 0 | 1.43307 | 103.27 | 0.00567871 | 409.22 | 0 | 0 | 0.00567871 | 409.22 | 2023-04-07 13:20:16 | -0.00041733 | -4.6271 | -333.4374 | 0 | Close
11002 | 2 | 4 | CC DChg | 12:55:00 | 91:35:54 | -0.11104 | 3.7585 | 1.434 | 103.34 | 0 | 0 | 1.434 | 103.34 | 0.00568219 | 409.47 | 0 | 0 | 0.00568219 | 409.47 | 2023-04-07 13:20:46 | -0.00041734 | -4.6249 | -333.2773 | 0 | Close
11003 | 2 | 4 | CC DChg | 12:55:30 | 91:36:24 | -0.11103 | 3.7585 | 1.43492 | 103.4 | 0 | 0 | 1.43492 | 103.4 | 0.00568567 | 409.72 | 0 | 0 | 0.00568567 | 409.72 | 2023-04-07 13:21:16 | -0.00041731 | 0 | 0 | 0 | Close
11004 | 2 | 4 | CC DChg | 12:56:00 | 91:36:54 | -0.11104 | 3.7584 | 1.43585 | 103.47 | 0 | 0 | 1.43585 | 103.47 | 0.00568915 | 409.97 | 0 | 0 | 0.00568915 | 409.97 | 2023-04-07 13:21:46 | -0.00041733 | -9.2516 | -666.6827 | 0 | Close
11005 | 2 | 4 | CC DChg | 12:56:30 | 91:37:24 | -0.11103 | 3.7582 | 1.43677 | 103.54 | 0 | 0 | 1.43677 | 103.54 | 0.00569262 | 410.22 | 0 | 0 | 0.00569262 | 410.22 | 2023-04-07 13:22:16 | -0.00041727 | -4.6267 | -333.4054 | 0 | Close
11006 | 2 | 4 | CC DChg | 12:57:00 | 91:37:54 | -0.11103 | 3.7581 | 1.4377 | 103.6 | 0 | 0 | 1.4377 | 103.6 | 0.0056961 | 410.47 | 0 | 0 | 0.0056961 | 410.47 | 2023-04-07 13:22:46 | -0.00041726 | -9.2524 | -666.7467 | 0 | Close
11007 | 2 | 4 | CC DChg | 12:57:30 | 91:38:24 | -0.11103 | 3.758 | 1.43862 | 103.67 | 0 | 0 | 1.43862 | 103.67 | 0.00569958 | 410.72 | 0 | 0 | 0.00569958 | 410.72 | 2023-04-07 13:23:16 | -0.00041725 | -9.2507 | -666.6186 | 0 | Close
11008 | 2 | 4 | CC DChg | 12:58:00 | 91:38:54 | -0.11103 | 3.7579 | 1.43955 | 103.74 | 0 | 0 | 1.43955 | 103.74 | 0.00570305 | 410.97 | 0 | 0 | 0.00570305 | 410.97 | 2023-04-07 13:23:46 | -0.00041724 | -9.2542 | -666.8748 | 0 | Close
11009 | 2 | 4 | CC DChg | 12:58:30 | 91:39:24 | -0.11103 | 3.7577 | 1.44048 | 103.8 | 0 | 0 | 1.44048 | 103.8 | 0.00570653 | 411.22 | 0 | 0 | 0.00570653 | 411.22 | 2023-04-07 13:24:16 | -0.00041722 | -4.6258 | -333.3413 | 0 | Close
11010 | 2 | 4 | CC DChg | 12:59:00 | 91:39:54 | -0.11103 | 3.7576 | 1.4414 | 103.87 | 0 | 0 | 1.4414 | 103.87 | 0.00571001 | 411.47 | 0 | 0 | 0.00571001 | 411.47 | 2023-04-07 13:24:46 | -0.00041721 | -9.2516 | -666.6827 | 0 | Close
11011 | 2 | 4 | CC DChg | 12:59:30 | 91:40:24 | -0.11103 | 3.7575 | 1.44233 | 103.94 | 0 | 0 | 1.44233 | 103.94 | 0.00571349 | 411.72 | 0 | 0 | 0.00571349 | 411.72 | 2023-04-07 13:25:16 | -0.0004172 | -9.2524 | -666.7467 | 0 | Close
11012 | 2 | 4 | CC DChg | 13:00:00 | 91:40:54 | -0.11103 | 3.7574 | 1.44325 | 104 | 0 | 0 | 1.44325 | 104 | 0.00571696 | 411.97 | 0 | 0 | 0.00571696 | 411.97 | 2023-04-07 13:25:46 | -0.00041718 | -9.2533 | -666.8108 | 0 | Close
11013 | 2 | 4 | CC DChg | 13:00:30 | 91:41:24 | -0.11103 | 3.7573 | 1.44418 | 104.07 | 0 | 0 | 1.44418 | 104.07 | 0.00572044 | 412.22 | 0 | 0 | 0.00572044 | 412.22 | 2023-04-07 13:26:16 | -0.00041717 | -9.2516 | -666.6827 | 0 | Close
11014 | 2 | 4 | CC DChg | 13:01:00 | 91:41:54 | -0.11102 | 3.7572 | 1.4451 | 104.14 | 0 | 0 | 1.4451 | 104.14 | 0.00572391 | 412.47 | 0 | 0 | 0.00572391 | 412.47 | 2023-04-07 13:26:46 | -0.00041712 | -9.2516 | -666.6827 | 0 | Close
11015 | 2 | 4 | CC DChg | 13:01:30 | 91:42:24 | -0.11103 | 3.7571 | 1.44603 | 104.2 | 0 | 0 | 1.44603 | 104.2 | 0.00572739 | 412.73 | 0 | 0 | 0.00572739 | 412.73 | 2023-04-07 13:27:16 | -0.00041715 | -9.2542 | -666.8748 | 0 | Close
11016 | 2 | 4 | CC DChg | 13:02:00 | 91:42:54 | -0.11102 | 3.757 | 1.44695 | 104.27 | 0 | 0 | 1.44695 | 104.27 | 0.00573087 | 412.98 | 0 | 0 | 0.00573087 | 412.98 | 2023-04-07 13:27:46 | -0.0004171 | -9.2516 | -666.6827 | 0 | Close
11017 | 2 | 4 | CC DChg | 13:02:30 | 91:43:24 | -0.11104 | 3.7569 | 1.44788 | 104.34 | 0 | 0 | 1.44788 | 104.34 | 0.00573434 | 413.23 | 0 | 0 | 0.00573434 | 413.23 | 2023-04-07 13:28:16 | -0.00041717 | -9.2516 | -666.6827 | 0 | Close
11018 | 2 | 4 | CC DChg | 13:03:00 | 91:43:54 | -0.11102 | 3.7568 | 1.4488 | 104.4 | 0 | 0 | 1.4488 | 104.4 | 0.00573782 | 413.48 | 0 | 0 | 0.00573782 | 413.48 | 2023-04-07 13:28:46 | -0.00041708 | -9.2516 | -666.6827 | 0 | Close
11019 | 2 | 4 | CC DChg | 13:03:30 | 91:44:24 | -0.11102 | 3.7567 | 1.44973 | 104.47 | 0 | 0 | 1.44973 | 104.47 | 0.00574129 | 413.73 | 0 | 0 | 0.00574129 | 413.73 | 2023-04-07 13:29:16 | -0.00041707 | -9.2533 | -666.8108 | 0 | Close
11020 | 2 | 4 | CC DChg | 13:04:00 | 91:44:54 | -0.11104 | 3.7565 | 1.45065 | 104.54 | 0 | 0 | 1.45065 | 104.54 | 0.00574477 | 413.98 | 0 | 0 | 0.00574477 | 413.98 | 2023-04-07 13:29:46 | -0.00041712 | -4.6262 | -333.3734 | 0 | Close
11021 | 2 | 4 | CC DChg | 13:04:30 | 91:45:24 | -0.11102 | 3.7564 | 1.45158 | 104.6 | 0 | 0 | 1.45158 | 104.6 | 0.00574825 | 414.23 | 0 | 0 | 0.00574825 | 414.23 | 2023-04-07 13:30:16 | -0.00041704 | -9.2516 | -666.6827 | 0 | Close
11022 | 2 | 4 | CC DChg | 13:05:00 | 91:45:54 | -0.11103 | 3.7564 | 1.4525 | 104.67 | 0 | 0 | 1.4525 | 104.67 | 0.00575172 | 414.48 | 0 | 0 | 0.00575172 | 414.48 | 2023-04-07 13:30:46 | -0.00041707 | 0 | 0 | 0 | Close
11023 | 2 | 4 | CC DChg | 13:05:30 | 91:46:24 | -0.11103 | 3.7562 | 1.45343 | 104.74 | 0 | 0 | 1.45343 | 104.74 | 0.0057552 | 414.73 | 0 | 0 | 0.0057552 | 414.73 | 2023-04-07 13:31:16 | -0.00041705 | -4.6262 | -333.3734 | 0 | Close
11024 | 2 | 4 | CC DChg | 13:06:00 | 91:46:54 | -0.11103 | 3.7561 | 1.45435 | 104.8 | 0 | 0 | 1.45435 | 104.8 | 0.00575867 | 414.98 | 0 | 0 | 0.00575867 | 414.98 | 2023-04-07 13:31:46 | -0.00041704 | -9.2507 | -666.6186 | 0 | Close
11025 | 2 | 4 | CC DChg | 13:06:30 | 91:47:24 | -0.11103 | 3.756 | 1.45528 | 104.87 | 0 | 0 | 1.45528 | 104.87 | 0.00576215 | 415.23 | 0 | 0 | 0.00576215 | 415.23 | 2023-04-07 13:32:16 | -0.00041703 | -9.2524 | -666.7467 | 0 | Close
11026 | 2 | 4 | CC DChg | 13:07:00 | 91:47:54 | -0.11102 | 3.7558 | 1.4562 | 104.94 | 0 | 0 | 1.4562 | 104.94 | 0.00576562 | 415.48 | 0 | 0 | 0.00576562 | 415.48 | 2023-04-07 13:32:46 | -0.00041697 | -4.6267 | -333.4054 | 0 | Close
11027 | 2 | 4 | CC DChg | 13:07:30 | 91:48:24 | -0.11103 | 3.7558 | 1.45713 | 105 | 0 | 0 | 1.45713 | 105 | 0.0057691 | 415.73 | 0 | 0 | 0.0057691 | 415.73 | 2023-04-07 13:33:16 | -0.00041701 | 0 | 0 | 0 | Close
11028 | 2 | 4 | CC DChg | 13:08:00 | 91:48:54 | -0.11103 | 3.7556 | 1.45805 | 105.07 | 0 | 0 | 1.45805 | 105.07 | 0.00577257 | 415.98 | 0 | 0 | 0.00577257 | 415.98 | 2023-04-07 13:33:46 | -0.00041698 | -4.6262 | -333.3734 | 0 | Close
11029 | 2 | 4 | CC DChg | 13:08:30 | 91:49:24 | -0.11103 | 3.7555 | 1.45898 | 105.14 | 0 | 0 | 1.45898 | 105.14 | 0.00577605 | 416.23 | 0 | 0 | 0.00577605 | 416.23 | 2023-04-07 13:34:16 | -0.00041697 | -9.2533 | -666.8108 | 0 | Close
11030 | 2 | 4 | CC DChg | 13:09:00 | 91:49:54 | -0.11103 | 3.7554 | 1.45991 | 105.2 | 0 | 0 | 1.45991 | 105.2 | 0.00577952 | 416.48 | 0 | 0 | 0.00577952 | 416.48 | 2023-04-07 13:34:46 | -0.00041696 | -9.2516 | -666.6827 | 0 | Close
11031 | 2 | 4 | CC DChg | 13:09:30 | 91:50:24 | -0.11102 | 3.7554 | 1.46083 | 105.27 | 0 | 0 | 1.46083 | 105.27 | 0.005783 | 416.73 | 0 | 0 | 0.005783 | 416.73 | 2023-04-07 13:35:16 | -0.00041692 | 0 | 0 | 0 | Close
11032 | 2 | 4 | CC DChg | 13:10:00 | 91:50:54 | -0.11103 | 3.7552 | 1.46176 | 105.34 | 0 | 0 | 1.46176 | 105.34 | 0.00578647 | 416.98 | 0 | 0 | 0.00578647 | 416.98 | 2023-04-07 13:35:46 | -0.00041694 | -4.6267 | -333.4054 | 0 | Close
11033 | 2 | 4 | CC DChg | 13:10:30 | 91:51:24 | -0.11103 | 3.7551 | 1.46268 | 105.4 | 0 | 0 | 1.46268 | 105.4 | 0.00578994 | 417.23 | 0 | 0 | 0.00578994 | 417.23 | 2023-04-07 13:36:16 | -0.00041693 | -9.2542 | -666.8748 | 0 | Close
11034 | 2 | 4 | CC DChg | 13:11:00 | 91:51:54 | -0.11103 | 3.755 | 1.46361 | 105.47 | 0 | 0 | 1.46361 | 105.47 | 0.00579342 | 417.48 | 0 | 0 | 0.00579342 | 417.48 | 2023-04-07 13:36:46 | -0.00041692 | -9.2498 | -666.5546 | 0 | Close
11035 | 2 | 4 | CC DChg | 13:11:30 | 91:52:24 | -0.11104 | 3.7549 | 1.46453 | 105.54 | 0 | 0 | 1.46453 | 105.54 | 0.00579689 | 417.73 | 0 | 0 | 0.00579689 | 417.73 | 2023-04-07 13:37:16 | -0.00041694 | -9.2533 | -666.8108 | 0 | Close
11036 | 2 | 4 | CC DChg | 13:12:00 | 91:52:54 | -0.11103 | 3.7548 | 1.46546 | 105.6 | 0 | 0 | 1.46546 | 105.6 | 0.00580037 | 417.98 | 0 | 0 | 0.00580037 | 417.98 | 2023-04-07 13:37:46 | -0.0004169 | -9.2524 | -666.7467 | 0 | Close
11037 | 2 | 4 | CC DChg | 13:12:30 | 91:53:24 | -0.11104 | 3.7546 | 1.46638 | 105.67 | 0 | 0 | 1.46638 | 105.67 | 0.00580384 | 418.23 | 0 | 0 | 0.00580384 | 418.23 | 2023-04-07 13:38:16 | -0.00041691 | -4.6258 | -333.3413 | 0 | Close
11038 | 2 | 4 | CC DChg | 13:13:00 | 91:53:54 | -0.11103 | 3.7545 | 1.46731 | 105.74 | 0 | 0 | 1.46731 | 105.74 | 0.00580732 | 418.48 | 0 | 0 | 0.00580732 | 418.48 | 2023-04-07 13:38:46 | -0.00041686 | -9.2533 | -666.8108 | 0 | Close
11039 | 2 | 4 | CC DChg | 13:13:30 | 91:54:24 | -0.11103 | 3.7544 | 1.46823 | 105.8 | 0 | 0 | 1.46823 | 105.8 | 0.00581079 | 418.74 | 0 | 0 | 0.00581079 | 418.74 | 2023-04-07 13:39:16 | -0.00041685 | -9.2516 | -666.6827 | 0 | Close
11040 | 2 | 4 | CC DChg | 13:14:00 | 91:54:54 | -0.11102 | 3.7543 | 1.46916 | 105.87 | 0 | 0 | 1.46916 | 105.87 | 0.00581426 | 418.99 | 0 | 0 | 0.00581426 | 418.99 | 2023-04-07 13:39:46 | -0.0004168 | -9.2542 | -666.8748 | 0 | Close
11041 | 2 | 4 | CC DChg | 13:14:30 | 91:55:24 | -0.11104 | 3.7541 | 1.47008 | 105.94 | 0 | 0 | 1.47008 | 105.94 | 0.00581774 | 419.24 | 0 | 0 | 0.00581774 | 419.24 | 2023-04-07 13:40:16 | -0.00041686 | -4.6249 | -333.2773 | 0 | Close
11042 | 2 | 4 | CC DChg | 13:15:00 | 91:55:54 | -0.11103 | 3.7541 | 1.47101 | 106 | 0 | 0 | 1.47101 | 106 | 0.00582121 | 419.49 | 0 | 0 | 0.00582121 | 419.49 | 2023-04-07 13:40:46 | -0.00041682 | 0 | 0 | 0 | Close
11043 | 2 | 4 | CC DChg | 13:15:30 | 91:56:24 | -0.11103 | 3.754 | 1.47193 | 106.07 | 0 | 0 | 1.47193 | 106.07 | 0.00582468 | 419.74 | 0 | 0 | 0.00582468 | 419.74 | 2023-04-07 13:41:16 | -0.00041681 | -9.2524 | -666.7467 | 0 | Close
11044 | 2 | 4 | CC DChg | 13:16:00 | 91:56:54 | -0.11103 | 3.7539 | 1.47286 | 106.14 | 0 | 0 | 1.47286 | 106.14 | 0.00582816 | 419.99 | 0 | 0 | 0.00582816 | 419.99 | 2023-04-07 13:41:46 | -0.0004168 | -9.2516 | -666.6827 | 0 | Close
11045 | 2 | 4 | CC DChg | 13:16:30 | 91:57:24 | -0.11102 | 3.7537 | 1.47378 | 106.2 | 0 | 0 | 1.47378 | 106.2 | 0.00583163 | 420.24 | 0 | 0 | 0.00583163 | 420.24 | 2023-04-07 13:42:16 | -0.00041674 | -4.6267 | -333.4054 | 0 | Close
11046 | 2 | 4 | CC DChg | 13:17:00 | 91:57:54 | -0.11103 | 3.7537 | 1.47471 | 106.27 | 0 | 0 | 1.47471 | 106.27 | 0.0058351 | 420.49 | 0 | 0 | 0.0058351 | 420.49 | 2023-04-07 13:42:46 | -0.00041677 | 0 | 0 | 0 | Close
11047 | 2 | 4 | CC DChg | 13:17:30 | 91:58:24 | -0.11103 | 3.7534 | 1.47563 | 106.34 | 0 | 0 | 1.47563 | 106.34 | 0.00583858 | 420.74 | 0 | 0 | 0.00583858 | 420.74 | 2023-04-07 13:43:16 | -0.00041674 | -3.0844 | -222.2703 | 0 | Close
11048 | 2 | 4 | CC DChg | 13:18:00 | 91:58:54 | -0.11103 | 3.7534 | 1.47656 | 106.4 | 0 | 0 | 1.47656 | 106.4 | 0.00584205 | 420.99 | 0 | 0 | 0.00584205 | 420.99 | 2023-04-07 13:43:46 | -0.00041674 | 0 | 0 | 0 | Close
11049 | 2 | 4 | CC DChg | 13:18:30 | 91:59:24 | -0.11102 | 3.7533 | 1.47748 | 106.47 | 0 | 0 | 1.47748 | 106.47 | 0.00584552 | 421.24 | 0 | 0 | 0.00584552 | 421.24 | 2023-04-07 13:44:16 | -0.00041669 | -9.2524 | -666.7467 | 0 | Close
11050 | 2 | 4 | CC DChg | 13:19:00 | 91:59:54 | -0.11103 | 3.7531 | 1.47841 | 106.54 | 0 | 0 | 1.47841 | 106.54 | 0.00584899 | 421.49 | 0 | 0 | 0.00584899 | 421.49 | 2023-04-07 13:44:46 | -0.00041671 | -4.6258 | -333.3413 | 0 | Close
11051 | 2 | 4 | CC DChg | 13:19:30 | 92:00:24 | -0.11104 | 3.753 | 1.47934 | 106.6 | 0 | 0 | 1.47934 | 106.6 | 0.00585247 | 421.74 | 0 | 0 | 0.00585247 | 421.74 | 2023-04-07 13:45:16 | -0.00041673 | -9.2533 | -666.8108 | 0 | Close
11052 | 2 | 4 | CC DChg | 13:20:00 | 92:00:54 | -0.11103 | 3.753 | 1.48026 | 106.67 | 0 | 0 | 1.48026 | 106.67 | 0.00585594 | 421.99 | 0 | 0 | 0.00585594 | 421.99 | 2023-04-07 13:45:46 | -0.0004167 | 0 | 0 | 0 | Close
11053 | 2 | 4 | CC DChg | 13:20:30 | 92:01:24 | -0.11104 | 3.7528 | 1.48119 | 106.74 | 0 | 0 | 1.48119 | 106.74 | 0.00585941 | 422.24 | 0 | 0 | 0.00585941 | 422.24 | 2023-04-07 13:46:16 | -0.00041671 | -4.6253 | -333.3093 | 0 | Close
11054 | 2 | 4 | CC DChg | 13:21:00 | 92:01:54 | -0.11103 | 3.7527 | 1.48211 | 106.8 | 0 | 0 | 1.48211 | 106.8 | 0.00586288 | 422.49 | 0 | 0 | 0.00586288 | 422.49 | 2023-04-07 13:46:46 | -0.00041666 | -9.2542 | -666.8748 | 0 | Close
11055 | 2 | 4 | CC DChg | 13:21:30 | 92:02:24 | -0.11103 | 3.7526 | 1.48304 | 106.87 | 0 | 0 | 1.48304 | 106.87 | 0.00586635 | 422.74 | 0 | 0 | 0.00586635 | 422.74 | 2023-04-07 13:47:16 | -0.00041665 | -9.2516 | -666.6827 | 0 | Close
11056 | 2 | 4 | CC DChg | 13:22:00 | 92:02:54 | -0.11102 | 3.7525 | 1.48396 | 106.94 | 0 | 0 | 1.48396 | 106.94 | 0.00586983 | 422.99 | 0 | 0 | 0.00586983 | 422.99 | 2023-04-07 13:47:46 | -0.0004166 | -9.2516 | -666.6827 | 0 | Close
11057 | 2 | 4 | CC DChg | 13:22:30 | 92:03:24 | -0.11103 | 3.7524 | 1.48489 | 107 | 0 | 0 | 1.48489 | 107 | 0.0058733 | 423.24 | 0 | 0 | 0.0058733 | 423.24 | 2023-04-07 13:48:16 | -0.00041663 | -9.2524 | -666.7467 | 0 | Close
11058 | 2 | 4 | CC DChg | 13:23:00 | 92:03:54 | -0.11102 | 3.7523 | 1.48581 | 107.07 | 0 | 0 | 1.48581 | 107.07 | 0.00587677 | 423.49 | 0 | 0 | 0.00587677 | 423.49 | 2023-04-07 13:48:46 | -0.00041658 | -9.2533 | -666.8108 | 0 | Close
11059 | 2 | 4 | CC DChg | 13:23:30 | 92:04:24 | -0.11103 | 3.7522 | 1.48674 | 107.14 | 0 | 0 | 1.48674 | 107.14 | 0.00588024 | 423.74 | 0 | 0 | 0.00588024 | 423.74 | 2023-04-07 13:49:16 | -0.00041661 | -9.2516 | -666.6827 | 0 | Close
11060 | 2 | 4 | CC DChg | 13:24:00 | 92:04:54 | -0.11102 | 3.7521 | 1.48766 | 107.2 | 0 | 0 | 1.48766 | 107.2 | 0.00588371 | 423.99 | 0 | 0 | 0.00588371 | 423.99 | 2023-04-07 13:49:46 | -0.00041656 | -9.2516 | -666.6827 | 0 | Close
11061 | 2 | 4 | CC DChg | 13:24:30 | 92:05:24 | -0.11103 | 3.7519 | 1.48859 | 107.27 | 0 | 0 | 1.48859 | 107.27 | 0.00588719 | 424.24 | 0 | 0 | 0.00588719 | 424.24 | 2023-04-07 13:50:16 | -0.00041657 | -4.6271 | -333.4374 | 0 | Close
11062 | 2 | 4 | CC DChg | 13:25:00 | 92:05:54 | -0.11103 | 3.7519 | 1.48951 | 107.34 | 0 | 0 | 1.48951 | 107.34 | 0.00589066 | 424.49 | 0 | 0 | 0.00589066 | 424.49 | 2023-04-07 13:50:46 | -0.00041657 | 0 | 0 | 0 | Close
11063 | 2 | 4 | CC DChg | 13:25:30 | 92:06:24 | -0.11103 | 3.7517 | 1.49044 | 107.4 | 0 | 0 | 1.49044 | 107.4 | 0.00589413 | 424.74 | 0 | 0 | 0.00589413 | 424.74 | 2023-04-07 13:51:16 | -0.00041655 | -4.6258 | -333.3413 | 0 | Close
11064 | 2 | 4 | CC DChg | 13:26:00 | 92:06:54 | -0.11102 | 3.7515 | 1.49136 | 107.47 | 0 | 0 | 1.49136 | 107.47 | 0.0058976 | 424.99 | 0 | 0 | 0.0058976 | 424.99 | 2023-04-07 13:51:46 | -0.00041649 | -4.6262 | -333.3734 | 0 | Close
11065 | 2 | 4 | CC DChg | 13:26:30 | 92:07:24 | -0.11104 | 3.7516 | 1.49229 | 107.54 | 0 | 0 | 1.49229 | 107.54 | 0.00590107 | 425.24 | 0 | 0 | 0.00590107 | 425.24 | 2023-04-07 13:52:16 | -0.00041658 | 9.2516 | 666.6827 | 0 | Close
11066 | 2 | 4 | CC DChg | 13:27:00 | 92:07:54 | -0.11104 | 3.7515 | 1.49321 | 107.6 | 0 | 0 | 1.49321 | 107.6 | 0.00590454 | 425.49 | 0 | 0 | 0.00590454 | 425.49 | 2023-04-07 13:52:46 | -0.00041657 | -9.2533 | -666.8108 | 0 | Close
11067 | 2 | 4 | CC DChg | 13:27:30 | 92:08:24 | -0.11103 | 3.7513 | 1.49414 | 107.67 | 0 | 0 | 1.49414 | 107.67 | 0.00590801 | 425.74 | 0 | 0 | 0.00590801 | 425.74 | 2023-04-07 13:53:16 | -0.00041651 | -4.6258 | -333.3413 | 0 | Close
11068 | 2 | 4 | CC DChg | 13:28:00 | 92:08:54 | -0.11104 | 3.7512 | 1.49506 | 107.74 | 0 | 0 | 1.49506 | 107.74 | 0.00591148 | 425.99 | 0 | 0 | 0.00591148 | 425.99 | 2023-04-07 13:53:46 | -0.00041653 | -9.2551 | -666.9389 | 0 | Close
11069 | 2 | 4 | CC DChg | 13:28:30 | 92:09:24 | -0.11104 | 3.751 | 1.49599 | 107.8 | 0 | 0 | 1.49599 | 107.8 | 0.00591495 | 426.24 | 0 | 0 | 0.00591495 | 426.24 | 2023-04-07 13:54:16 | -0.00041651 | -4.6258 | -333.3413 | 0 | Close
11070 | 2 | 4 | CC DChg | 13:29:00 | 92:09:54 | -0.11105 | 3.7509 | 1.49691 | 107.87 | 0 | 0 | 1.49691 | 107.87 | 0.00591842 | 426.49 | 0 | 0 | 0.00591842 | 426.49 | 2023-04-07 13:54:46 | -0.00041654 | -9.2516 | -666.6827 | 0 | Close
11071 | 2 | 4 | CC DChg | 13:29:30 | 92:10:24 | -0.11101 | 3.7509 | 1.49784 | 107.94 | 0 | 0 | 1.49784 | 107.94 | 0.00592189 | 426.74 | 0 | 0 | 0.00592189 | 426.74 | 2023-04-07 13:55:16 | -0.00041639 | 0 | 0 | 0 | Close
11072 | 2 | 4 | CC DChg | 13:30:00 | 92:10:54 | -0.11103 | 3.7507 | 1.49877 | 108 | 0 | 0 | 1.49877 | 108 | 0.00592536 | 426.99 | 0 | 0 | 0.00592536 | 426.99 | 2023-04-07 13:55:46 | -0.00041644 | -4.6267 | -333.4054 | 0 | Close
11073 | 2 | 4 | CC DChg | 13:30:30 | 92:11:24 | -0.11103 | 3.7506 | 1.49969 | 108.07 | 0 | 0 | 1.49969 | 108.07 | 0.00592884 | 427.24 | 0 | 0 | 0.00592884 | 427.24 | 2023-04-07 13:56:16 | -0.00041643 | -9.2533 | -666.8108 | 0 | Close
11074 | 2 | 4 | CC DChg | 13:31:00 | 92:11:54 | -0.11103 | 3.7505 | 1.50062 | 108.14 | 0 | 0 | 1.50062 | 108.14 | 0.00593231 | 427.49 | 0 | 0 | 0.00593231 | 427.49 | 2023-04-07 13:56:46 | -0.00041642 | -9.2516 | -666.6827 | 0 | Close
11075 | 2 | 4 | CC DChg | 13:31:30 | 92:12:24 | -0.11103 | 3.7504 | 1.50154 | 108.2 | 0 | 0 | 1.50154 | 108.2 | 0.00593578 | 427.74 | 0 | 0 | 0.00593578 | 427.74 | 2023-04-07 13:57:16 | -0.00041641 | -9.2533 | -666.8108 | 0 | Close
11076 | 2 | 4 | CC DChg | 13:32:00 | 92:12:54 | -0.11104 | 3.7503 | 1.50247 | 108.27 | 0 | 0 | 1.50247 | 108.27 | 0.00593925 | 427.99 | 0 | 0 | 0.00593925 | 427.99 | 2023-04-07 13:57:46 | -0.00041643 | -9.2533 | -666.8108 | 0 | Close
11077 | 2 | 4 | CC DChg | 13:32:30 | 92:13:24 | -0.11104 | 3.7502 | 1.50339 | 108.34 | 0 | 0 | 1.50339 | 108.34 | 0.00594272 | 428.24 | 0 | 0 | 0.00594272 | 428.24 | 2023-04-07 13:58:16 | -0.00041642 | -9.2516 | -666.6827 | 0 | Close
11078 | 2 | 4 | CC DChg | 13:33:00 | 92:13:54 | -0.11103 | 3.7501 | 1.50432 | 108.4 | 0 | 0 | 1.50432 | 108.4 | 0.00594619 | 428.49 | 0 | 0 | 0.00594619 | 428.49 | 2023-04-07 13:58:46 | -0.00041637 | -9.2516 | -666.6827 | 0 | Close
11079 | 2 | 4 | CC DChg | 13:33:30 | 92:14:24 | -0.11103 | 3.75 | 1.50524 | 108.47 | 0 | 0 | 1.50524 | 108.47 | 0.00594966 | 428.74 | 0 | 0 | 0.00594966 | 428.74 | 2023-04-07 13:59:16 | -0.00041636 | -9.2516 | -666.6827 | 0 | Close
11080 | 2 | 4 | CC DChg | 13:34:00 | 92:14:54 | -0.11103 | 3.75 | 1.50617 | 108.54 | 0 | 0 | 1.50617 | 108.54 | 0.00595312 | 428.99 | 0 | 0 | 0.00595312 | 428.99 | 2023-04-07 13:59:46 | -0.00041636 | 0 | 0 | 0 | Close
11081 | 2 | 4 | CC DChg | 13:34:30 | 92:15:24 | -0.11104 | 3.7498 | 1.50709 | 108.6 | 0 | 0 | 1.50709 | 108.6 | 0.00595659 | 429.24 | 0 | 0 | 0.00595659 | 429.24 | 2023-04-07 14:00:16 | -0.00041638 | -4.6267 | -333.4054 | 0 | Close
11082 | 2 | 4 | CC DChg | 13:35:00 | 92:15:54 | -0.11103 | 3.7497 | 1.50802 | 108.67 | 0 | 0 | 1.50802 | 108.67 | 0.00596006 | 429.49 | 0 | 0 | 0.00596006 | 429.49 | 2023-04-07 14:00:46 | -0.00041633 | -9.2516 | -666.6827 | 0 | Close
11083 | 2 | 4 | CC DChg | 13:35:30 | 92:16:24 | -0.11103 | 3.7495 | 1.50894 | 108.74 | 0 | 0 | 1.50894 | 108.74 | 0.00596353 | 429.74 | 0 | 0 | 0.00596353 | 429.74 | 2023-04-07 14:01:16 | -0.00041631 | -4.6267 | -333.4054 | 0 | Close
11084 | 2 | 4 | CC DChg | 13:36:00 | 92:16:54 | -0.11102 | 3.7493 | 1.50987 | 108.8 | 0 | 0 | 1.50987 | 108.8 | 0.005967 | 429.99 | 0 | 0 | 0.005967 | 429.99 | 2023-04-07 14:01:46 | -0.00041625 | -4.6258 | -333.3413 | 0 | Close
11085 | 2 | 4 | CC DChg | 13:36:30 | 92:17:24 | -0.11104 | 3.7493 | 1.51079 | 108.87 | 0 | 0 | 1.51079 | 108.87 | 0.00597047 | 430.24 | 0 | 0 | 0.00597047 | 430.24 | 2023-04-07 14:02:16 | -0.00041632 | 0 | 0 | 0 | Close
11086 | 2 | 4 | CC DChg | 13:37:00 | 92:17:54 | -0.11103 | 3.7492 | 1.51172 | 108.94 | 0 | 0 | 1.51172 | 108.94 | 0.00597394 | 430.49 | 0 | 0 | 0.00597394 | 430.49 | 2023-04-07 14:02:46 | -0.00041627 | -9.2533 | -666.8108 | 0 | Close
11087 | 2 | 4 | CC DChg | 13:37:30 | 92:18:24 | -0.11103 | 3.7491 | 1.51264 | 109 | 0 | 0 | 1.51264 | 109 | 0.00597741 | 430.74 | 0 | 0 | 0.00597741 | 430.74 | 2023-04-07 14:03:16 | -0.00041626 | -9.2533 | -666.8108 | 0 | Close
11088 | 2 | 4 | CC DChg | 13:38:00 | 92:18:54 | -0.11102 | 3.749 | 1.51357 | 109.07 | 0 | 0 | 1.51357 | 109.07 | 0.00598088 | 430.99 | 0 | 0 | 0.00598088 | 430.99 | 2023-04-07 14:03:46 | -0.00041621 | -9.2516 | -666.6827 | 0 | Close
11089 | 2 | 4 | CC DChg | 13:38:30 | 92:19:24 | -0.11104 | 3.7489 | 1.51449 | 109.14 | 0 | 0 | 1.51449 | 109.14 | 0.00598435 | 431.24 | 0 | 0 | 0.00598435 | 431.24 | 2023-04-07 14:04:16 | -0.00041628 | -9.2533 | -666.8108 | 0 | Close
11090 | 2 | 4 | CC DChg | 13:39:00 | 92:19:54 | -0.11102 | 3.7488 | 1.51542 | 109.2 | 0 | 0 | 1.51542 | 109.2 | 0.00598782 | 431.49 | 0 | 0 | 0.00598782 | 431.49 | 2023-04-07 14:04:46 | -0.00041619 | -9.2533 | -666.8108 | 0 | Close
11091 | 2 | 4 | CC DChg | 13:39:30 | 92:20:24 | -0.11103 | 3.7487 | 1.51634 | 109.27 | 0 | 0 | 1.51634 | 109.27 | 0.00599128 | 431.74 | 0 | 0 | 0.00599128 | 431.74 | 2023-04-07 14:05:16 | -0.00041622 | -9.2516 | -666.6827 | 0 | Close
11092 | 2 | 4 | CC DChg | 13:40:00 | 92:20:54 | -0.11103 | 3.7486 | 1.51727 | 109.34 | 0 | 0 | 1.51727 | 109.34 | 0.00599475 | 431.99 | 0 | 0 | 0.00599475 | 431.99 | 2023-04-07 14:05:46 | -0.00041621 | -9.2516 | -666.6827 | 0 | Close
11093 | 2 | 4 | CC DChg | 13:40:30 | 92:21:24 | -0.11103 | 3.7485 | 1.5182 | 109.4 | 0 | 0 | 1.5182 | 109.4 | 0.00599822 | 432.24 | 0 | 0 | 0.00599822 | 432.24 | 2023-04-07 14:06:16 | -0.0004162 | -9.2533 | -666.8108 | 0 | Close
11094 | 2 | 4 | CC DChg | 13:41:00 | 92:21:54 | -0.11103 | 3.7484 | 1.51912 | 109.47 | 0 | 0 | 1.51912 | 109.47 | 0.00600169 | 432.49 | 0 | 0 | 0.00600169 | 432.49 | 2023-04-07 14:06:46 | -0.00041618 | -9.2533 | -666.8108 | 0 | Close
11095 | 2 | 4 | CC DChg | 13:41:30 | 92:22:24 | -0.11103 | 3.7482 | 1.52005 | 109.54 | 0 | 0 | 1.52005 | 109.54 | 0.00600516 | 432.74 | 0 | 0 | 0.00600516 | 432.74 | 2023-04-07 14:07:16 | -0.00041616 | -4.6258 | -333.3413 | 0 | Close
11096 | 2 | 4 | CC DChg | 13:42:00 | 92:22:54 | -0.11103 | 3.7482 | 1.52097 | 109.6 | 0 | 0 | 1.52097 | 109.6 | 0.00600863 | 432.99 | 0 | 0 | 0.00600863 | 432.99 | 2023-04-07 14:07:46 | -0.00041616 | 0 | 0 | 0 | Close
11097 | 2 | 4 | CC DChg | 13:42:30 | 92:23:24 | -0.11104 | 3.748 | 1.5219 | 109.67 | 0 | 0 | 1.5219 | 109.67 | 0.00601209 | 433.24 | 0 | 0 | 0.00601209 | 433.24 | 2023-04-07 14:08:16 | -0.00041618 | -4.6258 | -333.3413 | 0 | Close
11098 | 2 | 4 | CC DChg | 13:43:00 | 92:23:54 | -0.11104 | 3.7479 | 1.52282 | 109.74 | 0 | 0 | 1.52282 | 109.74 | 0.00601556 | 433.49 | 0 | 0 | 0.00601556 | 433.49 | 2023-04-07 14:08:46 | -0.00041617 | -9.2533 | -666.8108 | 0 | Close
11099 | 2 | 4 | CC DChg | 13:43:30 | 92:24:24 | -0.11104 | 3.7478 | 1.52375 | 109.8 | 0 | 0 | 1.52375 | 109.8 | 0.00601903 | 433.74 | 0 | 0 | 0.00601903 | 433.74 | 2023-04-07 14:09:16 | -0.00041616 | -9.2533 | -666.8108 | 0 | Close
11100 | 2 | 4 | CC DChg | 13:44:00 | 92:24:54 | -0.11103 | 3.7477 | 1.52467 | 109.87 | 0 | 0 | 1.52467 | 109.87 | 0.0060225 | 433.99 | 0 | 0 | 0.0060225 | 433.99 | 2023-04-07 14:09:46 | -0.00041611 | -9.2533 | -666.8108 | 0 | Close
11101 | 2 | 4 | CC DChg | 13:44:30 | 92:25:24 | -0.11103 | 3.7475 | 1.5256 | 109.94 | 0 | 0 | 1.5256 | 109.94 | 0.00602596 | 434.24 | 0 | 0 | 0.00602596 | 434.24 | 2023-04-07 14:10:16 | -0.00041608 | -4.6258 | -333.3413 | 0 | Close
11102 | 2 | 4 | CC DChg | 13:45:00 | 92:25:54 | -0.11103 | 3.7475 | 1.52652 | 110 | 0 | 0 | 1.52652 | 110 | 0.00602943 | 434.49 | 0 | 0 | 0.00602943 | 434.49 | 2023-04-07 14:10:46 | -0.00041608 | 0 | 0 | 0 | Close
11103 | 2 | 4 | CC DChg | 13:45:30 | 92:26:24 | -0.11104 | 3.7474 | 1.52745 | 110.07 | 0 | 0 | 1.52745 | 110.07 | 0.0060329 | 434.74 | 0 | 0 | 0.0060329 | 434.74 | 2023-04-07 14:11:16 | -0.00041611 | -9.2533 | -666.8108 | 0 | Close
11104 | 2 | 4 | CC DChg | 13:46:00 | 92:26:54 | -0.11103 | 3.7473 | 1.52837 | 110.14 | 0 | 0 | 1.52837 | 110.14 | 0.00603637 | 434.99 | 0 | 0 | 0.00603637 | 434.99 | 2023-04-07 14:11:46 | -0.00041606 | -9.2516 | -666.6827 | 0 | Close
11105 | 2 | 4 | CC DChg | 13:46:30 | 92:27:24 | -0.11104 | 3.7471 | 1.5293 | 110.2 | 0 | 0 | 1.5293 | 110.2 | 0.00603983 | 435.24 | 0 | 0 | 0.00603983 | 435.24 | 2023-04-07 14:12:16 | -0.00041608 | -4.6267 | -333.4054 | 0 | Close
11106 | 2 | 4 | CC DChg | 13:47:00 | 92:27:54 | -0.11104 | 3.747 | 1.53022 | 110.27 | 0 | 0 | 1.53022 | 110.27 | 0.0060433 | 435.49 | 0 | 0 | 0.0060433 | 435.49 | 2023-04-07 14:12:46 | -0.00041607 | -9.2533 | -666.8108 | 0 | Close
11107 | 2 | 4 | CC DChg | 13:47:30 | 92:28:24 | -0.11103 | 3.7469 | 1.53115 | 110.34 | 0 | 0 | 1.53115 | 110.34 | 0.00604677 | 435.74 | 0 | 0 | 0.00604677 | 435.74 | 2023-04-07 14:13:16 | -0.00041602 | -9.2516 | -666.6827 | 0 | Close
11108 | 2 | 4 | CC DChg | 13:48:00 | 92:28:54 | -0.11103 | 3.7468 | 1.53207 | 110.4 | 0 | 0 | 1.53207 | 110.4 | 0.00605023 | 435.99 | 0 | 0 | 0.00605023 | 435.99 | 2023-04-07 14:13:46 | -0.00041601 | -9.2533 | -666.8108 | 0 | Close
11109 | 2 | 4 | CC DChg | 13:48:30 | 92:29:24 | -0.11104 | 3.7467 | 1.533 | 110.47 | 0 | 0 | 1.533 | 110.47 | 0.0060537 | 436.24 | 0 | 0 | 0.0060537 | 436.24 | 2023-04-07 14:14:16 | -0.00041603 | -9.2516 | -666.6827 | 0 | Close
11110 | 2 | 4 | CC DChg | 13:49:00 | 92:29:54 | -0.11103 | 3.7466 | 1.53392 | 110.54 | 0 | 0 | 1.53392 | 110.54 | 0.00605717 | 436.49 | 0 | 0 | 0.00605717 | 436.49 | 2023-04-07 14:14:46 | -0.00041598 | -9.2533 | -666.8108 | 0 | Close
11111 | 2 | 4 | CC DChg | 13:49:30 | 92:30:24 | -0.11104 | 3.7465 | 1.53485 | 110.6 | 0 | 0 | 1.53485 | 110.6 | 0.00606063 | 436.74 | 0 | 0 | 0.00606063 | 436.74 | 2023-04-07 14:15:16 | -0.00041601 | -9.2533 | -666.8108 | 0 | Close
11112 | 2 | 4 | CC DChg | 13:50:00 | 92:30:54 | -0.11104 | 3.7464 | 1.53578 | 110.67 | 0 | 0 | 1.53578 | 110.67 | 0.0060641 | 436.99 | 0 | 0 | 0.0060641 | 436.99 | 2023-04-07 14:15:46 | -0.000416 | -9.2533 | -666.8108 | 0 | Close
11113 | 2 | 4 | CC DChg | 13:50:30 | 92:31:24 | -0.11104 | 3.7463 | 1.5367 | 110.74 | 0 | 0 | 1.5367 | 110.74 | 0.00606757 | 437.24 | 0 | 0 | 0.00606757 | 437.24 | 2023-04-07 14:16:16 | -0.00041599 | -9.2516 | -666.6827 | 0 | Close
11114 | 2 | 4 | CC DChg | 13:51:00 | 92:31:54 | -0.11103 | 3.7462 | 1.53763 | 110.8 | 0 | 0 | 1.53763 | 110.8 | 0.00607103 | 437.49 | 0 | 0 | 0.00607103 | 437.49 | 2023-04-07 14:16:46 | -0.00041594 | -9.2533 | -666.8108 | 0 | Close
11115 | 2 | 4 | CC DChg | 13:51:30 | 92:32:24 | -0.11102 | 3.7461 | 1.53855 | 110.87 | 0 | 0 | 1.53855 | 110.87 | 0.0060745 | 437.74 | 0 | 0 | 0.0060745 | 437.74 | 2023-04-07 14:17:16 | -0.00041589 | -9.2516 | -666.6827 | 0 | Close
11116 | 2 | 4 | CC DChg | 13:52:00 | 92:32:54 | -0.11103 | 3.746 | 1.53948 | 110.94 | 0 | 0 | 1.53948 | 110.94 | 0.00607796 | 437.99 | 0 | 0 | 0.00607796 | 437.99 | 2023-04-07 14:17:46 | -0.00041592 | -9.2533 | -666.8108 | 0 | Close
11117 | 2 | 4 | CC DChg | 13:52:30 | 92:33:24 | -0.11104 | 3.7458 | 1.5404 | 111 | 0 | 0 | 1.5404 | 111 | 0.00608143 | 438.24 | 0 | 0 | 0.00608143 | 438.24 | 2023-04-07 14:18:16 | -0.00041593 | -4.6267 | -333.4054 | 0 | Close
11118 | 2 | 4 | CC DChg | 13:53:00 | 92:33:54 | -0.11103 | 3.7458 | 1.54133 | 111.07 | 0 | 0 | 1.54133 | 111.07 | 0.0060849 | 438.49 | 0 | 0 | 0.0060849 | 438.49 | 2023-04-07 14:18:46 | -0.0004159 | 0 | 0 | 0 | Close
11119 | 2 | 4 | CC DChg | 13:53:30 | 92:34:24 | -0.11103 | 3.7456 | 1.54225 | 111.14 | 0 | 0 | 1.54225 | 111.14 | 0.00608836 | 438.74 | 0 | 0 | 0.00608836 | 438.74 | 2023-04-07 14:19:16 | -0.00041587 | -4.6258 | -333.3413 | 0 | Close
11120 | 2 | 4 | CC DChg | 13:54:00 | 92:34:54 | -0.11103 | 3.7455 | 1.54318 | 111.2 | 0 | 0 | 1.54318 | 111.2 | 0.00609183 | 438.99 | 0 | 0 | 0.00609183 | 438.99 | 2023-04-07 14:19:46 | -0.00041586 | -9.2516 | -666.6827 | 0 | Close
11121 | 2 | 4 | CC DChg | 13:54:30 | 92:35:24 | -0.11102 | 3.7454 | 1.5441 | 111.27 | 0 | 0 | 1.5441 | 111.27 | 0.00609529 | 439.24 | 0 | 0 | 0.00609529 | 439.24 | 2023-04-07 14:20:16 | -0.00041581 | -9.2533 | -666.8108 | 0 | Close
11122 | 2 | 4 | CC DChg | 13:55:00 | 92:35:54 | -0.11103 | 3.7453 | 1.54503 | 111.34 | 0 | 0 | 1.54503 | 111.34 | 0.00609876 | 439.49 | 0 | 0 | 0.00609876 | 439.49 | 2023-04-07 14:20:46 | -0.00041584 | -9.2516 | -666.6827 | 0 | Close
11123 | 2 | 4 | CC DChg | 13:55:30 | 92:36:24 | -0.11104 | 3.7451 | 1.54595 | 111.4 | 0 | 0 | 1.54595 | 111.4 | 0.00610223 | 439.74 | 0 | 0 | 0.00610223 | 439.74 | 2023-04-07 14:21:16 | -0.00041586 | -4.6267 | -333.4054 | 0 | Close
11124 | 2 | 4 | CC DChg | 13:56:00 | 92:36:54 | -0.11103 | 3.7451 | 1.54688 | 111.47 | 0 | 0 | 1.54688 | 111.47 | 0.00610569 | 439.99 | 0 | 0 | 0.00610569 | 439.99 | 2023-04-07 14:21:46 | -0.00041582 | 0 | 0 | 0 | Close
11125 | 2 | 4 | CC DChg | 13:56:30 | 92:37:24 | -0.11103 | 3.745 | 1.5478 | 111.54 | 0 | 0 | 1.5478 | 111.54 | 0.00610916 | 440.24 | 0 | 0 | 0.00610916 | 440.24 | 2023-04-07 14:22:16 | -0.00041581 | -9.2516 | -666.6827 | 0 | Close
11126 | 2 | 4 | CC DChg | 13:57:00 | 92:37:54 | -0.11104 | 3.7449 | 1.54873 | 111.6 | 0 | 0 | 1.54873 | 111.6 | 0.00611262 | 440.49 | 0 | 0 | 0.00611262 | 440.49 | 2023-04-07 14:22:46 | -0.00041583 | -9.2533 | -666.8108 | 0 | Close
11127 | 2 | 4 | CC DChg | 13:57:30 | 92:38:24 | -0.11103 | 3.7447 | 1.54965 | 111.67 | 0 | 0 | 1.54965 | 111.67 | 0.00611608 | 440.74 | 0 | 0 | 0.00611608 | 440.74 | 2023-04-07 14:23:16 | -0.00041577 | -4.6258 | -333.3413 | 0 | Close
11128 | 2 | 4 | CC DChg | 13:58:00 | 92:38:54 | -0.11102 | 3.7447 | 1.55058 | 111.74 | 0 | 0 | 1.55058 | 111.74 | 0.00611955 | 440.99 | 0 | 0 | 0.00611955 | 440.99 | 2023-04-07 14:23:46 | -0.00041574 | 0 | 0 | 0 | Close
11129 | 2 | 4 | CC DChg | 13:58:30 | 92:39:24 | -0.11103 | 3.7446 | 1.5515 | 111.8 | 0 | 0 | 1.5515 | 111.8 | 0.00612301 | 441.23 | 0 | 0 | 0.00612301 | 441.23 | 2023-04-07 14:24:16 | -0.00041576 | -9.2533 | -666.8108 | 0 | Close
11130 | 2 | 4 | CC DChg | 13:59:00 | 92:39:54 | -0.11104 | 3.7445 | 1.55243 | 111.87 | 0 | 0 | 1.55243 | 111.87 | 0.00612648 | 441.48 | 0 | 0 | 0.00612648 | 441.48 | 2023-04-07 14:24:46 | -0.00041579 | -9.2533 | -666.8108 | 0 | Close
11131 | 2 | 4 | CC DChg | 13:59:30 | 92:40:24 | -0.11103 | 3.7444 | 1.55336 | 111.94 | 0 | 0 | 1.55336 | 111.94 | 0.00612994 | 441.73 | 0 | 0 | 0.00612994 | 441.73 | 2023-04-07 14:25:16 | -0.00041574 | -9.2516 | -666.6827 | 0 | Close
11132 | 2 | 4 | CC DChg | 14:00:00 | 92:40:54 | -0.11103 | 3.7443 | 1.55428 | 112 | 0 | 0 | 1.55428 | 112 | 0.00613341 | 441.98 | 0 | 0 | 0.00613341 | 441.98 | 2023-04-07 14:25:46 | -0.00041573 | -9.2516 | -666.6827 | 0 | Close
11133 | 2 | 4 | CC DChg | 14:00:30 | 92:41:24 | -0.11105 | 3.7442 | 1.55521 | 112.07 | 0 | 0 | 1.55521 | 112.07 | 0.00613687 | 442.23 | 0 | 0 | 0.00613687 | 442.23 | 2023-04-07 14:26:16 | -0.00041579 | -9.2533 | -666.8108 | 0 | Close
11134 | 2 | 4 | CC DChg | 14:01:00 | 92:41:54 | -0.11102 | 3.744 | 1.55613 | 112.14 | 0 | 0 | 1.55613 | 112.14 | 0.00614034 | 442.48 | 0 | 0 | 0.00614034 | 442.48 | 2023-04-07 14:26:46 | -0.00041566 | -4.6267 | -333.4054 | 0 | Close
11135 | 2 | 4 | CC DChg | 14:01:30 | 92:42:24 | -0.11104 | 3.744 | 1.55706 | 112.2 | 0 | 0 | 1.55706 | 112.2 | 0.0061438 | 442.73 | 0 | 0 | 0.0061438 | 442.73 | 2023-04-07 14:27:16 | -0.00041573 | 0 | 0 | 0 | Close
11136 | 2 | 4 | CC DChg | 14:02:00 | 92:42:54 | -0.11104 | 3.7438 | 1.55798 | 112.27 | 0 | 0 | 1.55798 | 112.27 | 0.00614727 | 442.98 | 0 | 0 | 0.00614727 | 442.98 | 2023-04-07 14:27:46 | -0.00041571 | -4.6258 | -333.3413 | 0 | Close
11137 | 2 | 4 | CC DChg | 14:02:30 | 92:43:24 | -0.11103 | 3.7437 | 1.55891 | 112.34 | 0 | 0 | 1.55891 | 112.34 | 0.00615073 | 443.23 | 0 | 0 | 0.00615073 | 443.23 | 2023-04-07 14:28:16 | -0.00041566 | -9.2533 | -666.8108 | 0 | Close
11138 | 2 | 4 | CC DChg | 14:03:00 | 92:43:54 | -0.11103 | 3.7437 | 1.55983 | 112.4 | 0 | 0 | 1.55983 | 112.4 | 0.00615419 | 443.48 | 0 | 0 | 0.00615419 | 443.48 | 2023-04-07 14:28:46 | -0.00041566 | 0 | 0 | 0 | Close
11139 | 2 | 4 | CC DChg | 14:03:30 | 92:44:24 | -0.11104 | 3.7435 | 1.56076 | 112.47 | 0 | 0 | 1.56076 | 112.47 | 0.00615766 | 443.73 | 0 | 0 | 0.00615766 | 443.73 | 2023-04-07 14:29:16 | -0.00041568 | -4.6267 | -333.4054 | 0 | Close
11140 | 2 | 4 | CC DChg | 14:04:00 | 92:44:54 | -0.11104 | 3.7434 | 1.56168 | 112.54 | 0 | 0 | 1.56168 | 112.54 | 0.00616112 | 443.98 | 0 | 0 | 0.00616112 | 443.98 | 2023-04-07 14:29:46 | -0.00041567 | -9.2533 | -666.8108 | 0 | Close
11141 | 2 | 4 | CC DChg | 14:04:30 | 92:45:24 | -0.11104 | 3.7433 | 1.56261 | 112.6 | 0 | 0 | 1.56261 | 112.6 | 0.00616458 | 444.23 | 0 | 0 | 0.00616458 | 444.23 | 2023-04-07 14:30:16 | -0.00041566 | -9.2533 | -666.8108 | 0 | Close
11142 | 2 | 4 | CC DChg | 14:05:00 | 92:45:54 | -0.11103 | 3.7432 | 1.56353 | 112.67 | 0 | 0 | 1.56353 | 112.67 | 0.00616805 | 444.48 | 0 | 0 | 0.00616805 | 444.48 | 2023-04-07 14:30:46 | -0.00041561 | -9.2516 | -666.6827 | 0 | Close
11143 | 2 | 4 | CC DChg | 14:05:30 | 92:46:24 | -0.11103 | 3.743 | 1.56446 | 112.74 | 0 | 0 | 1.56446 | 112.74 | 0.00617151 | 444.73 | 0 | 0 | 0.00617151 | 444.73 | 2023-04-07 14:31:16 | -0.00041559 | -4.6258 | -333.3413 | 0 | Close
11144 | 2 | 4 | CC DChg | 14:06:00 | 92:46:54 | -0.11102 | 3.743 | 1.56538 | 112.8 | 0 | 0 | 1.56538 | 112.8 | 0.00617497 | 444.98 | 0 | 0 | 0.00617497 | 444.98 | 2023-04-07 14:31:46 | -0.00041555 | 0 | 0 | 0 | Close
11145 | 2 | 4 | CC DChg | 14:06:30 | 92:47:24 | -0.11103 | 3.7428 | 1.56631 | 112.87 | 0 | 0 | 1.56631 | 112.87 | 0.00617844 | 445.23 | 0 | 0 | 0.00617844 | 445.23 | 2023-04-07 14:32:16 | -0.00041556 | -4.6258 | -333.3413 | 0 | Close
11146 | 2 | 4 | CC DChg | 14:07:00 | 92:47:54 | -0.11103 | 3.7427 | 1.56723 | 112.94 | 0 | 0 | 1.56723 | 112.94 | 0.0061819 | 445.48 | 0 | 0 | 0.0061819 | 445.48 | 2023-04-07 14:32:46 | -0.00041555 | -9.2533 | -666.8108 | 0 | Close
11147 | 2 | 4 | CC DChg | 14:07:30 | 92:48:24 | -0.11104 | 3.7426 | 1.56816 | 113 | 0 | 0 | 1.56816 | 113 | 0.00618536 | 445.73 | 0 | 0 | 0.00618536 | 445.73 | 2023-04-07 14:33:16 | -0.00041558 | -9.2533 | -666.8108 | 0 | Close
11148 | 2 | 4 | CC DChg | 14:08:00 | 92:48:54 | -0.11104 | 3.7426 | 1.56908 | 113.07 | 0 | 0 | 1.56908 | 113.07 | 0.00618883 | 445.98 | 0 | 0 | 0.00618883 | 445.98 | 2023-04-07 14:33:46 | -0.00041558 | 0 | 0 | 0 | Close
11149 | 2 | 4 | CC DChg | 14:08:30 | 92:49:24 | -0.11103 | 3.7424 | 1.57001 | 113.14 | 0 | 0 | 1.57001 | 113.14 | 0.00619229 | 446.23 | 0 | 0 | 0.00619229 | 446.23 | 2023-04-07 14:34:16 | -0.00041552 | -4.6258 | -333.3413 | 0 | Close
11150 | 2 | 4 | CC DChg | 14:09:00 | 92:49:54 | -0.11104 | 3.7423 | 1.57094 | 113.2 | 0 | 0 | 1.57094 | 113.2 | 0.00619575 | 446.48 | 0 | 0 | 0.00619575 | 446.48 | 2023-04-07 14:34:46 | -0.00041555 | -9.2533 | -666.8108 | 0 | Close
11151 | 2 | 4 | CC DChg | 14:09:30 | 92:50:24 | -0.11104 | 3.7422 | 1.57186 | 113.27 | 0 | 0 | 1.57186 | 113.27 | 0.00619921 | 446.73 | 0 | 0 | 0.00619921 | 446.73 | 2023-04-07 14:35:16 | -0.00041553 | -9.2533 | -666.8108 | 0 | Close
11152 | 2 | 4 | CC DChg | 14:10:00 | 92:50:54 | -0.11104 | 3.7421 | 1.57279 | 113.34 | 0 | 0 | 1.57279 | 113.34 | 0.00620268 | 446.98 | 0 | 0 | 0.00620268 | 446.98 | 2023-04-07 14:35:46 | -0.00041552 | -9.2533 | -666.8108 | 0 | Close
11153 | 2 | 4 | CC DChg | 14:10:30 | 92:51:24 | -0.11102 | 3.742 | 1.57371 | 113.4 | 0 | 0 | 1.57371 | 113.4 | 0.00620614 | 447.22 | 0 | 0 | 0.00620614 | 447.22 | 2023-04-07 14:36:16 | -0.00041544 | -9.2516 | -666.6827 | 0 | Close
11154 | 2 | 4 | CC DChg | 14:11:00 | 92:51:54 | -0.11103 | 3.7419 | 1.57464 | 113.47 | 0 | 0 | 1.57464 | 113.47 | 0.0062096 | 447.47 | 0 | 0 | 0.0062096 | 447.47 | 2023-04-07 14:36:46 | -0.00041546 | -9.2533 | -666.8108 | 0 | Close
11155 | 2 | 4 | CC DChg | 14:11:30 | 92:52:24 | -0.11103 | 3.7418 | 1.57556 | 113.54 | 0 | 0 | 1.57556 | 113.54 | 0.00621306 | 447.72 | 0 | 0 | 0.00621306 | 447.72 | 2023-04-07 14:37:16 | -0.00041545 | -9.2516 | -666.6827 | 0 | Close
11156 | 2 | 4 | CC DChg | 14:12:00 | 92:52:54 | -0.11102 | 3.7417 | 1.57649 | 113.6 | 0 | 0 | 1.57649 | 113.6 | 0.00621653 | 447.97 | 0 | 0 | 0.00621653 | 447.97 | 2023-04-07 14:37:46 | -0.0004154 | -9.2516 | -666.6827 | 0 | Close
11157 | 2 | 4 | CC DChg | 14:12:30 | 92:53:24 | -0.11103 | 3.7415 | 1.57741 | 113.67 | 0 | 0 | 1.57741 | 113.67 | 0.00621999 | 448.22 | 0 | 0 | 0.00621999 | 448.22 | 2023-04-07 14:38:16 | -0.00041542 | -4.6267 | -333.4054 | 0 | Close
11158 | 2 | 4 | CC DChg | 14:13:00 | 92:53:54 | -0.11104 | 3.7415 | 1.57834 | 113.74 | 0 | 0 | 1.57834 | 113.74 | 0.00622345 | 448.47 | 0 | 0 | 0.00622345 | 448.47 | 2023-04-07 14:38:46 | -0.00041546 | 0 | 0 | 0 | Close
11159 | 2 | 4 | CC DChg | 14:13:30 | 92:54:24 | -0.11102 | 3.7413 | 1.57926 | 113.8 | 0 | 0 | 1.57926 | 113.8 | 0.00622691 | 448.72 | 0 | 0 | 0.00622691 | 448.72 | 2023-04-07 14:39:16 | -0.00041536 | -4.6267 | -333.4054 | 0 | Close
11160 | 2 | 4 | CC DChg | 14:14:00 | 92:54:54 | -0.11103 | 3.7412 | 1.58019 | 113.87 | 0 | 0 | 1.58019 | 113.87 | 0.00623037 | 448.97 | 0 | 0 | 0.00623037 | 448.97 | 2023-04-07 14:39:46 | -0.00041539 | -9.2516 | -666.6827 | 0 | Close
11161 | 2 | 4 | CC DChg | 14:14:30 | 92:55:24 | -0.11104 | 3.7411 | 1.58111 | 113.94 | 0 | 0 | 1.58111 | 113.94 | 0.00623383 | 449.22 | 0 | 0 | 0.00623383 | 449.22 | 2023-04-07 14:40:16 | -0.00041541 | -9.2516 | -666.6827 | 0 | Close
11162 | 2 | 4 | CC DChg | 14:15:00 | 92:55:54 | -0.11102 | 3.741 | 1.58204 | 114 | 0 | 0 | 1.58204 | 114 | 0.0062373 | 449.47 | 0 | 0 | 0.0062373 | 449.47 | 2023-04-07 14:40:46 | -0.00041533 | -9.2551 | -666.9389 | 0 | Close
11163 | 2 | 4 | CC DChg | 14:15:30 | 92:56:24 | -0.11104 | 3.7409 | 1.58296 | 114.07 | 0 | 0 | 1.58296 | 114.07 | 0.00624076 | 449.72 | 0 | 0 | 0.00624076 | 449.72 | 2023-04-07 14:41:16 | -0.00041539 | -9.2516 | -666.6827 | 0 | Close
11164 | 2 | 4 | CC DChg | 14:16:00 | 92:56:54 | -0.11104 | 3.7409 | 1.58389 | 114.14 | 0 | 0 | 1.58389 | 114.14 | 0.00624422 | 449.97 | 0 | 0 | 0.00624422 | 449.97 | 2023-04-07 14:41:46 | -0.00041539 | 0 | 0 | 0 | Close
11165 | 2 | 4 | CC DChg | 14:16:30 | 92:57:24 | -0.11103 | 3.7407 | 1.58481 | 114.2 | 0 | 0 | 1.58481 | 114.2 | 0.00624768 | 450.22 | 0 | 0 | 0.00624768 | 450.22 | 2023-04-07 14:42:16 | -0.00041533 | -4.6267 | -333.4054 | 0 | Close
11166 | 2 | 4 | CC DChg | 14:17:00 | 92:57:54 | -0.11104 | 3.7406 | 1.58574 | 114.27 | 0 | 0 | 1.58574 | 114.27 | 0.00625114 | 450.47 | 0 | 0 | 0.00625114 | 450.47 | 2023-04-07 14:42:46 | -0.00041536 | -9.2516 | -666.6827 | 0 | Close
11167 | 2 | 4 | CC DChg | 14:17:30 | 92:58:24 | -0.11104 | 3.7404 | 1.58666 | 114.34 | 0 | 0 | 1.58666 | 114.34 | 0.0062546 | 450.72 | 0 | 0 | 0.0062546 | 450.72 | 2023-04-07 14:43:16 | -0.00041533 | -4.6258 | -333.3413 | 0 | Close
11168 | 2 | 4 | CC DChg | 14:18:00 | 92:58:54 | -0.11103 | 3.7404 | 1.58759 | 114.4 | 0 | 0 | 1.58759 | 114.4 | 0.00625806 | 450.97 | 0 | 0 | 0.00625806 | 450.97 | 2023-04-07 14:43:46 | -0.0004153 | 0 | 0 | 0 | Close
11169 | 2 | 4 | CC DChg | 14:18:30 | 92:59:24 | -0.11103 | 3.7403 | 1.58852 | 114.47 | 0 | 0 | 1.58852 | 114.47 | 0.00626152 | 451.22 | 0 | 0 | 0.00626152 | 451.22 | 2023-04-07 14:44:16 | -0.00041529 | -9.2551 | -666.9389 | 0 | Close
11170 | 2 | 4 | CC DChg | 14:19:00 | 92:59:54 | -0.11104 | 3.7402 | 1.58944 | 114.54 | 0 | 0 | 1.58944 | 114.54 | 0.00626498 | 451.47 | 0 | 0 | 0.00626498 | 451.47 | 2023-04-07 14:44:46 | -0.00041531 | -9.2516 | -666.6827 | 0 | Close
11171 | 2 | 4 | CC DChg | 14:19:30 | 93:00:24 | -0.11104 | 3.7401 | 1.59037 | 114.6 | 0 | 0 | 1.59037 | 114.6 | 0.00626845 | 451.71 | 0 | 0 | 0.00626845 | 451.71 | 2023-04-07 14:45:16 | -0.0004153 | -9.2516 | -666.6827 | 0 | Close
11172 | 2 | 4 | CC DChg | 14:20:00 | 93:00:54 | -0.11102 | 3.74 | 1.59129 | 114.67 | 0 | 0 | 1.59129 | 114.67 | 0.00627191 | 451.96 | 0 | 0 | 0.00627191 | 451.96 | 2023-04-07 14:45:46 | -0.00041521 | -9.2516 | -666.6827 | 0 | Close
11173 | 2 | 4 | CC DChg | 14:20:30 | 93:01:24 | -0.11104 | 3.7399 | 1.59222 | 114.74 | 0 | 0 | 1.59222 | 114.74 | 0.00627537 | 452.21 | 0 | 0 | 0.00627537 | 452.21 | 2023-04-07 14:46:16 | -0.00041528 | -9.2551 | -666.9389 | 0 | Close
11174 | 2 | 4 | CC DChg | 14:21:00 | 93:01:54 | -0.11104 | 3.7397 | 1.59314 | 114.8 | 0 | 0 | 1.59314 | 114.8 | 0.00627883 | 452.46 | 0 | 0 | 0.00627883 | 452.46 | 2023-04-07 14:46:46 | -0.00041526 | -4.6258 | -333.3413 | 0 | Close
11175 | 2 | 4 | CC DChg | 14:21:30 | 93:02:24 | -0.11103 | 3.7396 | 1.59407 | 114.87 | 0 | 0 | 1.59407 | 114.87 | 0.00628229 | 452.71 | 0 | 0 | 0.00628229 | 452.71 | 2023-04-07 14:47:16 | -0.00041521 | -9.2551 | -666.9389 | 0 | Close
11176 | 2 | 4 | CC DChg | 14:22:00 | 93:02:54 | -0.11103 | 3.7395 | 1.59499 | 114.94 | 0 | 0 | 1.59499 | 114.94 | 0.00628575 | 452.96 | 0 | 0 | 0.00628575 | 452.96 | 2023-04-07 14:47:46 | -0.0004152 | -9.2516 | -666.6827 | 0 | Close
11177 | 2 | 4 | CC DChg | 14:22:30 | 93:03:24 | -0.11105 | 3.7394 | 1.59592 | 115 | 0 | 0 | 1.59592 | 115 | 0.00628921 | 453.21 | 0 | 0 | 0.00628921 | 453.21 | 2023-04-07 14:48:16 | -0.00041526 | -9.2533 | -666.8108 | 0 | Close
11178 | 2 | 4 | CC DChg | 14:23:00 | 93:03:54 | -0.11102 | 3.7394 | 1.59684 | 115.07 | 0 | 0 | 1.59684 | 115.07 | 0.00629267 | 453.46 | 0 | 0 | 0.00629267 | 453.46 | 2023-04-07 14:48:46 | -0.00041515 | 0 | 0 | 0 | Close
11179 | 2 | 4 | CC DChg | 14:23:30 | 93:04:24 | -0.11103 | 3.7392 | 1.59777 | 115.14 | 0 | 0 | 1.59777 | 115.14 | 0.00629613 | 453.71 | 0 | 0 | 0.00629613 | 453.71 | 2023-04-07 14:49:16 | -0.00041516 | -4.6267 | -333.4054 | 0 | Close
11180 | 2 | 4 | CC DChg | 14:24:00 | 93:04:54 | -0.11102 | 3.7392 | 1.59869 | 115.2 | 0 | 0 | 1.59869 | 115.2 | 0.00629959 | 453.96 | 0 | 0 | 0.00629959 | 453.96 | 2023-04-07 14:49:46 | -0.00041513 | 0 | 0 | 0 | Close
11181 | 2 | 4 | CC DChg | 14:24:30 | 93:05:24 | -0.11103 | 3.739 | 1.59962 | 115.27 | 0 | 0 | 1.59962 | 115.27 | 0.00630305 | 454.21 | 0 | 0 | 0.00630305 | 454.21 | 2023-04-07 14:50:16 | -0.00041514 | -4.6258 | -333.3413 | 0 | Close
11182 | 2 | 4 | CC DChg | 14:25:00 | 93:05:54 | -0.11105 | 3.7389 | 1.60054 | 115.34 | 0 | 0 | 1.60054 | 115.34 | 0.00630651 | 454.46 | 0 | 0 | 0.00630651 | 454.46 | 2023-04-07 14:50:46 | -0.0004152 | -9.2516 | -666.6827 | 0 | Close
11183 | 2 | 4 | CC DChg | 14:25:30 | 93:06:24 | -0.11103 | 3.7388 | 1.60147 | 115.4 | 0 | 0 | 1.60147 | 115.4 | 0.00630996 | 454.71 | 0 | 0 | 0.00630996 | 454.71 | 2023-04-07 14:51:16 | -0.00041512 | -9.2533 | -666.8108 | 0 | Close
11184 | 2 | 4 | CC DChg | 14:26:00 | 93:06:54 | -0.11103 | 3.7387 | 1.60239 | 115.47 | 0 | 0 | 1.60239 | 115.47 | 0.00631342 | 454.96 | 0 | 0 | 0.00631342 | 454.96 | 2023-04-07 14:51:46 | -0.00041511 | -9.2533 | -666.8108 | 0 | Close
11185 | 2 | 4 | CC DChg | 14:26:30 | 93:07:24 | -0.11104 | 3.7386 | 1.60332 | 115.54 | 0 | 0 | 1.60332 | 115.54 | 0.00631688 | 455.21 | 0 | 0 | 0.00631688 | 455.21 | 2023-04-07 14:52:16 | -0.00041513 | -9.2533 | -666.8108 | 0 | Close
11186 | 2 | 4 | CC DChg | 14:27:00 | 93:07:54 | -0.11103 | 3.7385 | 1.60424 | 115.6 | 0 | 0 | 1.60424 | 115.6 | 0.00632034 | 455.45 | 0 | 0 | 0.00632034 | 455.45 | 2023-04-07 14:52:46 | -0.00041509 | -9.2516 | -666.6827 | 0 | Close
11187 | 2 | 4 | CC DChg | 14:27:30 | 93:08:24 | -0.11104 | 3.7384 | 1.60517 | 115.67 | 0 | 0 | 1.60517 | 115.67 | 0.0063238 | 455.7 | 0 | 0 | 0.0063238 | 455.7 | 2023-04-07 14:53:16 | -0.00041511 | -9.2551 | -666.9389 | 0 | Close
11188 | 2 | 4 | CC DChg | 14:28:00 | 93:08:54 | -0.11103 | 3.7383 | 1.6061 | 115.74 | 0 | 0 | 1.6061 | 115.74 | 0.00632726 | 455.95 | 0 | 0 | 0.00632726 | 455.95 | 2023-04-07 14:53:46 | -0.00041506 | -9.2533 | -666.8108 | 0 | Close
11189 | 2 | 4 | CC DChg | 14:28:30 | 93:09:24 | -0.11103 | 3.7382 | 1.60702 | 115.8 | 0 | 0 | 1.60702 | 115.8 | 0.00633072 | 456.2 | 0 | 0 | 0.00633072 | 456.2 | 2023-04-07 14:54:16 | -0.00041505 | -9.2498 | -666.5546 | 0 | Close
11190 | 2 | 4 | CC DChg | 14:29:00 | 93:09:54 | -0.11103 | 3.738 | 1.60795 | 115.87 | 0 | 0 | 1.60795 | 115.87 | 0.00633418 | 456.45 | 0 | 0 | 0.00633418 | 456.45 | 2023-04-07 14:54:46 | -0.00041503 | -4.6276 | -333.4694 | 0 | Close
11191 | 2 | 4 | CC DChg | 14:29:30 | 93:10:24 | -0.11103 | 3.738 | 1.60887 | 115.94 | 0 | 0 | 1.60887 | 115.94 | 0.00633764 | 456.7 | 0 | 0 | 0.00633764 | 456.7 | 2023-04-07 14:55:16 | -0.00041503 | 0 | 0 | 0 | Close
11192 | 2 | 4 | CC DChg | 14:30:00 | 93:10:54 | -0.11104 | 3.7378 | 1.6098 | 116 | 0 | 0 | 1.6098 | 116 | 0.0063411 | 456.95 | 0 | 0 | 0.0063411 | 456.95 | 2023-04-07 14:55:46 | -0.00041505 | -4.6258 | -333.3413 | 0 | Close
11193 | 2 | 4 | CC DChg | 14:30:30 | 93:11:24 | -0.11104 | 3.7377 | 1.61072 | 116.07 | 0 | 0 | 1.61072 | 116.07 | 0.00634455 | 457.2 | 0 | 0 | 0.00634455 | 457.2 | 2023-04-07 14:56:16 | -0.00041503 | -9.2516 | -666.6827 | 0 | Close
11194 | 2 | 4 | CC DChg | 14:31:00 | 93:11:54 | -0.11103 | 3.7376 | 1.61165 | 116.14 | 0 | 0 | 1.61165 | 116.14 | 0.00634801 | 457.45 | 0 | 0 | 0.00634801 | 457.45 | 2023-04-07 14:56:46 | -0.00041499 | -9.2551 | -666.9389 | 0 | Close
11195 | 2 | 4 | CC DChg | 14:31:30 | 93:12:24 | -0.11104 | 3.7375 | 1.61257 | 116.2 | 0 | 0 | 1.61257 | 116.2 | 0.00635147 | 457.7 | 0 | 0 | 0.00635147 | 457.7 | 2023-04-07 14:57:16 | -0.00041501 | -9.2533 | -666.8108 | 0 | Close
11196 | 2 | 4 | CC DChg | 14:32:00 | 93:12:54 | -0.11104 | 3.7373 | 1.6135 | 116.27 | 0 | 0 | 1.6135 | 116.27 | 0.00635493 | 457.95 | 0 | 0 | 0.00635493 | 457.95 | 2023-04-07 14:57:46 | -0.00041499 | -4.6258 | -333.3413 | 0 | Close
11197 | 2 | 4 | CC DChg | 14:32:30 | 93:13:24 | -0.11103 | 3.7373 | 1.61442 | 116.34 | 0 | 0 | 1.61442 | 116.34 | 0.00635839 | 458.2 | 0 | 0 | 0.00635839 | 458.2 | 2023-04-07 14:58:16 | -0.00041495 | 0 | 0 | 0 | Close
11198 | 2 | 4 | CC DChg | 14:33:00 | 93:13:54 | -0.11103 | 3.7372 | 1.61535 | 116.4 | 0 | 0 | 1.61535 | 116.4 | 0.00636184 | 458.45 | 0 | 0 | 0.00636184 | 458.45 | 2023-04-07 14:58:46 | -0.00041494 | -9.2551 | -666.9389 | 0 | Close
11199 | 2 | 4 | CC DChg | 14:33:30 | 93:14:24 | -0.11102 | 3.737 | 1.61627 | 116.47 | 0 | 0 | 1.61627 | 116.47 | 0.0063653 | 458.69 | 0 | 0 | 0.0063653 | 458.69 | 2023-04-07 14:59:16 | -0.00041488 | -4.6267 | -333.4054 | 0 | Close
11200 | 2 | 4 | CC DChg | 14:34:00 | 93:14:54 | -0.11103 | 3.737 | 1.6172 | 116.54 | 0 | 0 | 1.6172 | 116.54 | 0.00636876 | 458.94 | 0 | 0 | 0.00636876 | 458.94 | 2023-04-07 14:59:46 | -0.00041492 | 0 | 0 | 0 | Close
11201 | 2 | 4 | CC DChg | 14:34:30 | 93:15:24 | -0.11104 | 3.7368 | 1.61812 | 116.6 | 0 | 0 | 1.61812 | 116.6 | 0.00637222 | 459.19 | 0 | 0 | 0.00637222 | 459.19 | 2023-04-07 15:00:16 | -0.00041493 | -4.6267 | -333.4054 | 0 | Close
11202 | 2 | 4 | CC DChg | 14:35:00 | 93:15:54 | -0.11103 | 3.7367 | 1.61905 | 116.67 | 0 | 0 | 1.61905 | 116.67 | 0.00637568 | 459.44 | 0 | 0 | 0.00637568 | 459.44 | 2023-04-07 15:00:46 | -0.00041489 | -9.2516 | -666.6827 | 0 | Close
11203 | 2 | 4 | CC DChg | 14:35:30 | 93:16:24 | -0.11103 | 3.7367 | 1.61997 | 116.74 | 0 | 0 | 1.61997 | 116.74 | 0.00637913 | 459.69 | 0 | 0 | 0.00637913 | 459.69 | 2023-04-07 15:01:16 | -0.00041489 | 0 | 0 | 0 | Close
11204 | 2 | 4 | CC DChg | 14:36:00 | 93:16:54 | -0.11104 | 3.7365 | 1.6209 | 116.8 | 0 | 0 | 1.6209 | 116.8 | 0.00638259 | 459.94 | 0 | 0 | 0.00638259 | 459.94 | 2023-04-07 15:01:46 | -0.0004149 | -4.6258 | -333.3413 | 0 | Close
11205 | 2 | 4 | CC DChg | 14:36:30 | 93:17:24 | -0.11103 | 3.7365 | 1.62183 | 116.87 | 0 | 0 | 1.62183 | 116.87 | 0.00638605 | 460.19 | 0 | 0 | 0.00638605 | 460.19 | 2023-04-07 15:02:16 | -0.00041486 | 0 | 0 | 0 | Close
11206 | 2 | 4 | CC DChg | 14:37:00 | 93:17:54 | -0.11103 | 3.7363 | 1.62275 | 116.94 | 0 | 0 | 1.62275 | 116.94 | 0.00638951 | 460.44 | 0 | 0 | 0.00638951 | 460.44 | 2023-04-07 15:02:46 | -0.00041484 | -4.6258 | -333.3413 | 0 | Close
11207 | 2 | 4 | CC DChg | 14:37:30 | 93:18:24 | -0.11103 | 3.7362 | 1.62368 | 117 | 0 | 0 | 1.62368 | 117 | 0.00639296 | 460.69 | 0 | 0 | 0.00639296 | 460.69 | 2023-04-07 15:03:16 | -0.00041483 | -9.2516 | -666.6827 | 0 | Close
11208 | 2 | 4 | CC DChg | 14:38:00 | 93:18:54 | -0.11103 | 3.7361 | 1.6246 | 117.07 | 0 | 0 | 1.6246 | 117.07 | 0.00639642 | 460.94 | 0 | 0 | 0.00639642 | 460.94 | 2023-04-07 15:03:46 | -0.00041482 | -9.2516 | -666.6827 | 0 | Close
11209 | 2 | 4 | CC DChg | 14:38:30 | 93:19:24 | -0.11103 | 3.7359 | 1.62553 | 117.14 | 0 | 0 | 1.62553 | 117.14 | 0.00639988 | 461.19 | 0 | 0 | 0.00639988 | 461.19 | 2023-04-07 15:04:16 | -0.0004148 | -4.6276 | -333.4694 | 0 | Close
11210 | 2 | 4 | CC DChg | 14:39:00 | 93:19:54 | -0.11103 | 3.7359 | 1.62645 | 117.2 | 0 | 0 | 1.62645 | 117.2 | 0.00640333 | 461.43 | 0 | 0 | 0.00640333 | 461.43 | 2023-04-07 15:04:46 | -0.0004148 | 0 | 0 | 0 | Close
11211 | 2 | 4 | CC DChg | 14:39:30 | 93:20:24 | -0.11103 | 3.7357 | 1.62738 | 117.27 | 0 | 0 | 1.62738 | 117.27 | 0.00640679 | 461.68 | 0 | 0 | 0.00640679 | 461.68 | 2023-04-07 15:05:16 | -0.00041477 | -4.6258 | -333.3413 | 0 | Close
11212 | 2 | 4 | CC DChg | 14:40:00 | 93:20:54 | -0.11103 | 3.7357 | 1.6283 | 117.34 | 0 | 0 | 1.6283 | 117.34 | 0.00641025 | 461.93 | 0 | 0 | 0.00641025 | 461.93 | 2023-04-07 15:05:46 | -0.00041477 | 0 | 0 | 0 | Close
11213 | 2 | 4 | CC DChg | 14:40:30 | 93:21:24 | -0.11103 | 3.7355 | 1.62923 | 117.4 | 0 | 0 | 1.62923 | 117.4 | 0.0064137 | 462.18 | 0 | 0 | 0.0064137 | 462.18 | 2023-04-07 15:06:16 | -0.00041475 | -4.6258 | -333.3413 | 0 | Close
11214 | 2 | 4 | CC DChg | 14:41:00 | 93:21:54 | -0.11104 | 3.7355 | 1.63015 | 117.47 | 0 | 0 | 1.63015 | 117.47 | 0.00641716 | 462.43 | 0 | 0 | 0.00641716 | 462.43 | 2023-04-07 15:06:46 | -0.00041479 | 0 | 0 | 0 | Close
11215 | 2 | 4 | CC DChg | 14:41:30 | 93:22:24 | -0.11102 | 3.7353 | 1.63108 | 117.54 | 0 | 0 | 1.63108 | 117.54 | 0.00642061 | 462.68 | 0 | 0 | 0.00642061 | 462.68 | 2023-04-07 15:07:16 | -0.00041469 | -4.6258 | -333.3413 | 0 | Close
11216 | 2 | 4 | CC DChg | 14:42:00 | 93:22:54 | -0.11104 | 3.7353 | 1.632 | 117.6 | 0 | 0 | 1.632 | 117.6 | 0.00642407 | 462.93 | 0 | 0 | 0.00642407 | 462.93 | 2023-04-07 15:07:46 | -0.00041477 | 0 | 0 | 0 | Close
11217 | 2 | 4 | CC DChg | 14:42:30 | 93:23:24 | -0.11104 | 3.7351 | 1.63293 | 117.67 | 0 | 0 | 1.63293 | 117.67 | 0.00642753 | 463.18 | 0 | 0 | 0.00642753 | 463.18 | 2023-04-07 15:08:16 | -0.00041475 | -4.6249 | -333.2773 | 0 | Close
11218 | 2 | 4 | CC DChg | 14:43:00 | 93:23:54 | -0.11104 | 3.735 | 1.63385 | 117.74 | 0 | 0 | 1.63385 | 117.74 | 0.00643098 | 463.43 | 0 | 0 | 0.00643098 | 463.43 | 2023-04-07 15:08:46 | -0.00041473 | -9.2533 | -666.8108 | 0 | Close
11219 | 2 | 4 | CC DChg | 14:43:30 | 93:24:24 | -0.11103 | 3.7348 | 1.63478 | 117.8 | 0 | 0 | 1.63478 | 117.8 | 0.00643444 | 463.68 | 0 | 0 | 0.00643444 | 463.68 | 2023-04-07 15:09:16 | -0.00041467 | -4.6258 | -333.3413 | 0 | Close
11220 | 2 | 4 | CC DChg | 14:44:00 | 93:24:54 | -0.11103 | 3.7348 | 1.6357 | 117.87 | 0 | 0 | 1.6357 | 117.87 | 0.00643789 | 463.93 | 0 | 0 | 0.00643789 | 463.93 | 2023-04-07 15:09:46 | -0.00041467 | 0 | 0 | 0 | Close
11221 | 2 | 4 | CC DChg | 14:44:30 | 93:25:24 | -0.11103 | 3.7347 | 1.63663 | 117.94 | 0 | 0 | 1.63663 | 117.94 | 0.00644135 | 464.17 | 0 | 0 | 0.00644135 | 464.17 | 2023-04-07 15:10:16 | -0.00041466 | -9.2533 | -666.8108 | 0 | Close
11222 | 2 | 4 | CC DChg | 14:45:00 | 93:25:54 | -0.11103 | 3.7347 | 1.63755 | 118 | 0 | 0 | 1.63755 | 118 | 0.0064448 | 464.42 | 0 | 0 | 0.0064448 | 464.42 | 2023-04-07 15:10:46 | -0.00041466 | 0 | 0 | 0 | Close
11223 | 2 | 4 | CC DChg | 14:45:30 | 93:26:24 | -0.11103 | 3.7345 | 1.63848 | 118.07 | 0 | 0 | 1.63848 | 118.07 | 0.00644826 | 464.67 | 0 | 0 | 0.00644826 | 464.67 | 2023-04-07 15:11:16 | -0.00041464 | -4.6276 | -333.4694 | 0 | Close
11224 | 2 | 4 | CC DChg | 14:46:00 | 93:26:54 | -0.11104 | 3.7344 | 1.63941 | 118.14 | 0 | 0 | 1.63941 | 118.14 | 0.00645172 | 464.92 | 0 | 0 | 0.00645172 | 464.92 | 2023-04-07 15:11:46 | -0.00041467 | -9.2516 | -666.6827 | 0 | Close
11225 | 2 | 4 | CC DChg | 14:46:30 | 93:27:24 | -0.11103 | 3.7343 | 1.64033 | 118.2 | 0 | 0 | 1.64033 | 118.2 | 0.00645517 | 465.17 | 0 | 0 | 0.00645517 | 465.17 | 2023-04-07 15:12:16 | -0.00041462 | -9.2516 | -666.6827 | 0 | Close
11226 | 2 | 4 | CC DChg | 14:47:00 | 93:27:54 | -0.11104 | 3.7341 | 1.64126 | 118.27 | 0 | 0 | 1.64126 | 118.27 | 0.00645863 | 465.42 | 0 | 0 | 0.00645863 | 465.42 | 2023-04-07 15:12:46 | -0.00041463 | -4.6258 | -333.3413 | 0 | Close
11227 | 2 | 4 | CC DChg | 14:47:30 | 93:28:24 | -0.11103 | 3.7341 | 1.64218 | 118.34 | 0 | 0 | 1.64218 | 118.34 | 0.00646208 | 465.67 | 0 | 0 | 0.00646208 | 465.67 | 2023-04-07 15:13:16 | -0.0004146 | 0 | 0 | 0 | Close
11228 | 2 | 4 | CC DChg | 14:48:00 | 93:28:54 | -0.11103 | 3.7339 | 1.64311 | 118.41 | 0 | 0 | 1.64311 | 118.41 | 0.00646554 | 465.92 | 0 | 0 | 0.00646554 | 465.92 | 2023-04-07 15:13:46 | -0.00041457 | -4.6258 | -333.3413 | 0 | Close
11229 | 2 | 4 | CC DChg | 14:48:30 | 93:29:24 | -0.11104 | 3.7339 | 1.64403 | 118.47 | 0 | 0 | 1.64403 | 118.47 | 0.00646899 | 466.17 | 0 | 0 | 0.00646899 | 466.17 | 2023-04-07 15:14:16 | -0.00041461 | 0 | 0 | 0 | Close
11230 | 2 | 4 | CC DChg | 14:49:00 | 93:29:54 | -0.11104 | 3.7338 | 1.64496 | 118.54 | 0 | 0 | 1.64496 | 118.54 | 0.00647245 | 466.42 | 0 | 0 | 0.00647245 | 466.42 | 2023-04-07 15:14:46 | -0.0004146 | -9.2533 | -666.8108 | 0 | Close
11231 | 2 | 4 | CC DChg | 14:49:30 | 93:30:24 | -0.11104 | 3.7336 | 1.64588 | 118.61 | 0 | 0 | 1.64588 | 118.61 | 0.0064759 | 466.66 | 0 | 0 | 0.0064759 | 466.66 | 2023-04-07 15:15:16 | -0.00041458 | -4.6267 | -333.4054 | 0 | Close
11232 | 2 | 4 | CC DChg | 14:50:00 | 93:30:54 | -0.11103 | 3.7335 | 1.64681 | 118.67 | 0 | 0 | 1.64681 | 118.67 | 0.00647936 | 466.91 | 0 | 0 | 0.00647936 | 466.91 | 2023-04-07 15:15:46 | -0.00041453 | -9.2533 | -666.8108 | 0 | Close
11233 | 2 | 4 | CC DChg | 14:50:30 | 93:31:24 | -0.11103 | 3.7334 | 1.64773 | 118.74 | 0 | 0 | 1.64773 | 118.74 | 0.00648281 | 467.16 | 0 | 0 | 0.00648281 | 467.16 | 2023-04-07 15:16:16 | -0.00041452 | -9.2516 | -666.6827 | 0 | Close
11234 | 2 | 4 | CC DChg | 14:51:00 | 93:31:54 | -0.11104 | 3.7334 | 1.64866 | 118.81 | 0 | 0 | 1.64866 | 118.81 | 0.00648626 | 467.41 | 0 | 0 | 0.00648626 | 467.41 | 2023-04-07 15:16:46 | -0.00041456 | 0 | 0 | 0 | Close
11235 | 2 | 4 | CC DChg | 14:51:30 | 93:32:24 | -0.11104 | 3.7332 | 1.64958 | 118.87 | 0 | 0 | 1.64958 | 118.87 | 0.00648972 | 467.66 | 0 | 0 | 0.00648972 | 467.66 | 2023-04-07 15:17:16 | -0.00041453 | -4.6258 | -333.3413 | 0 | Close
11236 | 2 | 4 | CC DChg | 14:52:00 | 93:32:54 | -0.11102 | 3.7331 | 1.65051 | 118.94 | 0 | 0 | 1.65051 | 118.94 | 0.00649317 | 467.91 | 0 | 0 | 0.00649317 | 467.91 | 2023-04-07 15:17:46 | -0.00041445 | -9.2533 | -666.8108 | 0 | Close
11237 | 2 | 4 | CC DChg | 14:52:30 | 93:33:24 | -0.11104 | 3.733 | 1.65143 | 119.01 | 0 | 0 | 1.65143 | 119.01 | 0.00649663 | 468.16 | 0 | 0 | 0.00649663 | 468.16 | 2023-04-07 15:18:16 | -0.00041451 | -9.2516 | -666.6827 | 0 | Close
11238 | 2 | 4 | CC DChg | 14:53:00 | 93:33:54 | -0.11103 | 3.7329 | 1.65236 | 119.07 | 0 | 0 | 1.65236 | 119.07 | 0.00650008 | 468.41 | 0 | 0 | 0.00650008 | 468.41 | 2023-04-07 15:18:46 | -0.00041446 | -9.2551 | -666.9389 | 0 | Close
11239 | 2 | 4 | CC DChg | 14:53:30 | 93:34:24 | -0.11104 | 3.7328 | 1.65328 | 119.14 | 0 | 0 | 1.65328 | 119.14 | 0.00650353 | 468.66 | 0 | 0 | 0.00650353 | 468.66 | 2023-04-07 15:19:16 | -0.00041449 | -9.2533 | -666.8108 | 0 | Close
11240 | 2 | 4 | CC DChg | 14:54:00 | 93:34:54 | -0.11103 | 3.7327 | 1.65421 | 119.21 | 0 | 0 | 1.65421 | 119.21 | 0.00650699 | 468.9 | 0 | 0 | 0.00650699 | 468.9 | 2023-04-07 15:19:46 | -0.00041444 | -9.2516 | -666.6827 | 0 | Close
11241 | 2 | 4 | CC DChg | 14:54:30 | 93:35:24 | -0.11103 | 3.7326 | 1.65513 | 119.27 | 0 | 0 | 1.65513 | 119.27 | 0.00651044 | 469.15 | 0 | 0 | 0.00651044 | 469.15 | 2023-04-07 15:20:16 | -0.00041443 | -9.2533 | -666.8108 | 0 | Close
11242 | 2 | 4 | CC DChg | 14:55:00 | 93:35:54 | -0.11102 | 3.7325 | 1.65606 | 119.34 | 0 | 0 | 1.65606 | 119.34 | 0.0065139 | 469.4 | 0 | 0 | 0.0065139 | 469.4 | 2023-04-07 15:20:46 | -0.00041438 | -9.2533 | -666.8108 | 0 | Close
11243 | 2 | 4 | CC DChg | 14:55:30 | 93:36:24 | -0.11102 | 3.7324 | 1.65699 | 119.41 | 0 | 0 | 1.65699 | 119.41 | 0.00651735 | 469.65 | 0 | 0 | 0.00651735 | 469.65 | 2023-04-07 15:21:16 | -0.00041437 | -9.2533 | -666.8108 | 0 | Close
11244 | 2 | 4 | CC DChg | 14:56:00 | 93:36:54 | -0.11104 | 3.7323 | 1.65791 | 119.47 | 0 | 0 | 1.65791 | 119.47 | 0.0065208 | 469.9 | 0 | 0 | 0.0065208 | 469.9 | 2023-04-07 15:21:46 | -0.00041443 | -9.2516 | -666.6827 | 0 | Close
11245 | 2 | 4 | CC DChg | 14:56:30 | 93:37:24 | -0.11103 | 3.7322 | 1.65884 | 119.54 | 0 | 0 | 1.65884 | 119.54 | 0.00652426 | 470.15 | 0 | 0 | 0.00652426 | 470.15 | 2023-04-07 15:22:16 | -0.00041439 | -9.2533 | -666.8108 | 0 | Close
11246 | 2 | 4 | CC DChg | 14:57:00 | 93:37:54 | -0.11103 | 3.732 | 1.65976 | 119.61 | 0 | 0 | 1.65976 | 119.61 | 0.00652771 | 470.4 | 0 | 0 | 0.00652771 | 470.4 | 2023-04-07 15:22:46 | -0.00041436 | -4.6258 | -333.3413 | 0 | Close
11247 | 2 | 4 | CC DChg | 14:57:30 | 93:38:24 | -0.11104 | 3.7319 | 1.66069 | 119.67 | 0 | 0 | 1.66069 | 119.67 | 0.00653116 | 470.65 | 0 | 0 | 0.00653116 | 470.65 | 2023-04-07 15:23:16 | -0.00041439 | -9.2551 | -666.9389 | 0 | Close
11248 | 2 | 4 | CC DChg | 14:58:00 | 93:38:54 | -0.11104 | 3.7318 | 1.66161 | 119.74 | 0 | 0 | 1.66161 | 119.74 | 0.00653462 | 470.9 | 0 | 0 | 0.00653462 | 470.9 | 2023-04-07 15:23:46 | -0.00041438 | -9.2498 | -666.5546 | 0 | Close
11249 | 2 | 4 | CC DChg | 14:58:30 | 93:39:24 | -0.11104 | 3.7317 | 1.66254 | 119.81 | 0 | 0 | 1.66254 | 119.81 | 0.00653807 | 471.14 | 0 | 0 | 0.00653807 | 471.14 | 2023-04-07 15:24:16 | -0.00041437 | -9.2551 | -666.9389 | 0 | Close
11250 | 2 | 4 | CC DChg | 14:59:00 | 93:39:54 | -0.11103 | 3.7316 | 1.66346 | 119.87 | 0 | 0 | 1.66346 | 119.87 | 0.00654152 | 471.39 | 0 | 0 | 0.00654152 | 471.39 | 2023-04-07 15:24:46 | -0.00041432 | -9.2516 | -666.6827 | 0 | Close
11251 | 2 | 4 | CC DChg | 14:59:30 | 93:40:24 | -0.11103 | 3.7314 | 1.66439 | 119.94 | 0 | 0 | 1.66439 | 119.94 | 0.00654497 | 471.64 | 0 | 0 | 0.00654497 | 471.64 | 2023-04-07 15:25:16 | -0.0004143 | -4.6267 | -333.4054 | 0 | Close
11252 | 2 | 4 | CC DChg | 15:00:00 | 93:40:54 | -0.11104 | 3.7314 | 1.66531 | 120.01 | 0 | 0 | 1.66531 | 120.01 | 0.00654843 | 471.89 | 0 | 0 | 0.00654843 | 471.89 | 2023-04-07 15:25:46 | -0.00041433 | 0 | 0 | 0 | Close
11253 | 2 | 4 | CC DChg | 15:00:30 | 93:41:24 | -0.11104 | 3.7313 | 1.66624 | 120.07 | 0 | 0 | 1.66624 | 120.07 | 0.00655188 | 472.14 | 0 | 0 | 0.00655188 | 472.14 | 2023-04-07 15:26:16 | -0.00041432 | -9.2533 | -666.8108 | 0 | Close
11254 | 2 | 4 | CC DChg | 15:01:00 | 93:41:54 | -0.11103 | 3.7312 | 1.66716 | 120.14 | 0 | 0 | 1.66716 | 120.14 | 0.00655533 | 472.39 | 0 | 0 | 0.00655533 | 472.39 | 2023-04-07 15:26:46 | -0.00041428 | -9.2516 | -666.6827 | 0 | Close
11255 | 2 | 4 | CC DChg | 15:01:30 | 93:42:24 | -0.11103 | 3.7311 | 1.66809 | 120.21 | 0 | 0 | 1.66809 | 120.21 | 0.00655878 | 472.64 | 0 | 0 | 0.00655878 | 472.64 | 2023-04-07 15:27:16 | -0.00041426 | -9.2516 | -666.6827 | 0 | Close
11256 | 2 | 4 | CC DChg | 15:02:00 | 93:42:54 | -0.11104 | 3.7309 | 1.66901 | 120.27 | 0 | 0 | 1.66901 | 120.27 | 0.00656224 | 472.89 | 0 | 0 | 0.00656224 | 472.89 | 2023-04-07 15:27:46 | -0.00041428 | -4.6276 | -333.4694 | 0 | Close
11257 | 2 | 4 | CC DChg | 15:02:30 | 93:43:24 | -0.11102 | 3.7308 | 1.66994 | 120.34 | 0 | 0 | 1.66994 | 120.34 | 0.00656569 | 473.13 | 0 | 0 | 0.00656569 | 473.13 | 2023-04-07 15:28:16 | -0.00041419 | -9.2516 | -666.6827 | 0 | Close
11258 | 2 | 4 | CC DChg | 15:03:00 | 93:43:54 | -0.11102 | 3.7307 | 1.67086 | 120.41 | 0 | 0 | 1.67086 | 120.41 | 0.00656914 | 473.38 | 0 | 0 | 0.00656914 | 473.38 | 2023-04-07 15:28:46 | -0.00041418 | -9.2551 | -666.9389 | 0 | Close
11259 | 2 | 4 | CC DChg | 15:03:30 | 93:44:24 | -0.11104 | 3.7306 | 1.67179 | 120.47 | 0 | 0 | 1.67179 | 120.47 | 0.00657259 | 473.63 | 0 | 0 | 0.00657259 | 473.63 | 2023-04-07 15:29:16 | -0.00041425 | -9.2516 | -666.6827 | 0 | Close
11260 | 2 | 4 | CC DChg | 15:04:00 | 93:44:54 | -0.11103 | 3.7304 | 1.67272 | 120.54 | 0 | 0 | 1.67272 | 120.54 | 0.00657604 | 473.88 | 0 | 0 | 0.00657604 | 473.88 | 2023-04-07 15:29:46 | -0.00041419 | -4.6267 | -333.4054 | 0 | Close
11261 | 2 | 4 | CC DChg | 15:04:30 | 93:45:24 | -0.11104 | 3.7304 | 1.67364 | 120.61 | 0 | 0 | 1.67364 | 120.61 | 0.0065795 | 474.13 | 0 | 0 | 0.0065795 | 474.13 | 2023-04-07 15:30:16 | -0.00041422 | 0 | 0 | 0 | Close
11262 | 2 | 4 | CC DChg | 15:05:00 | 93:45:54 | -0.11104 | 3.7303 | 1.67457 | 120.67 | 0 | 0 | 1.67457 | 120.67 | 0.00658295 | 474.38 | 0 | 0 | 0.00658295 | 474.38 | 2023-04-07 15:30:46 | -0.00041421 | -9.2533 | -666.8108 | 0 | Close
11263 | 2 | 4 | CC DChg | 15:05:30 | 93:46:24 | -0.11103 | 3.7302 | 1.67549 | 120.74 | 0 | 0 | 1.67549 | 120.74 | 0.0065864 | 474.63 | 0 | 0 | 0.0065864 | 474.63 | 2023-04-07 15:31:16 | -0.00041416 | -9.2533 | -666.8108 | 0 | Close
11264 | 2 | 4 | CC DChg | 15:06:00 | 93:46:54 | -0.11103 | 3.7301 | 1.67642 | 120.81 | 0 | 0 | 1.67642 | 120.81 | 0.00658985 | 474.88 | 0 | 0 | 0.00658985 | 474.88 | 2023-04-07 15:31:46 | -0.00041415 | -9.2516 | -666.6827 | 0 | Close
11265 | 2 | 4 | CC DChg | 15:06:30 | 93:47:24 | -0.11104 | 3.73 | 1.67734 | 120.87 | 0 | 0 | 1.67734 | 120.87 | 0.0065933 | 475.12 | 0 | 0 | 0.0065933 | 475.12 | 2023-04-07 15:32:16 | -0.00041418 | -9.2533 | -666.8108 | 0 | Close
11266 | 2 | 4 | CC DChg | 15:07:00 | 93:47:54 | -0.11104 | 3.7299 | 1.67827 | 120.94 | 0 | 0 | 1.67827 | 120.94 | 0.00659675 | 475.37 | 0 | 0 | 0.00659675 | 475.37 | 2023-04-07 15:32:46 | -0.00041417 | -9.2533 | -666.8108 | 0 | Close
11267 | 2 | 4 | CC DChg | 15:07:30 | 93:48:24 | -0.11104 | 3.7297 | 1.67919 | 121.01 | 0 | 0 | 1.67919 | 121.01 | 0.0066002 | 475.62 | 0 | 0 | 0.0066002 | 475.62 | 2023-04-07 15:33:16 | -0.00041415 | -4.6267 | -333.4054 | 0 | Close
11268 | 2 | 4 | CC DChg | 15:08:00 | 93:48:54 | -0.11104 | 3.7296 | 1.68012 | 121.07 | 0 | 0 | 1.68012 | 121.07 | 0.00660366 | 475.87 | 0 | 0 | 0.00660366 | 475.87 | 2023-04-07 15:33:46 | -0.00041413 | -9.2516 | -666.6827 | 0 | Close
11269 | 2 | 4 | CC DChg | 15:08:30 | 93:49:24 | -0.11103 | 3.7296 | 1.68104 | 121.14 | 0 | 0 | 1.68104 | 121.14 | 0.00660711 | 476.12 | 0 | 0 | 0.00660711 | 476.12 | 2023-04-07 15:34:16 | -0.0004141 | 0 | 0 | 0 | Close
11270 | 2 | 4 | CC DChg | 15:09:00 | 93:49:54 | -0.11104 | 3.7294 | 1.68197 | 121.21 | 0 | 0 | 1.68197 | 121.21 | 0.00661056 | 476.37 | 0 | 0 | 0.00661056 | 476.37 | 2023-04-07 15:34:46 | -0.00041411 | -4.6267 | -333.4054 | 0 | Close
11271 | 2 | 4 | CC DChg | 15:09:30 | 93:50:24 | -0.11105 | 3.7293 | 1.68289 | 121.27 | 0 | 0 | 1.68289 | 121.27 | 0.00661401 | 476.62 | 0 | 0 | 0.00661401 | 476.62 | 2023-04-07 15:35:16 | -0.00041414 | -9.2533 | -666.8108 | 0 | Close
11272 | 2 | 4 | CC DChg | 15:10:00 | 93:50:54 | -0.11104 | 3.7292 | 1.68382 | 121.34 | 0 | 0 | 1.68382 | 121.34 | 0.00661746 | 476.87 | 0 | 0 | 0.00661746 | 476.87 | 2023-04-07 15:35:46 | -0.00041409 | -9.2533 | -666.8108 | 0 | Close
11273 | 2 | 4 | CC DChg | 15:10:30 | 93:51:24 | -0.11104 | 3.7291 | 1.68474 | 121.41 | 0 | 0 | 1.68474 | 121.41 | 0.00662091 | 477.11 | 0 | 0 | 0.00662091 | 477.11 | 2023-04-07 15:36:16 | -0.00041408 | -9.2516 | -666.6827 | 0 | Close
11274 | 2 | 4 | CC DChg | 15:11:00 | 93:51:54 | -0.11106 | 3.7291 | 1.68567 | 121.47 | 0 | 0 | 1.68567 | 121.47 | 0.00662436 | 477.36 | 0 | 0 | 0.00662436 | 477.36 | 2023-04-07 15:36:46 | -0.00041415 | 0 | 0 | 0 | Close
11275 | 2 | 4 | CC DChg | 15:11:30 | 93:52:24 | -0.11103 | 3.7289 | 1.68659 | 121.54 | 0 | 0 | 1.68659 | 121.54 | 0.00662781 | 477.61 | 0 | 0 | 0.00662781 | 477.61 | 2023-04-07 15:37:16 | -0.00041402 | -4.6267 | -333.4054 | 0 | Close
11276 | 2 | 4 | CC DChg | 15:12:00 | 93:52:54 | -0.11103 | 3.7288 | 1.68752 | 121.61 | 0 | 0 | 1.68752 | 121.61 | 0.00663126 | 477.86 | 0 | 0 | 0.00663126 | 477.86 | 2023-04-07 15:37:46 | -0.00041401 | -9.2516 | -666.6827 | 0 | Close
11277 | 2 | 4 | CC DChg | 15:12:30 | 93:53:24 | -0.11105 | 3.7286 | 1.68845 | 121.67 | 0 | 0 | 1.68845 | 121.67 | 0.00663471 | 478.11 | 0 | 0 | 0.00663471 | 478.11 | 2023-04-07 15:38:16 | -0.00041406 | -4.6267 | -333.4054 | 0 | Close
11278 | 2 | 4 | CC DChg | 15:13:00 | 93:53:54 | -0.11103 | 3.7286 | 1.68937 | 121.74 | 0 | 0 | 1.68937 | 121.74 | 0.00663816 | 478.36 | 0 | 0 | 0.00663816 | 478.36 | 2023-04-07 15:38:46 | -0.00041399 | 0 | 0 | 0 | Close
11279 | 2 | 4 | CC DChg | 15:13:30 | 93:54:24 | -0.11104 | 3.7285 | 1.6903 | 121.81 | 0 | 0 | 1.6903 | 121.81 | 0.00664161 | 478.61 | 0 | 0 | 0.00664161 | 478.61 | 2023-04-07 15:39:16 | -0.00041401 | -9.2516 | -666.6827 | 0 | Close
11280 | 2 | 4 | CC DChg | 15:14:00 | 93:54:54 | -0.11104 | 3.7283 | 1.69122 | 121.87 | 0 | 0 | 1.69122 | 121.87 | 0.00664506 | 478.85 | 0 | 0 | 0.00664506 | 478.85 | 2023-04-07 15:39:46 | -0.00041399 | -4.6267 | -333.4054 | 0 | Close
11281 | 2 | 4 | CC DChg | 15:14:30 | 93:55:24 | -0.11103 | 3.7281 | 1.69215 | 121.94 | 0 | 0 | 1.69215 | 121.94 | 0.00664851 | 479.1 | 0 | 0 | 0.00664851 | 479.1 | 2023-04-07 15:40:16 | -0.00041393 | -4.6267 | -333.4054 | 0 | Close
11282 | 2 | 4 | CC DChg | 15:15:00 | 93:55:54 | -0.11104 | 3.7282 | 1.69307 | 122.01 | 0 | 0 | 1.69307 | 122.01 | 0.00665196 | 479.35 | 0 | 0 | 0.00665196 | 479.35 | 2023-04-07 15:40:46 | -0.00041398 | 9.2551 | 666.9389 | 0 | Close
11283 | 2 | 4 | CC DChg | 15:15:30 | 93:56:24 | -0.11105 | 3.7279 | 1.694 | 122.07 | 0 | 0 | 1.694 | 122.07 | 0.00665541 | 479.6 | 0 | 0 | 0.00665541 | 479.6 | 2023-04-07 15:41:16 | -0.00041398 | -3.0839 | -222.2276 | 0 | Close
11284 | 2 | 4 | CC DChg | 15:16:00 | 93:56:54 | -0.11104 | 3.7279 | 1.69492 | 122.14 | 0 | 0 | 1.69492 | 122.14 | 0.00665886 | 479.85 | 0 | 0 | 0.00665886 | 479.85 | 2023-04-07 15:41:46 | -0.00041395 | 0 | 0 | 0 | Close
11285 | 2 | 4 | CC DChg | 15:16:30 | 93:57:24 | -0.11103 | 3.7278 | 1.69585 | 122.21 | 0 | 0 | 1.69585 | 122.21 | 0.00666231 | 480.1 | 0 | 0 | 0.00666231 | 480.1 | 2023-04-07 15:42:16 | -0.0004139 | -9.2516 | -666.6827 | 0 | Close
11286 | 2 | 4 | CC DChg | 15:17:00 | 93:57:54 | -0.11104 | 3.7277 | 1.69677 | 122.27 | 0 | 0 | 1.69677 | 122.27 | 0.00666576 | 480.35 | 0 | 0 | 0.00666576 | 480.35 | 2023-04-07 15:42:46 | -0.00041392 | -9.2551 | -666.9389 | 0 | Close
11287 | 2 | 4 | CC DChg | 15:17:30 | 93:58:24 | -0.11104 | 3.7276 | 1.6977 | 122.34 | 0 | 0 | 1.6977 | 122.34 | 0.00666921 | 480.59 | 0 | 0 | 0.00666921 | 480.59 | 2023-04-07 15:43:16 | -0.00041391 | -9.2533 | -666.8108 | 0 | Close
11288 | 2 | 4 | CC DChg | 15:18:00 | 93:58:54 | -0.11104 | 3.7275 | 1.69862 | 122.41 | 0 | 0 | 1.69862 | 122.41 | 0.00667266 | 480.84 | 0 | 0 | 0.00667266 | 480.84 | 2023-04-07 15:43:46 | -0.0004139 | -9.2533 | -666.8108 | 0 | Close
11289 | 2 | 4 | CC DChg | 15:18:30 | 93:59:24 | -0.11105 | 3.7274 | 1.69955 | 122.47 | 0 | 0 | 1.69955 | 122.47 | 0.00667611 | 481.09 | 0 | 0 | 0.00667611 | 481.09 | 2023-04-07 15:44:16 | -0.00041393 | -9.2551 | -666.9389 | 0 | Close
11290 | 2 | 4 | CC DChg | 15:19:00 | 93:59:54 | -0.11105 | 3.7272 | 1.70047 | 122.54 | 0 | 0 | 1.70047 | 122.54 | 0.00667956 | 481.34 | 0 | 0 | 0.00667956 | 481.34 | 2023-04-07 15:44:46 | -0.00041391 | -4.6258 | -333.3413 | 0 | Close
11291 | 2 | 4 | CC DChg | 15:19:30 | 94:00:24 | -0.11103 | 3.7272 | 1.7014 | 122.61 | 0 | 0 | 1.7014 | 122.61 | 0.006683 | 481.59 | 0 | 0 | 0.006683 | 481.59 | 2023-04-07 15:45:16 | -0.00041383 | 0 | 0 | 0 | Close
11292 | 2 | 4 | CC DChg | 15:20:00 | 94:00:54 | -0.11105 | 3.727 | 1.70233 | 122.67 | 0 | 0 | 1.70233 | 122.67 | 0.00668645 | 481.84 | 0 | 0 | 0.00668645 | 481.84 | 2023-04-07 15:45:46 | -0.00041388 | -4.6276 | -333.4694 | 0 | Close
11293 | 2 | 4 | CC DChg | 15:20:30 | 94:01:24 | -0.11104 | 3.727 | 1.70325 | 122.74 | 0 | 0 | 1.70325 | 122.74 | 0.0066899 | 482.09 | 0 | 0 | 0.0066899 | 482.09 | 2023-04-07 15:46:16 | -0.00041385 | 0 | 0 | 0 | Close
11294 | 2 | 4 | CC DChg | 15:21:00 | 94:01:54 | -0.11104 | 3.7267 | 1.70418 | 122.81 | 0 | 0 | 1.70418 | 122.81 | 0.00669335 | 482.33 | 0 | 0 | 0.00669335 | 482.33 | 2023-04-07 15:46:46 | -0.00041381 | -3.0844 | -222.2703 | 0 | Close
11295 | 2 | 4 | CC DChg | 15:21:30 | 94:02:24 | -0.11104 | 3.7266 | 1.7051 | 122.87 | 0 | 0 | 1.7051 | 122.87 | 0.0066968 | 482.58 | 0 | 0 | 0.0066968 | 482.58 | 2023-04-07 15:47:16 | -0.0004138 | -9.2533 | -666.8108 | 0 | Close
11296 | 2 | 4 | CC DChg | 15:22:00 | 94:02:54 | -0.11104 | 3.7266 | 1.70603 | 122.94 | 0 | 0 | 1.70603 | 122.94 | 0.00670025 | 482.83 | 0 | 0 | 0.00670025 | 482.83 | 2023-04-07 15:47:46 | -0.0004138 | 0 | 0 | 0 | Close
11297 | 2 | 4 | CC DChg | 15:22:30 | 94:03:24 | -0.11104 | 3.7265 | 1.70695 | 123.01 | 0 | 0 | 1.70695 | 123.01 | 0.00670369 | 483.08 | 0 | 0 | 0.00670369 | 483.08 | 2023-04-07 15:48:16 | -0.00041379 | -9.2516 | -666.6827 | 0 | Close
11298 | 2 | 4 | CC DChg | 15:23:00 | 94:03:54 | -0.11103 | 3.7263 | 1.70788 | 123.07 | 0 | 0 | 1.70788 | 123.07 | 0.00670714 | 483.33 | 0 | 0 | 0.00670714 | 483.33 | 2023-04-07 15:48:46 | -0.00041373 | -4.6276 | -333.4694 | 0 | Close
11299 | 2 | 4 | CC DChg | 15:23:30 | 94:04:24 | -0.11104 | 3.7263 | 1.7088 | 123.14 | 0 | 0 | 1.7088 | 123.14 | 0.00671059 | 483.58 | 0 | 0 | 0.00671059 | 483.58 | 2023-04-07 15:49:16 | -0.00041377 | 0 | 0 | 0 | Close
11300 | 2 | 4 | CC DChg | 15:24:00 | 94:04:54 | -0.11104 | 3.7261 | 1.70973 | 123.21 | 0 | 0 | 1.70973 | 123.21 | 0.00671404 | 483.82 | 0 | 0 | 0.00671404 | 483.82 | 2023-04-07 15:49:46 | -0.00041375 | -4.6276 | -333.4694 | 0 | Close
11301 | 2 | 4 | CC DChg | 15:24:30 | 94:05:24 | -0.11104 | 3.7261 | 1.71065 | 123.27 | 0 | 0 | 1.71065 | 123.27 | 0.00671749 | 484.07 | 0 | 0 | 0.00671749 | 484.07 | 2023-04-07 15:50:16 | -0.00041375 | 0 | 0 | 0 | Close
11302 | 2 | 4 | CC DChg | 15:25:00 | 94:05:54 | -0.11103 | 3.726 | 1.71158 | 123.34 | 0 | 0 | 1.71158 | 123.34 | 0.00672094 | 484.32 | 0 | 0 | 0.00672094 | 484.32 | 2023-04-07 15:50:46 | -0.0004137 | -9.2551 | -666.9389 | 0 | Close
11303 | 2 | 4 | CC DChg | 15:25:30 | 94:06:24 | -0.11104 | 3.7258 | 1.7125 | 123.41 | 0 | 0 | 1.7125 | 123.41 | 0.00672438 | 484.57 | 0 | 0 | 0.00672438 | 484.57 | 2023-04-07 15:51:16 | -0.00041371 | -4.6258 | -333.3413 | 0 | Close
11304 | 2 | 4 | CC DChg | 15:26:00 | 94:06:54 | -0.11105 | 3.7257 | 1.71343 | 123.47 | 0 | 0 | 1.71343 | 123.47 | 0.00672783 | 484.82 | 0 | 0 | 0.00672783 | 484.82 | 2023-04-07 15:51:46 | -0.00041374 | -9.2533 | -666.8108 | 0 | Close
11305 | 2 | 4 | CC DChg | 15:26:30 | 94:07:24 | -0.11103 | 3.7256 | 1.71435 | 123.54 | 0 | 0 | 1.71435 | 123.54 | 0.00673128 | 485.07 | 0 | 0 | 0.00673128 | 485.07 | 2023-04-07 15:52:16 | -0.00041365 | -9.2533 | -666.8108 | 0 | Close
11306 | 2 | 4 | CC DChg | 15:27:00 | 94:07:54 | -0.11104 | 3.7255 | 1.71528 | 123.61 | 0 | 0 | 1.71528 | 123.61 | 0.00673472 | 485.32 | 0 | 0 | 0.00673472 | 485.32 | 2023-04-07 15:52:46 | -0.00041368 | -9.2533 | -666.8108 | 0 | Close
11307 | 2 | 4 | CC DChg | 15:27:30 | 94:08:24 | -0.11104 | 3.7253 | 1.71621 | 123.67 | 0 | 0 | 1.71621 | 123.67 | 0.00673817 | 485.56 | 0 | 0 | 0.00673817 | 485.56 | 2023-04-07 15:53:16 | -0.00041366 | -4.6267 | -333.4054 | 0 | Close
11308 | 2 | 4 | CC DChg | 15:28:00 | 94:08:54 | -0.11104 | 3.7254 | 1.71713 | 123.74 | 0 | 0 | 1.71713 | 123.74 | 0.00674162 | 485.81 | 0 | 0 | 0.00674162 | 485.81 | 2023-04-07 15:53:46 | -0.00041367 | 9.2533 | 666.8108 | 0 | Close
11309 | 2 | 4 | CC DChg | 15:28:30 | 94:09:24 | -0.11104 | 3.7251 | 1.71806 | 123.81 | 0 | 0 | 1.71806 | 123.81 | 0.00674507 | 486.06 | 0 | 0 | 0.00674507 | 486.06 | 2023-04-07 15:54:16 | -0.00041364 | -3.0844 | -222.2703 | 0 | Close
11310 | 2 | 4 | CC DChg | 15:29:00 | 94:09:54 | -0.11105 | 3.725 | 1.71898 | 123.87 | 0 | 0 | 1.71898 | 123.87 | 0.00674851 | 486.31 | 0 | 0 | 0.00674851 | 486.31 | 2023-04-07 15:54:46 | -0.00041366 | -9.2533 | -666.8108 | 0 | Close
11311 | 2 | 4 | CC DChg | 15:29:30 | 94:10:24 | -0.11104 | 3.7249 | 1.71991 | 123.94 | 0 | 0 | 1.71991 | 123.94 | 0.00675196 | 486.56 | 0 | 0 | 0.00675196 | 486.56 | 2023-04-07 15:55:16 | -0.00041361 | -9.2533 | -666.8108 | 0 | Close
11312 | 2 | 4 | CC DChg | 15:30:00 | 94:10:54 | -0.11103 | 3.7248 | 1.72083 | 124.01 | 0 | 0 | 1.72083 | 124.01 | 0.00675541 | 486.81 | 0 | 0 | 0.00675541 | 486.81 | 2023-04-07 15:55:46 | -0.00041356 | -9.2533 | -666.8108 | 0 | Close
11313 | 2 | 4 | CC DChg | 15:30:30 | 94:11:24 | -0.11105 | 3.7247 | 1.72176 | 124.07 | 0 | 0 | 1.72176 | 124.07 | 0.00675885 | 487.05 | 0 | 0 | 0.00675885 | 487.05 | 2023-04-07 15:56:16 | -0.00041363 | -9.2533 | -666.8108 | 0 | Close
11314 | 2 | 4 | CC DChg | 15:31:00 | 94:11:54 | -0.11103 | 3.7246 | 1.72268 | 124.14 | 0 | 0 | 1.72268 | 124.14 | 0.0067623 | 487.3 | 0 | 0 | 0.0067623 | 487.3 | 2023-04-07 15:56:46 | -0.00041354 | -9.2533 | -666.8108 | 0 | Close
11315 | 2 | 4 | CC DChg | 15:31:30 | 94:12:24 | -0.11106 | 3.7244 | 1.72361 | 124.21 | 0 | 0 | 1.72361 | 124.21 | 0.00676575 | 487.55 | 0 | 0 | 0.00676575 | 487.55 | 2023-04-07 15:57:16 | -0.00041363 | -4.6258 | -333.3413 | 0 | Close
11316 | 2 | 4 | CC DChg | 15:32:00 | 94:12:54 | -0.11104 | 3.7244 | 1.72453 | 124.27 | 0 | 0 | 1.72453 | 124.27 | 0.00676919 | 487.8 | 0 | 0 | 0.00676919 | 487.8 | 2023-04-07 15:57:46 | -0.00041356 | 0 | 0 | 0 | Close
11317 | 2 | 4 | CC DChg | 15:32:30 | 94:13:24 | -0.11105 | 3.7242 | 1.72546 | 124.34 | 0 | 0 | 1.72546 | 124.34 | 0.00677264 | 488.05 | 0 | 0 | 0.00677264 | 488.05 | 2023-04-07 15:58:16 | -0.00041357 | -4.6276 | -333.4694 | 0 | Close
11318 | 2 | 4 | CC DChg | 15:33:00 | 94:13:54 | -0.11104 | 3.7241 | 1.72638 | 124.41 | 0 | 0 | 1.72638 | 124.41 | 0.00677609 | 488.3 | 0 | 0 | 0.00677609 | 488.3 | 2023-04-07 15:58:46 | -0.00041352 | -9.2516 | -666.6827 | 0 | Close
11319 | 2 | 4 | CC DChg | 15:33:30 | 94:14:24 | -0.11104 | 3.724 | 1.72731 | 124.47 | 0 | 0 | 1.72731 | 124.47 | 0.00677953 | 488.54 | 0 | 0 | 0.00677953 | 488.54 | 2023-04-07 15:59:16 | -0.00041351 | -9.2533 | -666.8108 | 0 | Close
11320 | 2 | 4 | CC DChg | 15:34:00 | 94:14:54 | -0.11104 | 3.7239 | 1.72823 | 124.54 | 0 | 0 | 1.72823 | 124.54 | 0.00678298 | 488.79 | 0 | 0 | 0.00678298 | 488.79 | 2023-04-07 15:59:46 | -0.0004135 | -9.2533 | -666.8108 | 0 | Close
11321 | 2 | 4 | CC DChg | 15:34:30 | 94:15:24 | -0.11104 | 3.7238 | 1.72916 | 124.61 | 0 | 0 | 1.72916 | 124.61 | 0.00678642 | 489.04 | 0 | 0 | 0.00678642 | 489.04 | 2023-04-07 16:00:16 | -0.00041349 | -9.2533 | -666.8108 | 0 | Close
11322 | 2 | 4 | CC DChg | 15:35:00 | 94:15:54 | -0.11104 | 3.7237 | 1.73008 | 124.67 | 0 | 0 | 1.73008 | 124.67 | 0.00678987 | 489.29 | 0 | 0 | 0.00678987 | 489.29 | 2023-04-07 16:00:46 | -0.00041348 | -9.2533 | -666.8108 | 0 | Close
11323 | 2 | 4 | CC DChg | 15:35:30 | 94:16:24 | -0.11103 | 3.7235 | 1.73101 | 124.74 | 0 | 0 | 1.73101 | 124.74 | 0.00679331 | 489.54 | 0 | 0 | 0.00679331 | 489.54 | 2023-04-07 16:01:16 | -0.00041342 | -4.6267 | -333.4054 | 0 | Close
11324 | 2 | 4 | CC DChg | 15:36:00 | 94:16:54 | -0.11104 | 3.7235 | 1.73194 | 124.81 | 0 | 0 | 1.73194 | 124.81 | 0.00679676 | 489.79 | 0 | 0 | 0.00679676 | 489.79 | 2023-04-07 16:01:46 | -0.00041346 | 0 | 0 | 0 | Close
11325 | 2 | 4 | CC DChg | 15:36:30 | 94:17:24 | -0.11105 | 3.7234 | 1.73286 | 124.87 | 0 | 0 | 1.73286 | 124.87 | 0.0068002 | 490.03 | 0 | 0 | 0.0068002 | 490.03 | 2023-04-07 16:02:16 | -0.00041348 | -9.2533 | -666.8108 | 0 | Close
11326 | 2 | 4 | CC DChg | 15:37:00 | 94:17:54 | -0.11104 | 3.7232 | 1.73379 | 124.94 | 0 | 0 | 1.73379 | 124.94 | 0.00680365 | 490.28 | 0 | 0 | 0.00680365 | 490.28 | 2023-04-07 16:02:46 | -0.00041342 | -4.6258 | -333.3413 | 0 | Close
11327 | 2 | 4 | CC DChg | 15:37:30 | 94:18:24 | -0.11104 | 3.7231 | 1.73471 | 125.01 | 0 | 0 | 1.73471 | 125.01 | 0.00680709 | 490.53 | 0 | 0 | 0.00680709 | 490.53 | 2023-04-07 16:03:16 | -0.00041341 | -9.2551 | -666.9389 | 0 | Close
11328 | 2 | 4 | CC DChg | 15:38:00 | 94:18:54 | -0.11104 | 3.723 | 1.73564 | 125.07 | 0 | 0 | 1.73564 | 125.07 | 0.00681054 | 490.78 | 0 | 0 | 0.00681054 | 490.78 | 2023-04-07 16:03:46 | -0.0004134 | -9.2516 | -666.6827 | 0 | Close
11329 | 2 | 4 | CC DChg | 15:38:30 | 94:19:24 | -0.11104 | 3.7229 | 1.73656 | 125.14 | 0 | 0 | 1.73656 | 125.14 | 0.00681398 | 491.03 | 0 | 0 | 0.00681398 | 491.03 | 2023-04-07 16:04:16 | -0.00041339 | -9.2533 | -666.8108 | 0 | Close
11330 | 2 | 4 | CC DChg | 15:39:00 | 94:19:54 | -0.11104 | 3.7228 | 1.73749 | 125.21 | 0 | 0 | 1.73749 | 125.21 | 0.00681743 | 491.28 | 0 | 0 | 0.00681743 | 491.28 | 2023-04-07 16:04:46 | -0.00041338 | -9.2533 | -666.8108 | 0 | Close
11331 | 2 | 4 | CC DChg | 15:39:30 | 94:20:24 | -0.11103 | 3.7227 | 1.73841 | 125.27 | 0 | 0 | 1.73841 | 125.27 | 0.00682087 | 491.52 | 0 | 0 | 0.00682087 | 491.52 | 2023-04-07 16:05:16 | -0.00041333 | -9.2533 | -666.8108 | 0 | Close
11332 | 2 | 4 | CC DChg | 15:40:00 | 94:20:54 | -0.11104 | 3.7225 | 1.73934 | 125.34 | 0 | 0 | 1.73934 | 125.34 | 0.00682432 | 491.77 | 0 | 0 | 0.00682432 | 491.77 | 2023-04-07 16:05:46 | -0.00041335 | -4.6267 | -333.4054 | 0 | Close
11333 | 2 | 4 | CC DChg | 15:40:30 | 94:21:24 | -0.11104 | 3.7224 | 1.74026 | 125.41 | 0 | 0 | 1.74026 | 125.41 | 0.00682776 | 492.02 | 0 | 0 | 0.00682776 | 492.02 | 2023-04-07 16:06:16 | -0.00041334 | -9.2533 | -666.8108 | 0 | Close
11334 | 2 | 4 | CC DChg | 15:41:00 | 94:21:54 | -0.11104 | 3.7223 | 1.74119 | 125.47 | 0 | 0 | 1.74119 | 125.47 | 0.00683121 | 492.27 | 0 | 0 | 0.00683121 | 492.27 | 2023-04-07 16:06:46 | -0.00041332 | -9.2533 | -666.8108 | 0 | Close
11335 | 2 | 4 | CC DChg | 15:41:30 | 94:22:24 | -0.11104 | 3.7222 | 1.74211 | 125.54 | 0 | 0 | 1.74211 | 125.54 | 0.00683465 | 492.52 | 0 | 0 | 0.00683465 | 492.52 | 2023-04-07 16:07:16 | -0.00041331 | -9.2533 | -666.8108 | 0 | Close
11336 | 2 | 4 | CC DChg | 15:42:00 | 94:22:54 | -0.11103 | 3.7221 | 1.74304 | 125.61 | 0 | 0 | 1.74304 | 125.61 | 0.0068381 | 492.76 | 0 | 0 | 0.0068381 | 492.76 | 2023-04-07 16:07:46 | -0.00041326 | -9.2533 | -666.8108 | 0 | Close
11337 | 2 | 4 | CC DChg | 15:42:30 | 94:23:24 | -0.11104 | 3.722 | 1.74396 | 125.67 | 0 | 0 | 1.74396 | 125.67 | 0.00684154 | 493.01 | 0 | 0 | 0.00684154 | 493.01 | 2023-04-07 16:08:16 | -0.00041329 | -9.2533 | -666.8108 | 0 | Close
11338 | 2 | 4 | CC DChg | 15:43:00 | 94:23:54 | -0.11104 | 3.722 | 1.74489 | 125.74 | 0 | 0 | 1.74489 | 125.74 | 0.00684498 | 493.26 | 0 | 0 | 0.00684498 | 493.26 | 2023-04-07 16:08:46 | -0.00041329 | 0 | 0 | 0 | Close
11339 | 2 | 4 | CC DChg | 15:43:30 | 94:24:24 | -0.11104 | 3.7217 | 1.74582 | 125.81 | 0 | 0 | 1.74582 | 125.81 | 0.00684843 | 493.51 | 0 | 0 | 0.00684843 | 493.51 | 2023-04-07 16:09:16 | -0.00041326 | -3.085 | -222.313 | 0 | Close
11340 | 2 | 4 | CC DChg | 15:44:00 | 94:24:54 | -0.11105 | 3.7217 | 1.74674 | 125.87 | 0 | 0 | 1.74674 | 125.87 | 0.00685187 | 493.76 | 0 | 0 | 0.00685187 | 493.76 | 2023-04-07 16:09:46 | -0.00041329 | 0 | 0 | 0 | Close
11341 | 2 | 4 | CC DChg | 15:44:30 | 94:25:24 | -0.11104 | 3.7216 | 1.74767 | 125.94 | 0 | 0 | 1.74767 | 125.94 | 0.00685532 | 494.01 | 0 | 0 | 0.00685532 | 494.01 | 2023-04-07 16:10:16 | -0.00041325 | -9.2533 | -666.8108 | 0 | Close
11342 | 2 | 4 | CC DChg | 15:45:00 | 94:25:54 | -0.11105 | 3.7214 | 1.74859 | 126.01 | 0 | 0 | 1.74859 | 126.01 | 0.00685876 | 494.25 | 0 | 0 | 0.00685876 | 494.25 | 2023-04-07 16:10:46 | -0.00041326 | -4.6276 | -333.4694 | 0 | Close
11343 | 2 | 4 | CC DChg | 15:45:30 | 94:26:24 | -0.11102 | 3.7213 | 1.74952 | 126.07 | 0 | 0 | 1.74952 | 126.07 | 0.0068622 | 494.5 | 0 | 0 | 0.0068622 | 494.5 | 2023-04-07 16:11:16 | -0.00041314 | -9.2516 | -666.6827 | 0 | Close
11344 | 2 | 4 | CC DChg | 15:46:00 | 94:26:54 | -0.11104 | 3.7212 | 1.75044 | 126.14 | 0 | 0 | 1.75044 | 126.14 | 0.00686565 | 494.75 | 0 | 0 | 0.00686565 | 494.75 | 2023-04-07 16:11:46 | -0.0004132 | -9.2533 | -666.8108 | 0 | Close
11345 | 2 | 4 | CC DChg | 15:46:30 | 94:27:24 | -0.11105 | 3.7211 | 1.75137 | 126.21 | 0 | 0 | 1.75137 | 126.21 | 0.00686909 | 495 | 0 | 0 | 0.00686909 | 495 | 2023-04-07 16:12:16 | -0.00041323 | -9.2533 | -666.8108 | 0 | Close
11346 | 2 | 4 | CC DChg | 15:47:00 | 94:27:54 | -0.11105 | 3.7209 | 1.75229 | 126.27 | 0 | 0 | 1.75229 | 126.27 | 0.00687253 | 495.25 | 0 | 0 | 0.00687253 | 495.25 | 2023-04-07 16:12:46 | -0.00041321 | -4.6267 | -333.4054 | 0 | Close
11347 | 2 | 4 | CC DChg | 15:47:30 | 94:28:24 | -0.11106 | 3.7209 | 1.75322 | 126.34 | 0 | 0 | 1.75322 | 126.34 | 0.00687598 | 495.49 | 0 | 0 | 0.00687598 | 495.49 | 2023-04-07 16:13:16 | -0.00041324 | 0 | 0 | 0 | Close
11348 | 2 | 4 | CC DChg | 15:48:00 | 94:28:54 | -0.11104 | 3.7208 | 1.75414 | 126.41 | 0 | 0 | 1.75414 | 126.41 | 0.00687942 | 495.74 | 0 | 0 | 0.00687942 | 495.74 | 2023-04-07 16:13:46 | -0.00041316 | -9.2533 | -666.8108 | 0 | Close
11349 | 2 | 4 | CC DChg | 15:48:30 | 94:29:24 | -0.11105 | 3.7206 | 1.75507 | 126.47 | 0 | 0 | 1.75507 | 126.47 | 0.00688286 | 495.99 | 0 | 0 | 0.00688286 | 495.99 | 2023-04-07 16:14:16 | -0.00041317 | -4.6267 | -333.4054 | 0 | Close
11350 | 2 | 4 | CC DChg | 15:49:00 | 94:29:54 | -0.11104 | 3.7205 | 1.75599 | 126.54 | 0 | 0 | 1.75599 | 126.54 | 0.0068863 | 496.24 | 0 | 0 | 0.0068863 | 496.24 | 2023-04-07 16:14:46 | -0.00041312 | -9.2533 | -666.8108 | 0 | Close
11351 | 2 | 4 | CC DChg | 15:49:30 | 94:30:24 | -0.11104 | 3.7204 | 1.75692 | 126.61 | 0 | 0 | 1.75692 | 126.61 | 0.00688975 | 496.49 | 0 | 0 | 0.00688975 | 496.49 | 2023-04-07 16:15:16 | -0.00041311 | -9.2533 | -666.8108 | 0 | Close
11352 | 2 | 4 | CC DChg | 15:50:00 | 94:30:54 | -0.11104 | 3.7203 | 1.75784 | 126.67 | 0 | 0 | 1.75784 | 126.67 | 0.00689319 | 496.73 | 0 | 0 | 0.00689319 | 496.73 | 2023-04-07 16:15:46 | -0.0004131 | -9.2533 | -666.8108 | 0 | Close
11353 | 2 | 4 | CC DChg | 15:50:30 | 94:31:24 | -0.11103 | 3.7202 | 1.75877 | 126.74 | 0 | 0 | 1.75877 | 126.74 | 0.00689663 | 496.98 | 0 | 0 | 0.00689663 | 496.98 | 2023-04-07 16:16:16 | -0.00041305 | -9.2533 | -666.8108 | 0 | Close
11354 | 2 | 4 | CC DChg | 15:51:00 | 94:31:54 | -0.11104 | 3.72 | 1.7597 | 126.81 | 0 | 0 | 1.7597 | 126.81 | 0.00690007 | 497.23 | 0 | 0 | 0.00690007 | 497.23 | 2023-04-07 16:16:46 | -0.00041307 | -4.6267 | -333.4054 | 0 | Close
11355 | 2 | 4 | CC DChg | 15:51:30 | 94:32:24 | -0.11104 | 3.72 | 1.76062 | 126.87 | 0 | 0 | 1.76062 | 126.87 | 0.00690352 | 497.48 | 0 | 0 | 0.00690352 | 497.48 | 2023-04-07 16:17:16 | -0.00041307 | 0 | 0 | 0 | Close
11356 | 2 | 4 | CC DChg | 15:52:00 | 94:32:54 | -0.11104 | 3.7198 | 1.76155 | 126.94 | 0 | 0 | 1.76155 | 126.94 | 0.00690696 | 497.73 | 0 | 0 | 0.00690696 | 497.73 | 2023-04-07 16:17:46 | -0.00041305 | -4.6267 | -333.4054 | 0 | Close
11357 | 2 | 4 | CC DChg | 15:52:30 | 94:33:24 | -0.11105 | 3.7197 | 1.76247 | 127.01 | 0 | 0 | 1.76247 | 127.01 | 0.0069104 | 497.98 | 0 | 0 | 0.0069104 | 497.98 | 2023-04-07 16:18:16 | -0.00041307 | -9.2533 | -666.8108 | 0 | Close
11358 | 2 | 4 | CC DChg | 15:53:00 | 94:33:54 | -0.11104 | 3.7196 | 1.7634 | 127.07 | 0 | 0 | 1.7634 | 127.07 | 0.00691384 | 498.22 | 0 | 0 | 0.00691384 | 498.22 | 2023-04-07 16:18:46 | -0.00041302 | -9.2533 | -666.8108 | 0 | Close
11359 | 2 | 4 | CC DChg | 15:53:30 | 94:34:24 | -0.11103 | 3.7195 | 1.76432 | 127.14 | 0 | 0 | 1.76432 | 127.14 | 0.00691728 | 498.47 | 0 | 0 | 0.00691728 | 498.47 | 2023-04-07 16:19:16 | -0.00041298 | -9.2533 | -666.8108 | 0 | Close
11360 | 2 | 4 | CC DChg | 15:54:00 | 94:34:54 | -0.11104 | 3.7193 | 1.76525 | 127.21 | 0 | 0 | 1.76525 | 127.21 | 0.00692073 | 498.72 | 0 | 0 | 0.00692073 | 498.72 | 2023-04-07 16:19:46 | -0.00041299 | -4.6267 | -333.4054 | 0 | Close
11361 | 2 | 4 | CC DChg | 15:54:30 | 94:35:24 | -0.11105 | 3.7193 | 1.76617 | 127.27 | 0 | 0 | 1.76617 | 127.27 | 0.00692417 | 498.97 | 0 | 0 | 0.00692417 | 498.97 | 2023-04-07 16:20:16 | -0.00041303 | 0 | 0 | 0 | Close
11362 | 2 | 4 | CC DChg | 15:55:00 | 94:35:54 | -0.11104 | 3.7192 | 1.7671 | 127.34 | 0 | 0 | 1.7671 | 127.34 | 0.00692761 | 499.22 | 0 | 0 | 0.00692761 | 499.22 | 2023-04-07 16:20:46 | -0.00041298 | -9.2533 | -666.8108 | 0 | Close
11363 | 2 | 4 | CC DChg | 15:55:30 | 94:36:24 | -0.11104 | 3.7191 | 1.76802 | 127.41 | 0 | 0 | 1.76802 | 127.41 | 0.00693105 | 499.46 | 0 | 0 | 0.00693105 | 499.46 | 2023-04-07 16:21:16 | -0.00041297 | -9.2533 | -666.8108 | 0 | Close
11364 | 2 | 4 | CC DChg | 15:56:00 | 94:36:54 | -0.11104 | 3.7189 | 1.76895 | 127.47 | 0 | 0 | 1.76895 | 127.47 | 0.00693449 | 499.71 | 0 | 0 | 0.00693449 | 499.71 | 2023-04-07 16:21:46 | -0.00041295 | -4.6258 | -333.3413 | 0 | Close
11365 | 2 | 4 | CC DChg | 15:56:30 | 94:37:24 | -0.11103 | 3.7188 | 1.76987 | 127.54 | 0 | 0 | 1.76987 | 127.54 | 0.00693793 | 499.96 | 0 | 0 | 0.00693793 | 499.96 | 2023-04-07 16:22:16 | -0.0004129 | -9.2551 | -666.9389 | 0 | Close
11366 | 2 | 4 | CC DChg | 15:57:00 | 94:37:54 | -0.11104 | 3.7187 | 1.7708 | 127.61 | 0 | 0 | 1.7708 | 127.61 | 0.00694137 | 500.21 | 0 | 0 | 0.00694137 | 500.21 | 2023-04-07 16:22:46 | -0.00041292 | -9.2533 | -666.8108 | 0 | Close
11367 | 2 | 4 | CC DChg | 15:57:30 | 94:38:24 | -0.11104 | 3.7185 | 1.77172 | 127.67 | 0 | 0 | 1.77172 | 127.67 | 0.00694482 | 500.46 | 0 | 0 | 0.00694482 | 500.46 | 2023-04-07 16:23:16 | -0.0004129 | -4.6267 | -333.4054 | 0 | Close
11368 | 2 | 4 | CC DChg | 15:58:00 | 94:38:54 | -0.11104 | 3.7185 | 1.77265 | 127.74 | 0 | 0 | 1.77265 | 127.74 | 0.00694826 | 500.7 | 0 | 0 | 0.00694826 | 500.7 | 2023-04-07 16:23:46 | -0.0004129 | 0 | 0 | 0 | Close
11369 | 2 | 4 | CC DChg | 15:58:30 | 94:39:24 | -0.11103 | 3.7183 | 1.77358 | 127.81 | 0 | 0 | 1.77358 | 127.81 | 0.0069517 | 500.95 | 0 | 0 | 0.0069517 | 500.95 | 2023-04-07 16:24:16 | -0.00041284 | -4.6267 | -333.4054 | 0 | Close
11370 | 2 | 4 | CC DChg | 15:59:00 | 94:39:54 | -0.11105 | 3.7183 | 1.7745 | 127.87 | 0 | 0 | 1.7745 | 127.87 | 0.00695514 | 501.2 | 0 | 0 | 0.00695514 | 501.2 | 2023-04-07 16:24:46 | -0.00041292 | 0 | 0 | 0 | Close
11371 | 2 | 4 | CC DChg | 15:59:30 | 94:40:24 | -0.11104 | 3.7181 | 1.77543 | 127.94 | 0 | 0 | 1.77543 | 127.94 | 0.00695858 | 501.45 | 0 | 0 | 0.00695858 | 501.45 | 2023-04-07 16:25:16 | -0.00041286 | -4.6258 | -333.3413 | 0 | Close
11372 | 2 | 4 | CC DChg | 16:00:00 | 94:40:54 | -0.11104 | 3.7179 | 1.77635 | 128.01 | 0 | 0 | 1.77635 | 128.01 | 0.00696202 | 501.69 | 0 | 0 | 0.00696202 | 501.69 | 2023-04-07 16:25:46 | -0.00041284 | -4.6276 | -333.4694 | 0 | Close
11373 | 2 | 4 | CC DChg | 16:00:30 | 94:41:24 | -0.11104 | 3.7179 | 1.77728 | 128.07 | 0 | 0 | 1.77728 | 128.07 | 0.00696546 | 501.94 | 0 | 0 | 0.00696546 | 501.94 | 2023-04-07 16:26:16 | -0.00041284 | 0 | 0 | 0 | Close
11374 | 2 | 4 | CC DChg | 16:01:00 | 94:41:54 | -0.11104 | 3.7178 | 1.7782 | 128.14 | 0 | 0 | 1.7782 | 128.14 | 0.0069689 | 502.19 | 0 | 0 | 0.0069689 | 502.19 | 2023-04-07 16:26:46 | -0.00041282 | -9.2516 | -666.6827 | 0 | Close
11375 | 2 | 4 | CC DChg | 16:01:30 | 94:42:24 | -0.11103 | 3.7176 | 1.77913 | 128.21 | 0 | 0 | 1.77913 | 128.21 | 0.00697234 | 502.44 | 0 | 0 | 0.00697234 | 502.44 | 2023-04-07 16:27:16 | -0.00041277 | -4.6267 | -333.4054 | 0 | Close
11376 | 2 | 4 | CC DChg | 16:02:00 | 94:42:54 | -0.11103 | 3.7175 | 1.78005 | 128.27 | 0 | 0 | 1.78005 | 128.27 | 0.00697578 | 502.69 | 0 | 0 | 0.00697578 | 502.69 | 2023-04-07 16:27:46 | -0.00041275 | -9.2569 | -667.067 | 0 | Close
11377 | 2 | 4 | CC DChg | 16:02:30 | 94:43:24 | -0.11104 | 3.7175 | 1.78098 | 128.34 | 0 | 0 | 1.78098 | 128.34 | 0.00697922 | 502.93 | 0 | 0 | 0.00697922 | 502.93 | 2023-04-07 16:28:16 | -0.00041279 | 0 | 0 | 0 | Close
11378 | 2 | 4 | CC DChg | 16:03:00 | 94:43:54 | -0.11103 | 3.7173 | 1.7819 | 128.41 | 0 | 0 | 1.7819 | 128.41 | 0.00698266 | 503.18 | 0 | 0 | 0.00698266 | 503.18 | 2023-04-07 16:28:46 | -0.00041273 | -4.6267 | -333.4054 | 0 | Close
11379 | 2 | 4 | CC DChg | 16:03:30 | 94:44:24 | -0.11104 | 3.7172 | 1.78283 | 128.47 | 0 | 0 | 1.78283 | 128.47 | 0.0069861 | 503.43 | 0 | 0 | 0.0069861 | 503.43 | 2023-04-07 16:29:16 | -0.00041276 | -9.2516 | -666.6827 | 0 | Close
11380 | 2 | 4 | CC DChg | 16:04:00 | 94:44:54 | -0.11103 | 3.7171 | 1.78375 | 128.54 | 0 | 0 | 1.78375 | 128.54 | 0.00698954 | 503.68 | 0 | 0 | 0.00698954 | 503.68 | 2023-04-07 16:29:46 | -0.00041271 | -9.2551 | -666.9389 | 0 | Close
11381 | 2 | 4 | CC DChg | 16:04:30 | 94:45:24 | -0.11104 | 3.7169 | 1.78468 | 128.61 | 0 | 0 | 1.78468 | 128.61 | 0.00699298 | 503.93 | 0 | 0 | 0.00699298 | 503.93 | 2023-04-07 16:30:16 | -0.00041272 | -4.6267 | -333.4054 | 0 | Close
11382 | 2 | 4 | CC DChg | 16:05:00 | 94:45:54 | -0.11104 | 3.7168 | 1.7856 | 128.67 | 0 | 0 | 1.7856 | 128.67 | 0.00699642 | 504.17 | 0 | 0 | 0.00699642 | 504.17 | 2023-04-07 16:30:46 | -0.00041271 | -9.2516 | -666.6827 | 0 | Close
11383 | 2 | 4 | CC DChg | 16:05:30 | 94:46:24 | -0.11103 | 3.7167 | 1.78653 | 128.74 | 0 | 0 | 1.78653 | 128.74 | 0.00699986 | 504.42 | 0 | 0 | 0.00699986 | 504.42 | 2023-04-07 16:31:16 | -0.00041267 | -9.2551 | -666.9389 | 0 | Close
11384 | 2 | 4 | CC DChg | 16:06:00 | 94:46:54 | -0.11105 | 3.7167 | 1.78746 | 128.81 | 0 | 0 | 1.78746 | 128.81 | 0.0070033 | 504.67 | 0 | 0 | 0.0070033 | 504.67 | 2023-04-07 16:31:46 | -0.00041274 | 0 | 0 | 0 | Close
11385 | 2 | 4 | CC DChg | 16:06:30 | 94:47:24 | -0.11104 | 3.7165 | 1.78838 | 128.87 | 0 | 0 | 1.78838 | 128.87 | 0.00700673 | 504.92 | 0 | 0 | 0.00700673 | 504.92 | 2023-04-07 16:32:16 | -0.00041268 | -4.6276 | -333.4694 | 0 | Close
11386 | 2 | 4 | CC DChg | 16:07:00 | 94:47:54 | -0.11103 | 3.7163 | 1.78931 | 128.94 | 0 | 0 | 1.78931 | 128.94 | 0.00701017 | 505.16 | 0 | 0 | 0.00701017 | 505.16 | 2023-04-07 16:32:46 | -0.00041262 | -4.6258 | -333.3413 | 0 | Close
11387 | 2 | 4 | CC DChg | 16:07:30 | 94:48:24 | -0.11103 | 3.7163 | 1.79023 | 129.01 | 0 | 0 | 1.79023 | 129.01 | 0.00701361 | 505.41 | 0 | 0 | 0.00701361 | 505.41 | 2023-04-07 16:33:16 | -0.00041262 | 0 | 0 | 0 | Close
11388 | 2 | 4 | CC DChg | 16:08:00 | 94:48:54 | -0.11104 | 3.7161 | 1.79116 | 129.07 | 0 | 0 | 1.79116 | 129.07 | 0.00701705 | 505.66 | 0 | 0 | 0.00701705 | 505.66 | 2023-04-07 16:33:46 | -0.00041264 | -4.6258 | -333.3413 | 0 | Close
11389 | 2 | 4 | CC DChg | 16:08:30 | 94:49:24 | -0.11104 | 3.716 | 1.79208 | 129.14 | 0 | 0 | 1.79208 | 129.14 | 0.00702049 | 505.91 | 0 | 0 | 0.00702049 | 505.91 | 2023-04-07 16:34:16 | -0.00041262 | -9.2551 | -666.9389 | 0 | Close
11390 | 2 | 4 | CC DChg | 16:09:00 | 94:49:54 | -0.11104 | 3.7159 | 1.79301 | 129.21 | 0 | 0 | 1.79301 | 129.21 | 0.00702393 | 506.16 | 0 | 0 | 0.00702393 | 506.16 | 2023-04-07 16:34:46 | -0.00041261 | -9.2516 | -666.6827 | 0 | Close
11391 | 2 | 4 | CC DChg | 16:09:30 | 94:50:24 | -0.11105 | 3.7158 | 1.79393 | 129.27 | 0 | 0 | 1.79393 | 129.27 | 0.00702737 | 506.4 | 0 | 0 | 0.00702737 | 506.4 | 2023-04-07 16:35:16 | -0.00041264 | -9.2551 | -666.9389 | 0 | Close
11392 | 2 | 4 | CC DChg | 16:10:00 | 94:50:54 | -0.11104 | 3.7157 | 1.79486 | 129.34 | 0 | 0 | 1.79486 | 129.34 | 0.0070308 | 506.65 | 0 | 0 | 0.0070308 | 506.65 | 2023-04-07 16:35:46 | -0.00041259 | -9.2516 | -666.6827 | 0 | Close
11393 | 2 | 4 | CC DChg | 16:10:30 | 94:51:24 | -0.11104 | 3.7155 | 1.79578 | 129.41 | 0 | 0 | 1.79578 | 129.41 | 0.00703424 | 506.9 | 0 | 0 | 0.00703424 | 506.9 | 2023-04-07 16:36:16 | -0.00041257 | -4.6276 | -333.4694 | 0 | Close
11394 | 2 | 4 | CC DChg | 16:11:00 | 94:51:54 | -0.11104 | 3.7155 | 1.79671 | 129.47 | 0 | 0 | 1.79671 | 129.47 | 0.00703768 | 507.15 | 0 | 0 | 0.00703768 | 507.15 | 2023-04-07 16:36:46 | -0.00041257 | 0 | 0 | 0 | Close
11395 | 2 | 4 | CC DChg | 16:11:30 | 94:52:24 | -0.11103 | 3.7152 | 1.79763 | 129.54 | 0 | 0 | 1.79763 | 129.54 | 0.00704112 | 507.39 | 0 | 0 | 0.00704112 | 507.39 | 2023-04-07 16:37:16 | -0.0004125 | -3.0844 | -222.2703 | 0 | Close
11396 | 2 | 4 | CC DChg | 16:12:00 | 94:52:54 | -0.11104 | 3.7153 | 1.79856 | 129.61 | 0 | 0 | 1.79856 | 129.61 | 0.00704456 | 507.64 | 0 | 0 | 0.00704456 | 507.64 | 2023-04-07 16:37:46 | -0.00041255 | 9.2533 | 666.8108 | 0 | Close
11397 | 2 | 4 | CC DChg | 16:12:30 | 94:53:24 | -0.11103 | 3.715 | 1.79948 | 129.67 | 0 | 0 | 1.79948 | 129.67 | 0.00704799 | 507.89 | 0 | 0 | 0.00704799 | 507.89 | 2023-04-07 16:38:16 | -0.00041248 | -3.0844 | -222.2703 | 0 | Close
11398 | 2 | 4 | CC DChg | 16:13:00 | 94:53:54 | -0.11104 | 3.715 | 1.80041 | 129.74 | 0 | 0 | 1.80041 | 129.74 | 0.00705143 | 508.14 | 0 | 0 | 0.00705143 | 508.14 | 2023-04-07 16:38:46 | -0.00041251 | 0 | 0 | 0 | Close
11399 | 2 | 4 | CC DChg | 16:13:30 | 94:54:24 | -0.11104 | 3.7149 | 1.80134 | 129.81 | 0 | 0 | 1.80134 | 129.81 | 0.00705487 | 508.39 | 0 | 0 | 0.00705487 | 508.39 | 2023-04-07 16:39:16 | -0.0004125 | -9.2569 | -667.067 | 0 | Close
11400 | 2 | 4 | CC DChg | 16:14:00 | 94:54:54 | -0.11104 | 3.7147 | 1.80226 | 129.87 | 0 | 0 | 1.80226 | 129.87 | 0.00705831 | 508.63 | 0 | 0 | 0.00705831 | 508.63 | 2023-04-07 16:39:46 | -0.00041248 | -4.6258 | -333.3413 | 0 | Close
11401 | 2 | 4 | CC DChg | 16:14:30 | 94:55:24 | -0.11104 | 3.7146 | 1.80319 | 129.94 | 0 | 0 | 1.80319 | 129.94 | 0.00706175 | 508.88 | 0 | 0 | 0.00706175 | 508.88 | 2023-04-07 16:40:16 | -0.00041247 | -9.2533 | -666.8108 | 0 | Close
11402 | 2 | 4 | CC DChg | 16:15:00 | 94:55:54 | -0.11106 | 3.7144 | 1.80411 | 130.01 | 0 | 0 | 1.80411 | 130.01 | 0.00706518 | 509.13 | 0 | 0 | 0.00706518 | 509.13 | 2023-04-07 16:40:46 | -0.00041252 | -4.6276 | -333.4694 | 0 | Close
11403 | 2 | 4 | CC DChg | 16:15:30 | 94:56:24 | -0.11105 | 3.7143 | 1.80504 | 130.07 | 0 | 0 | 1.80504 | 130.07 | 0.00706862 | 509.38 | 0 | 0 | 0.00706862 | 509.38 | 2023-04-07 16:41:16 | -0.00041247 | -9.2516 | -666.6827 | 0 | Close
11404 | 2 | 4 | CC DChg | 16:16:00 | 94:56:54 | -0.11104 | 3.7142 | 1.80596 | 130.14 | 0 | 0 | 1.80596 | 130.14 | 0.00707206 | 509.62 | 0 | 0 | 0.00707206 | 509.62 | 2023-04-07 16:41:46 | -0.00041242 | -9.2533 | -666.8108 | 0 | Close
11405 | 2 | 4 | CC DChg | 16:16:30 | 94:57:24 | -0.11104 | 3.7141 | 1.80689 | 130.21 | 0 | 0 | 1.80689 | 130.21 | 0.00707549 | 509.87 | 0 | 0 | 0.00707549 | 509.87 | 2023-04-07 16:42:16 | -0.00041241 | -9.2533 | -666.8108 | 0 | Close
11406 | 2 | 4 | CC DChg | 16:17:00 | 94:57:54 | -0.11105 | 3.714 | 1.80781 | 130.27 | 0 | 0 | 1.80781 | 130.27 | 0.00707893 | 510.12 | 0 | 0 | 0.00707893 | 510.12 | 2023-04-07 16:42:46 | -0.00041244 | -9.2551 | -666.9389 | 0 | Close
11407 | 2 | 4 | CC DChg | 16:17:30 | 94:58:24 | -0.11104 | 3.7139 | 1.80874 | 130.34 | 0 | 0 | 1.80874 | 130.34 | 0.00708237 | 510.37 | 0 | 0 | 0.00708237 | 510.37 | 2023-04-07 16:43:16 | -0.00041239 | -9.2516 | -666.6827 | 0 | Close
11408 | 2 | 4 | CC DChg | 16:18:00 | 94:58:54 | -0.11105 | 3.7138 | 1.80966 | 130.41 | 0 | 0 | 1.80966 | 130.41 | 0.0070858 | 510.61 | 0 | 0 | 0.0070858 | 510.61 | 2023-04-07 16:43:46 | -0.00041242 | -9.2551 | -666.9389 | 0 | Close
11409 | 2 | 4 | CC DChg | 16:18:30 | 94:59:24 | -0.11105 | 3.7138 | 1.81059 | 130.47 | 0 | 0 | 1.81059 | 130.47 | 0.00708924 | 510.86 | 0 | 0 | 0.00708924 | 510.86 | 2023-04-07 16:44:16 | -0.00041242 | 0 | 0 | 0 | Close
11410 | 2 | 4 | CC DChg | 16:19:00 | 94:59:54 | -0.11103 | 3.7136 | 1.81151 | 130.54 | 0 | 0 | 1.81151 | 130.54 | 0.00709268 | 511.11 | 0 | 0 | 0.00709268 | 511.11 | 2023-04-07 16:44:46 | -0.00041232 | -4.6267 | -333.4054 | 0 | Close
11411 | 2 | 4 | CC DChg | 16:19:30 | 95:00:24 | -0.11103 | 3.7135 | 1.81244 | 130.61 | 0 | 0 | 1.81244 | 130.61 | 0.00709611 | 511.36 | 0 | 0 | 0.00709611 | 511.36 | 2023-04-07 16:45:16 | -0.00041231 | -9.2533 | -666.8108 | 0 | Close
11412 | 2 | 4 | CC DChg | 16:20:00 | 95:00:54 | -0.11104 | 3.7134 | 1.81336 | 130.67 | 0 | 0 | 1.81336 | 130.67 | 0.00709955 | 511.61 | 0 | 0 | 0.00709955 | 511.61 | 2023-04-07 16:45:46 | -0.00041234 | -9.2533 | -666.8108 | 0 | Close
11413 | 2 | 4 | CC DChg | 16:20:30 | 95:01:24 | -0.11104 | 3.7132 | 1.81429 | 130.74 | 0 | 0 | 1.81429 | 130.74 | 0.00710298 | 511.85 | 0 | 0 | 0.00710298 | 511.85 | 2023-04-07 16:46:16 | -0.00041231 | -4.6267 | -333.4054 | 0 | Close
11414 | 2 | 4 | CC DChg | 16:21:00 | 95:01:54 | -0.11104 | 3.713 | 1.81522 | 130.81 | 0 | 0 | 1.81522 | 130.81 | 0.00710642 | 512.1 | 0 | 0 | 0.00710642 | 512.1 | 2023-04-07 16:46:46 | -0.00041229 | -4.6267 | -333.4054 | 0 | Close
11415 | 2 | 4 | CC DChg | 16:21:30 | 95:02:24 | -0.11104 | 3.7128 | 1.81614 | 130.87 | 0 | 0 | 1.81614 | 130.87 | 0.00710986 | 512.35 | 0 | 0 | 0.00710986 | 512.35 | 2023-04-07 16:47:16 | -0.00041227 | -4.6267 | -333.4054 | 0 | Close
11416 | 2 | 4 | CC DChg | 16:22:00 | 95:02:54 | -0.11103 | 3.7127 | 1.81707 | 130.94 | 0 | 0 | 1.81707 | 130.94 | 0.00711329 | 512.6 | 0 | 0 | 0.00711329 | 512.6 | 2023-04-07 16:47:46 | -0.00041222 | -9.2533 | -666.8108 | 0 | Close
11417 | 2 | 4 | CC DChg | 16:22:30 | 95:03:24 | -0.11104 | 3.7127 | 1.81799 | 131.01 | 0 | 0 | 1.81799 | 131.01 | 0.00711673 | 512.84 | 0 | 0 | 0.00711673 | 512.84 | 2023-04-07 16:48:16 | -0.00041226 | 0 | 0 | 0 | Close
11418 | 2 | 4 | CC DChg | 16:23:00 | 95:03:54 | -0.11104 | 3.7125 | 1.81892 | 131.07 | 0 | 0 | 1.81892 | 131.07 | 0.00712016 | 513.09 | 0 | 0 | 0.00712016 | 513.09 | 2023-04-07 16:48:46 | -0.00041224 | -4.6276 | -333.4694 | 0 | Close
11419 | 2 | 4 | CC DChg | 16:23:30 | 95:04:24 | -0.11104 | 3.7124 | 1.81984 | 131.14 | 0 | 0 | 1.81984 | 131.14 | 0.0071236 | 513.34 | 0 | 0 | 0.0071236 | 513.34 | 2023-04-07 16:49:16 | -0.00041222 | -9.2516 | -666.6827 | 0 | Close
11420 | 2 | 4 | CC DChg | 16:24:00 | 95:04:54 | -0.11103 | 3.7124 | 1.82077 | 131.21 | 0 | 0 | 1.82077 | 131.21 | 0.00712703 | 513.59 | 0 | 0 | 0.00712703 | 513.59 | 2023-04-07 16:49:46 | -0.00041219 | 0 | 0 | 0 | Close
11421 | 2 | 4 | CC DChg | 16:24:30 | 95:05:24 | -0.11104 | 3.7122 | 1.82169 | 131.27 | 0 | 0 | 1.82169 | 131.27 | 0.00713047 | 513.83 | 0 | 0 | 0.00713047 | 513.83 | 2023-04-07 16:50:16 | -0.0004122 | -4.6267 | -333.4054 | 0 | Close
11422 | 2 | 4 | CC DChg | 16:25:00 | 95:05:54 | -0.11104 | 3.7121 | 1.82262 | 131.34 | 0 | 0 | 1.82262 | 131.34 | 0.0071339 | 514.08 | 0 | 0 | 0.0071339 | 514.08 | 2023-04-07 16:50:46 | -0.00041219 | -9.2551 | -666.9389 | 0 | Close
11423 | 2 | 4 | CC DChg | 16:25:30 | 95:06:24 | -0.11104 | 3.712 | 1.82354 | 131.41 | 0 | 0 | 1.82354 | 131.41 | 0.00713734 | 514.33 | 0 | 0 | 0.00713734 | 514.33 | 2023-04-07 16:51:16 | -0.00041218 | -9.2533 | -666.8108 | 0 | Close
11424 | 2 | 4 | CC DChg | 16:26:00 | 95:06:54 | -0.11104 | 3.7118 | 1.82447 | 131.47 | 0 | 0 | 1.82447 | 131.47 | 0.00714077 | 514.58 | 0 | 0 | 0.00714077 | 514.58 | 2023-04-07 16:51:46 | -0.00041216 | -4.6258 | -333.3413 | 0 | Close
11425 | 2 | 4 | CC DChg | 16:26:30 | 95:07:24 | -0.11104 | 3.7117 | 1.82539 | 131.54 | 0 | 0 | 1.82539 | 131.54 | 0.00714421 | 514.82 | 0 | 0 | 0.00714421 | 514.82 | 2023-04-07 16:52:16 | -0.00041215 | -9.2551 | -666.9389 | 0 | Close
11426 | 2 | 4 | CC DChg | 16:27:00 | 95:07:54 | -0.11104 | 3.7116 | 1.82632 | 131.61 | 0 | 0 | 1.82632 | 131.61 | 0.00714764 | 515.07 | 0 | 0 | 0.00714764 | 515.07 | 2023-04-07 16:52:46 | -0.00041214 | -9.2533 | -666.8108 | 0 | Close
11427 | 2 | 4 | CC DChg | 16:27:30 | 95:08:24 | -0.11104 | 3.7114 | 1.82724 | 131.67 | 0 | 0 | 1.82724 | 131.67 | 0.00715108 | 515.32 | 0 | 0 | 0.00715108 | 515.32 | 2023-04-07 16:53:16 | -0.00041211 | -4.6258 | -333.3413 | 0 | Close
11428 | 2 | 4 | CC DChg | 16:28:00 | 95:08:54 | -0.11103 | 3.7113 | 1.82817 | 131.74 | 0 | 0 | 1.82817 | 131.74 | 0.00715451 | 515.57 | 0 | 0 | 0.00715451 | 515.57 | 2023-04-07 16:53:46 | -0.00041207 | -9.2533 | -666.8108 | 0 | Close
11429 | 2 | 4 | CC DChg | 16:28:30 | 95:09:24 | -0.11103 | 3.7112 | 1.8291 | 131.81 | 0 | 0 | 1.8291 | 131.81 | 0.00715794 | 515.81 | 0 | 0 | 0.00715794 | 515.81 | 2023-04-07 16:54:16 | -0.00041205 | -9.2551 | -666.9389 | 0 | Close
11430 | 2 | 4 | CC DChg | 16:29:00 | 95:09:54 | -0.11104 | 3.7111 | 1.83002 | 131.87 | 0 | 0 | 1.83002 | 131.87 | 0.00716138 | 516.06 | 0 | 0 | 0.00716138 | 516.06 | 2023-04-07 16:54:46 | -0.00041208 | -9.2516 | -666.6827 | 0 | Close
11431 | 2 | 4 | CC DChg | 16:29:30 | 95:10:24 | -0.11104 | 3.711 | 1.83095 | 131.94 | 0 | 0 | 1.83095 | 131.94 | 0.00716481 | 516.31 | 0 | 0 | 0.00716481 | 516.31 | 2023-04-07 16:55:16 | -0.00041207 | -9.2551 | -666.9389 | 0 | Close
11432 | 2 | 4 | CC DChg | 16:30:00 | 95:10:54 | -0.11104 | 3.7109 | 1.83187 | 132.01 | 0 | 0 | 1.83187 | 132.01 | 0.00716825 | 516.56 | 0 | 0 | 0.00716825 | 516.56 | 2023-04-07 16:55:46 | -0.00041206 | -9.2516 | -666.6827 | 0 | Close
11433 | 2 | 4 | CC DChg | 16:30:30 | 95:11:24 | -0.11103 | 3.7107 | 1.8328 | 132.07 | 0 | 0 | 1.8328 | 132.07 | 0.00717168 | 516.8 | 0 | 0 | 0.00717168 | 516.8 | 2023-04-07 16:56:16 | -0.000412 | -4.6276 | -333.4694 | 0 | Close
11434 | 2 | 4 | CC DChg | 16:31:00 | 95:11:54 | -0.11104 | 3.7106 | 1.83372 | 132.14 | 0 | 0 | 1.83372 | 132.14 | 0.00717511 | 517.05 | 0 | 0 | 0.00717511 | 517.05 | 2023-04-07 16:56:46 | -0.00041203 | -9.2516 | -666.6827 | 0 | Close
11435 | 2 | 4 | CC DChg | 16:31:30 | 95:12:24 | -0.11104 | 3.7104 | 1.83465 | 132.21 | 0 | 0 | 1.83465 | 132.21 | 0.00717855 | 517.3 | 0 | 0 | 0.00717855 | 517.3 | 2023-04-07 16:57:16 | -0.000412 | -4.6276 | -333.4694 | 0 | Close
11436 | 2 | 4 | CC DChg | 16:32:00 | 95:12:54 | -0.11105 | 3.7104 | 1.83557 | 132.27 | 0 | 0 | 1.83557 | 132.27 | 0.00718198 | 517.55 | 0 | 0 | 0.00718198 | 517.55 | 2023-04-07 16:57:46 | -0.00041204 | 0 | 0 | 0 | Close
11437 | 2 | 4 | CC DChg | 16:32:30 | 95:13:24 | -0.11104 | 3.7102 | 1.8365 | 132.34 | 0 | 0 | 1.8365 | 132.34 | 0.00718541 | 517.79 | 0 | 0 | 0.00718541 | 517.79 | 2023-04-07 16:58:16 | -0.00041198 | -4.6267 | -333.4054 | 0 | Close
11438 | 2 | 4 | CC DChg | 16:33:00 | 95:13:54 | -0.11106 | 3.7101 | 1.83742 | 132.41 | 0 | 0 | 1.83742 | 132.41 | 0.00718885 | 518.04 | 0 | 0 | 0.00718885 | 518.04 | 2023-04-07 16:58:46 | -0.00041204 | -9.2516 | -666.6827 | 0 | Close
11439 | 2 | 4 | CC DChg | 16:33:30 | 95:14:24 | -0.11103 | 3.71 | 1.83835 | 132.47 | 0 | 0 | 1.83835 | 132.47 | 0.00719228 | 518.29 | 0 | 0 | 0.00719228 | 518.29 | 2023-04-07 16:59:16 | -0.00041192 | -9.2551 | -666.9389 | 0 | Close
11440 | 2 | 4 | CC DChg | 16:34:00 | 95:14:54 | -0.11104 | 3.7099 | 1.83927 | 132.54 | 0 | 0 | 1.83927 | 132.54 | 0.00719571 | 518.54 | 0 | 0 | 0.00719571 | 518.54 | 2023-04-07 16:59:46 | -0.00041195 | -9.2533 | -666.8108 | 0 | Close
11441 | 2 | 4 | CC DChg | 16:34:30 | 95:15:24 | -0.11105 | 3.7097 | 1.8402 | 132.61 | 0 | 0 | 1.8402 | 132.61 | 0.00719915 | 518.78 | 0 | 0 | 0.00719915 | 518.78 | 2023-04-07 17:00:16 | -0.00041196 | -4.6267 | -333.4054 | 0 | Close
11442 | 2 | 4 | CC DChg | 16:35:00 | 95:15:54 | -0.11104 | 3.7097 | 1.84112 | 132.67 | 0 | 0 | 1.84112 | 132.67 | 0.00720258 | 519.03 | 0 | 0 | 0.00720258 | 519.03 | 2023-04-07 17:00:46 | -0.00041193 | 0 | 0 | 0 | Close
11443 | 2 | 4 | CC DChg | 16:35:30 | 95:16:24 | -0.11105 | 3.7095 | 1.84205 | 132.74 | 0 | 0 | 1.84205 | 132.74 | 0.00720601 | 519.28 | 0 | 0 | 0.00720601 | 519.28 | 2023-04-07 17:01:16 | -0.00041194 | -4.6267 | -333.4054 | 0 | Close
11444 | 2 | 4 | CC DChg | 16:36:00 | 95:16:54 | -0.11103 | 3.7094 | 1.84298 | 132.81 | 0 | 0 | 1.84298 | 132.81 | 0.00720944 | 519.52 | 0 | 0 | 0.00720944 | 519.52 | 2023-04-07 17:01:46 | -0.00041185 | -9.2533 | -666.8108 | 0 | Close
11445 | 2 | 4 | CC DChg | 16:36:30 | 95:17:24 | -0.11104 | 3.7092 | 1.8439 | 132.87 | 0 | 0 | 1.8439 | 132.87 | 0.00721288 | 519.77 | 0 | 0 | 0.00721288 | 519.77 | 2023-04-07 17:02:16 | -0.00041187 | -4.6267 | -333.4054 | 0 | Close
11446 | 2 | 4 | CC DChg | 16:37:00 | 95:17:54 | -0.11104 | 3.7092 | 1.84483 | 132.94 | 0 | 0 | 1.84483 | 132.94 | 0.00721631 | 520.02 | 0 | 0 | 0.00721631 | 520.02 | 2023-04-07 17:02:46 | -0.00041187 | 0 | 0 | 0 | Close
11447 | 2 | 4 | CC DChg | 16:37:30 | 95:18:24 | -0.11104 | 3.709 | 1.84575 | 133.01 | 0 | 0 | 1.84575 | 133.01 | 0.00721974 | 520.27 | 0 | 0 | 0.00721974 | 520.27 | 2023-04-07 17:03:16 | -0.00041185 | -4.6267 | -333.4054 | 0 | Close
11448 | 2 | 4 | CC DChg | 16:38:00 | 95:18:54 | -0.11105 | 3.7089 | 1.84668 | 133.07 | 0 | 0 | 1.84668 | 133.07 | 0.00722317 | 520.51 | 0 | 0 | 0.00722317 | 520.51 | 2023-04-07 17:03:46 | -0.00041187 | -9.2551 | -666.9389 | 0 | Close
11449 | 2 | 4 | CC DChg | 16:38:30 | 95:19:24 | -0.11102 | 3.7088 | 1.8476 | 133.14 | 0 | 0 | 1.8476 | 133.14 | 0.0072266 | 520.76 | 0 | 0 | 0.0072266 | 520.76 | 2023-04-07 17:04:16 | -0.00041175 | -9.2533 | -666.8108 | 0 | Close
11450 | 2 | 4 | CC DChg | 16:39:00 | 95:19:54 | -0.11103 | 3.7087 | 1.84853 | 133.21 | 0 | 0 | 1.84853 | 133.21 | 0.00723004 | 521.01 | 0 | 0 | 0.00723004 | 521.01 | 2023-04-07 17:04:46 | -0.00041178 | -9.2533 | -666.8108 | 0 | Close
11451 | 2 | 4 | CC DChg | 16:39:30 | 95:20:24 | -0.11104 | 3.7085 | 1.84945 | 133.27 | 0 | 0 | 1.84945 | 133.27 | 0.00723347 | 521.26 | 0 | 0 | 0.00723347 | 521.26 | 2023-04-07 17:05:16 | -0.00041179 | -4.6258 | -333.3413 | 0 | Close
11452 | 2 | 4 | CC DChg | 16:40:00 | 95:20:54 | -0.11105 | 3.7085 | 1.85038 | 133.34 | 0 | 0 | 1.85038 | 133.34 | 0.0072369 | 521.5 | 0 | 0 | 0.0072369 | 521.5 | 2023-04-07 17:05:46 | -0.00041183 | 0 | 0 | 0 | Close
11453 | 2 | 4 | CC DChg | 16:40:30 | 95:21:24 | -0.11104 | 3.7083 | 1.8513 | 133.41 | 0 | 0 | 1.8513 | 133.41 | 0.00724033 | 521.75 | 0 | 0 | 0.00724033 | 521.75 | 2023-04-07 17:06:16 | -0.00041177 | -4.6267 | -333.4054 | 0 | Close
11454 | 2 | 4 | CC DChg | 16:41:00 | 95:21:54 | -0.11104 | 3.7082 | 1.85223 | 133.47 | 0 | 0 | 1.85223 | 133.47 | 0.00724376 | 522 | 0 | 0 | 0.00724376 | 522 | 2023-04-07 17:06:46 | -0.00041176 | -9.2533 | -666.8108 | 0 | Close
11455 | 2 | 4 | CC DChg | 16:41:30 | 95:22:24 | -0.11106 | 3.7081 | 1.85315 | 133.54 | 0 | 0 | 1.85315 | 133.54 | 0.00724719 | 522.25 | 0 | 0 | 0.00724719 | 522.25 | 2023-04-07 17:07:16 | -0.00041182 | -9.2551 | -666.9389 | 0 | Close
11456 | 2 | 4 | CC DChg | 16:42:00 | 95:22:54 | -0.11105 | 3.7079 | 1.85408 | 133.61 | 0 | 0 | 1.85408 | 133.61 | 0.00725063 | 522.49 | 0 | 0 | 0.00725063 | 522.49 | 2023-04-07 17:07:46 | -0.00041176 | -4.6267 | -333.4054 | 0 | Close
11457 | 2 | 4 | CC DChg | 16:42:30 | 95:23:24 | -0.11104 | 3.7078 | 1.855 | 133.67 | 0 | 0 | 1.855 | 133.67 | 0.00725406 | 522.74 | 0 | 0 | 0.00725406 | 522.74 | 2023-04-07 17:08:16 | -0.00041171 | -9.2516 | -666.6827 | 0 | Close
11458 | 2 | 4 | CC DChg | 16:43:00 | 95:23:54 | -0.11104 | 3.7077 | 1.85593 | 133.74 | 0 | 0 | 1.85593 | 133.74 | 0.00725749 | 522.99 | 0 | 0 | 0.00725749 | 522.99 | 2023-04-07 17:08:46 | -0.0004117 | -9.2551 | -666.9389 | 0 | Close
11459 | 2 | 4 | CC DChg | 16:43:30 | 95:24:24 | -0.11104 | 3.7076 | 1.85686 | 133.81 | 0 | 0 | 1.85686 | 133.81 | 0.00726092 | 523.23 | 0 | 0 | 0.00726092 | 523.23 | 2023-04-07 17:09:16 | -0.00041169 | -9.2533 | -666.8108 | 0 | Close
11460 | 2 | 4 | CC DChg | 16:44:00 | 95:24:54 | -0.11104 | 3.7074 | 1.85778 | 133.87 | 0 | 0 | 1.85778 | 133.87 | 0.00726435 | 523.48 | 0 | 0 | 0.00726435 | 523.48 | 2023-04-07 17:09:46 | -0.00041167 | -4.6267 | -333.4054 | 0 | Close
11461 | 2 | 4 | CC DChg | 16:44:30 | 95:25:24 | -0.11105 | 3.7073 | 1.85871 | 133.94 | 0 | 0 | 1.85871 | 133.94 | 0.00726778 | 523.73 | 0 | 0 | 0.00726778 | 523.73 | 2023-04-07 17:10:16 | -0.0004117 | -9.2533 | -666.8108 | 0 | Close
11462 | 2 | 4 | CC DChg | 16:45:00 | 95:25:54 | -0.11104 | 3.7071 | 1.85963 | 134.01 | 0 | 0 | 1.85963 | 134.01 | 0.00727121 | 523.98 | 0 | 0 | 0.00727121 | 523.98 | 2023-04-07 17:10:46 | -0.00041164 | -4.6267 | -333.4054 | 0 | Close
11463 | 2 | 4 | CC DChg | 16:45:30 | 95:26:24 | -0.11103 | 3.7071 | 1.86056 | 134.07 | 0 | 0 | 1.86056 | 134.07 | 0.00727464 | 524.22 | 0 | 0 | 0.00727464 | 524.22 | 2023-04-07 17:11:16 | -0.0004116 | 0 | 0 | 0 | Close
11464 | 2 | 4 | CC DChg | 16:46:00 | 95:26:54 | -0.11104 | 3.707 | 1.86148 | 134.14 | 0 | 0 | 1.86148 | 134.14 | 0.00727807 | 524.47 | 0 | 0 | 0.00727807 | 524.47 | 2023-04-07 17:11:46 | -0.00041163 | -9.2533 | -666.8108 | 0 | Close
11465 | 2 | 4 | CC DChg | 16:46:30 | 95:27:24 | -0.11104 | 3.7068 | 1.86241 | 134.21 | 0 | 0 | 1.86241 | 134.21 | 0.0072815 | 524.72 | 0 | 0 | 0.0072815 | 524.72 | 2023-04-07 17:12:16 | -0.0004116 | -4.6267 | -333.4054 | 0 | Close
11466 | 2 | 4 | CC DChg | 16:47:00 | 95:27:54 | -0.11105 | 3.7066 | 1.86333 | 134.27 | 0 | 0 | 1.86333 | 134.27 | 0.00728493 | 524.96 | 0 | 0 | 0.00728493 | 524.96 | 2023-04-07 17:12:46 | -0.00041162 | -4.6258 | -333.3413 | 0 | Close
11467 | 2 | 4 | CC DChg | 16:47:30 | 95:28:24 | -0.11105 | 3.7066 | 1.86426 | 134.34 | 0 | 0 | 1.86426 | 134.34 | 0.00728836 | 525.21 | 0 | 0 | 0.00728836 | 525.21 | 2023-04-07 17:13:16 | -0.00041162 | 0 | 0 | 0 | Close
11468 | 2 | 4 | CC DChg | 16:48:00 | 95:28:54 | -0.11103 | 3.7064 | 1.86518 | 134.41 | 0 | 0 | 1.86518 | 134.41 | 0.00729179 | 525.46 | 0 | 0 | 0.00729179 | 525.46 | 2023-04-07 17:13:46 | -0.00041152 | -4.6258 | -333.3413 | 0 | Close
11469 | 2 | 4 | CC DChg | 16:48:30 | 95:29:24 | -0.11105 | 3.7063 | 1.86611 | 134.47 | 0 | 0 | 1.86611 | 134.47 | 0.00729522 | 525.71 | 0 | 0 | 0.00729522 | 525.71 | 2023-04-07 17:14:16 | -0.00041158 | -9.2533 | -666.8108 | 0 | Close
11470 | 2 | 4 | CC DChg | 16:49:00 | 95:29:54 | -0.11104 | 3.7062 | 1.86703 | 134.54 | 0 | 0 | 1.86703 | 134.54 | 0.00729865 | 525.95 | 0 | 0 | 0.00729865 | 525.95 | 2023-04-07 17:14:46 | -0.00041154 | -9.2516 | -666.6827 | 0 | Close
11471 | 2 | 4 | CC DChg | 16:49:30 | 95:30:24 | -0.11104 | 3.706 | 1.86796 | 134.61 | 0 | 0 | 1.86796 | 134.61 | 0.00730208 | 526.2 | 0 | 0 | 0.00730208 | 526.2 | 2023-04-07 17:15:16 | -0.00041151 | -4.6284 | -333.5335 | 0 | Close
11472 | 2 | 4 | CC DChg | 16:50:00 | 95:30:54 | -0.11104 | 3.7059 | 1.86889 | 134.68 | 0 | 0 | 1.86889 | 134.68 | 0.00730551 | 526.45 | 0 | 0 | 0.00730551 | 526.45 | 2023-04-07 17:15:46 | -0.0004115 | -9.2516 | -666.6827 | 0 | Close
11473 | 2 | 4 | CC DChg | 16:50:30 | 95:31:24 | -0.11104 | 3.7057 | 1.86981 | 134.74 | 0 | 0 | 1.86981 | 134.74 | 0.00730894 | 526.69 | 0 | 0 | 0.00730894 | 526.69 | 2023-04-07 17:16:16 | -0.00041148 | -4.6267 | -333.4054 | 0 | Close
11474 | 2 | 4 | CC DChg | 16:51:00 | 95:31:54 | -0.11105 | 3.7057 | 1.87074 | 134.81 | 0 | 0 | 1.87074 | 134.81 | 0.00731237 | 526.94 | 0 | 0 | 0.00731237 | 526.94 | 2023-04-07 17:16:46 | -0.00041152 | 0 | 0 | 0 | Close
11475 | 2 | 4 | CC DChg | 16:51:30 | 95:32:24 | -0.11105 | 3.7055 | 1.87166 | 134.88 | 0 | 0 | 1.87166 | 134.88 | 0.0073158 | 527.19 | 0 | 0 | 0.0073158 | 527.19 | 2023-04-07 17:17:16 | -0.0004115 | -4.6258 | -333.3413 | 0 | Close
11476 | 2 | 4 | CC DChg | 16:52:00 | 95:32:54 | -0.11105 | 3.7054 | 1.87259 | 134.94 | 0 | 0 | 1.87259 | 134.94 | 0.00731922 | 527.44 | 0 | 0 | 0.00731922 | 527.44 | 2023-04-07 17:17:46 | -0.00041148 | -9.2533 | -666.8108 | 0 | Close
11477 | 2 | 4 | CC DChg | 16:52:30 | 95:33:24 | -0.11104 | 3.7053 | 1.87351 | 135.01 | 0 | 0 | 1.87351 | 135.01 | 0.00732265 | 527.68 | 0 | 0 | 0.00732265 | 527.68 | 2023-04-07 17:18:16 | -0.00041144 | -9.2551 | -666.9389 | 0 | Close
11478 | 2 | 4 | CC DChg | 16:53:00 | 95:33:54 | -0.11103 | 3.7051 | 1.87444 | 135.08 | 0 | 0 | 1.87444 | 135.08 | 0.00732608 | 527.93 | 0 | 0 | 0.00732608 | 527.93 | 2023-04-07 17:18:46 | -0.00041138 | -4.6267 | -333.4054 | 0 | Close
11479 | 2 | 4 | CC DChg | 16:53:30 | 95:34:24 | -0.11105 | 3.705 | 1.87536 | 135.14 | 0 | 0 | 1.87536 | 135.14 | 0.00732951 | 528.18 | 0 | 0 | 0.00732951 | 528.18 | 2023-04-07 17:19:16 | -0.00041144 | -9.2516 | -666.6827 | 0 | Close
11480 | 2 | 4 | CC DChg | 16:54:00 | 95:34:54 | -0.11105 | 3.705 | 1.87629 | 135.21 | 0 | 0 | 1.87629 | 135.21 | 0.00733294 | 528.42 | 0 | 0 | 0.00733294 | 528.42 | 2023-04-07 17:19:46 | -0.00041144 | 0 | 0 | 0 | Close
11481 | 2 | 4 | CC DChg | 16:54:30 | 95:35:24 | -0.11103 | 3.7048 | 1.87721 | 135.28 | 0 | 0 | 1.87721 | 135.28 | 0.00733637 | 528.67 | 0 | 0 | 0.00733637 | 528.67 | 2023-04-07 17:20:16 | -0.00041134 | -4.6267 | -333.4054 | 0 | Close
11482 | 2 | 4 | CC DChg | 16:55:00 | 95:35:54 | -0.11104 | 3.7046 | 1.87814 | 135.34 | 0 | 0 | 1.87814 | 135.34 | 0.00733979 | 528.92 | 0 | 0 | 0.00733979 | 528.92 | 2023-04-07 17:20:46 | -0.00041136 | -4.6276 | -333.4694 | 0 | Close
11483 | 2 | 4 | CC DChg | 16:55:30 | 95:36:24 | -0.11104 | 3.7045 | 1.87906 | 135.41 | 0 | 0 | 1.87906 | 135.41 | 0.00734322 | 529.16 | 0 | 0 | 0.00734322 | 529.16 | 2023-04-07 17:21:16 | -0.00041135 | -9.2516 | -666.6827 | 0 | Close
11484 | 2 | 4 | CC DChg | 16:56:00 | 95:36:54 | -0.11104 | 3.7044 | 1.87999 | 135.48 | 0 | 0 | 1.87999 | 135.48 | 0.00734665 | 529.41 | 0 | 0 | 0.00734665 | 529.41 | 2023-04-07 17:21:46 | -0.00041134 | -9.2551 | -666.9389 | 0 | Close
11485 | 2 | 4 | CC DChg | 16:56:30 | 95:37:24 | -0.11104 | 3.7043 | 1.88091 | 135.54 | 0 | 0 | 1.88091 | 135.54 | 0.00735008 | 529.66 | 0 | 0 | 0.00735008 | 529.66 | 2023-04-07 17:22:16 | -0.00041133 | -9.2533 | -666.8108 | 0 | Close
11486 | 2 | 4 | CC DChg | 16:57:00 | 95:37:54 | -0.11103 | 3.7041 | 1.88184 | 135.61 | 0 | 0 | 1.88184 | 135.61 | 0.0073535 | 529.91 | 0 | 0 | 0.0073535 | 529.91 | 2023-04-07 17:22:46 | -0.00041127 | -4.6267 | -333.4054 | 0 | Close
11487 | 2 | 4 | CC DChg | 16:57:30 | 95:38:24 | -0.11105 | 3.704 | 1.88277 | 135.68 | 0 | 0 | 1.88277 | 135.68 | 0.00735693 | 530.15 | 0 | 0 | 0.00735693 | 530.15 | 2023-04-07 17:23:16 | -0.00041133 | -9.2533 | -666.8108 | 0 | Close
11488 | 2 | 4 | CC DChg | 16:58:00 | 95:38:54 | -0.11103 | 3.7039 | 1.88369 | 135.74 | 0 | 0 | 1.88369 | 135.74 | 0.00736036 | 530.4 | 0 | 0 | 0.00736036 | 530.4 | 2023-04-07 17:23:46 | -0.00041124 | -9.2533 | -666.8108 | 0 | Close
11489 | 2 | 4 | CC DChg | 16:58:30 | 95:39:24 | -0.11104 | 3.7038 | 1.88462 | 135.81 | 0 | 0 | 1.88462 | 135.81 | 0.00736379 | 530.65 | 0 | 0 | 0.00736379 | 530.65 | 2023-04-07 17:24:16 | -0.00041127 | -9.2516 | -666.6827 | 0 | Close
11490 | 2 | 4 | CC DChg | 16:59:00 | 95:39:54 | -0.11106 | 3.7036 | 1.88554 | 135.88 | 0 | 0 | 1.88554 | 135.88 | 0.00736721 | 530.89 | 0 | 0 | 0.00736721 | 530.89 | 2023-04-07 17:24:46 | -0.00041132 | -4.6284 | -333.5335 | 0 | Close
11491 | 2 | 4 | CC DChg | 16:59:30 | 95:40:24 | -0.11104 | 3.7035 | 1.88647 | 135.94 | 0 | 0 | 1.88647 | 135.94 | 0.00737064 | 531.14 | 0 | 0 | 0.00737064 | 531.14 | 2023-04-07 17:25:16 | -0.00041124 | -9.2516 | -666.6827 | 0 | Close
11492 | 2 | 4 | CC DChg | 17:00:00 | 95:40:54 | -0.11104 | 3.7033 | 1.88739 | 136.01 | 0 | 0 | 1.88739 | 136.01 | 0.00737407 | 531.39 | 0 | 0 | 0.00737407 | 531.39 | 2023-04-07 17:25:46 | -0.00041121 | -4.6267 | -333.4054 | 0 | Close
11493 | 2 | 4 | CC DChg | 17:00:30 | 95:41:24 | -0.11104 | 3.7032 | 1.88832 | 136.08 | 0 | 0 | 1.88832 | 136.08 | 0.0073775 | 531.63 | 0 | 0 | 0.0073775 | 531.63 | 2023-04-07 17:26:16 | -0.0004112 | -9.2551 | -666.9389 | 0 | Close
11494 | 2 | 4 | CC DChg | 17:01:00 | 95:41:54 | -0.11104 | 3.7031 | 1.88924 | 136.14 | 0 | 0 | 1.88924 | 136.14 | 0.00738092 | 531.88 | 0 | 0 | 0.00738092 | 531.88 | 2023-04-07 17:26:46 | -0.00041119 | -9.2533 | -666.8108 | 0 | Close
11495 | 2 | 4 | CC DChg | 17:01:30 | 95:42:24 | -0.11104 | 3.7029 | 1.89017 | 136.21 | 0 | 0 | 1.89017 | 136.21 | 0.00738435 | 532.13 | 0 | 0 | 0.00738435 | 532.13 | 2023-04-07 17:27:16 | -0.00041117 | -4.6258 | -333.3413 | 0 | Close
11496 | 2 | 4 | CC DChg | 17:02:00 | 95:42:54 | -0.11104 | 3.7028 | 1.89109 | 136.28 | 0 | 0 | 1.89109 | 136.28 | 0.00738777 | 532.38 | 0 | 0 | 0.00738777 | 532.38 | 2023-04-07 17:27:46 | -0.00041116 | -9.2533 | -666.8108 | 0 | Close
11497 | 2 | 4 | CC DChg | 17:02:30 | 95:43:24 | -0.11104 | 3.7027 | 1.89202 | 136.34 | 0 | 0 | 1.89202 | 136.34 | 0.0073912 | 532.62 | 0 | 0 | 0.0073912 | 532.62 | 2023-04-07 17:28:16 | -0.00041115 | -9.2551 | -666.9389 | 0 | Close
11498 | 2 | 4 | CC DChg | 17:03:00 | 95:43:54 | -0.11104 | 3.7026 | 1.89294 | 136.41 | 0 | 0 | 1.89294 | 136.41 | 0.00739463 | 532.87 | 0 | 0 | 0.00739463 | 532.87 | 2023-04-07 17:28:46 | -0.00041114 | -9.2516 | -666.6827 | 0 | Close
11499 | 2 | 4 | CC DChg | 17:03:30 | 95:44:24 | -0.11104 | 3.7025 | 1.89387 | 136.48 | 0 | 0 | 1.89387 | 136.48 | 0.00739805 | 533.12 | 0 | 0 | 0.00739805 | 533.12 | 2023-04-07 17:29:16 | -0.00041113 | -9.2533 | -666.8108 | 0 | Close
11500 | 2 | 4 | CC DChg | 17:04:00 | 95:44:54 | -0.11103 | 3.7023 | 1.89479 | 136.54 | 0 | 0 | 1.89479 | 136.54 | 0.00740148 | 533.36 | 0 | 0 | 0.00740148 | 533.36 | 2023-04-07 17:29:46 | -0.00041107 | -4.6267 | -333.4054 | 0 | Close
11501 | 2 | 4 | CC DChg | 17:04:30 | 95:45:24 | -0.11103 | 3.7022 | 1.89572 | 136.61 | 0 | 0 | 1.89572 | 136.61 | 0.00740491 | 533.61 | 0 | 0 | 0.00740491 | 533.61 | 2023-04-07 17:30:16 | -0.00041106 | -9.2533 | -666.8108 | 0 | Close
11502 | 2 | 4 | CC DChg | 17:05:00 | 95:45:54 | -0.11104 | 3.702 | 1.89665 | 136.68 | 0 | 0 | 1.89665 | 136.68 | 0.00740833 | 533.86 | 0 | 0 | 0.00740833 | 533.86 | 2023-04-07 17:30:46 | -0.00041107 | -4.6267 | -333.4054 | 0 | Close
11503 | 2 | 4 | CC DChg | 17:05:30 | 95:46:24 | -0.11102 | 3.7019 | 1.89757 | 136.74 | 0 | 0 | 1.89757 | 136.74 | 0.00741176 | 534.1 | 0 | 0 | 0.00741176 | 534.1 | 2023-04-07 17:31:16 | -0.00041098 | -9.2533 | -666.8108 | 0 | Close
11504 | 2 | 4 | CC DChg | 17:06:00 | 95:46:54 | -0.11103 | 3.7017 | 1.8985 | 136.81 | 0 | 0 | 1.8985 | 136.81 | 0.00741518 | 534.35 | 0 | 0 | 0.00741518 | 534.35 | 2023-04-07 17:31:46 | -0.000411 | -4.6258 | -333.3413 | 0 | Close
11505 | 2 | 4 | CC DChg | 17:06:30 | 95:47:24 | -0.11104 | 3.7017 | 1.89942 | 136.88 | 0 | 0 | 1.89942 | 136.88 | 0.00741861 | 534.6 | 0 | 0 | 0.00741861 | 534.6 | 2023-04-07 17:32:16 | -0.00041104 | 0 | 0 | 0 | Close
11506 | 2 | 4 | CC DChg | 17:07:00 | 95:47:54 | -0.11105 | 3.7015 | 1.90035 | 136.94 | 0 | 0 | 1.90035 | 136.94 | 0.00742203 | 534.84 | 0 | 0 | 0.00742203 | 534.84 | 2023-04-07 17:32:46 | -0.00041105 | -4.6267 | -333.4054 | 0 | Close
11507 | 2 | 4 | CC DChg | 17:07:30 | 95:48:24 | -0.11104 | 3.7014 | 1.90127 | 137.01 | 0 | 0 | 1.90127 | 137.01 | 0.00742546 | 535.09 | 0 | 0 | 0.00742546 | 535.09 | 2023-04-07 17:33:16 | -0.000411 | -9.2533 | -666.8108 | 0 | Close
11508 | 2 | 4 | CC DChg | 17:08:00 | 95:48:54 | -0.11104 | 3.7013 | 1.9022 | 137.08 | 0 | 0 | 1.9022 | 137.08 | 0.00742888 | 535.34 | 0 | 0 | 0.00742888 | 535.34 | 2023-04-07 17:33:46 | -0.00041099 | -9.2533 | -666.8108 | 0 | Close
11509 | 2 | 4 | CC DChg | 17:08:30 | 95:49:24 | -0.11104 | 3.7011 | 1.90312 | 137.14 | 0 | 0 | 1.90312 | 137.14 | 0.00743231 | 535.58 | 0 | 0 | 0.00743231 | 535.58 | 2023-04-07 17:34:16 | -0.00041097 | -4.6267 | -333.4054 | 0 | Close
11510 | 2 | 4 | CC DChg | 17:09:00 | 95:49:54 | -0.11104 | 3.701 | 1.90405 | 137.21 | 0 | 0 | 1.90405 | 137.21 | 0.00743573 | 535.83 | 0 | 0 | 0.00743573 | 535.83 | 2023-04-07 17:34:46 | -0.00041096 | -9.2533 | -666.8108 | 0 | Close
11511 | 2 | 4 | CC DChg | 17:09:30 | 95:50:24 | -0.11103 | 3.7009 | 1.90497 | 137.28 | 0 | 0 | 1.90497 | 137.28 | 0.00743916 | 536.08 | 0 | 0 | 0.00743916 | 536.08 | 2023-04-07 17:35:16 | -0.00041091 | -9.2533 | -666.8108 | 0 | Close
11512 | 2 | 4 | CC DChg | 17:10:00 | 95:50:54 | -0.11104 | 3.7007 | 1.9059 | 137.34 | 0 | 0 | 1.9059 | 137.34 | 0.00744258 | 536.32 | 0 | 0 | 0.00744258 | 536.32 | 2023-04-07 17:35:46 | -0.00041093 | -4.6267 | -333.4054 | 0 | Close
11513 | 2 | 4 | CC DChg | 17:10:30 | 95:51:24 | -0.11103 | 3.7006 | 1.90682 | 137.41 | 0 | 0 | 1.90682 | 137.41 | 0.00744601 | 536.57 | 0 | 0 | 0.00744601 | 536.57 | 2023-04-07 17:36:16 | -0.00041088 | -9.2551 | -666.9389 | 0 | Close
11514 | 2 | 4 | CC DChg | 17:11:00 | 95:51:54 | -0.11103 | 3.7005 | 1.90775 | 137.48 | 0 | 0 | 1.90775 | 137.48 | 0.00744943 | 536.82 | 0 | 0 | 0.00744943 | 536.82 | 2023-04-07 17:36:46 | -0.00041087 | -9.2516 | -666.6827 | 0 | Close
11515 | 2 | 4 | CC DChg | 17:11:30 | 95:52:24 | -0.11103 | 3.7005 | 1.90867 | 137.54 | 0 | 0 | 1.90867 | 137.54 | 0.00745285 | 537.07 | 0 | 0 | 0.00745285 | 537.07 | 2023-04-07 17:37:16 | -0.00041087 | 0 | 0 | 0 | Close
11516 | 2 | 4 | CC DChg | 17:12:00 | 95:52:54 | -0.11105 | 3.7002 | 1.9096 | 137.61 | 0 | 0 | 1.9096 | 137.61 | 0.00745628 | 537.31 | 0 | 0 | 0.00745628 | 537.31 | 2023-04-07 17:37:46 | -0.00041091 | -3.085 | -222.313 | 0 | Close
11517 | 2 | 4 | CC DChg | 17:12:30 | 95:53:24 | -0.11104 | 3.7 | 1.91053 | 137.68 | 0 | 0 | 1.91053 | 137.68 | 0.0074597 | 537.56 | 0 | 0 | 0.0074597 | 537.56 | 2023-04-07 17:38:16 | -0.00041085 | -4.6267 | -333.4054 | 0 | Close
11518 | 2 | 4 | CC DChg | 17:13:00 | 95:53:54 | -0.11104 | 3.7 | 1.91145 | 137.74 | 0 | 0 | 1.91145 | 137.74 | 0.00746313 | 537.81 | 0 | 0 | 0.00746313 | 537.81 | 2023-04-07 17:38:46 | -0.00041085 | 0 | 0 | 0 | Close
11519 | 2 | 4 | CC DChg | 17:13:30 | 95:54:24 | -0.11104 | 3.6998 | 1.91238 | 137.81 | 0 | 0 | 1.91238 | 137.81 | 0.00746655 | 538.05 | 0 | 0 | 0.00746655 | 538.05 | 2023-04-07 17:39:14 | -0.00041083 | -4.6267 | -333.4054 | 0 | Close
11520 | 2 | 4 | CC DChg | 17:14:00 | 95:54:54 | -0.11104 | 3.6996 | 1.9133 | 137.88 | 0 | 0 | 1.9133 | 137.88 | 0.00746997 | 538.3 | 0 | 0 | 0.00746997 | 538.3 | 2023-04-07 17:39:44 | -0.0004108 | -4.6276 | -333.4694 | 0 | Close
11521 | 2 | 4 | CC DChg | 17:14:30 | 95:55:24 | -0.11104 | 3.6995 | 1.91423 | 137.94 | 0 | 0 | 1.91423 | 137.94 | 0.0074734 | 538.55 | 0 | 0 | 0.0074734 | 538.55 | 2023-04-07 17:40:14 | -0.00041079 | -9.2516 | -666.6827 | 0 | Close
11522 | 2 | 4 | CC DChg | 17:15:00 | 95:55:54 | -0.11103 | 3.6995 | 1.91515 | 138.01 | 0 | 0 | 1.91515 | 138.01 | 0.00747682 | 538.79 | 0 | 0 | 0.00747682 | 538.79 | 2023-04-07 17:40:44 | -0.00041076 | 0 | 0 | 0 | Close
11523 | 2 | 4 | CC DChg | 17:15:30 | 95:56:24 | -0.11104 | 3.6993 | 1.91608 | 138.08 | 0 | 0 | 1.91608 | 138.08 | 0.00748024 | 539.04 | 0 | 0 | 0.00748024 | 539.04 | 2023-04-07 17:41:14 | -0.00041077 | -4.6258 | -333.3413 | 0 | Close
11524 | 2 | 4 | CC DChg | 17:16:00 | 95:56:54 | -0.11104 | 3.6991 | 1.917 | 138.14 | 0 | 0 | 1.917 | 138.14 | 0.00748367 | 539.29 | 0 | 0 | 0.00748367 | 539.29 | 2023-04-07 17:41:44 | -0.00041075 | -4.6276 | -333.4694 | 0 | Close
11525 | 2 | 4 | CC DChg | 17:16:30 | 95:57:24 | -0.11102 | 3.699 | 1.91793 | 138.21 | 0 | 0 | 1.91793 | 138.21 | 0.00748709 | 539.53 | 0 | 0 | 0.00748709 | 539.53 | 2023-04-07 17:42:14 | -0.00041066 | -9.2516 | -666.6827 | 0 | Close
11526 | 2 | 4 | CC DChg | 17:17:00 | 95:57:54 | -0.11103 | 3.6989 | 1.91885 | 138.28 | 0 | 0 | 1.91885 | 138.28 | 0.00749051 | 539.78 | 0 | 0 | 0.00749051 | 539.78 | 2023-04-07 17:42:44 | -0.00041069 | -9.2551 | -666.9389 | 0 | Close
11527 | 2 | 4 | CC DChg | 17:17:30 | 95:58:24 | -0.11104 | 3.6987 | 1.91978 | 138.34 | 0 | 0 | 1.91978 | 138.34 | 0.00749393 | 540.03 | 0 | 0 | 0.00749393 | 540.03 | 2023-04-07 17:43:14 | -0.0004107 | -4.6267 | -333.4054 | 0 | Close
11528 | 2 | 4 | CC DChg | 17:18:00 | 95:58:54 | -0.11104 | 3.6987 | 1.9207 | 138.41 | 0 | 0 | 1.9207 | 138.41 | 0.00749736 | 540.27 | 0 | 0 | 0.00749736 | 540.27 | 2023-04-07 17:43:44 | -0.0004107 | 0 | 0 | 0 | Close
11529 | 2 | 4 | CC DChg | 17:18:30 | 95:59:24 | -0.11104 | 3.6985 | 1.92163 | 138.48 | 0 | 0 | 1.92163 | 138.48 | 0.00750078 | 540.52 | 0 | 0 | 0.00750078 | 540.52 | 2023-04-07 17:44:14 | -0.00041068 | -4.6258 | -333.3413 | 0 | Close
11530 | 2 | 4 | CC DChg | 17:19:00 | 95:59:54 | -0.11104 | 3.6984 | 1.92255 | 138.54 | 0 | 0 | 1.92255 | 138.54 | 0.0075042 | 540.77 | 0 | 0 | 0.0075042 | 540.77 | 2023-04-07 17:44:44 | -0.00041067 | -9.2551 | -666.9389 | 0 | Close
11531 | 2 | 4 | CC DChg | 17:19:30 | 96:00:24 | -0.11103 | 3.6982 | 1.92348 | 138.61 | 0 | 0 | 1.92348 | 138.61 | 0.00750762 | 541.01 | 0 | 0 | 0.00750762 | 541.01 | 2023-04-07 17:45:14 | -0.00041061 | -4.6267 | -333.4054 | 0 | Close
11532 | 2 | 4 | CC DChg | 17:20:00 | 96:00:54 | -0.11104 | 3.6981 | 1.92441 | 138.68 | 0 | 0 | 1.92441 | 138.68 | 0.00751105 | 541.26 | 0 | 0 | 0.00751105 | 541.26 | 2023-04-07 17:45:44 | -0.00041064 | -9.2533 | -666.8108 | 0 | Close
11533 | 2 | 4 | CC DChg | 17:20:30 | 96:01:24 | -0.11105 | 3.6979 | 1.92533 | 138.74 | 0 | 0 | 1.92533 | 138.74 | 0.00751447 | 541.51 | 0 | 0 | 0.00751447 | 541.51 | 2023-04-07 17:46:14 | -0.00041065 | -4.6267 | -333.4054 | 0 | Close
11534 | 2 | 4 | CC DChg | 17:21:00 | 96:01:54 | -0.11104 | 3.6978 | 1.92626 | 138.81 | 0 | 0 | 1.92626 | 138.81 | 0.00751789 | 541.75 | 0 | 0 | 0.00751789 | 541.75 | 2023-04-07 17:46:44 | -0.0004106 | -9.2533 | -666.8108 | 0 | Close
11535 | 2 | 4 | CC DChg | 17:21:30 | 96:02:24 | -0.11105 | 3.6977 | 1.92718 | 138.88 | 0 | 0 | 1.92718 | 138.88 | 0.00752131 | 542 | 0 | 0 | 0.00752131 | 542 | 2023-04-07 17:47:14 | -0.00041063 | -9.2533 | -666.8108 | 0 | Close
11536 | 2 | 4 | CC DChg | 17:22:00 | 96:02:54 | -0.11103 | 3.6976 | 1.92811 | 138.94 | 0 | 0 | 1.92811 | 138.94 | 0.00752473 | 542.24 | 0 | 0 | 0.00752473 | 542.24 | 2023-04-07 17:47:44 | -0.00041054 | -9.2551 | -666.9389 | 0 | Close
11537 | 2 | 4 | CC DChg | 17:22:30 | 96:03:24 | -0.11104 | 3.6974 | 1.92903 | 139.01 | 0 | 0 | 1.92903 | 139.01 | 0.00752815 | 542.49 | 0 | 0 | 0.00752815 | 542.49 | 2023-04-07 17:48:14 | -0.00041056 | -4.6258 | -333.3413 | 0 | Close
11538 | 2 | 4 | CC DChg | 17:23:00 | 96:03:54 | -0.11104 | 3.6973 | 1.92996 | 139.08 | 0 | 0 | 1.92996 | 139.08 | 0.00753158 | 542.74 | 0 | 0 | 0.00753158 | 542.74 | 2023-04-07 17:48:44 | -0.00041055 | -9.2533 | -666.8108 | 0 | Close
11539 | 2 | 4 | CC DChg | 17:23:30 | 96:04:24 | -0.11103 | 3.6972 | 1.93088 | 139.14 | 0 | 0 | 1.93088 | 139.14 | 0.007535 | 542.98 | 0 | 0 | 0.007535 | 542.98 | 2023-04-07 17:49:14 | -0.0004105 | -9.2533 | -666.8108 | 0 | Close
11540 | 2 | 4 | CC DChg | 17:24:00 | 96:04:54 | -0.11103 | 3.6969 | 1.93181 | 139.21 | 0 | 0 | 1.93181 | 139.21 | 0.00753842 | 543.23 | 0 | 0 | 0.00753842 | 543.23 | 2023-04-07 17:49:44 | -0.00041047 | -3.0844 | -222.2703 | 0 | Close
11541 | 2 | 4 | CC DChg | 17:24:30 | 96:05:24 | -0.11103 | 3.6968 | 1.93273 | 139.28 | 0 | 0 | 1.93273 | 139.28 | 0.00754184 | 543.48 | 0 | 0 | 0.00754184 | 543.48 | 2023-04-07 17:50:14 | -0.00041046 | -9.2533 | -666.8108 | 0 | Close
11542 | 2 | 4 | CC DChg | 17:25:00 | 96:05:54 | -0.11104 | 3.6967 | 1.93366 | 139.34 | 0 | 0 | 1.93366 | 139.34 | 0.00754526 | 543.72 | 0 | 0 | 0.00754526 | 543.72 | 2023-04-07 17:50:44 | -0.00041048 | -9.2516 | -666.6827 | 0 | Close
11543 | 2 | 4 | CC DChg | 17:25:30 | 96:06:24 | -0.11105 | 3.6966 | 1.93458 | 139.41 | 0 | 0 | 1.93458 | 139.41 | 0.00754868 | 543.97 | 0 | 0 | 0.00754868 | 543.97 | 2023-04-07 17:51:14 | -0.00041051 | -9.2569 | -667.067 | 0 | Close
11544 | 2 | 4 | CC DChg | 17:26:00 | 96:06:54 | -0.11105 | 3.6965 | 1.93551 | 139.48 | 0 | 0 | 1.93551 | 139.48 | 0.0075521 | 544.22 | 0 | 0 | 0.0075521 | 544.22 | 2023-04-07 17:51:44 | -0.0004105 | -9.2516 | -666.6827 | 0 | Close
11545 | 2 | 4 | CC DChg | 17:26:30 | 96:07:24 | -0.11105 | 3.6963 | 1.93643 | 139.54 | 0 | 0 | 1.93643 | 139.54 | 0.00755552 | 544.46 | 0 | 0 | 0.00755552 | 544.46 | 2023-04-07 17:52:14 | -0.00041047 | -4.6267 | -333.4054 | 0 | Close
11546 | 2 | 4 | CC DChg | 17:27:00 | 96:07:54 | -0.11104 | 3.6962 | 1.93736 | 139.61 | 0 | 0 | 1.93736 | 139.61 | 0.00755894 | 544.71 | 0 | 0 | 0.00755894 | 544.71 | 2023-04-07 17:52:44 | -0.00041043 | -9.2551 | -666.9389 | 0 | Close
11547 | 2 | 4 | CC DChg | 17:27:30 | 96:08:24 | -0.11104 | 3.6961 | 1.93829 | 139.68 | 0 | 0 | 1.93829 | 139.68 | 0.00756236 | 544.96 | 0 | 0 | 0.00756236 | 544.96 | 2023-04-07 17:53:14 | -0.00041041 | -9.2516 | -666.6827 | 0 | Close
11548 | 2 | 4 | CC DChg | 17:28:00 | 96:08:54 | -0.11104 | 3.696 | 1.93921 | 139.74 | 0 | 0 | 1.93921 | 139.74 | 0.00756578 | 545.2 | 0 | 0 | 0.00756578 | 545.2 | 2023-04-07 17:53:44 | -0.0004104 | -9.2533 | -666.8108 | 0 | Close
11549 | 2 | 4 | CC DChg | 17:28:30 | 96:09:24 | -0.11105 | 3.6958 | 1.94014 | 139.81 | 0 | 0 | 1.94014 | 139.81 | 0.0075692 | 545.45 | 0 | 0 | 0.0075692 | 545.45 | 2023-04-07 17:54:14 | -0.00041042 | -4.6276 | -333.4694 | 0 | Close
11550 | 2 | 4 | CC DChg | 17:29:00 | 96:09:54 | -0.11104 | 3.6957 | 1.94106 | 139.88 | 0 | 0 | 1.94106 | 139.88 | 0.00757262 | 545.7 | 0 | 0 | 0.00757262 | 545.7 | 2023-04-07 17:54:44 | -0.00041037 | -9.2533 | -666.8108 | 0 | Close
11551 | 2 | 4 | CC DChg | 17:29:30 | 96:10:24 | -0.11104 | 3.6955 | 1.94199 | 139.94 | 0 | 0 | 1.94199 | 139.94 | 0.00757604 | 545.94 | 0 | 0 | 0.00757604 | 545.94 | 2023-04-07 17:55:14 | -0.00041035 | -4.6267 | -333.4054 | 0 | Close
11552 | 2 | 4 | CC DChg | 17:30:00 | 96:10:54 | -0.11103 | 3.6953 | 1.94291 | 140.01 | 0 | 0 | 1.94291 | 140.01 | 0.00757946 | 546.19 | 0 | 0 | 0.00757946 | 546.19 | 2023-04-07 17:55:44 | -0.00041029 | -4.6267 | -333.4054 | 0 | Close
11553 | 2 | 4 | CC DChg | 17:30:30 | 96:11:24 | -0.11103 | 3.6953 | 1.94384 | 140.08 | 0 | 0 | 1.94384 | 140.08 | 0.00758288 | 546.44 | 0 | 0 | 0.00758288 | 546.44 | 2023-04-07 17:56:14 | -0.00041029 | 0 | 0 | 0 | Close
11554 | 2 | 4 | CC DChg | 17:31:00 | 96:11:54 | -0.11105 | 3.6951 | 1.94476 | 140.14 | 0 | 0 | 1.94476 | 140.14 | 0.0075863 | 546.68 | 0 | 0 | 0.0075863 | 546.68 | 2023-04-07 17:56:44 | -0.00041034 | -4.6267 | -333.4054 | 0 | Close
11555 | 2 | 4 | CC DChg | 17:31:30 | 96:12:24 | -0.11103 | 3.6949 | 1.94569 | 140.21 | 0 | 0 | 1.94569 | 140.21 | 0.00758972 | 546.93 | 0 | 0 | 0.00758972 | 546.93 | 2023-04-07 17:57:14 | -0.00041024 | -4.6267 | -333.4054 | 0 | Close
11556 | 2 | 4 | CC DChg | 17:32:00 | 96:12:54 | -0.11104 | 3.6948 | 1.94661 | 140.28 | 0 | 0 | 1.94661 | 140.28 | 0.00759314 | 547.17 | 0 | 0 | 0.00759314 | 547.17 | 2023-04-07 17:57:44 | -0.00041027 | -9.2533 | -666.8108 | 0 | Close
11557 | 2 | 4 | CC DChg | 17:32:30 | 96:13:24 | -0.11104 | 3.6947 | 1.94754 | 140.34 | 0 | 0 | 1.94754 | 140.34 | 0.00759656 | 547.42 | 0 | 0 | 0.00759656 | 547.42 | 2023-04-07 17:58:14 | -0.00041026 | -9.2516 | -666.6827 | 0 | Close
11558 | 2 | 4 | CC DChg | 17:33:00 | 96:13:54 | -0.11103 | 3.6945 | 1.94846 | 140.41 | 0 | 0 | 1.94846 | 140.41 | 0.00759997 | 547.67 | 0 | 0 | 0.00759997 | 547.67 | 2023-04-07 17:58:44 | -0.0004102 | -4.6276 | -333.4694 | 0 | Close
11559 | 2 | 4 | CC DChg | 17:33:30 | 96:14:24 | -0.11103 | 3.6944 | 1.94939 | 140.48 | 0 | 0 | 1.94939 | 140.48 | 0.00760339 | 547.91 | 0 | 0 | 0.00760339 | 547.91 | 2023-04-07 17:59:14 | -0.00041019 | -9.2533 | -666.8108 | 0 | Close
11560 | 2 | 4 | CC DChg | 17:34:00 | 96:14:54 | -0.11103 | 3.6943 | 1.95032 | 140.54 | 0 | 0 | 1.95032 | 140.54 | 0.00760681 | 548.16 | 0 | 0 | 0.00760681 | 548.16 | 2023-04-07 17:59:44 | -0.00041018 | -9.2533 | -666.8108 | 0 | Close
11561 | 2 | 4 | CC DChg | 17:34:30 | 96:15:24 | -0.11104 | 3.6941 | 1.95124 | 140.61 | 0 | 0 | 1.95124 | 140.61 | 0.00761023 | 548.41 | 0 | 0 | 0.00761023 | 548.41 | 2023-04-07 18:00:14 | -0.00041019 | -4.6258 | -333.3413 | 0 | Close
11562 | 2 | 4 | CC DChg | 17:35:00 | 96:15:54 | -0.11104 | 3.6939 | 1.95217 | 140.68 | 0 | 0 | 1.95217 | 140.68 | 0.00761365 | 548.65 | 0 | 0 | 0.00761365 | 548.65 | 2023-04-07 18:00:44 | -0.00041017 | -4.6284 | -333.5335 | 0 | Close
11563 | 2 | 4 | CC DChg | 17:35:30 | 96:16:24 | -0.11104 | 3.6939 | 1.95309 | 140.74 | 0 | 0 | 1.95309 | 140.74 | 0.00761707 | 548.9 | 0 | 0 | 0.00761707 | 548.9 | 2023-04-07 18:01:14 | -0.00041017 | 0 | 0 | 0 | Close
11564 | 2 | 4 | CC DChg | 17:36:00 | 96:16:54 | -0.11105 | 3.6937 | 1.95402 | 140.81 | 0 | 0 | 1.95402 | 140.81 | 0.00762048 | 549.14 | 0 | 0 | 0.00762048 | 549.14 | 2023-04-07 18:01:44 | -0.00041019 | -4.6276 | -333.4694 | 0 | Close
11565 | 2 | 4 | CC DChg | 17:36:30 | 96:17:24 | -0.11104 | 3.6935 | 1.95494 | 140.88 | 0 | 0 | 1.95494 | 140.88 | 0.0076239 | 549.39 | 0 | 0 | 0.0076239 | 549.39 | 2023-04-07 18:02:14 | -0.00041013 | -4.6267 | -333.4054 | 0 | Close
11566 | 2 | 4 | CC DChg | 17:37:00 | 96:17:54 | -0.11104 | 3.6934 | 1.95587 | 140.94 | 0 | 0 | 1.95587 | 140.94 | 0.00762732 | 549.64 | 0 | 0 | 0.00762732 | 549.64 | 2023-04-07 18:02:44 | -0.00041012 | -9.2516 | -666.6827 | 0 | Close
11567 | 2 | 4 | CC DChg | 17:37:30 | 96:18:24 | -0.11105 | 3.6931 | 1.95679 | 141.01 | 0 | 0 | 1.95679 | 141.01 | 0.00763074 | 549.88 | 0 | 0 | 0.00763074 | 549.88 | 2023-04-07 18:03:14 | -0.00041012 | -3.085 | -222.313 | 0 | Close
11568 | 2 | 4 | CC DChg | 17:38:00 | 96:18:54 | -0.11105 | 3.6931 | 1.95772 | 141.08 | 0 | 0 | 1.95772 | 141.08 | 0.00763416 | 550.13 | 0 | 0 | 0.00763416 | 550.13 | 2023-04-07 18:03:44 | -0.00041012 | 0 | 0 | 0 | Close
11569 | 2 | 4 | CC DChg | 17:38:30 | 96:19:24 | -0.11104 | 3.693 | 1.95864 | 141.14 | 0 | 0 | 1.95864 | 141.14 | 0.00763757 | 550.38 | 0 | 0 | 0.00763757 | 550.38 | 2023-04-07 18:04:14 | -0.00041007 | -9.2533 | -666.8108 | 0 | Close
11570 | 2 | 4 | CC DChg | 17:39:00 | 96:19:54 | -0.11104 | 3.6928 | 1.95957 | 141.21 | 0 | 0 | 1.95957 | 141.21 | 0.00764099 | 550.62 | 0 | 0 | 0.00764099 | 550.62 | 2023-04-07 18:04:44 | -0.00041005 | -4.6258 | -333.3413 | 0 | Close
11571 | 2 | 4 | CC DChg | 17:39:30 | 96:20:24 | -0.11104 | 3.6927 | 1.96049 | 141.28 | 0 | 0 | 1.96049 | 141.28 | 0.00764441 | 550.87 | 0 | 0 | 0.00764441 | 550.87 | 2023-04-07 18:05:14 | -0.00041004 | -9.2551 | -666.9389 | 0 | Close
11572 | 2 | 4 | CC DChg | 17:40:00 | 96:20:54 | -0.11103 | 3.6925 | 1.96142 | 141.34 | 0 | 0 | 1.96142 | 141.34 | 0.00764782 | 551.12 | 0 | 0 | 0.00764782 | 551.12 | 2023-04-07 18:05:44 | -0.00040998 | -4.6267 | -333.4054 | 0 | Close
11573 | 2 | 4 | CC DChg | 17:40:30 | 96:21:24 | -0.11104 | 3.6924 | 1.96234 | 141.41 | 0 | 0 | 1.96234 | 141.41 | 0.00765124 | 551.36 | 0 | 0 | 0.00765124 | 551.36 | 2023-04-07 18:06:14 | -0.00041 | -9.2516 | -666.6827 | 0 | Close
11574 | 2 | 4 | CC DChg | 17:41:00 | 96:21:54 | -0.11105 | 3.6922 | 1.96327 | 141.48 | 0 | 0 | 1.96327 | 141.48 | 0.00765466 | 551.61 | 0 | 0 | 0.00765466 | 551.61 | 2023-04-07 18:06:44 | -0.00041002 | -4.6267 | -333.4054 | 0 | Close
11575 | 2 | 4 | CC DChg | 17:41:30 | 96:22:24 | -0.11104 | 3.6921 | 1.96419 | 141.54 | 0 | 0 | 1.96419 | 141.54 | 0.00765807 | 551.85 | 0 | 0 | 0.00765807 | 551.85 | 2023-04-07 18:07:14 | -0.00040997 | -9.2516 | -666.6827 | 0 | Close
11576 | 2 | 4 | CC DChg | 17:42:00 | 96:22:54 | -0.11105 | 3.692 | 1.96512 | 141.61 | 0 | 0 | 1.96512 | 141.61 | 0.00766149 | 552.1 | 0 | 0 | 0.00766149 | 552.1 | 2023-04-07 18:07:44 | -0.00041 | -9.2551 | -666.9389 | 0 | Close
11577 | 2 | 4 | CC DChg | 17:42:30 | 96:23:24 | -0.11104 | 3.6918 | 1.96605 | 141.68 | 0 | 0 | 1.96605 | 141.68 | 0.00766491 | 552.35 | 0 | 0 | 0.00766491 | 552.35 | 2023-04-07 18:08:14 | -0.00040994 | -4.6267 | -333.4054 | 0 | Close
11578 | 2 | 4 | CC DChg | 17:43:00 | 96:23:54 | -0.11105 | 3.6916 | 1.96697 | 141.74 | 0 | 0 | 1.96697 | 141.74 | 0.00766832 | 552.59 | 0 | 0 | 0.00766832 | 552.59 | 2023-04-07 18:08:44 | -0.00040995 | -4.6267 | -333.4054 | 0 | Close
11579 | 2 | 4 | CC DChg | 17:43:30 | 96:24:24 | -0.11103 | 3.6915 | 1.9679 | 141.81 | 0 | 0 | 1.9679 | 141.81 | 0.00767174 | 552.84 | 0 | 0 | 0.00767174 | 552.84 | 2023-04-07 18:09:14 | -0.00040987 | -9.2516 | -666.6827 | 0 | Close
11580 | 2 | 4 | CC DChg | 17:44:00 | 96:24:54 | -0.11103 | 3.6914 | 1.96882 | 141.88 | 0 | 0 | 1.96882 | 141.88 | 0.00767515 | 553.08 | 0 | 0 | 0.00767515 | 553.08 | 2023-04-07 18:09:44 | -0.00040986 | -9.2551 | -666.9389 | 0 | Close
11581 | 2 | 4 | CC DChg | 17:44:30 | 96:25:24 | -0.11104 | 3.6913 | 1.96975 | 141.94 | 0 | 0 | 1.96975 | 141.94 | 0.00767857 | 553.33 | 0 | 0 | 0.00767857 | 553.33 | 2023-04-07 18:10:14 | -0.00040988 | -9.2533 | -666.8108 | 0 | Close
11582 | 2 | 4 | CC DChg | 17:45:00 | 96:25:54 | -0.11103 | 3.6911 | 1.97067 | 142.01 | 0 | 0 | 1.97067 | 142.01 | 0.00768199 | 553.58 | 0 | 0 | 0.00768199 | 553.58 | 2023-04-07 18:10:44 | -0.00040982 | -4.6267 | -333.4054 | 0 | Close
11583 | 2 | 4 | CC DChg | 17:45:30 | 96:26:24 | -0.11104 | 3.6909 | 1.9716 | 142.08 | 0 | 0 | 1.9716 | 142.08 | 0.0076854 | 553.82 | 0 | 0 | 0.0076854 | 553.82 | 2023-04-07 18:11:14 | -0.00040984 | -4.6258 | -333.3413 | 0 | Close
11584 | 2 | 4 | CC DChg | 17:46:00 | 96:26:54 | -0.11104 | 3.6908 | 1.97252 | 142.14 | 0 | 0 | 1.97252 | 142.14 | 0.00768881 | 554.07 | 0 | 0 | 0.00768881 | 554.07 | 2023-04-07 18:11:44 | -0.00040983 | -9.2551 | -666.9389 | 0 | Close
11585 | 2 | 4 | CC DChg | 17:46:30 | 96:27:24 | -0.11105 | 3.6907 | 1.97345 | 142.21 | 0 | 0 | 1.97345 | 142.21 | 0.00769223 | 554.32 | 0 | 0 | 0.00769223 | 554.32 | 2023-04-07 18:12:14 | -0.00040985 | -9.2533 | -666.8108 | 0 | Close
11586 | 2 | 4 | CC DChg | 17:47:00 | 96:27:54 | -0.11104 | 3.6905 | 1.97437 | 142.28 | 0 | 0 | 1.97437 | 142.28 | 0.00769565 | 554.56 | 0 | 0 | 0.00769565 | 554.56 | 2023-04-07 18:12:44 | -0.00040979 | -4.6258 | -333.3413 | 0 | Close
11587 | 2 | 4 | CC DChg | 17:47:30 | 96:28:24 | -0.11104 | 3.6904 | 1.9753 | 142.34 | 0 | 0 | 1.9753 | 142.34 | 0.00769906 | 554.81 | 0 | 0 | 0.00769906 | 554.81 | 2023-04-07 18:13:14 | -0.00040978 | -9.2533 | -666.8108 | 0 | Close
11588 | 2 | 4 | CC DChg | 17:48:00 | 96:28:54 | -0.11104 | 3.6901 | 1.97622 | 142.41 | 0 | 0 | 1.97622 | 142.41 | 0.00770248 | 555.05 | 0 | 0 | 0.00770248 | 555.05 | 2023-04-07 18:13:44 | -0.00040975 | -3.085 | -222.313 | 0 | Close
11589 | 2 | 4 | CC DChg | 17:48:30 | 96:29:24 | -0.11104 | 3.6901 | 1.97715 | 142.48 | 0 | 0 | 1.97715 | 142.48 | 0.00770589 | 555.3 | 0 | 0 | 0.00770589 | 555.3 | 2023-04-07 18:14:14 | -0.00040975 | 0 | 0 | 0 | Close
11590 | 2 | 4 | CC DChg | 17:49:00 | 96:29:54 | -0.11104 | 3.6899 | 1.97807 | 142.54 | 0 | 0 | 1.97807 | 142.54 | 0.0077093 | 555.55 | 0 | 0 | 0.0077093 | 555.55 | 2023-04-07 18:14:44 | -0.00040973 | -4.6258 | -333.3413 | 0 | Close
11591 | 2 | 4 | CC DChg | 17:49:30 | 96:30:24 | -0.11103 | 3.6898 | 1.979 | 142.61 | 0 | 0 | 1.979 | 142.61 | 0.00771272 | 555.79 | 0 | 0 | 0.00771272 | 555.79 | 2023-04-07 18:15:14 | -0.00040968 | -9.2551 | -666.9389 | 0 | Close
11592 | 2 | 4 | CC DChg | 17:50:00 | 96:30:54 | -0.11104 | 3.6896 | 1.97993 | 142.68 | 0 | 0 | 1.97993 | 142.68 | 0.00771613 | 556.04 | 0 | 0 | 0.00771613 | 556.04 | 2023-04-07 18:15:44 | -0.00040969 | -4.6267 | -333.4054 | 0 | Close
11593 | 2 | 4 | CC DChg | 17:50:30 | 96:31:24 | -0.11103 | 3.6895 | 1.98085 | 142.74 | 0 | 0 | 1.98085 | 142.74 | 0.00771955 | 556.28 | 0 | 0 | 0.00771955 | 556.28 | 2023-04-07 18:16:14 | -0.00040965 | -9.2533 | -666.8108 | 0 | Close
11594 | 2 | 4 | CC DChg | 17:51:00 | 96:31:54 | -0.11105 | 3.6894 | 1.98178 | 142.81 | 0 | 0 | 1.98178 | 142.81 | 0.00772296 | 556.53 | 0 | 0 | 0.00772296 | 556.53 | 2023-04-07 18:16:44 | -0.00040971 | -9.2516 | -666.6827 | 0 | Close
11595 | 2 | 4 | CC DChg | 17:51:30 | 96:32:24 | -0.11104 | 3.6892 | 1.9827 | 142.88 | 0 | 0 | 1.9827 | 142.88 | 0.00772638 | 556.78 | 0 | 0 | 0.00772638 | 556.78 | 2023-04-07 18:17:14 | -0.00040965 | -4.6276 | -333.4694 | 0 | Close
11596 | 2 | 4 | CC DChg | 17:52:00 | 96:32:54 | -0.11104 | 3.6891 | 1.98363 | 142.94 | 0 | 0 | 1.98363 | 142.94 | 0.00772979 | 557.02 | 0 | 0 | 0.00772979 | 557.02 | 2023-04-07 18:17:44 | -0.00040964 | -9.2533 | -666.8108 | 0 | Close
11597 | 2 | 4 | CC DChg | 17:52:30 | 96:33:24 | -0.11103 | 3.6889 | 1.98455 | 143.01 | 0 | 0 | 1.98455 | 143.01 | 0.0077332 | 557.27 | 0 | 0 | 0.0077332 | 557.27 | 2023-04-07 18:18:14 | -0.00040958 | -4.6267 | -333.4054 | 0 | Close
11598 | 2 | 4 | CC DChg | 17:53:00 | 96:33:54 | -0.11104 | 3.6888 | 1.98548 | 143.08 | 0 | 0 | 1.98548 | 143.08 | 0.00773662 | 557.51 | 0 | 0 | 0.00773662 | 557.51 | 2023-04-07 18:18:44 | -0.0004096 | -9.2516 | -666.6827 | 0 | Close
11599 | 2 | 4 | CC DChg | 17:53:30 | 96:34:24 | -0.11104 | 3.6887 | 1.9864 | 143.14 | 0 | 0 | 1.9864 | 143.14 | 0.00774003 | 557.76 | 0 | 0 | 0.00774003 | 557.76 | 2023-04-07 18:19:14 | -0.00040959 | -9.2569 | -667.067 | 0 | Close
11600 | 2 | 4 | CC DChg | 17:54:00 | 96:34:54 | -0.11105 | 3.6885 | 1.98733 | 143.21 | 0 | 0 | 1.98733 | 143.21 | 0.00774344 | 558.01 | 0 | 0 | 0.00774344 | 558.01 | 2023-04-07 18:19:44 | -0.00040961 | -4.6258 | -333.3413 | 0 | Close
11601 | 2 | 4 | CC DChg | 17:54:30 | 96:35:24 | -0.11104 | 3.6883 | 1.98825 | 143.28 | 0 | 0 | 1.98825 | 143.28 | 0.00774686 | 558.25 | 0 | 0 | 0.00774686 | 558.25 | 2023-04-07 18:20:14 | -0.00040955 | -4.6258 | -333.3413 | 0 | Close
11602 | 2 | 4 | CC DChg | 17:55:00 | 96:35:54 | -0.11104 | 3.6882 | 1.98918 | 143.34 | 0 | 0 | 1.98918 | 143.34 | 0.00775027 | 558.5 | 0 | 0 | 0.00775027 | 558.5 | 2023-04-07 18:20:44 | -0.00040954 | -9.2551 | -666.9389 | 0 | Close
11603 | 2 | 4 | CC DChg | 17:55:30 | 96:36:24 | -0.11104 | 3.6881 | 1.9901 | 143.41 | 0 | 0 | 1.9901 | 143.41 | 0.00775368 | 558.74 | 0 | 0 | 0.00775368 | 558.74 | 2023-04-07 18:21:14 | -0.00040953 | -9.2533 | -666.8108 | 0 | Close
11604 | 2 | 4 | CC DChg | 17:56:00 | 96:36:54 | -0.11105 | 3.6879 | 1.99103 | 143.48 | 0 | 0 | 1.99103 | 143.48 | 0.00775709 | 558.99 | 0 | 0 | 0.00775709 | 558.99 | 2023-04-07 18:21:44 | -0.00040954 | -4.6258 | -333.3413 | 0 | Close
11605 | 2 | 4 | CC DChg | 17:56:30 | 96:37:24 | -0.11104 | 3.6877 | 1.99195 | 143.54 | 0 | 0 | 1.99195 | 143.54 | 0.0077605 | 559.24 | 0 | 0 | 0.0077605 | 559.24 | 2023-04-07 18:22:14 | -0.00040948 | -4.6267 | -333.4054 | 0 | Close
11606 | 2 | 4 | CC DChg | 17:57:00 | 96:37:54 | -0.11104 | 3.6876 | 1.99288 | 143.61 | 0 | 0 | 1.99288 | 143.61 | 0.00776392 | 559.48 | 0 | 0 | 0.00776392 | 559.48 | 2023-04-07 18:22:44 | -0.00040947 | -9.2551 | -666.9389 | 0 | Close
11607 | 2 | 4 | CC DChg | 17:57:30 | 96:38:24 | -0.11105 | 3.6874 | 1.99381 | 143.68 | 0 | 0 | 1.99381 | 143.68 | 0.00776733 | 559.73 | 0 | 0 | 0.00776733 | 559.73 | 2023-04-07 18:23:14 | -0.00040949 | -4.6267 | -333.4054 | 0 | Close
11608 | 2 | 4 | CC DChg | 17:58:00 | 96:38:54 | -0.11103 | 3.6873 | 1.99473 | 143.74 | 0 | 0 | 1.99473 | 143.74 | 0.00777074 | 559.97 | 0 | 0 | 0.00777074 | 559.97 | 2023-04-07 18:23:44 | -0.0004094 | -9.2516 | -666.6827 | 0 | Close
11609 | 2 | 4 | CC DChg | 17:58:30 | 96:39:24 | -0.11104 | 3.6871 | 1.99566 | 143.81 | 0 | 0 | 1.99566 | 143.81 | 0.00777415 | 560.22 | 0 | 0 | 0.00777415 | 560.22 | 2023-04-07 18:24:14 | -0.00040942 | -4.6267 | -333.4054 | 0 | Close
11610 | 2 | 4 | CC DChg | 17:59:00 | 96:39:54 | -0.11105 | 3.687 | 1.99658 | 143.88 | 0 | 0 | 1.99658 | 143.88 | 0.00777757 | 560.46 | 0 | 0 | 0.00777757 | 560.46 | 2023-04-07 18:24:44 | -0.00040944 | -9.2551 | -666.9389 | 0 | Close
11611 | 2 | 4 | CC DChg | 17:59:30 | 96:40:24 | -0.11102 | 3.6868 | 1.99751 | 143.94 | 0 | 0 | 1.99751 | 143.94 | 0.00778098 | 560.71 | 0 | 0 | 0.00778098 | 560.71 | 2023-04-07 18:25:14 | -0.00040931 | -4.6258 | -333.3413 | 0 | Close
11612 | 2 | 4 | CC DChg | 18:00:00 | 96:40:54 | -0.11105 | 3.6867 | 1.99843 | 144.01 | 0 | 0 | 1.99843 | 144.01 | 0.00778439 | 560.96 | 0 | 0 | 0.00778439 | 560.96 | 2023-04-07 18:25:44 | -0.00040941 | -9.2533 | -666.8108 | 0 | Close
11613 | 2 | 4 | CC DChg | 18:00:30 | 96:41:24 | -0.11104 | 3.6866 | 1.99936 | 144.08 | 0 | 0 | 1.99936 | 144.08 | 0.0077878 | 561.2 | 0 | 0 | 0.0077878 | 561.2 | 2023-04-07 18:26:14 | -0.00040936 | -9.2533 | -666.8108 | 0 | Close
11614 | 2 | 4 | CC DChg | 18:01:00 | 96:41:54 | -0.11105 | 3.6864 | 2.00028 | 144.14 | 0 | 0 | 2.00028 | 144.14 | 0.00779121 | 561.45 | 0 | 0 | 0.00779121 | 561.45 | 2023-04-07 18:26:44 | -0.00040937 | -4.6276 | -333.4694 | 0 | Close
11615 | 2 | 4 | CC DChg | 18:01:30 | 96:42:24 | -0.11104 | 3.6862 | 2.00121 | 144.21 | 0 | 0 | 2.00121 | 144.21 | 0.00779462 | 561.69 | 0 | 0 | 0.00779462 | 561.69 | 2023-04-07 18:27:14 | -0.00040932 | -4.6258 | -333.3413 | 0 | Close
11616 | 2 | 4 | CC DChg | 18:02:00 | 96:42:54 | -0.11103 | 3.6861 | 2.00213 | 144.28 | 0 | 0 | 2.00213 | 144.28 | 0.00779803 | 561.94 | 0 | 0 | 0.00779803 | 561.94 | 2023-04-07 18:27:44 | -0.00040927 | -9.2533 | -666.8108 | 0 | Close
11617 | 2 | 4 | CC DChg | 18:02:30 | 96:43:24 | -0.11104 | 3.6859 | 2.00306 | 144.34 | 0 | 0 | 2.00306 | 144.34 | 0.00780144 | 562.19 | 0 | 0 | 0.00780144 | 562.19 | 2023-04-07 18:28:14 | -0.00040928 | -4.6267 | -333.4054 | 0 | Close
11618 | 2 | 4 | CC DChg | 18:03:00 | 96:43:54 | -0.11104 | 3.6858 | 2.00398 | 144.41 | 0 | 0 | 2.00398 | 144.41 | 0.00780485 | 562.43 | 0 | 0 | 0.00780485 | 562.43 | 2023-04-07 18:28:44 | -0.00040927 | -9.2551 | -666.9389 | 0 | Close
11619 | 2 | 4 | CC DChg | 18:03:30 | 96:44:24 | -0.11105 | 3.6857 | 2.00491 | 144.48 | 0 | 0 | 2.00491 | 144.48 | 0.00780826 | 562.68 | 0 | 0 | 0.00780826 | 562.68 | 2023-04-07 18:29:14 | -0.0004093 | -9.2516 | -666.6827 | 0 | Close
11620 | 2 | 4 | CC DChg | 18:04:00 | 96:44:54 | -0.11105 | 3.6854 | 2.00583 | 144.54 | 0 | 0 | 2.00583 | 144.54 | 0.00781168 | 562.92 | 0 | 0 | 0.00781168 | 562.92 | 2023-04-07 18:29:44 | -0.00040926 | -3.0844 | -222.2703 | 0 | Close
11621 | 2 | 4 | CC DChg | 18:04:30 | 96:45:24 | -0.11103 | 3.6854 | 2.00676 | 144.61 | 0 | 0 | 2.00676 | 144.61 | 0.00781509 | 563.17 | 0 | 0 | 0.00781509 | 563.17 | 2023-04-07 18:30:14 | -0.00040919 | 0 | 0 | 0 | Close
11622 | 2 | 4 | CC DChg | 18:05:00 | 96:45:54 | -0.11104 | 3.6852 | 2.00769 | 144.68 | 0 | 0 | 2.00769 | 144.68 | 0.0078185 | 563.41 | 0 | 0 | 0.0078185 | 563.41 | 2023-04-07 18:30:44 | -0.0004092 | -4.6284 | -333.5335 | 0 | Close
11623 | 2 | 4 | CC DChg | 18:05:30 | 96:46:24 | -0.11103 | 3.685 | 2.00861 | 144.74 | 0 | 0 | 2.00861 | 144.74 | 0.00782191 | 563.66 | 0 | 0 | 0.00782191 | 563.66 | 2023-04-07 18:31:14 | -0.00040915 | -4.6258 | -333.3413 | 0 | Close
11624 | 2 | 4 | CC DChg | 18:06:00 | 96:46:54 | -0.11105 | 3.6848 | 2.00954 | 144.81 | 0 | 0 | 2.00954 | 144.81 | 0.00782532 | 563.91 | 0 | 0 | 0.00782532 | 563.91 | 2023-04-07 18:31:44 | -0.0004092 | -4.6267 | -333.4054 | 0 | Close
11625 | 2 | 4 | CC DChg | 18:06:30 | 96:47:24 | -0.11104 | 3.6846 | 2.01046 | 144.88 | 0 | 0 | 2.01046 | 144.88 | 0.00782872 | 564.15 | 0 | 0 | 0.00782872 | 564.15 | 2023-04-07 18:32:14 | -0.00040914 | -4.6258 | -333.3413 | 0 | Close
11626 | 2 | 4 | CC DChg | 18:07:00 | 96:47:54 | -0.11104 | 3.6847 | 2.01139 | 144.94 | 0 | 0 | 2.01139 | 144.94 | 0.00783213 | 564.4 | 0 | 0 | 0.00783213 | 564.4 | 2023-04-07 18:32:44 | -0.00040915 | 9.2569 | 667.067 | 0 | Close
11627 | 2 | 4 | CC DChg | 18:07:30 | 96:48:24 | -0.11105 | 3.6845 | 2.01231 | 145.01 | 0 | 0 | 2.01231 | 145.01 | 0.00783554 | 564.64 | 0 | 0 | 0.00783554 | 564.64 | 2023-04-07 18:33:14 | -0.00040916 | -4.6258 | -333.3413 | 0 | Close
11628 | 2 | 4 | CC DChg | 18:08:00 | 96:48:54 | -0.11104 | 3.6842 | 2.01324 | 145.08 | 0 | 0 | 2.01324 | 145.08 | 0.00783895 | 564.89 | 0 | 0 | 0.00783895 | 564.89 | 2023-04-07 18:33:44 | -0.00040909 | -3.0844 | -222.2703 | 0 | Close
11629 | 2 | 4 | CC DChg | 18:08:30 | 96:49:24 | -0.11104 | 3.6842 | 2.01416 | 145.14 | 0 | 0 | 2.01416 | 145.14 | 0.00784236 | 565.13 | 0 | 0 | 0.00784236 | 565.13 | 2023-04-07 18:34:14 | -0.00040909 | 0 | 0 | 0 | Close
11630 | 2 | 4 | CC DChg | 18:09:00 | 96:49:54 | -0.11104 | 3.684 | 2.01509 | 145.21 | 0 | 0 | 2.01509 | 145.21 | 0.00784577 | 565.38 | 0 | 0 | 0.00784577 | 565.38 | 2023-04-07 18:34:44 | -0.00040907 | -4.6267 | -333.4054 | 0 | Close
11631 | 2 | 4 | CC DChg | 18:09:30 | 96:50:24 | -0.11105 | 3.6838 | 2.01601 | 145.28 | 0 | 0 | 2.01601 | 145.28 | 0.00784918 | 565.63 | 0 | 0 | 0.00784918 | 565.63 | 2023-04-07 18:35:14 | -0.00040909 | -4.6276 | -333.4694 | 0 | Close
11632 | 2 | 4 | CC DChg | 18:10:00 | 96:50:54 | -0.11104 | 3.6837 | 2.01694 | 145.34 | 0 | 0 | 2.01694 | 145.34 | 0.00785259 | 565.87 | 0 | 0 | 0.00785259 | 565.87 | 2023-04-07 18:35:44 | -0.00040904 | -9.2516 | -666.6827 | 0 | Close
11633 | 2 | 4 | CC DChg | 18:10:30 | 96:51:24 | -0.11104 | 3.6834 | 2.01786 | 145.41 | 0 | 0 | 2.01786 | 145.41 | 0.007856 | 566.12 | 0 | 0 | 0.007856 | 566.12 | 2023-04-07 18:36:14 | -0.000409 | -3.0844 | -222.2703 | 0 | Close
11634 | 2 | 4 | CC DChg | 18:11:00 | 96:51:54 | -0.11103 | 3.6833 | 2.01879 | 145.48 | 0 | 0 | 2.01879 | 145.48 | 0.0078594 | 566.36 | 0 | 0 | 0.0078594 | 566.36 | 2023-04-07 18:36:44 | -0.00040896 | -9.2533 | -666.8108 | 0 | Close
11635 | 2 | 4 | CC DChg | 18:11:30 | 96:52:24 | -0.11104 | 3.6831 | 2.01971 | 145.54 | 0 | 0 | 2.01971 | 145.54 | 0.00786281 | 566.61 | 0 | 0 | 0.00786281 | 566.61 | 2023-04-07 18:37:14 | -0.00040897 | -4.6258 | -333.3413 | 0 | Close
11636 | 2 | 4 | CC DChg | 18:12:00 | 96:52:54 | -0.11103 | 3.683 | 2.02064 | 145.61 | 0 | 0 | 2.02064 | 145.61 | 0.00786622 | 566.85 | 0 | 0 | 0.00786622 | 566.85 | 2023-04-07 18:37:44 | -0.00040892 | -9.2533 | -666.8108 | 0 | Close
11637 | 2 | 4 | CC DChg | 18:12:30 | 96:53:24 | -0.11104 | 3.6829 | 2.02157 | 145.68 | 0 | 0 | 2.02157 | 145.68 | 0.00786963 | 567.1 | 0 | 0 | 0.00786963 | 567.1 | 2023-04-07 18:38:14 | -0.00040895 | -9.2551 | -666.9389 | 0 | Close
11638 | 2 | 4 | CC DChg | 18:13:00 | 96:53:54 | -0.11104 | 3.6828 | 2.02249 | 145.74 | 0 | 0 | 2.02249 | 145.74 | 0.00787304 | 567.34 | 0 | 0 | 0.00787304 | 567.34 | 2023-04-07 18:38:44 | -0.00040894 | -9.2533 | -666.8108 | 0 | Close
11639 | 2 | 4 | CC DChg | 18:13:30 | 96:54:24 | -0.11104 | 3.6827 | 2.02342 | 145.81 | 0 | 0 | 2.02342 | 145.81 | 0.00787644 | 567.59 | 0 | 0 | 0.00787644 | 567.59 | 2023-04-07 18:39:14 | -0.00040893 | -9.2516 | -666.6827 | 0 | Close
11640 | 2 | 4 | CC DChg | 18:14:00 | 96:54:54 | -0.11103 | 3.6825 | 2.02434 | 145.88 | 0 | 0 | 2.02434 | 145.88 | 0.00787985 | 567.84 | 0 | 0 | 0.00787985 | 567.84 | 2023-04-07 18:39:44 | -0.00040887 | -4.6267 | -333.4054 | 0 | Close
11641 | 2 | 4 | CC DChg | 18:14:30 | 96:55:24 | -0.11104 | 3.6823 | 2.02527 | 145.94 | 0 | 0 | 2.02527 | 145.94 | 0.00788326 | 568.08 | 0 | 0 | 0.00788326 | 568.08 | 2023-04-07 18:40:14 | -0.00040888 | -4.6258 | -333.3413 | 0 | Close
11642 | 2 | 4 | CC DChg | 18:15:00 | 96:55:54 | -0.11104 | 3.682 | 2.02619 | 146.01 | 0 | 0 | 2.02619 | 146.01 | 0.00788667 | 568.33 | 0 | 0 | 0.00788667 | 568.33 | 2023-04-07 18:40:44 | -0.00040885 | -3.0844 | -222.2703 | 0 | Close
11643 | 2 | 4 | CC DChg | 18:15:30 | 96:56:24 | -0.11103 | 3.6819 | 2.02712 | 146.08 | 0 | 0 | 2.02712 | 146.08 | 0.00789007 | 568.57 | 0 | 0 | 0.00789007 | 568.57 | 2023-04-07 18:41:14 | -0.0004088 | -9.2551 | -666.9389 | 0 | Close
11644 | 2 | 4 | CC DChg | 18:16:00 | 96:56:54 | -0.11102 | 3.6818 | 2.02804 | 146.14 | 0 | 0 | 2.02804 | 146.14 | 0.00789348 | 568.82 | 0 | 0 | 0.00789348 | 568.82 | 2023-04-07 18:41:44 | -0.00040875 | -9.2533 | -666.8108 | 0 | Close
11645 | 2 | 4 | CC DChg | 18:16:30 | 96:57:24 | -0.11104 | 3.6817 | 2.02897 | 146.21 | 0 | 0 | 2.02897 | 146.21 | 0.00789689 | 569.06 | 0 | 0 | 0.00789689 | 569.06 | 2023-04-07 18:42:14 | -0.00040882 | -9.2516 | -666.6827 | 0 | Close
11646 | 2 | 4 | CC DChg | 18:17:00 | 96:57:54 | -0.11105 | 3.6815 | 2.02989 | 146.28 | 0 | 0 | 2.02989 | 146.28 | 0.00790029 | 569.31 | 0 | 0 | 0.00790029 | 569.31 | 2023-04-07 18:42:44 | -0.00040883 | -4.6267 | -333.4054 | 0 | Close
11647 | 2 | 4 | CC DChg | 18:17:30 | 96:58:24 | -0.11103 | 3.6813 | 2.03082 | 146.34 | 0 | 0 | 2.03082 | 146.34 | 0.0079037 | 569.55 | 0 | 0 | 0.0079037 | 569.55 | 2023-04-07 18:43:14 | -0.00040873 | -4.6258 | -333.3413 | 0 | Close
11648 | 2 | 4 | CC DChg | 18:18:00 | 96:58:54 | -0.11105 | 3.6812 | 2.03174 | 146.41 | 0 | 0 | 2.03174 | 146.41 | 0.00790711 | 569.8 | 0 | 0 | 0.00790711 | 569.8 | 2023-04-07 18:43:44 | -0.0004088 | -9.2551 | -666.9389 | 0 | Close
11649 | 2 | 4 | CC DChg | 18:18:30 | 96:59:24 | -0.11104 | 3.681 | 2.03267 | 146.48 | 0 | 0 | 2.03267 | 146.48 | 0.00791051 | 570.04 | 0 | 0 | 0.00791051 | 570.04 | 2023-04-07 18:44:14 | -0.00040874 | -4.6267 | -333.4054 | 0 | Close
11650 | 2 | 4 | CC DChg | 18:19:00 | 96:59:54 | -0.11105 | 3.6808 | 2.03359 | 146.54 | 0 | 0 | 2.03359 | 146.54 | 0.00791392 | 570.29 | 0 | 0 | 0.00791392 | 570.29 | 2023-04-07 18:44:44 | -0.00040875 | -4.6267 | -333.4054 | 0 | Close
11651 | 2 | 4 | CC DChg | 18:19:30 | 97:00:24 | -0.11104 | 3.6806 | 2.03452 | 146.61 | 0 | 0 | 2.03452 | 146.61 | 0.00791732 | 570.54 | 0 | 0 | 0.00791732 | 570.54 | 2023-04-07 18:45:14 | -0.00040869 | -4.6258 | -333.3413 | 0 | Close
11652 | 2 | 4 | CC DChg | 18:20:00 | 97:00:54 | -0.11103 | 3.6805 | 2.03544 | 146.68 | 0 | 0 | 2.03544 | 146.68 | 0.00792073 | 570.78 | 0 | 0 | 0.00792073 | 570.78 | 2023-04-07 18:45:44 | -0.00040865 | -9.2533 | -666.8108 | 0 | Close
11653 | 2 | 4 | CC DChg | 18:20:30 | 97:01:24 | -0.11104 | 3.6804 | 2.03637 | 146.74 | 0 | 0 | 2.03637 | 146.74 | 0.00792414 | 571.03 | 0 | 0 | 0.00792414 | 571.03 | 2023-04-07 18:46:14 | -0.00040867 | -9.2516 | -666.6827 | 0 | Close
11654 | 2 | 4 | CC DChg | 18:21:00 | 97:01:54 | -0.11104 | 3.6802 | 2.0373 | 146.81 | 0 | 0 | 2.0373 | 146.81 | 0.00792754 | 571.27 | 0 | 0 | 0.00792754 | 571.27 | 2023-04-07 18:46:44 | -0.00040865 | -4.6267 | -333.4054 | 0 | Close
11655 | 2 | 4 | CC DChg | 18:21:30 | 97:02:24 | -0.11104 | 3.6801 | 2.03822 | 146.88 | 0 | 0 | 2.03822 | 146.88 | 0.00793095 | 571.52 | 0 | 0 | 0.00793095 | 571.52 | 2023-04-07 18:47:14 | -0.00040864 | -9.2569 | -667.067 | 0 | Close
11656 | 2 | 4 | CC DChg | 18:22:00 | 97:02:54 | -0.11104 | 3.6799 | 2.03915 | 146.94 | 0 | 0 | 2.03915 | 146.94 | 0.00793435 | 571.76 | 0 | 0 | 0.00793435 | 571.76 | 2023-04-07 18:47:44 | -0.00040862 | -4.6258 | -333.3413 | 0 | Close
11657 | 2 | 4 | CC DChg | 18:22:30 | 97:03:24 | -0.11103 | 3.6798 | 2.04007 | 147.01 | 0 | 0 | 2.04007 | 147.01 | 0.00793776 | 572.01 | 0 | 0 | 0.00793776 | 572.01 | 2023-04-07 18:48:14 | -0.00040857 | -9.2516 | -666.6827 | 0 | Close
11658 | 2 | 4 | CC DChg | 18:23:00 | 97:03:54 | -0.11103 | 3.6796 | 2.041 | 147.08 | 0 | 0 | 2.041 | 147.08 | 0.00794116 | 572.25 | 0 | 0 | 0.00794116 | 572.25 | 2023-04-07 18:48:44 | -0.00040855 | -4.6267 | -333.4054 | 0 | Close
11659 | 2 | 4 | CC DChg | 18:23:30 | 97:04:24 | -0.11104 | 3.6793 | 2.04192 | 147.14 | 0 | 0 | 2.04192 | 147.14 | 0.00794457 | 572.5 | 0 | 0 | 0.00794457 | 572.5 | 2023-04-07 18:49:14 | -0.00040855 | -3.085 | -222.313 | 0 | Close
11660 | 2 | 4 | CC DChg | 18:24:00 | 97:04:54 | -0.11103 | 3.6792 | 2.04285 | 147.21 | 0 | 0 | 2.04285 | 147.21 | 0.00794797 | 572.74 | 0 | 0 | 0.00794797 | 572.74 | 2023-04-07 18:49:44 | -0.0004085 | -9.2516 | -666.6827 | 0 | Close
11661 | 2 | 4 | CC DChg | 18:24:30 | 97:05:24 | -0.11104 | 3.679 | 2.04377 | 147.28 | 0 | 0 | 2.04377 | 147.28 | 0.00795137 | 572.99 | 0 | 0 | 0.00795137 | 572.99 | 2023-04-07 18:50:14 | -0.00040852 | -4.6258 | -333.3413 | 0 | Close
11662 | 2 | 4 | CC DChg | 18:25:00 | 97:05:54 | -0.11104 | 3.679 | 2.0447 | 147.34 | 0 | 0 | 2.0447 | 147.34 | 0.00795478 | 573.23 | 0 | 0 | 0.00795478 | 573.23 | 2023-04-07 18:50:44 | -0.00040852 | 0 | 0 | 0 | Close
11663 | 2 | 4 | CC DChg | 18:25:30 | 97:06:24 | -0.11103 | 3.6787 | 2.04562 | 147.41 | 0 | 0 | 2.04562 | 147.41 | 0.00795818 | 573.48 | 0 | 0 | 0.00795818 | 573.48 | 2023-04-07 18:51:14 | -0.00040845 | -3.0856 | -222.3557 | 0 | Close
11664 | 2 | 4 | CC DChg | 18:26:00 | 97:06:54 | -0.11103 | 3.6786 | 2.04655 | 147.48 | 0 | 0 | 2.04655 | 147.48 | 0.00796159 | 573.73 | 0 | 0 | 0.00796159 | 573.73 | 2023-04-07 18:51:44 | -0.00040843 | -9.2516 | -666.6827 | 0 | Close
11665 | 2 | 4 | CC DChg | 18:26:30 | 97:07:24 | -0.11104 | 3.6785 | 2.04747 | 147.54 | 0 | 0 | 2.04747 | 147.54 | 0.00796499 | 573.97 | 0 | 0 | 0.00796499 | 573.97 | 2023-04-07 18:52:14 | -0.00040846 | -9.2533 | -666.8108 | 0 | Close
11666 | 2 | 4 | CC DChg | 18:27:00 | 97:07:54 | -0.11103 | 3.6782 | 2.0484 | 147.61 | 0 | 0 | 2.0484 | 147.61 | 0.00796839 | 574.22 | 0 | 0 | 0.00796839 | 574.22 | 2023-04-07 18:52:44 | -0.00040839 | -3.0844 | -222.2703 | 0 | Close
11667 | 2 | 4 | CC DChg | 18:27:30 | 97:08:24 | -0.11104 | 3.6782 | 2.04932 | 147.68 | 0 | 0 | 2.04932 | 147.68 | 0.0079718 | 574.46 | 0 | 0 | 0.0079718 | 574.46 | 2023-04-07 18:53:14 | -0.00040843 | 0 | 0 | 0 | Close
11668 | 2 | 4 | CC DChg | 18:28:00 | 97:08:54 | -0.11103 | 3.678 | 2.05025 | 147.74 | 0 | 0 | 2.05025 | 147.74 | 0.0079752 | 574.71 | 0 | 0 | 0.0079752 | 574.71 | 2023-04-07 18:53:44 | -0.00040837 | -4.6258 | -333.3413 | 0 | Close
11669 | 2 | 4 | CC DChg | 18:28:30 | 97:09:24 | -0.11104 | 3.6778 | 2.05117 | 147.81 | 0 | 0 | 2.05117 | 147.81 | 0.0079786 | 574.95 | 0 | 0 | 0.0079786 | 574.95 | 2023-04-07 18:54:14 | -0.00040838 | -4.6267 | -333.4054 | 0 | Close
11670 | 2 | 4 | CC DChg | 18:29:00 | 97:09:54 | -0.11104 | 3.6776 | 2.0521 | 147.88 | 0 | 0 | 2.0521 | 147.88 | 0.00798201 | 575.2 | 0 | 0 | 0.00798201 | 575.2 | 2023-04-07 18:54:44 | -0.00040836 | -4.6258 | -333.3413 | 0 | Close
11671 | 2 | 4 | CC DChg | 18:29:30 | 97:10:24 | -0.11104 | 3.6775 | 2.05303 | 147.94 | 0 | 0 | 2.05303 | 147.94 | 0.00798541 | 575.44 | 0 | 0 | 0.00798541 | 575.44 | 2023-04-07 18:55:14 | -0.00040835 | -9.2569 | -667.067 | 0 | Close
11672 | 2 | 4 | CC DChg | 18:30:00 | 97:10:54 | -0.11103 | 3.6773 | 2.05395 | 148.01 | 0 | 0 | 2.05395 | 148.01 | 0.00798881 | 575.69 | 0 | 0 | 0.00798881 | 575.69 | 2023-04-07 18:55:44 | -0.00040829 | -4.6258 | -333.3413 | 0 | Close
11673 | 2 | 4 | CC DChg | 18:30:30 | 97:11:24 | -0.11103 | 3.6772 | 2.05488 | 148.08 | 0 | 0 | 2.05488 | 148.08 | 0.00799221 | 575.93 | 0 | 0 | 0.00799221 | 575.93 | 2023-04-07 18:56:14 | -0.00040828 | -9.2516 | -666.6827 | 0 | Close
11674 | 2 | 4 | CC DChg | 18:31:00 | 97:11:54 | -0.11104 | 3.677 | 2.0558 | 148.14 | 0 | 0 | 2.0558 | 148.14 | 0.00799562 | 576.18 | 0 | 0 | 0.00799562 | 576.18 | 2023-04-07 18:56:44 | -0.00040829 | -4.6267 | -333.4054 | 0 | Close
11675 | 2 | 4 | CC DChg | 18:31:30 | 97:12:24 | -0.11103 | 3.6768 | 2.05673 | 148.21 | 0 | 0 | 2.05673 | 148.21 | 0.00799902 | 576.42 | 0 | 0 | 0.00799902 | 576.42 | 2023-04-07 18:57:14 | -0.00040824 | -4.6267 | -333.4054 | 0 | Close
11676 | 2 | 4 | CC DChg | 18:32:00 | 97:12:54 | -0.11102 | 3.6766 | 2.05765 | 148.28 | 0 | 0 | 2.05765 | 148.28 | 0.00800242 | 576.67 | 0 | 0 | 0.00800242 | 576.67 | 2023-04-07 18:57:44 | -0.00040818 | -4.6258 | -333.3413 | 0 | Close
11677 | 2 | 4 | CC DChg | 18:32:30 | 97:13:24 | -0.11104 | 3.6765 | 2.05858 | 148.34 | 0 | 0 | 2.05858 | 148.34 | 0.00800582 | 576.91 | 0 | 0 | 0.00800582 | 576.91 | 2023-04-07 18:58:14 | -0.00040824 | -9.2551 | -666.9389 | 0 | Close
11678 | 2 | 4 | CC DChg | 18:33:00 | 97:13:54 | -0.11104 | 3.6763 | 2.0595 | 148.41 | 0 | 0 | 2.0595 | 148.41 | 0.00800922 | 577.16 | 0 | 0 | 0.00800922 | 577.16 | 2023-04-07 18:58:44 | -0.00040822 | -4.6258 | -333.3413 | 0 | Close
11679 | 2 | 4 | CC DChg | 18:33:30 | 97:14:24 | -0.11104 | 3.6761 | 2.06043 | 148.48 | 0 | 0 | 2.06043 | 148.48 | 0.00801263 | 577.4 | 0 | 0 | 0.00801263 | 577.4 | 2023-04-07 18:59:14 | -0.00040819 | -4.6258 | -333.3413 | 0 | Close
11680 | 2 | 4 | CC DChg | 18:34:00 | 97:14:54 | -0.11103 | 3.676 | 2.06135 | 148.54 | 0 | 0 | 2.06135 | 148.54 | 0.00801603 | 577.65 | 0 | 0 | 0.00801603 | 577.65 | 2023-04-07 18:59:44 | -0.00040815 | -9.2551 | -666.9389 | 0 | Close
11681 | 2 | 4 | CC DChg | 18:34:30 | 97:15:24 | -0.11104 | 3.6759 | 2.06228 | 148.61 | 0 | 0 | 2.06228 | 148.61 | 0.00801943 | 577.89 | 0 | 0 | 0.00801943 | 577.89 | 2023-04-07 19:00:14 | -0.00040817 | -9.2533 | -666.8108 | 0 | Close
11682 | 2 | 4 | CC DChg | 18:35:00 | 97:15:54 | -0.11104 | 3.6757 | 2.0632 | 148.68 | 0 | 0 | 2.0632 | 148.68 | 0.00802283 | 578.14 | 0 | 0 | 0.00802283 | 578.14 | 2023-04-07 19:00:44 | -0.00040815 | -4.6258 | -333.3413 | 0 | Close
11683 | 2 | 4 | CC DChg | 18:35:30 | 97:16:24 | -0.11105 | 3.6755 | 2.06413 | 148.74 | 0 | 0 | 2.06413 | 148.74 | 0.00802623 | 578.38 | 0 | 0 | 0.00802623 | 578.38 | 2023-04-07 19:01:14 | -0.00040816 | -4.6267 | -333.4054 | 0 | Close
11684 | 2 | 4 | CC DChg | 18:36:00 | 97:16:54 | -0.11104 | 3.6754 | 2.06505 | 148.81 | 0 | 0 | 2.06505 | 148.81 | 0.00802963 | 578.63 | 0 | 0 | 0.00802963 | 578.63 | 2023-04-07 19:01:44 | -0.00040812 | -9.2516 | -666.6827 | 0 | Close
11685 | 2 | 4 | CC DChg | 18:36:30 | 97:17:24 | -0.11103 | 3.6752 | 2.06598 | 148.88 | 0 | 0 | 2.06598 | 148.88 | 0.00803303 | 578.87 | 0 | 0 | 0.00803303 | 578.87 | 2023-04-07 19:02:14 | -0.00040806 | -4.6276 | -333.4694 | 0 | Close
11686 | 2 | 4 | CC DChg | 18:37:00 | 97:17:54 | -0.11103 | 3.675 | 2.0669 | 148.94 | 0 | 0 | 2.0669 | 148.94 | 0.00803643 | 579.12 | 0 | 0 | 0.00803643 | 579.12 | 2023-04-07 19:02:44 | -0.00040804 | -4.6258 | -333.3413 | 0 | Close
11687 | 2 | 4 | CC DChg | 18:37:30 | 97:18:24 | -0.11103 | 3.6749 | 2.06783 | 149.01 | 0 | 0 | 2.06783 | 149.01 | 0.00803983 | 579.36 | 0 | 0 | 0.00803983 | 579.36 | 2023-04-07 19:03:14 | -0.00040802 | -9.2516 | -666.6827 | 0 | Close
11688 | 2 | 4 | CC DChg | 18:38:00 | 97:18:54 | -0.11104 | 3.6747 | 2.06876 | 149.08 | 0 | 0 | 2.06876 | 149.08 | 0.00804323 | 579.61 | 0 | 0 | 0.00804323 | 579.61 | 2023-04-07 19:03:44 | -0.00040804 | -4.6276 | -333.4694 | 0 | Close
11689 | 2 | 4 | CC DChg | 18:38:30 | 97:19:24 | -0.11103 | 3.6744 | 2.06968 | 149.14 | 0 | 0 | 2.06968 | 149.14 | 0.00804663 | 579.85 | 0 | 0 | 0.00804663 | 579.85 | 2023-04-07 19:04:14 | -0.00040797 | -3.085 | -222.313 | 0 | Close
11690 | 2 | 4 | CC DChg | 18:39:00 | 97:19:54 | -0.11104 | 3.6743 | 2.07061 | 149.21 | 0 | 0 | 2.07061 | 149.21 | 0.00805003 | 580.1 | 0 | 0 | 0.00805003 | 580.1 | 2023-04-07 19:04:44 | -0.00040799 | -9.2516 | -666.6827 | 0 | Close
11691 | 2 | 4 | CC DChg | 18:39:30 | 97:20:24 | -0.11104 | 3.6742 | 2.07153 | 149.28 | 0 | 0 | 2.07153 | 149.28 | 0.00805343 | 580.34 | 0 | 0 | 0.00805343 | 580.34 | 2023-04-07 19:05:14 | -0.00040798 | -9.2516 | -666.6827 | 0 | Close
11692 | 2 | 4 | CC DChg | 18:40:00 | 97:20:54 | -0.11104 | 3.674 | 2.07246 | 149.34 | 0 | 0 | 2.07246 | 149.34 | 0.00805683 | 580.59 | 0 | 0 | 0.00805683 | 580.59 | 2023-04-07 19:05:44 | -0.00040796 | -4.6276 | -333.4694 | 0 | Close
11693 | 2 | 4 | CC DChg | 18:40:30 | 97:21:24 | -0.11103 | 3.6738 | 2.07338 | 149.41 | 0 | 0 | 2.07338 | 149.41 | 0.00806023 | 580.83 | 0 | 0 | 0.00806023 | 580.83 | 2023-04-07 19:06:14 | -0.0004079 | -4.6258 | -333.3413 | 0 | Close
11694 | 2 | 4 | CC DChg | 18:41:00 | 97:21:54 | -0.11103 | 3.6736 | 2.07431 | 149.48 | 0 | 0 | 2.07431 | 149.48 | 0.00806363 | 581.08 | 0 | 0 | 0.00806363 | 581.08 | 2023-04-07 19:06:44 | -0.00040788 | -4.6267 | -333.4054 | 0 | Close
11695 | 2 | 4 | CC DChg | 18:41:30 | 97:22:24 | -0.11103 | 3.6735 | 2.07523 | 149.54 | 0 | 0 | 2.07523 | 149.54 | 0.00806703 | 581.32 | 0 | 0 | 0.00806703 | 581.32 | 2023-04-07 19:07:14 | -0.00040787 | -9.2516 | -666.6827 | 0 | Close
11696 | 2 | 4 | CC DChg | 18:42:00 | 97:22:54 | -0.11103 | 3.6733 | 2.07616 | 149.61 | 0 | 0 | 2.07616 | 149.61 | 0.00807043 | 581.57 | 0 | 0 | 0.00807043 | 581.57 | 2023-04-07 19:07:44 | -0.00040785 | -4.6267 | -333.4054 | 0 | Close
11697 | 2 | 4 | CC DChg | 18:42:30 | 97:23:24 | -0.11102 | 3.6731 | 2.07708 | 149.68 | 0 | 0 | 2.07708 | 149.68 | 0.00807383 | 581.81 | 0 | 0 | 0.00807383 | 581.81 | 2023-04-07 19:08:14 | -0.00040779 | -4.6258 | -333.3413 | 0 | Close
11698 | 2 | 4 | CC DChg | 18:43:00 | 97:23:54 | -0.11104 | 3.6731 | 2.07801 | 149.74 | 0 | 0 | 2.07801 | 149.74 | 0.00807723 | 582.06 | 0 | 0 | 0.00807723 | 582.06 | 2023-04-07 19:08:44 | -0.00040786 | 0 | 0 | 0 | Close
11699 | 2 | 4 | CC DChg | 18:43:30 | 97:24:24 | -0.11102 | 3.6728 | 2.07893 | 149.81 | 0 | 0 | 2.07893 | 149.81 | 0.00808063 | 582.3 | 0 | 0 | 0.00808063 | 582.3 | 2023-04-07 19:09:14 | -0.00040775 | -3.0844 | -222.2703 | 0 | Close
11700 | 2 | 4 | CC DChg | 18:44:00 | 97:24:54 | -0.11104 | 3.6726 | 2.07986 | 149.88 | 0 | 0 | 2.07986 | 149.88 | 0.00808402 | 582.55 | 0 | 0 | 0.00808402 | 582.55 | 2023-04-07 19:09:44 | -0.00040781 | -4.6267 | -333.4054 | 0 | Close
11701 | 2 | 4 | CC DChg | 18:44:30 | 97:25:24 | -0.11102 | 3.6725 | 2.08078 | 149.94 | 0 | 0 | 2.08078 | 149.94 | 0.00808742 | 582.79 | 0 | 0 | 0.00808742 | 582.79 | 2023-04-07 19:10:14 | -0.00040772 | -9.2516 | -666.6827 | 0 | Close
11702 | 2 | 4 | CC DChg | 18:45:00 | 97:25:54 | -0.11104 | 3.6723 | 2.08171 | 150.01 | 0 | 0 | 2.08171 | 150.01 | 0.00809082 | 583.04 | 0 | 0 | 0.00809082 | 583.04 | 2023-04-07 19:10:44 | -0.00040777 | -4.6258 | -333.3413 | 0 | Close
11703 | 2 | 4 | CC DChg | 18:45:30 | 97:26:24 | -0.11103 | 3.6721 | 2.08263 | 150.08 | 0 | 0 | 2.08263 | 150.08 | 0.00809422 | 583.28 | 0 | 0 | 0.00809422 | 583.28 | 2023-04-07 19:11:14 | -0.00040771 | -4.6276 | -333.4694 | 0 | Close
11704 | 2 | 4 | CC DChg | 18:46:00 | 97:26:54 | -0.11103 | 3.672 | 2.08356 | 150.14 | 0 | 0 | 2.08356 | 150.14 | 0.00809762 | 583.53 | 0 | 0 | 0.00809762 | 583.53 | 2023-04-07 19:11:44 | -0.0004077 | -9.2516 | -666.6827 | 0 | Close
11705 | 2 | 4 | CC DChg | 18:46:30 | 97:27:24 | -0.11103 | 3.6717 | 2.08449 | 150.21 | 0 | 0 | 2.08449 | 150.21 | 0.00810101 | 583.77 | 0 | 0 | 0.00810101 | 583.77 | 2023-04-07 19:12:14 | -0.00040767 | -3.0844 | -222.2703 | 0 | Close
11706 | 2 | 4 | CC DChg | 18:47:00 | 97:27:54 | -0.11104 | 3.6716 | 2.08541 | 150.28 | 0 | 0 | 2.08541 | 150.28 | 0.00810441 | 584.02 | 0 | 0 | 0.00810441 | 584.02 | 2023-04-07 19:12:44 | -0.00040769 | -9.2516 | -666.6827 | 0 | Close
11707 | 2 | 4 | CC DChg | 18:47:30 | 97:28:24 | -0.11103 | 3.6715 | 2.08634 | 150.34 | 0 | 0 | 2.08634 | 150.34 | 0.00810781 | 584.26 | 0 | 0 | 0.00810781 | 584.26 | 2023-04-07 19:13:14 | -0.00040765 | -9.2533 | -666.8108 | 0 | Close
11708 | 2 | 4 | CC DChg | 18:48:00 | 97:28:54 | -0.11103 | 3.6712 | 2.08726 | 150.41 | 0 | 0 | 2.08726 | 150.41 | 0.0081112 | 584.51 | 0 | 0 | 0.0081112 | 584.51 | 2023-04-07 19:13:44 | -0.00040761 | -3.0839 | -222.2276 | 0 | Close
11709 | 2 | 4 | CC DChg | 18:48:30 | 97:29:24 | -0.11103 | 3.671 | 2.08819 | 150.48 | 0 | 0 | 2.08819 | 150.48 | 0.0081146 | 584.75 | 0 | 0 | 0.0081146 | 584.75 | 2023-04-07 19:14:14 | -0.00040759 | -4.6267 | -333.4054 | 0 | Close
11710 | 2 | 4 | CC DChg | 18:49:00 | 97:29:54 | -0.11102 | 3.6709 | 2.08911 | 150.54 | 0 | 0 | 2.08911 | 150.54 | 0.008118 | 585 | 0 | 0 | 0.008118 | 585 | 2023-04-07 19:14:44 | -0.00040754 | -9.2533 | -666.8108 | 0 | Close
11711 | 2 | 4 | CC DChg | 18:49:30 | 97:30:24 | -0.11102 | 3.6707 | 2.09004 | 150.61 | 0 | 0 | 2.09004 | 150.61 | 0.00812139 | 585.24 | 0 | 0 | 0.00812139 | 585.24 | 2023-04-07 19:15:14 | -0.00040752 | -4.6267 | -333.4054 | 0 | Close
11712 | 2 | 4 | CC DChg | 18:50:00 | 97:30:54 | -0.11103 | 3.6705 | 2.09096 | 150.68 | 0 | 0 | 2.09096 | 150.68 | 0.00812479 | 585.49 | 0 | 0 | 0.00812479 | 585.49 | 2023-04-07 19:15:44 | -0.00040754 | -4.6258 | -333.3413 | 0 | Close
11713 | 2 | 4 | CC DChg | 18:50:30 | 97:31:24 | -0.11103 | 3.6704 | 2.09189 | 150.74 | 0 | 0 | 2.09189 | 150.74 | 0.00812819 | 585.73 | 0 | 0 | 0.00812819 | 585.73 | 2023-04-07 19:16:14 | -0.00040752 | -9.2516 | -666.6827 | 0 | Close
11714 | 2 | 4 | CC DChg | 18:51:00 | 97:31:54 | -0.11102 | 3.6701 | 2.09281 | 150.81 | 0 | 0 | 2.09281 | 150.81 | 0.00813158 | 585.98 | 0 | 0 | 0.00813158 | 585.98 | 2023-04-07 19:16:44 | -0.00040745 | -3.085 | -222.313 | 0 | Close
11715 | 2 | 4 | CC DChg | 18:51:30 | 97:32:24 | -0.11104 | 3.6699 | 2.09374 | 150.88 | 0 | 0 | 2.09374 | 150.88 | 0.00813498 | 586.22 | 0 | 0 | 0.00813498 | 586.22 | 2023-04-07 19:17:14 | -0.00040751 | -4.6258 | -333.3413 | 0 | Close
11716 | 2 | 4 | CC DChg | 18:52:00 | 97:32:54 | -0.11103 | 3.6699 | 2.09466 | 150.94 | 0 | 0 | 2.09466 | 150.94 | 0.00813837 | 586.46 | 0 | 0 | 0.00813837 | 586.46 | 2023-04-07 19:17:44 | -0.00040747 | 0 | 0 | 0 | Close
11717 | 2 | 4 | CC DChg | 18:52:30 | 97:33:24 | -0.11104 | 3.6697 | 2.09559 | 151.01 | 0 | 0 | 2.09559 | 151.01 | 0.00814177 | 586.71 | 0 | 0 | 0.00814177 | 586.71 | 2023-04-07 19:18:14 | -0.00040748 | -4.6258 | -333.3413 | 0 | Close
11718 | 2 | 4 | CC DChg | 18:53:00 | 97:33:54 | -0.11102 | 3.6696 | 2.09651 | 151.08 | 0 | 0 | 2.09651 | 151.08 | 0.00814516 | 586.95 | 0 | 0 | 0.00814516 | 586.95 | 2023-04-07 19:18:44 | -0.0004074 | -9.2516 | -666.6827 | 0 | Close
11719 | 2 | 4 | CC DChg | 18:53:30 | 97:34:24 | -0.11104 | 3.6693 | 2.09744 | 151.14 | 0 | 0 | 2.09744 | 151.14 | 0.00814856 | 587.2 | 0 | 0 | 0.00814856 | 587.2 | 2023-04-07 19:19:14 | -0.00040744 | -3.0839 | -222.2276 | 0 | Close
11720 | 2 | 4 | CC DChg | 18:54:00 | 97:34:54 | -0.11103 | 3.6692 | 2.09836 | 151.21 | 0 | 0 | 2.09836 | 151.21 | 0.00815196 | 587.44 | 0 | 0 | 0.00815196 | 587.44 | 2023-04-07 19:19:44 | -0.00040739 | -9.2516 | -666.6827 | 0 | Close
11721 | 2 | 4 | CC DChg | 18:54:30 | 97:35:24 | -0.11104 | 3.669 | 2.09929 | 151.28 | 0 | 0 | 2.09929 | 151.28 | 0.00815535 | 587.69 | 0 | 0 | 0.00815535 | 587.69 | 2023-04-07 19:20:14 | -0.00040741 | -4.6276 | -333.4694 | 0 | Close
11722 | 2 | 4 | CC DChg | 18:55:00 | 97:35:54 | -0.11104 | 3.6688 | 2.10021 | 151.35 | 0 | 0 | 2.10021 | 151.35 | 0.00815874 | 587.93 | 0 | 0 | 0.00815874 | 587.93 | 2023-04-07 19:20:44 | -0.00040738 | -4.6258 | -333.3413 | 0 | Close
11723 | 2 | 4 | CC DChg | 18:55:30 | 97:36:24 | -0.11104 | 3.6685 | 2.10114 | 151.41 | 0 | 0 | 2.10114 | 151.41 | 0.00816214 | 588.18 | 0 | 0 | 0.00816214 | 588.18 | 2023-04-07 19:21:14 | -0.00040735 | -3.0844 | -222.2703 | 0 | Close
11724 | 2 | 4 | CC DChg | 18:56:00 | 97:36:54 | -0.11104 | 3.6684 | 2.10207 | 151.48 | 0 | 0 | 2.10207 | 151.48 | 0.00816553 | 588.42 | 0 | 0 | 0.00816553 | 588.42 | 2023-04-07 19:21:44 | -0.00040734 | -9.2516 | -666.6827 | 0 | Close
11725 | 2 | 4 | CC DChg | 18:56:30 | 97:37:24 | -0.11104 | 3.6683 | 2.10299 | 151.55 | 0 | 0 | 2.10299 | 151.55 | 0.00816893 | 588.67 | 0 | 0 | 0.00816893 | 588.67 | 2023-04-07 19:22:14 | -0.00040733 | -9.2533 | -666.8108 | 0 | Close
11726 | 2 | 4 | CC DChg | 18:57:00 | 97:37:54 | -0.11103 | 3.6681 | 2.10392 | 151.61 | 0 | 0 | 2.10392 | 151.61 | 0.00817232 | 588.91 | 0 | 0 | 0.00817232 | 588.91 | 2023-04-07 19:22:44 | -0.00040727 | -4.6258 | -333.3413 | 0 | Close
11727 | 2 | 4 | CC DChg | 18:57:30 | 97:38:24 | -0.11103 | 3.6679 | 2.10484 | 151.68 | 0 | 0 | 2.10484 | 151.68 | 0.00817571 | 589.16 | 0 | 0 | 0.00817571 | 589.16 | 2023-04-07 19:23:14 | -0.00040725 | -4.6267 | -333.4054 | 0 | Close
11728 | 2 | 4 | CC DChg | 18:58:00 | 97:38:54 | -0.11104 | 3.6677 | 2.10577 | 151.75 | 0 | 0 | 2.10577 | 151.75 | 0.00817911 | 589.4 | 0 | 0 | 0.00817911 | 589.4 | 2023-04-07 19:23:44 | -0.00040726 | -4.6276 | -333.4694 | 0 | Close
11729 | 2 | 4 | CC DChg | 18:58:30 | 97:39:24 | -0.11103 | 3.6676 | 2.10669 | 151.81 | 0 | 0 | 2.10669 | 151.81 | 0.0081825 | 589.64 | 0 | 0 | 0.0081825 | 589.64 | 2023-04-07 19:24:14 | -0.00040721 | -9.2516 | -666.6827 | 0 | Close
11730 | 2 | 4 | CC DChg | 18:59:00 | 97:39:54 | -0.11103 | 3.6673 | 2.10762 | 151.88 | 0 | 0 | 2.10762 | 151.88 | 0.0081859 | 589.89 | 0 | 0 | 0.0081859 | 589.89 | 2023-04-07 19:24:44 | -0.00040718 | -3.0839 | -222.2276 | 0 | Close
11731 | 2 | 4 | CC DChg | 18:59:30 | 97:40:24 | -0.11103 | 3.6672 | 2.10854 | 151.95 | 0 | 0 | 2.10854 | 151.95 | 0.00818929 | 590.13 | 0 | 0 | 0.00818929 | 590.13 | 2023-04-07 19:25:14 | -0.00040717 | -9.2516 | -666.6827 | 0 | Close
11732 | 2 | 4 | CC DChg | 19:00:00 | 97:40:54 | -0.11105 | 3.667 | 2.10947 | 152.01 | 0 | 0 | 2.10947 | 152.01 | 0.00819268 | 590.38 | 0 | 0 | 0.00819268 | 590.38 | 2023-04-07 19:25:44 | -0.00040722 | -4.6276 | -333.4694 | 0 | Close
11733 | 2 | 4 | CC DChg | 19:00:30 | 97:41:24 | -0.11103 | 3.6668 | 2.11039 | 152.08 | 0 | 0 | 2.11039 | 152.08 | 0.00819607 | 590.62 | 0 | 0 | 0.00819607 | 590.62 | 2023-04-07 19:26:14 | -0.00040712 | -4.6258 | -333.3413 | 0 | Close
11734 | 2 | 4 | CC DChg | 19:01:00 | 97:41:54 | -0.11104 | 3.6666 | 2.11132 | 152.15 | 0 | 0 | 2.11132 | 152.15 | 0.00819947 | 590.87 | 0 | 0 | 0.00819947 | 590.87 | 2023-04-07 19:26:44 | -0.00040714 | -4.6267 | -333.4054 | 0 | Close
11735 | 2 | 4 | CC DChg | 19:01:30 | 97:42:24 | -0.11103 | 3.6665 | 2.11224 | 152.21 | 0 | 0 | 2.11224 | 152.21 | 0.00820286 | 591.11 | 0 | 0 | 0.00820286 | 591.11 | 2023-04-07 19:27:14 | -0.00040709 | -9.2516 | -666.6827 | 0 | Close
11736 | 2 | 4 | CC DChg | 19:02:00 | 97:42:54 | -0.11103 | 3.6662 | 2.11317 | 152.28 | 0 | 0 | 2.11317 | 152.28 | 0.00820625 | 591.36 | 0 | 0 | 0.00820625 | 591.36 | 2023-04-07 19:27:44 | -0.00040706 | -3.0844 | -222.2703 | 0 | Close
11737 | 2 | 4 | CC DChg | 19:02:30 | 97:43:24 | -0.11103 | 3.666 | 2.11409 | 152.35 | 0 | 0 | 2.11409 | 152.35 | 0.00820965 | 591.6 | 0 | 0 | 0.00820965 | 591.6 | 2023-04-07 19:28:14 | -0.00040704 | -4.6258 | -333.3413 | 0 | Close
11738 | 2 | 4 | CC DChg | 19:03:00 | 97:43:54 | -0.11104 | 3.666 | 2.11502 | 152.41 | 0 | 0 | 2.11502 | 152.41 | 0.00821304 | 591.85 | 0 | 0 | 0.00821304 | 591.85 | 2023-04-07 19:28:44 | -0.00040707 | 0 | 0 | 0 | Close
11739 | 2 | 4 | CC DChg | 19:03:30 | 97:44:24 | -0.11103 | 3.6657 | 2.11594 | 152.48 | 0 | 0 | 2.11594 | 152.48 | 0.00821643 | 592.09 | 0 | 0 | 0.00821643 | 592.09 | 2023-04-07 19:29:14 | -0.000407 | -3.085 | -222.313 | 0 | Close
11740 | 2 | 4 | CC DChg | 19:04:00 | 97:44:54 | -0.11104 | 3.6655 | 2.11687 | 152.55 | 0 | 0 | 2.11687 | 152.55 | 0.00821982 | 592.33 | 0 | 0 | 0.00821982 | 592.33 | 2023-04-07 19:29:44 | -0.00040702 | -4.6258 | -333.3413 | 0 | Close
11741 | 2 | 4 | CC DChg | 19:04:30 | 97:45:24 | -0.11102 | 3.6654 | 2.11779 | 152.61 | 0 | 0 | 2.11779 | 152.61 | 0.00822321 | 592.58 | 0 | 0 | 0.00822321 | 592.58 | 2023-04-07 19:30:14 | -0.00040693 | -9.2516 | -666.6827 | 0 | Close
11742 | 2 | 4 | CC DChg | 19:05:00 | 97:45:54 | -0.11105 | 3.6652 | 2.11872 | 152.68 | 0 | 0 | 2.11872 | 152.68 | 0.0082266 | 592.82 | 0 | 0 | 0.0082266 | 592.82 | 2023-04-07 19:30:44 | -0.00040702 | -4.6258 | -333.3413 | 0 | Close
11743 | 2 | 4 | CC DChg | 19:05:30 | 97:46:24 | -0.11103 | 3.665 | 2.11965 | 152.75 | 0 | 0 | 2.11965 | 152.75 | 0.00822999 | 593.07 | 0 | 0 | 0.00822999 | 593.07 | 2023-04-07 19:31:14 | -0.00040692 | -4.6276 | -333.4694 | 0 | Close
11744 | 2 | 4 | CC DChg | 19:06:00 | 97:46:54 | -0.11103 | 3.6649 | 2.12057 | 152.81 | 0 | 0 | 2.12057 | 152.81 | 0.00823338 | 593.31 | 0 | 0 | 0.00823338 | 593.31 | 2023-04-07 19:31:44 | -0.00040691 | -9.2516 | -666.6827 | 0 | Close
11745 | 2 | 4 | CC DChg | 19:06:30 | 97:47:24 | -0.11104 | 3.6646 | 2.1215 | 152.88 | 0 | 0 | 2.1215 | 152.88 | 0.00823678 | 593.56 | 0 | 0 | 0.00823678 | 593.56 | 2023-04-07 19:32:14 | -0.00040692 | -3.0844 | -222.2703 | 0 | Close
11746 | 2 | 4 | CC DChg | 19:07:00 | 97:47:54 | -0.11103 | 3.6644 | 2.12242 | 152.95 | 0 | 0 | 2.12242 | 152.95 | 0.00824017 | 593.8 | 0 | 0 | 0.00824017 | 593.8 | 2023-04-07 19:32:44 | -0.00040686 | -4.6258 | -333.3413 | 0 | Close
11747 | 2 | 4 | CC DChg | 19:07:30 | 97:48:24 | -0.11102 | 3.6642 | 2.12335 | 153.01 | 0 | 0 | 2.12335 | 153.01 | 0.00824356 | 594.04 | 0 | 0 | 0.00824356 | 594.04 | 2023-04-07 19:33:14 | -0.0004068 | -4.6258 | -333.3413 | 0 | Close
11748 | 2 | 4 | CC DChg | 19:08:00 | 97:48:54 | -0.11102 | 3.6641 | 2.12427 | 153.08 | 0 | 0 | 2.12427 | 153.08 | 0.00824695 | 594.29 | 0 | 0 | 0.00824695 | 594.29 | 2023-04-07 19:33:44 | -0.00040679 | -9.2516 | -666.6827 | 0 | Close
11749 | 2 | 4 | CC DChg | 19:08:30 | 97:49:24 | -0.11103 | 3.6638 | 2.1252 | 153.15 | 0 | 0 | 2.1252 | 153.15 | 0.00825034 | 594.53 | 0 | 0 | 0.00825034 | 594.53 | 2023-04-07 19:34:14 | -0.00040679 | -3.0839 | -222.2276 | 0 | Close
11750 | 2 | 4 | CC DChg | 19:09:00 | 97:49:54 | -0.11104 | 3.6636 | 2.12612 | 153.21 | 0 | 0 | 2.12612 | 153.21 | 0.00825373 | 594.78 | 0 | 0 | 0.00825373 | 594.78 | 2023-04-07 19:34:44 | -0.00040681 | -4.6276 | -333.4694 | 0 | Close
11751 | 2 | 4 | CC DChg | 19:09:30 | 97:50:24 | -0.11103 | 3.6635 | 2.12705 | 153.28 | 0 | 0 | 2.12705 | 153.28 | 0.00825712 | 595.02 | 0 | 0 | 0.00825712 | 595.02 | 2023-04-07 19:35:14 | -0.00040676 | -9.2516 | -666.6827 | 0 | Close
11752 | 2 | 4 | CC DChg | 19:10:00 | 97:50:54 | -0.11103 | 3.6633 | 2.12797 | 153.35 | 0 | 0 | 2.12797 | 153.35 | 0.00826051 | 595.27 | 0 | 0 | 0.00826051 | 595.27 | 2023-04-07 19:35:44 | -0.00040674 | -4.6267 | -333.4054 | 0 | Close
11753 | 2 | 4 | CC DChg | 19:10:30 | 97:51:24 | -0.11102 | 3.6631 | 2.1289 | 153.41 | 0 | 0 | 2.1289 | 153.41 | 0.0082639 | 595.51 | 0 | 0 | 0.0082639 | 595.51 | 2023-04-07 19:36:14 | -0.00040668 | -4.6267 | -333.4054 | 0 | Close
11754 | 2 | 4 | CC DChg | 19:11:00 | 97:51:54 | -0.11103 | 3.663 | 2.12982 | 153.48 | 0 | 0 | 2.12982 | 153.48 | 0.00826729 | 595.75 | 0 | 0 | 0.00826729 | 595.75 | 2023-04-07 19:36:44 | -0.0004067 | -9.2516 | -666.6827 | 0 | Close
11755 | 2 | 4 | CC DChg | 19:11:30 | 97:52:24 | -0.11103 | 3.6628 | 2.13075 | 153.55 | 0 | 0 | 2.13075 | 153.55 | 0.00827067 | 596 | 0 | 0 | 0.00827067 | 596 | 2023-04-07 19:37:14 | -0.00040668 | -4.6267 | -333.4054 | 0 | Close
11756 | 2 | 4 | CC DChg | 19:12:00 | 97:52:54 | -0.11103 | 3.6626 | 2.13167 | 153.61 | 0 | 0 | 2.13167 | 153.61 | 0.00827406 | 596.24 | 0 | 0 | 0.00827406 | 596.24 | 2023-04-07 19:37:44 | -0.00040666 | -4.6258 | -333.3413 | 0 | Close
11757 | 2 | 4 | CC DChg | 19:12:30 | 97:53:24 | -0.11103 | 3.6623 | 2.1326 | 153.68 | 0 | 0 | 2.1326 | 153.68 | 0.00827745 | 596.49 | 0 | 0 | 0.00827745 | 596.49 | 2023-04-07 19:38:14 | -0.00040663 | -3.085 | -222.313 | 0 | Close
11758 | 2 | 4 | CC DChg | 19:13:00 | 97:53:54 | -0.11104 | 3.6622 | 2.13352 | 153.75 | 0 | 0 | 2.13352 | 153.75 | 0.00828084 | 596.73 | 0 | 0 | 0.00828084 | 596.73 | 2023-04-07 19:38:44 | -0.00040665 | -9.2516 | -666.6827 | 0 | Close
11759 | 2 | 4 | CC DChg | 19:13:30 | 97:54:24 | -0.11104 | 3.662 | 2.13445 | 153.81 | 0 | 0 | 2.13445 | 153.81 | 0.00828423 | 596.98 | 0 | 0 | 0.00828423 | 596.98 | 2023-04-07 19:39:14 | -0.00040663 | -4.6258 | -333.3413 | 0 | Close
11760 | 2 | 4 | CC DChg | 19:14:00 | 97:54:54 | -0.11103 | 3.6618 | 2.13537 | 153.88 | 0 | 0 | 2.13537 | 153.88 | 0.00828762 | 597.22 | 0 | 0 | 0.00828762 | 597.22 | 2023-04-07 19:39:44 | -0.00040657 | -4.6258 | -333.3413 | 0 | Close
11761 | 2 | 4 | CC DChg | 19:14:30 | 97:55:24 | -0.11103 | 3.6616 | 2.1363 | 153.95 | 0 | 0 | 2.1363 | 153.95 | 0.008291 | 597.46 | 0 | 0 | 0.008291 | 597.46 | 2023-04-07 19:40:14 | -0.00040655 | -4.6276 | -333.4694 | 0 | Close
11762 | 2 | 4 | CC DChg | 19:15:00 | 97:55:54 | -0.11102 | 3.6614 | 2.13723 | 154.01 | 0 | 0 | 2.13723 | 154.01 | 0.00829439 | 597.71 | 0 | 0 | 0.00829439 | 597.71 | 2023-04-07 19:40:44 | -0.00040649 | -4.6258 | -333.3413 | 0 | Close
11763 | 2 | 4 | CC DChg | 19:15:30 | 97:56:24 | -0.11103 | 3.6613 | 2.13815 | 154.08 | 0 | 0 | 2.13815 | 154.08 | 0.00829778 | 597.95 | 0 | 0 | 0.00829778 | 597.95 | 2023-04-07 19:41:14 | -0.00040651 | -9.2551 | -666.9389 | 0 | Close
11764 | 2 | 4 | CC DChg | 19:16:00 | 97:56:54 | -0.11103 | 3.661 | 2.13908 | 154.15 | 0 | 0 | 2.13908 | 154.15 | 0.00830117 | 598.2 | 0 | 0 | 0.00830117 | 598.2 | 2023-04-07 19:41:44 | -0.00040648 | -3.0844 | -222.2703 | 0 | Close
11765 | 2 | 4 | CC DChg | 19:16:30 | 97:57:24 | -0.11104 | 3.6608 | 2.14 | 154.21 | 0 | 0 | 2.14 | 154.21 | 0.00830456 | 598.44 | 0 | 0 | 0.00830456 | 598.44 | 2023-04-07 19:42:14 | -0.0004065 | -4.6267 | -333.4054 | 0 | Close
11766 | 2 | 4 | CC DChg | 19:17:00 | 97:57:54 | -0.11104 | 3.6606 | 2.14093 | 154.28 | 0 | 0 | 2.14093 | 154.28 | 0.00830794 | 598.68 | 0 | 0 | 0.00830794 | 598.68 | 2023-04-07 19:42:44 | -0.00040647 | -4.6258 | -333.3413 | 0 | Close
11767 | 2 | 4 | CC DChg | 19:17:30 | 97:58:24 | -0.11103 | 3.6604 | 2.14185 | 154.35 | 0 | 0 | 2.14185 | 154.35 | 0.00831133 | 598.93 | 0 | 0 | 0.00831133 | 598.93 | 2023-04-07 19:43:14 | -0.00040641 | -4.6267 | -333.4054 | 0 | Close
11768 | 2 | 4 | CC DChg | 19:18:00 | 97:58:54 | -0.11102 | 3.6603 | 2.14278 | 154.41 | 0 | 0 | 2.14278 | 154.41 | 0.00831472 | 599.17 | 0 | 0 | 0.00831472 | 599.17 | 2023-04-07 19:43:44 | -0.00040637 | -9.2516 | -666.6827 | 0 | Close
11769 | 2 | 4 | CC DChg | 19:18:30 | 97:59:24 | -0.11103 | 3.66 | 2.1437 | 154.48 | 0 | 0 | 2.1437 | 154.48 | 0.0083181 | 599.42 | 0 | 0 | 0.0083181 | 599.42 | 2023-04-07 19:44:14 | -0.00040637 | -3.0844 | -222.2703 | 0 | Close
11770 | 2 | 4 | CC DChg | 19:19:00 | 97:59:54 | -0.11102 | 3.6598 | 2.14463 | 154.55 | 0 | 0 | 2.14463 | 154.55 | 0.00832149 | 599.66 | 0 | 0 | 0.00832149 | 599.66 | 2023-04-07 19:44:44 | -0.00040631 | -4.6267 | -333.4054 | 0 | Close
11771 | 2 | 4 | CC DChg | 19:19:30 | 98:00:24 | -0.11104 | 3.6596 | 2.14555 | 154.61 | 0 | 0 | 2.14555 | 154.61 | 0.00832488 | 599.9 | 0 | 0 | 0.00832488 | 599.9 | 2023-04-07 19:45:14 | -0.00040636 | -4.6258 | -333.3413 | 0 | Close
11772 | 2 | 4 | CC DChg | 19:20:00 | 98:00:54 | -0.11102 | 3.6594 | 2.14648 | 154.68 | 0 | 0 | 2.14648 | 154.68 | 0.00832826 | 600.15 | 0 | 0 | 0.00832826 | 600.15 | 2023-04-07 19:45:44 | -0.00040627 | -4.6276 | -333.4694 | 0 | Close
11773 | 2 | 4 | CC DChg | 19:20:30 | 98:01:24 | -0.11104 | 3.6593 | 2.1474 | 154.75 | 0 | 0 | 2.1474 | 154.75 | 0.00833165 | 600.39 | 0 | 0 | 0.00833165 | 600.39 | 2023-04-07 19:46:14 | -0.00040633 | -9.2516 | -666.6827 | 0 | Close
11774 | 2 | 4 | CC DChg | 19:21:00 | 98:01:54 | -0.11103 | 3.6591 | 2.14833 | 154.81 | 0 | 0 | 2.14833 | 154.81 | 0.00833504 | 600.64 | 0 | 0 | 0.00833504 | 600.64 | 2023-04-07 19:46:44 | -0.00040627 | -4.6258 | -333.3413 | 0 | Close
11775 | 2 | 4 | CC DChg | 19:21:30 | 98:02:24 | -0.11104 | 3.6587 | 2.14925 | 154.88 | 0 | 0 | 2.14925 | 154.88 | 0.00833842 | 600.88 | 0 | 0 | 0.00833842 | 600.88 | 2023-04-07 19:47:14 | -0.00040626 | -2.3133 | -166.7027 | 0 | Close
11776 | 2 | 4 | CC DChg | 19:22:00 | 98:02:54 | -0.11104 | 3.6586 | 2.15018 | 154.95 | 0 | 0 | 2.15018 | 154.95 | 0.0083418 | 601.12 | 0 | 0 | 0.0083418 | 601.12 | 2023-04-07 19:47:44 | -0.00040625 | -9.2498 | -666.5546 | 0 | Close
11777 | 2 | 4 | CC DChg | 19:22:30 | 98:03:24 | -0.11103 | 3.6585 | 2.1511 | 155.01 | 0 | 0 | 2.1511 | 155.01 | 0.00834519 | 601.37 | 0 | 0 | 0.00834519 | 601.37 | 2023-04-07 19:48:14 | -0.0004062 | -9.2533 | -666.8108 | 0 | Close
11778 | 2 | 4 | CC DChg | 19:23:00 | 98:03:54 | -0.11103 | 3.6582 | 2.15203 | 155.08 | 0 | 0 | 2.15203 | 155.08 | 0.00834857 | 601.61 | 0 | 0 | 0.00834857 | 601.61 | 2023-04-07 19:48:44 | -0.00040617 | -3.0839 | -222.2276 | 0 | Close
11779 | 2 | 4 | CC DChg | 19:23:30 | 98:04:24 | -0.11103 | 3.6581 | 2.15295 | 155.15 | 0 | 0 | 2.15295 | 155.15 | 0.00835196 | 601.86 | 0 | 0 | 0.00835196 | 601.86 | 2023-04-07 19:49:14 | -0.00040616 | -9.2551 | -666.9389 | 0 | Close
11780 | 2 | 4 | CC DChg | 19:24:00 | 98:04:54 | -0.11104 | 3.6577 | 2.15388 | 155.21 | 0 | 0 | 2.15388 | 155.21 | 0.00835534 | 602.1 | 0 | 0 | 0.00835534 | 602.1 | 2023-04-07 19:49:44 | -0.00040615 | -2.3129 | -166.6707 | 0 | Close
11781 | 2 | 4 | CC DChg | 19:24:30 | 98:05:24 | -0.11103 | 3.6577 | 2.15481 | 155.28 | 0 | 0 | 2.15481 | 155.28 | 0.00835873 | 602.34 | 0 | 0 | 0.00835873 | 602.34 | 2023-04-07 19:50:14 | -0.00040611 | 0 | 0 | 0 | Close
11782 | 2 | 4 | CC DChg | 19:25:00 | 98:05:54 | -0.11103 | 3.6575 | 2.15573 | 155.35 | 0 | 0 | 2.15573 | 155.35 | 0.00836211 | 602.59 | 0 | 0 | 0.00836211 | 602.59 | 2023-04-07 19:50:44 | -0.00040609 | -4.6267 | -333.4054 | 0 | Close
11783 | 2 | 4 | CC DChg | 19:25:30 | 98:06:24 | -0.11103 | 3.6573 | 2.15666 | 155.41 | 0 | 0 | 2.15666 | 155.41 | 0.0083655 | 602.83 | 0 | 0 | 0.0083655 | 602.83 | 2023-04-07 19:51:14 | -0.00040607 | -4.6249 | -333.2773 | 0 | Close
11784 | 2 | 4 | CC DChg | 19:26:00 | 98:06:54 | -0.11103 | 3.6571 | 2.15758 | 155.48 | 0 | 0 | 2.15758 | 155.48 | 0.00836888 | 603.08 | 0 | 0 | 0.00836888 | 603.08 | 2023-04-07 19:51:44 | -0.00040605 | -4.6267 | -333.4054 | 0 | Close
11785 | 2 | 4 | CC DChg | 19:26:30 | 98:07:24 | -0.11102 | 3.6569 | 2.15851 | 155.55 | 0 | 0 | 2.15851 | 155.55 | 0.00837226 | 603.32 | 0 | 0 | 0.00837226 | 603.32 | 2023-04-07 19:52:14 | -0.00040599 | -4.6258 | -333.3413 | 0 | Close
11786 | 2 | 4 | CC DChg | 19:27:00 | 98:07:54 | -0.11103 | 3.6566 | 2.15943 | 155.61 | 0 | 0 | 2.15943 | 155.61 | 0.00837565 | 603.56 | 0 | 0 | 0.00837565 | 603.56 | 2023-04-07 19:52:44 | -0.00040599 | -3.085 | -222.313 | 0 | Close
11787 | 2 | 4 | CC DChg | 19:27:30 | 98:08:24 | -0.11104 | 3.6564 | 2.16036 | 155.68 | 0 | 0 | 2.16036 | 155.68 | 0.00837903 | 603.81 | 0 | 0 | 0.00837903 | 603.81 | 2023-04-07 19:53:14 | -0.00040601 | -4.6258 | -333.3413 | 0 | Close
11788 | 2 | 4 | CC DChg | 19:28:00 | 98:08:54 | -0.11104 | 3.6562 | 2.16128 | 155.75 | 0 | 0 | 2.16128 | 155.75 | 0.00838241 | 604.05 | 0 | 0 | 0.00838241 | 604.05 | 2023-04-07 19:53:44 | -0.00040598 | -4.6267 | -333.4054 | 0 | Close
11789 | 2 | 4 | CC DChg | 19:28:30 | 98:09:24 | -0.11103 | 3.656 | 2.16221 | 155.81 | 0 | 0 | 2.16221 | 155.81 | 0.00838579 | 604.29 | 0 | 0 | 0.00838579 | 604.29 | 2023-04-07 19:54:14 | -0.00040593 | -4.6258 | -333.3413 | 0 | Close
11790 | 2 | 4 | CC DChg | 19:29:00 | 98:09:54 | -0.11103 | 3.6558 | 2.16313 | 155.88 | 0 | 0 | 2.16313 | 155.88 | 0.00838918 | 604.54 | 0 | 0 | 0.00838918 | 604.54 | 2023-04-07 19:54:44 | -0.0004059 | -4.6267 | -333.4054 | 0 | Close
11791 | 2 | 4 | CC DChg | 19:29:30 | 98:10:24 | -0.11103 | 3.6556 | 2.16406 | 155.95 | 0 | 0 | 2.16406 | 155.95 | 0.00839256 | 604.78 | 0 | 0 | 0.00839256 | 604.78 | 2023-04-07 19:55:14 | -0.00040588 | -4.6258 | -333.3413 | 0 | Close
11792 | 2 | 4 | CC DChg | 19:30:00 | 98:10:54 | -0.11103 | 3.6553 | 2.16498 | 156.01 | 0 | 0 | 2.16498 | 156.01 | 0.00839594 | 605.03 | 0 | 0 | 0.00839594 | 605.03 | 2023-04-07 19:55:44 | -0.00040585 | -3.0833 | -222.1849 | 0 | Close
11793 | 2 | 4 | CC DChg | 19:30:30 | 98:11:24 | -0.11104 | 3.6552 | 2.16591 | 156.08 | 0 | 0 | 2.16591 | 156.08 | 0.00839932 | 605.27 | 0 | 0 | 0.00839932 | 605.27 | 2023-04-07 19:56:14 | -0.00040587 | -9.2551 | -666.9389 | 0 | Close
11794 | 2 | 4 | CC DChg | 19:31:00 | 98:11:54 | -0.11103 | 3.655 | 2.16683 | 156.15 | 0 | 0 | 2.16683 | 156.15 | 0.00840271 | 605.51 | 0 | 0 | 0.00840271 | 605.51 | 2023-04-07 19:56:44 | -0.00040581 | -4.6258 | -333.3413 | 0 | Close
11795 | 2 | 4 | CC DChg | 19:31:30 | 98:12:24 | -0.11104 | 3.6547 | 2.16776 | 156.21 | 0 | 0 | 2.16776 | 156.21 | 0.00840609 | 605.76 | 0 | 0 | 0.00840609 | 605.76 | 2023-04-07 19:57:14 | -0.00040582 | -3.0844 | -222.2703 | 0 | Close
11796 | 2 | 4 | CC DChg | 19:32:00 | 98:12:54 | -0.11104 | 3.6546 | 2.16868 | 156.28 | 0 | 0 | 2.16868 | 156.28 | 0.00840947 | 606 | 0 | 0 | 0.00840947 | 606 | 2023-04-07 19:57:44 | -0.00040581 | -9.2516 | -666.6827 | 0 | Close
11797 | 2 | 4 | CC DChg | 19:32:30 | 98:13:24 | -0.11103 | 3.6543 | 2.16961 | 156.35 | 0 | 0 | 2.16961 | 156.35 | 0.00841285 | 606.24 | 0 | 0 | 0.00841285 | 606.24 | 2023-04-07 19:58:14 | -0.00040574 | -3.0844 | -222.2703 | 0 | Close
11798 | 2 | 4 | CC DChg | 19:33:00 | 98:13:54 | -0.11103 | 3.6541 | 2.17053 | 156.41 | 0 | 0 | 2.17053 | 156.41 | 0.00841623 | 606.49 | 0 | 0 | 0.00841623 | 606.49 | 2023-04-07 19:58:44 | -0.00040571 | -4.6267 | -333.4054 | 0 | Close
11799 | 2 | 4 | CC DChg | 19:33:30 | 98:14:24 | -0.11103 | 3.6539 | 2.17146 | 156.48 | 0 | 0 | 2.17146 | 156.48 | 0.00841961 | 606.73 | 0 | 0 | 0.00841961 | 606.73 | 2023-04-07 19:59:14 | -0.00040569 | -4.6258 | -333.3413 | 0 | Close
11800 | 2 | 4 | CC DChg | 19:34:00 | 98:14:54 | -0.11102 | 3.6538 | 2.17239 | 156.55 | 0 | 0 | 2.17239 | 156.55 | 0.00842299 | 606.98 | 0 | 0 | 0.00842299 | 606.98 | 2023-04-07 19:59:44 | -0.00040564 | -9.2551 | -666.9389 | 0 | Close
11801 | 2 | 4 | CC DChg | 19:34:30 | 98:15:24 | -0.11103 | 3.6535 | 2.17331 | 156.61 | 0 | 0 | 2.17331 | 156.61 | 0.00842637 | 607.22 | 0 | 0 | 0.00842637 | 607.22 | 2023-04-07 20:00:14 | -0.00040565 | -3.0839 | -222.2276 | 0 | Close
11802 | 2 | 4 | CC DChg | 19:35:00 | 98:15:54 | -0.11104 | 3.6533 | 2.17424 | 156.68 | 0 | 0 | 2.17424 | 156.68 | 0.00842976 | 607.46 | 0 | 0 | 0.00842976 | 607.46 | 2023-04-07 20:00:44 | -0.00040566 | -4.6249 | -333.2773 | 0 | Close
11803 | 2 | 4 | CC DChg | 19:35:30 | 98:16:24 | -0.11103 | 3.6531 | 2.17516 | 156.75 | 0 | 0 | 2.17516 | 156.75 | 0.00843313 | 607.71 | 0 | 0 | 0.00843313 | 607.71 | 2023-04-07 20:01:14 | -0.0004056 | -4.6267 | -333.4054 | 0 | Close
11804 | 2 | 4 | CC DChg | 19:36:00 | 98:16:54 | -0.11103 | 3.6529 | 2.17609 | 156.81 | 0 | 0 | 2.17609 | 156.81 | 0.00843651 | 607.95 | 0 | 0 | 0.00843651 | 607.95 | 2023-04-07 20:01:44 | -0.00040558 | -4.6258 | -333.3413 | 0 | Close
11805 | 2 | 4 | CC DChg | 19:36:30 | 98:17:24 | -0.11103 | 3.6526 | 2.17701 | 156.88 | 0 | 0 | 2.17701 | 156.88 | 0.00843989 | 608.19 | 0 | 0 | 0.00843989 | 608.19 | 2023-04-07 20:02:14 | -0.00040555 | -3.0844 | -222.2703 | 0 | Close
11806 | 2 | 4 | CC DChg | 19:37:00 | 98:17:54 | -0.11105 | 3.6525 | 2.17794 | 156.95 | 0 | 0 | 2.17794 | 156.95 | 0.00844327 | 608.44 | 0 | 0 | 0.00844327 | 608.44 | 2023-04-07 20:02:44 | -0.00040561 | -9.2516 | -666.6827 | 0 | Close
11807 | 2 | 4 | CC DChg | 19:37:30 | 98:18:24 | -0.11102 | 3.6523 | 2.17886 | 157.01 | 0 | 0 | 2.17886 | 157.01 | 0.00844665 | 608.68 | 0 | 0 | 0.00844665 | 608.68 | 2023-04-07 20:03:14 | -0.00040548 | -4.6276 | -333.4694 | 0 | Close
11808 | 2 | 4 | CC DChg | 19:38:00 | 98:18:54 | -0.11101 | 3.652 | 2.17979 | 157.08 | 0 | 0 | 2.17979 | 157.08 | 0.00845003 | 608.92 | 0 | 0 | 0.00845003 | 608.92 | 2023-04-07 20:03:44 | -0.00040541 | -3.0839 | -222.2276 | 0 | Close
11809 | 2 | 4 | CC DChg | 19:38:30 | 98:19:24 | -0.11103 | 3.6518 | 2.18071 | 157.15 | 0 | 0 | 2.18071 | 157.15 | 0.00845341 | 609.17 | 0 | 0 | 0.00845341 | 609.17 | 2023-04-07 20:04:14 | -0.00040546 | -4.6258 | -333.3413 | 0 | Close
11810 | 2 | 4 | CC DChg | 19:39:00 | 98:19:54 | -0.11102 | 3.6516 | 2.18164 | 157.21 | 0 | 0 | 2.18164 | 157.21 | 0.00845679 | 609.41 | 0 | 0 | 0.00845679 | 609.41 | 2023-04-07 20:04:44 | -0.0004054 | -4.6258 | -333.3413 | 0 | Close
11811 | 2 | 4 | CC DChg | 19:39:30 | 98:20:24 | -0.11102 | 3.6513 | 2.18256 | 157.28 | 0 | 0 | 2.18256 | 157.28 | 0.00846017 | 609.65 | 0 | 0 | 0.00846017 | 609.65 | 2023-04-07 20:05:14 | -0.00040537 | -3.0839 | -222.2276 | 0 | Close
11812 | 2 | 4 | CC DChg | 19:40:00 | 98:20:54 | -0.11103 | 3.6511 | 2.18349 | 157.35 | 0 | 0 | 2.18349 | 157.35 | 0.00846355 | 609.9 | 0 | 0 | 0.00846355 | 609.9 | 2023-04-07 20:05:44 | -0.00040538 | -4.6267 | -333.4054 | 0 | Close
11813 | 2 | 4 | CC DChg | 19:40:30 | 98:21:24 | -0.11103 | 3.6508 | 2.18441 | 157.41 | 0 | 0 | 2.18441 | 157.41 | 0.00846692 | 610.14 | 0 | 0 | 0.00846692 | 610.14 | 2023-04-07 20:06:14 | -0.00040535 | -3.0839 | -222.2276 | 0 | Close
11814 | 2 | 4 | CC DChg | 19:41:00 | 98:21:54 | -0.11103 | 3.6506 | 2.18534 | 157.48 | 0 | 0 | 2.18534 | 157.48 | 0.0084703 | 610.38 | 0 | 0 | 0.0084703 | 610.38 | 2023-04-07 20:06:44 | -0.00040533 | -4.6276 | -333.4694 | 0 | Close
11815 | 2 | 4 | CC DChg | 19:41:30 | 98:22:24 | -0.11103 | 3.6504 | 2.18626 | 157.55 | 0 | 0 | 2.18626 | 157.55 | 0.00847368 | 610.63 | 0 | 0 | 0.00847368 | 610.63 | 2023-04-07 20:07:14 | -0.0004053 | -4.6258 | -333.3413 | 0 | Close
11816 | 2 | 4 | CC DChg | 19:42:00 | 98:22:54 | -0.11102 | 3.6502 | 2.18719 | 157.61 | 0 | 0 | 2.18719 | 157.61 | 0.00847706 | 610.87 | 0 | 0 | 0.00847706 | 610.87 | 2023-04-07 20:07:44 | -0.00040525 | -4.6267 | -333.4054 | 0 | Close
11817 | 2 | 4 | CC DChg | 19:42:30 | 98:23:24 | -0.11103 | 3.6499 | 2.18811 | 157.68 | 0 | 0 | 2.18811 | 157.68 | 0.00848043 | 611.11 | 0 | 0 | 0.00848043 | 611.11 | 2023-04-07 20:08:14 | -0.00040525 | -3.0833 | -222.1849 | 0 | Close
11818 | 2 | 4 | CC DChg | 19:43:00 | 98:23:54 | -0.11102 | 3.6498 | 2.18904 | 157.75 | 0 | 0 | 2.18904 | 157.75 | 0.00848381 | 611.36 | 0 | 0 | 0.00848381 | 611.36 | 2023-04-07 20:08:44 | -0.0004052 | -9.2533 | -666.8108 | 0 | Close
11819 | 2 | 4 | CC DChg | 19:43:30 | 98:24:24 | -0.11103 | 3.6496 | 2.18996 | 157.81 | 0 | 0 | 2.18996 | 157.81 | 0.00848719 | 611.6 | 0 | 0 | 0.00848719 | 611.6 | 2023-04-07 20:09:14 | -0.00040522 | -4.6258 | -333.3413 | 0 | Close
11820 | 2 | 4 | CC DChg | 19:44:00 | 98:24:54 | -0.11103 | 3.6494 | 2.19089 | 157.88 | 0 | 0 | 2.19089 | 157.88 | 0.00849056 | 611.84 | 0 | 0 | 0.00849056 | 611.84 | 2023-04-07 20:09:44 | -0.00040519 | -4.6258 | -333.3413 | 0 | Close
11821 | 2 | 4 | CC DChg | 19:44:30 | 98:25:24 | -0.11103 | 3.6492 | 2.19181 | 157.95 | 0 | 0 | 2.19181 | 157.95 | 0.00849394 | 612.09 | 0 | 0 | 0.00849394 | 612.09 | 2023-04-07 20:10:14 | -0.00040517 | -4.6267 | -333.4054 | 0 | Close
11822 | 2 | 4 | CC DChg | 19:45:00 | 98:25:54 | -0.11103 | 3.6489 | 2.19274 | 158.01 | 0 | 0 | 2.19274 | 158.01 | 0.00849732 | 612.33 | 0 | 0 | 0.00849732 | 612.33 | 2023-04-07 20:10:44 | -0.00040514 | -3.0844 | -222.2703 | 0 | Close
11823 | 2 | 4 | CC DChg | 19:45:30 | 98:26:24 | -0.11103 | 3.6487 | 2.19367 | 158.08 | 0 | 0 | 2.19367 | 158.08 | 0.00850069 | 612.57 | 0 | 0 | 0.00850069 | 612.57 | 2023-04-07 20:11:14 | -0.00040512 | -4.6267 | -333.4054 | 0 | Close
11824 | 2 | 4 | CC DChg | 19:46:00 | 98:26:54 | -0.11103 | 3.6485 | 2.19459 | 158.15 | 0 | 0 | 2.19459 | 158.15 | 0.00850407 | 612.82 | 0 | 0 | 0.00850407 | 612.82 | 2023-04-07 20:11:44 | -0.00040509 | -4.6258 | -333.3413 | 0 | Close
11825 | 2 | 4 | CC DChg | 19:46:30 | 98:27:24 | -0.11103 | 3.6481 | 2.19552 | 158.21 | 0 | 0 | 2.19552 | 158.21 | 0.00850744 | 613.06 | 0 | 0 | 0.00850744 | 613.06 | 2023-04-07 20:12:14 | -0.00040505 | -2.3129 | -166.6707 | 0 | Close
11826 | 2 | 4 | CC DChg | 19:47:00 | 98:27:54 | -0.11102 | 3.6479 | 2.19644 | 158.28 | 0 | 0 | 2.19644 | 158.28 | 0.00851082 | 613.3 | 0 | 0 | 0.00851082 | 613.3 | 2023-04-07 20:12:44 | -0.00040499 | -4.6258 | -333.3413 | 0 | Close
11827 | 2 | 4 | CC DChg | 19:47:30 | 98:28:24 | -0.11102 | 3.6477 | 2.19737 | 158.35 | 0 | 0 | 2.19737 | 158.35 | 0.00851419 | 613.55 | 0 | 0 | 0.00851419 | 613.55 | 2023-04-07 20:13:14 | -0.00040497 | -4.6258 | -333.3413 | 0 | Close
11828 | 2 | 4 | CC DChg | 19:48:00 | 98:28:54 | -0.11102 | 3.6476 | 2.19829 | 158.41 | 0 | 0 | 2.19829 | 158.41 | 0.00851757 | 613.79 | 0 | 0 | 0.00851757 | 613.79 | 2023-04-07 20:13:44 | -0.00040496 | -9.2533 | -666.8108 | 0 | Close
11829 | 2 | 4 | CC DChg | 19:48:30 | 98:29:24 | -0.11102 | 3.6473 | 2.19922 | 158.48 | 0 | 0 | 2.19922 | 158.48 | 0.00852094 | 614.03 | 0 | 0 | 0.00852094 | 614.03 | 2023-04-07 20:14:14 | -0.00040492 | -3.0844 | -222.2703 | 0 | Close
11830 | 2 | 4 | CC DChg | 19:49:00 | 98:29:54 | -0.11102 | 3.647 | 2.20014 | 158.55 | 0 | 0 | 2.20014 | 158.55 | 0.00852432 | 614.28 | 0 | 0 | 0.00852432 | 614.28 | 2023-04-07 20:14:44 | -0.00040489 | -3.0844 | -222.2703 | 0 | Close
11831 | 2 | 4 | CC DChg | 19:49:30 | 98:30:24 | -0.11102 | 3.6467 | 2.20107 | 158.61 | 0 | 0 | 2.20107 | 158.61 | 0.00852769 | 614.52 | 0 | 0 | 0.00852769 | 614.52 | 2023-04-07 20:15:14 | -0.00040486 | -3.0833 | -222.1849 | 0 | Close
11832 | 2 | 4 | CC DChg | 19:50:00 | 98:30:54 | -0.11103 | 3.6465 | 2.20199 | 158.68 | 0 | 0 | 2.20199 | 158.68 | 0.00853107 | 614.76 | 0 | 0 | 0.00853107 | 614.76 | 2023-04-07 20:15:44 | -0.00040487 | -4.6267 | -333.4054 | 0 | Close
11833 | 2 | 4 | CC DChg | 19:50:30 | 98:31:24 | -0.11102 | 3.6463 | 2.20292 | 158.75 | 0 | 0 | 2.20292 | 158.75 | 0.00853444 | 615.01 | 0 | 0 | 0.00853444 | 615.01 | 2023-04-07 20:16:14 | -0.00040481 | -4.6267 | -333.4054 | 0 | Close
11834 | 2 | 4 | CC DChg | 19:51:00 | 98:31:54 | -0.11103 | 3.6461 | 2.20384 | 158.81 | 0 | 0 | 2.20384 | 158.81 | 0.00853781 | 615.25 | 0 | 0 | 0.00853781 | 615.25 | 2023-04-07 20:16:44 | -0.00040483 | -4.6258 | -333.3413 | 0 | Close
11835 | 2 | 4 | CC DChg | 19:51:30 | 98:32:24 | -0.11103 | 3.6458 | 2.20477 | 158.88 | 0 | 0 | 2.20477 | 158.88 | 0.00854119 | 615.49 | 0 | 0 | 0.00854119 | 615.49 | 2023-04-07 20:17:14 | -0.00040479 | -3.0839 | -222.2276 | 0 | Close
11836 | 2 | 4 | CC DChg | 19:52:00 | 98:32:54 | -0.11103 | 3.6455 | 2.20569 | 158.95 | 0 | 0 | 2.20569 | 158.95 | 0.00854456 | 615.74 | 0 | 0 | 0.00854456 | 615.74 | 2023-04-07 20:17:44 | -0.00040476 | -3.085 | -222.313 | 0 | Close
11837 | 2 | 4 | CC DChg | 19:52:30 | 98:33:24 | -0.11103 | 3.6453 | 2.20662 | 159.01 | 0 | 0 | 2.20662 | 159.01 | 0.00854793 | 615.98 | 0 | 0 | 0.00854793 | 615.98 | 2023-04-07 20:18:14 | -0.00040474 | -4.624 | -333.2132 | 0 | Close
11838 | 2 | 4 | CC DChg | 19:53:00 | 98:33:54 | -0.11103 | 3.6451 | 2.20754 | 159.08 | 0 | 0 | 2.20754 | 159.08 | 0.00855131 | 616.22 | 0 | 0 | 0.00855131 | 616.22 | 2023-04-07 20:18:44 | -0.00040472 | -4.6267 | -333.4054 | 0 | Close
11839 | 2 | 4 | CC DChg | 19:53:30 | 98:34:24 | -0.11102 | 3.6449 | 2.20847 | 159.15 | 0 | 0 | 2.20847 | 159.15 | 0.00855468 | 616.46 | 0 | 0 | 0.00855468 | 616.46 | 2023-04-07 20:19:14 | -0.00040466 | -4.6267 | -333.4054 | 0 | Close
11840 | 2 | 4 | CC DChg | 19:54:00 | 98:34:54 | -0.11103 | 3.6447 | 2.20939 | 159.21 | 0 | 0 | 2.20939 | 159.21 | 0.00855805 | 616.71 | 0 | 0 | 0.00855805 | 616.71 | 2023-04-07 20:19:44 | -0.00040467 | -4.6267 | -333.4054 | 0 | Close
11841 | 2 | 4 | CC DChg | 19:54:30 | 98:35:24 | -0.11103 | 3.6444 | 2.21032 | 159.28 | 0 | 0 | 2.21032 | 159.28 | 0.00856142 | 616.95 | 0 | 0 | 0.00856142 | 616.95 | 2023-04-07 20:20:14 | -0.00040464 | -3.0833 | -222.1849 | 0 | Close
11842 | 2 | 4 | CC DChg | 19:55:00 | 98:35:54 | -0.11103 | 3.6441 | 2.21124 | 159.35 | 0 | 0 | 2.21124 | 159.35 | 0.00856479 | 617.19 | 0 | 0 | 0.00856479 | 617.19 | 2023-04-07 20:20:44 | -0.0004046 | -3.0839 | -222.2276 | 0 | Close
11843 | 2 | 4 | CC DChg | 19:55:30 | 98:36:24 | -0.11102 | 3.6439 | 2.21217 | 159.41 | 0 | 0 | 2.21217 | 159.41 | 0.00856817 | 617.44 | 0 | 0 | 0.00856817 | 617.44 | 2023-04-07 20:21:14 | -0.00040455 | -4.6276 | -333.4694 | 0 | Close
11844 | 2 | 4 | CC DChg | 19:56:00 | 98:36:54 | -0.11102 | 3.6436 | 2.2131 | 159.48 | 0 | 0 | 2.2131 | 159.48 | 0.00857154 | 617.68 | 0 | 0 | 0.00857154 | 617.68 | 2023-04-07 20:21:44 | -0.00040451 | -3.0839 | -222.2276 | 0 | Close
11845 | 2 | 4 | CC DChg | 19:56:30 | 98:37:24 | -0.11102 | 3.6433 | 2.21402 | 159.55 | 0 | 0 | 2.21402 | 159.55 | 0.00857491 | 617.92 | 0 | 0 | 0.00857491 | 617.92 | 2023-04-07 20:22:14 | -0.00040448 | -3.0833 | -222.1849 | 0 | Close
11846 | 2 | 4 | CC DChg | 19:57:00 | 98:37:54 | -0.11102 | 3.6432 | 2.21495 | 159.61 | 0 | 0 | 2.21495 | 159.61 | 0.00857828 | 618.17 | 0 | 0 | 0.00857828 | 618.17 | 2023-04-07 20:22:44 | -0.00040447 | -9.2533 | -666.8108 | 0 | Close
11847 | 2 | 4 | CC DChg | 19:57:30 | 98:38:24 | -0.11102 | 3.6428 | 2.21587 | 159.68 | 0 | 0 | 2.21587 | 159.68 | 0.00858165 | 618.41 | 0 | 0 | 0.00858165 | 618.41 | 2023-04-07 20:23:14 | -0.00040442 | -2.3129 | -166.6707 | 0 | Close
11848 | 2 | 4 | CC DChg | 19:58:00 | 98:38:54 | -0.11103 | 3.6426 | 2.2168 | 159.75 | 0 | 0 | 2.2168 | 159.75 | 0.00858502 | 618.65 | 0 | 0 | 0.00858502 | 618.65 | 2023-04-07 20:23:44 | -0.00040444 | -4.6267 | -333.4054 | 0 | Close
11849 | 2 | 4 | CC DChg | 19:58:30 | 98:39:24 | -0.11102 | 3.6424 | 2.21772 | 159.81 | 0 | 0 | 2.21772 | 159.81 | 0.00858839 | 618.89 | 0 | 0 | 0.00858839 | 618.89 | 2023-04-07 20:24:14 | -0.00040438 | -4.6258 | -333.3413 | 0 | Close
11850 | 2 | 4 | CC DChg | 19:59:00 | 98:39:54 | -0.11104 | 3.6421 | 2.21865 | 159.88 | 0 | 0 | 2.21865 | 159.88 | 0.00859176 | 619.14 | 0 | 0 | 0.00859176 | 619.14 | 2023-04-07 20:24:44 | -0.00040442 | -3.085 | -222.313 | 0 | Close
11851 | 2 | 4 | CC DChg | 19:59:30 | 98:40:24 | -0.11103 | 3.642 | 2.21957 | 159.95 | 0 | 0 | 2.21957 | 159.95 | 0.00859513 | 619.38 | 0 | 0 | 0.00859513 | 619.38 | 2023-04-07 20:25:14 | -0.00040437 | -9.2498 | -666.5546 | 0 | Close
11852 | 2 | 4 | CC DChg | 20:00:00 | 98:40:54 | -0.11104 | 3.6416 | 2.2205 | 160.01 | 0 | 0 | 2.2205 | 160.01 | 0.0085985 | 619.62 | 0 | 0 | 0.0085985 | 619.62 | 2023-04-07 20:25:44 | -0.00040436 | -2.3129 | -166.6707 | 0 | Close
11853 | 2 | 4 | CC DChg | 20:00:30 | 98:41:24 | -0.11104 | 3.6414 | 2.22142 | 160.08 | 0 | 0 | 2.22142 | 160.08 | 0.00860187 | 619.87 | 0 | 0 | 0.00860187 | 619.87 | 2023-04-07 20:26:14 | -0.00040434 | -4.6267 | -333.4054 | 0 | Close
11854 | 2 | 4 | CC DChg | 20:01:00 | 98:41:54 | -0.11103 | 3.6411 | 2.22235 | 160.15 | 0 | 0 | 2.22235 | 160.15 | 0.00860524 | 620.11 | 0 | 0 | 0.00860524 | 620.11 | 2023-04-07 20:26:44 | -0.00040427 | -3.0839 | -222.2276 | 0 | Close
11855 | 2 | 4 | CC DChg | 20:01:30 | 98:42:24 | -0.11103 | 3.6408 | 2.22327 | 160.21 | 0 | 0 | 2.22327 | 160.21 | 0.00860861 | 620.35 | 0 | 0 | 0.00860861 | 620.35 | 2023-04-07 20:27:14 | -0.00040424 | -3.0844 | -222.2703 | 0 | Close
11856 | 2 | 4 | CC DChg | 20:02:00 | 98:42:54 | -0.11103 | 3.6406 | 2.2242 | 160.28 | 0 | 0 | 2.2242 | 160.28 | 0.00861197 | 620.59 | 0 | 0 | 0.00861197 | 620.59 | 2023-04-07 20:27:44 | -0.00040422 | -4.6249 | -333.2773 | 0 | Close
11857 | 2 | 4 | CC DChg | 20:02:30 | 98:43:24 | -0.11103 | 3.6403 | 2.22512 | 160.35 | 0 | 0 | 2.22512 | 160.35 | 0.00861534 | 620.84 | 0 | 0 | 0.00861534 | 620.84 | 2023-04-07 20:28:14 | -0.00040418 | -3.085 | -222.313 | 0 | Close
11858 | 2 | 4 | CC DChg | 20:03:00 | 98:43:54 | -0.11103 | 3.64 | 2.22605 | 160.41 | 0 | 0 | 2.22605 | 160.41 | 0.00861871 | 621.08 | 0 | 0 | 0.00861871 | 621.08 | 2023-04-07 20:28:44 | -0.00040415 | -3.0833 | -222.1849 | 0 | Close
11859 | 2 | 4 | CC DChg | 20:03:30 | 98:44:24 | -0.11103 | 3.6397 | 2.22697 | 160.48 | 0 | 0 | 2.22697 | 160.48 | 0.00862208 | 621.32 | 0 | 0 | 0.00862208 | 621.32 | 2023-04-07 20:29:14 | -0.00040412 | -3.0844 | -222.2703 | 0 | Close
11860 | 2 | 4 | CC DChg | 20:04:00 | 98:44:54 | -0.11103 | 3.6394 | 2.2279 | 160.55 | 0 | 0 | 2.2279 | 160.55 | 0.00862545 | 621.56 | 0 | 0 | 0.00862545 | 621.56 | 2023-04-07 20:29:44 | -0.00040408 | -3.085 | -222.313 | 0 | Close
11861 | 2 | 4 | CC DChg | 20:04:30 | 98:45:24 | -0.11104 | 3.6391 | 2.22882 | 160.61 | 0 | 0 | 2.22882 | 160.61 | 0.00862881 | 621.81 | 0 | 0 | 0.00862881 | 621.81 | 2023-04-07 20:30:14 | -0.00040409 | -3.0833 | -222.1849 | 0 | Close
11862 | 2 | 4 | CC DChg | 20:05:00 | 98:45:54 | -0.11103 | 3.639 | 2.22975 | 160.68 | 0 | 0 | 2.22975 | 160.68 | 0.00863218 | 622.05 | 0 | 0 | 0.00863218 | 622.05 | 2023-04-07 20:30:44 | -0.00040404 | -9.2533 | -666.8108 | 0 | Close
11863 | 2 | 4 | CC DChg | 20:05:30 | 98:46:24 | -0.11103 | 3.6388 | 2.23067 | 160.75 | 0 | 0 | 2.23067 | 160.75 | 0.00863555 | 622.29 | 0 | 0 | 0.00863555 | 622.29 | 2023-04-07 20:31:14 | -0.00040402 | -4.6249 | -333.2773 | 0 | Close
11864 | 2 | 4 | CC DChg | 20:06:00 | 98:46:54 | -0.11103 | 3.6384 | 2.2316 | 160.81 | 0 | 0 | 2.2316 | 160.81 | 0.00863891 | 622.53 | 0 | 0 | 0.00863891 | 622.53 | 2023-04-07 20:31:44 | -0.00040397 | -2.3133 | -166.7027 | 0 | Close
11865 | 2 | 4 | CC DChg | 20:06:30 | 98:47:24 | -0.11103 | 3.6381 | 2.23252 | 160.88 | 0 | 0 | 2.23252 | 160.88 | 0.00864228 | 622.78 | 0 | 0 | 0.00864228 | 622.78 | 2023-04-07 20:32:14 | -0.00040394 | -3.0844 | -222.2703 | 0 | Close
11866 | 2 | 4 | CC DChg | 20:07:00 | 98:47:54 | -0.11102 | 3.6379 | 2.23345 | 160.95 | 0 | 0 | 2.23345 | 160.95 | 0.00864564 | 623.02 | 0 | 0 | 0.00864564 | 623.02 | 2023-04-07 20:32:44 | -0.00040388 | -4.6267 | -333.4054 | 0 | Close
11867 | 2 | 4 | CC DChg | 20:07:30 | 98:48:24 | -0.11104 | 3.6376 | 2.23438 | 161.01 | 0 | 0 | 2.23438 | 161.01 | 0.00864901 | 623.26 | 0 | 0 | 0.00864901 | 623.26 | 2023-04-07 20:33:14 | -0.00040392 | -3.0839 | -222.2276 | 0 | Close
11868 | 2 | 4 | CC DChg | 20:08:00 | 98:48:54 | -0.11104 | 3.6374 | 2.2353 | 161.08 | 0 | 0 | 2.2353 | 161.08 | 0.00865238 | 623.5 | 0 | 0 | 0.00865238 | 623.5 | 2023-04-07 20:33:44 | -0.0004039 | -4.6249 | -333.2773 | 0 | Close
11869 | 2 | 4 | CC DChg | 20:08:30 | 98:49:24 | -0.11102 | 3.6371 | 2.23623 | 161.15 | 0 | 0 | 2.23623 | 161.15 | 0.00865574 | 623.75 | 0 | 0 | 0.00865574 | 623.75 | 2023-04-07 20:34:14 | -0.00040379 | -3.0844 | -222.2703 | 0 | Close
11870 | 2 | 4 | CC DChg | 20:09:00 | 98:49:54 | -0.11103 | 3.6368 | 2.23715 | 161.21 | 0 | 0 | 2.23715 | 161.21 | 0.00865911 | 623.99 | 0 | 0 | 0.00865911 | 623.99 | 2023-04-07 20:34:44 | -0.00040379 | -3.0844 | -222.2703 | 0 | Close
11871 | 2 | 4 | CC DChg | 20:09:30 | 98:50:24 | -0.11103 | 3.6365 | 2.23808 | 161.28 | 0 | 0 | 2.23808 | 161.28 | 0.00866247 | 624.23 | 0 | 0 | 0.00866247 | 624.23 | 2023-04-07 20:35:14 | -0.00040376 | -3.0844 | -222.2703 | 0 | Close
11872 | 2 | 4 | CC DChg | 20:10:00 | 98:50:54 | -0.11102 | 3.6361 | 2.239 | 161.35 | 0 | 0 | 2.239 | 161.35 | 0.00866584 | 624.47 | 0 | 0 | 0.00866584 | 624.47 | 2023-04-07 20:35:44 | -0.00040368 | -2.3124 | -166.6386 | 0 | Close
11873 | 2 | 4 | CC DChg | 20:10:30 | 98:51:24 | -0.11102 | 3.6359 | 2.23993 | 161.41 | 0 | 0 | 2.23993 | 161.41 | 0.0086692 | 624.72 | 0 | 0 | 0.0086692 | 624.72 | 2023-04-07 20:36:14 | -0.00040366 | -4.6258 | -333.3413 | 0 | Close
11874 | 2 | 4 | CC DChg | 20:11:00 | 98:51:54 | -0.11103 | 3.6357 | 2.24085 | 161.48 | 0 | 0 | 2.24085 | 161.48 | 0.00867256 | 624.96 | 0 | 0 | 0.00867256 | 624.96 | 2023-04-07 20:36:44 | -0.00040367 | -4.6267 | -333.4054 | 0 | Close
11875 | 2 | 4 | CC DChg | 20:11:30 | 98:52:24 | -0.11103 | 3.6354 | 2.24178 | 161.55 | 0 | 0 | 2.24178 | 161.55 | 0.00867593 | 625.2 | 0 | 0 | 0.00867593 | 625.2 | 2023-04-07 20:37:14 | -0.00040364 | -3.0844 | -222.2703 | 0 | Close
11876 | 2 | 4 | CC DChg | 20:12:00 | 98:52:54 | -0.11102 | 3.6352 | 2.2427 | 161.61 | 0 | 0 | 2.2427 | 161.61 | 0.00867929 | 625.44 | 0 | 0 | 0.00867929 | 625.44 | 2023-04-07 20:37:44 | -0.00040358 | -4.6267 | -333.4054 | 0 | Close
11877 | 2 | 4 | CC DChg | 20:12:30 | 98:53:24 | -0.11102 | 3.6348 | 2.24363 | 161.68 | 0 | 0 | 2.24363 | 161.68 | 0.00868265 | 625.69 | 0 | 0 | 0.00868265 | 625.69 | 2023-04-07 20:38:14 | -0.00040354 | -2.3124 | -166.6386 | 0 | Close
11878 | 2 | 4 | CC DChg | 20:13:00 | 98:53:54 | -0.11102 | 3.6346 | 2.24455 | 161.75 | 0 | 0 | 2.24455 | 161.75 | 0.00868602 | 625.93 | 0 | 0 | 0.00868602 | 625.93 | 2023-04-07 20:38:44 | -0.00040351 | -4.6258 | -333.3413 | 0 | Close
11879 | 2 | 4 | CC DChg | 20:13:30 | 98:54:24 | -0.11103 | 3.6341 | 2.24548 | 161.81 | 0 | 0 | 2.24548 | 161.81 | 0.00868938 | 626.17 | 0 | 0 | 0.00868938 | 626.17 | 2023-04-07 20:39:14 | -0.00040349 | -1.8507 | -133.3622 | 0 | Close
11880 | 2 | 4 | CC DChg | 20:14:00 | 98:54:54 | -0.11102 | 3.6339 | 2.2464 | 161.88 | 0 | 0 | 2.2464 | 161.88 | 0.00869274 | 626.41 | 0 | 0 | 0.00869274 | 626.41 | 2023-04-07 20:39:44 | -0.00040344 | -4.6267 | -333.4054 | 0 | Close
11881 | 2 | 4 | CC DChg | 20:14:30 | 98:55:24 | -0.11103 | 3.6337 | 2.24733 | 161.95 | 0 | 0 | 2.24733 | 161.95 | 0.0086961 | 626.66 | 0 | 0 | 0.0086961 | 626.66 | 2023-04-07 20:40:14 | -0.00040345 | -4.6267 | -333.4054 | 0 | Close
11882 | 2 | 4 | CC DChg | 20:15:00 | 98:55:54 | -0.11104 | 3.6333 | 2.24825 | 162.01 | 0 | 0 | 2.24825 | 162.01 | 0.00869947 | 626.9 | 0 | 0 | 0.00869947 | 626.9 | 2023-04-07 20:40:44 | -0.00040344 | -2.3124 | -166.6386 | 0 | Close
11883 | 2 | 4 | CC DChg | 20:15:30 | 98:56:24 | -0.11102 | 3.633 | 2.24918 | 162.08 | 0 | 0 | 2.24918 | 162.08 | 0.00870283 | 627.14 | 0 | 0 | 0.00870283 | 627.14 | 2023-04-07 20:41:14 | -0.00040334 | -3.0839 | -222.2276 | 0 | Close
11884 | 2 | 4 | CC DChg | 20:16:00 | 98:56:54 | -0.11102 | 3.6328 | 2.2501 | 162.15 | 0 | 0 | 2.2501 | 162.15 | 0.00870619 | 627.38 | 0 | 0 | 0.00870619 | 627.38 | 2023-04-07 20:41:44 | -0.00040331 | -4.6258 | -333.3413 | 0 | Close
11885 | 2 | 4 | CC DChg | 20:16:30 | 98:57:24 | -0.11104 | 3.6325 | 2.25103 | 162.21 | 0 | 0 | 2.25103 | 162.21 | 0.00870955 | 627.62 | 0 | 0 | 0.00870955 | 627.62 | 2023-04-07 20:42:14 | -0.00040335 | -3.085 | -222.313 | 0 | Close
11886 | 2 | 4 | CC DChg | 20:17:00 | 98:57:54 | -0.11104 | 3.6322 | 2.25195 | 162.28 | 0 | 0 | 2.25195 | 162.28 | 0.00871291 | 627.87 | 0 | 0 | 0.00871291 | 627.87 | 2023-04-07 20:42:44 | -0.00040332 | -3.0844 | -222.2703 | 0 | Close
11887 | 2 | 4 | CC DChg | 20:17:30 | 98:58:24 | -0.11103 | 3.6319 | 2.25288 | 162.35 | 0 | 0 | 2.25288 | 162.35 | 0.00871627 | 628.11 | 0 | 0 | 0.00871627 | 628.11 | 2023-04-07 20:43:14 | -0.00040325 | -3.0833 | -222.1849 | 0 | Close
11888 | 2 | 4 | CC DChg | 20:18:00 | 98:58:54 | -0.11102 | 3.6316 | 2.2538 | 162.41 | 0 | 0 | 2.2538 | 162.41 | 0.00871963 | 628.35 | 0 | 0 | 0.00871963 | 628.35 | 2023-04-07 20:43:44 | -0.00040318 | -3.0839 | -222.2276 | 0 | Close
11889 | 2 | 4 | CC DChg | 20:18:30 | 98:59:24 | -0.11101 | 3.6312 | 2.25473 | 162.48 | 0 | 0 | 2.25473 | 162.48 | 0.00872299 | 628.59 | 0 | 0 | 0.00872299 | 628.59 | 2023-04-07 20:44:14 | -0.0004031 | -2.3133 | -166.7027 | 0 | Close
11890 | 2 | 4 | CC DChg | 20:19:00 | 98:59:54 | -0.11102 | 3.6309 | 2.25566 | 162.55 | 0 | 0 | 2.25566 | 162.55 | 0.00872635 | 628.84 | 0 | 0 | 0.00872635 | 628.84 | 2023-04-07 20:44:44 | -0.0004031 | -3.0844 | -222.2703 | 0 | Close
11891 | 2 | 4 | CC DChg | 20:19:30 | 99:00:24 | -0.11102 | 3.6305 | 2.25658 | 162.61 | 0 | 0 | 2.25658 | 162.61 | 0.00872971 | 629.08 | 0 | 0 | 0.00872971 | 629.08 | 2023-04-07 20:45:14 | -0.00040306 | -2.3129 | -166.6707 | 0 | Close
11892 | 2 | 4 | CC DChg | 20:20:00 | 99:00:54 | -0.11102 | 3.6302 | 2.25751 | 162.68 | 0 | 0 | 2.25751 | 162.68 | 0.00873307 | 629.32 | 0 | 0 | 0.00873307 | 629.32 | 2023-04-07 20:45:44 | -0.00040302 | -3.0839 | -222.2276 | 0 | Close
11893 | 2 | 4 | CC DChg | 20:20:30 | 99:01:24 | -0.11102 | 3.6299 | 2.25843 | 162.75 | 0 | 0 | 2.25843 | 162.75 | 0.00873643 | 629.56 | 0 | 0 | 0.00873643 | 629.56 | 2023-04-07 20:46:14 | -0.00040299 | -3.0839 | -222.2276 | 0 | Close
11894 | 2 | 4 | CC DChg | 20:21:00 | 99:01:54 | -0.11104 | 3.6295 | 2.25936 | 162.81 | 0 | 0 | 2.25936 | 162.81 | 0.00873979 | 629.8 | 0 | 0 | 0.00873979 | 629.8 | 2023-04-07 20:46:44 | -0.00040302 | -2.3129 | -166.6707 | 0 | Close
11895 | 2 | 4 | CC DChg | 20:21:30 | 99:02:24 | -0.11103 | 3.6292 | 2.26028 | 162.88 | 0 | 0 | 2.26028 | 162.88 | 0.00874314 | 630.05 | 0 | 0 | 0.00874314 | 630.05 | 2023-04-07 20:47:14 | -0.00040295 | -3.085 | -222.313 | 0 | Close
11896 | 2 | 4 | CC DChg | 20:22:00 | 99:02:54 | -0.11101 | 3.629 | 2.26121 | 162.95 | 0 | 0 | 2.26121 | 162.95 | 0.0087465 | 630.29 | 0 | 0 | 0.0087465 | 630.29 | 2023-04-07 20:47:44 | -0.00040286 | -4.6267 | -333.4054 | 0 | Close
11897 | 2 | 4 | CC DChg | 20:22:30 | 99:03:24 | -0.11103 | 3.6287 | 2.26213 | 163.01 | 0 | 0 | 2.26213 | 163.01 | 0.00874986 | 630.53 | 0 | 0 | 0.00874986 | 630.53 | 2023-04-07 20:48:14 | -0.00040289 | -3.0833 | -222.1849 | 0 | Close
11898 | 2 | 4 | CC DChg | 20:23:00 | 99:03:54 | -0.11101 | 3.6283 | 2.26306 | 163.08 | 0 | 0 | 2.26306 | 163.08 | 0.00875322 | 630.77 | 0 | 0 | 0.00875322 | 630.77 | 2023-04-07 20:48:44 | -0.00040278 | -2.3124 | -166.6386 | 0 | Close
11899 | 2 | 4 | CC DChg | 20:23:30 | 99:04:24 | -0.11102 | 3.628 | 2.26398 | 163.15 | 0 | 0 | 2.26398 | 163.15 | 0.00875657 | 631.01 | 0 | 0 | 0.00875657 | 631.01 | 2023-04-07 20:49:14 | -0.00040278 | -3.085 | -222.313 | 0 | Close
11900 | 2 | 4 | CC DChg | 20:24:00 | 99:04:54 | -0.11103 | 3.6277 | 2.26491 | 163.21 | 0 | 0 | 2.26491 | 163.21 | 0.00875993 | 631.26 | 0 | 0 | 0.00875993 | 631.26 | 2023-04-07 20:49:44 | -0.00040278 | -3.0839 | -222.2276 | 0 | Close
11901 | 2 | 4 | CC DChg | 20:24:30 | 99:05:24 | -0.11103 | 3.6273 | 2.26583 | 163.28 | 0 | 0 | 2.26583 | 163.28 | 0.00876329 | 631.5 | 0 | 0 | 0.00876329 | 631.5 | 2023-04-07 20:50:14 | -0.00040274 | -2.3129 | -166.6707 | 0 | Close
11902 | 2 | 4 | CC DChg | 20:25:00 | 99:05:54 | -0.11102 | 3.627 | 2.26676 | 163.35 | 0 | 0 | 2.26676 | 163.35 | 0.00876664 | 631.74 | 0 | 0 | 0.00876664 | 631.74 | 2023-04-07 20:50:44 | -0.00040267 | -3.0844 | -222.2703 | 0 | Close
11903 | 2 | 4 | CC DChg | 20:25:30 | 99:06:24 | -0.11102 | 3.6266 | 2.26768 | 163.41 | 0 | 0 | 2.26768 | 163.41 | 0.00877 | 631.98 | 0 | 0 | 0.00877 | 631.98 | 2023-04-07 20:51:14 | -0.00040263 | -2.3124 | -166.6386 | 0 | Close
11904 | 2 | 4 | CC DChg | 20:26:00 | 99:06:54 | -0.11102 | 3.6263 | 2.26861 | 163.48 | 0 | 0 | 2.26861 | 163.48 | 0.00877335 | 632.22 | 0 | 0 | 0.00877335 | 632.22 | 2023-04-07 20:51:44 | -0.00040259 | -3.0844 | -222.2703 | 0 | Close
11905 | 2 | 4 | CC DChg | 20:26:30 | 99:07:24 | -0.11102 | 3.6258 | 2.26953 | 163.55 | 0 | 0 | 2.26953 | 163.55 | 0.00877671 | 632.46 | 0 | 0 | 0.00877671 | 632.46 | 2023-04-07 20:52:14 | -0.00040254 | -1.85 | -133.3109 | 0 | Close
11906 | 2 | 4 | CC DChg | 20:27:00 | 99:07:54 | -0.11102 | 3.6255 | 2.27046 | 163.61 | 0 | 0 | 2.27046 | 163.61 | 0.00878006 | 632.71 | 0 | 0 | 0.00878006 | 632.71 | 2023-04-07 20:52:44 | -0.0004025 | -3.085 | -222.313 | 0 | Close
11907 | 2 | 4 | CC DChg | 20:27:30 | 99:08:24 | -0.11102 | 3.6251 | 2.27138 | 163.68 | 0 | 0 | 2.27138 | 163.68 | 0.00878342 | 632.95 | 0 | 0 | 0.00878342 | 632.95 | 2023-04-07 20:53:14 | -0.00040246 | -2.3133 | -166.7027 | 0 | Close
11908 | 2 | 4 | CC DChg | 20:28:00 | 99:08:54 | -0.11103 | 3.6248 | 2.27231 | 163.75 | 0 | 0 | 2.27231 | 163.75 | 0.00878677 | 633.19 | 0 | 0 | 0.00878677 | 633.19 | 2023-04-07 20:53:44 | -0.00040246 | -3.0833 | -222.1849 | 0 | Close
11909 | 2 | 4 | CC DChg | 20:28:30 | 99:09:24 | -0.11103 | 3.6245 | 2.27323 | 163.81 | 0 | 0 | 2.27323 | 163.81 | 0.00879012 | 633.43 | 0 | 0 | 0.00879012 | 633.43 | 2023-04-07 20:54:14 | -0.00040243 | -3.0839 | -222.2276 | 0 | Close
11910 | 2 | 4 | CC DChg | 20:29:00 | 99:09:54 | -0.11103 | 3.6242 | 2.27416 | 163.88 | 0 | 0 | 2.27416 | 163.88 | 0.00879348 | 633.67 | 0 | 0 | 0.00879348 | 633.67 | 2023-04-07 20:54:44 | -0.00040239 | -3.0844 | -222.2703 | 0 | Close
11911 | 2 | 4 | CC DChg | 20:29:30 | 99:10:24 | -0.11102 | 3.6238 | 2.27508 | 163.95 | 0 | 0 | 2.27508 | 163.95 | 0.00879683 | 633.91 | 0 | 0 | 0.00879683 | 633.91 | 2023-04-07 20:55:14 | -0.00040231 | -2.3133 | -166.7027 | 0 | Close
11912 | 2 | 4 | CC DChg | 20:30:00 | 99:10:54 | -0.11103 | 3.6234 | 2.27601 | 164.01 | 0 | 0 | 2.27601 | 164.01 | 0.00880018 | 634.16 | 0 | 0 | 0.00880018 | 634.16 | 2023-04-07 20:55:44 | -0.00040231 | -2.3124 | -166.6386 | 0 | Close
11913 | 2 | 4 | CC DChg | 20:30:30 | 99:11:24 | -0.11102 | 3.623 | 2.27694 | 164.08 | 0 | 0 | 2.27694 | 164.08 | 0.00880353 | 634.4 | 0 | 0 | 0.00880353 | 634.4 | 2023-04-07 20:56:14 | -0.00040223 | -2.3133 | -166.7027 | 0 | Close
11914 | 2 | 4 | CC DChg | 20:31:00 | 99:11:54 | -0.11104 | 3.6226 | 2.27786 | 164.15 | 0 | 0 | 2.27786 | 164.15 | 0.00880689 | 634.64 | 0 | 0 | 0.00880689 | 634.64 | 2023-04-07 20:56:44 | -0.00040225 | -2.3124 | -166.6386 | 0 | Close
11915 | 2 | 4 | CC DChg | 20:31:30 | 99:12:24 | -0.11102 | 3.6221 | 2.27879 | 164.21 | 0 | 0 | 2.27879 | 164.21 | 0.00881024 | 634.88 | 0 | 0 | 0.00881024 | 634.88 | 2023-04-07 20:57:14 | -0.00040213 | -1.851 | -133.3878 | 0 | Close
11916 | 2 | 4 | CC DChg | 20:32:00 | 99:12:54 | -0.11102 | 3.6217 | 2.27971 | 164.28 | 0 | 0 | 2.27971 | 164.28 | 0.00881359 | 635.12 | 0 | 0 | 0.00881359 | 635.12 | 2023-04-07 20:57:44 | -0.00040208 | -2.3133 | -166.7027 | 0 | Close
11917 | 2 | 4 | CC DChg | 20:32:30 | 99:13:24 | -0.11104 | 3.6212 | 2.28064 | 164.35 | 0 | 0 | 2.28064 | 164.35 | 0.00881694 | 635.36 | 0 | 0 | 0.00881694 | 635.36 | 2023-04-07 20:58:14 | -0.0004021 | -1.85 | -133.3109 | 0 | Close
11918 | 2 | 4 | CC DChg | 20:33:00 | 99:13:54 | -0.11103 | 3.6208 | 2.28156 | 164.41 | 0 | 0 | 2.28156 | 164.41 | 0.00882029 | 635.6 | 0 | 0 | 0.00882029 | 635.6 | 2023-04-07 20:58:44 | -0.00040202 | -2.3133 | -166.7027 | 0 | Close
11919 | 2 | 4 | CC DChg | 20:33:30 | 99:14:24 | -0.11101 | 3.6204 | 2.28249 | 164.48 | 0 | 0 | 2.28249 | 164.48 | 0.00882364 | 635.85 | 0 | 0 | 0.00882364 | 635.85 | 2023-04-07 20:59:14 | -0.0004019 | -2.3133 | -166.7027 | 0 | Close
11920 | 2 | 4 | CC DChg | 20:34:00 | 99:14:54 | -0.11103 | 3.62 | 2.28341 | 164.55 | 0 | 0 | 2.28341 | 164.55 | 0.00882699 | 636.09 | 0 | 0 | 0.00882699 | 636.09 | 2023-04-07 20:59:44 | -0.00040193 | -2.3133 | -166.7027 | 0 | Close
11921 | 2 | 4 | CC DChg | 20:34:30 | 99:15:24 | -0.11102 | 3.6196 | 2.28434 | 164.61 | 0 | 0 | 2.28434 | 164.61 | 0.00883034 | 636.33 | 0 | 0 | 0.00883034 | 636.33 | 2023-04-07 21:00:14 | -0.00040185 | -2.3124 | -166.6386 | 0 | Close
11922 | 2 | 4 | CC DChg | 20:35:00 | 99:15:54 | -0.11102 | 3.6192 | 2.28526 | 164.68 | 0 | 0 | 2.28526 | 164.68 | 0.00883369 | 636.57 | 0 | 0 | 0.00883369 | 636.57 | 2023-04-07 21:00:44 | -0.0004018 | -2.3133 | -166.7027 | 0 | Close
11923 | 2 | 4 | CC DChg | 20:35:30 | 99:16:24 | -0.11101 | 3.6188 | 2.28619 | 164.75 | 0 | 0 | 2.28619 | 164.75 | 0.00883704 | 636.81 | 0 | 0 | 0.00883704 | 636.81 | 2023-04-07 21:01:14 | -0.00040172 | -2.3129 | -166.6707 | 0 | Close
11924 | 2 | 4 | CC DChg | 20:36:00 | 99:16:54 | -0.11103 | 3.6183 | 2.28711 | 164.81 | 0 | 0 | 2.28711 | 164.81 | 0.00884038 | 637.05 | 0 | 0 | 0.00884038 | 637.05 | 2023-04-07 21:01:44 | -0.00040174 | -1.8507 | -133.3622 | 0 | Close
11925 | 2 | 4 | CC DChg | 20:36:30 | 99:17:24 | -0.11103 | 3.6177 | 2.28804 | 164.88 | 0 | 0 | 2.28804 | 164.88 | 0.00884373 | 637.29 | 0 | 0 | 0.00884373 | 637.29 | 2023-04-07 21:02:14 | -0.00040167 | -1.5422 | -111.1351 | 0 | Close
11926 | 2 | 4 | CC DChg | 20:37:00 | 99:17:54 | -0.11104 | 3.6173 | 2.28896 | 164.95 | 0 | 0 | 2.28896 | 164.95 | 0.00884708 | 637.54 | 0 | 0 | 0.00884708 | 637.54 | 2023-04-07 21:02:44 | -0.00040167 | -2.3133 | -166.7027 | 0 | Close
11927 | 2 | 4 | CC DChg | 20:37:30 | 99:18:24 | -0.11102 | 3.6167 | 2.28989 | 165.01 | 0 | 0 | 2.28989 | 165.01 | 0.00885042 | 637.78 | 0 | 0 | 0.00885042 | 637.78 | 2023-04-07 21:03:14 | -0.00040153 | -1.5416 | -111.0924 | 0 | Close
11928 | 2 | 4 | CC DChg | 20:38:00 | 99:18:54 | -0.11103 | 3.6161 | 2.29081 | 165.08 | 0 | 0 | 2.29081 | 165.08 | 0.00885377 | 638.02 | 0 | 0 | 0.00885377 | 638.02 | 2023-04-07 21:03:44 | -0.0004015 | -1.5422 | -111.1351 | 0 | Close
11929 | 2 | 4 | CC DChg | 20:38:30 | 99:19:24 | -0.11102 | 3.6155 | 2.29174 | 165.15 | 0 | 0 | 2.29174 | 165.15 | 0.00885712 | 638.26 | 0 | 0 | 0.00885712 | 638.26 | 2023-04-07 21:04:14 | -0.00040139 | -1.5425 | -111.1565 | 0 | Close
11930 | 2 | 4 | CC DChg | 20:39:00 | 99:19:54 | -0.11104 | 3.615 | 2.29266 | 165.21 | 0 | 0 | 2.29266 | 165.21 | 0.00886046 | 638.5 | 0 | 0 | 0.00886046 | 638.5 | 2023-04-07 21:04:44 | -0.00040141 | -1.8507 | -133.3622 | 0 | Close
11931 | 2 | 4 | CC DChg | 20:39:30 | 99:20:24 | -0.11103 | 3.6143 | 2.29359 | 165.28 | 0 | 0 | 2.29359 | 165.28 | 0.00886381 | 638.74 | 0 | 0 | 0.00886381 | 638.74 | 2023-04-07 21:05:14 | -0.0004013 | -1.3214 | -95.2221 | 0 | Close
11932 | 2 | 4 | CC DChg | 20:40:00 | 99:20:54 | -0.11103 | 3.6139 | 2.29452 | 165.35 | 0 | 0 | 2.29452 | 165.35 | 0.00886715 | 638.98 | 0 | 0 | 0.00886715 | 638.98 | 2023-04-07 21:05:44 | -0.00040125 | -2.3133 | -166.7027 | 0 | Close
11933 | 2 | 4 | CC DChg | 20:40:30 | 99:21:24 | -0.11103 | 3.6133 | 2.29544 | 165.41 | 0 | 0 | 2.29544 | 165.41 | 0.00887049 | 639.22 | 0 | 0 | 0.00887049 | 639.22 | 2023-04-07 21:06:14 | -0.00040118 | -1.5416 | -111.0924 | 0 | Close
11934 | 2 | 4 | CC DChg | 20:41:00 | 99:21:54 | -0.11102 | 3.6126 | 2.29637 | 165.48 | 0 | 0 | 2.29637 | 165.48 | 0.00887384 | 639.46 | 0 | 0 | 0.00887384 | 639.46 | 2023-04-07 21:06:44 | -0.00040107 | -1.3219 | -95.2587 | 0 | Close
11935 | 2 | 4 | CC DChg | 20:41:30 | 99:22:24 | -0.11103 | 3.6121 | 2.29729 | 165.55 | 0 | 0 | 2.29729 | 165.55 | 0.00887718 | 639.7 | 0 | 0 | 0.00887718 | 639.7 | 2023-04-07 21:07:14 | -0.00040105 | -1.8507 | -133.3622 | 0 | Close
11936 | 2 | 4 | CC DChg | 20:42:00 | 99:22:54 | -0.11104 | 3.6113 | 2.29822 | 165.61 | 0 | 0 | 2.29822 | 165.61 | 0.00888052 | 639.95 | 0 | 0 | 0.00888052 | 639.95 | 2023-04-07 21:07:44 | -0.000401 | -1.1564 | -83.3353 | 0 | Close
11937 | 2 | 4 | CC DChg | 20:42:30 | 99:23:24 | -0.11104 | 3.6105 | 2.29914 | 165.68 | 0 | 0 | 2.29914 | 165.68 | 0.00888386 | 640.19 | 0 | 0 | 0.00888386 | 640.19 | 2023-04-07 21:08:14 | -0.00040091 | -1.1567 | -83.3513 | 0 | Close
11938 | 2 | 4 | CC DChg | 20:43:00 | 99:23:54 | -0.11103 | 3.6097 | 2.30007 | 165.75 | 0 | 0 | 2.30007 | 165.75 | 0.0088872 | 640.43 | 0 | 0 | 0.0088872 | 640.43 | 2023-04-07 21:08:44 | -0.00040078 | -1.1567 | -83.3513 | 0 | Close
11939 | 2 | 4 | CC DChg | 20:43:30 | 99:24:24 | -0.11103 | 3.6089 | 2.30099 | 165.81 | 0 | 0 | 2.30099 | 165.81 | 0.00889054 | 640.67 | 0 | 0 | 0.00889054 | 640.67 | 2023-04-07 21:09:14 | -0.0004007 | -1.1567 | -83.3513 | 0 | Close
11940 | 2 | 4 | CC DChg | 20:44:00 | 99:24:54 | -0.11103 | 3.6079 | 2.30192 | 165.88 | 0 | 0 | 2.30192 | 165.88 | 0.00889388 | 640.91 | 0 | 0 | 0.00889388 | 640.91 | 2023-04-07 21:09:44 | -0.00040059 | -0.9252 | -66.6683 | 0 | Close
11941 | 2 | 4 | CC DChg | 20:44:30 | 99:25:24 | -0.11104 | 3.607 | 2.30284 | 165.95 | 0 | 0 | 2.30284 | 165.95 | 0.00889722 | 641.15 | 0 | 0 | 0.00889722 | 641.15 | 2023-04-07 21:10:14 | -0.00040052 | -1.028 | -74.0759 | 0 | Close
11942 | 2 | 4 | CC DChg | 20:45:00 | 99:25:54 | -0.11104 | 3.6059 | 2.30377 | 166.01 | 0 | 0 | 2.30377 | 166.01 | 0.00890055 | 641.39 | 0 | 0 | 0.00890055 | 641.39 | 2023-04-07 21:10:44 | -0.0004004 | -0.8411 | -60.6075 | 0 | Close
11943 | 2 | 4 | CC DChg | 20:45:30 | 99:26:24 | -0.11103 | 3.605 | 2.30469 | 166.08 | 0 | 0 | 2.30469 | 166.08 | 0.00890389 | 641.63 | 0 | 0 | 0.00890389 | 641.63 | 2023-04-07 21:11:14 | -0.00040026 | -1.0287 | -74.1328 | 0 | Close
11944 | 2 | 4 | CC DChg | 20:46:00 | 99:26:54 | -0.11104 | 3.6041 | 2.30562 | 166.15 | 0 | 0 | 2.30562 | 166.15 | 0.00890723 | 641.87 | 0 | 0 | 0.00890723 | 641.87 | 2023-04-07 21:11:44 | -0.0004002 | -1.0278 | -74.0616 | 0 | Close
11945 | 2 | 4 | CC DChg | 20:46:30 | 99:27:24 | -0.11103 | 3.6033 | 2.30654 | 166.21 | 0 | 0 | 2.30654 | 166.21 | 0.00891056 | 642.11 | 0 | 0 | 0.00891056 | 642.11 | 2023-04-07 21:12:14 | -0.00040007 | -1.1567 | -83.3513 | 0 | Close
11946 | 2 | 4 | CC DChg | 20:47:00 | 99:27:54 | -0.11103 | 3.6024 | 2.30747 | 166.28 | 0 | 0 | 2.30747 | 166.28 | 0.00891389 | 642.35 | 0 | 0 | 0.00891389 | 642.35 | 2023-04-07 21:12:44 | -0.00039997 | -1.0281 | -74.0901 | 0 | Close
11947 | 2 | 4 | CC DChg | 20:47:30 | 99:28:24 | -0.11103 | 3.6015 | 2.30839 | 166.35 | 0 | 0 | 2.30839 | 166.35 | 0.00891723 | 642.59 | 0 | 0 | 0.00891723 | 642.59 | 2023-04-07 21:13:14 | -0.00039987 | -1.0281 | -74.0901 | 0 | Close
11948 | 2 | 4 | CC DChg | 20:48:00 | 99:28:54 | -0.11103 | 3.6004 | 2.30932 | 166.41 | 0 | 0 | 2.30932 | 166.41 | 0.00892056 | 642.83 | 0 | 0 | 0.00892056 | 642.83 | 2023-04-07 21:13:44 | -0.00039975 | -0.8412 | -60.6192 | 0 | Close
11949 | 2 | 4 | CC DChg | 20:48:30 | 99:29:24 | -0.11104 | 3.5994 | 2.31024 | 166.48 | 0 | 0 | 2.31024 | 166.48 | 0.00892389 | 643.07 | 0 | 0 | 0.00892389 | 643.07 | 2023-04-07 21:14:14 | -0.00039968 | -0.925 | -66.6555 | 0 | Close
11950 | 2 | 4 | CC DChg | 20:49:00 | 99:29:54 | -0.11104 | 3.5983 | 2.31117 | 166.55 | 0 | 0 | 2.31117 | 166.55 | 0.00892722 | 643.31 | 0 | 0 | 0.00892722 | 643.31 | 2023-04-07 21:14:44 | -0.00039956 | -0.8412 | -60.6192 | 0 | Close
11951 | 2 | 4 | CC DChg | 20:49:30 | 99:30:24 | -0.11104 | 3.5971 | 2.3121 | 166.61 | 0 | 0 | 2.3121 | 166.61 | 0.00893055 | 643.55 | 0 | 0 | 0.00893055 | 643.55 | 2023-04-07 21:15:14 | -0.00039942 | -0.7713 | -55.5782 | 0 | Close
11952 | 2 | 4 | CC DChg | 20:50:00 | 99:30:54 | -0.11103 | 3.5959 | 2.31302 | 166.68 | 0 | 0 | 2.31302 | 166.68 | 0.00893388 | 643.79 | 0 | 0 | 0.00893388 | 643.79 | 2023-04-07 21:15:44 | -0.00039925 | -0.7711 | -55.5676 | 0 | Close
11953 | 2 | 4 | CC DChg | 20:50:30 | 99:31:24 | -0.11103 | 3.5947 | 2.31395 | 166.75 | 0 | 0 | 2.31395 | 166.75 | 0.0089372 | 644.03 | 0 | 0 | 0.0089372 | 644.03 | 2023-04-07 21:16:14 | -0.00039912 | -0.771 | -55.5569 | 0 | Close
11954 | 2 | 4 | CC DChg | 20:51:00 | 99:31:54 | -0.11104 | 3.5935 | 2.31487 | 166.81 | 0 | 0 | 2.31487 | 166.81 | 0.00894053 | 644.27 | 0 | 0 | 0.00894053 | 644.27 | 2023-04-07 21:16:44 | -0.00039902 | -0.7711 | -55.5676 | 0 | Close
11955 | 2 | 4 | CC DChg | 20:51:30 | 99:32:24 | -0.11103 | 3.5926 | 2.3158 | 166.88 | 0 | 0 | 2.3158 | 166.88 | 0.00894385 | 644.51 | 0 | 0 | 0.00894385 | 644.51 | 2023-04-07 21:17:14 | -0.00039889 | -1.0281 | -74.0901 | 0 | Close
11956 | 2 | 4 | CC DChg | 20:52:00 | 99:32:54 | -0.11105 | 3.5919 | 2.31672 | 166.95 | 0 | 0 | 2.31672 | 166.95 | 0.00894718 | 644.75 | 0 | 0 | 0.00894718 | 644.75 | 2023-04-07 21:17:44 | -0.00039888 | -1.3219 | -95.2587 | 0 | Close
11957 | 2 | 4 | CC DChg | 20:52:30 | 99:33:24 | -0.11104 | 3.5911 | 2.31765 | 167.01 | 0 | 0 | 2.31765 | 167.01 | 0.0089505 | 644.99 | 0 | 0 | 0.0089505 | 644.99 | 2023-04-07 21:18:14 | -0.00039876 | -1.1562 | -83.3193 | 0 | Close
11958 | 2 | 4 | CC DChg | 20:53:00 | 99:33:54 | -0.11104 | 3.5902 | 2.31857 | 167.08 | 0 | 0 | 2.31857 | 167.08 | 0.00895382 | 645.23 | 0 | 0 | 0.00895382 | 645.23 | 2023-04-07 21:18:44 | -0.00039866 | -1.0287 | -74.1328 | 0 | Close
11959 | 2 | 4 | CC DChg | 20:53:30 | 99:34:24 | -0.11102 | 3.5892 | 2.3195 | 167.15 | 0 | 0 | 2.3195 | 167.15 | 0.00895714 | 645.47 | 0 | 0 | 0.00895714 | 645.47 | 2023-04-07 21:19:14 | -0.00039847 | -0.9253 | -66.6811 | 0 | Close
11960 | 2 | 4 | CC DChg | 20:54:00 | 99:34:54 | -0.11103 | 3.5882 | 2.32042 | 167.21 | 0 | 0 | 2.32042 | 167.21 | 0.00896047 | 645.71 | 0 | 0 | 0.00896047 | 645.71 | 2023-04-07 21:19:44 | -0.0003984 | -0.9252 | -66.6683 | 0 | Close
11961 | 2 | 4 | CC DChg | 20:54:30 | 99:35:24 | -0.11105 | 3.5872 | 2.32135 | 167.28 | 0 | 0 | 2.32135 | 167.28 | 0.00896379 | 645.95 | 0 | 0 | 0.00896379 | 645.95 | 2023-04-07 21:20:14 | -0.00039836 | -0.9252 | -66.6683 | 0 | Close
11962 | 2 | 4 | CC DChg | 20:55:00 | 99:35:54 | -0.11104 | 3.5859 | 2.32227 | 167.35 | 0 | 0 | 2.32227 | 167.35 | 0.0089671 | 646.18 | 0 | 0 | 0.0089671 | 646.18 | 2023-04-07 21:20:44 | -0.00039818 | -0.7117 | -51.2833 | 0 | Close
11963 | 2 | 4 | CC DChg | 20:55:30 | 99:36:24 | -0.11104 | 3.585 | 2.3232 | 167.41 | 0 | 0 | 2.3232 | 167.41 | 0.00897042 | 646.42 | 0 | 0 | 0.00897042 | 646.42 | 2023-04-07 21:21:14 | -0.00039808 | -1.0281 | -74.0901 | 0 | Close
11964 | 2 | 4 | CC DChg | 20:56:00 | 99:36:54 | -0.11106 | 3.584 | 2.32412 | 167.48 | 0 | 0 | 2.32412 | 167.48 | 0.00897374 | 646.66 | 0 | 0 | 0.00897374 | 646.66 | 2023-04-07 21:21:44 | -0.00039804 | -0.9255 | -66.6939 | 0 | Close
11965 | 2 | 4 | CC DChg | 20:56:30 | 99:37:24 | -0.11104 | 3.5829 | 2.32505 | 167.55 | 0 | 0 | 2.32505 | 167.55 | 0.00897706 | 646.9 | 0 | 0 | 0.00897706 | 646.9 | 2023-04-07 21:22:14 | -0.00039785 | -0.8411 | -60.6075 | 0 | Close
11966 | 2 | 4 | CC DChg | 20:57:00 | 99:37:54 | -0.11105 | 3.5822 | 2.32597 | 167.61 | 0 | 0 | 2.32597 | 167.61 | 0.00898037 | 647.14 | 0 | 0 | 0.00898037 | 647.14 | 2023-04-07 21:22:44 | -0.0003978 | -1.3222 | -95.277 | 0 | Close
11967 | 2 | 4 | CC DChg | 20:57:30 | 99:38:24 | -0.11105 | 3.5813 | 2.3269 | 167.68 | 0 | 0 | 2.3269 | 167.68 | 0.00898368 | 647.38 | 0 | 0 | 0.00898368 | 647.38 | 2023-04-07 21:23:14 | -0.0003977 | -1.0281 | -74.0901 | 0 | Close
11968 | 2 | 4 | CC DChg | 20:58:00 | 99:38:54 | -0.11104 | 3.5807 | 2.32783 | 167.75 | 0 | 0 | 2.32783 | 167.75 | 0.008987 | 647.62 | 0 | 0 | 0.008987 | 647.62 | 2023-04-07 21:23:44 | -0.0003976 | -1.5422 | -111.1351 | 0 | Close
11969 | 2 | 4 | CC DChg | 20:58:30 | 99:39:24 | -0.11104 | 3.5799 | 2.32875 | 167.81 | 0 | 0 | 2.32875 | 167.81 | 0.00899031 | 647.86 | 0 | 0 | 0.00899031 | 647.86 | 2023-04-07 21:24:14 | -0.00039751 | -1.1564 | -83.3353 | 0 | Close
11970 | 2 | 4 | CC DChg | 20:59:00 | 99:39:54 | -0.11105 | 3.5791 | 2.32968 | 167.88 | 0 | 0 | 2.32968 | 167.88 | 0.00899362 | 648.1 | 0 | 0 | 0.00899362 | 648.1 | 2023-04-07 21:24:44 | -0.00039746 | -1.1567 | -83.3513 | 0 | Close
11971 | 2 | 4 | CC DChg | 20:59:30 | 99:40:24 | -0.11105 | 3.5781 | 2.3306 | 167.95 | 0 | 0 | 2.3306 | 167.95 | 0.00899693 | 648.33 | 0 | 0 | 0.00899693 | 648.33 | 2023-04-07 21:25:14 | -0.00039735 | -0.9253 | -66.6811 | 0 | Close
11972 | 2 | 4 | CC DChg | 21:00:00 | 99:40:54 | -0.11104 | 3.5771 | 2.33153 | 168.01 | 0 | 0 | 2.33153 | 168.01 | 0.00900024 | 648.57 | 0 | 0 | 0.00900024 | 648.57 | 2023-04-07 21:25:44 | -0.0003972 | -0.9253 | -66.6811 | 0 | Close
11973 | 2 | 4 | CC DChg | 21:00:30 | 99:41:24 | -0.11104 | 3.576 | 2.33245 | 168.08 | 0 | 0 | 2.33245 | 168.08 | 0.00900355 | 648.81 | 0 | 0 | 0.00900355 | 648.81 | 2023-04-07 21:26:14 | -0.00039708 | -0.8414 | -60.6308 | 0 | Close
11974 | 2 | 4 | CC DChg | 21:01:00 | 99:41:54 | -0.11105 | 3.5749 | 2.33338 | 168.15 | 0 | 0 | 2.33338 | 168.15 | 0.00900686 | 649.05 | 0 | 0 | 0.00900686 | 649.05 | 2023-04-07 21:26:44 | -0.00039699 | -0.8412 | -60.6192 | 0 | Close
11975 | 2 | 4 | CC DChg | 21:01:30 | 99:42:24 | -0.11103 | 3.5738 | 2.3343 | 168.21 | 0 | 0 | 2.3343 | 168.21 | 0.00901017 | 649.29 | 0 | 0 | 0.00901017 | 649.29 | 2023-04-07 21:27:14 | -0.0003968 | -0.8411 | -60.6075 | 0 | Close
11976 | 2 | 4 | CC DChg | 21:02:00 | 99:42:54 | -0.11104 | 3.5728 | 2.33523 | 168.28 | 0 | 0 | 2.33523 | 168.28 | 0.00901348 | 649.53 | 0 | 0 | 0.00901348 | 649.53 | 2023-04-07 21:27:44 | -0.00039672 | -0.9253 | -66.6811 | 0 | Close
11977 | 2 | 4 | CC DChg | 21:02:30 | 99:43:24 | -0.11105 | 3.572 | 2.33615 | 168.35 | 0 | 0 | 2.33615 | 168.35 | 0.00901678 | 649.76 | 0 | 0 | 0.00901678 | 649.76 | 2023-04-07 21:28:14 | -0.00039667 | -1.1564 | -83.3353 | 0 | Close
11978 | 2 | 4 | CC DChg | 21:03:00 | 99:43:54 | -0.11104 | 3.5711 | 2.33708 | 168.41 | 0 | 0 | 2.33708 | 168.41 | 0.00902009 | 650 | 0 | 0 | 0.00902009 | 650 | 2023-04-07 21:28:44 | -0.00039653 | -1.0283 | -74.1043 | 0 | Close
11979 | 2 | 4 | CC DChg | 21:03:30 | 99:44:24 | -0.11105 | 3.5706 | 2.338 | 168.48 | 0 | 0 | 2.338 | 168.48 | 0.00902339 | 650.24 | 0 | 0 | 0.00902339 | 650.24 | 2023-04-07 21:29:14 | -0.00039652 | -1.8507 | -133.3622 | 0 | Close
11980 | 2 | 4 | CC DChg | 21:04:00 | 99:44:54 | -0.11103 | 3.5699 | 2.33893 | 168.55 | 0 | 0 | 2.33893 | 168.55 | 0.00902669 | 650.48 | 0 | 0 | 0.00902669 | 650.48 | 2023-04-07 21:29:44 | -0.00039637 | -1.3217 | -95.2404 | 0 | Close
11981 | 2 | 4 | CC DChg | 21:04:30 | 99:45:24 | -0.11102 | 3.5692 | 2.33985 | 168.61 | 0 | 0 | 2.33985 | 168.61 | 0.00903 | 650.72 | 0 | 0 | 0.00903 | 650.72 | 2023-04-07 21:30:14 | -0.00039625 | -1.3219 | -95.2587 | 0 | Close
11982 | 2 | 4 | CC DChg | 21:05:00 | 99:45:54 | -0.11104 | 3.5684 | 2.34078 | 168.68 | 0 | 0 | 2.34078 | 168.68 | 0.0090333 | 650.95 | 0 | 0 | 0.0090333 | 650.95 | 2023-04-07 21:30:44 | -0.00039624 | -1.1567 | -83.3513 | 0 | Close
11983 | 2 | 4 | CC DChg | 21:05:30 | 99:46:24 | -0.11103 | 3.5675 | 2.34171 | 168.75 | 0 | 0 | 2.34171 | 168.75 | 0.0090366 | 651.19 | 0 | 0 | 0.0090366 | 651.19 | 2023-04-07 21:31:14 | -0.0003961 | -1.0283 | -74.1043 | 0 | Close
11984 | 2 | 4 | CC DChg | 21:06:00 | 99:46:54 | -0.11104 | 3.5665 | 2.34263 | 168.81 | 0 | 0 | 2.34263 | 168.81 | 0.0090399 | 651.43 | 0 | 0 | 0.0090399 | 651.43 | 2023-04-07 21:31:44 | -0.00039602 | -0.9253 | -66.6811 | 0 | Close
11985 | 2 | 4 | CC DChg | 21:06:30 | 99:47:24 | -0.11103 | 3.5654 | 2.34356 | 168.88 | 0 | 0 | 2.34356 | 168.88 | 0.0090432 | 651.67 | 0 | 0 | 0.0090432 | 651.67 | 2023-04-07 21:32:14 | -0.00039587 | -0.8409 | -60.5959 | 0 | Close
11986 | 2 | 4 | CC DChg | 21:07:00 | 99:47:54 | -0.11104 | 3.5644 | 2.34448 | 168.95 | 0 | 0 | 2.34448 | 168.95 | 0.0090465 | 651.91 | 0 | 0 | 0.0090465 | 651.91 | 2023-04-07 21:32:44 | -0.00039579 | -0.9253 | -66.6811 | 0 | Close
11987 | 2 | 4 | CC DChg | 21:07:30 | 99:48:24 | -0.11103 | 3.5634 | 2.34541 | 169.01 | 0 | 0 | 2.34541 | 169.01 | 0.0090498 | 652.14 | 0 | 0 | 0.0090498 | 652.14 | 2023-04-07 21:33:14 | -0.00039564 | -0.9255 | -66.6939 | 0 | Close
11988 | 2 | 4 | CC DChg | 21:08:00 | 99:48:54 | -0.11105 | 3.5623 | 2.34633 | 169.08 | 0 | 0 | 2.34633 | 169.08 | 0.00905309 | 652.38 | 0 | 0 | 0.00905309 | 652.38 | 2023-04-07 21:33:44 | -0.00039559 | -0.8415 | -60.6425 | 0 | Close
11989 | 2 | 4 | CC DChg | 21:08:30 | 99:49:24 | -0.11105 | 3.5614 | 2.34726 | 169.15 | 0 | 0 | 2.34726 | 169.15 | 0.00905639 | 652.62 | 0 | 0 | 0.00905639 | 652.62 | 2023-04-07 21:34:14 | -0.00039549 | -1.0278 | -74.0616 | 0 | Close
11990 | 2 | 4 | CC DChg | 21:09:00 | 99:49:54 | -0.11104 | 3.5606 | 2.34818 | 169.21 | 0 | 0 | 2.34818 | 169.21 | 0.00905968 | 652.86 | 0 | 0 | 0.00905968 | 652.86 | 2023-04-07 21:34:44 | -0.00039537 | -1.1567 | -83.3513 | 0 | Close
11991 | 2 | 4 | CC DChg | 21:09:30 | 99:50:24 | -0.11103 | 3.5599 | 2.34911 | 169.28 | 0 | 0 | 2.34911 | 169.28 | 0.00906298 | 653.09 | 0 | 0 | 0.00906298 | 653.09 | 2023-04-07 21:35:14 | -0.00039526 | -1.3222 | -95.277 | 0 | Close
11992 | 2 | 4 | CC DChg | 21:10:00 | 99:50:54 | -0.11104 | 3.5594 | 2.35003 | 169.35 | 0 | 0 | 2.35003 | 169.35 | 0.00906627 | 653.33 | 0 | 0 | 0.00906627 | 653.33 | 2023-04-07 21:35:44 | -0.00039524 | -1.8507 | -133.3622 | 0 | Close
11993 | 2 | 4 | CC DChg | 21:10:30 | 99:51:24 | -0.11104 | 3.5587 | 2.35096 | 169.41 | 0 | 0 | 2.35096 | 169.41 | 0.00906957 | 653.57 | 0 | 0 | 0.00906957 | 653.57 | 2023-04-07 21:36:14 | -0.00039516 | -1.3214 | -95.2221 | 0 | Close
11994 | 2 | 4 | CC DChg | 21:11:00 | 99:51:54 | -0.11103 | 3.5579 | 2.35188 | 169.48 | 0 | 0 | 2.35188 | 169.48 | 0.00907286 | 653.81 | 0 | 0 | 0.00907286 | 653.81 | 2023-04-07 21:36:44 | -0.00039503 | -1.1567 | -83.3513 | 0 | Close
11995 | 2 | 4 | CC DChg | 21:11:30 | 99:52:24 | -0.11105 | 3.5568 | 2.35281 | 169.55 | 0 | 0 | 2.35281 | 169.55 | 0.00907615 | 654.04 | 0 | 0 | 0.00907615 | 654.04 | 2023-04-07 21:37:14 | -0.00039498 | -0.8414 | -60.6308 | 0 | Close
11996 | 2 | 4 | CC DChg | 21:12:00 | 99:52:54 | -0.11104 | 3.5555 | 2.35373 | 169.61 | 0 | 0 | 2.35373 | 169.61 | 0.00907944 | 654.28 | 0 | 0 | 0.00907944 | 654.28 | 2023-04-07 21:37:44 | -0.0003948 | -0.7118 | -51.2931 | 0 | Close
11997 | 2 | 4 | CC DChg | 21:12:30 | 99:53:24 | -0.11105 | 3.5542 | 2.35466 | 169.68 | 0 | 0 | 2.35466 | 169.68 | 0.00908273 | 654.52 | 0 | 0 | 0.00908273 | 654.52 | 2023-04-07 21:38:14 | -0.00039469 | -0.7118 | -51.2931 | 0 | Close
11998 | 2 | 4 | CC DChg | 21:13:00 | 99:53:54 | -0.11105 | 3.5527 | 2.35559 | 169.75 | 0 | 0 | 2.35559 | 169.75 | 0.00908602 | 654.75 | 0 | 0 | 0.00908602 | 654.75 | 2023-04-07 21:38:44 | -0.00039453 | -0.6168 | -44.4455 | 0 | Close
11999 | 2 | 4 | CC DChg | 21:13:30 | 99:54:24 | -0.11104 | 3.5511 | 2.35651 | 169.81 | 0 | 0 | 2.35651 | 169.81 | 0.00908931 | 654.99 | 0 | 0 | 0.00908931 | 654.99 | 2023-04-07 21:39:14 | -0.00039431 | -0.5786 | -41.6917 | 0 | Close
12000 | 2 | 4 | CC DChg | 21:14:00 | 99:54:54 | -0.11104 | 3.5497 | 2.35744 | 169.88 | 0 | 0 | 2.35744 | 169.88 | 0.00909259 | 655.23 | 0 | 0 | 0.00909259 | 655.23 | 2023-04-07 21:39:44 | -0.00039416 | -0.6607 | -47.611 | 0 | Close
12001 | 2 | 4 | CC DChg | 21:14:30 | 99:55:24 | -0.11104 | 3.5482 | 2.35836 | 169.95 | 0 | 0 | 2.35836 | 169.95 | 0.00909587 | 655.46 | 0 | 0 | 0.00909587 | 655.46 | 2023-04-07 21:40:14 | -0.00039399 | -0.6169 | -44.4541 | 0 | Close
12002 | 2 | 4 | CC DChg | 21:15:00 | 99:55:54 | -0.11103 | 3.547 | 2.35929 | 170.01 | 0 | 0 | 2.35929 | 170.01 | 0.00909916 | 655.7 | 0 | 0 | 0.00909916 | 655.7 | 2023-04-07 21:40:44 | -0.00039382 | -0.7713 | -55.5782 | 0 | Close
12003 | 2 | 4 | CC DChg | 21:15:30 | 99:56:24 | -0.11104 | 3.546 | 2.36021 | 170.08 | 0 | 0 | 2.36021 | 170.08 | 0.00910244 | 655.94 | 0 | 0 | 0.00910244 | 655.94 | 2023-04-07 21:41:14 | -0.00039375 | -0.9255 | -66.6939 | 0 | Close
12004 | 2 | 4 | CC DChg | 21:16:00 | 99:56:54 | -0.11104 | 3.5451 | 2.36114 | 170.15 | 0 | 0 | 2.36114 | 170.15 | 0.00910572 | 656.17 | 0 | 0 | 0.00910572 | 656.17 | 2023-04-07 21:41:44 | -0.00039365 | -1.0278 | -74.0616 | 0 | Close
12005 | 2 | 4 | CC DChg | 21:16:30 | 99:57:24 | -0.11104 | 3.5439 | 2.36206 | 170.21 | 0 | 0 | 2.36206 | 170.21 | 0.009109 | 656.41 | 0 | 0 | 0.009109 | 656.41 | 2023-04-07 21:42:14 | -0.00039351 | -0.7711 | -55.5676 | 0 | Close
12006 | 2 | 4 | CC DChg | 21:17:00 | 99:57:54 | -0.11104 | 3.5424 | 2.36299 | 170.28 | 0 | 0 | 2.36299 | 170.28 | 0.00911228 | 656.65 | 0 | 0 | 0.00911228 | 656.65 | 2023-04-07 21:42:44 | -0.00039335 | -0.6171 | -44.4711 | 0 | Close
12007 | 2 | 4 | CC DChg | 21:17:30 | 99:58:24 | -0.11104 | 3.5408 | 2.36391 | 170.35 | 0 | 0 | 2.36391 | 170.35 | 0.00911556 | 656.88 | 0 | 0 | 0.00911556 | 656.88 | 2023-04-07 21:43:14 | -0.00039317 | -0.5782 | -41.6677 | 0 | Close
12008 | 2 | 4 | CC DChg | 21:18:00 | 99:58:54 | -0.11103 | 3.5389 | 2.36484 | 170.41 | 0 | 0 | 2.36484 | 170.41 | 0.00911883 | 657.12 | 0 | 0 | 0.00911883 | 657.12 | 2023-04-07 21:43:44 | -0.00039292 | -0.4869 | -35.0886 | 0 | Close
12009 | 2 | 4 | CC DChg | 21:18:30 | 99:59:24 | -0.11104 | 3.5368 | 2.36576 | 170.48 | 0 | 0 | 2.36576 | 170.48 | 0.00912211 | 657.35 | 0 | 0 | 0.00912211 | 657.35 | 2023-04-07 21:44:14 | -0.00039273 | -0.4406 | -31.7468 | 0 | Close
12010 | 2 | 4 | CC DChg | 21:19:00 | 99:59:54 | -0.11103 | 3.5345 | 2.36669 | 170.55 | 0 | 0 | 2.36669 | 170.55 | 0.00912538 | 657.59 | 0 | 0 | 0.00912538 | 657.59 | 2023-04-07 21:44:44 | -0.00039244 | -0.4025 | -29.0029 | 0 | Close
12011 | 2 | 4 | CC DChg | 21:19:30 | 100:00:24 | -0.11104 | 3.5322 | 2.36761 | 170.61 | 0 | 0 | 2.36761 | 170.61 | 0.00912865 | 657.83 | 0 | 0 | 0.00912865 | 657.83 | 2023-04-07 21:45:14 | -0.00039222 | -0.4024 | -28.9973 | 0 | Close
12012 | 2 | 4 | CC DChg | 21:20:00 | 100:00:54 | -0.11103 | 3.5301 | 2.36854 | 170.68 | 0 | 0 | 2.36854 | 170.68 | 0.00913191 | 658.06 | 0 | 0 | 0.00913191 | 658.06 | 2023-04-07 21:45:44 | -0.00039195 | -0.4405 | -31.7407 | 0 | Close
12013 | 2 | 4 | CC DChg | 21:20:30 | 100:01:24 | -0.11106 | 3.5279 | 2.36947 | 170.75 | 0 | 0 | 2.36947 | 170.75 | 0.00913518 | 658.3 | 0 | 0 | 0.00913518 | 658.3 | 2023-04-07 21:46:14 | -0.00039181 | -0.4207 | -30.3154 | 0 | Close
12014 | 2 | 4 | CC DChg | 21:21:00 | 100:01:54 | -0.11104 | 3.526 | 2.37039 | 170.81 | 0 | 0 | 2.37039 | 170.81 | 0.00913844 | 658.53 | 0 | 0 | 0.00913844 | 658.53 | 2023-04-07 21:46:44 | -0.00039153 | -0.487 | -35.0953 | 0 | Close
12015 | 2 | 4 | CC DChg | 21:21:30 | 100:02:24 | -0.11105 | 3.5243 | 2.37132 | 170.88 | 0 | 0 | 2.37132 | 170.88 | 0.0091417 | 658.77 | 0 | 0 | 0.0091417 | 658.77 | 2023-04-07 21:47:14 | -0.00039137 | -0.5443 | -39.2242 | 0 | Close
12016 | 2 | 4 | CC DChg | 21:22:00 | 100:02:54 | -0.11104 | 3.5224 | 2.37224 | 170.95 | 0 | 0 | 2.37224 | 170.95 | 0.00914496 | 659 | 0 | 0 | 0.00914496 | 659 | 2023-04-07 21:47:44 | -0.00039113 | -0.487 | -35.0953 | 0 | Close
12017 | 2 | 4 | CC DChg | 21:22:30 | 100:03:24 | -0.11104 | 3.5202 | 2.37317 | 171.01 | 0 | 0 | 2.37317 | 171.01 | 0.00914822 | 659.24 | 0 | 0 | 0.00914822 | 659.24 | 2023-04-07 21:48:14 | -0.00039088 | -0.4206 | -30.3096 | 0 | Close
12018 | 2 | 4 | CC DChg | 21:23:00 | 100:03:54 | -0.11103 | 3.5175 | 2.37409 | 171.08 | 0 | 0 | 2.37409 | 171.08 | 0.00915148 | 659.47 | 0 | 0 | 0.00915148 | 659.47 | 2023-04-07 21:48:44 | -0.00039055 | -0.3428 | -24.7014 | 0 | Close
12019 | 2 | 4 | CC DChg | 21:23:30 | 100:04:24 | -0.11103 | 3.5146 | 2.37502 | 171.15 | 0 | 0 | 2.37502 | 171.15 | 0.00915473 | 659.71 | 0 | 0 | 0.00915473 | 659.71 | 2023-04-07 21:49:14 | -0.00039023 | -0.3191 | -22.9935 | 0 | Close
12020 | 2 | 4 | CC DChg | 21:24:00 | 100:04:54 | -0.11104 | 3.5113 | 2.37594 | 171.21 | 0 | 0 | 2.37594 | 171.21 | 0.00915798 | 659.94 | 0 | 0 | 0.00915798 | 659.94 | 2023-04-07 21:49:44 | -0.00038989 | -0.2804 | -20.2025 | 0 | Close
12021 | 2 | 4 | CC DChg | 21:24:30 | 100:05:24 | -0.11105 | 3.508 | 2.37687 | 171.28 | 0 | 0 | 2.37687 | 171.28 | 0.00916123 | 660.17 | 0 | 0 | 0.00916123 | 660.17 | 2023-04-07 21:50:14 | -0.00038956 | -0.2804 | -20.2064 | 0 | Close
12022 | 2 | 4 | CC DChg | 21:25:00 | 100:05:54 | -0.11103 | 3.5042 | 2.37779 | 171.35 | 0 | 0 | 2.37779 | 171.35 | 0.00916448 | 660.41 | 0 | 0 | 0.00916448 | 660.41 | 2023-04-07 21:50:44 | -0.00038907 | -0.2435 | -17.5477 | 0 | Close
12023 | 2 | 4 | CC DChg | 21:25:30 | 100:06:24 | -0.11103 | 3.5004 | 2.37872 | 171.41 | 0 | 0 | 2.37872 | 171.41 | 0.00916772 | 660.64 | 0 | 0 | 0.00916772 | 660.64 | 2023-04-07 21:51:14 | -0.00038865 | -0.2435 | -17.5477 | 0 | Close
12024 | 2 | 4 | CC DChg | 21:26:00 | 100:06:54 | -0.11103 | 3.4965 | 2.37964 | 171.48 | 0 | 0 | 2.37964 | 171.48 | 0.00917095 | 660.87 | 0 | 0 | 0.00917095 | 660.87 | 2023-04-07 21:51:44 | -0.00038822 | -0.2373 | -17.0977 | 0 | Close
12025 | 2 | 4 | CC DChg | 21:26:30 | 100:07:24 | -0.11104 | 3.4927 | 2.38057 | 171.55 | 0 | 0 | 2.38057 | 171.55 | 0.00917419 | 661.11 | 0 | 0 | 0.00917419 | 661.11 | 2023-04-07 21:52:14 | -0.00038783 | -0.2435 | -17.5443 | 0 | Close
12026 | 2 | 4 | CC DChg | 21:27:00 | 100:07:54 | -0.11104 | 3.4893 | 2.38149 | 171.61 | 0 | 0 | 2.38149 | 171.61 | 0.00917742 | 661.34 | 0 | 0 | 0.00917742 | 661.34 | 2023-04-07 21:52:44 | -0.00038745 | -0.2723 | -19.6196 | 0 | Close
12027 | 2 | 4 | CC DChg | 21:27:30 | 100:08:24 | -0.11103 | 3.4858 | 2.38242 | 171.68 | 0 | 0 | 2.38242 | 171.68 | 0.00918065 | 661.57 | 0 | 0 | 0.00918065 | 661.57 | 2023-04-07 21:53:14 | -0.00038703 | -0.2643 | -19.0481 | 0 | Close
12028 | 2 | 4 | CC DChg | 21:28:00 | 100:08:54 | -0.11104 | 3.4821 | 2.38335 | 171.75 | 0 | 0 | 2.38335 | 171.75 | 0.00918387 | 661.81 | 0 | 0 | 0.00918387 | 661.81 | 2023-04-07 21:53:44 | -0.00038665 | -0.2501 | -18.0219 | 0 | Close
12029 | 2 | 4 | CC DChg | 21:28:30 | 100:09:24 | -0.11104 | 3.4777 | 2.38427 | 171.81 | 0 | 0 | 2.38427 | 171.81 | 0.00918709 | 662.04 | 0 | 0 | 0.00918709 | 662.04 | 2023-04-07 21:54:14 | -0.00038616 | -0.2103 | -15.1548 | 0 | Close
12030 | 2 | 4 | CC DChg | 21:29:00 | 100:09:54 | -0.11102 | 3.4728 | 2.3852 | 171.88 | 0 | 0 | 2.3852 | 171.88 | 0.0091903 | 662.27 | 0 | 0 | 0.0091903 | 662.27 | 2023-04-07 21:54:44 | -0.00038555 | -0.1889 | -13.611 | 0 | Close
12031 | 2 | 4 | CC DChg | 21:29:30 | 100:10:24 | -0.11103 | 3.4668 | 2.38612 | 171.95 | 0 | 0 | 2.38612 | 171.95 | 0.00919352 | 662.5 | 0 | 0 | 0.00919352 | 662.5 | 2023-04-07 21:55:14 | -0.00038492 | -0.1542 | -11.1092 | 0 | Close
12032 | 2 | 4 | CC DChg | 21:30:00 | 100:10:54 | -0.11104 | 3.4604 | 2.38705 | 172.01 | 0 | 0 | 2.38705 | 172.01 | 0.00919672 | 662.73 | 0 | 0 | 0.00919672 | 662.73 | 2023-04-07 21:55:44 | -0.00038424 | -0.1446 | -10.4189 | 0 | Close
12033 | 2 | 4 | CC DChg | 21:30:30 | 100:11:24 | -0.11104 | 3.4532 | 2.38797 | 172.08 | 0 | 0 | 2.38797 | 172.08 | 0.00919992 | 662.96 | 0 | 0 | 0.00919992 | 662.96 | 2023-04-07 21:56:14 | -0.00038344 | -0.1286 | -9.2666 | 0 | Close
12034 | 2 | 4 | CC DChg | 21:31:00 | 100:11:54 | -0.11104 | 3.4456 | 2.3889 | 172.15 | 0 | 0 | 2.3889 | 172.15 | 0.00920311 | 663.19 | 0 | 0 | 0.00920311 | 663.19 | 2023-04-07 21:56:44 | -0.0003826 | -0.1218 | -8.7738 | 0 | Close
12035 | 2 | 4 | CC DChg | 21:31:30 | 100:12:24 | -0.11104 | 3.4375 | 2.38982 | 172.21 | 0 | 0 | 2.38982 | 172.21 | 0.0092063 | 663.42 | 0 | 0 | 0.0092063 | 663.42 | 2023-04-07 21:57:14 | -0.0003817 | -0.1142 | -8.2291 | 0 | Close
12036 | 2 | 4 | CC DChg | 21:32:00 | 100:12:54 | -0.11104 | 3.4294 | 2.39075 | 172.28 | 0 | 0 | 2.39075 | 172.28 | 0.00920947 | 663.65 | 0 | 0 | 0.00920947 | 663.65 | 2023-04-07 21:57:44 | -0.0003808 | -0.1142 | -8.2322 | 0 | Close
12037 | 2 | 4 | CC DChg | 21:32:30 | 100:13:24 | -0.11104 | 3.4216 | 2.39167 | 172.35 | 0 | 0 | 2.39167 | 172.35 | 0.00921264 | 663.88 | 0 | 0 | 0.00921264 | 663.88 | 2023-04-07 21:58:14 | -0.00037993 | -0.1187 | -8.5505 | 0 | Close
12038 | 2 | 4 | CC DChg | 21:33:00 | 100:13:54 | -0.11103 | 3.4139 | 2.3926 | 172.41 | 0 | 0 | 2.3926 | 172.41 | 0.00921581 | 664.11 | 0 | 0 | 0.00921581 | 664.11 | 2023-04-07 21:58:44 | -0.00037905 | -0.1202 | -8.6599 | 0 | Close
12039 | 2 | 4 | CC DChg | 21:33:30 | 100:14:24 | -0.11104 | 3.4061 | 2.39352 | 172.48 | 0 | 0 | 2.39352 | 172.48 | 0.00921896 | 664.33 | 0 | 0 | 0.00921896 | 664.33 | 2023-04-07 21:59:14 | -0.00037821 | -0.1186 | -8.5456 | 0 | Close
12040 | 2 | 4 | CC DChg | 21:34:00 | 100:14:54 | -0.11104 | 3.3974 | 2.39445 | 172.55 | 0 | 0 | 2.39445 | 172.55 | 0.00922211 | 664.56 | 0 | 0 | 0.00922211 | 664.56 | 2023-04-07 21:59:44 | -0.00037725 | -0.1064 | -7.6645 | 0 | Close
12041 | 2 | 4 | CC DChg | 21:34:30 | 100:15:24 | -0.11104 | 3.3877 | 2.39537 | 172.61 | 0 | 0 | 2.39537 | 172.61 | 0.00922525 | 664.79 | 0 | 0 | 0.00922525 | 664.79 | 2023-04-07 22:00:14 | -0.00037617 | -0.0955 | -6.8783 | 0 | Close
12042 | 2 | 4 | CC DChg | 21:35:00 | 100:15:54 | -0.11104 | 3.377 | 2.3963 | 172.68 | 0 | 0 | 2.3963 | 172.68 | 0.00922838 | 665.01 | 0 | 0 | 0.00922838 | 665.01 | 2023-04-07 22:00:44 | -0.00037498 | -0.0864 | -6.2295 | 0 | Close
12043 | 2 | 4 | CC DChg | 21:35:30 | 100:16:24 | -0.11103 | 3.3649 | 2.39723 | 172.75 | 0 | 0 | 2.39723 | 172.75 | 0.0092315 | 665.24 | 0 | 0 | 0.0092315 | 665.24 | 2023-04-07 22:01:14 | -0.0003736 | -0.0765 | -5.5108 | 0 | Close
12044 | 2 | 4 | CC DChg | 21:36:00 | 100:16:54 | -0.11102 | 3.3521 | 2.39815 | 172.81 | 0 | 0 | 2.39815 | 172.81 | 0.0092346 | 665.46 | 0 | 0 | 0.0092346 | 665.46 | 2023-04-07 22:01:44 | -0.00037215 | -0.0723 | -5.2095 | 0 | Close
12045 | 2 | 4 | CC DChg | 21:36:30 | 100:17:24 | -0.11104 | 3.3384 | 2.39908 | 172.88 | 0 | 0 | 2.39908 | 172.88 | 0.0092377 | 665.68 | 0 | 0 | 0.0092377 | 665.68 | 2023-04-07 22:02:14 | -0.0003707 | -0.0676 | -4.8682 | 0 | Close
12046 | 2 | 4 | CC DChg | 21:37:00 | 100:17:54 | -0.11105 | 3.3241 | 2.4 | 172.95 | 0 | 0 | 2.4 | 172.95 | 0.00924078 | 665.91 | 0 | 0 | 0.00924078 | 665.91 | 2023-04-07 22:02:44 | -0.00036914 | -0.0647 | -4.6612 | 0 | Close
12047 | 2 | 4 | CC DChg | 21:37:30 | 100:18:24 | -0.11104 | 3.3093 | 2.40093 | 173.01 | 0 | 0 | 2.40093 | 173.01 | 0.00924385 | 666.13 | 0 | 0 | 0.00924385 | 666.13 | 2023-04-07 22:03:14 | -0.00036746 | -0.0625 | -4.5055 | 0 | Close
12048 | 2 | 4 | CC DChg | 21:38:00 | 100:18:54 | -0.11104 | 3.2946 | 2.40185 | 173.08 | 0 | 0 | 2.40185 | 173.08 | 0.00924691 | 666.35 | 0 | 0 | 0.00924691 | 666.35 | 2023-04-07 22:03:44 | -0.00036583 | -0.063 | -4.537 | 0 | Close
12049 | 2 | 4 | CC DChg | 21:38:30 | 100:19:24 | -0.11104 | 3.2801 | 2.40278 | 173.15 | 0 | 0 | 2.40278 | 173.15 | 0.00924995 | 666.57 | 0 | 0 | 0.00924995 | 666.57 | 2023-04-07 22:04:14 | -0.00036422 | -0.0638 | -4.5996 | 0 | Close
12050 | 2 | 4 | CC DChg | 21:39:00 | 100:19:54 | -0.11103 | 3.2657 | 2.4037 | 173.21 | 0 | 0 | 2.4037 | 173.21 | 0.00925298 | 666.79 | 0 | 0 | 0.00925298 | 666.79 | 2023-04-07 22:04:44 | -0.00036259 | -0.0642 | -4.6297 | 0 | Close
12051 | 2 | 4 | CC DChg | 21:39:30 | 100:20:24 | -0.11103 | 3.2508 | 2.40463 | 173.28 | 0 | 0 | 2.40463 | 173.28 | 0.00925599 | 667 | 0 | 0 | 0.00925599 | 667 | 2023-04-07 22:05:14 | -0.00036094 | -0.0621 | -4.4744 | 0 | Close
12052 | 2 | 4 | CC DChg | 21:40:00 | 100:20:54 | -0.11103 | 3.2351 | 2.40555 | 173.35 | 0 | 0 | 2.40555 | 173.35 | 0.00925899 | 667.22 | 0 | 0 | 0.00925899 | 667.22 | 2023-04-07 22:05:44 | -0.00035919 | -0.0589 | -4.2472 | 0 | Close
12053 | 2 | 4 | CC DChg | 21:40:30 | 100:21:24 | -0.11105 | 3.2181 | 2.40648 | 173.41 | 0 | 0 | 2.40648 | 173.41 | 0.00926198 | 667.43 | 0 | 0 | 0.00926198 | 667.43 | 2023-04-07 22:06:14 | -0.00035737 | -0.0545 | -3.9239 | 0 | Close
12054 | 2 | 4 | CC DChg | 21:40:59 | 100:21:54 | -0.11105 | 3.2 | 2.4074 | 173.48 | 0 | 0 | 2.4074 | 173.48 | 0.00926494 | 667.65 | 0 | 0 | 0.00926494 | 667.65 | 2023-04-07 22:06:44 | -0.00035536 | -0.051 | -3.672 | 0 | Close
12055 | 2 | 5 | Rest | 00:00:00 | 00:00:00 | 0 | 3.2178 | 0 | 0 | 0 | 0 | 0 | 0 | 0 | 0 | 0 | 0 | 0 | 0 | 2023-04-07 22:06:44 | 0 | 0 | 0 | 0 | Close
12056 | 2 | 5 | Rest | 00:00:30 | 100:22:24 | 0 | 3.4088 | 0 | 0 | 0 | 0 | 0 | 0 | 0 | 0 | 0 | 0 | 0 | 0 | 2023-04-07 22:07:14 | 0 | 0 | 0 | 0 | Close
12057 | 2 | 5 | Rest | 00:01:00 | 100:22:54 | 0 | 3.4909 | 0 | 0 | 0 | 0 | 0 | 0 | 0 | 0 | 0 | 0 | 0 | 0 | 2023-04-07 22:07:44 | 0 | 0 | 0 | 0 | Close
12058 | 2 | 5 | Rest | 00:01:30 | 100:23:24 | 0 | 3.5312 | 0 | 0 | 0 | 0 | 0 | 0 | 0 | 0 | 0 | 0 | 0 | 0 | 2023-04-07 22:08:14 | 0 | 0 | 0 | 0 | Close
12059 | 2 | 5 | Rest | 00:02:00 | 100:23:54 | 0 | 3.5514 | 0 | 0 | 0 | 0 | 0 | 0 | 0 | 0 | 0 | 0 | 0 | 0 | 2023-04-07 22:08:44 | 0 | 0 | 0 | 0 | Close
12060 | 2 | 5 | Rest | 00:02:30 | 100:24:24 | 0 | 3.5627 | 0 | 0 | 0 | 0 | 0 | 0 | 0 | 0 | 0 | 0 | 0 | 0 | 2023-04-07 22:09:14 | 0 | 0 | 0 | 0 | Close
12061 | 2 | 5 | Rest | 00:03:00 | 100:24:54 | 0 | 3.57 | 0 | 0 | 0 | 0 | 0 | 0 | 0 | 0 | 0 | 0 | 0 | 0 | 2023-04-07 22:09:44 | 0 | 0 | 0 | 0 | Close
12062 | 2 | 5 | Rest | 00:03:30 | 100:25:24 | 0 | 3.5751 | 0 | 0 | 0 | 0 | 0 | 0 | 0 | 0 | 0 | 0 | 0 | 0 | 2023-04-07 22:10:14 | 0 | 0 | 0 | 0 | Close
12063 | 2 | 5 | Rest | 00:04:00 | 100:25:54 | 0 | 3.5789 | 0 | 0 | 0 | 0 | 0 | 0 | 0 | 0 | 0 | 0 | 0 | 0 | 2023-04-07 22:10:44 | 0 | 0 | 0 | 0 | Close
12064 | 2 | 5 | Rest | 00:04:30 | 100:26:24 | 0 | 3.582 | 0 | 0 | 0 | 0 | 0 | 0 | 0 | 0 | 0 | 0 | 0 | 0 | 2023-04-07 22:11:14 | 0 | 0 | 0 | 0 | Close
12065 | 2 | 5 | Rest | 00:05:00 | 100:26:54 | 0 | 3.5844 | 0 | 0 | 0 | 0 | 0 | 0 | 0 | 0 | 0 | 0 | 0 | 0 | 2023-04-07 22:11:44 | 0 | 0 | 0 | 0 | Close
12066 | 2 | 5 | Rest | 00:05:30 | 100:27:24 | 0 | 3.5864 | 0 | 0 | 0 | 0 | 0 | 0 | 0 | 0 | 0 | 0 | 0 | 0 | 2023-04-07 22:12:14 | 0 | 0 | 0 | 0 | Close
12067 | 2 | 5 | Rest | 00:06:00 | 100:27:54 | 0 | 3.5881 | 0 | 0 | 0 | 0 | 0 | 0 | 0 | 0 | 0 | 0 | 0 | 0 | 2023-04-07 22:12:44 | 0 | 0 | 0 | 0 | Close
12068 | 2 | 5 | Rest | 00:06:30 | 100:28:24 | 0 | 3.5897 | 0 | 0 | 0 | 0 | 0 | 0 | 0 | 0 | 0 | 0 | 0 | 0 | 2023-04-07 22:13:14 | 0 | 0 | 0 | 0 | Close
12069 | 2 | 5 | Rest | 00:07:00 | 100:28:54 | 0 | 3.591 | 0 | 0 | 0 | 0 | 0 | 0 | 0 | 0 | 0 | 0 | 0 | 0 | 2023-04-07 22:13:44 | 0 | 0 | 0 | 0 | Close
12070 | 2 | 5 | Rest | 00:07:30 | 100:29:24 | 0 | 3.5921 | 0 | 0 | 0 | 0 | 0 | 0 | 0 | 0 | 0 | 0 | 0 | 0 | 2023-04-07 22:14:14 | 0 | 0 | 0 | 0 | Close
12071 | 2 | 5 | Rest | 00:08:00 | 100:29:54 | 0 | 3.5931 | 0 | 0 | 0 | 0 | 0 | 0 | 0 | 0 | 0 | 0 | 0 | 0 | 2023-04-07 22:14:44 | 0 | 0 | 0 | 0 | Close
12072 | 2 | 5 | Rest | 00:08:30 | 100:30:24 | 0 | 3.594 | 0 | 0 | 0 | 0 | 0 | 0 | 0 | 0 | 0 | 0 | 0 | 0 | 2023-04-07 22:15:14 | 0 | 0 | 0 | 0 | Close
12073 | 2 | 5 | Rest | 00:09:00 | 100:30:54 | 0 | 3.5948 | 0 | 0 | 0 | 0 | 0 | 0 | 0 | 0 | 0 | 0 | 0 | 0 | 2023-04-07 22:15:44 | 0 | 0 | 0 | 0 | Close
12074 | 2 | 5 | Rest | 00:09:30 | 100:31:24 | 0 | 3.5955 | 0 | 0 | 0 | 0 | 0 | 0 | 0 | 0 | 0 | 0 | 0 | 0 | 2023-04-07 22:16:14 | 0 | 0 | 0 | 0 | Close
12075 | 2 | 5 | Rest | 00:10:00 | 100:31:54 | 0 | 3.5963 | 0 | 0 | 0 | 0 | 0 | 0 | 0 | 0 | 0 | 0 | 0 | 0 | 2023-04-07 22:16:44 | 0 | 0 | 0 | 0 | Close
12076 | 2 | 5 | Rest | 00:10:30 | 100:32:24 | 0 | 3.5968 | 0 | 0 | 0 | 0 | 0 | 0 | 0 | 0 | 0 | 0 | 0 | 0 | 2023-04-07 22:17:14 | 0 | 0 | 0 | 0 | Close
12077 | 2 | 5 | Rest | 00:11:00 | 100:32:54 | 0 | 3.5974 | 0 | 0 | 0 | 0 | 0 | 0 | 0 | 0 | 0 | 0 | 0 | 0 | 2023-04-07 22:17:44 | 0 | 0 | 0 | 0 | Close
12078 | 2 | 5 | Rest | 00:11:30 | 100:33:24 | 0 | 3.5979 | 0 | 0 | 0 | 0 | 0 | 0 | 0 | 0 | 0 | 0 | 0 | 0 | 2023-04-07 22:18:14 | 0 | 0 | 0 | 0 | Close
12079 | 2 | 5 | Rest | 00:12:00 | 100:33:54 | 0 | 3.5986 | 0 | 0 | 0 | 0 | 0 | 0 | 0 | 0 | 0 | 0 | 0 | 0 | 2023-04-07 22:18:44 | 0 | 0 | 0 | 0 | Close
12080 | 2 | 5 | Rest | 00:12:30 | 100:34:24 | 0 | 3.5991 | 0 | 0 | 0 | 0 | 0 | 0 | 0 | 0 | 0 | 0 | 0 | 0 | 2023-04-07 22:19:14 | 0 | 0 | 0 | 0 | Close
12081 | 2 | 5 | Rest | 00:13:00 | 100:34:54 | 0 | 3.5996 | 0 | 0 | 0 | 0 | 0 | 0 | 0 | 0 | 0 | 0 | 0 | 0 | 2023-04-07 22:19:44 | 0 | 0 | 0 | 0 | Close
12082 | 2 | 5 | Rest | 00:13:30 | 100:35:24 | 0 | 3.6 | 0 | 0 | 0 | 0 | 0 | 0 | 0 | 0 | 0 | 0 | 0 | 0 | 2023-04-07 22:20:14 | 0 | 0 | 0 | 0 | Close
12083 | 2 | 5 | Rest | 00:14:00 | 100:35:54 | 0 | 3.6003 | 0 | 0 | 0 | 0 | 0 | 0 | 0 | 0 | 0 | 0 | 0 | 0 | 2023-04-07 22:20:44 | 0 | 0 | 0 | 0 | Close
12084 | 2 | 5 | Rest | 00:14:30 | 100:36:24 | 0 | 3.6007 | 0 | 0 | 0 | 0 | 0 | 0 | 0 | 0 | 0 | 0 | 0 | 0 | 2023-04-07 22:21:14 | 0 | 0 | 0 | 0 | Close
12085 | 2 | 5 | Rest | 00:15:00 | 100:36:54 | 0 | 3.6012 | 0 | 0 | 0 | 0 | 0 | 0 | 0 | 0 | 0 | 0 | 0 | 0 | 2023-04-07 22:21:44 | 0 | 0 | 0 | 0 | Close
12086 | 2 | 7 | CC Chg | 00:00:00 | 00:00:00 | 0.22198 | 3.6372 | 0 | 0 | 0 | 0 | 0 | 0 | 0 | 0 | 0 | 0 | 0 | 0 | 2023-04-07 22:21:45 | 0.00080739 | 0 | 0 | 0 | Close
12087 | 2 | 7 | CC Chg | 00:00:30 | 100:37:24 | 0.22204 | 3.6909 | 0.00185 | 0.13 | 0.00185 | 0.13 | 0 | 0 | 6.82e-06 | 0.49 | 6.82e-06 | 0.49 | 0 | 0 | 2023-04-07 22:22:15 | 0.00081953 | 0.0345 | 2.483 | 0 | Close
12088 | 2 | 7 | CC Chg | 00:01:00 | 100:37:54 | 0.22205 | 3.6918 | 0.0037 | 0.27 | 0.0037 | 0.27 | 0 | 0 | 1.365e-05 | 0.98 | 1.365e-05 | 0.98 | 0 | 0 | 2023-04-07 22:22:45 | 0.00081976 | 2.056 | 148.1562 | 0 | Close
12089 | 2 | 7 | CC Chg | 00:01:30 | 100:38:24 | 0.22205 | 3.6902 | 0.00555 | 0.4 | 0.00555 | 0.4 | 0 | 0 | 2.048e-05 | 1.48 | 2.048e-05 | 1.48 | 0 | 0 | 2023-04-07 22:23:15 | 0.00081941 | -1.1565 | -83.339 | 0 | Close
12090 | 2 | 7 | CC Chg | 00:02:00 | 100:38:54 | 0.22204 | 3.6866 | 0.0074 | 0.53 | 0.0074 | 0.53 | 0 | 0 | 2.73e-05 | 1.97 | 2.73e-05 | 1.97 | 0 | 0 | 2023-04-07 22:23:45 | 0.00081857 | -0.514 | -37.0394 | 0 | Close
12091 | 2 | 7 | CC Chg | 00:02:30 | 100:39:24 | 0.22205 | 3.6839 | 0.00925 | 0.67 | 0.00925 | 0.67 | 0 | 0 | 3.412e-05 | 2.46 | 3.412e-05 | 2.46 | 0 | 0 | 2023-04-07 22:24:15 | 0.00081801 | -0.6853 | -49.3858 | 0 | Close
12092 | 2 | 7 | CC Chg | 00:03:00 | 100:39:54 | 0.22204 | 3.681 | 0.0111 | 0.8 | 0.0111 | 0.8 | 0 | 0 | 4.094e-05 | 2.95 | 4.094e-05 | 2.95 | 0 | 0 | 2023-04-07 22:24:45 | 0.00081733 | -0.6381 | -45.9805 | 0 | Close
12093 | 2 | 7 | CC Chg | 00:03:30 | 100:40:24 | 0.22204 | 3.6788 | 0.01295 | 0.93 | 0.01295 | 0.93 | 0 | 0 | 4.775e-05 | 3.44 | 4.775e-05 | 3.44 | 0 | 0 | 2023-04-07 22:25:15 | 0.00081684 | -0.8411 | -60.6103 | 0 | Close
12094 | 2 | 7 | CC Chg | 00:04:00 | 100:40:54 | 0.22204 | 3.677 | 0.0148 | 1.07 | 0.0148 | 1.07 | 0 | 0 | 5.455e-05 | 3.93 | 5.455e-05 | 3.93 | 0 | 0 | 2023-04-07 22:25:45 | 0.00081644 | -1.028 | -74.0791 | 0 | Close
12095 | 2 | 7 | CC Chg | 00:04:30 | 100:41:24 | 0.22204 | 3.6761 | 0.01665 | 1.2 | 0.01665 | 1.2 | 0 | 0 | 6.135e-05 | 4.42 | 6.135e-05 | 4.42 | 0 | 0 | 2023-04-07 22:26:15 | 0.00081624 | -2.056 | -148.1555 | 0 | Close
12096 | 2 | 7 | CC Chg | 00:05:00 | 100:41:54 | 0.22204 | 3.6753 | 0.0185 | 1.33 | 0.0185 | 1.33 | 0 | 0 | 6.816e-05 | 4.91 | 6.816e-05 | 4.91 | 0 | 0 | 2023-04-07 22:26:45 | 0.00081606 | -2.313 | -166.6792 | 0 | Close
12097 | 2 | 7 | CC Chg | 00:05:30 | 100:42:24 | 0.22205 | 3.6749 | 0.02035 | 1.47 | 0.02035 | 1.47 | 0 | 0 | 7.496e-05 | 5.4 | 7.496e-05 | 5.4 | 0 | 0 | 2023-04-07 22:27:15 | 0.00081601 | -4.626 | -333.3574 | 0 | Close
12098 | 2 | 7 | CC Chg | 00:06:00 | 100:42:54 | 0.22205 | 3.6743 | 0.0222 | 1.6 | 0.0222 | 1.6 | 0 | 0 | 8.176e-05 | 5.89 | 8.176e-05 | 5.89 | 0 | 0 | 2023-04-07 22:27:45 | 0.00081588 | -3.084 | -222.2392 | 0 | Close
12099 | 2 | 7 | CC Chg | 00:06:30 | 100:43:24 | 0.22205 | 3.6738 | 0.02406 | 1.73 | 0.02406 | 1.73 | 0 | 0 | 8.855e-05 | 6.38 | 8.855e-05 | 6.38 | 0 | 0 | 2023-04-07 22:28:15 | 0.00081577 | -3.7008 | -266.6847 | 0 | Close
12100 | 2 | 7 | CC Chg | 00:07:00 | 100:43:54 | 0.22205 | 3.6734 | 0.02591 | 1.87 | 0.02591 | 1.87 | 0 | 0 | 9.535e-05 | 6.87 | 9.535e-05 | 6.87 | 0 | 0 | 2023-04-07 22:28:45 | 0.00081568 | -4.626 | -333.3594 | 0 | Close
12101 | 2 | 7 | CC Chg | 00:07:30 | 100:44:24 | 0.22206 | 3.6734 | 0.02776 | 2 | 0.02776 | 2 | 0 | 0 | 0.00010215 | 7.36 | 0.00010215 | 7.36 | 0 | 0 | 2023-04-07 22:29:15 | 0.00081572 | 0 | 0 | 0 | Close
12102 | 2 | 7 | CC Chg | 00:08:00 | 100:44:54 | 0.22204 | 3.6732 | 0.02961 | 2.13 | 0.02961 | 2.13 | 0 | 0 | 0.00010895 | 7.85 | 0.00010895 | 7.85 | 0 | 0 | 2023-04-07 22:29:45 | 0.0008156 | -9.252 | -666.7127 | 0 | Close
12103 | 2 | 7 | CC Chg | 00:08:30 | 100:45:24 | 0.22204 | 3.6732 | 0.03146 | 2.27 | 0.03146 | 2.27 | 0 | 0 | 0.00011574 | 8.34 | 0.00011574 | 8.34 | 0 | 0 | 2023-04-07 22:30:15 | 0.0008156 | 0 | 0 | 0 | Close
12104 | 2 | 7 | CC Chg | 00:09:00 | 100:45:54 | 0.22205 | 3.6732 | 0.03331 | 2.4 | 0.03331 | 2.4 | 0 | 0 | 0.00012254 | 8.83 | 0.00012254 | 8.83 | 0 | 0 | 2023-04-07 22:30:45 | 0.00081563 | 0 | 0 | 0 | Close
12105 | 2 | 7 | CC Chg | 00:09:30 | 100:46:24 | 0.22207 | 3.6736 | 0.03516 | 2.53 | 0.03516 | 2.53 | 0 | 0 | 0.00012934 | 9.32 | 0.00012934 | 9.32 | 0 | 0 | 2023-04-07 22:31:15 | 0.0008158 | 4.626 | 333.3564 | 0 | Close
12106 | 2 | 7 | CC Chg | 00:10:00 | 100:46:54 | 0.22204 | 3.6736 | 0.03701 | 2.67 | 0.03701 | 2.67 | 0 | 0 | 0.00013613 | 9.81 | 0.00013613 | 9.81 | 0 | 0 | 2023-04-07 22:31:45 | 0.00081569 | 0 | 0 | 0 | Close
12107 | 2 | 7 | CC Chg | 00:10:30 | 100:47:24 | 0.22206 | 3.6736 | 0.03886 | 2.8 | 0.03886 | 2.8 | 0 | 0 | 0.00014293 | 10.3 | 0.00014293 | 10.3 | 0 | 0 | 2023-04-07 22:32:15 | 0.00081576 | 0 | 0 | 0 | Close
12108 | 2 | 7 | CC Chg | 00:11:00 | 100:47:54 | 0.22204 | 3.6736 | 0.04071 | 2.93 | 0.04071 | 2.93 | 0 | 0 | 0.00014973 | 10.79 | 0.00014973 | 10.79 | 0 | 0 | 2023-04-07 22:32:45 | 0.00081569 | 0 | 0 | 0 | Close
12109 | 2 | 7 | CC Chg | 00:11:30 | 100:48:24 | 0.22205 | 3.6738 | 0.04256 | 3.07 | 0.04256 | 3.07 | 0 | 0 | 0.00015653 | 11.28 | 0.00015653 | 11.28 | 0 | 0 | 2023-04-07 22:33:15 | 0.00081577 | 9.2519 | 666.7067 | 0 | Close
12110 | 2 | 7 | CC Chg | 00:12:00 | 100:48:54 | 0.22205 | 3.6738 | 0.04441 | 3.2 | 0.04441 | 3.2 | 0 | 0 | 0.00016332 | 11.77 | 0.00016332 | 11.77 | 0 | 0 | 2023-04-07 22:33:45 | 0.00081577 | 0 | 0 | 0 | Close
12111 | 2 | 7 | CC Chg | 00:12:30 | 100:49:24 | 0.22204 | 3.6738 | 0.04626 | 3.33 | 0.04626 | 3.33 | 0 | 0 | 0.00017012 | 12.26 | 0.00017012 | 12.26 | 0 | 0 | 2023-04-07 22:34:15 | 0.00081573 | 0 | 0 | 0 | Close
12112 | 2 | 7 | CC Chg | 00:13:00 | 100:49:54 | 0.22205 | 3.6739 | 0.04811 | 3.47 | 0.04811 | 3.47 | 0 | 0 | 0.00017692 | 12.75 | 0.00017692 | 12.75 | 0 | 0 | 2023-04-07 22:34:45 | 0.00081579 | 18.5039 | 1333.4194 | 0 | Close
12113 | 2 | 7 | CC Chg | 00:13:30 | 100:50:24 | 0.22204 | 3.6741 | 0.04996 | 3.6 | 0.04996 | 3.6 | 0 | 0 | 0.00018372 | 13.24 | 0.00018372 | 13.24 | 0 | 0 | 2023-04-07 22:35:15 | 0.0008158 | 9.2519 | 666.7047 | 0 | Close
12114 | 2 | 7 | CC Chg | 00:14:00 | 100:50:54 | 0.22204 | 3.6742 | 0.05181 | 3.73 | 0.05181 | 3.73 | 0 | 0 | 0.00019052 | 13.73 | 0.00019052 | 13.73 | 0 | 0 | 2023-04-07 22:35:45 | 0.00081582 | 18.5039 | 1333.4254 | 0 | Close
12115 | 2 | 7 | CC Chg | 00:14:30 | 100:51:24 | 0.22203 | 3.6745 | 0.05366 | 3.87 | 0.05366 | 3.87 | 0 | 0 | 0.00019732 | 14.22 | 0.00019732 | 14.22 | 0 | 0 | 2023-04-07 22:36:15 | 0.00081585 | 6.168 | 444.4738 | 0 | Close
12116 | 2 | 7 | CC Chg | 00:15:00 | 100:51:54 | 0.22203 | 3.6747 | 0.05551 | 4 | 0.05551 | 4 | 0 | 0 | 0.00020412 | 14.71 | 0.00020412 | 14.71 | 0 | 0 | 2023-04-07 22:36:45 | 0.00081589 | 9.2519 | 666.7067 | 0 | Close
12117 | 2 | 7 | CC Chg | 00:15:30 | 100:52:24 | 0.22204 | 3.675 | 0.05736 | 4.13 | 0.05736 | 4.13 | 0 | 0 | 0.00021092 | 15.2 | 0.00021092 | 15.2 | 0 | 0 | 2023-04-07 22:37:15 | 0.000816 | 6.1679 | 444.4698 | 0 | Close
12118 | 2 | 7 | CC Chg | 00:16:00 | 100:52:54 | 0.22205 | 3.6752 | 0.05921 | 4.27 | 0.05921 | 4.27 | 0 | 0 | 0.00021772 | 15.69 | 0.00021772 | 15.69 | 0 | 0 | 2023-04-07 22:37:45 | 0.00081608 | 9.2519 | 666.7047 | 0 | Close
12119 | 2 | 7 | CC Chg | 00:16:30 | 100:53:24 | 0.22205 | 3.6756 | 0.06106 | 4.4 | 0.06106 | 4.4 | 0 | 0 | 0.00022452 | 16.18 | 0.00022452 | 16.18 | 0 | 0 | 2023-04-07 22:38:15 | 0.00081617 | 4.626 | 333.3544 | 0 | Close
12120 | 2 | 7 | CC Chg | 00:17:00 | 100:53:54 | 0.22204 | 3.6758 | 0.06291 | 4.53 | 0.06291 | 4.53 | 0 | 0 | 0.00023132 | 16.67 | 0.00023132 | 16.67 | 0 | 0 | 2023-04-07 22:38:45 | 0.00081617 | 9.2518 | 666.7007 | 0 | Close
12121 | 2 | 7 | CC Chg | 00:17:30 | 100:54:24 | 0.22205 | 3.6759 | 0.06476 | 4.67 | 0.06476 | 4.67 | 0 | 0 | 0.00023812 | 17.16 | 0.00023812 | 17.16 | 0 | 0 | 2023-04-07 22:39:15 | 0.00081623 | 18.5037 | 1333.4094 | 0 | Close
12122 | 2 | 7 | CC Chg | 00:18:00 | 100:54:54 | 0.22205 | 3.676 | 0.06661 | 4.8 | 0.06661 | 4.8 | 0 | 0 | 0.00024492 | 17.65 | 0.00024492 | 17.65 | 0 | 0 | 2023-04-07 22:39:45 | 0.00081626 | 18.5037 | 1333.4054 | 0 | Close
12123 | 2 | 7 | CC Chg | 00:18:30 | 100:55:24 | 0.22205 | 3.6762 | 0.06846 | 4.93 | 0.06846 | 4.93 | 0 | 0 | 0.00025172 | 18.14 | 0.00025172 | 18.14 | 0 | 0 | 2023-04-07 22:40:15 | 0.0008163 | 9.252 | 666.7127 | 0 | Close
12124 | 2 | 7 | CC Chg | 00:19:00 | 100:55:54 | 0.22205 | 3.6764 | 0.07031 | 5.07 | 0.07031 | 5.07 | 0 | 0 | 0.00025853 | 18.63 | 0.00025853 | 18.63 | 0 | 0 | 2023-04-07 22:40:45 | 0.00081634 | 9.2519 | 666.7087 | 0 | Close
12125 | 2 | 7 | CC Chg | 00:19:30 | 100:56:24 | 0.22205 | 3.6765 | 0.07216 | 5.2 | 0.07216 | 5.2 | 0 | 0 | 0.00026533 | 19.12 | 0.00026533 | 19.12 | 0 | 0 | 2023-04-07 22:41:15 | 0.00081637 | 18.5039 | 1333.4254 | 0 | Close
12126 | 2 | 7 | CC Chg | 00:20:00 | 100:56:54 | 0.22203 | 3.6767 | 0.07402 | 5.33 | 0.07402 | 5.33 | 0 | 0 | 0.00027213 | 19.61 | 0.00027213 | 19.61 | 0 | 0 | 2023-04-07 22:41:45 | 0.00081634 | 9.2519 | 666.7107 | 0 | Close
12127 | 2 | 7 | CC Chg | 00:20:30 | 100:57:24 | 0.22204 | 3.677 | 0.07587 | 5.47 | 0.07587 | 5.47 | 0 | 0 | 0.00027894 | 20.1 | 0.00027894 | 20.1 | 0 | 0 | 2023-04-07 22:42:15 | 0.00081644 | 6.1679 | 444.4671 | 0 | Close
12128 | 2 | 7 | CC Chg | 00:21:00 | 100:57:54 | 0.22205 | 3.6774 | 0.07772 | 5.6 | 0.07772 | 5.6 | 0 | 0 | 0.00028574 | 20.59 | 0.00028574 | 20.59 | 0 | 0 | 2023-04-07 22:42:45 | 0.00081657 | 4.626 | 333.3544 | 0 | Close
12129 | 2 | 7 | CC Chg | 00:21:30 | 100:58:24 | 0.22205 | 3.6777 | 0.07957 | 5.73 | 0.07957 | 5.73 | 0 | 0 | 0.00029255 | 21.08 | 0.00029255 | 21.08 | 0 | 0 | 2023-04-07 22:43:15 | 0.00081663 | 6.1679 | 444.4711 | 0 | Close
12130 | 2 | 7 | CC Chg | 00:22:00 | 100:58:54 | 0.22203 | 3.678 | 0.08142 | 5.87 | 0.08142 | 5.87 | 0 | 0 | 0.00029935 | 21.57 | 0.00029935 | 21.57 | 0 | 0 | 2023-04-07 22:43:45 | 0.00081663 | 6.1679 | 444.4725 | 0 | Close
12131 | 2 | 7 | CC Chg | 00:22:30 | 100:59:24 | 0.22205 | 3.6781 | 0.08327 | 6 | 0.08327 | 6 | 0 | 0 | 0.00030616 | 22.06 | 0.00030616 | 22.06 | 0 | 0 | 2023-04-07 22:44:15 | 0.00081672 | 18.5038 | 1333.4174 | 0 | Close
12132 | 2 | 7 | CC Chg | 00:23:00 | 100:59:54 | 0.22204 | 3.6783 | 0.08512 | 6.13 | 0.08512 | 6.13 | 0 | 0 | 0.00031296 | 22.55 | 0.00031296 | 22.55 | 0 | 0 | 2023-04-07 22:44:45 | 0.00081673 | 9.252 | 666.7147 | 0 | Close
12133 | 2 | 7 | CC Chg | 00:23:30 | 101:00:24 | 0.22204 | 3.6786 | 0.08697 | 6.27 | 0.08697 | 6.27 | 0 | 0 | 0.00031977 | 23.04 | 0.00031977 | 23.04 | 0 | 0 | 2023-04-07 22:45:15 | 0.0008168 | 6.168 | 444.4738 | 0 | Close
12134 | 2 | 7 | CC Chg | 00:24:00 | 101:00:54 | 0.22205 | 3.6787 | 0.08882 | 6.4 | 0.08882 | 6.4 | 0 | 0 | 0.00032658 | 23.53 | 0.00032658 | 23.53 | 0 | 0 | 2023-04-07 22:45:45 | 0.00081686 | 18.5037 | 1333.4054 | 0 | Close
12135 | 2 | 7 | CC Chg | 00:24:30 | 101:01:24 | 0.22206 | 3.6787 | 0.09067 | 6.53 | 0.09067 | 6.53 | 0 | 0 | 0.00033338 | 24.02 | 0.00033338 | 24.02 | 0 | 0 | 2023-04-07 22:46:15 | 0.00081689 | 0 | 0 | 0 | Close
12136 | 2 | 7 | CC Chg | 00:25:00 | 101:01:54 | 0.22205 | 3.679 | 0.09252 | 6.67 | 0.09252 | 6.67 | 0 | 0 | 0.00034019 | 24.51 | 0.00034019 | 24.51 | 0 | 0 | 2023-04-07 22:46:45 | 0.00081692 | 6.168 | 444.4765 | 0 | Close
12137 | 2 | 7 | CC Chg | 00:25:30 | 101:02:24 | 0.22205 | 3.6792 | 0.09437 | 6.8 | 0.09437 | 6.8 | 0 | 0 | 0.000347 | 25.01 | 0.000347 | 25.01 | 0 | 0 | 2023-04-07 22:47:15 | 0.00081697 | 9.2521 | 666.7207 | 0 | Close
12138 | 2 | 7 | CC Chg | 00:26:00 | 101:02:54 | 0.22206 | 3.6794 | 0.09622 | 6.93 | 0.09622 | 6.93 | 0 | 0 | 0.00035381 | 25.5 | 0.00035381 | 25.5 | 0 | 0 | 2023-04-07 22:47:45 | 0.00081705 | 9.2519 | 666.7067 | 0 | Close
12139 | 2 | 7 | CC Chg | 00:26:30 | 101:03:24 | 0.22205 | 3.6797 | 0.09807 | 7.07 | 0.09807 | 7.07 | 0 | 0 | 0.00036062 | 25.99 | 0.00036062 | 25.99 | 0 | 0 | 2023-04-07 22:48:15 | 0.00081708 | 6.168 | 444.4738 | 0 | Close
12140 | 2 | 7 | CC Chg | 00:27:00 | 101:03:54 | 0.22205 | 3.68 | 0.09992 | 7.2 | 0.09992 | 7.2 | 0 | 0 | 0.00036742 | 26.48 | 0.00036742 | 26.48 | 0 | 0 | 2023-04-07 22:48:45 | 0.00081714 | 6.168 | 444.4765 | 0 | Close
12141 | 2 | 7 | CC Chg | 00:27:30 | 101:04:24 | 0.22205 | 3.6803 | 0.10177 | 7.33 | 0.10177 | 7.33 | 0 | 0 | 0.00037423 | 26.97 | 0.00037423 | 26.97 | 0 | 0 | 2023-04-07 22:49:15 | 0.00081721 | 6.1679 | 444.4711 | 0 | Close
12142 | 2 | 7 | CC Chg | 00:28:00 | 101:04:54 | 0.22205 | 3.6806 | 0.10362 | 7.47 | 0.10362 | 7.47 | 0 | 0 | 0.00038104 | 27.46 | 0.00038104 | 27.46 | 0 | 0 | 2023-04-07 22:49:45 | 0.00081728 | 6.1681 | 444.4818 | 0 | Close
12143 | 2 | 7 | CC Chg | 00:28:30 | 101:05:24 | 0.22205 | 3.6808 | 0.10547 | 7.6 | 0.10547 | 7.6 | 0 | 0 | 0.00038785 | 27.95 | 0.00038785 | 27.95 | 0 | 0 | 2023-04-07 22:50:15 | 0.00081732 | 9.2519 | 666.7107 | 0 | Close
12144 | 2 | 7 | CC Chg | 00:29:00 | 101:05:54 | 0.22205 | 3.6811 | 0.10732 | 7.73 | 0.10732 | 7.73 | 0 | 0 | 0.00039467 | 28.44 | 0.00039467 | 28.44 | 0 | 0 | 2023-04-07 22:50:45 | 0.00081739 | 6.168 | 444.4765 | 0 | Close
12145 | 2 | 7 | CC Chg | 00:29:30 | 101:06:24 | 0.22205 | 3.6813 | 0.10917 | 7.87 | 0.10917 | 7.87 | 0 | 0 | 0.00040148 | 28.93 | 0.00040148 | 28.93 | 0 | 0 | 2023-04-07 22:51:15 | 0.00081743 | 9.2521 | 666.7187 | 0 | Close
12146 | 2 | 7 | CC Chg | 00:30:00 | 101:06:54 | 0.22205 | 3.6814 | 0.11102 | 8 | 0.11102 | 8 | 0 | 0 | 0.00040829 | 29.42 | 0.00040829 | 29.42 | 0 | 0 | 2023-04-07 22:51:45 | 0.00081745 | 18.5043 | 1333.4534 | 0 | Close
12147 | 2 | 7 | CC Chg | 00:30:30 | 101:07:24 | 0.22204 | 3.6816 | 0.11287 | 8.13 | 0.11287 | 8.13 | 0 | 0 | 0.0004151 | 29.91 | 0.0004151 | 29.91 | 0 | 0 | 2023-04-07 22:52:15 | 0.00081746 | 9.2522 | 666.7267 | 0 | Close
12148 | 2 | 7 | CC Chg | 00:31:00 | 101:07:54 | 0.22205 | 3.6818 | 0.11472 | 8.27 | 0.11472 | 8.27 | 0 | 0 | 0.00042191 | 30.4 | 0.00042191 | 30.4 | 0 | 0 | 2023-04-07 22:52:45 | 0.00081754 | 9.2521 | 666.7187 | 0 | Close
12149 | 2 | 7 | CC Chg | 00:31:30 | 101:08:24 | 0.22204 | 3.6819 | 0.11657 | 8.4 | 0.11657 | 8.4 | 0 | 0 | 0.00042873 | 30.89 | 0.00042873 | 30.89 | 0 | 0 | 2023-04-07 22:53:15 | 0.00081753 | 18.5044 | 1333.4614 | 0 | Close
12150 | 2 | 7 | CC Chg | 00:32:00 | 101:08:54 | 0.22205 | 3.6821 | 0.11842 | 8.53 | 0.11842 | 8.53 | 0 | 0 | 0.00043554 | 31.39 | 0.00043554 | 31.39 | 0 | 0 | 2023-04-07 22:53:45 | 0.00081761 | 9.2519 | 666.7107 | 0 | Close
12151 | 2 | 7 | CC Chg | 00:32:30 | 101:09:24 | 0.22205 | 3.6824 | 0.12028 | 8.67 | 0.12028 | 8.67 | 0 | 0 | 0.00044235 | 31.88 | 0.00044235 | 31.88 | 0 | 0 | 2023-04-07 22:54:15 | 0.00081768 | 6.168 | 444.4738 | 0 | Close
12152 | 2 | 7 | CC Chg | 00:33:00 | 101:09:54 | 0.22206 | 3.6826 | 0.12213 | 8.8 | 0.12213 | 8.8 | 0 | 0 | 0.00044917 | 32.37 | 0.00044917 | 32.37 | 0 | 0 | 2023-04-07 22:54:45 | 0.00081776 | 9.2521 | 666.7227 | 0 | Close
12153 | 2 | 7 | CC Chg | 00:33:30 | 101:10:24 | 0.22204 | 3.683 | 0.12398 | 8.93 | 0.12398 | 8.93 | 0 | 0 | 0.00045598 | 32.86 | 0.00045598 | 32.86 | 0 | 0 | 2023-04-07 22:55:15 | 0.00081777 | 4.626 | 333.3594 | 0 | Close
12154 | 2 | 7 | CC Chg | 00:34:00 | 101:10:54 | 0.22204 | 3.6833 | 0.12583 | 9.07 | 0.12583 | 9.07 | 0 | 0 | 0.0004628 | 33.35 | 0.0004628 | 33.35 | 0 | 0 | 2023-04-07 22:55:45 | 0.00081784 | 6.168 | 444.4738 | 0 | Close
12155 | 2 | 7 | CC Chg | 00:34:30 | 101:11:24 | 0.22204 | 3.6834 | 0.12768 | 9.2 | 0.12768 | 9.2 | 0 | 0 | 0.00046961 | 33.84 | 0.00046961 | 33.84 | 0 | 0 | 2023-04-07 22:56:15 | 0.00081786 | 18.5042 | 1333.4454 | 0 | Close
12156 | 2 | 7 | CC Chg | 00:35:00 | 101:11:54 | 0.22204 | 3.6837 | 0.12953 | 9.33 | 0.12953 | 9.33 | 0 | 0 | 0.00047643 | 34.33 | 0.00047643 | 34.33 | 0 | 0 | 2023-04-07 22:56:45 | 0.00081793 | 6.168 | 444.4738 | 0 | Close
12157 | 2 | 7 | CC Chg | 00:35:30 | 101:12:24 | 0.22204 | 3.6839 | 0.13138 | 9.47 | 0.13138 | 9.47 | 0 | 0 | 0.00048325 | 34.82 | 0.00048325 | 34.82 | 0 | 0 | 2023-04-07 22:57:15 | 0.00081797 | 9.2519 | 666.7107 | 0 | Close
12158 | 2 | 7 | CC Chg | 00:36:00 | 101:12:54 | 0.22205 | 3.684 | 0.13323 | 9.6 | 0.13323 | 9.6 | 0 | 0 | 0.00049006 | 35.31 | 0.00049006 | 35.31 | 0 | 0 | 2023-04-07 22:57:45 | 0.00081803 | 18.5042 | 1333.4454 | 0 | Close
12159 | 2 | 7 | CC Chg | 00:36:30 | 101:13:24 | 0.22205 | 3.6842 | 0.13508 | 9.73 | 0.13508 | 9.73 | 0 | 0 | 0.00049688 | 35.81 | 0.00049688 | 35.81 | 0 | 0 | 2023-04-07 22:58:15 | 0.00081808 | 9.252 | 666.7147 | 0 | Close
12160 | 2 | 7 | CC Chg | 00:37:00 | 101:13:54 | 0.22206 | 3.6842 | 0.13693 | 9.87 | 0.13693 | 9.87 | 0 | 0 | 0.0005037 | 36.3 | 0.0005037 | 36.3 | 0 | 0 | 2023-04-07 22:58:45 | 0.00081811 | 0 | 0 | 0 | Close
12161 | 2 | 7 | CC Chg | 00:37:30 | 101:14:24 | 0.22205 | 3.6846 | 0.13878 | 10 | 0.13878 | 10 | 0 | 0 | 0.00051051 | 36.79 | 0.00051051 | 36.79 | 0 | 0 | 2023-04-07 22:59:15 | 0.00081817 | 4.626 | 333.3574 | 0 | Close
12162 | 2 | 7 | CC Chg | 00:38:00 | 101:14:54 | 0.22204 | 3.6847 | 0.14063 | 10.13 | 0.14063 | 10.13 | 0 | 0 | 0.00051733 | 37.28 | 0.00051733 | 37.28 | 0 | 0 | 2023-04-07 22:59:45 | 0.00081815 | 18.504 | 1333.4294 | 0 | Close
12163 | 2 | 7 | CC Chg | 00:38:30 | 101:15:24 | 0.22205 | 3.685 | 0.14248 | 10.27 | 0.14248 | 10.27 | 0 | 0 | 0.00052415 | 37.77 | 0.00052415 | 37.77 | 0 | 0 | 2023-04-07 23:00:15 | 0.00081825 | 6.1679 | 444.4711 | 0 | Close
12164 | 2 | 7 | CC Chg | 00:39:00 | 101:15:54 | 0.22205 | 3.6852 | 0.14433 | 10.4 | 0.14433 | 10.4 | 0 | 0 | 0.00053097 | 38.26 | 0.00053097 | 38.26 | 0 | 0 | 2023-04-07 23:00:45 | 0.0008183 | 9.2522 | 666.7267 | 0 | Close
12165 | 2 | 7 | CC Chg | 00:39:30 | 101:16:24 | 0.22205 | 3.6855 | 0.14618 | 10.53 | 0.14618 | 10.53 | 0 | 0 | 0.00053779 | 38.75 | 0.00053779 | 38.75 | 0 | 0 | 2023-04-07 23:01:15 | 0.00081837 | 6.168 | 444.4765 | 0 | Close
12166 | 2 | 7 | CC Chg | 00:40:00 | 101:16:54 | 0.22205 | 3.6857 | 0.14803 | 10.67 | 0.14803 | 10.67 | 0 | 0 | 0.00054461 | 39.25 | 0.00054461 | 39.25 | 0 | 0 | 2023-04-07 23:01:45 | 0.00081841 | 9.2519 | 666.7067 | 0 | Close
12167 | 2 | 7 | CC Chg | 00:40:30 | 101:17:24 | 0.22205 | 3.686 | 0.14988 | 10.8 | 0.14988 | 10.8 | 0 | 0 | 0.00055143 | 39.74 | 0.00055143 | 39.74 | 0 | 0 | 2023-04-07 23:02:15 | 0.00081848 | 6.1681 | 444.4818 | 0 | Close
12168 | 2 | 7 | CC Chg | 00:41:00 | 101:17:54 | 0.22204 | 3.6862 | 0.15173 | 10.93 | 0.15173 | 10.93 | 0 | 0 | 0.00055825 | 40.23 | 0.00055825 | 40.23 | 0 | 0 | 2023-04-07 23:02:45 | 0.00081848 | 9.2519 | 666.7067 | 0 | Close
12169 | 2 | 7 | CC Chg | 00:41:30 | 101:18:24 | 0.22204 | 3.6863 | 0.15358 | 11.07 | 0.15358 | 11.07 | 0 | 0 | 0.00056507 | 40.72 | 0.00056507 | 40.72 | 0 | 0 | 2023-04-07 23:03:15 | 0.00081851 | 18.5039 | 1333.4214 | 0 | Close
12170 | 2 | 7 | CC Chg | 00:42:00 | 101:18:54 | 0.22204 | 3.6865 | 0.15543 | 11.2 | 0.15543 | 11.2 | 0 | 0 | 0.00057189 | 41.21 | 0.00057189 | 41.21 | 0 | 0 | 2023-04-07 23:03:45 | 0.00081855 | 9.252 | 666.7147 | 0 | Close
12171 | 2 | 7 | CC Chg | 00:42:30 | 101:19:24 | 0.22204 | 3.6867 | 0.15728 | 11.33 | 0.15728 | 11.33 | 0 | 0 | 0.00057871 | 41.7 | 0.00057871 | 41.7 | 0 | 0 | 2023-04-07 23:04:15 | 0.00081859 | 9.2518 | 666.7027 | 0 | Close
12172 | 2 | 7 | CC Chg | 00:43:00 | 101:19:54 | 0.22204 | 3.6868 | 0.15913 | 11.47 | 0.15913 | 11.47 | 0 | 0 | 0.00058554 | 42.19 | 0.00058554 | 42.19 | 0 | 0 | 2023-04-07 23:04:45 | 0.00081862 | 18.504 | 1333.4294 | 0 | Close
12173 | 2 | 7 | CC Chg | 00:43:30 | 101:20:24 | 0.22205 | 3.687 | 0.16098 | 11.6 | 0.16098 | 11.6 | 0 | 0 | 0.00059236 | 42.69 | 0.00059236 | 42.69 | 0 | 0 | 2023-04-07 23:05:15 | 0.0008187 | 9.2519 | 666.7067 | 0 | Close
12174 | 2 | 7 | CC Chg | 00:44:00 | 101:20:54 | 0.22204 | 3.6873 | 0.16283 | 11.73 | 0.16283 | 11.73 | 0 | 0 | 0.00059918 | 43.18 | 0.00059918 | 43.18 | 0 | 0 | 2023-04-07 23:05:45 | 0.00081873 | 6.1679 | 444.4685 | 0 | Close
12175 | 2 | 7 | CC Chg | 00:44:30 | 101:21:24 | 0.22206 | 3.6876 | 0.16468 | 11.87 | 0.16468 | 11.87 | 0 | 0 | 0.000606 | 43.67 | 0.000606 | 43.67 | 0 | 0 | 2023-04-07 23:06:15 | 0.00081887 | 6.168 | 444.4765 | 0 | Close
12176 | 2 | 7 | CC Chg | 00:45:00 | 101:21:54 | 0.22206 | 3.6878 | 0.16654 | 12 | 0.16654 | 12 | 0 | 0 | 0.00061283 | 44.16 | 0.00061283 | 44.16 | 0 | 0 | 2023-04-07 23:06:45 | 0.00081891 | 9.2519 | 666.7067 | 0 | Close
12177 | 2 | 7 | CC Chg | 00:45:30 | 101:22:24 | 0.22205 | 3.6881 | 0.16839 | 12.13 | 0.16839 | 12.13 | 0 | 0 | 0.00061965 | 44.65 | 0.00061965 | 44.65 | 0 | 0 | 2023-04-07 23:07:15 | 0.00081894 | 6.1679 | 444.4685 | 0 | Close
12178 | 2 | 7 | CC Chg | 00:46:00 | 101:22:54 | 0.22205 | 3.6884 | 0.17024 | 12.27 | 0.17024 | 12.27 | 0 | 0 | 0.00062648 | 45.15 | 0.00062648 | 45.15 | 0 | 0 | 2023-04-07 23:07:45 | 0.00081901 | 6.168 | 444.4765 | 0 | Close
12179 | 2 | 7 | CC Chg | 00:46:30 | 101:23:24 | 0.22205 | 3.6886 | 0.17209 | 12.4 | 0.17209 | 12.4 | 0 | 0 | 0.0006333 | 45.64 | 0.0006333 | 45.64 | 0 | 0 | 2023-04-07 23:08:15 | 0.00081905 | 9.2518 | 666.7027 | 0 | Close
12180 | 2 | 7 | CC Chg | 00:47:00 | 101:23:54 | 0.22204 | 3.6888 | 0.17394 | 12.53 | 0.17394 | 12.53 | 0 | 0 | 0.00064013 | 46.13 | 0.00064013 | 46.13 | 0 | 0 | 2023-04-07 23:08:45 | 0.00081906 | 9.252 | 666.7147 | 0 | Close
12181 | 2 | 7 | CC Chg | 00:47:30 | 101:24:24 | 0.22207 | 3.6889 | 0.17579 | 12.67 | 0.17579 | 12.67 | 0 | 0 | 0.00064695 | 46.62 | 0.00064695 | 46.62 | 0 | 0 | 2023-04-07 23:09:15 | 0.00081919 | 18.5038 | 1333.4134 | 0 | Close
12182 | 2 | 7 | CC Chg | 00:48:00 | 101:24:54 | 0.22204 | 3.6891 | 0.17764 | 12.8 | 0.17764 | 12.8 | 0 | 0 | 0.00065378 | 47.11 | 0.00065378 | 47.11 | 0 | 0 | 2023-04-07 23:09:45 | 0.00081913 | 9.2518 | 666.7027 | 0 | Close
12183 | 2 | 7 | CC Chg | 00:48:30 | 101:25:24 | 0.22205 | 3.6893 | 0.17949 | 12.93 | 0.17949 | 12.93 | 0 | 0 | 0.00066061 | 47.6 | 0.00066061 | 47.6 | 0 | 0 | 2023-04-07 23:10:15 | 0.00081921 | 9.2519 | 666.7107 | 0 | Close
12184 | 2 | 7 | CC Chg | 00:49:00 | 101:25:54 | 0.22205 | 3.6895 | 0.18134 | 13.07 | 0.18134 | 13.07 | 0 | 0 | 0.00066743 | 48.1 | 0.00066743 | 48.1 | 0 | 0 | 2023-04-07 23:10:45 | 0.00081925 | 9.2519 | 666.7067 | 0 | Close
12185 | 2 | 7 | CC Chg | 00:49:30 | 101:26:24 | 0.22205 | 3.6896 | 0.18319 | 13.2 | 0.18319 | 13.2 | 0 | 0 | 0.00067426 | 48.59 | 0.00067426 | 48.59 | 0 | 0 | 2023-04-07 23:11:15 | 0.00081928 | 18.5036 | 1333.3974 | 0 | Close
12186 | 2 | 7 | CC Chg | 00:50:00 | 101:26:54 | 0.22206 | 3.6899 | 0.18504 | 13.33 | 0.18504 | 13.33 | 0 | 0 | 0.00068109 | 49.08 | 0.00068109 | 49.08 | 0 | 0 | 2023-04-07 23:11:45 | 0.00081938 | 6.168 | 444.4738 | 0 | Close
12187 | 2 | 7 | CC Chg | 00:50:30 | 101:27:24 | 0.22204 | 3.6902 | 0.18689 | 13.47 | 0.18689 | 13.47 | 0 | 0 | 0.00068792 | 49.57 | 0.00068792 | 49.57 | 0 | 0 | 2023-04-07 23:12:15 | 0.00081937 | 6.1679 | 444.4711 | 0 | Close
12188 | 2 | 7 | CC Chg | 00:51:00 | 101:27:54 | 0.22204 | 3.6904 | 0.18874 | 13.6 | 0.18874 | 13.6 | 0 | 0 | 0.00069474 | 50.06 | 0.00069474 | 50.06 | 0 | 0 | 2023-04-07 23:12:45 | 0.00081942 | 9.2519 | 666.7067 | 0 | Close
12189 | 2 | 7 | CC Chg | 00:51:30 | 101:28:24 | 0.22205 | 3.6906 | 0.19059 | 13.73 | 0.19059 | 13.73 | 0 | 0 | 0.00070157 | 50.56 | 0.00070157 | 50.56 | 0 | 0 | 2023-04-07 23:13:15 | 0.0008195 | 9.252 | 666.7147 | 0 | Close
12190 | 2 | 7 | CC Chg | 00:52:00 | 101:28:54 | 0.22204 | 3.6909 | 0.19244 | 13.87 | 0.19244 | 13.87 | 0 | 0 | 0.0007084 | 51.05 | 0.0007084 | 51.05 | 0 | 0 | 2023-04-07 23:13:45 | 0.00081953 | 6.1679 | 444.4658 | 0 | Close
12191 | 2 | 7 | CC Chg | 00:52:30 | 101:29:24 | 0.22204 | 3.6911 | 0.19429 | 14 | 0.19429 | 14 | 0 | 0 | 0.00071523 | 51.54 | 0.00071523 | 51.54 | 0 | 0 | 2023-04-07 23:14:15 | 0.00081957 | 9.2519 | 666.7067 | 0 | Close
12192 | 2 | 7 | CC Chg | 00:53:00 | 101:29:54 | 0.22204 | 3.6914 | 0.19614 | 14.13 | 0.19614 | 14.13 | 0 | 0 | 0.00072206 | 52.03 | 0.00072206 | 52.03 | 0 | 0 | 2023-04-07 23:14:45 | 0.00081964 | 6.1679 | 444.4711 | 0 | Close
12193 | 2 | 7 | CC Chg | 00:53:30 | 101:30:24 | 0.22204 | 3.6915 | 0.19799 | 14.27 | 0.19799 | 14.27 | 0 | 0 | 0.00072889 | 52.53 | 0.00072889 | 52.53 | 0 | 0 | 2023-04-07 23:15:15 | 0.00081966 | 18.504 | 1333.4294 | 0 | Close
12194 | 2 | 7 | CC Chg | 00:54:00 | 101:30:54 | 0.22203 | 3.6916 | 0.19984 | 14.4 | 0.19984 | 14.4 | 0 | 0 | 0.00073572 | 53.02 | 0.00073572 | 53.02 | 0 | 0 | 2023-04-07 23:15:45 | 0.00081965 | 18.5031 | 1333.3654 | 0 | Close
12195 | 2 | 7 | CC Chg | 00:54:30 | 101:31:24 | 0.22203 | 3.6917 | 0.20169 | 14.53 | 0.20169 | 14.53 | 0 | 0 | 0.00074255 | 53.51 | 0.00074255 | 53.51 | 0 | 0 | 2023-04-07 23:16:15 | 0.00081967 | 18.5022 | 1333.3013 | 0 | Close
12196 | 2 | 7 | CC Chg | 00:55:00 | 101:31:54 | 0.22202 | 3.6919 | 0.20354 | 14.67 | 0.20354 | 14.67 | 0 | 0 | 0.00074938 | 54 | 0.00074938 | 54 | 0 | 0 | 2023-04-07 23:16:45 | 0.00081968 | 9.2509 | 666.6346 | 0 | Close
12197 | 2 | 7 | CC Chg | 00:55:30 | 101:32:24 | 0.22202 | 3.6922 | 0.20539 | 14.8 | 0.20539 | 14.8 | 0 | 0 | 0.00075621 | 54.49 | 0.00075621 | 54.49 | 0 | 0 | 2023-04-07 23:17:15 | 0.00081974 | 6.1673 | 444.4231 | 0 | Close
12198 | 2 | 7 | CC Chg | 00:56:00 | 101:32:54 | 0.22204 | 3.6924 | 0.20724 | 14.93 | 0.20724 | 14.93 | 0 | 0 | 0.00076305 | 54.99 | 0.00076305 | 54.99 | 0 | 0 | 2023-04-07 23:17:45 | 0.00081986 | 9.2509 | 666.6346 | 0 | Close
12199 | 2 | 7 | CC Chg | 00:56:30 | 101:33:24 | 0.22202 | 3.6927 | 0.20909 | 15.07 | 0.20909 | 15.07 | 0 | 0 | 0.00076988 | 55.48 | 0.00076988 | 55.48 | 0 | 0 | 2023-04-07 23:18:15 | 0.00081985 | 6.1673 | 444.4284 | 0 | Close
12200 | 2 | 7 | CC Chg | 00:57:00 | 101:33:54 | 0.22202 | 3.6928 | 0.21094 | 15.2 | 0.21094 | 15.2 | 0 | 0 | 0.00077671 | 55.97 | 0.00077671 | 55.97 | 0 | 0 | 2023-04-07 23:18:45 | 0.00081988 | 18.502 | 1333.2853 | 0 | Close
12201 | 2 | 7 | CC Chg | 00:57:30 | 101:34:24 | 0.22201 | 3.6931 | 0.21279 | 15.33 | 0.21279 | 15.33 | 0 | 0 | 0.00078354 | 56.46 | 0.00078354 | 56.46 | 0 | 0 | 2023-04-07 23:19:15 | 0.00081991 | 6.1673 | 444.4231 | 0 | Close
12202 | 2 | 7 | CC Chg | 00:58:00 | 101:34:54 | 0.22201 | 3.6934 | 0.21464 | 15.47 | 0.21464 | 15.47 | 0 | 0 | 0.00079038 | 56.96 | 0.00079038 | 56.96 | 0 | 0 | 2023-04-07 23:19:45 | 0.00081997 | 6.1673 | 444.4231 | 0 | Close
12203 | 2 | 7 | CC Chg | 00:58:30 | 101:35:24 | 0.22204 | 3.6936 | 0.21649 | 15.6 | 0.21649 | 15.6 | 0 | 0 | 0.00079721 | 57.45 | 0.00079721 | 57.45 | 0 | 0 | 2023-04-07 23:20:15 | 0.00082013 | 9.2509 | 666.6346 | 0 | Close
12204 | 2 | 7 | CC Chg | 00:59:00 | 101:35:54 | 0.22204 | 3.6938 | 0.21834 | 15.73 | 0.21834 | 15.73 | 0 | 0 | 0.00080404 | 57.94 | 0.00080404 | 57.94 | 0 | 0 | 2023-04-07 23:20:45 | 0.00082017 | 9.2509 | 666.6346 | 0 | Close
12205 | 2 | 7 | CC Chg | 00:59:30 | 101:36:24 | 0.22201 | 3.6939 | 0.22019 | 15.87 | 0.22019 | 15.87 | 0 | 0 | 0.00081088 | 58.43 | 0.00081088 | 58.43 | 0 | 0 | 2023-04-07 23:21:15 | 0.00082008 | 18.5018 | 1333.2693 | 0 | Close
12206 | 2 | 7 | CC Chg | 01:00:00 | 101:36:54 | 0.22201 | 3.6941 | 0.22204 | 16 | 0.22204 | 16 | 0 | 0 | 0.00081771 | 58.93 | 0.00081771 | 58.93 | 0 | 0 | 2023-04-07 23:21:45 | 0.00082013 | 9.2509 | 666.6346 | 0 | Close
12207 | 2 | 7 | CC Chg | 01:00:30 | 101:37:24 | 0.22202 | 3.6943 | 0.22389 | 16.13 | 0.22389 | 16.13 | 0 | 0 | 0.00082455 | 59.42 | 0.00082455 | 59.42 | 0 | 0 | 2023-04-07 23:22:15 | 0.00082021 | 9.2509 | 666.6346 | 0 | Close
12208 | 2 | 7 | CC Chg | 01:01:00 | 101:37:54 | 0.222 | 3.6945 | 0.22574 | 16.27 | 0.22574 | 16.27 | 0 | 0 | 0.00083138 | 59.91 | 0.00083138 | 59.91 | 0 | 0 | 2023-04-07 23:22:45 | 0.00082018 | 9.251 | 666.6426 | 0 | Close
12209 | 2 | 7 | CC Chg | 01:01:30 | 101:38:24 | 0.22202 | 3.6948 | 0.22759 | 16.4 | 0.22759 | 16.4 | 0 | 0 | 0.00083822 | 60.4 | 0.00083822 | 60.4 | 0 | 0 | 2023-04-07 23:23:15 | 0.00082032 | 6.1672 | 444.4178 | 0 | Close
12210 | 2 | 7 | CC Chg | 01:02:00 | 101:38:54 | 0.22203 | 3.695 | 0.22944 | 16.53 | 0.22944 | 16.53 | 0 | 0 | 0.00084505 | 60.9 | 0.00084505 | 60.9 | 0 | 0 | 2023-04-07 23:23:45 | 0.0008204 | 9.251 | 666.6426 | 0 | Close
12211 | 2 | 7 | CC Chg | 01:02:30 | 101:39:24 | 0.22202 | 3.6953 | 0.2313 | 16.67 | 0.2313 | 16.67 | 0 | 0 | 0.00085189 | 61.39 | 0.00085189 | 61.39 | 0 | 0 | 2023-04-07 23:24:15 | 0.00082043 | 6.1672 | 444.4178 | 0 | Close
12212 | 2 | 7 | CC Chg | 01:03:00 | 101:39:54 | 0.22203 | 3.6956 | 0.23315 | 16.8 | 0.23315 | 16.8 | 0 | 0 | 0.00085873 | 61.88 | 0.00085873 | 61.88 | 0 | 0 | 2023-04-07 23:24:45 | 0.00082053 | 6.1673 | 444.4231 | 0 | Close
12213 | 2 | 7 | CC Chg | 01:03:30 | 101:40:24 | 0.22202 | 3.6958 | 0.235 | 16.93 | 0.235 | 16.93 | 0 | 0 | 0.00086557 | 62.37 | 0.00086557 | 62.37 | 0 | 0 | 2023-04-07 23:25:15 | 0.00082054 | 9.2509 | 666.6346 | 0 | Close
12214 | 2 | 7 | CC Chg | 01:04:00 | 101:40:54 | 0.22202 | 3.696 | 0.23685 | 17.07 | 0.23685 | 17.07 | 0 | 0 | 0.0008724 | 62.87 | 0.0008724 | 62.87 | 0 | 0 | 2023-04-07 23:25:45 | 0.00082059 | 9.2509 | 666.6346 | 0 | Close
12215 | 2 | 7 | CC Chg | 01:04:30 | 101:41:24 | 0.22202 | 3.6962 | 0.2387 | 17.2 | 0.2387 | 17.2 | 0 | 0 | 0.00087924 | 63.36 | 0.00087924 | 63.36 | 0 | 0 | 2023-04-07 23:26:15 | 0.00082063 | 9.2509 | 666.6346 | 0 | Close
12216 | 2 | 7 | CC Chg | 01:05:00 | 101:41:54 | 0.22202 | 3.6963 | 0.24055 | 17.33 | 0.24055 | 17.33 | 0 | 0 | 0.00088608 | 63.85 | 0.00088608 | 63.85 | 0 | 0 | 2023-04-07 23:26:45 | 0.00082065 | 18.5016 | 1333.2533 | 0 | Close
12217 | 2 | 7 | CC Chg | 01:05:30 | 101:42:24 | 0.22203 | 3.6964 | 0.2424 | 17.47 | 0.2424 | 17.47 | 0 | 0 | 0.00089292 | 64.35 | 0.00089292 | 64.35 | 0 | 0 | 2023-04-07 23:27:15 | 0.00082071 | 18.5016 | 1333.2533 | 0 | Close
12218 | 2 | 7 | CC Chg | 01:06:00 | 101:42:54 | 0.22203 | 3.6968 | 0.24425 | 17.6 | 0.24425 | 17.6 | 0 | 0 | 0.00089976 | 64.84 | 0.00089976 | 64.84 | 0 | 0 | 2023-04-07 23:27:45 | 0.0008208 | 4.6254 | 333.3133 | 0 | Close
12219 | 2 | 7 | CC Chg | 01:06:30 | 101:43:24 | 0.22201 | 3.6968 | 0.2461 | 17.73 | 0.2461 | 17.73 | 0 | 0 | 0.0009066 | 65.33 | 0.0009066 | 65.33 | 0 | 0 | 2023-04-07 23:28:15 | 0.00082073 | 0 | 0 | 0 | Close
12220 | 2 | 7 | CC Chg | 01:07:00 | 101:43:54 | 0.22202 | 3.6971 | 0.24795 | 17.87 | 0.24795 | 17.87 | 0 | 0 | 0.00091344 | 65.82 | 0.00091344 | 65.82 | 0 | 0 | 2023-04-07 23:28:45 | 0.00082083 | 6.1672 | 444.4178 | 0 | Close
12221 | 2 | 7 | CC Chg | 01:07:30 | 101:44:24 | 0.22202 | 3.6974 | 0.2498 | 18 | 0.2498 | 18 | 0 | 0 | 0.00092028 | 66.32 | 0.00092028 | 66.32 | 0 | 0 | 2023-04-07 23:29:15 | 0.0008209 | 6.1672 | 444.4178 | 0 | Close
12222 | 2 | 7 | CC Chg | 01:08:00 | 101:44:54 | 0.22202 | 3.6975 | 0.25165 | 18.13 | 0.25165 | 18.13 | 0 | 0 | 0.00092712 | 66.81 | 0.00092712 | 66.81 | 0 | 0 | 2023-04-07 23:29:45 | 0.00082092 | 18.5018 | 1333.2693 | 0 | Close
12223 | 2 | 7 | CC Chg | 01:08:30 | 101:45:24 | 0.22202 | 3.6979 | 0.2535 | 18.27 | 0.2535 | 18.27 | 0 | 0 | 0.00093396 | 67.3 | 0.00093396 | 67.3 | 0 | 0 | 2023-04-07 23:30:15 | 0.00082101 | 4.6254 | 333.3133 | 0 | Close
12224 | 2 | 7 | CC Chg | 01:09:00 | 101:45:54 | 0.22205 | 3.6982 | 0.25535 | 18.4 | 0.25535 | 18.4 | 0 | 0 | 0.0009408 | 67.8 | 0.0009408 | 67.8 | 0 | 0 | 2023-04-07 23:30:45 | 0.00082119 | 6.1676 | 444.4498 | 0 | Close
12225 | 2 | 7 | CC Chg | 01:09:30 | 101:46:24 | 0.22205 | 3.6984 | 0.2572 | 18.53 | 0.2572 | 18.53 | 0 | 0 | 0.00094765 | 68.29 | 0.00094765 | 68.29 | 0 | 0 | 2023-04-07 23:31:15 | 0.00082123 | 9.2522 | 666.7307 | 0 | Close
12226 | 2 | 7 | CC Chg | 01:10:00 | 101:46:54 | 0.22205 | 3.6986 | 0.25905 | 18.67 | 0.25905 | 18.67 | 0 | 0 | 0.00095449 | 68.78 | 0.00095449 | 68.78 | 0 | 0 | 2023-04-07 23:31:45 | 0.00082127 | 9.2521 | 666.7227 | 0 | Close
12227 | 2 | 7 | CC Chg | 01:10:30 | 101:47:24 | 0.22205 | 3.6988 | 0.2609 | 18.8 | 0.2609 | 18.8 | 0 | 0 | 0.00096134 | 69.28 | 0.00096134 | 69.28 | 0 | 0 | 2023-04-07 23:32:15 | 0.00082132 | 9.2522 | 666.7307 | 0 | Close
12228 | 2 | 7 | CC Chg | 01:11:00 | 101:47:54 | 0.22204 | 3.6989 | 0.26275 | 18.93 | 0.26275 | 18.93 | 0 | 0 | 0.00096818 | 69.77 | 0.00096818 | 69.77 | 0 | 0 | 2023-04-07 23:32:45 | 0.0008213 | 18.5042 | 1333.4454 | 0 | Close
12229 | 2 | 7 | CC Chg | 01:11:30 | 101:48:24 | 0.22204 | 3.6991 | 0.2646 | 19.07 | 0.2646 | 19.07 | 0 | 0 | 0.00097502 | 70.26 | 0.00097502 | 70.26 | 0 | 0 | 2023-04-07 23:33:15 | 0.00082135 | 9.2522 | 666.7307 | 0 | Close
12230 | 2 | 7 | CC Chg | 01:12:00 | 101:48:54 | 0.22204 | 3.6993 | 0.26645 | 19.2 | 0.26645 | 19.2 | 0 | 0 | 0.00098187 | 70.76 | 0.00098187 | 70.76 | 0 | 0 | 2023-04-07 23:33:45 | 0.00082139 | 9.2521 | 666.7227 | 0 | Close
12231 | 2 | 7 | CC Chg | 01:12:30 | 101:49:24 | 0.22205 | 3.6995 | 0.2683 | 19.33 | 0.2683 | 19.33 | 0 | 0 | 0.00098872 | 71.25 | 0.00098872 | 71.25 | 0 | 0 | 2023-04-07 23:34:15 | 0.00082147 | 9.2523 | 666.7387 | 0 | Close
12232 | 2 | 7 | CC Chg | 01:13:00 | 101:49:54 | 0.22205 | 3.6998 | 0.27015 | 19.47 | 0.27015 | 19.47 | 0 | 0 | 0.00099556 | 71.74 | 0.00099556 | 71.74 | 0 | 0 | 2023-04-07 23:34:45 | 0.00082154 | 6.1681 | 444.4871 | 0 | Close
12233 | 2 | 7 | CC Chg | 01:13:30 | 101:50:24 | 0.22206 | 3.7001 | 0.272 | 19.6 | 0.272 | 19.6 | 0 | 0 | 0.00100241 | 72.24 | 0.00100241 | 72.24 | 0 | 0 | 2023-04-07 23:35:15 | 0.00082164 | 6.1682 | 444.4925 | 0 | Close
12234 | 2 | 7 | CC Chg | 01:14:00 | 101:50:54 | 0.22207 | 3.7004 | 0.27385 | 19.73 | 0.27385 | 19.73 | 0 | 0 | 0.00100925 | 72.73 | 0.00100925 | 72.73 | 0 | 0 | 2023-04-07 23:35:45 | 0.00082175 | 6.1682 | 444.4925 | 0 | Close
12235 | 2 | 7 | CC Chg | 01:14:30 | 101:51:24 | 0.22204 | 3.7005 | 0.2757 | 19.87 | 0.2757 | 19.87 | 0 | 0 | 0.0010161 | 73.22 | 0.0010161 | 73.22 | 0 | 0 | 2023-04-07 23:36:15 | 0.00082166 | 18.5042 | 1333.4454 | 0 | Close
12236 | 2 | 7 | CC Chg | 01:15:00 | 101:51:54 | 0.22205 | 3.7008 | 0.27755 | 20 | 0.27755 | 20 | 0 | 0 | 0.00102295 | 73.72 | 0.00102295 | 73.72 | 0 | 0 | 2023-04-07 23:36:45 | 0.00082176 | 6.1681 | 444.4871 | 0 | Close
12237 | 2 | 7 | CC Chg | 01:15:30 | 101:52:24 | 0.22204 | 3.7009 | 0.2794 | 20.13 | 0.2794 | 20.13 | 0 | 0 | 0.0010298 | 74.21 | 0.0010298 | 74.21 | 0 | 0 | 2023-04-07 23:37:15 | 0.00082175 | 18.5044 | 1333.4614 | 0 | Close
12238 | 2 | 7 | CC Chg | 01:16:00 | 101:52:54 | 0.22204 | 3.7011 | 0.28125 | 20.27 | 0.28125 | 20.27 | 0 | 0 | 0.00103665 | 74.7 | 0.00103665 | 74.7 | 0 | 0 | 2023-04-07 23:37:45 | 0.00082179 | 9.2522 | 666.7307 | 0 | Close
12239 | 2 | 7 | CC Chg | 01:16:30 | 101:53:24 | 0.22204 | 3.7012 | 0.2831 | 20.4 | 0.2831 | 20.4 | 0 | 0 | 0.0010435 | 75.2 | 0.0010435 | 75.2 | 0 | 0 | 2023-04-07 23:38:15 | 0.00082181 | 18.504 | 1333.4294 | 0 | Close
12240 | 2 | 7 | CC Chg | 01:17:00 | 101:53:54 | 0.22204 | 3.7015 | 0.28495 | 20.53 | 0.28495 | 20.53 | 0 | 0 | 0.00105034 | 75.69 | 0.00105034 | 75.69 | 0 | 0 | 2023-04-07 23:38:45 | 0.00082188 | 6.1681 | 444.4818 | 0 | Close
12241 | 2 | 7 | CC Chg | 01:17:30 | 101:54:24 | 0.22205 | 3.7017 | 0.2868 | 20.67 | 0.2868 | 20.67 | 0 | 0 | 0.00105719 | 76.18 | 0.00105719 | 76.18 | 0 | 0 | 2023-04-07 23:39:15 | 0.00082196 | 9.2521 | 666.7227 | 0 | Close
12242 | 2 | 7 | CC Chg | 01:18:00 | 101:54:54 | 0.22205 | 3.7018 | 0.28866 | 20.8 | 0.28866 | 20.8 | 0 | 0 | 0.00106404 | 76.68 | 0.00106404 | 76.68 | 0 | 0 | 2023-04-07 23:39:45 | 0.00082198 | 18.5042 | 1333.4454 | 0 | Close
12243 | 2 | 7 | CC Chg | 01:18:30 | 101:55:24 | 0.22204 | 3.7021 | 0.29051 | 20.93 | 0.29051 | 20.93 | 0 | 0 | 0.00107089 | 77.17 | 0.00107089 | 77.17 | 0 | 0 | 2023-04-07 23:40:15 | 0.00082201 | 6.168 | 444.4765 | 0 | Close
12244 | 2 | 7 | CC Chg | 01:19:00 | 101:55:54 | 0.22205 | 3.7024 | 0.29236 | 21.07 | 0.29236 | 21.07 | 0 | 0 | 0.00107774 | 77.66 | 0.00107774 | 77.66 | 0 | 0 | 2023-04-07 23:40:45 | 0.00082212 | 6.1682 | 444.4925 | 0 | Close
12245 | 2 | 7 | CC Chg | 01:19:30 | 101:56:24 | 0.22204 | 3.7026 | 0.29421 | 21.2 | 0.29421 | 21.2 | 0 | 0 | 0.0010846 | 78.16 | 0.0010846 | 78.16 | 0 | 0 | 2023-04-07 23:41:15 | 0.00082213 | 9.252 | 666.7147 | 0 | Close
12246 | 2 | 7 | CC Chg | 01:20:00 | 101:56:54 | 0.22206 | 3.7029 | 0.29606 | 21.33 | 0.29606 | 21.33 | 0 | 0 | 0.00109145 | 78.65 | 0.00109145 | 78.65 | 0 | 0 | 2023-04-07 23:41:45 | 0.00082227 | 6.168 | 444.4765 | 0 | Close
12247 | 2 | 7 | CC Chg | 01:20:30 | 101:57:24 | 0.22205 | 3.7031 | 0.29791 | 21.47 | 0.29791 | 21.47 | 0 | 0 | 0.0010983 | 79.15 | 0.0010983 | 79.15 | 0 | 0 | 2023-04-07 23:42:15 | 0.00082227 | 9.252 | 666.7147 | 0 | Close
12248 | 2 | 7 | CC Chg | 01:21:00 | 101:57:54 | 0.22206 | 3.7033 | 0.29976 | 21.6 | 0.29976 | 21.6 | 0 | 0 | 0.00110515 | 79.64 | 0.00110515 | 79.64 | 0 | 0 | 2023-04-07 23:42:45 | 0.00082235 | 9.2523 | 666.7387 | 0 | Close
12249 | 2 | 7 | CC Chg | 01:21:30 | 101:58:24 | 0.22205 | 3.7035 | 0.30161 | 21.73 | 0.30161 | 21.73 | 0 | 0 | 0.00111201 | 80.13 | 0.00111201 | 80.13 | 0 | 0 | 2023-04-07 23:43:15 | 0.00082236 | 9.252 | 666.7147 | 0 | Close
12250 | 2 | 7 | CC Chg | 01:22:00 | 101:58:54 | 0.22204 | 3.7037 | 0.30346 | 21.87 | 0.30346 | 21.87 | 0 | 0 | 0.00111886 | 80.63 | 0.00111886 | 80.63 | 0 | 0 | 2023-04-07 23:43:45 | 0.00082237 | 9.2521 | 666.7227 | 0 | Close
12251 | 2 | 7 | CC Chg | 01:22:30 | 101:59:24 | 0.22205 | 3.7038 | 0.30531 | 22 | 0.30531 | 22 | 0 | 0 | 0.00112571 | 81.12 | 0.00112571 | 81.12 | 0 | 0 | 2023-04-07 23:44:15 | 0.00082243 | 18.5042 | 1333.4454 | 0 | Close
12252 | 2 | 7 | CC Chg | 01:23:00 | 101:59:54 | 0.22205 | 3.704 | 0.30716 | 22.13 | 0.30716 | 22.13 | 0 | 0 | 0.00113257 | 81.61 | 0.00113257 | 81.61 | 0 | 0 | 2023-04-07 23:44:45 | 0.00082247 | 9.2522 | 666.7307 | 0 | Close
12253 | 2 | 7 | CC Chg | 01:23:30 | 102:00:24 | 0.22205 | 3.7043 | 0.30901 | 22.27 | 0.30901 | 22.27 | 0 | 0 | 0.00113942 | 82.11 | 0.00113942 | 82.11 | 0 | 0 | 2023-04-07 23:45:15 | 0.00082254 | 6.1679 | 444.4711 | 0 | Close
12254 | 2 | 7 | CC Chg | 01:24:00 | 102:00:54 | 0.22205 | 3.7045 | 0.31086 | 22.4 | 0.31086 | 22.4 | 0 | 0 | 0.00114627 | 82.6 | 0.00114627 | 82.6 | 0 | 0 | 2023-04-07 23:45:45 | 0.00082258 | 9.2521 | 666.7227 | 0 | Close
12255 | 2 | 7 | CC Chg | 01:24:30 | 102:01:24 | 0.22205 | 3.7047 | 0.31271 | 22.53 | 0.31271 | 22.53 | 0 | 0 | 0.00115313 | 83.1 | 0.00115313 | 83.1 | 0 | 0 | 2023-04-07 23:46:15 | 0.00082263 | 9.2519 | 666.7067 | 0 | Close
12256 | 2 | 7 | CC Chg | 01:25:00 | 102:01:54 | 0.22204 | 3.7049 | 0.31456 | 22.67 | 0.31456 | 22.67 | 0 | 0 | 0.00115999 | 83.59 | 0.00115999 | 83.59 | 0 | 0 | 2023-04-07 23:46:45 | 0.00082264 | 9.2522 | 666.7307 | 0 | Close
12257 | 2 | 7 | CC Chg | 01:25:30 | 102:02:24 | 0.22206 | 3.7052 | 0.31641 | 22.8 | 0.31641 | 22.8 | 0 | 0 | 0.00116684 | 84.08 | 0.00116684 | 84.08 | 0 | 0 | 2023-04-07 23:47:15 | 0.00082278 | 6.1681 | 444.4818 | 0 | Close
12258 | 2 | 7 | CC Chg | 01:26:00 | 102:02:54 | 0.22204 | 3.7054 | 0.31826 | 22.93 | 0.31826 | 22.93 | 0 | 0 | 0.0011737 | 84.58 | 0.0011737 | 84.58 | 0 | 0 | 2023-04-07 23:47:45 | 0.00082275 | 9.2522 | 666.7307 | 0 | Close
12259 | 2 | 7 | CC Chg | 01:26:30 | 102:03:24 | 0.22205 | 3.7058 | 0.32011 | 23.07 | 0.32011 | 23.07 | 0 | 0 | 0.00118055 | 85.07 | 0.00118055 | 85.07 | 0 | 0 | 2023-04-07 23:48:15 | 0.00082287 | 4.6261 | 333.3614 | 0 | Close
12260 | 2 | 7 | CC Chg | 01:27:00 | 102:03:54 | 0.22205 | 3.7059 | 0.32196 | 23.2 | 0.32196 | 23.2 | 0 | 0 | 0.00118741 | 85.57 | 0.00118741 | 85.57 | 0 | 0 | 2023-04-07 23:48:45 | 0.0008229 | 18.5038 | 1333.4134 | 0 | Close
12261 | 2 | 7 | CC Chg | 01:27:30 | 102:04:24 | 0.22205 | 3.7061 | 0.32381 | 23.33 | 0.32381 | 23.33 | 0 | 0 | 0.00119427 | 86.06 | 0.00119427 | 86.06 | 0 | 0 | 2023-04-07 23:49:15 | 0.00082294 | 9.2523 | 666.7387 | 0 | Close
12262 | 2 | 7 | CC Chg | 01:28:00 | 102:04:54 | 0.22205 | 3.7063 | 0.32566 | 23.47 | 0.32566 | 23.47 | 0 | 0 | 0.00120113 | 86.56 | 0.00120113 | 86.56 | 0 | 0 | 2023-04-07 23:49:45 | 0.00082298 | 9.252 | 666.7147 | 0 | Close
12263 | 2 | 7 | CC Chg | 01:28:30 | 102:05:24 | 0.22205 | 3.7065 | 0.32751 | 23.6 | 0.32751 | 23.6 | 0 | 0 | 0.00120799 | 87.05 | 0.00120799 | 87.05 | 0 | 0 | 2023-04-07 23:50:15 | 0.00082303 | 9.252 | 666.7147 | 0 | Close
12264 | 2 | 7 | CC Chg | 01:29:00 | 102:05:54 | 0.22205 | 3.7067 | 0.32936 | 23.73 | 0.32936 | 23.73 | 0 | 0 | 0.00121484 | 87.54 | 0.00121484 | 87.54 | 0 | 0 | 2023-04-07 23:50:45 | 0.00082307 | 9.252 | 666.7147 | 0 | Close
12265 | 2 | 7 | CC Chg | 01:29:30 | 102:06:24 | 0.22205 | 3.7069 | 0.33121 | 23.87 | 0.33121 | 23.87 | 0 | 0 | 0.0012217 | 88.04 | 0.0012217 | 88.04 | 0 | 0 | 2023-04-07 23:51:15 | 0.00082312 | 9.252 | 666.7147 | 0 | Close
12266 | 2 | 7 | CC Chg | 01:30:00 | 102:06:54 | 0.22206 | 3.7071 | 0.33307 | 24 | 0.33307 | 24 | 0 | 0 | 0.00122856 | 88.53 | 0.00122856 | 88.53 | 0 | 0 | 2023-04-07 23:51:45 | 0.0008232 | 9.252 | 666.7147 | 0 | Close
12267 | 2 | 7 | CC Chg | 01:30:30 | 102:07:24 | 0.22205 | 3.7074 | 0.33492 | 24.13 | 0.33492 | 24.13 | 0 | 0 | 0.00123542 | 89.03 | 0.00123542 | 89.03 | 0 | 0 | 2023-04-07 23:52:15 | 0.00082323 | 6.168 | 444.4765 | 0 | Close
12268 | 2 | 7 | CC Chg | 01:31:00 | 102:07:54 | 0.22205 | 3.7077 | 0.33677 | 24.27 | 0.33677 | 24.27 | 0 | 0 | 0.00124228 | 89.52 | 0.00124228 | 89.52 | 0 | 0 | 2023-04-07 23:52:45 | 0.00082329 | 6.1681 | 444.4871 | 0 | Close
12269 | 2 | 7 | CC Chg | 01:31:30 | 102:08:24 | 0.22205 | 3.7079 | 0.33862 | 24.4 | 0.33862 | 24.4 | 0 | 0 | 0.00124914 | 90.02 | 0.00124914 | 90.02 | 0 | 0 | 2023-04-07 23:53:15 | 0.00082334 | 9.2521 | 666.7227 | 0 | Close
12270 | 2 | 7 | CC Chg | 01:32:00 | 102:08:54 | 0.22205 | 3.7081 | 0.34047 | 24.53 | 0.34047 | 24.53 | 0 | 0 | 0.00125601 | 90.51 | 0.00125601 | 90.51 | 0 | 0 | 2023-04-07 23:53:45 | 0.00082338 | 9.252 | 666.7147 | 0 | Close
12271 | 2 | 7 | CC Chg | 01:32:30 | 102:09:24 | 0.22204 | 3.7084 | 0.34232 | 24.67 | 0.34232 | 24.67 | 0 | 0 | 0.00126287 | 91 | 0.00126287 | 91 | 0 | 0 | 2023-04-07 23:54:15 | 0.00082341 | 6.1682 | 444.4925 | 0 | Close
12272 | 2 | 7 | CC Chg | 01:33:00 | 102:09:54 | 0.22204 | 3.7086 | 0.34417 | 24.8 | 0.34417 | 24.8 | 0 | 0 | 0.00126973 | 91.5 | 0.00126973 | 91.5 | 0 | 0 | 2023-04-07 23:54:45 | 0.00082346 | 9.2519 | 666.7067 | 0 | Close
12273 | 2 | 7 | CC Chg | 01:33:30 | 102:10:24 | 0.22204 | 3.7088 | 0.34602 | 24.93 | 0.34602 | 24.93 | 0 | 0 | 0.00127659 | 91.99 | 0.00127659 | 91.99 | 0 | 0 | 2023-04-07 23:55:15 | 0.0008235 | 9.2519 | 666.7067 | 0 | Close
12274 | 2 | 7 | CC Chg | 01:34:00 | 102:10:54 | 0.22204 | 3.7089 | 0.34787 | 25.07 | 0.34787 | 25.07 | 0 | 0 | 0.00128345 | 92.49 | 0.00128345 | 92.49 | 0 | 0 | 2023-04-07 23:55:45 | 0.00082352 | 18.5044 | 1333.4614 | 0 | Close
12275 | 2 | 7 | CC Chg | 01:34:30 | 102:11:24 | 0.22204 | 3.7091 | 0.34972 | 25.2 | 0.34972 | 25.2 | 0 | 0 | 0.00129032 | 92.98 | 0.00129032 | 92.98 | 0 | 0 | 2023-04-07 23:56:15 | 0.00082357 | 9.2519 | 666.7067 | 0 | Close
12276 | 2 | 7 | CC Chg | 01:35:00 | 102:11:54 | 0.22204 | 3.7094 | 0.35157 | 25.33 | 0.35157 | 25.33 | 0 | 0 | 0.00129718 | 93.48 | 0.00129718 | 93.48 | 0 | 0 | 2023-04-07 23:56:45 | 0.00082364 | 6.168 | 444.4765 | 0 | Close
12277 | 2 | 7 | CC Chg | 01:35:30 | 102:12:24 | 0.22204 | 3.7096 | 0.35342 | 25.47 | 0.35342 | 25.47 | 0 | 0 | 0.00130405 | 93.97 | 0.00130405 | 93.97 | 0 | 0 | 2023-04-07 23:57:15 | 0.00082368 | 9.2522 | 666.7307 | 0 | Close
12278 | 2 | 7 | CC Chg | 01:36:00 | 102:12:54 | 0.22206 | 3.7098 | 0.35527 | 25.6 | 0.35527 | 25.6 | 0 | 0 | 0.00131091 | 94.47 | 0.00131091 | 94.47 | 0 | 0 | 2023-04-07 23:57:45 | 0.0008238 | 9.2522 | 666.7307 | 0 | Close
12279 | 2 | 7 | CC Chg | 01:36:30 | 102:13:24 | 0.22206 | 3.71 | 0.35712 | 25.73 | 0.35712 | 25.73 | 0 | 0 | 0.00131777 | 94.96 | 0.00131777 | 94.96 | 0 | 0 | 2023-04-07 23:58:15 | 0.00082384 | 9.2519 | 666.7067 | 0 | Close
12280 | 2 | 7 | CC Chg | 01:37:00 | 102:13:54 | 0.22205 | 3.7103 | 0.35897 | 25.87 | 0.35897 | 25.87 | 0 | 0 | 0.00132464 | 95.46 | 0.00132464 | 95.46 | 0 | 0 | 2023-04-07 23:58:45 | 0.00082387 | 6.168 | 444.4765 | 0 | Close
12281 | 2 | 7 | CC Chg | 01:37:30 | 102:14:24 | 0.22205 | 3.7105 | 0.36082 | 26 | 0.36082 | 26 | 0 | 0 | 0.00133151 | 95.95 | 0.00133151 | 95.95 | 0 | 0 | 2023-04-07 23:59:15 | 0.00082392 | 9.252 | 666.7147 | 0 | Close
12282 | 2 | 7 | CC Chg | 01:38:00 | 102:14:54 | 0.22206 | 3.7107 | 0.36267 | 26.13 | 0.36267 | 26.13 | 0 | 0 | 0.00133837 | 96.45 | 0.00133837 | 96.45 | 0 | 0 | 2023-04-07 23:59:45 | 0.000824 | 9.2521 | 666.7227 | 0 | Close
12283 | 2 | 7 | CC Chg | 01:38:30 | 102:15:24 | 0.22205 | 3.711 | 0.36452 | 26.27 | 0.36452 | 26.27 | 0 | 0 | 0.00134524 | 96.94 | 0.00134524 | 96.94 | 0 | 0 | 2023-04-08 00:00:13 | 0.00082403 | 6.1679 | 444.4711 | 0 | Close
12284 | 2 | 7 | CC Chg | 01:39:00 | 102:15:54 | 0.22205 | 3.7112 | 0.36637 | 26.4 | 0.36637 | 26.4 | 0 | 0 | 0.00135211 | 97.44 | 0.00135211 | 97.44 | 0 | 0 | 2023-04-08 00:00:43 | 0.00082407 | 9.2521 | 666.7227 | 0 | Close
12285 | 2 | 7 | CC Chg | 01:39:30 | 102:16:24 | 0.22205 | 3.7113 | 0.36822 | 26.53 | 0.36822 | 26.53 | 0 | 0 | 0.00135897 | 97.93 | 0.00135897 | 97.93 | 0 | 0 | 2023-04-08 00:01:13 | 0.00082409 | 18.5038 | 1333.4134 | 0 | Close
12286 | 2 | 7 | CC Chg | 01:40:00 | 102:16:54 | 0.22204 | 3.7116 | 0.37007 | 26.67 | 0.37007 | 26.67 | 0 | 0 | 0.00136584 | 98.42 | 0.00136584 | 98.42 | 0 | 0 | 2023-04-08 00:01:43 | 0.00082412 | 6.1679 | 444.4711 | 0 | Close
12287 | 2 | 7 | CC Chg | 01:40:30 | 102:17:24 | 0.22205 | 3.7117 | 0.37192 | 26.8 | 0.37192 | 26.8 | 0 | 0 | 0.00137271 | 98.92 | 0.00137271 | 98.92 | 0 | 0 | 2023-04-08 00:02:13 | 0.00082418 | 18.5042 | 1333.4454 | 0 | Close
12288 | 2 | 7 | CC Chg | 01:41:00 | 102:17:54 | 0.22205 | 3.712 | 0.37377 | 26.93 | 0.37377 | 26.93 | 0 | 0 | 0.00137958 | 99.41 | 0.00137958 | 99.41 | 0 | 0 | 2023-04-08 00:02:43 | 0.00082425 | 6.1678 | 444.4605 | 0 | Close
12289 | 2 | 7 | CC Chg | 01:41:30 | 102:18:24 | 0.22204 | 3.7123 | 0.37562 | 27.07 | 0.37562 | 27.07 | 0 | 0 | 0.00138645 | 99.91 | 0.00138645 | 99.91 | 0 | 0 | 2023-04-08 00:03:13 | 0.00082428 | 6.168 | 444.4765 | 0 | Close
12290 | 2 | 7 | CC Chg | 01:42:00 | 102:18:54 | 0.22206 | 3.7126 | 0.37747 | 27.2 | 0.37747 | 27.2 | 0 | 0 | 0.00139332 | 100.4 | 0.00139332 | 100.4 | 0 | 0 | 2023-04-08 00:03:43 | 0.00082442 | 6.168 | 444.4765 | 0 | Close
12291 | 2 | 7 | CC Chg | 01:42:30 | 102:19:24 | 0.22205 | 3.7128 | 0.37933 | 27.33 | 0.37933 | 27.33 | 0 | 0 | 0.00140019 | 100.9 | 0.00140019 | 100.9 | 0 | 0 | 2023-04-08 00:04:13 | 0.00082443 | 9.252 | 666.7147 | 0 | Close
12292 | 2 | 7 | CC Chg | 01:43:00 | 102:19:54 | 0.22205 | 3.7131 | 0.38118 | 27.47 | 0.38118 | 27.47 | 0 | 0 | 0.00140706 | 101.39 | 0.00140706 | 101.39 | 0 | 0 | 2023-04-08 00:04:43 | 0.00082449 | 6.168 | 444.4765 | 0 | Close
12293 | 2 | 7 | CC Chg | 01:43:30 | 102:20:24 | 0.22204 | 3.7132 | 0.38303 | 27.6 | 0.38303 | 27.6 | 0 | 0 | 0.00141393 | 101.89 | 0.00141393 | 101.89 | 0 | 0 | 2023-04-08 00:05:13 | 0.00082448 | 18.5031 | 1333.3654 | 0 | Close
12294 | 2 | 7 | CC Chg | 01:44:00 | 102:20:54 | 0.22204 | 3.7135 | 0.38488 | 27.73 | 0.38488 | 27.73 | 0 | 0 | 0.0014208 | 102.39 | 0.0014208 | 102.39 | 0 | 0 | 2023-04-08 00:05:43 | 0.00082455 | 6.168 | 444.4765 | 0 | Close
12295 | 2 | 7 | CC Chg | 01:44:30 | 102:21:24 | 0.22205 | 3.7136 | 0.38673 | 27.87 | 0.38673 | 27.87 | 0 | 0 | 0.00142767 | 102.88 | 0.00142767 | 102.88 | 0 | 0 | 2023-04-08 00:06:13 | 0.0008246 | 18.504 | 1333.4294 | 0 | Close
12296 | 2 | 7 | CC Chg | 01:45:00 | 102:21:54 | 0.22204 | 3.7139 | 0.38858 | 28 | 0.38858 | 28 | 0 | 0 | 0.00143454 | 103.38 | 0.00143454 | 103.38 | 0 | 0 | 2023-04-08 00:06:43 | 0.00082463 | 6.1677 | 444.4551 | 0 | Close
12297 | 2 | 7 | CC Chg | 01:45:30 | 102:22:24 | 0.22204 | 3.714 | 0.39043 | 28.13 | 0.39043 | 28.13 | 0 | 0 | 0.00144141 | 103.87 | 0.00144141 | 103.87 | 0 | 0 | 2023-04-08 00:07:13 | 0.00082466 | 18.5036 | 1333.3974 | 0 | Close
12298 | 2 | 7 | CC Chg | 01:46:00 | 102:22:54 | 0.22205 | 3.7143 | 0.39228 | 28.27 | 0.39228 | 28.27 | 0 | 0 | 0.00144829 | 104.37 | 0.00144829 | 104.37 | 0 | 0 | 2023-04-08 00:07:43 | 0.00082476 | 6.168 | 444.4765 | 0 | Close
12299 | 2 | 7 | CC Chg | 01:46:30 | 102:23:24 | 0.22203 | 3.7145 | 0.39413 | 28.4 | 0.39413 | 28.4 | 0 | 0 | 0.00145516 | 104.86 | 0.00145516 | 104.86 | 0 | 0 | 2023-04-08 00:08:13 | 0.00082473 | 9.2518 | 666.6987 | 0 | Close
12300 | 2 | 7 | CC Chg | 01:47:00 | 102:23:54 | 0.22205 | 3.7147 | 0.39598 | 28.53 | 0.39598 | 28.53 | 0 | 0 | 0.00146203 | 105.36 | 0.00146203 | 105.36 | 0 | 0 | 2023-04-08 00:08:43 | 0.00082485 | 9.2518 | 666.6987 | 0 | Close
12301 | 2 | 7 | CC Chg | 01:47:30 | 102:24:24 | 0.22203 | 3.715 | 0.39783 | 28.67 | 0.39783 | 28.67 | 0 | 0 | 0.00146891 | 105.85 | 0.00146891 | 105.85 | 0 | 0 | 2023-04-08 00:09:13 | 0.00082484 | 6.1679 | 444.4658 | 0 | Close
12302 | 2 | 7 | CC Chg | 01:48:00 | 102:24:54 | 0.22204 | 3.7152 | 0.39968 | 28.8 | 0.39968 | 28.8 | 0 | 0 | 0.00147578 | 106.35 | 0.00147578 | 106.35 | 0 | 0 | 2023-04-08 00:09:43 | 0.00082492 | 9.2518 | 666.6987 | 0 | Close
12303 | 2 | 7 | CC Chg | 01:48:30 | 102:25:24 | 0.22204 | 3.7155 | 0.40153 | 28.93 | 0.40153 | 28.93 | 0 | 0 | 0.00148265 | 106.84 | 0.00148265 | 106.84 | 0 | 0 | 2023-04-08 00:10:13 | 0.00082499 | 6.168 | 444.4765 | 0 | Close
12304 | 2 | 7 | CC Chg | 01:49:00 | 102:25:54 | 0.22204 | 3.7157 | 0.40338 | 29.07 | 0.40338 | 29.07 | 0 | 0 | 0.00148953 | 107.34 | 0.00148953 | 107.34 | 0 | 0 | 2023-04-08 00:10:43 | 0.00082503 | 9.252 | 666.7147 | 0 | Close
12305 | 2 | 7 | CC Chg | 01:49:30 | 102:26:24 | 0.22204 | 3.7159 | 0.40523 | 29.2 | 0.40523 | 29.2 | 0 | 0 | 0.00149641 | 107.83 | 0.00149641 | 107.83 | 0 | 0 | 2023-04-08 00:11:13 | 0.00082508 | 9.2516 | 666.6827 | 0 | Close
12306 | 2 | 7 | CC Chg | 01:50:00 | 102:26:54 | 0.22205 | 3.716 | 0.40708 | 29.33 | 0.40708 | 29.33 | 0 | 0 | 0.00150328 | 108.33 | 0.00150328 | 108.33 | 0 | 0 | 2023-04-08 00:11:43 | 0.00082514 | 18.5036 | 1333.3974 | 0 | Close
12307 | 2 | 7 | CC Chg | 01:50:30 | 102:27:24 | 0.22204 | 3.7162 | 0.40893 | 29.47 | 0.40893 | 29.47 | 0 | 0 | 0.00151016 | 108.82 | 0.00151016 | 108.82 | 0 | 0 | 2023-04-08 00:12:13 | 0.00082515 | 9.2518 | 666.6987 | 0 | Close
12308 | 2 | 7 | CC Chg | 01:51:00 | 102:27:54 | 0.22205 | 3.7164 | 0.41078 | 29.6 | 0.41078 | 29.6 | 0 | 0 | 0.00151703 | 109.32 | 0.00151703 | 109.32 | 0 | 0 | 2023-04-08 00:12:43 | 0.00082523 | 9.2518 | 666.6987 | 0 | Close
12309 | 2 | 7 | CC Chg | 01:51:30 | 102:28:24 | 0.22205 | 3.7167 | 0.41263 | 29.73 | 0.41263 | 29.73 | 0 | 0 | 0.00152391 | 109.82 | 0.00152391 | 109.82 | 0 | 0 | 2023-04-08 00:13:13 | 0.00082529 | 6.1679 | 444.4658 | 0 | Close
12310 | 2 | 7 | CC Chg | 01:52:00 | 102:28:54 | 0.22205 | 3.7168 | 0.41448 | 29.87 | 0.41448 | 29.87 | 0 | 0 | 0.00153079 | 110.31 | 0.00153079 | 110.31 | 0 | 0 | 2023-04-08 00:13:43 | 0.00082532 | 18.5031 | 1333.3654 | 0 | Close
12311 | 2 | 7 | CC Chg | 01:52:30 | 102:29:24 | 0.22204 | 3.7172 | 0.41633 | 30 | 0.41633 | 30 | 0 | 0 | 0.00153767 | 110.81 | 0.00153767 | 110.81 | 0 | 0 | 2023-04-08 00:14:13 | 0.00082537 | 4.6259 | 333.3493 | 0 | Close
12312 | 2 | 7 | CC Chg | 01:53:00 | 102:29:54 | 0.22206 | 3.7174 | 0.41818 | 30.13 | 0.41818 | 30.13 | 0 | 0 | 0.00154454 | 111.3 | 0.00154454 | 111.3 | 0 | 0 | 2023-04-08 00:14:43 | 0.00082549 | 9.2518 | 666.6987 | 0 | Close
12313 | 2 | 7 | CC Chg | 01:53:30 | 102:30:24 | 0.22205 | 3.7176 | 0.42003 | 30.27 | 0.42003 | 30.27 | 0 | 0 | 0.00155142 | 111.8 | 0.00155142 | 111.8 | 0 | 0 | 2023-04-08 00:15:13 | 0.00082549 | 9.2518 | 666.6987 | 0 | Close
12314 | 2 | 7 | CC Chg | 01:54:00 | 102:30:54 | 0.22206 | 3.7178 | 0.42188 | 30.4 | 0.42188 | 30.4 | 0 | 0 | 0.0015583 | 112.29 | 0.0015583 | 112.29 | 0 | 0 | 2023-04-08 00:15:43 | 0.00082557 | 9.2518 | 666.6987 | 0 | Close
12315 | 2 | 7 | CC Chg | 01:54:30 | 102:31:24 | 0.22205 | 3.7181 | 0.42373 | 30.53 | 0.42373 | 30.53 | 0 | 0 | 0.00156518 | 112.79 | 0.00156518 | 112.79 | 0 | 0 | 2023-04-08 00:16:13 | 0.0008256 | 6.1679 | 444.4658 | 0 | Close
12316 | 2 | 7 | CC Chg | 01:55:00 | 102:31:54 | 0.22205 | 3.7183 | 0.42558 | 30.67 | 0.42558 | 30.67 | 0 | 0 | 0.00157206 | 113.29 | 0.00157206 | 113.29 | 0 | 0 | 2023-04-08 00:16:43 | 0.00082565 | 9.2516 | 666.6827 | 0 | Close
12317 | 2 | 7 | CC Chg | 01:55:30 | 102:32:24 | 0.22205 | 3.7186 | 0.42743 | 30.8 | 0.42743 | 30.8 | 0 | 0 | 0.00157894 | 113.78 | 0.00157894 | 113.78 | 0 | 0 | 2023-04-08 00:17:13 | 0.00082572 | 6.168 | 444.4765 | 0 | Close
12318 | 2 | 7 | CC Chg | 01:56:00 | 102:32:54 | 0.22204 | 3.7187 | 0.42928 | 30.93 | 0.42928 | 30.93 | 0 | 0 | 0.00158582 | 114.28 | 0.00158582 | 114.28 | 0 | 0 | 2023-04-08 00:17:43 | 0.0008257 | 18.5031 | 1333.3654 | 0 | Close
12319 | 2 | 7 | CC Chg | 01:56:30 | 102:33:24 | 0.22204 | 3.719 | 0.43114 | 31.07 | 0.43114 | 31.07 | 0 | 0 | 0.0015927 | 114.77 | 0.0015927 | 114.77 | 0 | 0 | 2023-04-08 00:18:13 | 0.00082577 | 6.1677 | 444.4551 | 0 | Close
12320 | 2 | 7 | CC Chg | 01:57:00 | 102:33:54 | 0.22204 | 3.7192 | 0.43299 | 31.2 | 0.43299 | 31.2 | 0 | 0 | 0.00159959 | 115.27 | 0.00159959 | 115.27 | 0 | 0 | 2023-04-08 00:18:43 | 0.00082581 | 9.2518 | 666.6987 | 0 | Close
12321 | 2 | 7 | CC Chg | 01:57:30 | 102:34:24 | 0.22204 | 3.7194 | 0.43484 | 31.34 | 0.43484 | 31.34 | 0 | 0 | 0.00160647 | 115.76 | 0.00160647 | 115.76 | 0 | 0 | 2023-04-08 00:19:13 | 0.00082586 | 9.2518 | 666.6987 | 0 | Close
12322 | 2 | 7 | CC Chg | 01:58:00 | 102:34:54 | 0.22204 | 3.7196 | 0.43669 | 31.47 | 0.43669 | 31.47 | 0 | 0 | 0.00161335 | 116.26 | 0.00161335 | 116.26 | 0 | 0 | 2023-04-08 00:19:43 | 0.0008259 | 9.2518 | 666.6987 | 0 | Close
12323 | 2 | 7 | CC Chg | 01:58:30 | 102:35:24 | 0.22203 | 3.7199 | 0.43854 | 31.6 | 0.43854 | 31.6 | 0 | 0 | 0.00162023 | 116.76 | 0.00162023 | 116.76 | 0 | 0 | 2023-04-08 00:20:13 | 0.00082593 | 6.1677 | 444.4551 | 0 | Close
12324 | 2 | 7 | CC Chg | 01:59:00 | 102:35:54 | 0.22204 | 3.7201 | 0.44039 | 31.74 | 0.44039 | 31.74 | 0 | 0 | 0.00162712 | 117.25 | 0.00162712 | 117.25 | 0 | 0 | 2023-04-08 00:20:43 | 0.00082601 | 9.2513 | 666.6667 | 0 | Close
12325 | 2 | 7 | CC Chg | 01:59:30 | 102:36:24 | 0.22204 | 3.7203 | 0.44224 | 31.87 | 0.44224 | 31.87 | 0 | 0 | 0.001634 | 117.75 | 0.001634 | 117.75 | 0 | 0 | 2023-04-08 00:21:13 | 0.00082606 | 9.2516 | 666.6827 | 0 | Close
12326 | 2 | 7 | CC Chg | 02:00:00 | 102:36:54 | 0.22204 | 3.7206 | 0.44409 | 32 | 0.44409 | 32 | 0 | 0 | 0.00164088 | 118.24 | 0.00164088 | 118.24 | 0 | 0 | 2023-04-08 00:21:43 | 0.00082612 | 6.1679 | 444.4658 | 0 | Close
12327 | 2 | 7 | CC Chg | 02:00:30 | 102:37:24 | 0.22203 | 3.7209 | 0.44594 | 32.14 | 0.44594 | 32.14 | 0 | 0 | 0.00164777 | 118.74 | 0.00164777 | 118.74 | 0 | 0 | 2023-04-08 00:22:13 | 0.00082615 | 6.1676 | 444.4444 | 0 | Close
12328 | 2 | 7 | CC Chg | 02:01:00 | 102:37:54 | 0.22204 | 3.7211 | 0.44779 | 32.27 | 0.44779 | 32.27 | 0 | 0 | 0.00165465 | 119.24 | 0.00165465 | 119.24 | 0 | 0 | 2023-04-08 00:22:43 | 0.00082623 | 9.2518 | 666.6987 | 0 | Close
12329 | 2 | 7 | CC Chg | 02:01:30 | 102:38:24 | 0.22204 | 3.7213 | 0.44964 | 32.4 | 0.44964 | 32.4 | 0 | 0 | 0.00166154 | 119.73 | 0.00166154 | 119.73 | 0 | 0 | 2023-04-08 00:23:13 | 0.00082628 | 9.2516 | 666.6827 | 0 | Close
12330 | 2 | 7 | CC Chg | 02:02:00 | 102:38:54 | 0.22205 | 3.7215 | 0.45149 | 32.54 | 0.45149 | 32.54 | 0 | 0 | 0.00166842 | 120.23 | 0.00166842 | 120.23 | 0 | 0 | 2023-04-08 00:23:43 | 0.00082636 | 9.2516 | 666.6827 | 0 | Close
12331 | 2 | 7 | CC Chg | 02:02:30 | 102:39:24 | 0.22203 | 3.7216 | 0.45334 | 32.67 | 0.45334 | 32.67 | 0 | 0 | 0.00167531 | 120.73 | 0.00167531 | 120.73 | 0 | 0 | 2023-04-08 00:24:13 | 0.00082631 | 18.5031 | 1333.3654 | 0 | Close
12332 | 2 | 7 | CC Chg | 02:03:00 | 102:39:54 | 0.22204 | 3.7218 | 0.45519 | 32.8 | 0.45519 | 32.8 | 0 | 0 | 0.0016822 | 121.22 | 0.0016822 | 121.22 | 0 | 0 | 2023-04-08 00:24:43 | 0.00082639 | 9.2513 | 666.6667 | 0 | Close
12333 | 2 | 7 | CC Chg | 02:03:30 | 102:40:24 | 0.22203 | 3.722 | 0.45704 | 32.94 | 0.45704 | 32.94 | 0 | 0 | 0.00168908 | 121.72 | 0.00168908 | 121.72 | 0 | 0 | 2023-04-08 00:25:13 | 0.0008264 | 9.2513 | 666.6667 | 0 | Close
12334 | 2 | 7 | CC Chg | 02:04:00 | 102:40:54 | 0.22204 | 3.7223 | 0.45889 | 33.07 | 0.45889 | 33.07 | 0 | 0 | 0.00169597 | 122.21 | 0.00169597 | 122.21 | 0 | 0 | 2023-04-08 00:25:43 | 0.0008265 | 6.1679 | 444.4658 | 0 | Close
12335 | 2 | 7 | CC Chg | 02:04:30 | 102:41:24 | 0.22203 | 3.7226 | 0.46074 | 33.2 | 0.46074 | 33.2 | 0 | 0 | 0.00170286 | 122.71 | 0.00170286 | 122.71 | 0 | 0 | 2023-04-08 00:26:13 | 0.00082653 | 6.1676 | 444.4444 | 0 | Close
12336 | 2 | 7 | CC Chg | 02:05:00 | 102:41:54 | 0.22204 | 3.7227 | 0.46259 | 33.34 | 0.46259 | 33.34 | 0 | 0 | 0.00170975 | 123.21 | 0.00170975 | 123.21 | 0 | 0 | 2023-04-08 00:26:43 | 0.00082659 | 18.5031 | 1333.3654 | 0 | Close
12337 | 2 | 7 | CC Chg | 02:05:30 | 102:42:24 | 0.22203 | 3.7231 | 0.46444 | 33.47 | 0.46444 | 33.47 | 0 | 0 | 0.00171663 | 123.7 | 0.00171663 | 123.7 | 0 | 0 | 2023-04-08 00:27:13 | 0.00082664 | 4.6257 | 333.3333 | 0 | Close
12338 | 2 | 7 | CC Chg | 02:06:00 | 102:42:54 | 0.22202 | 3.7234 | 0.46629 | 33.6 | 0.46629 | 33.6 | 0 | 0 | 0.00172352 | 124.2 | 0.00172352 | 124.2 | 0 | 0 | 2023-04-08 00:27:43 | 0.00082667 | 6.1677 | 444.4551 | 0 | Close
12339 | 2 | 7 | CC Chg | 02:06:30 | 102:43:24 | 0.22204 | 3.7236 | 0.46814 | 33.74 | 0.46814 | 33.74 | 0 | 0 | 0.00173041 | 124.7 | 0.00173041 | 124.7 | 0 | 0 | 2023-04-08 00:28:13 | 0.00082679 | 9.2518 | 666.6987 | 0 | Close
12340 | 2 | 7 | CC Chg | 02:07:00 | 102:43:54 | 0.22204 | 3.7237 | 0.46999 | 33.87 | 0.46999 | 33.87 | 0 | 0 | 0.0017373 | 125.19 | 0.0017373 | 125.19 | 0 | 0 | 2023-04-08 00:28:43 | 0.00082681 | 18.5027 | 1333.3333 | 0 | Close
12341 | 2 | 7 | CC Chg | 02:07:30 | 102:44:24 | 0.22205 | 3.724 | 0.47184 | 34 | 0.47184 | 34 | 0 | 0 | 0.00174419 | 125.69 | 0.00174419 | 125.69 | 0 | 0 | 2023-04-08 00:29:13 | 0.00082691 | 6.1677 | 444.4551 | 0 | Close
12342 | 2 | 7 | CC Chg | 02:08:00 | 102:44:54 | 0.22204 | 3.7242 | 0.47369 | 34.14 | 0.47369 | 34.14 | 0 | 0 | 0.00175108 | 126.19 | 0.00175108 | 126.19 | 0 | 0 | 2023-04-08 00:29:43 | 0.00082692 | 9.2518 | 666.6987 | 0 | Close
12343 | 2 | 7 | CC Chg | 02:08:30 | 102:45:24 | 0.22204 | 3.7244 | 0.47554 | 34.27 | 0.47554 | 34.27 | 0 | 0 | 0.00175798 | 126.68 | 0.00175798 | 126.68 | 0 | 0 | 2023-04-08 00:30:13 | 0.00082697 | 9.2516 | 666.6827 | 0 | Close
12344 | 2 | 7 | CC Chg | 02:09:00 | 102:45:54 | 0.22204 | 3.7245 | 0.47739 | 34.4 | 0.47739 | 34.4 | 0 | 0 | 0.00176487 | 127.18 | 0.00176487 | 127.18 | 0 | 0 | 2023-04-08 00:30:43 | 0.00082699 | 18.5031 | 1333.3654 | 0 | Close
12345 | 2 | 7 | CC Chg | 02:09:30 | 102:46:24 | 0.22203 | 3.7248 | 0.47924 | 34.54 | 0.47924 | 34.54 | 0 | 0 | 0.00177176 | 127.68 | 0.00177176 | 127.68 | 0 | 0 | 2023-04-08 00:31:13 | 0.00082702 | 6.1676 | 444.4444 | 0 | Close
12346 | 2 | 7 | CC Chg | 02:10:00 | 102:46:54 | 0.22203 | 3.7251 | 0.48109 | 34.67 | 0.48109 | 34.67 | 0 | 0 | 0.00177865 | 128.17 | 0.00177865 | 128.17 | 0 | 0 | 2023-04-08 00:31:43 | 0.00082708 | 6.1676 | 444.4444 | 0 | Close
12347 | 2 | 7 | CC Chg | 02:10:30 | 102:47:24 | 0.22203 | 3.7252 | 0.48294 | 34.8 | 0.48294 | 34.8 | 0 | 0 | 0.00178554 | 128.67 | 0.00178554 | 128.67 | 0 | 0 | 2023-04-08 00:32:13 | 0.00082711 | 18.5031 | 1333.3654 | 0 | Close
12348 | 2 | 7 | CC Chg | 02:11:00 | 102:47:54 | 0.22204 | 3.7256 | 0.48479 | 34.94 | 0.48479 | 34.94 | 0 | 0 | 0.00179244 | 129.17 | 0.00179244 | 129.17 | 0 | 0 | 2023-04-08 00:32:43 | 0.00082723 | 4.6258 | 333.3413 | 0 | Close
12349 | 2 | 7 | CC Chg | 02:11:30 | 102:48:24 | 0.22203 | 3.7258 | 0.48664 | 35.07 | 0.48664 | 35.07 | 0 | 0 | 0.00179933 | 129.66 | 0.00179933 | 129.66 | 0 | 0 | 2023-04-08 00:33:13 | 0.00082724 | 9.2511 | 666.6507 | 0 | Close
12350 | 2 | 7 | CC Chg | 02:12:00 | 102:48:54 | 0.22205 | 3.726 | 0.48849 | 35.2 | 0.48849 | 35.2 | 0 | 0 | 0.00180622 | 130.16 | 0.00180622 | 130.16 | 0 | 0 | 2023-04-08 00:33:43 | 0.00082736 | 9.2516 | 666.6827 | 0 | Close
12351 | 2 | 7 | CC Chg | 02:12:30 | 102:49:24 | 0.22205 | 3.7263 | 0.49035 | 35.34 | 0.49035 | 35.34 | 0 | 0 | 0.00181312 | 130.66 | 0.00181312 | 130.66 | 0 | 0 | 2023-04-08 00:34:13 | 0.00082742 | 6.1677 | 444.4551 | 0 | Close
12352 | 2 | 7 | CC Chg | 02:13:00 | 102:49:54 | 0.22203 | 3.7264 | 0.4922 | 35.47 | 0.4922 | 35.47 | 0 | 0 | 0.00182001 | 131.15 | 0.00182001 | 131.15 | 0 | 0 | 2023-04-08 00:34:43 | 0.00082737 | 18.5027 | 1333.3333 | 0 | Close
12353 | 2 | 7 | CC Chg | 02:13:30 | 102:50:24 | 0.22204 | 3.7267 | 0.49405 | 35.6 | 0.49405 | 35.6 | 0 | 0 | 0.00182691 | 131.65 | 0.00182691 | 131.65 | 0 | 0 | 2023-04-08 00:35:13 | 0.00082748 | 6.1674 | 444.4338 | 0 | Close
12354 | 2 | 7 | CC Chg | 02:14:00 | 102:50:54 | 0.22205 | 3.7268 | 0.4959 | 35.74 | 0.4959 | 35.74 | 0 | 0 | 0.0018338 | 132.15 | 0.0018338 | 132.15 | 0 | 0 | 2023-04-08 00:35:43 | 0.00082754 | 18.5031 | 1333.3654 | 0 | Close
12355 | 2 | 7 | CC Chg | 02:14:30 | 102:51:24 | 0.22204 | 3.727 | 0.49775 | 35.87 | 0.49775 | 35.87 | 0 | 0 | 0.0018407 | 132.64 | 0.0018407 | 132.64 | 0 | 0 | 2023-04-08 00:36:13 | 0.00082754 | 9.2516 | 666.6827 | 0 | Close
12356 | 2 | 7 | CC Chg | 02:15:00 | 102:51:54 | 0.22204 | 3.7273 | 0.4996 | 36 | 0.4996 | 36 | 0 | 0 | 0.0018476 | 133.14 | 0.0018476 | 133.14 | 0 | 0 | 2023-04-08 00:36:43 | 0.00082761 | 6.1676 | 444.4444 | 0 | Close
12357 | 2 | 7 | CC Chg | 02:15:30 | 102:52:24 | 0.22203 | 3.7275 | 0.50145 | 36.14 | 0.50145 | 36.14 | 0 | 0 | 0.00185449 | 133.64 | 0.00185449 | 133.64 | 0 | 0 | 2023-04-08 00:37:13 | 0.00082762 | 9.2516 | 666.6827 | 0 | Close
12358 | 2 | 7 | CC Chg | 02:16:00 | 102:52:54 | 0.22203 | 3.7278 | 0.5033 | 36.27 | 0.5033 | 36.27 | 0 | 0 | 0.00186139 | 134.13 | 0.00186139 | 134.13 | 0 | 0 | 2023-04-08 00:37:43 | 0.00082768 | 6.1676 | 444.4444 | 0 | Close
12359 | 2 | 7 | CC Chg | 02:16:30 | 102:53:24 | 0.22205 | 3.7281 | 0.50515 | 36.4 | 0.50515 | 36.4 | 0 | 0 | 0.00186829 | 134.63 | 0.00186829 | 134.63 | 0 | 0 | 2023-04-08 00:38:13 | 0.00082782 | 6.1679 | 444.4658 | 0 | Close
12360 | 2 | 7 | CC Chg | 02:17:00 | 102:53:54 | 0.22205 | 3.7283 | 0.507 | 36.54 | 0.507 | 36.54 | 0 | 0 | 0.00187519 | 135.13 | 0.00187519 | 135.13 | 0 | 0 | 2023-04-08 00:38:43 | 0.00082787 | 9.2522 | 666.7307 | 0 | Close
12361 | 2 | 7 | CC Chg | 02:17:30 | 102:54:24 | 0.22205 | 3.7286 | 0.50885 | 36.67 | 0.50885 | 36.67 | 0 | 0 | 0.00188209 | 135.63 | 0.00188209 | 135.63 | 0 | 0 | 2023-04-08 00:39:13 | 0.00082794 | 6.168 | 444.4765 | 0 | Close
12362 | 2 | 7 | CC Chg | 02:18:00 | 102:54:54 | 0.22205 | 3.7288 | 0.5107 | 36.8 | 0.5107 | 36.8 | 0 | 0 | 0.00188899 | 136.12 | 0.00188899 | 136.12 | 0 | 0 | 2023-04-08 00:39:43 | 0.00082798 | 9.2522 | 666.7307 | 0 | Close
12363 | 2 | 7 | CC Chg | 02:18:30 | 102:55:24 | 0.22205 | 3.729 | 0.51255 | 36.94 | 0.51255 | 36.94 | 0 | 0 | 0.00189589 | 136.62 | 0.00189589 | 136.62 | 0 | 0 | 2023-04-08 00:40:13 | 0.00082802 | 9.2522 | 666.7307 | 0 | Close
12364 | 2 | 7 | CC Chg | 02:19:00 | 102:55:54 | 0.22206 | 3.7293 | 0.5144 | 37.07 | 0.5144 | 37.07 | 0 | 0 | 0.00190279 | 137.12 | 0.00190279 | 137.12 | 0 | 0 | 2023-04-08 00:40:43 | 0.00082813 | 6.1681 | 444.4871 | 0 | Close
12365 | 2 | 7 | CC Chg | 02:19:30 | 102:56:24 | 0.22207 | 3.7295 | 0.51625 | 37.2 | 0.51625 | 37.2 | 0 | 0 | 0.00190969 | 137.62 | 0.00190969 | 137.62 | 0 | 0 | 2023-04-08 00:41:13 | 0.00082821 | 9.252 | 666.7147 | 0 | Close
12366 | 2 | 7 | CC Chg | 02:20:00 | 102:56:54 | 0.22205 | 3.7296 | 0.5181 | 37.34 | 0.5181 | 37.34 | 0 | 0 | 0.00191659 | 138.11 | 0.00191659 | 138.11 | 0 | 0 | 2023-04-08 00:41:43 | 0.00082816 | 18.5044 | 1333.4614 | 0 | Close
12367 | 2 | 7 | CC Chg | 02:20:30 | 102:57:24 | 0.22206 | 3.7299 | 0.51995 | 37.47 | 0.51995 | 37.47 | 0 | 0 | 0.00192349 | 138.61 | 0.00192349 | 138.61 | 0 | 0 | 2023-04-08 00:42:13 | 0.00082826 | 6.1681 | 444.4871 | 0 | Close
12368 | 2 | 7 | CC Chg | 02:21:00 | 102:57:54 | 0.22205 | 3.7302 | 0.5218 | 37.6 | 0.5218 | 37.6 | 0 | 0 | 0.00193039 | 139.11 | 0.00193039 | 139.11 | 0 | 0 | 2023-04-08 00:42:43 | 0.00082829 | 6.168 | 444.4765 | 0 | Close
12369 | 2 | 7 | CC Chg | 02:21:30 | 102:58:24 | 0.22206 | 3.7303 | 0.52365 | 37.74 | 0.52365 | 37.74 | 0 | 0 | 0.0019373 | 139.6 | 0.0019373 | 139.6 | 0 | 0 | 2023-04-08 00:43:13 | 0.00082835 | 18.5044 | 1333.4614 | 0 | Close
12370 | 2 | 7 | CC Chg | 02:22:00 | 102:58:54 | 0.22205 | 3.7306 | 0.5255 | 37.87 | 0.5255 | 37.87 | 0 | 0 | 0.0019442 | 140.1 | 0.0019442 | 140.1 | 0 | 0 | 2023-04-08 00:43:43 | 0.00082838 | 6.1681 | 444.4871 | 0 | Close
12371 | 2 | 7 | CC Chg | 02:22:30 | 102:59:24 | 0.22204 | 3.7309 | 0.52735 | 38 | 0.52735 | 38 | 0 | 0 | 0.0019511 | 140.6 | 0.0019511 | 140.6 | 0 | 0 | 2023-04-08 00:44:13 | 0.00082841 | 6.1679 | 444.4658 | 0 | Close
12372 | 2 | 7 | CC Chg | 02:23:00 | 102:59:54 | 0.22204 | 3.731 | 0.5292 | 38.14 | 0.5292 | 38.14 | 0 | 0 | 0.00195801 | 141.1 | 0.00195801 | 141.1 | 0 | 0 | 2023-04-08 00:44:43 | 0.00082843 | 18.5049 | 1333.4935 | 0 | Close
12373 | 2 | 7 | CC Chg | 02:23:30 | 103:00:24 | 0.22204 | 3.7313 | 0.53105 | 38.27 | 0.53105 | 38.27 | 0 | 0 | 0.00196491 | 141.59 | 0.00196491 | 141.59 | 0 | 0 | 2023-04-08 00:45:13 | 0.0008285 | 6.168 | 444.4765 | 0 | Close
12374 | 2 | 7 | CC Chg | 02:24:00 | 103:00:54 | 0.22204 | 3.7315 | 0.5329 | 38.4 | 0.5329 | 38.4 | 0 | 0 | 0.00197181 | 142.09 | 0.00197181 | 142.09 | 0 | 0 | 2023-04-08 00:45:43 | 0.00082854 | 9.2524 | 666.7467 | 0 | Close
12375 | 2 | 7 | CC Chg | 02:24:30 | 103:01:24 | 0.22205 | 3.7316 | 0.53475 | 38.54 | 0.53475 | 38.54 | 0 | 0 | 0.00197872 | 142.59 | 0.00197872 | 142.59 | 0 | 0 | 2023-04-08 00:46:13 | 0.0008286 | 18.504 | 1333.4294 | 0 | Close
12376 | 2 | 7 | CC Chg | 02:25:00 | 103:01:54 | 0.22206 | 3.7318 | 0.5366 | 38.67 | 0.5366 | 38.67 | 0 | 0 | 0.00198562 | 143.09 | 0.00198562 | 143.09 | 0 | 0 | 2023-04-08 00:46:43 | 0.00082868 | 9.252 | 666.7147 | 0 | Close
12377 | 2 | 7 | CC Chg | 02:25:30 | 103:02:24 | 0.22205 | 3.732 | 0.53846 | 38.8 | 0.53846 | 38.8 | 0 | 0 | 0.00199253 | 143.59 | 0.00199253 | 143.59 | 0 | 0 | 2023-04-08 00:47:13 | 0.00082869 | 9.2522 | 666.7307 | 0 | Close
12378 | 2 | 7 | CC Chg | 02:26:00 | 103:02:54 | 0.22204 | 3.7322 | 0.54031 | 38.94 | 0.54031 | 38.94 | 0 | 0 | 0.00199944 | 144.08 | 0.00199944 | 144.08 | 0 | 0 | 2023-04-08 00:47:43 | 0.0008287 | 9.252 | 666.7147 | 0 | Close
12379 | 2 | 7 | CC Chg | 02:26:30 | 103:03:24 | 0.22206 | 3.7324 | 0.54216 | 39.07 | 0.54216 | 39.07 | 0 | 0 | 0.00200634 | 144.58 | 0.00200634 | 144.58 | 0 | 0 | 2023-04-08 00:48:13 | 0.00082882 | 9.2524 | 666.7467 | 0 | Close
12380 | 2 | 7 | CC Chg | 02:27:00 | 103:03:54 | 0.22207 | 3.7327 | 0.54401 | 39.2 | 0.54401 | 39.2 | 0 | 0 | 0.00201325 | 145.08 | 0.00201325 | 145.08 | 0 | 0 | 2023-04-08 00:48:43 | 0.00082892 | 6.168 | 444.4765 | 0 | Close
12381 | 2 | 7 | CC Chg | 02:27:30 | 103:04:24 | 0.22205 | 3.733 | 0.54586 | 39.34 | 0.54586 | 39.34 | 0 | 0 | 0.00202016 | 145.58 | 0.00202016 | 145.58 | 0 | 0 | 2023-04-08 00:49:13 | 0.00082891 | 6.1683 | 444.4978 | 0 | Close
12382 | 2 | 7 | CC Chg | 02:28:00 | 103:04:54 | 0.22205 | 3.7332 | 0.54771 | 39.47 | 0.54771 | 39.47 | 0 | 0 | 0.00202707 | 146.07 | 0.00202707 | 146.07 | 0 | 0 | 2023-04-08 00:49:43 | 0.00082896 | 9.2524 | 666.7467 | 0 | Close
12383 | 2 | 7 | CC Chg | 02:28:30 | 103:05:24 | 0.22205 | 3.7334 | 0.54956 | 39.6 | 0.54956 | 39.6 | 0 | 0 | 0.00203397 | 146.57 | 0.00203397 | 146.57 | 0 | 0 | 2023-04-08 00:50:13 | 0.000829 | 9.2522 | 666.7307 | 0 | Close
12384 | 2 | 7 | CC Chg | 02:29:00 | 103:05:54 | 0.22206 | 3.7337 | 0.55141 | 39.74 | 0.55141 | 39.74 | 0 | 0 | 0.00204088 | 147.07 | 0.00204088 | 147.07 | 0 | 0 | 2023-04-08 00:50:43 | 0.00082911 | 6.168 | 444.4765 | 0 | Close
12385 | 2 | 7 | CC Chg | 02:29:30 | 103:06:24 | 0.22205 | 3.7338 | 0.55326 | 39.87 | 0.55326 | 39.87 | 0 | 0 | 0.00204779 | 147.57 | 0.00204779 | 147.57 | 0 | 0 | 2023-04-08 00:51:13 | 0.00082909 | 18.5049 | 1333.4935 | 0 | Close
12386 | 2 | 7 | CC Chg | 02:30:00 | 103:06:54 | 0.22205 | 3.7341 | 0.55511 | 40 | 0.55511 | 40 | 0 | 0 | 0.0020547 | 148.07 | 0.0020547 | 148.07 | 0 | 0 | 2023-04-08 00:51:43 | 0.00082916 | 6.168 | 444.4765 | 0 | Close
12387 | 2 | 7 | CC Chg | 02:30:30 | 103:07:24 | 0.22206 | 3.7343 | 0.55696 | 40.14 | 0.55696 | 40.14 | 0 | 0 | 0.00206161 | 148.56 | 0.00206161 | 148.56 | 0 | 0 | 2023-04-08 00:52:13 | 0.00082924 | 9.252 | 666.7147 | 0 | Close
12388 | 2 | 7 | CC Chg | 02:31:00 | 103:07:54 | 0.22206 | 3.7345 | 0.55881 | 40.27 | 0.55881 | 40.27 | 0 | 0 | 0.00206852 | 149.06 | 0.00206852 | 149.06 | 0 | 0 | 2023-04-08 00:52:43 | 0.00082928 | 9.2524 | 666.7467 | 0 | Close
12389 | 2 | 7 | CC Chg | 02:31:30 | 103:08:24 | 0.22202 | 3.7346 | 0.56066 | 40.4 | 0.56066 | 40.4 | 0 | 0 | 0.00207543 | 149.56 | 0.00207543 | 149.56 | 0 | 0 | 2023-04-08 00:53:13 | 0.00082916 | 18.5031 | 1333.3654 | 0 | Close
12390 | 2 | 7 | CC Chg | 02:32:00 | 103:08:54 | 0.22203 | 3.7348 | 0.56251 | 40.54 | 0.56251 | 40.54 | 0 | 0 | 0.00208234 | 150.06 | 0.00208234 | 150.06 | 0 | 0 | 2023-04-08 00:53:43 | 0.00082924 | 9.2511 | 666.6507 | 0 | Close
12391 | 2 | 7 | CC Chg | 02:32:30 | 103:09:24 | 0.22203 | 3.7351 | 0.56436 | 40.67 | 0.56436 | 40.67 | 0 | 0 | 0.00208925 | 150.56 | 0.00208925 | 150.56 | 0 | 0 | 2023-04-08 00:54:13 | 0.0008293 | 6.1677 | 444.4551 | 0 | Close
12392 | 2 | 7 | CC Chg | 02:33:00 | 103:09:54 | 0.22204 | 3.7354 | 0.56621 | 40.8 | 0.56621 | 40.8 | 0 | 0 | 0.00209616 | 151.05 | 0.00209616 | 151.05 | 0 | 0 | 2023-04-08 00:54:43 | 0.00082941 | 6.1677 | 444.4551 | 0 | Close
12393 | 2 | 7 | CC Chg | 02:33:30 | 103:10:24 | 0.22204 | 3.7357 | 0.56806 | 40.94 | 0.56806 | 40.94 | 0 | 0 | 0.00210308 | 151.55 | 0.00210308 | 151.55 | 0 | 0 | 2023-04-08 00:55:13 | 0.00082947 | 6.1679 | 444.4658 | 0 | Close
12394 | 2 | 7 | CC Chg | 02:34:00 | 103:10:54 | 0.22206 | 3.7359 | 0.56991 | 41.07 | 0.56991 | 41.07 | 0 | 0 | 0.00210999 | 152.05 | 0.00210999 | 152.05 | 0 | 0 | 2023-04-08 00:55:43 | 0.00082959 | 9.2522 | 666.7307 | 0 | Close
12395 | 2 | 7 | CC Chg | 02:34:30 | 103:11:24 | 0.22206 | 3.7361 | 0.57176 | 41.2 | 0.57176 | 41.2 | 0 | 0 | 0.0021169 | 152.55 | 0.0021169 | 152.55 | 0 | 0 | 2023-04-08 00:56:13 | 0.00082964 | 9.252 | 666.7147 | 0 | Close
12396 | 2 | 7 | CC Chg | 02:35:00 | 103:11:54 | 0.22206 | 3.7363 | 0.57361 | 41.34 | 0.57361 | 41.34 | 0 | 0 | 0.00212381 | 153.05 | 0.00212381 | 153.05 | 0 | 0 | 2023-04-08 00:56:43 | 0.00082968 | 9.252 | 666.7147 | 0 | Close
12397 | 2 | 7 | CC Chg | 02:35:30 | 103:12:24 | 0.22205 | 3.7365 | 0.57546 | 41.47 | 0.57546 | 41.47 | 0 | 0 | 0.00213073 | 153.54 | 0.00213073 | 153.54 | 0 | 0 | 2023-04-08 00:57:13 | 0.00082969 | 9.2522 | 666.7307 | 0 | Close
12398 | 2 | 7 | CC Chg | 02:36:00 | 103:12:54 | 0.22204 | 3.7366 | 0.57731 | 41.6 | 0.57731 | 41.6 | 0 | 0 | 0.00213764 | 154.04 | 0.00213764 | 154.04 | 0 | 0 | 2023-04-08 00:57:43 | 0.00082967 | 18.5044 | 1333.4614 | 0 | Close
12399 | 2 | 7 | CC Chg | 02:36:30 | 103:13:24 | 0.22205 | 3.7368 | 0.57916 | 41.74 | 0.57916 | 41.74 | 0 | 0 | 0.00214456 | 154.54 | 0.00214456 | 154.54 | 0 | 0 | 2023-04-08 00:58:13 | 0.00082976 | 9.2522 | 666.7307 | 0 | Close
12400 | 2 | 7 | CC Chg | 02:37:00 | 103:13:54 | 0.22205 | 3.7371 | 0.58101 | 41.87 | 0.58101 | 41.87 | 0 | 0 | 0.00215147 | 155.04 | 0.00215147 | 155.04 | 0 | 0 | 2023-04-08 00:58:43 | 0.00082982 | 6.1677 | 444.4551 | 0 | Close
12401 | 2 | 7 | CC Chg | 02:37:30 | 103:14:24 | 0.22205 | 3.7373 | 0.58286 | 42 | 0.58286 | 42 | 0 | 0 | 0.00215839 | 155.54 | 0.00215839 | 155.54 | 0 | 0 | 2023-04-08 00:59:13 | 0.00082987 | 9.2522 | 666.7307 | 0 | Close
12402 | 2 | 7 | CC Chg | 02:38:00 | 103:14:54 | 0.22204 | 3.7376 | 0.58472 | 42.14 | 0.58472 | 42.14 | 0 | 0 | 0.0021653 | 156.04 | 0.0021653 | 156.04 | 0 | 0 | 2023-04-08 00:59:43 | 0.0008299 | 6.1681 | 444.4871 | 0 | Close
12403 | 2 | 7 | CC Chg | 02:38:30 | 103:15:24 | 0.22204 | 3.7378 | 0.58657 | 42.27 | 0.58657 | 42.27 | 0 | 0 | 0.00217222 | 156.53 | 0.00217222 | 156.53 | 0 | 0 | 2023-04-08 01:00:13 | 0.00082994 | 9.2522 | 666.7307 | 0 | Close
12404 | 2 | 7 | CC Chg | 02:39:00 | 103:15:54 | 0.22203 | 3.738 | 0.58842 | 42.4 | 0.58842 | 42.4 | 0 | 0 | 0.00217914 | 157.03 | 0.00217914 | 157.03 | 0 | 0 | 2023-04-08 01:00:43 | 0.00082995 | 9.252 | 666.7147 | 0 | Close
12405 | 2 | 7 | CC Chg | 02:39:30 | 103:16:24 | 0.22205 | 3.7383 | 0.59027 | 42.54 | 0.59027 | 42.54 | 0 | 0 | 0.00218605 | 157.53 | 0.00218605 | 157.53 | 0 | 0 | 2023-04-08 01:01:13 | 0.00083009 | 6.168 | 444.4765 | 0 | Close
12406 | 2 | 7 | CC Chg | 02:40:00 | 103:16:54 | 0.22205 | 3.7385 | 0.59212 | 42.67 | 0.59212 | 42.67 | 0 | 0 | 0.00219297 | 158.03 | 0.00219297 | 158.03 | 0 | 0 | 2023-04-08 01:01:43 | 0.00083013 | 9.2522 | 666.7307 | 0 | Close
12407 | 2 | 7 | CC Chg | 02:40:30 | 103:17:24 | 0.22205 | 3.7387 | 0.59397 | 42.8 | 0.59397 | 42.8 | 0 | 0 | 0.00219989 | 158.53 | 0.00219989 | 158.53 | 0 | 0 | 2023-04-08 01:02:13 | 0.00083018 | 9.2522 | 666.7307 | 0 | Close
12408 | 2 | 7 | CC Chg | 02:41:00 | 103:17:54 | 0.22205 | 3.7389 | 0.59582 | 42.94 | 0.59582 | 42.94 | 0 | 0 | 0.00220681 | 159.03 | 0.00220681 | 159.03 | 0 | 0 | 2023-04-08 01:02:43 | 0.00083022 | 9.2522 | 666.7307 | 0 | Close
12409 | 2 | 7 | CC Chg | 02:41:30 | 103:18:24 | 0.22206 | 3.739 | 0.59767 | 43.07 | 0.59767 | 43.07 | 0 | 0 | 0.00221373 | 159.52 | 0.00221373 | 159.52 | 0 | 0 | 2023-04-08 01:03:13 | 0.00083028 | 18.5044 | 1333.4614 | 0 | Close
12410 | 2 | 7 | CC Chg | 02:42:00 | 103:18:54 | 0.22205 | 3.7392 | 0.59952 | 43.2 | 0.59952 | 43.2 | 0 | 0 | 0.00222065 | 160.02 | 0.00222065 | 160.02 | 0 | 0 | 2023-04-08 01:03:43 | 0.00083029 | 9.252 | 666.7147 | 0 | Close
12411 | 2 | 7 | CC Chg | 02:42:30 | 103:19:24 | 0.22206 | 3.7395 | 0.60137 | 43.34 | 0.60137 | 43.34 | 0 | 0 | 0.00222756 | 160.52 | 0.00222756 | 160.52 | 0 | 0 | 2023-04-08 01:04:13 | 0.00083039 | 6.1679 | 444.4658 | 0 | Close
12412 | 2 | 7 | CC Chg | 02:43:00 | 103:19:54 | 0.22205 | 3.7396 | 0.60322 | 43.47 | 0.60322 | 43.47 | 0 | 0 | 0.00223448 | 161.02 | 0.00223448 | 161.02 | 0 | 0 | 2023-04-08 01:04:43 | 0.00083038 | 18.5049 | 1333.4935 | 0 | Close
12413 | 2 | 7 | CC Chg | 02:43:30 | 103:20:24 | 0.22205 | 3.7399 | 0.60507 | 43.6 | 0.60507 | 43.6 | 0 | 0 | 0.0022414 | 161.52 | 0.0022414 | 161.52 | 0 | 0 | 2023-04-08 01:05:13 | 0.00083044 | 6.1681 | 444.4871 | 0 | Close
12414 | 2 | 7 | CC Chg | 02:44:00 | 103:20:54 | 0.22205 | 3.7401 | 0.60692 | 43.74 | 0.60692 | 43.74 | 0 | 0 | 0.00224833 | 162.02 | 0.00224833 | 162.02 | 0 | 0 | 2023-04-08 01:05:43 | 0.00083049 | 9.2518 | 666.6987 | 0 | Close
12415 | 2 | 7 | CC Chg | 02:44:30 | 103:21:24 | 0.22204 | 3.7403 | 0.60877 | 43.87 | 0.60877 | 43.87 | 0 | 0 | 0.00225525 | 162.52 | 0.00225525 | 162.52 | 0 | 0 | 2023-04-08 01:06:13 | 0.0008305 | 9.2522 | 666.7307 | 0 | Close
12416 | 2 | 7 | CC Chg | 02:45:00 | 103:21:54 | 0.22207 | 3.7406 | 0.61062 | 44 | 0.61062 | 44 | 0 | 0 | 0.00226217 | 163.02 | 0.00226217 | 163.02 | 0 | 0 | 2023-04-08 01:06:43 | 0.00083068 | 6.1683 | 444.4978 | 0 | Close
12417 | 2 | 7 | CC Chg | 02:45:30 | 103:22:24 | 0.22206 | 3.7408 | 0.61247 | 44.14 | 0.61247 | 44.14 | 0 | 0 | 0.00226909 | 163.51 | 0.00226909 | 163.51 | 0 | 0 | 2023-04-08 01:07:13 | 0.00083068 | 9.2522 | 666.7307 | 0 | Close
12418 | 2 | 7 | CC Chg | 02:46:00 | 103:22:54 | 0.22205 | 3.7409 | 0.61432 | 44.27 | 0.61432 | 44.27 | 0 | 0 | 0.00227601 | 164.01 | 0.00227601 | 164.01 | 0 | 0 | 2023-04-08 01:07:43 | 0.00083067 | 18.5049 | 1333.4935 | 0 | Close
12419 | 2 | 7 | CC Chg | 02:46:30 | 103:23:24 | 0.22205 | 3.7411 | 0.61617 | 44.4 | 0.61617 | 44.4 | 0 | 0 | 0.00228293 | 164.51 | 0.00228293 | 164.51 | 0 | 0 | 2023-04-08 01:08:13 | 0.00083071 | 9.2516 | 666.6827 | 0 | Close
12420 | 2 | 7 | CC Chg | 02:47:00 | 103:23:54 | 0.22205 | 3.7414 | 0.61802 | 44.54 | 0.61802 | 44.54 | 0 | 0 | 0.00228986 | 165.01 | 0.00228986 | 165.01 | 0 | 0 | 2023-04-08 01:08:43 | 0.00083078 | 6.1683 | 444.4978 | 0 | Close
12421 | 2 | 7 | CC Chg | 02:47:30 | 103:24:24 | 0.22205 | 3.7416 | 0.61987 | 44.67 | 0.61987 | 44.67 | 0 | 0 | 0.00229678 | 165.51 | 0.00229678 | 165.51 | 0 | 0 | 2023-04-08 01:09:13 | 0.00083082 | 9.2522 | 666.7307 | 0 | Close
12422 | 2 | 7 | CC Chg | 02:48:00 | 103:24:54 | 0.22203 | 3.7416 | 0.62172 | 44.8 | 0.62172 | 44.8 | 0 | 0 | 0.0023037 | 166.01 | 0.0023037 | 166.01 | 0 | 0 | 2023-04-08 01:09:43 | 0.00083075 | 0 | 0 | 0 | Close
12423 | 2 | 7 | CC Chg | 02:48:30 | 103:25:24 | 0.22204 | 3.7419 | 0.62357 | 44.94 | 0.62357 | 44.94 | 0 | 0 | 0.00231063 | 166.51 | 0.00231063 | 166.51 | 0 | 0 | 2023-04-08 01:10:13 | 0.00083085 | 6.168 | 444.4765 | 0 | Close
12424 | 2 | 7 | CC Chg | 02:49:00 | 103:25:54 | 0.22204 | 3.7422 | 0.62542 | 45.07 | 0.62542 | 45.07 | 0 | 0 | 0.00231755 | 167.01 | 0.00231755 | 167.01 | 0 | 0 | 2023-04-08 01:10:43 | 0.00083092 | 6.1677 | 444.4551 | 0 | Close
12425 | 2 | 7 | CC Chg | 02:49:30 | 103:26:24 | 0.22203 | 3.7423 | 0.62727 | 45.2 | 0.62727 | 45.2 | 0 | 0 | 0.00232448 | 167.51 | 0.00232448 | 167.51 | 0 | 0 | 2023-04-08 01:11:13 | 0.0008309 | 18.5018 | 1333.2693 | 0 | Close
12426 | 2 | 7 | CC Chg | 02:50:00 | 103:26:54 | 0.22203 | 3.7426 | 0.62913 | 45.34 | 0.62913 | 45.34 | 0 | 0 | 0.0023314 | 168 | 0.0023314 | 168 | 0 | 0 | 2023-04-08 01:11:43 | 0.00083097 | 6.1677 | 444.4551 | 0 | Close
12427 | 2 | 7 | CC Chg | 02:50:30 | 103:27:24 | 0.22203 | 3.7428 | 0.63098 | 45.47 | 0.63098 | 45.47 | 0 | 0 | 0.00233833 | 168.5 | 0.00233833 | 168.5 | 0 | 0 | 2023-04-08 01:12:13 | 0.00083101 | 9.2516 | 666.6827 | 0 | Close
12428 | 2 | 7 | CC Chg | 02:51:00 | 103:27:54 | 0.22205 | 3.743 | 0.63283 | 45.6 | 0.63283 | 45.6 | 0 | 0 | 0.00234525 | 169 | 0.00234525 | 169 | 0 | 0 | 2023-04-08 01:12:43 | 0.00083113 | 9.2516 | 666.6827 | 0 | Close
12429 | 2 | 7 | CC Chg | 02:51:30 | 103:28:24 | 0.22204 | 3.7432 | 0.63468 | 45.74 | 0.63468 | 45.74 | 0 | 0 | 0.00235218 | 169.5 | 0.00235218 | 169.5 | 0 | 0 | 2023-04-08 01:13:13 | 0.00083114 | 9.2516 | 666.6827 | 0 | Close
12430 | 2 | 7 | CC Chg | 02:52:00 | 103:28:54 | 0.22203 | 3.7434 | 0.63653 | 45.87 | 0.63653 | 45.87 | 0 | 0 | 0.0023591 | 170 | 0.0023591 | 170 | 0 | 0 | 2023-04-08 01:13:43 | 0.00083115 | 9.2516 | 666.6827 | 0 | Close
12431 | 2 | 7 | CC Chg | 02:52:30 | 103:29:24 | 0.22204 | 3.7436 | 0.63838 | 46 | 0.63838 | 46 | 0 | 0 | 0.00236603 | 170.5 | 0.00236603 | 170.5 | 0 | 0 | 2023-04-08 01:14:13 | 0.00083123 | 9.2513 | 666.6667 | 0 | Close
12432 | 2 | 7 | CC Chg | 02:53:00 | 103:29:54 | 0.22204 | 3.7438 | 0.64023 | 46.14 | 0.64023 | 46.14 | 0 | 0 | 0.00237296 | 171 | 0.00237296 | 171 | 0 | 0 | 2023-04-08 01:14:43 | 0.00083127 | 9.2516 | 666.6827 | 0 | Close
12433 | 2 | 7 | CC Chg | 02:53:30 | 103:30:24 | 0.22202 | 3.744 | 0.64208 | 46.27 | 0.64208 | 46.27 | 0 | 0 | 0.00237988 | 171.5 | 0.00237988 | 171.5 | 0 | 0 | 2023-04-08 01:15:13 | 0.00083124 | 9.2516 | 666.6827 | 0 | Close
12434 | 2 | 7 | CC Chg | 02:54:00 | 103:30:54 | 0.22204 | 3.7442 | 0.64393 | 46.4 | 0.64393 | 46.4 | 0 | 0 | 0.00238681 | 172 | 0.00238681 | 172 | 0 | 0 | 2023-04-08 01:15:43 | 0.00083136 | 9.2516 | 666.6827 | 0 | Close
12435 | 2 | 7 | CC Chg | 02:54:30 | 103:31:24 | 0.22203 | 3.7445 | 0.64578 | 46.54 | 0.64578 | 46.54 | 0 | 0 | 0.00239374 | 172.5 | 0.00239374 | 172.5 | 0 | 0 | 2023-04-08 01:16:13 | 0.00083139 | 6.1676 | 444.4444 | 0 | Close
12436 | 2 | 7 | CC Chg | 02:55:00 | 103:31:54 | 0.22202 | 3.7446 | 0.64763 | 46.67 | 0.64763 | 46.67 | 0 | 0 | 0.00240067 | 173 | 0.00240067 | 173 | 0 | 0 | 2023-04-08 01:16:43 | 0.00083138 | 18.5022 | 1333.3013 | 0 | Close
12437 | 2 | 7 | CC Chg | 02:55:30 | 103:32:24 | 0.22202 | 3.7447 | 0.64948 | 46.8 | 0.64948 | 46.8 | 0 | 0 | 0.0024076 | 173.5 | 0.0024076 | 173.5 | 0 | 0 | 2023-04-08 01:17:13 | 0.0008314 | 18.5018 | 1333.2693 | 0 | Close
12438 | 2 | 7 | CC Chg | 02:56:00 | 103:32:54 | 0.22202 | 3.745 | 0.65133 | 46.94 | 0.65133 | 46.94 | 0 | 0 | 0.00241452 | 173.99 | 0.00241452 | 173.99 | 0 | 0 | 2023-04-08 01:17:43 | 0.00083146 | 6.1676 | 444.4444 | 0 | Close
12439 | 2 | 7 | CC Chg | 02:56:30 | 103:33:24 | 0.22201 | 3.7452 | 0.65318 | 47.07 | 0.65318 | 47.07 | 0 | 0 | 0.00242145 | 174.49 | 0.00242145 | 174.49 | 0 | 0 | 2023-04-08 01:18:13 | 0.00083147 | 9.2504 | 666.6026 | 0 | Close
12440 | 2 | 7 | CC Chg | 02:57:00 | 103:33:54 | 0.22202 | 3.7454 | 0.65503 | 47.2 | 0.65503 | 47.2 | 0 | 0 | 0.00242838 | 174.99 | 0.00242838 | 174.99 | 0 | 0 | 2023-04-08 01:18:43 | 0.00083155 | 9.2509 | 666.6346 | 0 | Close
12441 | 2 | 7 | CC Chg | 02:57:30 | 103:34:24 | 0.22202 | 3.7456 | 0.65688 | 47.34 | 0.65688 | 47.34 | 0 | 0 | 0.00243531 | 175.49 | 0.00243531 | 175.49 | 0 | 0 | 2023-04-08 01:19:13 | 0.0008316 | 9.2507 | 666.6186 | 0 | Close
12442 | 2 | 7 | CC Chg | 02:58:00 | 103:34:54 | 0.22202 | 3.7458 | 0.65873 | 47.47 | 0.65873 | 47.47 | 0 | 0 | 0.00244224 | 175.99 | 0.00244224 | 175.99 | 0 | 0 | 2023-04-08 01:19:43 | 0.00083164 | 9.2509 | 666.6346 | 0 | Close
12443 | 2 | 7 | CC Chg | 02:58:30 | 103:35:24 | 0.22202 | 3.746 | 0.66058 | 47.6 | 0.66058 | 47.6 | 0 | 0 | 0.00244917 | 176.49 | 0.00244917 | 176.49 | 0 | 0 | 2023-04-08 01:20:13 | 0.00083169 | 9.2513 | 666.6667 | 0 | Close
12444 | 2 | 7 | CC Chg | 02:59:00 | 103:35:54 | 0.22201 | 3.7461 | 0.66243 | 47.74 | 0.66243 | 47.74 | 0 | 0 | 0.0024561 | 176.99 | 0.0024561 | 176.99 | 0 | 0 | 2023-04-08 01:20:43 | 0.00083167 | 18.5018 | 1333.2693 | 0 | Close
12445 | 2 | 7 | CC Chg | 02:59:30 | 103:36:24 | 0.22202 | 3.7463 | 0.66428 | 47.87 | 0.66428 | 47.87 | 0 | 0 | 0.00246304 | 177.49 | 0.00246304 | 177.49 | 0 | 0 | 2023-04-08 01:21:13 | 0.00083175 | 9.2509 | 666.6346 | 0 | Close
12446 | 2 | 7 | CC Chg | 03:00:00 | 103:36:54 | 0.22203 | 3.7466 | 0.66613 | 48 | 0.66613 | 48 | 0 | 0 | 0.00246997 | 177.99 | 0.00246997 | 177.99 | 0 | 0 | 2023-04-08 01:21:43 | 0.00083186 | 6.167 | 444.4017 | 0 | Close
12447 | 2 | 7 | CC Chg | 03:00:30 | 103:37:24 | 0.22202 | 3.7468 | 0.66798 | 48.14 | 0.66798 | 48.14 | 0 | 0 | 0.0024769 | 178.49 | 0.0024769 | 178.49 | 0 | 0 | 2023-04-08 01:22:13 | 0.00083186 | 9.2513 | 666.6667 | 0 | Close
12448 | 2 | 7 | CC Chg | 03:01:00 | 103:37:54 | 0.22203 | 3.747 | 0.66983 | 48.27 | 0.66983 | 48.27 | 0 | 0 | 0.00248383 | 178.99 | 0.00248383 | 178.99 | 0 | 0 | 2023-04-08 01:22:43 | 0.00083195 | 9.2504 | 666.6026 | 0 | Close
12449 | 2 | 7 | CC Chg | 03:01:30 | 103:38:24 | 0.22204 | 3.7472 | 0.67168 | 48.4 | 0.67168 | 48.4 | 0 | 0 | 0.00249076 | 179.49 | 0.00249076 | 179.49 | 0 | 0 | 2023-04-08 01:23:13 | 0.00083203 | 9.2509 | 666.6346 | 0 | Close
12450 | 2 | 7 | CC Chg | 03:02:00 | 103:38:54 | 0.22202 | 3.7474 | 0.67353 | 48.54 | 0.67353 | 48.54 | 0 | 0 | 0.0024977 | 179.99 | 0.0024977 | 179.99 | 0 | 0 | 2023-04-08 01:23:43 | 0.000832 | 9.2509 | 666.6346 | 0 | Close
12451 | 2 | 7 | CC Chg | 03:02:30 | 103:39:24 | 0.22203 | 3.7476 | 0.67538 | 48.67 | 0.67538 | 48.67 | 0 | 0 | 0.00250463 | 180.49 | 0.00250463 | 180.49 | 0 | 0 | 2023-04-08 01:24:13 | 0.00083208 | 9.2509 | 666.6346 | 0 | Close
12452 | 2 | 7 | CC Chg | 03:03:00 | 103:39:54 | 0.22202 | 3.7478 | 0.67723 | 48.8 | 0.67723 | 48.8 | 0 | 0 | 0.00251157 | 180.99 | 0.00251157 | 180.99 | 0 | 0 | 2023-04-08 01:24:43 | 0.00083209 | 9.2509 | 666.6346 | 0 | Close
12453 | 2 | 7 | CC Chg | 03:03:30 | 103:40:24 | 0.22202 | 3.748 | 0.67908 | 48.94 | 0.67908 | 48.94 | 0 | 0 | 0.0025185 | 181.49 | 0.0025185 | 181.49 | 0 | 0 | 2023-04-08 01:25:13 | 0.00083213 | 9.2507 | 666.6186 | 0 | Close
12454 | 2 | 7 | CC Chg | 03:04:00 | 103:40:54 | 0.22201 | 3.7482 | 0.68093 | 49.07 | 0.68093 | 49.07 | 0 | 0 | 0.00252543 | 181.99 | 0.00252543 | 181.99 | 0 | 0 | 2023-04-08 01:25:43 | 0.00083214 | 9.2504 | 666.6026 | 0 | Close
12455 | 2 | 7 | CC Chg | 03:04:30 | 103:41:24 | 0.22203 | 3.7484 | 0.68278 | 49.2 | 0.68278 | 49.2 | 0 | 0 | 0.00253237 | 182.49 | 0.00253237 | 182.49 | 0 | 0 | 2023-04-08 01:26:13 | 0.00083226 | 9.2513 | 666.6667 | 0 | Close
12456 | 2 | 7 | CC Chg | 03:05:00 | 103:41:54 | 0.22202 | 3.7486 | 0.68463 | 49.34 | 0.68463 | 49.34 | 0 | 0 | 0.0025393 | 182.99 | 0.0025393 | 182.99 | 0 | 0 | 2023-04-08 01:26:43 | 0.00083226 | 9.2504 | 666.6026 | 0 | Close
12457 | 2 | 7 | CC Chg | 03:05:30 | 103:42:24 | 0.22203 | 3.7488 | 0.68648 | 49.47 | 0.68648 | 49.47 | 0 | 0 | 0.00254624 | 183.49 | 0.00254624 | 183.49 | 0 | 0 | 2023-04-08 01:27:13 | 0.00083235 | 9.2509 | 666.6346 | 0 | Close
12458 | 2 | 7 | CC Chg | 03:06:00 | 103:42:54 | 0.22202 | 3.749 | 0.68833 | 49.6 | 0.68833 | 49.6 | 0 | 0 | 0.00255318 | 183.99 | 0.00255318 | 183.99 | 0 | 0 | 2023-04-08 01:27:43 | 0.00083235 | 9.2509 | 666.6346 | 0 | Close
12459 | 2 | 7 | CC Chg | 03:06:30 | 103:43:24 | 0.22204 | 3.7493 | 0.69018 | 49.74 | 0.69018 | 49.74 | 0 | 0 | 0.00256011 | 184.49 | 0.00256011 | 184.49 | 0 | 0 | 2023-04-08 01:28:13 | 0.00083249 | 6.1673 | 444.4231 | 0 | Close
12460 | 2 | 7 | CC Chg | 03:07:00 | 103:43:54 | 0.22201 | 3.7495 | 0.69203 | 49.87 | 0.69203 | 49.87 | 0 | 0 | 0.00256705 | 184.99 | 0.00256705 | 184.99 | 0 | 0 | 2023-04-08 01:28:43 | 0.00083243 | 9.2513 | 666.6667 | 0 | Close
12461 | 2 | 7 | CC Chg | 03:07:30 | 103:44:24 | 0.22203 | 3.7496 | 0.69388 | 50 | 0.69388 | 50 | 0 | 0 | 0.00257399 | 185.49 | 0.00257399 | 185.49 | 0 | 0 | 2023-04-08 01:29:13 | 0.00083252 | 18.5018 | 1333.2693 | 0 | Close
12462 | 2 | 7 | CC Chg | 03:08:00 | 103:44:54 | 0.22201 | 3.7499 | 0.69573 | 50.14 | 0.69573 | 50.14 | 0 | 0 | 0.00258092 | 185.99 | 0.00258092 | 185.99 | 0 | 0 | 2023-04-08 01:29:43 | 0.00083252 | 6.1673 | 444.4231 | 0 | Close
12463 | 2 | 7 | CC Chg | 03:08:30 | 103:45:24 | 0.22202 | 3.7501 | 0.69758 | 50.27 | 0.69758 | 50.27 | 0 | 0 | 0.00258786 | 186.49 | 0.00258786 | 186.49 | 0 | 0 | 2023-04-08 01:30:13 | 0.0008326 | 9.2509 | 666.6346 | 0 | Close
12464 | 2 | 7 | CC Chg | 03:09:00 | 103:45:54 | 0.22203 | 3.7502 | 0.69943 | 50.4 | 0.69943 | 50.4 | 0 | 0 | 0.0025948 | 186.99 | 0.0025948 | 186.99 | 0 | 0 | 2023-04-08 01:30:43 | 0.00083266 | 18.5027 | 1333.3333 | 0 | Close
12465 | 2 | 7 | CC Chg | 03:09:30 | 103:46:24 | 0.22202 | 3.7504 | 0.70128 | 50.54 | 0.70128 | 50.54 | 0 | 0 | 0.00260174 | 187.49 | 0.00260174 | 187.49 | 0 | 0 | 2023-04-08 01:31:13 | 0.00083266 | 9.2504 | 666.6026 | 0 | Close
12466 | 2 | 7 | CC Chg | 03:10:00 | 103:46:54 | 0.22202 | 3.7507 | 0.70313 | 50.67 | 0.70313 | 50.67 | 0 | 0 | 0.00260868 | 187.99 | 0.00260868 | 187.99 | 0 | 0 | 2023-04-08 01:31:43 | 0.00083273 | 6.1677 | 444.4551 | 0 | Close
12467 | 2 | 7 | CC Chg | 03:10:30 | 103:47:24 | 0.22204 | 3.751 | 0.70498 | 50.8 | 0.70498 | 50.8 | 0 | 0 | 0.00261562 | 188.49 | 0.00261562 | 188.49 | 0 | 0 | 2023-04-08 01:32:13 | 0.00083287 | 6.1677 | 444.4551 | 0 | Close
12468 | 2 | 7 | CC Chg | 03:11:00 | 103:47:54 | 0.22204 | 3.7511 | 0.70683 | 50.94 | 0.70683 | 50.94 | 0 | 0 | 0.00262256 | 188.99 | 0.00262256 | 188.99 | 0 | 0 | 2023-04-08 01:32:43 | 0.00083289 | 18.5031 | 1333.3654 | 0 | Close
12469 | 2 | 7 | CC Chg | 03:11:30 | 103:48:24 | 0.22204 | 3.7515 | 0.70868 | 51.07 | 0.70868 | 51.07 | 0 | 0 | 0.0026295 | 189.49 | 0.0026295 | 189.49 | 0 | 0 | 2023-04-08 01:33:13 | 0.00083298 | 4.6261 | 333.3654 | 0 | Close
12470 | 2 | 7 | CC Chg | 03:12:00 | 103:48:54 | 0.22205 | 3.7516 | 0.71053 | 51.2 | 0.71053 | 51.2 | 0 | 0 | 0.00263644 | 189.99 | 0.00263644 | 189.99 | 0 | 0 | 2023-04-08 01:33:43 | 0.00083304 | 18.5036 | 1333.3974 | 0 | Close
12471 | 2 | 7 | CC Chg | 03:12:30 | 103:49:24 | 0.22204 | 3.7519 | 0.71238 | 51.34 | 0.71238 | 51.34 | 0 | 0 | 0.00264339 | 190.49 | 0.00264339 | 190.49 | 0 | 0 | 2023-04-08 01:34:13 | 0.00083307 | 6.1674 | 444.4338 | 0 | Close
12472 | 2 | 7 | CC Chg | 03:13:00 | 103:49:54 | 0.22204 | 3.752 | 0.71424 | 51.47 | 0.71424 | 51.47 | 0 | 0 | 0.00265033 | 190.99 | 0.00265033 | 190.99 | 0 | 0 | 2023-04-08 01:34:43 | 0.00083309 | 18.504 | 1333.4294 | 0 | Close
12473 | 2 | 7 | CC Chg | 03:13:30 | 103:50:24 | 0.22205 | 3.7522 | 0.71609 | 51.6 | 0.71609 | 51.6 | 0 | 0 | 0.00265727 | 191.49 | 0.00265727 | 191.49 | 0 | 0 | 2023-04-08 01:35:13 | 0.00083318 | 9.2516 | 666.6827 | 0 | Close
12474 | 2 | 7 | CC Chg | 03:14:00 | 103:50:54 | 0.22204 | 3.7524 | 0.71794 | 51.74 | 0.71794 | 51.74 | 0 | 0 | 0.00266421 | 191.99 | 0.00266421 | 191.99 | 0 | 0 | 2023-04-08 01:35:43 | 0.00083318 | 9.2518 | 666.6987 | 0 | Close
12475 | 2 | 7 | CC Chg | 03:14:30 | 103:51:24 | 0.22205 | 3.7526 | 0.71979 | 51.87 | 0.71979 | 51.87 | 0 | 0 | 0.00267116 | 192.49 | 0.00267116 | 192.49 | 0 | 0 | 2023-04-08 01:36:13 | 0.00083326 | 9.252 | 666.7147 | 0 | Close
12476 | 2 | 7 | CC Chg | 03:15:00 | 103:51:54 | 0.22204 | 3.7527 | 0.72164 | 52 | 0.72164 | 52 | 0 | 0 | 0.0026781 | 192.99 | 0.0026781 | 192.99 | 0 | 0 | 2023-04-08 01:36:43 | 0.00083325 | 18.504 | 1333.4294 | 0 | Close
12477 | 2 | 7 | CC Chg | 03:15:30 | 103:52:24 | 0.22203 | 3.753 | 0.72349 | 52.14 | 0.72349 | 52.14 | 0 | 0 | 0.00268505 | 193.49 | 0.00268505 | 193.49 | 0 | 0 | 2023-04-08 01:37:13 | 0.00083328 | 6.1677 | 444.4551 | 0 | Close
12478 | 2 | 7 | CC Chg | 03:16:00 | 103:52:54 | 0.22205 | 3.7532 | 0.72534 | 52.27 | 0.72534 | 52.27 | 0 | 0 | 0.00269199 | 193.99 | 0.00269199 | 193.99 | 0 | 0 | 2023-04-08 01:37:43 | 0.0008334 | 9.2518 | 666.6987 | 0 | Close
12479 | 2 | 7 | CC Chg | 03:16:30 | 103:53:24 | 0.22204 | 3.7533 | 0.72719 | 52.4 | 0.72719 | 52.4 | 0 | 0 | 0.00269894 | 194.49 | 0.00269894 | 194.49 | 0 | 0 | 2023-04-08 01:38:13 | 0.00083338 | 18.504 | 1333.4294 | 0 | Close
12480 | 2 | 7 | CC Chg | 03:17:00 | 103:53:54 | 0.22204 | 3.7536 | 0.72904 | 52.54 | 0.72904 | 52.54 | 0 | 0 | 0.00270588 | 194.99 | 0.00270588 | 194.99 | 0 | 0 | 2023-04-08 01:38:43 | 0.00083345 | 6.1677 | 444.4551 | 0 | Close
12481 | 2 | 7 | CC Chg | 03:17:30 | 103:54:24 | 0.22205 | 3.7538 | 0.73089 | 52.67 | 0.73089 | 52.67 | 0 | 0 | 0.00271283 | 195.49 | 0.00271283 | 195.49 | 0 | 0 | 2023-04-08 01:39:13 | 0.00083353 | 9.2522 | 666.7307 | 0 | Close
12482 | 2 | 7 | CC Chg | 03:18:00 | 103:54:54 | 0.22204 | 3.754 | 0.73274 | 52.8 | 0.73274 | 52.8 | 0 | 0 | 0.00271977 | 195.99 | 0.00271977 | 195.99 | 0 | 0 | 2023-04-08 01:39:43 | 0.00083354 | 9.2516 | 666.6827 | 0 | Close
12483 | 2 | 7 | CC Chg | 03:18:30 | 103:55:24 | 0.22204 | 3.7542 | 0.73459 | 52.94 | 0.73459 | 52.94 | 0 | 0 | 0.00272672 | 196.49 | 0.00272672 | 196.49 | 0 | 0 | 2023-04-08 01:40:13 | 0.00083358 | 9.252 | 666.7147 | 0 | Close
12484 | 2 | 7 | CC Chg | 03:19:00 | 103:55:54 | 0.22205 | 3.7544 | 0.73644 | 53.07 | 0.73644 | 53.07 | 0 | 0 | 0.00273367 | 196.99 | 0.00273367 | 196.99 | 0 | 0 | 2023-04-08 01:40:43 | 0.00083366 | 9.2516 | 666.6827 | 0 | Close
12485 | 2 | 7 | CC Chg | 03:19:30 | 103:56:24 | 0.22204 | 3.7546 | 0.73829 | 53.2 | 0.73829 | 53.2 | 0 | 0 | 0.00274061 | 197.49 | 0.00274061 | 197.49 | 0 | 0 | 2023-04-08 01:41:13 | 0.00083367 | 9.2516 | 666.6827 | 0 | Close
12486 | 2 | 7 | CC Chg | 03:20:00 | 103:56:54 | 0.22204 | 3.7549 | 0.74014 | 53.34 | 0.74014 | 53.34 | 0 | 0 | 0.00274756 | 197.99 | 0.00274756 | 197.99 | 0 | 0 | 2023-04-08 01:41:43 | 0.00083374 | 6.168 | 444.4765 | 0 | Close
12487 | 2 | 7 | CC Chg | 03:20:30 | 103:57:24 | 0.22205 | 3.755 | 0.74199 | 53.47 | 0.74199 | 53.47 | 0 | 0 | 0.00275451 | 198.49 | 0.00275451 | 198.49 | 0 | 0 | 2023-04-08 01:42:13 | 0.0008338 | 18.5036 | 1333.3974 | 0 | Close
12488 | 2 | 7 | CC Chg | 03:21:00 | 103:57:54 | 0.22204 | 3.7552 | 0.74384 | 53.6 | 0.74384 | 53.6 | 0 | 0 | 0.00276146 | 199 | 0.00276146 | 199 | 0 | 0 | 2023-04-08 01:42:43 | 0.0008338 | 9.252 | 666.7147 | 0 | Close
12489 | 2 | 7 | CC Chg | 03:21:30 | 103:58:24 | 0.22205 | 3.7553 | 0.74569 | 53.74 | 0.74569 | 53.74 | 0 | 0 | 0.00276841 | 199.5 | 0.00276841 | 199.5 | 0 | 0 | 2023-04-08 01:43:13 | 0.00083386 | 18.5031 | 1333.3654 | 0 | Close
12490 | 2 | 7 | CC Chg | 03:22:00 | 103:58:54 | 0.22206 | 3.7556 | 0.74754 | 53.87 | 0.74754 | 53.87 | 0 | 0 | 0.00277535 | 200 | 0.00277535 | 200 | 0 | 0 | 2023-04-08 01:43:43 | 0.00083397 | 6.168 | 444.4765 | 0 | Close
12491 | 2 | 7 | CC Chg | 03:22:30 | 103:59:24 | 0.22204 | 3.7558 | 0.74939 | 54 | 0.74939 | 54 | 0 | 0 | 0.0027823 | 200.5 | 0.0027823 | 200.5 | 0 | 0 | 2023-04-08 01:44:13 | 0.00083394 | 9.2516 | 666.6827 | 0 | Close
12492 | 2 | 7 | CC Chg | 03:23:00 | 103:59:54 | 0.22204 | 3.756 | 0.75124 | 54.14 | 0.75124 | 54.14 | 0 | 0 | 0.00278925 | 201 | 0.00278925 | 201 | 0 | 0 | 2023-04-08 01:44:43 | 0.00083398 | 9.252 | 666.7147 | 0 | Close
12493 | 2 | 7 | CC Chg | 03:23:30 | 104:00:24 | 0.22205 | 3.7562 | 0.75309 | 54.27 | 0.75309 | 54.27 | 0 | 0 | 0.0027962 | 201.5 | 0.0027962 | 201.5 | 0 | 0 | 2023-04-08 01:45:13 | 0.00083406 | 9.2516 | 666.6827 | 0 | Close
12494 | 2 | 7 | CC Chg | 03:24:00 | 104:00:54 | 0.22204 | 3.7564 | 0.75494 | 54.4 | 0.75494 | 54.4 | 0 | 0 | 0.00280315 | 202 | 0.00280315 | 202 | 0 | 0 | 2023-04-08 01:45:43 | 0.00083407 | 9.252 | 666.7147 | 0 | Close
12495 | 2 | 7 | CC Chg | 03:24:30 | 104:01:24 | 0.22205 | 3.7567 | 0.75679 | 54.54 | 0.75679 | 54.54 | 0 | 0 | 0.00281011 | 202.5 | 0.00281011 | 202.5 | 0 | 0 | 2023-04-08 01:46:13 | 0.00083418 | 6.168 | 444.4765 | 0 | Close
12496 | 2 | 7 | CC Chg | 03:25:00 | 104:01:54 | 0.22204 | 3.7568 | 0.75864 | 54.67 | 0.75864 | 54.67 | 0 | 0 | 0.00281706 | 203 | 0.00281706 | 203 | 0 | 0 | 2023-04-08 01:46:43 | 0.00083416 | 18.5031 | 1333.3654 | 0 | Close
12497 | 2 | 7 | CC Chg | 03:25:30 | 104:02:24 | 0.22204 | 3.757 | 0.76049 | 54.8 | 0.76049 | 54.8 | 0 | 0 | 0.00282401 | 203.5 | 0.00282401 | 203.5 | 0 | 0 | 2023-04-08 01:47:13 | 0.0008342 | 9.252 | 666.7147 | 0 | Close
12498 | 2 | 7 | CC Chg | 03:26:00 | 104:02:54 | 0.22204 | 3.7571 | 0.76234 | 54.94 | 0.76234 | 54.94 | 0 | 0 | 0.00283096 | 204 | 0.00283096 | 204 | 0 | 0 | 2023-04-08 01:47:43 | 0.00083423 | 18.5022 | 1333.3013 | 0 | Close
12499 | 2 | 7 | CC Chg | 03:26:30 | 104:03:24 | 0.22204 | 3.7574 | 0.7642 | 55.07 | 0.7642 | 55.07 | 0 | 0 | 0.00283791 | 204.5 | 0.00283791 | 204.5 | 0 | 0 | 2023-04-08 01:48:13 | 0.00083429 | 6.1683 | 444.4978 | 0 | Close
12500 | 2 | 7 | CC Chg | 03:27:00 | 104:03:54 | 0.22204 | 3.7576 | 0.76605 | 55.2 | 0.76605 | 55.2 | 0 | 0 | 0.00284487 | 205.01 | 0.00284487 | 205.01 | 0 | 0 | 2023-04-08 01:48:43 | 0.00083434 | 9.2516 | 666.6827 | 0 | Close
12501 | 2 | 7 | CC Chg | 03:27:30 | 104:04:24 | 0.22205 | 3.7578 | 0.7679 | 55.34 | 0.7679 | 55.34 | 0 | 0 | 0.00285182 | 205.51 | 0.00285182 | 205.51 | 0 | 0 | 2023-04-08 01:49:13 | 0.00083442 | 9.252 | 666.7147 | 0 | Close
12502 | 2 | 7 | CC Chg | 03:28:00 | 104:04:54 | 0.22203 | 3.758 | 0.76975 | 55.47 | 0.76975 | 55.47 | 0 | 0 | 0.00285877 | 206.01 | 0.00285877 | 206.01 | 0 | 0 | 2023-04-08 01:49:43 | 0.00083439 | 9.2516 | 666.6827 | 0 | Close
12503 | 2 | 7 | CC Chg | 03:28:30 | 104:05:24 | 0.22204 | 3.7582 | 0.7716 | 55.6 | 0.7716 | 55.6 | 0 | 0 | 0.00286573 | 206.51 | 0.00286573 | 206.51 | 0 | 0 | 2023-04-08 01:50:13 | 0.00083447 | 9.252 | 666.7147 | 0 | Close
12504 | 2 | 7 | CC Chg | 03:29:00 | 104:05:54 | 0.22205 | 3.7584 | 0.77345 | 55.74 | 0.77345 | 55.74 | 0 | 0 | 0.00287268 | 207.01 | 0.00287268 | 207.01 | 0 | 0 | 2023-04-08 01:50:43 | 0.00083455 | 9.252 | 666.7147 | 0 | Close
12505 | 2 | 7 | CC Chg | 03:29:30 | 104:06:24 | 0.22205 | 3.7586 | 0.7753 | 55.87 | 0.7753 | 55.87 | 0 | 0 | 0.00287963 | 207.51 | 0.00287963 | 207.51 | 0 | 0 | 2023-04-08 01:51:13 | 0.0008346 | 9.252 | 666.7147 | 0 | Close
12506 | 2 | 7 | CC Chg | 03:30:00 | 104:06:54 | 0.22204 | 3.7588 | 0.77715 | 56 | 0.77715 | 56 | 0 | 0 | 0.00288659 | 208.01 | 0.00288659 | 208.01 | 0 | 0 | 2023-04-08 01:51:43 | 0.0008346 | 9.252 | 666.7147 | 0 | Close
12507 | 2 | 7 | CC Chg | 03:30:30 | 104:07:24 | 0.22206 | 3.7591 | 0.779 | 56.14 | 0.779 | 56.14 | 0 | 0 | 0.00289354 | 208.51 | 0.00289354 | 208.51 | 0 | 0 | 2023-04-08 01:52:13 | 0.00083475 | 6.168 | 444.4765 | 0 | Close
12508 | 2 | 7 | CC Chg | 03:31:00 | 104:07:54 | 0.22204 | 3.7593 | 0.78085 | 56.27 | 0.78085 | 56.27 | 0 | 0 | 0.0029005 | 209.01 | 0.0029005 | 209.01 | 0 | 0 | 2023-04-08 01:52:43 | 0.00083471 | 9.2516 | 666.6827 | 0 | Close
12509 | 2 | 7 | CC Chg | 03:31:30 | 104:08:24 | 0.22205 | 3.7594 | 0.7827 | 56.4 | 0.7827 | 56.4 | 0 | 0 | 0.00290746 | 209.52 | 0.00290746 | 209.52 | 0 | 0 | 2023-04-08 01:53:13 | 0.00083477 | 18.504 | 1333.4294 | 0 | Close
12510 | 2 | 7 | CC Chg | 03:32:00 | 104:08:54 | 0.22205 | 3.7596 | 0.78455 | 56.54 | 0.78455 | 56.54 | 0 | 0 | 0.00291441 | 210.02 | 0.00291441 | 210.02 | 0 | 0 | 2023-04-08 01:53:43 | 0.00083482 | 9.252 | 666.7147 | 0 | Close
12511 | 2 | 7 | CC Chg | 03:32:30 | 104:09:24 | 0.22203 | 3.7598 | 0.7864 | 56.67 | 0.7864 | 56.67 | 0 | 0 | 0.00292137 | 210.52 | 0.00292137 | 210.52 | 0 | 0 | 2023-04-08 01:54:13 | 0.00083479 | 9.252 | 666.7147 | 0 | Close
12512 | 2 | 7 | CC Chg | 03:33:00 | 104:09:54 | 0.22202 | 3.7598 | 0.78825 | 56.8 | 0.78825 | 56.8 | 0 | 0 | 0.00292833 | 211.02 | 0.00292833 | 211.02 | 0 | 0 | 2023-04-08 01:54:43 | 0.00083475 | 0 | 0 | 0 | Close
12513 | 2 | 7 | CC Chg | 03:33:30 | 104:10:24 | 0.22201 | 3.76 | 0.7901 | 56.94 | 0.7901 | 56.94 | 0 | 0 | 0.00293528 | 211.52 | 0.00293528 | 211.52 | 0 | 0 | 2023-04-08 01:55:13 | 0.00083476 | 9.2507 | 666.6186 | 0 | Close
12514 | 2 | 7 | CC Chg | 03:34:00 | 104:10:54 | 0.22201 | 3.7601 | 0.79195 | 57.07 | 0.79195 | 57.07 | 0 | 0 | 0.00294224 | 212.02 | 0.00294224 | 212.02 | 0 | 0 | 2023-04-08 01:55:43 | 0.00083478 | 18.5013 | 1333.2373 | 0 | Close
12515 | 2 | 7 | CC Chg | 03:34:30 | 104:11:24 | 0.22202 | 3.7604 | 0.7938 | 57.2 | 0.7938 | 57.2 | 0 | 0 | 0.0029492 | 212.52 | 0.0029492 | 212.52 | 0 | 0 | 2023-04-08 01:56:13 | 0.00083488 | 6.1671 | 444.4124 | 0 | Close
12516 | 2 | 7 | CC Chg | 03:35:00 | 104:11:54 | 0.22202 | 3.7607 | 0.79565 | 57.34 | 0.79565 | 57.34 | 0 | 0 | 0.00295615 | 213.03 | 0.00295615 | 213.03 | 0 | 0 | 2023-04-08 01:56:43 | 0.00083495 | 6.1671 | 444.4124 | 0 | Close
12517 | 2 | 7 | CC Chg | 03:35:30 | 104:12:24 | 0.22202 | 3.761 | 0.7975 | 57.47 | 0.7975 | 57.47 | 0 | 0 | 0.00296311 | 213.53 | 0.00296311 | 213.53 | 0 | 0 | 2023-04-08 01:57:13 | 0.00083502 | 6.1671 | 444.4124 | 0 | Close
12518 | 2 | 7 | CC Chg | 03:36:00 | 104:12:54 | 0.22201 | 3.761 | 0.79935 | 57.6 | 0.79935 | 57.6 | 0 | 0 | 0.00297007 | 214.03 | 0.00297007 | 214.03 | 0 | 0 | 2023-04-08 01:57:43 | 0.00083498 | 0 | 0 | 0 | Close
12519 | 2 | 7 | CC Chg | 03:36:30 | 104:13:24 | 0.22202 | 3.7613 | 0.8012 | 57.74 | 0.8012 | 57.74 | 0 | 0 | 0.00297703 | 214.53 | 0.00297703 | 214.53 | 0 | 0 | 2023-04-08 01:58:13 | 0.00083508 | 6.1671 | 444.4124 | 0 | Close
12520 | 2 | 7 | CC Chg | 03:37:00 | 104:13:54 | 0.22201 | 3.7614 | 0.80305 | 57.87 | 0.80305 | 57.87 | 0 | 0 | 0.00298399 | 215.03 | 0.00298399 | 215.03 | 0 | 0 | 2023-04-08 01:58:43 | 0.00083507 | 18.5013 | 1333.2373 | 0 | Close
12521 | 2 | 7 | CC Chg | 03:37:30 | 104:14:24 | 0.22204 | 3.7616 | 0.8049 | 58 | 0.8049 | 58 | 0 | 0 | 0.00299095 | 215.53 | 0.00299095 | 215.53 | 0 | 0 | 2023-04-08 01:59:13 | 0.00083523 | 9.2507 | 666.6186 | 0 | Close
12522 | 2 | 7 | CC Chg | 03:38:00 | 104:14:54 | 0.22201 | 3.7617 | 0.80675 | 58.14 | 0.80675 | 58.14 | 0 | 0 | 0.00299791 | 216.03 | 0.00299791 | 216.03 | 0 | 0 | 2023-04-08 01:59:43 | 0.00083514 | 18.5013 | 1333.2373 | 0 | Close
12523 | 2 | 7 | CC Chg | 03:38:30 | 104:15:24 | 0.22202 | 3.762 | 0.8086 | 58.27 | 0.8086 | 58.27 | 0 | 0 | 0.00300487 | 216.54 | 0.00300487 | 216.54 | 0 | 0 | 2023-04-08 02:00:13 | 0.00083524 | 6.1674 | 444.4338 | 0 | Close
12524 | 2 | 7 | CC Chg | 03:39:00 | 104:15:54 | 0.22202 | 3.7622 | 0.81045 | 58.4 | 0.81045 | 58.4 | 0 | 0 | 0.00301183 | 217.04 | 0.00301183 | 217.04 | 0 | 0 | 2023-04-08 02:00:43 | 0.00083528 | 9.2502 | 666.5866 | 0 | Close
12525 | 2 | 7 | CC Chg | 03:39:30 | 104:16:24 | 0.22203 | 3.7625 | 0.8123 | 58.54 | 0.8123 | 58.54 | 0 | 0 | 0.00301879 | 217.54 | 0.00301879 | 217.54 | 0 | 0 | 2023-04-08 02:01:13 | 0.00083539 | 6.1671 | 444.4124 | 0 | Close
12526 | 2 | 7 | CC Chg | 03:40:00 | 104:16:54 | 0.22202 | 3.7626 | 0.81415 | 58.67 | 0.81415 | 58.67 | 0 | 0 | 0.00302575 | 218.04 | 0.00302575 | 218.04 | 0 | 0 | 2023-04-08 02:01:43 | 0.00083537 | 18.5013 | 1333.2373 | 0 | Close
12527 | 2 | 7 | CC Chg | 03:40:30 | 104:17:24 | 0.22201 | 3.7628 | 0.816 | 58.8 | 0.816 | 58.8 | 0 | 0 | 0.00303271 | 218.54 | 0.00303271 | 218.54 | 0 | 0 | 2023-04-08 02:02:13 | 0.00083538 | 9.2511 | 666.6507 | 0 | Close
12528 | 2 | 7 | CC Chg | 03:41:00 | 104:17:54 | 0.22203 | 3.7631 | 0.81785 | 58.94 | 0.81785 | 58.94 | 0 | 0 | 0.00303967 | 219.04 | 0.00303967 | 219.04 | 0 | 0 | 2023-04-08 02:02:43 | 0.00083552 | 6.1671 | 444.4124 | 0 | Close
12529 | 2 | 7 | CC Chg | 03:41:30 | 104:18:24 | 0.22201 | 3.7633 | 0.8197 | 59.07 | 0.8197 | 59.07 | 0 | 0 | 0.00304663 | 219.55 | 0.00304663 | 219.55 | 0 | 0 | 2023-04-08 02:03:13 | 0.00083549 | 9.2507 | 666.6186 | 0 | Close
12530 | 2 | 7 | CC Chg | 03:42:00 | 104:18:54 | 0.22202 | 3.7634 | 0.82155 | 59.2 | 0.82155 | 59.2 | 0 | 0 | 0.0030536 | 220.05 | 0.0030536 | 220.05 | 0 | 0 | 2023-04-08 02:03:43 | 0.00083555 | 18.5004 | 1333.1732 | 0 | Close
12531 | 2 | 7 | CC Chg | 03:42:30 | 104:19:24 | 0.22201 | 3.7636 | 0.8234 | 59.34 | 0.8234 | 59.34 | 0 | 0 | 0.00306056 | 220.55 | 0.00306056 | 220.55 | 0 | 0 | 2023-04-08 02:04:13 | 0.00083556 | 9.2511 | 666.6507 | 0 | Close
12532 | 2 | 7 | CC Chg | 03:43:00 | 104:19:54 | 0.22202 | 3.7638 | 0.82525 | 59.47 | 0.82525 | 59.47 | 0 | 0 | 0.00306752 | 221.05 | 0.00306752 | 221.05 | 0 | 0 | 2023-04-08 02:04:43 | 0.00083564 | 9.2507 | 666.6186 | 0 | Close
12533 | 2 | 7 | CC Chg | 03:43:30 | 104:20:24 | 0.22202 | 3.7639 | 0.8271 | 59.6 | 0.8271 | 59.6 | 0 | 0 | 0.00307449 | 221.55 | 0.00307449 | 221.55 | 0 | 0 | 2023-04-08 02:05:13 | 0.00083566 | 18.5004 | 1333.1732 | 0 | Close
12534 | 2 | 7 | CC Chg | 03:44:00 | 104:20:54 | 0.22201 | 3.7642 | 0.82895 | 59.74 | 0.82895 | 59.74 | 0 | 0 | 0.00308145 | 222.05 | 0.00308145 | 222.05 | 0 | 0 | 2023-04-08 02:05:43 | 0.00083569 | 6.1671 | 444.4124 | 0 | Close
12535 | 2 | 7 | CC Chg | 03:44:30 | 104:21:24 | 0.22201 | 3.7643 | 0.8308 | 59.87 | 0.8308 | 59.87 | 0 | 0 | 0.00308841 | 222.56 | 0.00308841 | 222.56 | 0 | 0 | 2023-04-08 02:06:13 | 0.00083571 | 18.5022 | 1333.3013 | 0 | Close
12536 | 2 | 7 | CC Chg | 03:45:00 | 104:21:54 | 0.22202 | 3.7646 | 0.83265 | 60 | 0.83265 | 60 | 0 | 0 | 0.00309538 | 223.06 | 0.00309538 | 223.06 | 0 | 0 | 2023-04-08 02:06:43 | 0.00083582 | 6.1668 | 444.3911 | 0 | Close
12537 | 2 | 7 | CC Chg | 03:45:30 | 104:22:24 | 0.22202 | 3.7648 | 0.8345 | 60.14 | 0.8345 | 60.14 | 0 | 0 | 0.00310234 | 223.56 | 0.00310234 | 223.56 | 0 | 0 | 2023-04-08 02:07:13 | 0.00083586 | 9.2507 | 666.6186 | 0 | Close
12538 | 2 | 7 | CC Chg | 03:46:00 | 104:22:54 | 0.22203 | 3.765 | 0.83635 | 60.27 | 0.83635 | 60.27 | 0 | 0 | 0.00310931 | 224.06 | 0.00310931 | 224.06 | 0 | 0 | 2023-04-08 02:07:43 | 0.00083594 | 9.2507 | 666.6186 | 0 | Close
12539 | 2 | 7 | CC Chg | 03:46:30 | 104:23:24 | 0.22201 | 3.7652 | 0.8382 | 60.4 | 0.8382 | 60.4 | 0 | 0 | 0.00311628 | 224.56 | 0.00311628 | 224.56 | 0 | 0 | 2023-04-08 02:08:13 | 0.00083591 | 9.2507 | 666.6186 | 0 | Close
12540 | 2 | 7 | CC Chg | 03:47:00 | 104:23:54 | 0.222 | 3.7654 | 0.84005 | 60.54 | 0.84005 | 60.54 | 0 | 0 | 0.00312324 | 225.07 | 0.00312324 | 225.07 | 0 | 0 | 2023-04-08 02:08:43 | 0.00083592 | 9.2507 | 666.6186 | 0 | Close
12541 | 2 | 7 | CC Chg | 03:47:30 | 104:24:24 | 0.22202 | 3.7655 | 0.8419 | 60.67 | 0.8419 | 60.67 | 0 | 0 | 0.00313021 | 225.57 | 0.00313021 | 225.57 | 0 | 0 | 2023-04-08 02:09:13 | 0.00083602 | 18.5013 | 1333.2373 | 0 | Close
12542 | 2 | 7 | CC Chg | 03:48:00 | 104:24:54 | 0.22205 | 3.7658 | 0.84375 | 60.8 | 0.84375 | 60.8 | 0 | 0 | 0.00313718 | 226.07 | 0.00313718 | 226.07 | 0 | 0 | 2023-04-08 02:09:43 | 0.0008362 | 6.168 | 444.4765 | 0 | Close
12543 | 2 | 7 | CC Chg | 03:48:30 | 104:25:24 | 0.22205 | 3.7661 | 0.8456 | 60.94 | 0.8456 | 60.94 | 0 | 0 | 0.00314415 | 226.57 | 0.00314415 | 226.57 | 0 | 0 | 2023-04-08 02:10:13 | 0.00083626 | 6.168 | 444.4765 | 0 | Close
12544 | 2 | 7 | CC Chg | 03:49:00 | 104:25:54 | 0.22205 | 3.7663 | 0.84745 | 61.07 | 0.84745 | 61.07 | 0 | 0 | 0.00315111 | 227.07 | 0.00315111 | 227.07 | 0 | 0 | 2023-04-08 02:10:43 | 0.00083631 | 9.2516 | 666.6827 | 0 | Close
12545 | 2 | 7 | CC Chg | 03:49:30 | 104:26:24 | 0.22204 | 3.7665 | 0.8493 | 61.2 | 0.8493 | 61.2 | 0 | 0 | 0.00315808 | 227.58 | 0.00315808 | 227.58 | 0 | 0 | 2023-04-08 02:11:13 | 0.00083631 | 9.2516 | 666.6827 | 0 | Close
12546 | 2 | 7 | CC Chg | 03:50:00 | 104:26:54 | 0.22204 | 3.7667 | 0.85116 | 61.34 | 0.85116 | 61.34 | 0 | 0 | 0.00316505 | 228.08 | 0.00316505 | 228.08 | 0 | 0 | 2023-04-08 02:11:43 | 0.00083636 | 9.2524 | 666.7467 | 0 | Close
12547 | 2 | 7 | CC Chg | 03:50:30 | 104:27:24 | 0.22206 | 3.7669 | 0.85301 | 61.47 | 0.85301 | 61.47 | 0 | 0 | 0.00317202 | 228.58 | 0.00317202 | 228.58 | 0 | 0 | 2023-04-08 02:12:13 | 0.00083648 | 9.252 | 666.7147 | 0 | Close
12548 | 2 | 7 | CC Chg | 03:51:00 | 104:27:54 | 0.22205 | 3.7671 | 0.85486 | 61.6 | 0.85486 | 61.6 | 0 | 0 | 0.00317899 | 229.08 | 0.00317899 | 229.08 | 0 | 0 | 2023-04-08 02:12:43 | 0.00083648 | 9.252 | 666.7147 | 0 | Close
12549 | 2 | 7 | CC Chg | 03:51:30 | 104:28:24 | 0.22206 | 3.7674 | 0.85671 | 61.74 | 0.85671 | 61.74 | 0 | 0 | 0.00318596 | 229.59 | 0.00318596 | 229.59 | 0 | 0 | 2023-04-08 02:13:13 | 0.00083659 | 6.1677 | 444.4551 | 0 | Close
12550 | 2 | 7 | CC Chg | 03:52:00 | 104:28:54 | 0.22204 | 3.7676 | 0.85856 | 61.87 | 0.85856 | 61.87 | 0 | 0 | 0.00319294 | 230.09 | 0.00319294 | 230.09 | 0 | 0 | 2023-04-08 02:13:43 | 0.00083656 | 9.2524 | 666.7467 | 0 | Close
12551 | 2 | 7 | CC Chg | 03:52:30 | 104:29:24 | 0.22205 | 3.7677 | 0.86041 | 62 | 0.86041 | 62 | 0 | 0 | 0.00319991 | 230.59 | 0.00319991 | 230.59 | 0 | 0 | 2023-04-08 02:14:13 | 0.00083662 | 18.5049 | 1333.4935 | 0 | Close
12552 | 2 | 7 | CC Chg | 03:53:00 | 104:29:54 | 0.22204 | 3.768 | 0.86226 | 62.14 | 0.86226 | 62.14 | 0 | 0 | 0.00320688 | 231.09 | 0.00320688 | 231.09 | 0 | 0 | 2023-04-08 02:14:43 | 0.00083665 | 6.1677 | 444.4551 | 0 | Close
12553 | 2 | 7 | CC Chg | 03:53:30 | 104:30:24 | 0.22204 | 3.7681 | 0.86411 | 62.27 | 0.86411 | 62.27 | 0 | 0 | 0.00321385 | 231.6 | 0.00321385 | 231.6 | 0 | 0 | 2023-04-08 02:15:13 | 0.00083667 | 18.504 | 1333.4294 | 0 | Close
12554 | 2 | 7 | CC Chg | 03:54:00 | 104:30:54 | 0.22205 | 3.7682 | 0.86596 | 62.4 | 0.86596 | 62.4 | 0 | 0 | 0.00322082 | 232.1 | 0.00322082 | 232.1 | 0 | 0 | 2023-04-08 02:15:43 | 0.00083673 | 18.504 | 1333.4294 | 0 | Close
12555 | 2 | 7 | CC Chg | 03:54:30 | 104:31:24 | 0.22205 | 3.7685 | 0.86781 | 62.54 | 0.86781 | 62.54 | 0 | 0 | 0.0032278 | 232.6 | 0.0032278 | 232.6 | 0 | 0 | 2023-04-08 02:16:13 | 0.0008368 | 6.168 | 444.4765 | 0 | Close
12556 | 2 | 7 | CC Chg | 03:55:00 | 104:31:54 | 0.22206 | 3.7687 | 0.86966 | 62.67 | 0.86966 | 62.67 | 0 | 0 | 0.00323477 | 233.1 | 0.00323477 | 233.1 | 0 | 0 | 2023-04-08 02:16:43 | 0.00083688 | 9.252 | 666.7147 | 0 | Close
12557 | 2 | 7 | CC Chg | 03:55:30 | 104:32:24 | 0.22205 | 3.7689 | 0.87151 | 62.8 | 0.87151 | 62.8 | 0 | 0 | 0.00324175 | 233.61 | 0.00324175 | 233.61 | 0 | 0 | 2023-04-08 02:17:13 | 0.00083688 | 9.2529 | 666.7788 | 0 | Close
12558 | 2 | 7 | CC Chg | 03:56:00 | 104:32:54 | 0.22205 | 3.7692 | 0.87336 | 62.94 | 0.87336 | 62.94 | 0 | 0 | 0.00324872 | 234.11 | 0.00324872 | 234.11 | 0 | 0 | 2023-04-08 02:17:43 | 0.00083695 | 6.1677 | 444.4551 | 0 | Close
12559 | 2 | 7 | CC Chg | 03:56:30 | 104:33:24 | 0.22205 | 3.7693 | 0.87521 | 63.07 | 0.87521 | 63.07 | 0 | 0 | 0.00325569 | 234.61 | 0.00325569 | 234.61 | 0 | 0 | 2023-04-08 02:18:13 | 0.00083697 | 18.5049 | 1333.4935 | 0 | Close
12560 | 2 | 7 | CC Chg | 03:57:00 | 104:33:54 | 0.22205 | 3.7696 | 0.87706 | 63.2 | 0.87706 | 63.2 | 0 | 0 | 0.00326267 | 235.11 | 0.00326267 | 235.11 | 0 | 0 | 2023-04-08 02:18:43 | 0.00083704 | 6.168 | 444.4765 | 0 | Close
12561 | 2 | 7 | CC Chg | 03:57:30 | 104:34:24 | 0.22205 | 3.7698 | 0.87891 | 63.34 | 0.87891 | 63.34 | 0 | 0 | 0.00326965 | 235.62 | 0.00326965 | 235.62 | 0 | 0 | 2023-04-08 02:19:13 | 0.00083708 | 9.252 | 666.7147 | 0 | Close
12562 | 2 | 7 | CC Chg | 03:58:00 | 104:34:54 | 0.22205 | 3.77 | 0.88076 | 63.47 | 0.88076 | 63.47 | 0 | 0 | 0.00327662 | 236.12 | 0.00327662 | 236.12 | 0 | 0 | 2023-04-08 02:19:43 | 0.00083713 | 9.252 | 666.7147 | 0 | Close
12563 | 2 | 7 | CC Chg | 03:58:30 | 104:35:24 | 0.22204 | 3.7701 | 0.88261 | 63.6 | 0.88261 | 63.6 | 0 | 0 | 0.0032836 | 236.62 | 0.0032836 | 236.62 | 0 | 0 | 2023-04-08 02:20:13 | 0.00083711 | 18.504 | 1333.4294 | 0 | Close
12564 | 2 | 7 | CC Chg | 03:59:00 | 104:35:54 | 0.22204 | 3.7703 | 0.88446 | 63.74 | 0.88446 | 63.74 | 0 | 0 | 0.00329057 | 237.12 | 0.00329057 | 237.12 | 0 | 0 | 2023-04-08 02:20:43 | 0.00083716 | 9.2524 | 666.7467 | 0 | Close
12565 | 2 | 7 | CC Chg | 03:59:30 | 104:36:24 | 0.22205 | 3.7705 | 0.88631 | 63.87 | 0.88631 | 63.87 | 0 | 0 | 0.00329755 | 237.63 | 0.00329755 | 237.63 | 0 | 0 | 2023-04-08 02:21:13 | 0.00083724 | 9.252 | 666.7147 | 0 | Close
12566 | 2 | 7 | CC Chg | 04:00:00 | 104:36:54 | 0.22205 | 3.7707 | 0.88816 | 64 | 0.88816 | 64 | 0 | 0 | 0.00330453 | 238.13 | 0.00330453 | 238.13 | 0 | 0 | 2023-04-08 02:21:43 | 0.00083728 | 9.2524 | 666.7467 | 0 | Close
12567 | 2 | 7 | CC Chg | 04:00:30 | 104:37:24 | 0.22206 | 3.7709 | 0.89001 | 64.14 | 0.89001 | 64.14 | 0 | 0 | 0.00331151 | 238.63 | 0.00331151 | 238.63 | 0 | 0 | 2023-04-08 02:22:13 | 0.00083737 | 9.2516 | 666.6827 | 0 | Close
12568 | 2 | 7 | CC Chg | 04:01:00 | 104:37:54 | 0.22206 | 3.7711 | 0.89186 | 64.27 | 0.89186 | 64.27 | 0 | 0 | 0.00331848 | 239.14 | 0.00331848 | 239.14 | 0 | 0 | 2023-04-08 02:22:43 | 0.00083741 | 9.252 | 666.7147 | 0 | Close
12569 | 2 | 7 | CC Chg | 04:01:30 | 104:38:24 | 0.22205 | 3.7713 | 0.89372 | 64.4 | 0.89372 | 64.4 | 0 | 0 | 0.00332546 | 239.64 | 0.00332546 | 239.64 | 0 | 0 | 2023-04-08 02:23:13 | 0.00083742 | 9.2529 | 666.7788 | 0 | Close
12570 | 2 | 7 | CC Chg | 04:02:00 | 104:38:54 | 0.22205 | 3.7716 | 0.89557 | 64.54 | 0.89557 | 64.54 | 0 | 0 | 0.00333244 | 240.14 | 0.00333244 | 240.14 | 0 | 0 | 2023-04-08 02:23:43 | 0.00083748 | 6.1677 | 444.4551 | 0 | Close
12571 | 2 | 7 | CC Chg | 04:02:30 | 104:39:24 | 0.22205 | 3.7716 | 0.89742 | 64.67 | 0.89742 | 64.67 | 0 | 0 | 0.00333942 | 240.64 | 0.00333942 | 240.64 | 0 | 0 | 2023-04-08 02:24:13 | 0.00083748 | 0 | 0 | 0 | Close
12572 | 2 | 7 | CC Chg | 04:03:00 | 104:39:54 | 0.22206 | 3.772 | 0.89927 | 64.8 | 0.89927 | 64.8 | 0 | 0 | 0.0033464 | 241.15 | 0.0033464 | 241.15 | 0 | 0 | 2023-04-08 02:24:43 | 0.00083761 | 4.626 | 333.3574 | 0 | Close
12573 | 2 | 7 | CC Chg | 04:03:30 | 104:40:24 | 0.22206 | 3.7722 | 0.90112 | 64.94 | 0.90112 | 64.94 | 0 | 0 | 0.00335338 | 241.65 | 0.00335338 | 241.65 | 0 | 0 | 2023-04-08 02:25:13 | 0.00083765 | 9.252 | 666.7147 | 0 | Close
12574 | 2 | 7 | CC Chg | 04:04:00 | 104:40:54 | 0.22205 | 3.7724 | 0.90297 | 65.07 | 0.90297 | 65.07 | 0 | 0 | 0.00336036 | 242.15 | 0.00336036 | 242.15 | 0 | 0 | 2023-04-08 02:25:43 | 0.00083766 | 9.2524 | 666.7467 | 0 | Close
12575 | 2 | 7 | CC Chg | 04:04:30 | 104:41:24 | 0.22208 | 3.7726 | 0.90482 | 65.2 | 0.90482 | 65.2 | 0 | 0 | 0.00336734 | 242.66 | 0.00336734 | 242.66 | 0 | 0 | 2023-04-08 02:26:13 | 0.00083782 | 9.252 | 666.7147 | 0 | Close
12576 | 2 | 7 | CC Chg | 04:05:00 | 104:41:54 | 0.22203 | 3.7727 | 0.90667 | 65.34 | 0.90667 | 65.34 | 0 | 0 | 0.00337432 | 243.16 | 0.00337432 | 243.16 | 0 | 0 | 2023-04-08 02:26:43 | 0.00083765 | 18.504 | 1333.4294 | 0 | Close
12577 | 2 | 7 | CC Chg | 04:05:30 | 104:42:24 | 0.22204 | 3.7729 | 0.90852 | 65.47 | 0.90852 | 65.47 | 0 | 0 | 0.0033813 | 243.66 | 0.0033813 | 243.66 | 0 | 0 | 2023-04-08 02:27:13 | 0.00083773 | 9.2516 | 666.6827 | 0 | Close
12578 | 2 | 7 | CC Chg | 04:06:00 | 104:42:54 | 0.22204 | 3.7731 | 0.91037 | 65.6 | 0.91037 | 65.6 | 0 | 0 | 0.00338828 | 244.17 | 0.00338828 | 244.17 | 0 | 0 | 2023-04-08 02:27:43 | 0.00083778 | 9.2524 | 666.7467 | 0 | Close
12579 | 2 | 7 | CC Chg | 04:06:30 | 104:43:24 | 0.22204 | 3.7733 | 0.91222 | 65.74 | 0.91222 | 65.74 | 0 | 0 | 0.00339527 | 244.67 | 0.00339527 | 244.67 | 0 | 0 | 2023-04-08 02:28:13 | 0.00083782 | 9.2516 | 666.6827 | 0 | Close
12580 | 2 | 7 | CC Chg | 04:07:00 | 104:43:54 | 0.22204 | 3.7735 | 0.91407 | 65.87 | 0.91407 | 65.87 | 0 | 0 | 0.00340225 | 245.17 | 0.00340225 | 245.17 | 0 | 0 | 2023-04-08 02:28:43 | 0.00083787 | 9.2516 | 666.6827 | 0 | Close
12581 | 2 | 7 | CC Chg | 04:07:30 | 104:44:24 | 0.22205 | 3.7737 | 0.91592 | 66 | 0.91592 | 66 | 0 | 0 | 0.00340923 | 245.67 | 0.00340923 | 245.67 | 0 | 0 | 2023-04-08 02:29:13 | 0.00083795 | 9.252 | 666.7147 | 0 | Close
12582 | 2 | 7 | CC Chg | 04:08:00 | 104:44:54 | 0.22204 | 3.7739 | 0.91777 | 66.14 | 0.91777 | 66.14 | 0 | 0 | 0.00341621 | 246.18 | 0.00341621 | 246.18 | 0 | 0 | 2023-04-08 02:29:43 | 0.00083796 | 9.2516 | 666.6827 | 0 | Close
12583 | 2 | 7 | CC Chg | 04:08:30 | 104:45:24 | 0.22205 | 3.7743 | 0.91962 | 66.27 | 0.91962 | 66.27 | 0 | 0 | 0.0034232 | 246.68 | 0.0034232 | 246.68 | 0 | 0 | 2023-04-08 02:30:13 | 0.00083808 | 4.6258 | 333.3413 | 0 | Close
12584 | 2 | 7 | CC Chg | 04:09:00 | 104:45:54 | 0.22204 | 3.7743 | 0.92147 | 66.4 | 0.92147 | 66.4 | 0 | 0 | 0.00343018 | 247.18 | 0.00343018 | 247.18 | 0 | 0 | 2023-04-08 02:30:43 | 0.00083805 | 0 | 0 | 0 | Close
12585 | 2 | 7 | CC Chg | 04:09:30 | 104:46:24 | 0.22205 | 3.7746 | 0.92332 | 66.54 | 0.92332 | 66.54 | 0 | 0 | 0.00343716 | 247.69 | 0.00343716 | 247.69 | 0 | 0 | 2023-04-08 02:31:13 | 0.00083815 | 6.168 | 444.4765 | 0 | Close
12586 | 2 | 7 | CC Chg | 04:10:00 | 104:46:54 | 0.22205 | 3.7747 | 0.92517 | 66.67 | 0.92517 | 66.67 | 0 | 0 | 0.00344415 | 248.19 | 0.00344415 | 248.19 | 0 | 0 | 2023-04-08 02:31:43 | 0.00083817 | 18.504 | 1333.4294 | 0 | Close
12587 | 2 | 7 | CC Chg | 04:10:30 | 104:47:24 | 0.22205 | 3.7749 | 0.92702 | 66.8 | 0.92702 | 66.8 | 0 | 0 | 0.00345113 | 248.69 | 0.00345113 | 248.69 | 0 | 0 | 2023-04-08 02:32:13 | 0.00083822 | 9.2516 | 666.6827 | 0 | Close
12588 | 2 | 7 | CC Chg | 04:11:00 | 104:47:54 | 0.22205 | 3.7751 | 0.92887 | 66.94 | 0.92887 | 66.94 | 0 | 0 | 0.00345812 | 249.2 | 0.00345812 | 249.2 | 0 | 0 | 2023-04-08 02:32:43 | 0.00083826 | 9.2516 | 666.6827 | 0 | Close
12589 | 2 | 7 | CC Chg | 04:11:30 | 104:48:24 | 0.22203 | 3.7754 | 0.93072 | 67.07 | 0.93072 | 67.07 | 0 | 0 | 0.0034651 | 249.7 | 0.0034651 | 249.7 | 0 | 0 | 2023-04-08 02:33:13 | 0.00083825 | 6.168 | 444.4765 | 0 | Close
12590 | 2 | 7 | CC Chg | 04:12:00 | 104:48:54 | 0.22203 | 3.7755 | 0.93257 | 67.2 | 0.93257 | 67.2 | 0 | 0 | 0.00347209 | 250.2 | 0.00347209 | 250.2 | 0 | 0 | 2023-04-08 02:33:43 | 0.00083827 | 18.5031 | 1333.3654 | 0 | Close
12591 | 2 | 7 | CC Chg | 04:12:30 | 104:49:24 | 0.22204 | 3.7758 | 0.93442 | 67.34 | 0.93442 | 67.34 | 0 | 0 | 0.00347908 | 250.71 | 0.00347908 | 250.71 | 0 | 0 | 2023-04-08 02:34:13 | 0.00083838 | 6.168 | 444.4765 | 0 | Close
12592 | 2 | 7 | CC Chg | 04:13:00 | 104:49:54 | 0.22203 | 3.776 | 0.93627 | 67.47 | 0.93627 | 67.47 | 0 | 0 | 0.00348606 | 251.21 | 0.00348606 | 251.21 | 0 | 0 | 2023-04-08 02:34:43 | 0.00083839 | 9.2516 | 666.6827 | 0 | Close
12593 | 2 | 7 | CC Chg | 04:13:30 | 104:50:24 | 0.22205 | 3.7763 | 0.93812 | 67.6 | 0.93812 | 67.6 | 0 | 0 | 0.00349305 | 251.72 | 0.00349305 | 251.72 | 0 | 0 | 2023-04-08 02:35:13 | 0.00083853 | 6.1677 | 444.4551 | 0 | Close
12594 | 2 | 7 | CC Chg | 04:14:00 | 104:50:54 | 0.22204 | 3.7765 | 0.93997 | 67.74 | 0.93997 | 67.74 | 0 | 0 | 0.00350004 | 252.22 | 0.00350004 | 252.22 | 0 | 0 | 2023-04-08 02:35:43 | 0.00083853 | 9.252 | 666.7147 | 0 | Close
12595 | 2 | 7 | CC Chg | 04:14:30 | 104:51:24 | 0.22205 | 3.7767 | 0.94182 | 67.87 | 0.94182 | 67.87 | 0 | 0 | 0.00350703 | 252.72 | 0.00350703 | 252.72 | 0 | 0 | 2023-04-08 02:36:13 | 0.00083862 | 9.2516 | 666.6827 | 0 | Close
12596 | 2 | 7 | CC Chg | 04:15:00 | 104:51:54 | 0.22205 | 3.7768 | 0.94368 | 68 | 0.94368 | 68 | 0 | 0 | 0.00351401 | 253.23 | 0.00351401 | 253.23 | 0 | 0 | 2023-04-08 02:36:43 | 0.00083864 | 18.5049 | 1333.4935 | 0 | Close
12597 | 2 | 7 | CC Chg | 04:15:30 | 104:52:24 | 0.22204 | 3.7771 | 0.94553 | 68.14 | 0.94553 | 68.14 | 0 | 0 | 0.003521 | 253.73 | 0.003521 | 253.73 | 0 | 0 | 2023-04-08 02:37:13 | 0.00083867 | 6.1677 | 444.4551 | 0 | Close
12598 | 2 | 7 | CC Chg | 04:16:00 | 104:52:54 | 0.22206 | 3.7772 | 0.94738 | 68.27 | 0.94738 | 68.27 | 0 | 0 | 0.00352799 | 254.23 | 0.00352799 | 254.23 | 0 | 0 | 2023-04-08 02:37:43 | 0.00083877 | 18.504 | 1333.4294 | 0 | Close
12599 | 2 | 7 | CC Chg | 04:16:30 | 104:53:24 | 0.22204 | 3.7774 | 0.94923 | 68.4 | 0.94923 | 68.4 | 0 | 0 | 0.00353498 | 254.74 | 0.00353498 | 254.74 | 0 | 0 | 2023-04-08 02:38:13 | 0.00083873 | 9.2516 | 666.6827 | 0 | Close
12600 | 2 | 7 | CC Chg | 04:17:00 | 104:53:54 | 0.22203 | 3.7776 | 0.95108 | 68.54 | 0.95108 | 68.54 | 0 | 0 | 0.00354197 | 255.24 | 0.00354197 | 255.24 | 0 | 0 | 2023-04-08 02:38:43 | 0.00083874 | 9.2516 | 666.6827 | 0 | Close
12601 | 2 | 7 | CC Chg | 04:17:30 | 104:54:24 | 0.22204 | 3.7779 | 0.95293 | 68.67 | 0.95293 | 68.67 | 0 | 0 | 0.00354896 | 255.74 | 0.00354896 | 255.74 | 0 | 0 | 2023-04-08 02:39:13 | 0.00083884 | 6.168 | 444.4765 | 0 | Close
12602 | 2 | 7 | CC Chg | 04:18:00 | 104:54:54 | 0.22205 | 3.778 | 0.95478 | 68.8 | 0.95478 | 68.8 | 0 | 0 | 0.00355595 | 256.25 | 0.00355595 | 256.25 | 0 | 0 | 2023-04-08 02:39:43 | 0.0008389 | 18.504 | 1333.4294 | 0 | Close
12603 | 2 | 7 | CC Chg | 04:18:30 | 104:55:24 | 0.22203 | 3.7782 | 0.95663 | 68.94 | 0.95663 | 68.94 | 0 | 0 | 0.00356294 | 256.75 | 0.00356294 | 256.75 | 0 | 0 | 2023-04-08 02:40:13 | 0.00083887 | 9.252 | 666.7147 | 0 | Close
12604 | 2 | 7 | CC Chg | 04:19:00 | 104:55:54 | 0.22204 | 3.7785 | 0.95848 | 69.07 | 0.95848 | 69.07 | 0 | 0 | 0.00356993 | 257.26 | 0.00356993 | 257.26 | 0 | 0 | 2023-04-08 02:40:43 | 0.00083898 | 6.1677 | 444.4551 | 0 | Close
12605 | 2 | 7 | CC Chg | 04:19:30 | 104:56:24 | 0.22206 | 3.7788 | 0.96033 | 69.2 | 0.96033 | 69.2 | 0 | 0 | 0.00357693 | 257.76 | 0.00357693 | 257.76 | 0 | 0 | 2023-04-08 02:41:13 | 0.00083912 | 6.168 | 444.4765 | 0 | Close
12606 | 2 | 7 | CC Chg | 04:20:00 | 104:56:54 | 0.22204 | 3.7789 | 0.96218 | 69.34 | 0.96218 | 69.34 | 0 | 0 | 0.00358392 | 258.26 | 0.00358392 | 258.26 | 0 | 0 | 2023-04-08 02:41:43 | 0.00083907 | 18.5031 | 1333.3654 | 0 | Close
12607 | 2 | 7 | CC Chg | 04:20:30 | 104:57:24 | 0.22204 | 3.7792 | 0.96403 | 69.47 | 0.96403 | 69.47 | 0 | 0 | 0.00359091 | 258.77 | 0.00359091 | 258.77 | 0 | 0 | 2023-04-08 02:42:13 | 0.00083913 | 6.168 | 444.4765 | 0 | Close
12608 | 2 | 7 | CC Chg | 04:21:00 | 104:57:54 | 0.22205 | 3.7793 | 0.96588 | 69.6 | 0.96588 | 69.6 | 0 | 0 | 0.0035979 | 259.27 | 0.0035979 | 259.27 | 0 | 0 | 2023-04-08 02:42:43 | 0.00083919 | 18.5031 | 1333.3654 | 0 | Close
12609 | 2 | 7 | CC Chg | 04:21:30 | 104:58:24 | 0.22203 | 3.7795 | 0.96773 | 69.74 | 0.96773 | 69.74 | 0 | 0 | 0.0036049 | 259.77 | 0.0036049 | 259.77 | 0 | 0 | 2023-04-08 02:43:13 | 0.00083916 | 9.252 | 666.7147 | 0 | Close
12610 | 2 | 7 | CC Chg | 04:22:00 | 104:58:54 | 0.22204 | 3.7797 | 0.96958 | 69.87 | 0.96958 | 69.87 | 0 | 0 | 0.00361189 | 260.28 | 0.00361189 | 260.28 | 0 | 0 | 2023-04-08 02:43:43 | 0.00083924 | 9.252 | 666.7147 | 0 | Close
12611 | 2 | 7 | CC Chg | 04:22:30 | 104:59:24 | 0.22205 | 3.7799 | 0.97143 | 70 | 0.97143 | 70 | 0 | 0 | 0.00361888 | 260.78 | 0.00361888 | 260.78 | 0 | 0 | 2023-04-08 02:44:13 | 0.00083933 | 9.2516 | 666.6827 | 0 | Close
12612 | 2 | 7 | CC Chg | 04:23:00 | 104:59:54 | 0.22206 | 3.78 | 0.97328 | 70.14 | 0.97328 | 70.14 | 0 | 0 | 0.00362588 | 261.29 | 0.00362588 | 261.29 | 0 | 0 | 2023-04-08 02:44:43 | 0.00083939 | 18.504 | 1333.4294 | 0 | Close
12613 | 2 | 7 | CC Chg | 04:23:30 | 105:00:24 | 0.22205 | 3.7803 | 0.97513 | 70.27 | 0.97513 | 70.27 | 0 | 0 | 0.00363287 | 261.79 | 0.00363287 | 261.79 | 0 | 0 | 2023-04-08 02:45:13 | 0.00083942 | 6.1677 | 444.4551 | 0 | Close
12614 | 2 | 7 | CC Chg | 04:24:00 | 105:00:54 | 0.22205 | 3.7806 | 0.97698 | 70.4 | 0.97698 | 70.4 | 0 | 0 | 0.00363987 | 262.3 | 0.00363987 | 262.3 | 0 | 0 | 2023-04-08 02:45:43 | 0.00083948 | 6.1683 | 444.4978 | 0 | Close
12615 | 2 | 7 | CC Chg | 04:24:30 | 105:01:24 | 0.22205 | 3.7807 | 0.97883 | 70.54 | 0.97883 | 70.54 | 0 | 0 | 0.00364686 | 262.8 | 0.00364686 | 262.8 | 0 | 0 | 2023-04-08 02:46:13 | 0.0008395 | 18.5022 | 1333.3013 | 0 | Close
12616 | 2 | 7 | CC Chg | 04:25:00 | 105:01:54 | 0.22205 | 3.7811 | 0.98068 | 70.67 | 0.98068 | 70.67 | 0 | 0 | 0.00365386 | 263.3 | 0.00365386 | 263.3 | 0 | 0 | 2023-04-08 02:46:43 | 0.00083959 | 4.6262 | 333.3734 | 0 | Close
12617 | 2 | 7 | CC Chg | 04:25:30 | 105:02:24 | 0.22206 | 3.7812 | 0.98253 | 70.8 | 0.98253 | 70.8 | 0 | 0 | 0.00366086 | 263.81 | 0.00366086 | 263.81 | 0 | 0 | 2023-04-08 02:47:13 | 0.00083965 | 18.5022 | 1333.3013 | 0 | Close
12618 | 2 | 7 | CC Chg | 04:26:00 | 105:02:54 | 0.22204 | 3.7814 | 0.98438 | 70.94 | 0.98438 | 70.94 | 0 | 0 | 0.00366785 | 264.31 | 0.00366785 | 264.31 | 0 | 0 | 2023-04-08 02:47:43 | 0.00083962 | 9.2524 | 666.7467 | 0 | Close
12619 | 2 | 7 | CC Chg | 04:26:30 | 105:03:24 | 0.22204 | 3.7817 | 0.98623 | 71.07 | 0.98623 | 71.07 | 0 | 0 | 0.00367485 | 264.82 | 0.00367485 | 264.82 | 0 | 0 | 2023-04-08 02:48:13 | 0.00083969 | 6.168 | 444.4765 | 0 | Close
12620 | 2 | 7 | CC Chg | 04:27:00 | 105:03:54 | 0.22205 | 3.7818 | 0.98808 | 71.2 | 0.98808 | 71.2 | 0 | 0 | 0.00368185 | 265.32 | 0.00368185 | 265.32 | 0 | 0 | 2023-04-08 02:48:43 | 0.00083975 | 18.5031 | 1333.3654 | 0 | Close
12621 | 2 | 7 | CC Chg | 04:27:30 | 105:04:24 | 0.22204 | 3.782 | 0.98993 | 71.34 | 0.98993 | 71.34 | 0 | 0 | 0.00368885 | 265.82 | 0.00368885 | 265.82 | 0 | 0 | 2023-04-08 02:49:13 | 0.00083976 | 9.252 | 666.7147 | 0 | Close
12622 | 2 | 7 | CC Chg | 04:28:00 | 105:04:54 | 0.22204 | 3.7822 | 0.99178 | 71.47 | 0.99178 | 71.47 | 0 | 0 | 0.00369585 | 266.33 | 0.00369585 | 266.33 | 0 | 0 | 2023-04-08 02:49:43 | 0.0008398 | 9.2524 | 666.7467 | 0 | Close
12623 | 2 | 7 | CC Chg | 04:28:30 | 105:05:24 | 0.22206 | 3.7826 | 0.99364 | 71.6 | 0.99364 | 71.6 | 0 | 0 | 0.00370284 | 266.83 | 0.00370284 | 266.83 | 0 | 0 | 2023-04-08 02:50:13 | 0.00083996 | 4.626 | 333.3574 | 0 | Close
12624 | 2 | 7 | CC Chg | 04:29:00 | 105:05:54 | 0.22205 | 3.7827 | 0.99549 | 71.74 | 0.99549 | 71.74 | 0 | 0 | 0.00370984 | 267.34 | 0.00370984 | 267.34 | 0 | 0 | 2023-04-08 02:50:43 | 0.00083995 | 18.5031 | 1333.3654 | 0 | Close
12625 | 2 | 7 | CC Chg | 04:29:30 | 105:06:24 | 0.22205 | 3.783 | 0.99734 | 71.87 | 0.99734 | 71.87 | 0 | 0 | 0.00371684 | 267.84 | 0.00371684 | 267.84 | 0 | 0 | 2023-04-08 02:51:13 | 0.00084002 | 6.1677 | 444.4551 | 0 | Close
12626 | 2 | 7 | CC Chg | 04:30:00 | 105:06:54 | 0.22205 | 3.7832 | 0.99919 | 72 | 0.99919 | 72 | 0 | 0 | 0.00372384 | 268.35 | 0.00372384 | 268.35 | 0 | 0 | 2023-04-08 02:51:43 | 0.00084006 | 9.2529 | 666.7788 | 0 | Close
12627 | 2 | 7 | CC Chg | 04:30:30 | 105:07:24 | 0.22205 | 3.7834 | 1.00104 | 72.14 | 1.00104 | 72.14 | 0 | 0 | 0.00373084 | 268.85 | 0.00373084 | 268.85 | 0 | 0 | 2023-04-08 02:52:13 | 0.0008401 | 9.252 | 666.7147 | 0 | Close
12628 | 2 | 7 | CC Chg | 04:31:00 | 105:07:54 | 0.22205 | 3.7837 | 1.00289 | 72.27 | 1.00289 | 72.27 | 0 | 0 | 0.00373784 | 269.36 | 0.00373784 | 269.36 | 0 | 0 | 2023-04-08 02:52:43 | 0.00084017 | 6.168 | 444.4765 | 0 | Close
12629 | 2 | 7 | CC Chg | 04:31:30 | 105:08:24 | 0.22205 | 3.7839 | 1.00474 | 72.4 | 1.00474 | 72.4 | 0 | 0 | 0.00374485 | 269.86 | 0.00374485 | 269.86 | 0 | 0 | 2023-04-08 02:53:13 | 0.00084021 | 9.2511 | 666.6507 | 0 | Close
12630 | 2 | 7 | CC Chg | 04:32:00 | 105:08:54 | 0.22203 | 3.7841 | 1.00659 | 72.54 | 1.00659 | 72.54 | 0 | 0 | 0.00375185 | 270.36 | 0.00375185 | 270.36 | 0 | 0 | 2023-04-08 02:53:43 | 0.00084018 | 9.2524 | 666.7467 | 0 | Close
12631 | 2 | 7 | CC Chg | 04:32:30 | 105:09:24 | 0.22205 | 3.7843 | 1.00844 | 72.67 | 1.00844 | 72.67 | 0 | 0 | 0.00375885 | 270.87 | 0.00375885 | 270.87 | 0 | 0 | 2023-04-08 02:54:13 | 0.0008403 | 9.252 | 666.7147 | 0 | Close
12632 | 2 | 7 | CC Chg | 04:33:00 | 105:09:54 | 0.22205 | 3.7845 | 1.01029 | 72.8 | 1.01029 | 72.8 | 0 | 0 | 0.00376585 | 271.37 | 0.00376585 | 271.37 | 0 | 0 | 2023-04-08 02:54:43 | 0.00084035 | 9.252 | 666.7147 | 0 | Close
12633 | 2 | 7 | CC Chg | 04:33:30 | 105:10:24 | 0.22205 | 3.7847 | 1.01214 | 72.94 | 1.01214 | 72.94 | 0 | 0 | 0.00377286 | 271.88 | 0.00377286 | 271.88 | 0 | 0 | 2023-04-08 02:55:13 | 0.00084039 | 9.2524 | 666.7467 | 0 | Close
12634 | 2 | 7 | CC Chg | 04:34:00 | 105:10:54 | 0.22206 | 3.7849 | 1.01399 | 73.07 | 1.01399 | 73.07 | 0 | 0 | 0.00377986 | 272.38 | 0.00377986 | 272.38 | 0 | 0 | 2023-04-08 02:55:43 | 0.00084047 | 9.252 | 666.7147 | 0 | Close
12635 | 2 | 7 | CC Chg | 04:34:30 | 105:11:24 | 0.22206 | 3.7851 | 1.01584 | 73.2 | 1.01584 | 73.2 | 0 | 0 | 0.00378686 | 272.89 | 0.00378686 | 272.89 | 0 | 0 | 2023-04-08 02:56:13 | 0.00084052 | 9.252 | 666.7147 | 0 | Close
12636 | 2 | 7 | CC Chg | 04:35:00 | 105:11:54 | 0.22206 | 3.7854 | 1.01769 | 73.34 | 1.01769 | 73.34 | 0 | 0 | 0.00379387 | 273.39 | 0.00379387 | 273.39 | 0 | 0 | 2023-04-08 02:56:43 | 0.00084059 | 6.168 | 444.4765 | 0 | Close
12637 | 2 | 7 | CC Chg | 04:35:30 | 105:12:24 | 0.22205 | 3.7856 | 1.01954 | 73.47 | 1.01954 | 73.47 | 0 | 0 | 0.00380087 | 273.9 | 0.00380087 | 273.9 | 0 | 0 | 2023-04-08 02:57:13 | 0.00084059 | 9.2524 | 666.7467 | 0 | Close
12638 | 2 | 7 | CC Chg | 04:36:00 | 105:12:54 | 0.22205 | 3.7859 | 1.02139 | 73.6 | 1.02139 | 73.6 | 0 | 0 | 0.00380788 | 274.4 | 0.00380788 | 274.4 | 0 | 0 | 2023-04-08 02:57:43 | 0.00084066 | 6.1677 | 444.4551 | 0 | Close
12639 | 2 | 7 | CC Chg | 04:36:30 | 105:13:24 | 0.22204 | 3.7861 | 1.02324 | 73.74 | 1.02324 | 73.74 | 0 | 0 | 0.00381488 | 274.91 | 0.00381488 | 274.91 | 0 | 0 | 2023-04-08 02:58:13 | 0.00084067 | 9.2524 | 666.7467 | 0 | Close
12640 | 2 | 7 | CC Chg | 04:37:00 | 105:13:54 | 0.22204 | 3.7863 | 1.02509 | 73.87 | 1.02509 | 73.87 | 0 | 0 | 0.00382189 | 275.41 | 0.00382189 | 275.41 | 0 | 0 | 2023-04-08 02:58:43 | 0.00084071 | 9.2524 | 666.7467 | 0 | Close
12641 | 2 | 7 | CC Chg | 04:37:30 | 105:14:24 | 0.22206 | 3.7866 | 1.02694 | 74 | 1.02694 | 74 | 0 | 0 | 0.0038289 | 275.92 | 0.0038289 | 275.92 | 0 | 0 | 2023-04-08 02:59:13 | 0.00084085 | 6.1677 | 444.4551 | 0 | Close
12642 | 2 | 7 | CC Chg | 04:38:00 | 105:14:54 | 0.22203 | 3.7868 | 1.02879 | 74.14 | 1.02879 | 74.14 | 0 | 0 | 0.0038359 | 276.42 | 0.0038359 | 276.42 | 0 | 0 | 2023-04-08 02:59:43 | 0.00084078 | 9.2529 | 666.7788 | 0 | Close
12643 | 2 | 7 | CC Chg | 04:38:30 | 105:15:24 | 0.22205 | 3.787 | 1.03064 | 74.27 | 1.03064 | 74.27 | 0 | 0 | 0.00384291 | 276.93 | 0.00384291 | 276.93 | 0 | 0 | 2023-04-08 03:00:13 | 0.0008409 | 9.252 | 666.7147 | 0 | Close
12644 | 2 | 7 | CC Chg | 04:39:00 | 105:15:54 | 0.22206 | 3.7872 | 1.03249 | 74.4 | 1.03249 | 74.4 | 0 | 0 | 0.00384992 | 277.43 | 0.00384992 | 277.43 | 0 | 0 | 2023-04-08 03:00:43 | 0.00084099 | 9.2524 | 666.7467 | 0 | Close
12645 | 2 | 7 | CC Chg | 04:39:30 | 105:16:24 | 0.22205 | 3.7874 | 1.03434 | 74.54 | 1.03434 | 74.54 | 0 | 0 | 0.00385693 | 277.94 | 0.00385693 | 277.94 | 0 | 0 | 2023-04-08 03:01:13 | 0.00084099 | 9.252 | 666.7147 | 0 | Close
12646 | 2 | 7 | CC Chg | 04:40:00 | 105:16:54 | 0.22206 | 3.7876 | 1.03619 | 74.67 | 1.03619 | 74.67 | 0 | 0 | 0.00386394 | 278.44 | 0.00386394 | 278.44 | 0 | 0 | 2023-04-08 03:01:43 | 0.00084107 | 9.2516 | 666.6827 | 0 | Close
12647 | 2 | 7 | CC Chg | 04:40:30 | 105:17:24 | 0.22205 | 3.7879 | 1.03805 | 74.8 | 1.03805 | 74.8 | 0 | 0 | 0.00387095 | 278.95 | 0.00387095 | 278.95 | 0 | 0 | 2023-04-08 03:02:13 | 0.0008411 | 6.1689 | 444.5405 | 0 | Close
12648 | 2 | 7 | CC Chg | 04:41:00 | 105:17:54 | 0.22205 | 3.7881 | 1.0399 | 74.94 | 1.0399 | 74.94 | 0 | 0 | 0.00387795 | 279.45 | 0.00387795 | 279.45 | 0 | 0 | 2023-04-08 03:02:43 | 0.00084115 | 9.252 | 666.7147 | 0 | Close
12649 | 2 | 7 | CC Chg | 04:41:30 | 105:18:24 | 0.22206 | 3.7883 | 1.04175 | 75.07 | 1.04175 | 75.07 | 0 | 0 | 0.00388496 | 279.96 | 0.00388496 | 279.96 | 0 | 0 | 2023-04-08 03:03:13 | 0.00084123 | 9.252 | 666.7147 | 0 | Close
12650 | 2 | 7 | CC Chg | 04:42:00 | 105:18:54 | 0.22207 | 3.7886 | 1.0436 | 75.2 | 1.0436 | 75.2 | 0 | 0 | 0.00389197 | 280.46 | 0.00389197 | 280.46 | 0 | 0 | 2023-04-08 03:03:43 | 0.00084133 | 6.168 | 444.4765 | 0 | Close
12651 | 2 | 7 | CC Chg | 04:42:30 | 105:19:24 | 0.22206 | 3.7888 | 1.04545 | 75.34 | 1.04545 | 75.34 | 0 | 0 | 0.00389899 | 280.97 | 0.00389899 | 280.97 | 0 | 0 | 2023-04-08 03:04:13 | 0.00084134 | 9.2529 | 666.7788 | 0 | Close
12652 | 2 | 7 | CC Chg | 04:43:00 | 105:19:54 | 0.22206 | 3.7891 | 1.0473 | 75.47 | 1.0473 | 75.47 | 0 | 0 | 0.003906 | 281.47 | 0.003906 | 281.47 | 0 | 0 | 2023-04-08 03:04:43 | 0.00084141 | 6.168 | 444.4765 | 0 | Close
12653 | 2 | 7 | CC Chg | 04:43:30 | 105:20:24 | 0.22205 | 3.7892 | 1.04915 | 75.6 | 1.04915 | 75.6 | 0 | 0 | 0.00391301 | 281.98 | 0.00391301 | 281.98 | 0 | 0 | 2023-04-08 03:05:13 | 0.00084139 | 18.504 | 1333.4294 | 0 | Close
12654 | 2 | 7 | CC Chg | 04:44:00 | 105:20:54 | 0.22206 | 3.7895 | 1.051 | 75.74 | 1.051 | 75.74 | 0 | 0 | 0.00392002 | 282.48 | 0.00392002 | 282.48 | 0 | 0 | 2023-04-08 03:05:43 | 0.0008415 | 6.1683 | 444.4978 | 0 | Close
12655 | 2 | 7 | CC Chg | 04:44:30 | 105:21:24 | 0.22206 | 3.7897 | 1.05285 | 75.87 | 1.05285 | 75.87 | 0 | 0 | 0.00392703 | 282.99 | 0.00392703 | 282.99 | 0 | 0 | 2023-04-08 03:06:13 | 0.00084154 | 9.2529 | 666.7788 | 0 | Close
12656 | 2 | 7 | CC Chg | 04:45:00 | 105:21:54 | 0.22205 | 3.79 | 1.0547 | 76 | 1.0547 | 76 | 0 | 0 | 0.00393405 | 283.49 | 0.00393405 | 283.49 | 0 | 0 | 2023-04-08 03:06:43 | 0.00084157 | 6.168 | 444.4765 | 0 | Close
12657 | 2 | 7 | CC Chg | 04:45:30 | 105:22:24 | 0.22205 | 3.7902 | 1.05655 | 76.14 | 1.05655 | 76.14 | 0 | 0 | 0.00394106 | 284 | 0.00394106 | 284 | 0 | 0 | 2023-04-08 03:07:13 | 0.00084161 | 9.2516 | 666.6827 | 0 | Close
12658 | 2 | 7 | CC Chg | 04:46:00 | 105:22:54 | 0.22205 | 3.7904 | 1.0584 | 76.27 | 1.0584 | 76.27 | 0 | 0 | 0.00394807 | 284.5 | 0.00394807 | 284.5 | 0 | 0 | 2023-04-08 03:07:43 | 0.00084166 | 9.2524 | 666.7467 | 0 | Close
12659 | 2 | 7 | CC Chg | 04:46:30 | 105:23:24 | 0.22204 | 3.7907 | 1.06025 | 76.4 | 1.06025 | 76.4 | 0 | 0 | 0.00395509 | 285.01 | 0.00395509 | 285.01 | 0 | 0 | 2023-04-08 03:08:13 | 0.00084169 | 6.168 | 444.4765 | 0 | Close
12660 | 2 | 7 | CC Chg | 04:47:00 | 105:23:54 | 0.22205 | 3.7909 | 1.0621 | 76.54 | 1.0621 | 76.54 | 0 | 0 | 0.0039621 | 285.52 | 0.0039621 | 285.52 | 0 | 0 | 2023-04-08 03:08:43 | 0.00084177 | 9.2524 | 666.7467 | 0 | Close
12661 | 2 | 7 | CC Chg | 04:47:30 | 105:24:24 | 0.22206 | 3.7911 | 1.06395 | 76.67 | 1.06395 | 76.67 | 0 | 0 | 0.00396912 | 286.02 | 0.00396912 | 286.02 | 0 | 0 | 2023-04-08 03:09:13 | 0.00084185 | 9.2524 | 666.7467 | 0 | Close
12662 | 2 | 7 | CC Chg | 04:48:00 | 105:24:54 | 0.22205 | 3.7914 | 1.0658 | 76.8 | 1.0658 | 76.8 | 0 | 0 | 0.00397613 | 286.53 | 0.00397613 | 286.53 | 0 | 0 | 2023-04-08 03:09:43 | 0.00084188 | 6.168 | 444.4765 | 0 | Close
12663 | 2 | 7 | CC Chg | 04:48:30 | 105:25:24 | 0.22204 | 3.7916 | 1.06765 | 76.94 | 1.06765 | 76.94 | 0 | 0 | 0.00398315 | 287.03 | 0.00398315 | 287.03 | 0 | 0 | 2023-04-08 03:10:13 | 0.00084189 | 9.2529 | 666.7788 | 0 | Close
12664 | 2 | 7 | CC Chg | 04:49:00 | 105:25:54 | 0.22205 | 3.7919 | 1.0695 | 77.07 | 1.0695 | 77.07 | 0 | 0 | 0.00399017 | 287.54 | 0.00399017 | 287.54 | 0 | 0 | 2023-04-08 03:10:43 | 0.00084199 | 6.1686 | 444.5192 | 0 | Close
12665 | 2 | 7 | CC Chg | 04:49:30 | 105:26:24 | 0.22207 | 3.7921 | 1.07135 | 77.2 | 1.07135 | 77.2 | 0 | 0 | 0.00399718 | 288.04 | 0.00399718 | 288.04 | 0 | 0 | 2023-04-08 03:11:13 | 0.00084211 | 9.2524 | 666.7467 | 0 | Close
12666 | 2 | 7 | CC Chg | 04:50:00 | 105:26:54 | 0.22205 | 3.7923 | 1.0732 | 77.34 | 1.0732 | 77.34 | 0 | 0 | 0.0040042 | 288.55 | 0.0040042 | 288.55 | 0 | 0 | 2023-04-08 03:11:43 | 0.00084208 | 9.252 | 666.7147 | 0 | Close
12667 | 2 | 7 | CC Chg | 04:50:30 | 105:27:24 | 0.22206 | 3.7925 | 1.07505 | 77.47 | 1.07505 | 77.47 | 0 | 0 | 0.00401122 | 289.06 | 0.00401122 | 289.06 | 0 | 0 | 2023-04-08 03:12:13 | 0.00084216 | 9.2524 | 666.7467 | 0 | Close
12668 | 2 | 7 | CC Chg | 04:51:00 | 105:27:54 | 0.22206 | 3.7928 | 1.07691 | 77.6 | 1.07691 | 77.6 | 0 | 0 | 0.00401824 | 289.56 | 0.00401824 | 289.56 | 0 | 0 | 2023-04-08 03:12:43 | 0.00084223 | 6.1686 | 444.5192 | 0 | Close
12669 | 2 | 7 | CC Chg | 04:51:30 | 105:28:24 | 0.22205 | 3.7931 | 1.07876 | 77.74 | 1.07876 | 77.74 | 0 | 0 | 0.00402526 | 290.07 | 0.00402526 | 290.07 | 0 | 0 | 2023-04-08 03:13:13 | 0.00084226 | 6.168 | 444.4765 | 0 | Close
12670 | 2 | 7 | CC Chg | 04:52:00 | 105:28:54 | 0.22207 | 3.7933 | 1.08061 | 77.87 | 1.08061 | 77.87 | 0 | 0 | 0.00403227 | 290.57 | 0.00403227 | 290.57 | 0 | 0 | 2023-04-08 03:13:43 | 0.00084238 | 9.2529 | 666.7788 | 0 | Close
12671 | 2 | 7 | CC Chg | 04:52:30 | 105:29:24 | 0.22207 | 3.7936 | 1.08246 | 78 | 1.08246 | 78 | 0 | 0 | 0.00403929 | 291.08 | 0.00403929 | 291.08 | 0 | 0 | 2023-04-08 03:14:13 | 0.00084244 | 6.1683 | 444.4978 | 0 | Close
12672 | 2 | 7 | CC Chg | 04:53:00 | 105:29:54 | 0.22207 | 3.7938 | 1.08431 | 78.14 | 1.08431 | 78.14 | 0 | 0 | 0.00404631 | 291.58 | 0.00404631 | 291.58 | 0 | 0 | 2023-04-08 03:14:43 | 0.00084249 | 9.2533 | 666.8108 | 0 | Close
12673 | 2 | 7 | CC Chg | 04:53:30 | 105:30:24 | 0.22206 | 3.7941 | 1.08616 | 78.27 | 1.08616 | 78.27 | 0 | 0 | 0.00405334 | 292.09 | 0.00405334 | 292.09 | 0 | 0 | 2023-04-08 03:15:13 | 0.00084252 | 6.1677 | 444.4551 | 0 | Close
12674 | 2 | 7 | CC Chg | 04:54:00 | 105:30:54 | 0.22205 | 3.7944 | 1.08801 | 78.4 | 1.08801 | 78.4 | 0 | 0 | 0.00406036 | 292.6 | 0.00406036 | 292.6 | 0 | 0 | 2023-04-08 03:15:43 | 0.00084255 | 6.1686 | 444.5192 | 0 | Close
12675 | 2 | 7 | CC Chg | 04:54:30 | 105:31:24 | 0.22206 | 3.7946 | 1.08986 | 78.54 | 1.08986 | 78.54 | 0 | 0 | 0.00406738 | 293.1 | 0.00406738 | 293.1 | 0 | 0 | 2023-04-08 03:16:13 | 0.00084263 | 9.2524 | 666.7467 | 0 | Close
12676 | 2 | 7 | CC Chg | 04:55:00 | 105:31:54 | 0.22206 | 3.7948 | 1.09171 | 78.67 | 1.09171 | 78.67 | 0 | 0 | 0.0040744 | 293.61 | 0.0040744 | 293.61 | 0 | 0 | 2023-04-08 03:16:43 | 0.00084267 | 9.2529 | 666.7788 | 0 | Close
12677 | 2 | 7 | CC Chg | 04:55:30 | 105:32:24 | 0.22206 | 3.795 | 1.09356 | 78.8 | 1.09356 | 78.8 | 0 | 0 | 0.00408142 | 294.11 | 0.00408142 | 294.11 | 0 | 0 | 2023-04-08 03:17:13 | 0.00084272 | 9.2524 | 666.7467 | 0 | Close
12678 | 2 | 7 | CC Chg | 04:56:00 | 105:32:54 | 0.22207 | 3.7953 | 1.09541 | 78.94 | 1.09541 | 78.94 | 0 | 0 | 0.00408845 | 294.62 | 0.00408845 | 294.62 | 0 | 0 | 2023-04-08 03:17:43 | 0.00084282 | 6.168 | 444.4765 | 0 | Close
12679 | 2 | 7 | CC Chg | 04:56:30 | 105:33:24 | 0.22206 | 3.7955 | 1.09726 | 79.07 | 1.09726 | 79.07 | 0 | 0 | 0.00409547 | 295.13 | 0.00409547 | 295.13 | 0 | 0 | 2023-04-08 03:18:13 | 0.00084283 | 9.2529 | 666.7788 | 0 | Close
12680 | 2 | 7 | CC Chg | 04:57:00 | 105:33:54 | 0.22205 | 3.7958 | 1.09911 | 79.2 | 1.09911 | 79.2 | 0 | 0 | 0.00410249 | 295.63 | 0.00410249 | 295.63 | 0 | 0 | 2023-04-08 03:18:43 | 0.00084286 | 6.1686 | 444.5192 | 0 | Close
12681 | 2 | 7 | CC Chg | 04:57:30 | 105:34:24 | 0.22205 | 3.7961 | 1.10096 | 79.34 | 1.10096 | 79.34 | 0 | 0 | 0.00410952 | 296.14 | 0.00410952 | 296.14 | 0 | 0 | 2023-04-08 03:19:13 | 0.00084292 | 6.1686 | 444.5192 | 0 | Close
12682 | 2 | 7 | CC Chg | 04:58:00 | 105:34:54 | 0.22206 | 3.7963 | 1.10281 | 79.47 | 1.10281 | 79.47 | 0 | 0 | 0.00411654 | 296.65 | 0.00411654 | 296.65 | 0 | 0 | 2023-04-08 03:19:43 | 0.00084301 | 9.2524 | 666.7467 | 0 | Close
12683 | 2 | 7 | CC Chg | 04:58:30 | 105:35:24 | 0.22206 | 3.7965 | 1.10466 | 79.6 | 1.10466 | 79.6 | 0 | 0 | 0.00412357 | 297.15 | 0.00412357 | 297.15 | 0 | 0 | 2023-04-08 03:20:13 | 0.00084305 | 9.2524 | 666.7467 | 0 | Close
12684 | 2 | 7 | CC Chg | 04:59:00 | 105:35:54 | 0.22206 | 3.7969 | 1.10651 | 79.74 | 1.10651 | 79.74 | 0 | 0 | 0.00413059 | 297.66 | 0.00413059 | 297.66 | 0 | 0 | 2023-04-08 03:20:43 | 0.00084314 | 4.6264 | 333.3894 | 0 | Close
12685 | 2 | 7 | CC Chg | 04:59:30 | 105:36:24 | 0.22206 | 3.7972 | 1.10836 | 79.87 | 1.10836 | 79.87 | 0 | 0 | 0.00413762 | 298.16 | 0.00413762 | 298.16 | 0 | 0 | 2023-04-08 03:21:13 | 0.00084321 | 6.168 | 444.4765 | 0 | Close
12686 | 2 | 7 | CC Chg | 05:00:00 | 105:36:54 | 0.22206 | 3.7973 | 1.11021 | 80 | 1.11021 | 80 | 0 | 0 | 0.00414465 | 298.67 | 0.00414465 | 298.67 | 0 | 0 | 2023-04-08 03:21:43 | 0.00084323 | 18.5058 | 1333.5575 | 0 | Close
12687 | 2 | 7 | CC Chg | 05:00:30 | 105:37:24 | 0.22206 | 3.7976 | 1.11206 | 80.14 | 1.11206 | 80.14 | 0 | 0 | 0.00415167 | 299.18 | 0.00415167 | 299.18 | 0 | 0 | 2023-04-08 03:22:13 | 0.0008433 | 6.1683 | 444.4978 | 0 | Close
12688 | 2 | 7 | CC Chg | 05:01:00 | 105:37:54 | 0.22207 | 3.7979 | 1.11392 | 80.27 | 1.11392 | 80.27 | 0 | 0 | 0.0041587 | 299.68 | 0.0041587 | 299.68 | 0 | 0 | 2023-04-08 03:22:43 | 0.0008434 | 6.1686 | 444.5192 | 0 | Close
12689 | 2 | 7 | CC Chg | 05:01:30 | 105:38:24 | 0.22205 | 3.798 | 1.11577 | 80.4 | 1.11577 | 80.4 | 0 | 0 | 0.00416573 | 300.19 | 0.00416573 | 300.19 | 0 | 0 | 2023-04-08 03:23:13 | 0.00084335 | 18.5049 | 1333.4935 | 0 | Close
12690 | 2 | 7 | CC Chg | 05:02:00 | 105:38:54 | 0.22206 | 3.7983 | 1.11762 | 80.54 | 1.11762 | 80.54 | 0 | 0 | 0.00417276 | 300.7 | 0.00417276 | 300.7 | 0 | 0 | 2023-04-08 03:23:43 | 0.00084345 | 6.1686 | 444.5192 | 0 | Close
12691 | 2 | 7 | CC Chg | 05:02:30 | 105:39:24 | 0.22205 | 3.7986 | 1.11947 | 80.67 | 1.11947 | 80.67 | 0 | 0 | 0.00417979 | 301.2 | 0.00417979 | 301.2 | 0 | 0 | 2023-04-08 03:24:13 | 0.00084348 | 6.1683 | 444.4978 | 0 | Close
12692 | 2 | 7 | CC Chg | 05:03:00 | 105:39:54 | 0.22207 | 3.7989 | 1.12132 | 80.8 | 1.12132 | 80.8 | 0 | 0 | 0.00418682 | 301.71 | 0.00418682 | 301.71 | 0 | 0 | 2023-04-08 03:24:43 | 0.00084362 | 6.1689 | 444.5405 | 0 | Close
12693 | 2 | 7 | CC Chg | 05:03:30 | 105:40:24 | 0.22207 | 3.7992 | 1.12317 | 80.94 | 1.12317 | 80.94 | 0 | 0 | 0.00419385 | 302.22 | 0.00419385 | 302.22 | 0 | 0 | 2023-04-08 03:25:13 | 0.00084369 | 6.1683 | 444.4978 | 0 | Close
12694 | 2 | 7 | CC Chg | 05:04:00 | 105:40:54 | 0.22206 | 3.7994 | 1.12502 | 81.07 | 1.12502 | 81.07 | 0 | 0 | 0.00420088 | 302.72 | 0.00420088 | 302.72 | 0 | 0 | 2023-04-08 03:25:43 | 0.00084369 | 9.252 | 666.7147 | 0 | Close
12695 | 2 | 7 | CC Chg | 05:04:30 | 105:41:24 | 0.22208 | 3.7996 | 1.12687 | 81.2 | 1.12687 | 81.2 | 0 | 0 | 0.00420791 | 303.23 | 0.00420791 | 303.23 | 0 | 0 | 2023-04-08 03:26:13 | 0.00084382 | 9.2524 | 666.7467 | 0 | Close
12696 | 2 | 7 | CC Chg | 05:05:00 | 105:41:54 | 0.22206 | 3.8 | 1.12872 | 81.34 | 1.12872 | 81.34 | 0 | 0 | 0.00421494 | 303.74 | 0.00421494 | 303.74 | 0 | 0 | 2023-04-08 03:26:43 | 0.00084383 | 4.6264 | 333.3894 | 0 | Close
12697 | 2 | 7 | CC Chg | 05:05:30 | 105:42:24 | 0.22206 | 3.8002 | 1.13057 | 81.47 | 1.13057 | 81.47 | 0 | 0 | 0.00422197 | 304.24 | 0.00422197 | 304.24 | 0 | 0 | 2023-04-08 03:27:13 | 0.00084387 | 9.2529 | 666.7788 | 0 | Close
12698 | 2 | 7 | CC Chg | 05:06:00 | 105:42:54 | 0.22206 | 3.8004 | 1.13242 | 81.6 | 1.13242 | 81.6 | 0 | 0 | 0.00422901 | 304.75 | 0.00422901 | 304.75 | 0 | 0 | 2023-04-08 03:27:43 | 0.00084392 | 9.2524 | 666.7467 | 0 | Close
12699 | 2 | 7 | CC Chg | 05:06:30 | 105:43:24 | 0.22207 | 3.8006 | 1.13427 | 81.74 | 1.13427 | 81.74 | 0 | 0 | 0.00423604 | 305.26 | 0.00423604 | 305.26 | 0 | 0 | 2023-04-08 03:28:13 | 0.000844 | 9.252 | 666.7147 | 0 | Close
12700 | 2 | 7 | CC Chg | 05:07:00 | 105:43:54 | 0.22206 | 3.8009 | 1.13612 | 81.87 | 1.13612 | 81.87 | 0 | 0 | 0.00424307 | 305.76 | 0.00424307 | 305.76 | 0 | 0 | 2023-04-08 03:28:43 | 0.00084403 | 6.1689 | 444.5405 | 0 | Close
12701 | 2 | 7 | CC Chg | 05:07:30 | 105:44:24 | 0.22206 | 3.8012 | 1.13797 | 82 | 1.13797 | 82 | 0 | 0 | 0.00425011 | 306.27 | 0.00425011 | 306.27 | 0 | 0 | 2023-04-08 03:29:13 | 0.00084409 | 6.1683 | 444.4978 | 0 | Close
12702 | 2 | 7 | CC Chg | 05:08:00 | 105:44:54 | 0.22206 | 3.8013 | 1.13982 | 82.14 | 1.13982 | 82.14 | 0 | 0 | 0.00425714 | 306.78 | 0.00425714 | 306.78 | 0 | 0 | 2023-04-08 03:29:43 | 0.00084412 | 18.5049 | 1333.4935 | 0 | Close
12703 | 2 | 7 | CC Chg | 05:08:30 | 105:45:24 | 0.22206 | 3.8017 | 1.14167 | 82.27 | 1.14167 | 82.27 | 0 | 0 | 0.00426417 | 307.28 | 0.00426417 | 307.28 | 0 | 0 | 2023-04-08 03:30:13 | 0.00084421 | 4.626 | 333.3574 | 0 | Close
12704 | 2 | 7 | CC Chg | 05:09:00 | 105:45:54 | 0.22207 | 3.802 | 1.14352 | 82.4 | 1.14352 | 82.4 | 0 | 0 | 0.00427121 | 307.79 | 0.00427121 | 307.79 | 0 | 0 | 2023-04-08 03:30:43 | 0.00084431 | 6.1686 | 444.5192 | 0 | Close
12705 | 2 | 7 | CC Chg | 05:09:30 | 105:46:24 | 0.22205 | 3.8022 | 1.14537 | 82.54 | 1.14537 | 82.54 | 0 | 0 | 0.00427825 | 308.3 | 0.00427825 | 308.3 | 0 | 0 | 2023-04-08 03:31:13 | 0.00084428 | 9.2516 | 666.6827 | 0 | Close
12706 | 2 | 7 | CC Chg | 05:10:00 | 105:46:54 | 0.22206 | 3.8026 | 1.14722 | 82.67 | 1.14722 | 82.67 | 0 | 0 | 0.00428528 | 308.8 | 0.00428528 | 308.8 | 0 | 0 | 2023-04-08 03:31:43 | 0.00084441 | 4.6264 | 333.3894 | 0 | Close
12707 | 2 | 7 | CC Chg | 05:10:30 | 105:47:24 | 0.22205 | 3.8028 | 1.14908 | 82.8 | 1.14908 | 82.8 | 0 | 0 | 0.00429232 | 309.31 | 0.00429232 | 309.31 | 0 | 0 | 2023-04-08 03:32:13 | 0.00084441 | 9.2524 | 666.7467 | 0 | Close
12708 | 2 | 7 | CC Chg | 05:11:00 | 105:47:54 | 0.22206 | 3.8031 | 1.15093 | 82.94 | 1.15093 | 82.94 | 0 | 0 | 0.00429936 | 309.82 | 0.00429936 | 309.82 | 0 | 0 | 2023-04-08 03:32:43 | 0.00084452 | 6.1686 | 444.5192 | 0 | Close
12709 | 2 | 7 | CC Chg | 05:11:30 | 105:48:24 | 0.22206 | 3.8034 | 1.15278 | 83.07 | 1.15278 | 83.07 | 0 | 0 | 0.0043064 | 310.33 | 0.0043064 | 310.33 | 0 | 0 | 2023-04-08 03:33:13 | 0.00084458 | 6.1683 | 444.4978 | 0 | Close
12710 | 2 | 7 | CC Chg | 05:12:00 | 105:48:54 | 0.22207 | 3.8036 | 1.15463 | 83.2 | 1.15463 | 83.2 | 0 | 0 | 0.00431343 | 310.83 | 0.00431343 | 310.83 | 0 | 0 | 2023-04-08 03:33:43 | 0.00084467 | 9.2529 | 666.7788 | 0 | Close
12711 | 2 | 7 | CC Chg | 05:12:30 | 105:49:24 | 0.22207 | 3.8039 | 1.15648 | 83.34 | 1.15648 | 83.34 | 0 | 0 | 0.00432047 | 311.34 | 0.00432047 | 311.34 | 0 | 0 | 2023-04-08 03:34:13 | 0.00084473 | 6.1686 | 444.5192 | 0 | Close
12712 | 2 | 7 | CC Chg | 05:13:00 | 105:49:54 | 0.22206 | 3.8041 | 1.15833 | 83.47 | 1.15833 | 83.47 | 0 | 0 | 0.00432751 | 311.85 | 0.00432751 | 311.85 | 0 | 0 | 2023-04-08 03:34:43 | 0.00084474 | 9.2516 | 666.6827 | 0 | Close
12713 | 2 | 7 | CC Chg | 05:13:30 | 105:50:24 | 0.22205 | 3.8045 | 1.16018 | 83.6 | 1.16018 | 83.6 | 0 | 0 | 0.00433455 | 312.36 | 0.00433455 | 312.36 | 0 | 0 | 2023-04-08 03:35:13 | 0.00084479 | 4.6264 | 333.3894 | 0 | Close
12714 | 2 | 7 | CC Chg | 05:14:00 | 105:50:54 | 0.22206 | 3.8047 | 1.16203 | 83.74 | 1.16203 | 83.74 | 0 | 0 | 0.00434159 | 312.86 | 0.00434159 | 312.86 | 0 | 0 | 2023-04-08 03:35:43 | 0.00084487 | 9.2516 | 666.6827 | 0 | Close
12715 | 2 | 7 | CC Chg | 05:14:30 | 105:51:24 | 0.22206 | 3.805 | 1.16388 | 83.87 | 1.16388 | 83.87 | 0 | 0 | 0.00434863 | 313.37 | 0.00434863 | 313.37 | 0 | 0 | 2023-04-08 03:36:13 | 0.00084494 | 6.1692 | 444.5619 | 0 | Close
12716 | 2 | 7 | CC Chg | 05:15:00 | 105:51:54 | 0.22207 | 3.8054 | 1.16573 | 84 | 1.16573 | 84 | 0 | 0 | 0.00435567 | 313.88 | 0.00435567 | 313.88 | 0 | 0 | 2023-04-08 03:36:43 | 0.00084507 | 4.6258 | 333.3413 | 0 | Close
12717 | 2 | 7 | CC Chg | 05:15:30 | 105:52:24 | 0.22206 | 3.8057 | 1.16758 | 84.14 | 1.16758 | 84.14 | 0 | 0 | 0.00436272 | 314.38 | 0.00436272 | 314.38 | 0 | 0 | 2023-04-08 03:37:13 | 0.00084509 | 6.1686 | 444.5192 | 0 | Close
12718 | 2 | 7 | CC Chg | 05:16:00 | 105:52:54 | 0.22206 | 3.8059 | 1.16943 | 84.27 | 1.16943 | 84.27 | 0 | 0 | 0.00436976 | 314.89 | 0.00436976 | 314.89 | 0 | 0 | 2023-04-08 03:37:43 | 0.00084514 | 9.252 | 666.7147 | 0 | Close
12719 | 2 | 7 | CC Chg | 05:16:30 | 105:53:24 | 0.22207 | 3.8061 | 1.17128 | 84.4 | 1.17128 | 84.4 | 0 | 0 | 0.0043768 | 315.4 | 0.0043768 | 315.4 | 0 | 0 | 2023-04-08 03:38:13 | 0.00084522 | 9.2524 | 666.7467 | 0 | Close
12720 | 2 | 7 | CC Chg | 05:17:00 | 105:53:54 | 0.22206 | 3.8065 | 1.17313 | 84.54 | 1.17313 | 84.54 | 0 | 0 | 0.00438384 | 315.91 | 0.00438384 | 315.91 | 0 | 0 | 2023-04-08 03:38:43 | 0.00084527 | 4.626 | 333.3574 | 0 | Close
12721 | 2 | 7 | CC Chg | 05:17:30 | 105:54:24 | 0.22206 | 3.8067 | 1.17498 | 84.67 | 1.17498 | 84.67 | 0 | 0 | 0.00439089 | 316.41 | 0.00439089 | 316.41 | 0 | 0 | 2023-04-08 03:39:13 | 0.00084532 | 9.2524 | 666.7467 | 0 | Close
12722 | 2 | 7 | CC Chg | 05:18:00 | 105:54:54 | 0.22206 | 3.8069 | 1.17683 | 84.8 | 1.17683 | 84.8 | 0 | 0 | 0.00439793 | 316.92 | 0.00439793 | 316.92 | 0 | 0 | 2023-04-08 03:39:43 | 0.00084536 | 9.2529 | 666.7788 | 0 | Close
12723 | 2 | 7 | CC Chg | 05:18:30 | 105:55:24 | 0.22207 | 3.8073 | 1.17868 | 84.94 | 1.17868 | 84.94 | 0 | 0 | 0.00440498 | 317.43 | 0.00440498 | 317.43 | 0 | 0 | 2023-04-08 03:40:13 | 0.00084549 | 4.6262 | 333.3734 | 0 | Close
12724 | 2 | 7 | CC Chg | 05:19:00 | 105:55:54 | 0.22206 | 3.8075 | 1.18053 | 85.07 | 1.18053 | 85.07 | 0 | 0 | 0.00441202 | 317.94 | 0.00441202 | 317.94 | 0 | 0 | 2023-04-08 03:40:43 | 0.00084549 | 9.2529 | 666.7788 | 0 | Close
12725 | 2 | 7 | CC Chg | 05:19:30 | 105:56:24 | 0.22207 | 3.8078 | 1.18238 | 85.2 | 1.18238 | 85.2 | 0 | 0 | 0.00441907 | 318.45 | 0.00441907 | 318.45 | 0 | 0 | 2023-04-08 03:41:13 | 0.0008456 | 6.168 | 444.4765 | 0 | Close
12726 | 2 | 7 | CC Chg | 05:20:00 | 105:56:54 | 0.22207 | 3.8081 | 1.18423 | 85.34 | 1.18423 | 85.34 | 0 | 0 | 0.00442612 | 318.95 | 0.00442612 | 318.95 | 0 | 0 | 2023-04-08 03:41:43 | 0.00084566 | 6.1683 | 444.4978 | 0 | Close
12727 | 2 | 7 | CC Chg | 05:20:30 | 105:57:24 | 0.22206 | 3.8084 | 1.18609 | 85.47 | 1.18609 | 85.47 | 0 | 0 | 0.00443316 | 319.46 | 0.00443316 | 319.46 | 0 | 0 | 2023-04-08 03:42:13 | 0.00084569 | 6.1686 | 444.5192 | 0 | Close
12728 | 2 | 7 | CC Chg | 05:21:00 | 105:57:54 | 0.22207 | 3.8087 | 1.18794 | 85.6 | 1.18794 | 85.6 | 0 | 0 | 0.00444021 | 319.97 | 0.00444021 | 319.97 | 0 | 0 | 2023-04-08 03:42:43 | 0.0008458 | 6.1677 | 444.4551 | 0 | Close
12729 | 2 | 7 | CC Chg | 05:21:30 | 105:58:24 | 0.22206 | 3.8091 | 1.18979 | 85.74 | 1.18979 | 85.74 | 0 | 0 | 0.00444726 | 320.48 | 0.00444726 | 320.48 | 0 | 0 | 2023-04-08 03:43:13 | 0.00084585 | 4.6269 | 333.4214 | 0 | Close
12730 | 2 | 7 | CC Chg | 05:22:00 | 105:58:54 | 0.22206 | 3.8093 | 1.19164 | 85.87 | 1.19164 | 85.87 | 0 | 0 | 0.00445431 | 320.98 | 0.00445431 | 320.98 | 0 | 0 | 2023-04-08 03:43:43 | 0.00084589 | 9.252 | 666.7147 | 0 | Close
12731 | 2 | 7 | CC Chg | 05:22:30 | 105:59:24 | 0.22206 | 3.8097 | 1.19349 | 86 | 1.19349 | 86 | 0 | 0 | 0.00446136 | 321.49 | 0.00446136 | 321.49 | 0 | 0 | 2023-04-08 03:44:13 | 0.00084598 | 4.6264 | 333.3894 | 0 | Close
12732 | 2 | 7 | CC Chg | 05:23:00 | 105:59:54 | 0.22205 | 3.8099 | 1.19534 | 86.14 | 1.19534 | 86.14 | 0 | 0 | 0.00446841 | 322 | 0.00446841 | 322 | 0 | 0 | 2023-04-08 03:44:43 | 0.00084599 | 9.2516 | 666.6827 | 0 | Close
12733 | 2 | 7 | CC Chg | 05:23:30 | 106:00:24 | 0.22206 | 3.8102 | 1.19719 | 86.27 | 1.19719 | 86.27 | 0 | 0 | 0.00447546 | 322.51 | 0.00447546 | 322.51 | 0 | 0 | 2023-04-08 03:45:13 | 0.00084609 | 6.1686 | 444.5192 | 0 | Close
12734 | 2 | 7 | CC Chg | 05:24:00 | 106:00:54 | 0.22207 | 3.8105 | 1.19904 | 86.4 | 1.19904 | 86.4 | 0 | 0 | 0.00448251 | 323.02 | 0.00448251 | 323.02 | 0 | 0 | 2023-04-08 03:45:43 | 0.0008462 | 6.1683 | 444.4978 | 0 | Close
12735 | 2 | 7 | CC Chg | 05:24:30 | 106:01:24 | 0.22206 | 3.8108 | 1.20089 | 86.54 | 1.20089 | 86.54 | 0 | 0 | 0.00448956 | 323.53 | 0.00448956 | 323.53 | 0 | 0 | 2023-04-08 03:46:13 | 0.00084623 | 6.1683 | 444.4978 | 0 | Close
12736 | 2 | 7 | CC Chg | 05:25:00 | 106:01:54 | 0.22206 | 3.8111 | 1.20274 | 86.67 | 1.20274 | 86.67 | 0 | 0 | 0.00449661 | 324.03 | 0.00449661 | 324.03 | 0 | 0 | 2023-04-08 03:46:43 | 0.00084629 | 6.1686 | 444.5192 | 0 | Close
12737 | 2 | 7 | CC Chg | 05:25:30 | 106:02:24 | 0.22206 | 3.8114 | 1.20459 | 86.8 | 1.20459 | 86.8 | 0 | 0 | 0.00450367 | 324.54 | 0.00450367 | 324.54 | 0 | 0 | 2023-04-08 03:47:13 | 0.00084636 | 6.1686 | 444.5192 | 0 | Close
12738 | 2 | 7 | CC Chg | 05:26:00 | 106:02:54 | 0.22208 | 3.8117 | 1.20644 | 86.94 | 1.20644 | 86.94 | 0 | 0 | 0.00451072 | 325.05 | 0.00451072 | 325.05 | 0 | 0 | 2023-04-08 03:47:43 | 0.0008465 | 6.1686 | 444.5192 | 0 | Close
12739 | 2 | 7 | CC Chg | 05:26:30 | 106:03:24 | 0.22206 | 3.812 | 1.20829 | 87.07 | 1.20829 | 87.07 | 0 | 0 | 0.00451777 | 325.56 | 0.00451777 | 325.56 | 0 | 0 | 2023-04-08 03:48:13 | 0.00084649 | 6.168 | 444.4765 | 0 | Close
12740 | 2 | 7 | CC Chg | 05:27:00 | 106:03:54 | 0.22208 | 3.8124 | 1.21014 | 87.2 | 1.21014 | 87.2 | 0 | 0 | 0.00452483 | 326.07 | 0.00452483 | 326.07 | 0 | 0 | 2023-04-08 03:48:43 | 0.00084666 | 4.6267 | 333.4054 | 0 | Close
12741 | 2 | 7 | CC Chg | 05:27:30 | 106:04:24 | 0.22205 | 3.8127 | 1.21199 | 87.34 | 1.21199 | 87.34 | 0 | 0 | 0.00453188 | 326.58 | 0.00453188 | 326.58 | 0 | 0 | 2023-04-08 03:49:13 | 0.00084661 | 6.168 | 444.4765 | 0 | Close
12742 | 2 | 7 | CC Chg | 05:28:00 | 106:04:54 | 0.22206 | 3.813 | 1.21384 | 87.47 | 1.21384 | 87.47 | 0 | 0 | 0.00453894 | 327.08 | 0.00453894 | 327.08 | 0 | 0 | 2023-04-08 03:49:43 | 0.00084671 | 6.1686 | 444.5192 | 0 | Close
12743 | 2 | 7 | CC Chg | 05:28:30 | 106:05:24 | 0.22206 | 3.8132 | 1.21569 | 87.6 | 1.21569 | 87.6 | 0 | 0 | 0.00454599 | 327.59 | 0.00454599 | 327.59 | 0 | 0 | 2023-04-08 03:50:13 | 0.00084676 | 9.2516 | 666.6827 | 0 | Close
12744 | 2 | 7 | CC Chg | 05:29:00 | 106:05:54 | 0.22206 | 3.8136 | 1.21754 | 87.74 | 1.21754 | 87.74 | 0 | 0 | 0.00455305 | 328.1 | 0.00455305 | 328.1 | 0 | 0 | 2023-04-08 03:50:43 | 0.00084685 | 4.6264 | 333.3894 | 0 | Close
12745 | 2 | 7 | CC Chg | 05:29:30 | 106:06:24 | 0.22206 | 3.8139 | 1.21939 | 87.87 | 1.21939 | 87.87 | 0 | 0 | 0.00456011 | 328.61 | 0.00456011 | 328.61 | 0 | 0 | 2023-04-08 03:51:13 | 0.00084691 | 6.1686 | 444.5192 | 0 | Close
12746 | 2 | 7 | CC Chg | 05:30:00 | 106:06:54 | 0.22206 | 3.8142 | 1.22124 | 88 | 1.22124 | 88 | 0 | 0 | 0.00456717 | 329.12 | 0.00456717 | 329.12 | 0 | 0 | 2023-04-08 03:51:43 | 0.00084698 | 6.1689 | 444.5405 | 0 | Close
12747 | 2 | 7 | CC Chg | 05:30:30 | 106:07:24 | 0.22206 | 3.8145 | 1.2231 | 88.14 | 1.2231 | 88.14 | 0 | 0 | 0.00457423 | 329.63 | 0.00457423 | 329.63 | 0 | 0 | 2023-04-08 03:52:13 | 0.00084705 | 6.1686 | 444.5192 | 0 | Close
12748 | 2 | 7 | CC Chg | 05:31:00 | 106:07:54 | 0.22207 | 3.8147 | 1.22495 | 88.27 | 1.22495 | 88.27 | 0 | 0 | 0.00458128 | 330.14 | 0.00458128 | 330.14 | 0 | 0 | 2023-04-08 03:52:43 | 0.00084713 | 9.252 | 666.7147 | 0 | Close
12749 | 2 | 7 | CC Chg | 05:31:30 | 106:08:24 | 0.22206 | 3.8151 | 1.2268 | 88.41 | 1.2268 | 88.41 | 0 | 0 | 0.00458834 | 330.64 | 0.00458834 | 330.64 | 0 | 0 | 2023-04-08 03:53:13 | 0.00084718 | 4.6264 | 333.3894 | 0 | Close
12750 | 2 | 7 | CC Chg | 05:32:00 | 106:08:54 | 0.22205 | 3.8154 | 1.22865 | 88.54 | 1.22865 | 88.54 | 0 | 0 | 0.0045954 | 331.15 | 0.0045954 | 331.15 | 0 | 0 | 2023-04-08 03:53:43 | 0.00084721 | 6.1677 | 444.4551 | 0 | Close
12751 | 2 | 7 | CC Chg | 05:32:30 | 106:09:24 | 0.22206 | 3.8157 | 1.2305 | 88.67 | 1.2305 | 88.67 | 0 | 0 | 0.00460247 | 331.66 | 0.00460247 | 331.66 | 0 | 0 | 2023-04-08 03:54:13 | 0.00084731 | 6.1686 | 444.5192 | 0 | Close
12752 | 2 | 7 | CC Chg | 05:33:00 | 106:09:54 | 0.22205 | 3.8162 | 1.23235 | 88.81 | 1.23235 | 88.81 | 0 | 0 | 0.00460953 | 332.17 | 0.00460953 | 332.17 | 0 | 0 | 2023-04-08 03:54:43 | 0.00084739 | 3.701 | 266.6987 | 0 | Close
12753 | 2 | 7 | CC Chg | 05:33:30 | 106:10:24 | 0.22207 | 3.8165 | 1.2342 | 88.94 | 1.2342 | 88.94 | 0 | 0 | 0.00461659 | 332.68 | 0.00461659 | 332.68 | 0 | 0 | 2023-04-08 03:55:13 | 0.00084753 | 6.1686 | 444.5192 | 0 | Close
12754 | 2 | 7 | CC Chg | 05:34:00 | 106:10:54 | 0.22205 | 3.8167 | 1.23605 | 89.07 | 1.23605 | 89.07 | 0 | 0 | 0.00462365 | 333.19 | 0.00462365 | 333.19 | 0 | 0 | 2023-04-08 03:55:43 | 0.0008475 | 9.2529 | 666.7788 | 0 | Close
12755 | 2 | 7 | CC Chg | 05:34:30 | 106:11:24 | 0.22205 | 3.8171 | 1.2379 | 89.21 | 1.2379 | 89.21 | 0 | 0 | 0.00463071 | 333.7 | 0.00463071 | 333.7 | 0 | 0 | 2023-04-08 03:56:13 | 0.00084759 | 4.6262 | 333.3734 | 0 | Close
12756 | 2 | 7 | CC Chg | 05:35:00 | 106:11:54 | 0.22207 | 3.8173 | 1.23975 | 89.34 | 1.23975 | 89.34 | 0 | 0 | 0.00463778 | 334.21 | 0.00463778 | 334.21 | 0 | 0 | 2023-04-08 03:56:43 | 0.00084771 | 9.2529 | 666.7788 | 0 | Close
12757 | 2 | 7 | CC Chg | 05:35:30 | 106:12:24 | 0.22206 | 3.8176 | 1.2416 | 89.47 | 1.2416 | 89.47 | 0 | 0 | 0.00464484 | 334.72 | 0.00464484 | 334.72 | 0 | 0 | 2023-04-08 03:57:13 | 0.00084774 | 6.168 | 444.4765 | 0 | Close
12758 | 2 | 7 | CC Chg | 05:36:00 | 106:12:54 | 0.22205 | 3.8181 | 1.24345 | 89.61 | 1.24345 | 89.61 | 0 | 0 | 0.00465191 | 335.22 | 0.00465191 | 335.22 | 0 | 0 | 2023-04-08 03:57:43 | 0.00084781 | 3.7012 | 266.7115 | 0 | Close
12759 | 2 | 7 | CC Chg | 05:36:30 | 106:13:24 | 0.22206 | 3.8183 | 1.2453 | 89.74 | 1.2453 | 89.74 | 0 | 0 | 0.00465897 | 335.73 | 0.00465897 | 335.73 | 0 | 0 | 2023-04-08 03:58:13 | 0.00084789 | 9.252 | 666.7147 | 0 | Close
12760 | 2 | 7 | CC Chg | 05:37:00 | 106:13:54 | 0.22205 | 3.8187 | 1.24715 | 89.87 | 1.24715 | 89.87 | 0 | 0 | 0.00466604 | 336.24 | 0.00466604 | 336.24 | 0 | 0 | 2023-04-08 03:58:43 | 0.00084794 | 4.6264 | 333.3894 | 0 | Close
12761 | 2 | 7 | CC Chg | 05:37:30 | 106:14:24 | 0.22206 | 3.819 | 1.249 | 90.01 | 1.249 | 90.01 | 0 | 0 | 0.00467311 | 336.75 | 0.00467311 | 336.75 | 0 | 0 | 2023-04-08 03:59:13 | 0.00084805 | 6.1686 | 444.5192 | 0 | Close
12762 | 2 | 7 | CC Chg | 05:38:00 | 106:14:54 | 0.22206 | 3.8193 | 1.25085 | 90.14 | 1.25085 | 90.14 | 0 | 0 | 0.00468017 | 337.26 | 0.00468017 | 337.26 | 0 | 0 | 2023-04-08 03:59:43 | 0.00084811 | 6.168 | 444.4765 | 0 | Close
12763 | 2 | 7 | CC Chg | 05:38:30 | 106:15:24 | 0.22206 | 3.8197 | 1.2527 | 90.27 | 1.2527 | 90.27 | 0 | 0 | 0.00468724 | 337.77 | 0.00468724 | 337.77 | 0 | 0 | 2023-04-08 04:00:13 | 0.0008482 | 4.6264 | 333.3894 | 0 | Close
12764 | 2 | 7 | CC Chg | 05:39:00 | 106:15:54 | 0.22206 | 3.8201 | 1.25455 | 90.41 | 1.25455 | 90.41 | 0 | 0 | 0.00469431 | 338.28 | 0.00469431 | 338.28 | 0 | 0 | 2023-04-08 04:00:43 | 0.00084829 | 4.6262 | 333.3734 | 0 | Close
12765 | 2 | 7 | CC Chg | 05:39:30 | 106:16:24 | 0.22206 | 3.8203 | 1.2564 | 90.54 | 1.2564 | 90.54 | 0 | 0 | 0.00470138 | 338.79 | 0.00470138 | 338.79 | 0 | 0 | 2023-04-08 04:01:13 | 0.00084834 | 9.2529 | 666.7788 | 0 | Close
12766 | 2 | 7 | CC Chg | 05:40:00 | 106:16:54 | 0.22206 | 3.8206 | 1.25825 | 90.67 | 1.25825 | 90.67 | 0 | 0 | 0.00470845 | 339.3 | 0.00470845 | 339.3 | 0 | 0 | 2023-04-08 04:01:43 | 0.0008484 | 6.1677 | 444.4551 | 0 | Close
12767 | 2 | 7 | CC Chg | 05:40:30 | 106:17:24 | 0.22205 | 3.821 | 1.26011 | 90.81 | 1.26011 | 90.81 | 0 | 0 | 0.00471552 | 339.81 | 0.00471552 | 339.81 | 0 | 0 | 2023-04-08 04:02:13 | 0.00084845 | 4.6264 | 333.3894 | 0 | Close
12768 | 2 | 7 | CC Chg | 05:41:00 | 106:17:54 | 0.22205 | 3.8214 | 1.26196 | 90.94 | 1.26196 | 90.94 | 0 | 0 | 0.00472259 | 340.32 | 0.00472259 | 340.32 | 0 | 0 | 2023-04-08 04:02:43 | 0.00084854 | 4.6262 | 333.3734 | 0 | Close
12769 | 2 | 7 | CC Chg | 05:41:30 | 106:18:24 | 0.22206 | 3.8216 | 1.26381 | 91.07 | 1.26381 | 91.07 | 0 | 0 | 0.00472966 | 340.83 | 0.00472966 | 340.83 | 0 | 0 | 2023-04-08 04:03:13 | 0.00084862 | 9.252 | 666.7147 | 0 | Close
12770 | 2 | 7 | CC Chg | 05:42:00 | 106:18:54 | 0.22206 | 3.822 | 1.26566 | 91.21 | 1.26566 | 91.21 | 0 | 0 | 0.00473673 | 341.34 | 0.00473673 | 341.34 | 0 | 0 | 2023-04-08 04:03:43 | 0.00084871 | 4.6269 | 333.4214 | 0 | Close
12771 | 2 | 7 | CC Chg | 05:42:30 | 106:19:24 | 0.22205 | 3.8224 | 1.26751 | 91.34 | 1.26751 | 91.34 | 0 | 0 | 0.00474381 | 341.85 | 0.00474381 | 341.85 | 0 | 0 | 2023-04-08 04:04:13 | 0.00084876 | 4.6258 | 333.3413 | 0 | Close
12772 | 2 | 7 | CC Chg | 05:43:00 | 106:19:54 | 0.22206 | 3.8228 | 1.26936 | 91.47 | 1.26936 | 91.47 | 0 | 0 | 0.00475088 | 342.36 | 0.00475088 | 342.36 | 0 | 0 | 2023-04-08 04:04:43 | 0.00084889 | 4.626 | 333.3574 | 0 | Close
12773 | 2 | 7 | CC Chg | 05:43:30 | 106:20:24 | 0.22206 | 3.8231 | 1.27121 | 91.61 | 1.27121 | 91.61 | 0 | 0 | 0.00475795 | 342.87 | 0.00475795 | 342.87 | 0 | 0 | 2023-04-08 04:05:13 | 0.00084896 | 6.1683 | 444.4978 | 0 | Close
12774 | 2 | 7 | CC Chg | 05:44:00 | 106:20:54 | 0.22206 | 3.8234 | 1.27306 | 91.74 | 1.27306 | 91.74 | 0 | 0 | 0.00476503 | 343.38 | 0.00476503 | 343.38 | 0 | 0 | 2023-04-08 04:05:43 | 0.00084902 | 6.1683 | 444.4978 | 0 | Close
12775 | 2 | 7 | CC Chg | 05:44:30 | 106:21:24 | 0.22205 | 3.8238 | 1.27491 | 91.87 | 1.27491 | 91.87 | 0 | 0 | 0.0047721 | 343.89 | 0.0047721 | 343.89 | 0 | 0 | 2023-04-08 04:06:13 | 0.00084907 | 4.626 | 333.3574 | 0 | Close
12776 | 2 | 7 | CC Chg | 05:45:00 | 106:21:54 | 0.22206 | 3.8241 | 1.27676 | 92.01 | 1.27676 | 92.01 | 0 | 0 | 0.00477918 | 344.4 | 0.00477918 | 344.4 | 0 | 0 | 2023-04-08 04:06:43 | 0.00084918 | 6.1686 | 444.5192 | 0 | Close
12777 | 2 | 7 | CC Chg | 05:45:30 | 106:22:24 | 0.22205 | 3.8245 | 1.27861 | 92.14 | 1.27861 | 92.14 | 0 | 0 | 0.00478626 | 344.91 | 0.00478626 | 344.91 | 0 | 0 | 2023-04-08 04:07:13 | 0.00084923 | 4.6262 | 333.3734 | 0 | Close
12778 | 2 | 7 | CC Chg | 05:46:00 | 106:22:54 | 0.22207 | 3.8248 | 1.28046 | 92.27 | 1.28046 | 92.27 | 0 | 0 | 0.00479334 | 345.42 | 0.00479334 | 345.42 | 0 | 0 | 2023-04-08 04:07:43 | 0.00084937 | 6.1686 | 444.5192 | 0 | Close
12779 | 2 | 7 | CC Chg | 05:46:30 | 106:23:24 | 0.22206 | 3.8251 | 1.28231 | 92.41 | 1.28231 | 92.41 | 0 | 0 | 0.00480041 | 345.93 | 0.00480041 | 345.93 | 0 | 0 | 2023-04-08 04:08:13 | 0.0008494 | 6.1683 | 444.4978 | 0 | Close
12780 | 2 | 7 | CC Chg | 05:47:00 | 106:23:54 | 0.22204 | 3.8254 | 1.28416 | 92.54 | 1.28416 | 92.54 | 0 | 0 | 0.00480749 | 346.44 | 0.00480749 | 346.44 | 0 | 0 | 2023-04-08 04:08:43 | 0.00084939 | 6.168 | 444.4765 | 0 | Close
12781 | 2 | 7 | CC Chg | 05:47:30 | 106:24:24 | 0.22207 | 3.8259 | 1.28601 | 92.67 | 1.28601 | 92.67 | 0 | 0 | 0.00481457 | 346.95 | 0.00481457 | 346.95 | 0 | 0 | 2023-04-08 04:09:13 | 0.00084962 | 3.7012 | 266.7115 | 0 | Close
12782 | 2 | 7 | CC Chg | 05:48:00 | 106:24:54 | 0.22206 | 3.8262 | 1.28786 | 92.81 | 1.28786 | 92.81 | 0 | 0 | 0.00482165 | 347.46 | 0.00482165 | 347.46 | 0 | 0 | 2023-04-08 04:09:43 | 0.00084965 | 6.1677 | 444.4551 | 0 | Close
12783 | 2 | 7 | CC Chg | 05:48:30 | 106:25:24 | 0.22205 | 3.8265 | 1.28971 | 92.94 | 1.28971 | 92.94 | 0 | 0 | 0.00482873 | 347.97 | 0.00482873 | 347.97 | 0 | 0 | 2023-04-08 04:10:13 | 0.00084967 | 6.1686 | 444.5192 | 0 | Close
12784 | 2 | 7 | CC Chg | 05:49:00 | 106:25:54 | 0.22205 | 3.827 | 1.29156 | 93.07 | 1.29156 | 93.07 | 0 | 0 | 0.00483581 | 348.48 | 0.00483581 | 348.48 | 0 | 0 | 2023-04-08 04:10:43 | 0.00084979 | 3.701 | 266.6987 | 0 | Close
12785 | 2 | 7 | CC Chg | 05:49:30 | 106:26:24 | 0.22205 | 3.8274 | 1.29341 | 93.21 | 1.29341 | 93.21 | 0 | 0 | 0.0048429 | 348.99 | 0.0048429 | 348.99 | 0 | 0 | 2023-04-08 04:11:13 | 0.00084987 | 4.6264 | 333.3894 | 0 | Close
12786 | 2 | 7 | CC Chg | 05:50:00 | 106:26:54 | 0.22206 | 3.8277 | 1.29526 | 93.34 | 1.29526 | 93.34 | 0 | 0 | 0.00484998 | 349.5 | 0.00484998 | 349.5 | 0 | 0 | 2023-04-08 04:11:43 | 0.00084998 | 6.1686 | 444.5192 | 0 | Close
12787 | 2 | 7 | CC Chg | 05:50:30 | 106:27:24 | 0.22205 | 3.8281 | 1.29712 | 93.47 | 1.29712 | 93.47 | 0 | 0 | 0.00485706 | 350.01 | 0.00485706 | 350.01 | 0 | 0 | 2023-04-08 04:12:13 | 0.00085003 | 4.6258 | 333.3413 | 0 | Close
12788 | 2 | 7 | CC Chg | 05:51:00 | 106:27:54 | 0.22207 | 3.8284 | 1.29897 | 93.61 | 1.29897 | 93.61 | 0 | 0 | 0.00486415 | 350.52 | 0.00486415 | 350.52 | 0 | 0 | 2023-04-08 04:12:43 | 0.00085017 | 6.1686 | 444.5192 | 0 | Close
12789 | 2 | 7 | CC Chg | 05:51:30 | 106:28:24 | 0.22206 | 3.8288 | 1.30082 | 93.74 | 1.30082 | 93.74 | 0 | 0 | 0.00487123 | 351.03 | 0.00487123 | 351.03 | 0 | 0 | 2023-04-08 04:13:13 | 0.00085022 | 4.6258 | 333.3413 | 0 | Close
12790 | 2 | 7 | CC Chg | 05:52:00 | 106:28:54 | 0.22207 | 3.8291 | 1.30267 | 93.87 | 1.30267 | 93.87 | 0 | 0 | 0.00487832 | 351.54 | 0.00487832 | 351.54 | 0 | 0 | 2023-04-08 04:13:43 | 0.00085033 | 6.1686 | 444.5192 | 0 | Close
12791 | 2 | 7 | CC Chg | 05:52:30 | 106:29:24 | 0.22206 | 3.8295 | 1.30452 | 94.01 | 1.30452 | 94.01 | 0 | 0 | 0.0048854 | 352.05 | 0.0048854 | 352.05 | 0 | 0 | 2023-04-08 04:14:13 | 0.00085038 | 4.6264 | 333.3894 | 0 | Close
12792 | 2 | 7 | CC Chg | 05:53:00 | 106:29:54 | 0.22205 | 3.8299 | 1.30637 | 94.14 | 1.30637 | 94.14 | 0 | 0 | 0.00489249 | 352.56 | 0.00489249 | 352.56 | 0 | 0 | 2023-04-08 04:14:43 | 0.00085043 | 4.6262 | 333.3734 | 0 | Close
12793 | 2 | 7 | CC Chg | 05:53:30 | 106:30:24 | 0.22204 | 3.8303 | 1.30822 | 94.27 | 1.30822 | 94.27 | 0 | 0 | 0.00489958 | 353.07 | 0.00489958 | 353.07 | 0 | 0 | 2023-04-08 04:15:13 | 0.00085048 | 4.6258 | 333.3413 | 0 | Close
12794 | 2 | 7 | CC Chg | 05:54:00 | 106:30:54 | 0.22205 | 3.8306 | 1.31007 | 94.41 | 1.31007 | 94.41 | 0 | 0 | 0.00490666 | 353.58 | 0.00490666 | 353.58 | 0 | 0 | 2023-04-08 04:15:43 | 0.00085058 | 6.1686 | 444.5192 | 0 | Close
12795 | 2 | 7 | CC Chg | 05:54:30 | 106:31:24 | 0.22206 | 3.831 | 1.31192 | 94.54 | 1.31192 | 94.54 | 0 | 0 | 0.00491375 | 354.09 | 0.00491375 | 354.09 | 0 | 0 | 2023-04-08 04:16:13 | 0.00085071 | 4.6264 | 333.3894 | 0 | Close
12796 | 2 | 7 | CC Chg | 05:55:00 | 106:31:54 | 0.22206 | 3.8314 | 1.31377 | 94.67 | 1.31377 | 94.67 | 0 | 0 | 0.00492084 | 354.6 | 0.00492084 | 354.6 | 0 | 0 | 2023-04-08 04:16:43 | 0.0008508 | 4.6258 | 333.3413 | 0 | Close
12797 | 2 | 7 | CC Chg | 05:55:30 | 106:32:24 | 0.22205 | 3.8318 | 1.31562 | 94.81 | 1.31562 | 94.81 | 0 | 0 | 0.00492793 | 355.12 | 0.00492793 | 355.12 | 0 | 0 | 2023-04-08 04:17:13 | 0.00085085 | 4.6269 | 333.4214 | 0 | Close
12798 | 2 | 7 | CC Chg | 05:56:00 | 106:32:54 | 0.22205 | 3.8322 | 1.31747 | 94.94 | 1.31747 | 94.94 | 0 | 0 | 0.00493502 | 355.63 | 0.00493502 | 355.63 | 0 | 0 | 2023-04-08 04:17:43 | 0.00085094 | 4.6258 | 333.3413 | 0 | Close
12799 | 2 | 7 | CC Chg | 05:56:30 | 106:33:24 | 0.22206 | 3.8326 | 1.31932 | 95.07 | 1.31932 | 95.07 | 0 | 0 | 0.00494212 | 356.14 | 0.00494212 | 356.14 | 0 | 0 | 2023-04-08 04:18:13 | 0.00085107 | 4.6264 | 333.3894 | 0 | Close
12800 | 2 | 7 | CC Chg | 05:57:00 | 106:33:54 | 0.22205 | 3.8329 | 1.32117 | 95.21 | 1.32117 | 95.21 | 0 | 0 | 0.00494921 | 356.65 | 0.00494921 | 356.65 | 0 | 0 | 2023-04-08 04:18:43 | 0.0008511 | 6.1677 | 444.4551 | 0 | Close
12801 | 2 | 7 | CC Chg | 05:57:30 | 106:34:24 | 0.22205 | 3.8333 | 1.32302 | 95.34 | 1.32302 | 95.34 | 0 | 0 | 0.0049563 | 357.16 | 0.0049563 | 357.16 | 0 | 0 | 2023-04-08 04:19:13 | 0.00085118 | 4.6264 | 333.3894 | 0 | Close
12802 | 2 | 7 | CC Chg | 05:58:00 | 106:34:54 | 0.22207 | 3.8337 | 1.32487 | 95.47 | 1.32487 | 95.47 | 0 | 0 | 0.0049634 | 357.67 | 0.0049634 | 357.67 | 0 | 0 | 2023-04-08 04:19:43 | 0.00085135 | 4.6262 | 333.3734 | 0 | Close
12803 | 2 | 7 | CC Chg | 05:58:30 | 106:35:24 | 0.22205 | 3.834 | 1.32672 | 95.61 | 1.32672 | 95.61 | 0 | 0 | 0.00497049 | 358.18 | 0.00497049 | 358.18 | 0 | 0 | 2023-04-08 04:20:13 | 0.00085134 | 6.168 | 444.4765 | 0 | Close
12804 | 2 | 7 | CC Chg | 05:59:00 | 106:35:54 | 0.22206 | 3.8345 | 1.32857 | 95.74 | 1.32857 | 95.74 | 0 | 0 | 0.00497759 | 358.69 | 0.00497759 | 358.69 | 0 | 0 | 2023-04-08 04:20:43 | 0.00085149 | 3.7012 | 266.7115 | 0 | Close
12805 | 2 | 7 | CC Chg | 05:59:30 | 106:36:24 | 0.22205 | 3.8349 | 1.33042 | 95.87 | 1.33042 | 95.87 | 0 | 0 | 0.00498468 | 359.2 | 0.00498468 | 359.2 | 0 | 0 | 2023-04-08 04:21:13 | 0.00085154 | 4.6262 | 333.3734 | 0 | Close
12806 | 2 | 7 | CC Chg | 06:00:00 | 106:36:54 | 0.22206 | 3.8353 | 1.33227 | 96.01 | 1.33227 | 96.01 | 0 | 0 | 0.00499178 | 359.72 | 0.00499178 | 359.72 | 0 | 0 | 2023-04-08 04:21:43 | 0.00085167 | 4.626 | 333.3574 | 0 | Close
12807 | 2 | 7 | CC Chg | 06:00:30 | 106:37:24 | 0.22205 | 3.8356 | 1.33412 | 96.14 | 1.33412 | 96.14 | 0 | 0 | 0.00499888 | 360.23 | 0.00499888 | 360.23 | 0 | 0 | 2023-04-08 04:22:13 | 0.00085169 | 6.1683 | 444.4978 | 0 | Close
12808 | 2 | 7 | CC Chg | 06:01:00 | 106:37:54 | 0.22206 | 3.8361 | 1.33598 | 96.27 | 1.33598 | 96.27 | 0 | 0 | 0.00500597 | 360.74 | 0.00500597 | 360.74 | 0 | 0 | 2023-04-08 04:22:43 | 0.00085184 | 3.701 | 266.6987 | 0 | Close
12809 | 2 | 7 | CC Chg | 06:01:30 | 106:38:24 | 0.22206 | 3.8365 | 1.33783 | 96.41 | 1.33783 | 96.41 | 0 | 0 | 0.00501307 | 361.25 | 0.00501307 | 361.25 | 0 | 0 | 2023-04-08 04:23:13 | 0.00085193 | 4.626 | 333.3574 | 0 | Close
12810 | 2 | 7 | CC Chg | 06:02:00 | 106:38:54 | 0.22206 | 3.8369 | 1.33968 | 96.54 | 1.33968 | 96.54 | 0 | 0 | 0.00502017 | 361.76 | 0.00502017 | 361.76 | 0 | 0 | 2023-04-08 04:23:43 | 0.00085202 | 4.6264 | 333.3894 | 0 | Close
12811 | 2 | 7 | CC Chg | 06:02:30 | 106:39:24 | 0.22206 | 3.8373 | 1.34153 | 96.67 | 1.34153 | 96.67 | 0 | 0 | 0.00502727 | 362.27 | 0.00502727 | 362.27 | 0 | 0 | 2023-04-08 04:24:13 | 0.00085211 | 4.6264 | 333.3894 | 0 | Close
12812 | 2 | 7 | CC Chg | 06:03:00 | 106:39:54 | 0.22205 | 3.8377 | 1.34338 | 96.81 | 1.34338 | 96.81 | 0 | 0 | 0.00503438 | 362.79 | 0.00503438 | 362.79 | 0 | 0 | 2023-04-08 04:24:43 | 0.00085216 | 4.6258 | 333.3413 | 0 | Close
12813 | 2 | 7 | CC Chg | 06:03:30 | 106:40:24 | 0.22205 | 3.838 | 1.34523 | 96.94 | 1.34523 | 96.94 | 0 | 0 | 0.00504148 | 363.3 | 0.00504148 | 363.3 | 0 | 0 | 2023-04-08 04:25:13 | 0.00085223 | 6.1686 | 444.5192 | 0 | Close
12814 | 2 | 7 | CC Chg | 06:04:00 | 106:40:54 | 0.22206 | 3.8385 | 1.34708 | 97.07 | 1.34708 | 97.07 | 0 | 0 | 0.00504858 | 363.81 | 0.00504858 | 363.81 | 0 | 0 | 2023-04-08 04:25:43 | 0.00085238 | 3.7008 | 266.6859 | 0 | Close
12815 | 2 | 7 | CC Chg | 06:04:30 | 106:41:24 | 0.22207 | 3.8389 | 1.34893 | 97.21 | 1.34893 | 97.21 | 0 | 0 | 0.00505568 | 364.32 | 0.00505568 | 364.32 | 0 | 0 | 2023-04-08 04:26:13 | 0.0008525 | 4.6264 | 333.3894 | 0 | Close
12816 | 2 | 7 | CC Chg | 06:05:00 | 106:41:54 | 0.22207 | 3.8394 | 1.35078 | 97.34 | 1.35078 | 97.34 | 0 | 0 | 0.00506279 | 364.83 | 0.00506279 | 364.83 | 0 | 0 | 2023-04-08 04:26:43 | 0.00085262 | 3.7008 | 266.6859 | 0 | Close
12817 | 2 | 7 | CC Chg | 06:05:30 | 106:42:24 | 0.22205 | 3.8397 | 1.35263 | 97.47 | 1.35263 | 97.47 | 0 | 0 | 0.00506989 | 365.34 | 0.00506989 | 365.34 | 0 | 0 | 2023-04-08 04:27:13 | 0.00085261 | 6.1686 | 444.5192 | 0 | Close
12818 | 2 | 7 | CC Chg | 06:06:00 | 106:42:54 | 0.22205 | 3.8402 | 1.35448 | 97.61 | 1.35448 | 97.61 | 0 | 0 | 0.005077 | 365.86 | 0.005077 | 365.86 | 0 | 0 | 2023-04-08 04:27:43 | 0.00085272 | 3.701 | 266.6987 | 0 | Close
12819 | 2 | 7 | CC Chg | 06:06:30 | 106:43:24 | 0.22206 | 3.8406 | 1.35633 | 97.74 | 1.35633 | 97.74 | 0 | 0 | 0.0050841 | 366.37 | 0.0050841 | 366.37 | 0 | 0 | 2023-04-08 04:28:13 | 0.00085284 | 4.626 | 333.3574 | 0 | Close
12820 | 2 | 7 | CC Chg | 06:07:00 | 106:43:54 | 0.22206 | 3.841 | 1.35818 | 97.87 | 1.35818 | 97.87 | 0 | 0 | 0.00509121 | 366.88 | 0.00509121 | 366.88 | 0 | 0 | 2023-04-08 04:28:43 | 0.00085293 | 4.6264 | 333.3894 | 0 | Close
12821 | 2 | 7 | CC Chg | 06:07:30 | 106:44:24 | 0.22205 | 3.8414 | 1.36003 | 98.01 | 1.36003 | 98.01 | 0 | 0 | 0.00509832 | 367.39 | 0.00509832 | 367.39 | 0 | 0 | 2023-04-08 04:29:13 | 0.00085298 | 4.626 | 333.3574 | 0 | Close
12822 | 2 | 7 | CC Chg | 06:08:00 | 106:44:54 | 0.22206 | 3.8419 | 1.36188 | 98.14 | 1.36188 | 98.14 | 0 | 0 | 0.00510543 | 367.91 | 0.00510543 | 367.91 | 0 | 0 | 2023-04-08 04:29:43 | 0.00085313 | 3.7012 | 266.7115 | 0 | Close
12823 | 2 | 7 | CC Chg | 06:08:30 | 106:45:24 | 0.22206 | 3.8423 | 1.36373 | 98.27 | 1.36373 | 98.27 | 0 | 0 | 0.00511254 | 368.42 | 0.00511254 | 368.42 | 0 | 0 | 2023-04-08 04:30:13 | 0.00085322 | 4.626 | 333.3574 | 0 | Close
12824 | 2 | 7 | CC Chg | 06:09:00 | 106:45:54 | 0.22206 | 3.8427 | 1.36558 | 98.41 | 1.36558 | 98.41 | 0 | 0 | 0.00511965 | 368.93 | 0.00511965 | 368.93 | 0 | 0 | 2023-04-08 04:30:43 | 0.00085331 | 4.6264 | 333.3894 | 0 | Close
12825 | 2 | 7 | CC Chg | 06:09:30 | 106:46:24 | 0.22205 | 3.8431 | 1.36743 | 98.54 | 1.36743 | 98.54 | 0 | 0 | 0.00512676 | 369.44 | 0.00512676 | 369.44 | 0 | 0 | 2023-04-08 04:31:13 | 0.00085336 | 4.6258 | 333.3413 | 0 | Close
12826 | 2 | 7 | CC Chg | 06:10:00 | 106:46:54 | 0.22206 | 3.8435 | 1.36928 | 98.67 | 1.36928 | 98.67 | 0 | 0 | 0.00513387 | 369.96 | 0.00513387 | 369.96 | 0 | 0 | 2023-04-08 04:31:43 | 0.00085349 | 4.6264 | 333.3894 | 0 | Close
12827 | 2 | 7 | CC Chg | 06:10:30 | 106:47:24 | 0.22205 | 3.8439 | 1.37113 | 98.81 | 1.37113 | 98.81 | 0 | 0 | 0.00514099 | 370.47 | 0.00514099 | 370.47 | 0 | 0 | 2023-04-08 04:32:13 | 0.00085354 | 4.6267 | 333.4054 | 0 | Close
12828 | 2 | 7 | CC Chg | 06:11:00 | 106:47:54 | 0.22208 | 3.8444 | 1.37299 | 98.94 | 1.37299 | 98.94 | 0 | 0 | 0.0051481 | 370.98 | 0.0051481 | 370.98 | 0 | 0 | 2023-04-08 04:32:43 | 0.00085376 | 3.7008 | 266.6859 | 0 | Close
12829 | 2 | 7 | CC Chg | 06:11:30 | 106:48:24 | 0.22206 | 3.8448 | 1.37484 | 99.07 | 1.37484 | 99.07 | 0 | 0 | 0.00515521 | 371.49 | 0.00515521 | 371.49 | 0 | 0 | 2023-04-08 04:33:13 | 0.00085378 | 4.6264 | 333.3894 | 0 | Close
12830 | 2 | 7 | CC Chg | 06:12:00 | 106:48:54 | 0.22207 | 3.8453 | 1.37669 | 99.21 | 1.37669 | 99.21 | 0 | 0 | 0.00516233 | 372.01 | 0.00516233 | 372.01 | 0 | 0 | 2023-04-08 04:33:43 | 0.00085393 | 3.7006 | 266.6731 | 0 | Close
12831 | 2 | 7 | CC Chg | 06:12:30 | 106:49:24 | 0.22207 | 3.8458 | 1.37854 | 99.34 | 1.37854 | 99.34 | 0 | 0 | 0.00516944 | 372.52 | 0.00516944 | 372.52 | 0 | 0 | 2023-04-08 04:34:13 | 0.00085404 | 3.7015 | 266.7371 | 0 | Close
12832 | 2 | 7 | CC Chg | 06:13:00 | 106:49:54 | 0.22206 | 3.8462 | 1.38039 | 99.47 | 1.38039 | 99.47 | 0 | 0 | 0.00517656 | 373.03 | 0.00517656 | 373.03 | 0 | 0 | 2023-04-08 04:34:43 | 0.00085409 | 4.626 | 333.3574 | 0 | Close
12833 | 2 | 7 | CC Chg | 06:13:30 | 106:50:24 | 0.22207 | 3.8466 | 1.38224 | 99.61 | 1.38224 | 99.61 | 0 | 0 | 0.00518368 | 373.54 | 0.00518368 | 373.54 | 0 | 0 | 2023-04-08 04:35:13 | 0.00085421 | 4.6262 | 333.3734 | 0 | Close
12834 | 2 | 7 | CC Chg | 06:14:00 | 106:50:54 | 0.22205 | 3.847 | 1.38409 | 99.74 | 1.38409 | 99.74 | 0 | 0 | 0.0051908 | 374.06 | 0.0051908 | 374.06 | 0 | 0 | 2023-04-08 04:35:43 | 0.00085423 | 4.6262 | 333.3734 | 0 | Close
12835 | 2 | 7 | CC Chg | 06:14:30 | 106:51:24 | 0.22207 | 3.8475 | 1.38594 | 99.87 | 1.38594 | 99.87 | 0 | 0 | 0.00519792 | 374.57 | 0.00519792 | 374.57 | 0 | 0 | 2023-04-08 04:36:13 | 0.00085441 | 3.7012 | 266.7115 | 0 | Close
12836 | 2 | 7 | CC Chg | 06:15:00 | 106:51:54 | 0.22206 | 3.8479 | 1.38779 | 100.01 | 1.38779 | 100.01 | 0 | 0 | 0.00520504 | 375.08 | 0.00520504 | 375.08 | 0 | 0 | 2023-04-08 04:36:43 | 0.00085446 | 4.626 | 333.3574 | 0 | Close
12837 | 2 | 7 | CC Chg | 06:15:30 | 106:52:24 | 0.22206 | 3.8484 | 1.38964 | 100.14 | 1.38964 | 100.14 | 0 | 0 | 0.00521216 | 375.6 | 0.00521216 | 375.6 | 0 | 0 | 2023-04-08 04:37:13 | 0.00085458 | 3.701 | 266.6987 | 0 | Close
12838 | 2 | 7 | CC Chg | 06:16:00 | 106:52:54 | 0.22205 | 3.8488 | 1.39149 | 100.27 | 1.39149 | 100.27 | 0 | 0 | 0.00521928 | 376.11 | 0.00521928 | 376.11 | 0 | 0 | 2023-04-08 04:37:43 | 0.00085463 | 4.6264 | 333.3894 | 0 | Close
12839 | 2 | 7 | CC Chg | 06:16:30 | 106:53:24 | 0.22206 | 3.8493 | 1.39334 | 100.41 | 1.39334 | 100.41 | 0 | 0 | 0.0052264 | 376.62 | 0.0052264 | 376.62 | 0 | 0 | 2023-04-08 04:38:13 | 0.00085478 | 3.7012 | 266.7115 | 0 | Close
12840 | 2 | 7 | CC Chg | 06:17:00 | 106:53:54 | 0.22206 | 3.8497 | 1.39519 | 100.54 | 1.39519 | 100.54 | 0 | 0 | 0.00523353 | 377.14 | 0.00523353 | 377.14 | 0 | 0 | 2023-04-08 04:38:43 | 0.00085486 | 4.6264 | 333.3894 | 0 | Close
12841 | 2 | 7 | CC Chg | 06:17:30 | 106:54:24 | 0.22206 | 3.8502 | 1.39704 | 100.67 | 1.39704 | 100.67 | 0 | 0 | 0.00524065 | 377.65 | 0.00524065 | 377.65 | 0 | 0 | 2023-04-08 04:39:13 | 0.00085498 | 3.7006 | 266.6731 | 0 | Close
12842 | 2 | 7 | CC Chg | 06:18:00 | 106:54:54 | 0.22207 | 3.8507 | 1.39889 | 100.81 | 1.39889 | 100.81 | 0 | 0 | 0.00524778 | 378.16 | 0.00524778 | 378.16 | 0 | 0 | 2023-04-08 04:39:43 | 0.00085512 | 3.7012 | 266.7115 | 0 | Close
12843 | 2 | 7 | CC Chg | 06:18:30 | 106:55:24 | 0.22206 | 3.8511 | 1.40074 | 100.94 | 1.40074 | 100.94 | 0 | 0 | 0.0052549 | 378.68 | 0.0052549 | 378.68 | 0 | 0 | 2023-04-08 04:40:13 | 0.00085518 | 4.6262 | 333.3734 | 0 | Close
12844 | 2 | 7 | CC Chg | 06:19:00 | 106:55:54 | 0.22205 | 3.8515 | 1.40259 | 101.07 | 1.40259 | 101.07 | 0 | 0 | 0.00526203 | 379.19 | 0.00526203 | 379.19 | 0 | 0 | 2023-04-08 04:40:43 | 0.00085523 | 4.6264 | 333.3894 | 0 | Close
12845 | 2 | 7 | CC Chg | 06:19:30 | 106:56:24 | 0.22206 | 3.852 | 1.40444 | 101.21 | 1.40444 | 101.21 | 0 | 0 | 0.00526916 | 379.7 | 0.00526916 | 379.7 | 0 | 0 | 2023-04-08 04:41:13 | 0.00085538 | 3.7008 | 266.6859 | 0 | Close
12846 | 2 | 7 | CC Chg | 06:20:00 | 106:56:54 | 0.22204 | 3.8524 | 1.40629 | 101.34 | 1.40629 | 101.34 | 0 | 0 | 0.00527629 | 380.22 | 0.00527629 | 380.22 | 0 | 0 | 2023-04-08 04:41:43 | 0.00085539 | 4.6262 | 333.3734 | 0 | Close
12847 | 2 | 7 | CC Chg | 06:20:30 | 106:57:24 | 0.22205 | 3.8529 | 1.40814 | 101.47 | 1.40814 | 101.47 | 0 | 0 | 0.00528342 | 380.73 | 0.00528342 | 380.73 | 0 | 0 | 2023-04-08 04:42:13 | 0.00085554 | 3.7015 | 266.7371 | 0 | Close
12848 | 2 | 7 | CC Chg | 06:21:00 | 106:57:54 | 0.22206 | 3.8534 | 1.41 | 101.61 | 1.41 | 101.61 | 0 | 0 | 0.00529054 | 381.25 | 0.00529054 | 381.25 | 0 | 0 | 2023-04-08 04:42:43 | 0.00085569 | 3.7006 | 266.6731 | 0 | Close
12849 | 2 | 7 | CC Chg | 06:21:30 | 106:58:24 | 0.22205 | 3.8539 | 1.41185 | 101.74 | 1.41185 | 101.74 | 0 | 0 | 0.00529768 | 381.76 | 0.00529768 | 381.76 | 0 | 0 | 2023-04-08 04:43:13 | 0.00085576 | 3.7012 | 266.7115 | 0 | Close
12850 | 2 | 7 | CC Chg | 06:22:00 | 106:58:54 | 0.22206 | 3.8543 | 1.4137 | 101.87 | 1.4137 | 101.87 | 0 | 0 | 0.00530481 | 382.27 | 0.00530481 | 382.27 | 0 | 0 | 2023-04-08 04:43:43 | 0.00085589 | 4.6258 | 333.3413 | 0 | Close
12851 | 2 | 7 | CC Chg | 06:22:30 | 106:59:24 | 0.22206 | 3.8548 | 1.41555 | 102.01 | 1.41555 | 102.01 | 0 | 0 | 0.00531194 | 382.79 | 0.00531194 | 382.79 | 0 | 0 | 2023-04-08 04:44:13 | 0.000856 | 3.7012 | 266.7115 | 0 | Close
12852 | 2 | 7 | CC Chg | 06:23:00 | 106:59:54 | 0.22206 | 3.8553 | 1.4174 | 102.14 | 1.4174 | 102.14 | 0 | 0 | 0.00531907 | 383.3 | 0.00531907 | 383.3 | 0 | 0 | 2023-04-08 04:44:43 | 0.00085611 | 3.7008 | 266.6859 | 0 | Close
12853 | 2 | 7 | CC Chg | 06:23:30 | 107:00:24 | 0.22205 | 3.8558 | 1.41925 | 102.27 | 1.41925 | 102.27 | 0 | 0 | 0.00532621 | 383.82 | 0.00532621 | 383.82 | 0 | 0 | 2023-04-08 04:45:13 | 0.00085618 | 3.701 | 266.6987 | 0 | Close
12854 | 2 | 7 | CC Chg | 06:24:00 | 107:00:54 | 0.22204 | 3.8563 | 1.4211 | 102.41 | 1.4211 | 102.41 | 0 | 0 | 0.00533334 | 384.33 | 0.00533334 | 384.33 | 0 | 0 | 2023-04-08 04:45:43 | 0.00085625 | 3.7012 | 266.7115 | 0 | Close
12855 | 2 | 7 | CC Chg | 06:24:30 | 107:01:24 | 0.22205 | 3.8567 | 1.42295 | 102.54 | 1.42295 | 102.54 | 0 | 0 | 0.00534048 | 384.84 | 0.00534048 | 384.84 | 0 | 0 | 2023-04-08 04:46:13 | 0.00085638 | 4.6262 | 333.3734 | 0 | Close
12856 | 2 | 7 | CC Chg | 06:25:00 | 107:01:54 | 0.22206 | 3.8572 | 1.4248 | 102.67 | 1.4248 | 102.67 | 0 | 0 | 0.00534762 | 385.36 | 0.00534762 | 385.36 | 0 | 0 | 2023-04-08 04:46:43 | 0.00085653 | 3.7008 | 266.6859 | 0 | Close
12857 | 2 | 7 | CC Chg | 06:25:30 | 107:02:24 | 0.22205 | 3.8576 | 1.42665 | 102.81 | 1.42665 | 102.81 | 0 | 0 | 0.00535476 | 385.87 | 0.00535476 | 385.87 | 0 | 0 | 2023-04-08 04:47:13 | 0.00085658 | 4.6262 | 333.3734 | 0 | Close
12858 | 2 | 7 | CC Chg | 06:26:00 | 107:02:54 | 0.22206 | 3.8581 | 1.4285 | 102.94 | 1.4285 | 102.94 | 0 | 0 | 0.0053619 | 386.39 | 0.0053619 | 386.39 | 0 | 0 | 2023-04-08 04:47:43 | 0.00085673 | 3.7008 | 266.6859 | 0 | Close
12859 | 2 | 7 | CC Chg | 06:26:30 | 107:03:24 | 0.22206 | 3.8587 | 1.43035 | 103.07 | 1.43035 | 103.07 | 0 | 0 | 0.00536903 | 386.9 | 0.00536903 | 386.9 | 0 | 0 | 2023-04-08 04:48:13 | 0.00085686 | 3.0841 | 222.2489 | 0 | Close
12860 | 2 | 7 | CC Chg | 06:27:00 | 107:03:54 | 0.22207 | 3.859 | 1.4322 | 103.21 | 1.4322 | 103.21 | 0 | 0 | 0.00537618 | 387.42 | 0.00537618 | 387.42 | 0 | 0 | 2023-04-08 04:48:43 | 0.00085697 | 6.1686 | 444.5192 | 0 | Close
12861 | 2 | 7 | CC Chg | 06:27:30 | 107:04:24 | 0.22207 | 3.8596 | 1.43405 | 103.34 | 1.43405 | 103.34 | 0 | 0 | 0.00538332 | 387.93 | 0.00538332 | 387.93 | 0 | 0 | 2023-04-08 04:49:13 | 0.0008571 | 3.0843 | 222.2596 | 0 | Close
12862 | 2 | 7 | CC Chg | 06:28:00 | 107:04:54 | 0.22206 | 3.8601 | 1.4359 | 103.47 | 1.4359 | 103.47 | 0 | 0 | 0.00539046 | 388.45 | 0.00539046 | 388.45 | 0 | 0 | 2023-04-08 04:49:43 | 0.00085717 | 3.701 | 266.6987 | 0 | Close
12863 | 2 | 7 | CC Chg | 06:28:30 | 107:05:24 | 0.22207 | 3.8607 | 1.43775 | 103.61 | 1.43775 | 103.61 | 0 | 0 | 0.0053976 | 388.96 | 0.0053976 | 388.96 | 0 | 0 | 2023-04-08 04:50:13 | 0.00085735 | 3.084 | 222.2382 | 0 | Close
12864 | 2 | 7 | CC Chg | 06:29:00 | 107:05:54 | 0.22206 | 3.8611 | 1.4396 | 103.74 | 1.4396 | 103.74 | 0 | 0 | 0.00540475 | 389.48 | 0.00540475 | 389.48 | 0 | 0 | 2023-04-08 04:50:43 | 0.0008574 | 4.6262 | 333.3734 | 0 | Close
12865 | 2 | 7 | CC Chg | 06:29:30 | 107:06:24 | 0.22206 | 3.8616 | 1.44145 | 103.87 | 1.44145 | 103.87 | 0 | 0 | 0.00541189 | 389.99 | 0.00541189 | 389.99 | 0 | 0 | 2023-04-08 04:51:13 | 0.00085751 | 3.7012 | 266.7115 | 0 | Close
12866 | 2 | 7 | CC Chg | 06:30:00 | 107:06:54 | 0.22205 | 3.862 | 1.4433 | 104.01 | 1.4433 | 104.01 | 0 | 0 | 0.00541904 | 390.51 | 0.00541904 | 390.51 | 0 | 0 | 2023-04-08 04:51:43 | 0.00085756 | 4.6258 | 333.3413 | 0 | Close
12867 | 2 | 7 | CC Chg | 06:30:30 | 107:07:24 | 0.22206 | 3.8625 | 1.44515 | 104.14 | 1.44515 | 104.14 | 0 | 0 | 0.00542619 | 391.02 | 0.00542619 | 391.02 | 0 | 0 | 2023-04-08 04:52:13 | 0.00085771 | 3.7012 | 266.7115 | 0 | Close
12868 | 2 | 7 | CC Chg | 06:31:00 | 107:07:54 | 0.22207 | 3.8631 | 1.44701 | 104.27 | 1.44701 | 104.27 | 0 | 0 | 0.00543333 | 391.54 | 0.00543333 | 391.54 | 0 | 0 | 2023-04-08 04:52:43 | 0.00085788 | 3.0843 | 222.2596 | 0 | Close
12869 | 2 | 7 | CC Chg | 06:31:30 | 107:08:24 | 0.22205 | 3.8636 | 1.44886 | 104.41 | 1.44886 | 104.41 | 0 | 0 | 0.00544048 | 392.05 | 0.00544048 | 392.05 | 0 | 0 | 2023-04-08 04:53:13 | 0.00085791 | 3.7006 | 266.6731 | 0 | Close
12870 | 2 | 7 | CC Chg | 06:32:00 | 107:08:54 | 0.22206 | 3.8641 | 1.45071 | 104.54 | 1.45071 | 104.54 | 0 | 0 | 0.00544763 | 392.57 | 0.00544763 | 392.57 | 0 | 0 | 2023-04-08 04:53:43 | 0.00085806 | 3.7012 | 266.7115 | 0 | Close
12871 | 2 | 7 | CC Chg | 06:32:30 | 107:09:24 | 0.22206 | 3.8646 | 1.45256 | 104.67 | 1.45256 | 104.67 | 0 | 0 | 0.00545478 | 393.08 | 0.00545478 | 393.08 | 0 | 0 | 2023-04-08 04:54:13 | 0.00085817 | 3.7006 | 266.6731 | 0 | Close
12872 | 2 | 7 | CC Chg | 06:33:00 | 107:09:54 | 0.22205 | 3.8652 | 1.45441 | 104.81 | 1.45441 | 104.81 | 0 | 0 | 0.00546194 | 393.6 | 0.00546194 | 393.6 | 0 | 0 | 2023-04-08 04:54:43 | 0.00085827 | 3.0843 | 222.2596 | 0 | Close
12873 | 2 | 7 | CC Chg | 06:33:30 | 107:10:24 | 0.22206 | 3.8657 | 1.45626 | 104.94 | 1.45626 | 104.94 | 0 | 0 | 0.00546909 | 394.11 | 0.00546909 | 394.11 | 0 | 0 | 2023-04-08 04:55:13 | 0.00085842 | 3.701 | 266.6987 | 0 | Close
12874 | 2 | 7 | CC Chg | 06:34:00 | 107:10:54 | 0.22206 | 3.8661 | 1.45811 | 105.07 | 1.45811 | 105.07 | 0 | 0 | 0.00547624 | 394.63 | 0.00547624 | 394.63 | 0 | 0 | 2023-04-08 04:55:43 | 0.00085851 | 4.6264 | 333.3894 | 0 | Close
12875 | 2 | 7 | CC Chg | 06:34:30 | 107:11:24 | 0.22206 | 3.8667 | 1.45996 | 105.21 | 1.45996 | 105.21 | 0 | 0 | 0.0054834 | 395.14 | 0.0054834 | 395.14 | 0 | 0 | 2023-04-08 04:56:13 | 0.00085864 | 3.0841 | 222.2489 | 0 | Close
12876 | 2 | 7 | CC Chg | 06:35:00 | 107:11:54 | 0.22206 | 3.8672 | 1.46181 | 105.34 | 1.46181 | 105.34 | 0 | 0 | 0.00549055 | 395.66 | 0.00549055 | 395.66 | 0 | 0 | 2023-04-08 04:56:43 | 0.00085875 | 3.7008 | 266.6859 | 0 | Close
12877 | 2 | 7 | CC Chg | 06:35:30 | 107:12:24 | 0.22206 | 3.8677 | 1.46366 | 105.47 | 1.46366 | 105.47 | 0 | 0 | 0.00549771 | 396.17 | 0.00549771 | 396.17 | 0 | 0 | 2023-04-08 04:57:13 | 0.00085886 | 3.7012 | 266.7115 | 0 | Close
12878 | 2 | 7 | CC Chg | 06:36:00 | 107:12:54 | 0.22205 | 3.8681 | 1.46551 | 105.61 | 1.46551 | 105.61 | 0 | 0 | 0.00550487 | 396.69 | 0.00550487 | 396.69 | 0 | 0 | 2023-04-08 04:57:43 | 0.00085891 | 4.6258 | 333.3413 | 0 | Close
12879 | 2 | 7 | CC Chg | 06:36:30 | 107:13:24 | 0.22207 | 3.8687 | 1.46736 | 105.74 | 1.46736 | 105.74 | 0 | 0 | 0.00551203 | 397.21 | 0.00551203 | 397.21 | 0 | 0 | 2023-04-08 04:58:13 | 0.00085912 | 3.0843 | 222.2596 | 0 | Close
12880 | 2 | 7 | CC Chg | 06:37:00 | 107:13:54 | 0.22206 | 3.8692 | 1.46921 | 105.87 | 1.46921 | 105.87 | 0 | 0 | 0.00551919 | 397.72 | 0.00551919 | 397.72 | 0 | 0 | 2023-04-08 04:58:43 | 0.00085919 | 3.701 | 266.6987 | 0 | Close
12881 | 2 | 7 | CC Chg | 06:37:30 | 107:14:24 | 0.22207 | 3.8697 | 1.47106 | 106.01 | 1.47106 | 106.01 | 0 | 0 | 0.00552635 | 398.24 | 0.00552635 | 398.24 | 0 | 0 | 2023-04-08 04:59:13 | 0.00085934 | 3.7015 | 266.7371 | 0 | Close
12882 | 2 | 7 | CC Chg | 06:38:00 | 107:14:54 | 0.22207 | 3.8703 | 1.47291 | 106.14 | 1.47291 | 106.14 | 0 | 0 | 0.00553351 | 398.75 | 0.00553351 | 398.75 | 0 | 0 | 2023-04-08 04:59:43 | 0.00085948 | 3.0839 | 222.2276 | 0 | Close
12883 | 2 | 7 | CC Chg | 06:38:30 | 107:15:24 | 0.22207 | 3.8708 | 1.47476 | 106.27 | 1.47476 | 106.27 | 0 | 0 | 0.00554067 | 399.27 | 0.00554067 | 399.27 | 0 | 0 | 2023-04-08 05:00:13 | 0.00085959 | 3.7008 | 266.6859 | 0 | Close
12884 | 2 | 7 | CC Chg | 06:39:00 | 107:15:54 | 0.22207 | 3.8714 | 1.47661 | 106.41 | 1.47661 | 106.41 | 0 | 0 | 0.00554783 | 399.79 | 0.00554783 | 399.79 | 0 | 0 | 2023-04-08 05:00:43 | 0.00085972 | 3.0843 | 222.2596 | 0 | Close
12885 | 2 | 7 | CC Chg | 06:39:30 | 107:16:24 | 0.22206 | 3.8719 | 1.47846 | 106.54 | 1.47846 | 106.54 | 0 | 0 | 0.005555 | 400.3 | 0.005555 | 400.3 | 0 | 0 | 2023-04-08 05:01:13 | 0.00085979 | 3.701 | 266.6987 | 0 | Close
12886 | 2 | 7 | CC Chg | 06:40:00 | 107:16:54 | 0.22206 | 3.8724 | 1.48031 | 106.67 | 1.48031 | 106.67 | 0 | 0 | 0.00556216 | 400.82 | 0.00556216 | 400.82 | 0 | 0 | 2023-04-08 05:01:43 | 0.00085991 | 3.7008 | 266.6859 | 0 | Close
12887 | 2 | 7 | CC Chg | 06:40:30 | 107:17:24 | 0.22206 | 3.8729 | 1.48216 | 106.81 | 1.48216 | 106.81 | 0 | 0 | 0.00556933 | 401.34 | 0.00556933 | 401.34 | 0 | 0 | 2023-04-08 05:02:13 | 0.00086002 | 3.701 | 266.6987 | 0 | Close
12888 | 2 | 7 | CC Chg | 06:41:00 | 107:17:54 | 0.22207 | 3.8734 | 1.48401 | 106.94 | 1.48401 | 106.94 | 0 | 0 | 0.0055765 | 401.85 | 0.0055765 | 401.85 | 0 | 0 | 2023-04-08 05:02:43 | 0.00086017 | 3.7012 | 266.7115 | 0 | Close
12889 | 2 | 7 | CC Chg | 06:41:30 | 107:18:24 | 0.22206 | 3.874 | 1.48587 | 107.07 | 1.48587 | 107.07 | 0 | 0 | 0.00558367 | 402.37 | 0.00558367 | 402.37 | 0 | 0 | 2023-04-08 05:03:13 | 0.00086026 | 3.0841 | 222.2489 | 0 | Close
12890 | 2 | 7 | CC Chg | 06:42:00 | 107:18:54 | 0.22206 | 3.8746 | 1.48772 | 107.21 | 1.48772 | 107.21 | 0 | 0 | 0.00559083 | 402.88 | 0.00559083 | 402.88 | 0 | 0 | 2023-04-08 05:03:43 | 0.00086039 | 3.0843 | 222.2596 | 0 | Close
12891 | 2 | 7 | CC Chg | 06:42:30 | 107:19:24 | 0.22205 | 3.8751 | 1.48957 | 107.34 | 1.48957 | 107.34 | 0 | 0 | 0.005598 | 403.4 | 0.005598 | 403.4 | 0 | 0 | 2023-04-08 05:04:13 | 0.00086047 | 3.7006 | 266.6731 | 0 | Close
12892 | 2 | 7 | CC Chg | 06:43:00 | 107:19:54 | 0.22205 | 3.8756 | 1.49142 | 107.47 | 1.49142 | 107.47 | 0 | 0 | 0.00560518 | 403.92 | 0.00560518 | 403.92 | 0 | 0 | 2023-04-08 05:04:43 | 0.00086058 | 3.7012 | 266.7115 | 0 | Close
12893 | 2 | 7 | CC Chg | 06:43:30 | 107:20:24 | 0.22205 | 3.8762 | 1.49327 | 107.61 | 1.49327 | 107.61 | 0 | 0 | 0.00561235 | 404.44 | 0.00561235 | 404.44 | 0 | 0 | 2023-04-08 05:05:13 | 0.00086071 | 3.0841 | 222.2489 | 0 | Close
12894 | 2 | 7 | CC Chg | 06:44:00 | 107:20:54 | 0.22206 | 3.8768 | 1.49512 | 107.74 | 1.49512 | 107.74 | 0 | 0 | 0.00561952 | 404.95 | 0.00561952 | 404.95 | 0 | 0 | 2023-04-08 05:05:43 | 0.00086088 | 3.0839 | 222.2276 | 0 | Close
12895 | 2 | 7 | CC Chg | 06:44:30 | 107:21:24 | 0.22206 | 3.8774 | 1.49697 | 107.87 | 1.49697 | 107.87 | 0 | 0 | 0.0056267 | 405.47 | 0.0056267 | 405.47 | 0 | 0 | 2023-04-08 05:06:13 | 0.00086102 | 3.0844 | 222.2703 | 0 | Close
12896 | 2 | 7 | CC Chg | 06:45:00 | 107:21:54 | 0.22206 | 3.8779 | 1.49882 | 108.01 | 1.49882 | 108.01 | 0 | 0 | 0.00563387 | 405.99 | 0.00563387 | 405.99 | 0 | 0 | 2023-04-08 05:06:43 | 0.00086113 | 3.701 | 266.6987 | 0 | Close
12897 | 2 | 7 | CC Chg | 06:45:30 | 107:22:24 | 0.22208 | 3.8784 | 1.50067 | 108.14 | 1.50067 | 108.14 | 0 | 0 | 0.00564105 | 406.5 | 0.00564105 | 406.5 | 0 | 0 | 2023-04-08 05:07:13 | 0.00086132 | 3.701 | 266.6987 | 0 | Close
12898 | 2 | 7 | CC Chg | 06:46:00 | 107:22:54 | 0.22206 | 3.879 | 1.50252 | 108.27 | 1.50252 | 108.27 | 0 | 0 | 0.00564823 | 407.02 | 0.00564823 | 407.02 | 0 | 0 | 2023-04-08 05:07:43 | 0.00086137 | 3.0839 | 222.2276 | 0 | Close
12899 | 2 | 7 | CC Chg | 06:46:30 | 107:23:24 | 0.22206 | 3.8795 | 1.50437 | 108.41 | 1.50437 | 108.41 | 0 | 0 | 0.0056554 | 407.54 | 0.0056554 | 407.54 | 0 | 0 | 2023-04-08 05:08:13 | 0.00086148 | 3.7013 | 266.7243 | 0 | Close
12900 | 2 | 7 | CC Chg | 06:47:00 | 107:23:54 | 0.22207 | 3.88 | 1.50622 | 108.54 | 1.50622 | 108.54 | 0 | 0 | 0.00566258 | 408.06 | 0.00566258 | 408.06 | 0 | 0 | 2023-04-08 05:08:43 | 0.00086163 | 3.7006 | 266.6731 | 0 | Close
12901 | 2 | 7 | CC Chg | 06:47:30 | 107:24:24 | 0.22207 | 3.8806 | 1.50807 | 108.67 | 1.50807 | 108.67 | 0 | 0 | 0.00566976 | 408.57 | 0.00566976 | 408.57 | 0 | 0 | 2023-04-08 05:09:13 | 0.00086176 | 3.0841 | 222.2489 | 0 | Close
12902 | 2 | 7 | CC Chg | 06:48:00 | 107:24:54 | 0.22205 | 3.8812 | 1.50992 | 108.81 | 1.50992 | 108.81 | 0 | 0 | 0.00567695 | 409.09 | 0.00567695 | 409.09 | 0 | 0 | 2023-04-08 05:09:43 | 0.00086182 | 3.0844 | 222.2703 | 0 | Close
12903 | 2 | 7 | CC Chg | 06:48:30 | 107:25:24 | 0.22204 | 3.8817 | 1.51177 | 108.94 | 1.51177 | 108.94 | 0 | 0 | 0.00568413 | 409.61 | 0.00568413 | 409.61 | 0 | 0 | 2023-04-08 05:10:13 | 0.00086189 | 3.7006 | 266.6731 | 0 | Close
12904 | 2 | 7 | CC Chg | 06:49:00 | 107:25:54 | 0.22206 | 3.8823 | 1.51362 | 109.07 | 1.51362 | 109.07 | 0 | 0 | 0.00569131 | 410.13 | 0.00569131 | 410.13 | 0 | 0 | 2023-04-08 05:10:43 | 0.0008621 | 3.0844 | 222.2703 | 0 | Close
12905 | 2 | 7 | CC Chg | 06:49:30 | 107:26:24 | 0.22205 | 3.8828 | 1.51547 | 109.21 | 1.51547 | 109.21 | 0 | 0 | 0.0056985 | 410.64 | 0.0056985 | 410.64 | 0 | 0 | 2023-04-08 05:11:13 | 0.00086218 | 3.7006 | 266.6731 | 0 | Close
12906 | 2 | 7 | CC Chg | 06:50:00 | 107:26:54 | 0.22206 | 3.8834 | 1.51732 | 109.34 | 1.51732 | 109.34 | 0 | 0 | 0.00570568 | 411.16 | 0.00570568 | 411.16 | 0 | 0 | 2023-04-08 05:11:43 | 0.00086235 | 3.0841 | 222.2489 | 0 | Close
12907 | 2 | 7 | CC Chg | 06:50:30 | 107:27:24 | 0.22205 | 3.884 | 1.51917 | 109.47 | 1.51917 | 109.47 | 0 | 0 | 0.00571287 | 411.68 | 0.00571287 | 411.68 | 0 | 0 | 2023-04-08 05:12:13 | 0.00086244 | 3.0841 | 222.2489 | 0 | Close
12908 | 2 | 7 | CC Chg | 06:51:00 | 107:27:54 | 0.22205 | 3.8845 | 1.52102 | 109.61 | 1.52102 | 109.61 | 0 | 0 | 0.00572006 | 412.2 | 0.00572006 | 412.2 | 0 | 0 | 2023-04-08 05:12:43 | 0.00086255 | 3.701 | 266.6987 | 0 | Close
12909 | 2 | 7 | CC Chg | 06:51:30 | 107:28:24 | 0.22205 | 3.8851 | 1.52287 | 109.74 | 1.52287 | 109.74 | 0 | 0 | 0.00572725 | 412.71 | 0.00572725 | 412.71 | 0 | 0 | 2023-04-08 05:13:13 | 0.00086269 | 3.0841 | 222.2489 | 0 | Close
12910 | 2 | 7 | CC Chg | 06:52:00 | 107:28:54 | 0.22207 | 3.8858 | 1.52473 | 109.87 | 1.52473 | 109.87 | 0 | 0 | 0.00573443 | 413.23 | 0.00573443 | 413.23 | 0 | 0 | 2023-04-08 05:13:43 | 0.00086292 | 2.6433 | 190.4808 | 0 | Close
12911 | 2 | 7 | CC Chg | 06:52:30 | 107:29:24 | 0.22206 | 3.8863 | 1.52658 | 110.01 | 1.52658 | 110.01 | 0 | 0 | 0.00574163 | 413.75 | 0.00574163 | 413.75 | 0 | 0 | 2023-04-08 05:14:13 | 0.00086299 | 3.701 | 266.6987 | 0 | Close
12912 | 2 | 7 | CC Chg | 06:53:00 | 107:29:54 | 0.22206 | 3.8868 | 1.52843 | 110.14 | 1.52843 | 110.14 | 0 | 0 | 0.00574882 | 414.27 | 0.00574882 | 414.27 | 0 | 0 | 2023-04-08 05:14:43 | 0.0008631 | 3.701 | 266.6987 | 0 | Close
12913 | 2 | 7 | CC Chg | 06:53:30 | 107:30:24 | 0.22205 | 3.8875 | 1.53028 | 110.27 | 1.53028 | 110.27 | 0 | 0 | 0.00575601 | 414.79 | 0.00575601 | 414.79 | 0 | 0 | 2023-04-08 05:15:13 | 0.00086322 | 2.6436 | 190.4991 | 0 | Close
12914 | 2 | 7 | CC Chg | 06:54:00 | 107:30:54 | 0.22206 | 3.888 | 1.53213 | 110.41 | 1.53213 | 110.41 | 0 | 0 | 0.0057632 | 415.31 | 0.0057632 | 415.31 | 0 | 0 | 2023-04-08 05:15:43 | 0.00086337 | 3.701 | 266.6987 | 0 | Close
12915 | 2 | 7 | CC Chg | 06:54:30 | 107:31:24 | 0.22206 | 3.8886 | 1.53398 | 110.54 | 1.53398 | 110.54 | 0 | 0 | 0.0057704 | 415.82 | 0.0057704 | 415.82 | 0 | 0 | 2023-04-08 05:16:13 | 0.0008635 | 3.0841 | 222.2489 | 0 | Close
12916 | 2 | 7 | CC Chg | 06:55:00 | 107:31:54 | 0.22206 | 3.8891 | 1.53583 | 110.67 | 1.53583 | 110.67 | 0 | 0 | 0.0057776 | 416.34 | 0.0057776 | 416.34 | 0 | 0 | 2023-04-08 05:16:43 | 0.00086361 | 3.701 | 266.6987 | 0 | Close
12917 | 2 | 7 | CC Chg | 06:55:30 | 107:32:24 | 0.22203 | 3.8899 | 1.53768 | 110.81 | 1.53768 | 110.81 | 0 | 0 | 0.00578479 | 416.86 | 0.00578479 | 416.86 | 0 | 0 | 2023-04-08 05:17:13 | 0.00086367 | 2.3131 | 166.6867 | 0 | Close
12918 | 2 | 7 | CC Chg | 06:56:00 | 107:32:54 | 0.22205 | 3.8905 | 1.53953 | 110.94 | 1.53953 | 110.94 | 0 | 0 | 0.00579199 | 417.38 | 0.00579199 | 417.38 | 0 | 0 | 2023-04-08 05:17:43 | 0.00086389 | 3.0839 | 222.2276 | 0 | Close
12919 | 2 | 7 | CC Chg | 06:56:30 | 107:33:24 | 0.22207 | 3.891 | 1.54138 | 111.07 | 1.54138 | 111.07 | 0 | 0 | 0.00579919 | 417.9 | 0.00579919 | 417.9 | 0 | 0 | 2023-04-08 05:18:13 | 0.00086407 | 3.701 | 266.6987 | 0 | Close
12920 | 2 | 7 | CC Chg | 06:57:00 | 107:33:54 | 0.22206 | 3.8915 | 1.54323 | 111.21 | 1.54323 | 111.21 | 0 | 0 | 0.00580639 | 418.42 | 0.00580639 | 418.42 | 0 | 0 | 2023-04-08 05:18:43 | 0.00086415 | 3.701 | 266.6987 | 0 | Close
12921 | 2 | 7 | CC Chg | 06:57:30 | 107:34:24 | 0.22205 | 3.8921 | 1.54508 | 111.34 | 1.54508 | 111.34 | 0 | 0 | 0.00581359 | 418.94 | 0.00581359 | 418.94 | 0 | 0 | 2023-04-08 05:19:13 | 0.00086424 | 3.0841 | 222.2489 | 0 | Close
12922 | 2 | 7 | CC Chg | 06:58:00 | 107:34:54 | 0.22207 | 3.8927 | 1.54693 | 111.47 | 1.54693 | 111.47 | 0 | 0 | 0.0058208 | 419.46 | 0.0058208 | 419.46 | 0 | 0 | 2023-04-08 05:19:43 | 0.00086445 | 3.0839 | 222.2276 | 0 | Close
12923 | 2 | 7 | CC Chg | 06:58:30 | 107:35:24 | 0.22206 | 3.8933 | 1.54878 | 111.61 | 1.54878 | 111.61 | 0 | 0 | 0.005828 | 419.98 | 0.005828 | 419.98 | 0 | 0 | 2023-04-08 05:20:13 | 0.00086455 | 3.0841 | 222.2489 | 0 | Close
12924 | 2 | 7 | CC Chg | 06:59:00 | 107:35:54 | 0.22206 | 3.8939 | 1.55063 | 111.74 | 1.55063 | 111.74 | 0 | 0 | 0.0058352 | 420.49 | 0.0058352 | 420.49 | 0 | 0 | 2023-04-08 05:20:43 | 0.00086468 | 3.0841 | 222.2489 | 0 | Close
12925 | 2 | 7 | CC Chg | 06:59:30 | 107:36:24 | 0.22205 | 3.8945 | 1.55248 | 111.87 | 1.55248 | 111.87 | 0 | 0 | 0.00584241 | 421.01 | 0.00584241 | 421.01 | 0 | 0 | 2023-04-08 05:21:13 | 0.00086477 | 3.0844 | 222.2703 | 0 | Close
12926 | 2 | 7 | CC Chg | 07:00:00 | 107:36:54 | 0.22207 | 3.8952 | 1.55433 | 112.01 | 1.55433 | 112.01 | 0 | 0 | 0.00584962 | 421.53 | 0.00584962 | 421.53 | 0 | 0 | 2023-04-08 05:21:43 | 0.00086501 | 2.6433 | 190.4808 | 0 | Close
12927 | 2 | 7 | CC Chg | 07:00:30 | 107:37:24 | 0.22205 | 3.8958 | 1.55618 | 112.14 | 1.55618 | 112.14 | 0 | 0 | 0.00585683 | 422.05 | 0.00585683 | 422.05 | 0 | 0 | 2023-04-08 05:22:13 | 0.00086506 | 3.0839 | 222.2276 | 0 | Close
12928 | 2 | 7 | CC Chg | 07:01:00 | 107:37:54 | 0.22206 | 3.8964 | 1.55803 | 112.27 | 1.55803 | 112.27 | 0 | 0 | 0.00586404 | 422.57 | 0.00586404 | 422.57 | 0 | 0 | 2023-04-08 05:22:43 | 0.00086523 | 3.0839 | 222.2276 | 0 | Close
12929 | 2 | 7 | CC Chg | 07:01:30 | 107:38:24 | 0.22204 | 3.897 | 1.55988 | 112.41 | 1.55988 | 112.41 | 0 | 0 | 0.00587125 | 423.09 | 0.00587125 | 423.09 | 0 | 0 | 2023-04-08 05:23:13 | 0.00086529 | 3.0844 | 222.2703 | 0 | Close
12930 | 2 | 7 | CC Chg | 07:02:00 | 107:38:54 | 0.22205 | 3.8977 | 1.56173 | 112.54 | 1.56173 | 112.54 | 0 | 0 | 0.00587846 | 423.61 | 0.00587846 | 423.61 | 0 | 0 | 2023-04-08 05:23:43 | 0.00086548 | 2.6436 | 190.4991 | 0 | Close
12931 | 2 | 7 | CC Chg | 07:02:30 | 107:39:24 | 0.22206 | 3.8982 | 1.56358 | 112.67 | 1.56358 | 112.67 | 0 | 0 | 0.00588567 | 424.13 | 0.00588567 | 424.13 | 0 | 0 | 2023-04-08 05:24:13 | 0.00086563 | 3.7006 | 266.6731 | 0 | Close
12932 | 2 | 7 | CC Chg | 07:03:00 | 107:39:54 | 0.22206 | 3.8989 | 1.56544 | 112.81 | 1.56544 | 112.81 | 0 | 0 | 0.00589289 | 424.65 | 0.00589289 | 424.65 | 0 | 0 | 2023-04-08 05:24:43 | 0.00086579 | 2.6438 | 190.5174 | 0 | Close
12933 | 2 | 7 | CC Chg | 07:03:30 | 107:40:24 | 0.22205 | 3.8994 | 1.56729 | 112.94 | 1.56729 | 112.94 | 0 | 0 | 0.0059001 | 425.17 | 0.0059001 | 425.17 | 0 | 0 | 2023-04-08 05:25:13 | 0.00086586 | 3.7006 | 266.6731 | 0 | Close
12934 | 2 | 7 | CC Chg | 07:04:00 | 107:40:54 | 0.22205 | 3.9 | 1.56914 | 113.07 | 1.56914 | 113.07 | 0 | 0 | 0.00590732 | 425.69 | 0.00590732 | 425.69 | 0 | 0 | 2023-04-08 05:25:43 | 0.00086599 | 3.0841 | 222.2489 | 0 | Close
12935 | 2 | 7 | CC Chg | 07:04:30 | 107:41:24 | 0.22205 | 3.9006 | 1.57099 | 113.21 | 1.57099 | 113.21 | 0 | 0 | 0.00591453 | 426.21 | 0.00591453 | 426.21 | 0 | 0 | 2023-04-08 05:26:13 | 0.00086613 | 3.0841 | 222.2489 | 0 | Close
12936 | 2 | 7 | CC Chg | 07:05:00 | 107:41:54 | 0.22203 | 3.9013 | 1.57284 | 113.34 | 1.57284 | 113.34 | 0 | 0 | 0.00592175 | 426.73 | 0.00592175 | 426.73 | 0 | 0 | 2023-04-08 05:26:43 | 0.00086621 | 2.6436 | 190.4991 | 0 | Close
12937 | 2 | 7 | CC Chg | 07:05:30 | 107:42:24 | 0.22205 | 3.9019 | 1.57469 | 113.47 | 1.57469 | 113.47 | 0 | 0 | 0.00592897 | 427.25 | 0.00592897 | 427.25 | 0 | 0 | 2023-04-08 05:27:13 | 0.00086642 | 3.0839 | 222.2276 | 0 | Close
12938 | 2 | 7 | CC Chg | 07:06:00 | 107:42:54 | 0.22205 | 3.9025 | 1.57654 | 113.61 | 1.57654 | 113.61 | 0 | 0 | 0.00593619 | 427.77 | 0.00593619 | 427.77 | 0 | 0 | 2023-04-08 05:27:43 | 0.00086655 | 3.0841 | 222.2489 | 0 | Close
12939 | 2 | 7 | CC Chg | 07:06:30 | 107:43:24 | 0.22205 | 3.9032 | 1.57839 | 113.74 | 1.57839 | 113.74 | 0 | 0 | 0.00594342 | 428.29 | 0.00594342 | 428.29 | 0 | 0 | 2023-04-08 05:28:13 | 0.00086671 | 2.6436 | 190.4991 | 0 | Close
12940 | 2 | 7 | CC Chg | 07:07:00 | 107:43:54 | 0.22205 | 3.9038 | 1.58024 | 113.87 | 1.58024 | 113.87 | 0 | 0 | 0.00595064 | 428.81 | 0.00595064 | 428.81 | 0 | 0 | 2023-04-08 05:28:43 | 0.00086684 | 3.0841 | 222.2489 | 0 | Close
12941 | 2 | 7 | CC Chg | 07:07:30 | 107:44:24 | 0.22204 | 3.9044 | 1.58209 | 114.01 | 1.58209 | 114.01 | 0 | 0 | 0.00595786 | 429.33 | 0.00595786 | 429.33 | 0 | 0 | 2023-04-08 05:29:13 | 0.00086693 | 3.0839 | 222.2276 | 0 | Close
12942 | 2 | 7 | CC Chg | 07:08:00 | 107:44:54 | 0.22205 | 3.905 | 1.58394 | 114.14 | 1.58394 | 114.14 | 0 | 0 | 0.00596509 | 429.85 | 0.00596509 | 429.85 | 0 | 0 | 2023-04-08 05:29:43 | 0.00086711 | 3.0839 | 222.2276 | 0 | Close
12943 | 2 | 7 | CC Chg | 07:08:30 | 107:45:24 | 0.22206 | 3.9056 | 1.58579 | 114.27 | 1.58579 | 114.27 | 0 | 0 | 0.00597231 | 430.38 | 0.00597231 | 430.38 | 0 | 0 | 2023-04-08 05:30:13 | 0.00086728 | 3.0841 | 222.2489 | 0 | Close
12944 | 2 | 7 | CC Chg | 07:09:00 | 107:45:54 | 0.22206 | 3.9062 | 1.58764 | 114.41 | 1.58764 | 114.41 | 0 | 0 | 0.00597954 | 430.9 | 0.00597954 | 430.9 | 0 | 0 | 2023-04-08 05:30:43 | 0.00086741 | 3.0839 | 222.2276 | 0 | Close
12945 | 2 | 7 | CC Chg | 07:09:30 | 107:46:24 | 0.22205 | 3.9069 | 1.58949 | 114.54 | 1.58949 | 114.54 | 0 | 0 | 0.00598677 | 431.42 | 0.00598677 | 431.42 | 0 | 0 | 2023-04-08 05:31:13 | 0.00086753 | 2.6438 | 190.5174 | 0 | Close
12946 | 2 | 7 | CC Chg | 07:10:00 | 107:46:54 | 0.22205 | 3.9075 | 1.59134 | 114.67 | 1.59134 | 114.67 | 0 | 0 | 0.005994 | 431.94 | 0.005994 | 431.94 | 0 | 0 | 2023-04-08 05:31:43 | 0.00086766 | 3.0841 | 222.2489 | 0 | Close
12947 | 2 | 7 | CC Chg | 07:10:30 | 107:47:24 | 0.22205 | 3.9082 | 1.59319 | 114.81 | 1.59319 | 114.81 | 0 | 0 | 0.00600123 | 432.46 | 0.00600123 | 432.46 | 0 | 0 | 2023-04-08 05:32:13 | 0.00086782 | 2.6433 | 190.4808 | 0 | Close
12948 | 2 | 7 | CC Chg | 07:11:00 | 107:47:54 | 0.22204 | 3.9088 | 1.59504 | 114.94 | 1.59504 | 114.94 | 0 | 0 | 0.00600847 | 432.98 | 0.00600847 | 432.98 | 0 | 0 | 2023-04-08 05:32:43 | 0.00086791 | 3.0841 | 222.2489 | 0 | Close
12949 | 2 | 7 | CC Chg | 07:11:30 | 107:48:24 | 0.22204 | 3.9094 | 1.59689 | 115.07 | 1.59689 | 115.07 | 0 | 0 | 0.0060157 | 433.5 | 0.0060157 | 433.5 | 0 | 0 | 2023-04-08 05:33:13 | 0.00086804 | 3.0839 | 222.2276 | 0 | Close
12950 | 2 | 7 | CC Chg | 07:12:00 | 107:48:54 | 0.22206 | 3.91 | 1.59874 | 115.21 | 1.59874 | 115.21 | 0 | 0 | 0.00602293 | 434.02 | 0.00602293 | 434.02 | 0 | 0 | 2023-04-08 05:33:43 | 0.00086825 | 3.0844 | 222.2703 | 0 | Close
12951 | 2 | 7 | CC Chg | 07:12:30 | 107:49:24 | 0.22205 | 3.9107 | 1.60059 | 115.34 | 1.60059 | 115.34 | 0 | 0 | 0.00603017 | 434.54 | 0.00603017 | 434.54 | 0 | 0 | 2023-04-08 05:34:13 | 0.00086837 | 2.6433 | 190.4808 | 0 | Close
12952 | 2 | 7 | CC Chg | 07:13:00 | 107:49:54 | 0.22206 | 3.9114 | 1.60244 | 115.47 | 1.60244 | 115.47 | 0 | 0 | 0.00603741 | 435.07 | 0.00603741 | 435.07 | 0 | 0 | 2023-04-08 05:34:43 | 0.00086857 | 2.6433 | 190.4808 | 0 | Close
12953 | 2 | 7 | CC Chg | 07:13:30 | 107:50:24 | 0.22204 | 3.9121 | 1.60429 | 115.61 | 1.60429 | 115.61 | 0 | 0 | 0.00604464 | 435.59 | 0.00604464 | 435.59 | 0 | 0 | 2023-04-08 05:35:13 | 0.00086864 | 2.6436 | 190.4991 | 0 | Close
12954 | 2 | 7 | CC Chg | 07:14:00 | 107:50:54 | 0.22205 | 3.9127 | 1.60614 | 115.74 | 1.60614 | 115.74 | 0 | 0 | 0.00605188 | 436.11 | 0.00605188 | 436.11 | 0 | 0 | 2023-04-08 05:35:43 | 0.00086882 | 3.0839 | 222.2276 | 0 | Close
12955 | 2 | 7 | CC Chg | 07:14:30 | 107:51:24 | 0.22205 | 3.9133 | 1.608 | 115.87 | 1.608 | 115.87 | 0 | 0 | 0.00605913 | 436.63 | 0.00605913 | 436.63 | 0 | 0 | 2023-04-08 05:36:13 | 0.00086895 | 3.0844 | 222.2703 | 0 | Close
12956 | 2 | 7 | CC Chg | 07:15:00 | 107:51:54 | 0.22205 | 3.9139 | 1.60985 | 116.01 | 1.60985 | 116.01 | 0 | 0 | 0.00606637 | 437.15 | 0.00606637 | 437.15 | 0 | 0 | 2023-04-08 05:36:43 | 0.00086908 | 3.0839 | 222.2276 | 0 | Close
12957 | 2 | 7 | CC Chg | 07:15:30 | 107:52:24 | 0.22206 | 3.9146 | 1.6117 | 116.14 | 1.6117 | 116.14 | 0 | 0 | 0.00607361 | 437.67 | 0.00607361 | 437.67 | 0 | 0 | 2023-04-08 05:37:13 | 0.00086928 | 2.6436 | 190.4991 | 0 | Close
12958 | 2 | 7 | CC Chg | 07:16:00 | 107:52:54 | 0.22206 | 3.9153 | 1.61355 | 116.27 | 1.61355 | 116.27 | 0 | 0 | 0.00608085 | 438.2 | 0.00608085 | 438.2 | 0 | 0 | 2023-04-08 05:37:43 | 0.00086943 | 2.6433 | 190.4808 | 0 | Close
12959 | 2 | 7 | CC Chg | 07:16:30 | 107:53:24 | 0.22204 | 3.916 | 1.6154 | 116.41 | 1.6154 | 116.41 | 0 | 0 | 0.0060881 | 438.72 | 0.0060881 | 438.72 | 0 | 0 | 2023-04-08 05:38:13 | 0.00086951 | 2.6433 | 190.4808 | 0 | Close
12960 | 2 | 7 | CC Chg | 07:17:00 | 107:53:54 | 0.22205 | 3.9167 | 1.61725 | 116.54 | 1.61725 | 116.54 | 0 | 0 | 0.00609535 | 439.24 | 0.00609535 | 439.24 | 0 | 0 | 2023-04-08 05:38:43 | 0.0008697 | 2.6438 | 190.5174 | 0 | Close
12961 | 2 | 7 | CC Chg | 07:17:30 | 107:54:24 | 0.22204 | 3.9173 | 1.6191 | 116.67 | 1.6191 | 116.67 | 0 | 0 | 0.00610259 | 439.76 | 0.00610259 | 439.76 | 0 | 0 | 2023-04-08 05:39:13 | 0.0008698 | 3.0839 | 222.2276 | 0 | Close
12962 | 2 | 7 | CC Chg | 07:18:00 | 107:54:54 | 0.22205 | 3.9178 | 1.62095 | 116.81 | 1.62095 | 116.81 | 0 | 0 | 0.00610984 | 440.29 | 0.00610984 | 440.29 | 0 | 0 | 2023-04-08 05:39:43 | 0.00086995 | 3.701 | 266.6987 | 0 | Close
12963 | 2 | 7 | CC Chg | 07:18:30 | 107:55:24 | 0.22205 | 3.9186 | 1.6228 | 116.94 | 1.6228 | 116.94 | 0 | 0 | 0.00611709 | 440.81 | 0.00611709 | 440.81 | 0 | 0 | 2023-04-08 05:40:13 | 0.00087013 | 2.3129 | 166.6707 | 0 | Close
12964 | 2 | 7 | CC Chg | 07:19:00 | 107:55:54 | 0.22204 | 3.9192 | 1.62465 | 117.07 | 1.62465 | 117.07 | 0 | 0 | 0.00612434 | 441.33 | 0.00612434 | 441.33 | 0 | 0 | 2023-04-08 05:40:43 | 0.00087022 | 3.0841 | 222.2489 | 0 | Close
12965 | 2 | 7 | CC Chg | 07:19:30 | 107:56:24 | 0.22205 | 3.9199 | 1.6265 | 117.21 | 1.6265 | 117.21 | 0 | 0 | 0.0061316 | 441.85 | 0.0061316 | 441.85 | 0 | 0 | 2023-04-08 05:41:13 | 0.00087041 | 2.6433 | 190.4808 | 0 | Close
12966 | 2 | 7 | CC Chg | 07:20:00 | 107:56:54 | 0.22206 | 3.9206 | 1.62835 | 117.34 | 1.62835 | 117.34 | 0 | 0 | 0.00613885 | 442.38 | 0.00613885 | 442.38 | 0 | 0 | 2023-04-08 05:41:43 | 0.00087061 | 2.6436 | 190.4991 | 0 | Close
12967 | 2 | 7 | CC Chg | 07:20:30 | 107:57:24 | 0.22205 | 3.9212 | 1.6302 | 117.47 | 1.6302 | 117.47 | 0 | 0 | 0.00614611 | 442.9 | 0.00614611 | 442.9 | 0 | 0 | 2023-04-08 05:42:13 | 0.0008707 | 3.0841 | 222.2489 | 0 | Close
12968 | 2 | 7 | CC Chg | 07:21:00 | 107:57:54 | 0.22204 | 3.9219 | 1.63205 | 117.61 | 1.63205 | 117.61 | 0 | 0 | 0.00615336 | 443.42 | 0.00615336 | 443.42 | 0 | 0 | 2023-04-08 05:42:43 | 0.00087082 | 2.6433 | 190.4808 | 0 | Close
12969 | 2 | 7 | CC Chg | 07:21:30 | 107:58:24 | 0.22205 | 3.9225 | 1.6339 | 117.74 | 1.6339 | 117.74 | 0 | 0 | 0.00616062 | 443.94 | 0.00616062 | 443.94 | 0 | 0 | 2023-04-08 05:43:13 | 0.00087099 | 3.0841 | 222.2489 | 0 | Close
12970 | 2 | 7 | CC Chg | 07:22:00 | 107:58:54 | 0.22205 | 3.9232 | 1.63575 | 117.88 | 1.63575 | 117.88 | 0 | 0 | 0.00616788 | 444.47 | 0.00616788 | 444.47 | 0 | 0 | 2023-04-08 05:43:43 | 0.00087115 | 2.6433 | 190.4808 | 0 | Close
12971 | 2 | 7 | CC Chg | 07:22:30 | 107:59:24 | 0.22205 | 3.9239 | 1.6376 | 118.01 | 1.6376 | 118.01 | 0 | 0 | 0.00617514 | 444.99 | 0.00617514 | 444.99 | 0 | 0 | 2023-04-08 05:44:13 | 0.0008713 | 2.6436 | 190.4991 | 0 | Close
12972 | 2 | 7 | CC Chg | 07:23:00 | 107:59:54 | 0.22204 | 3.9245 | 1.63945 | 118.14 | 1.63945 | 118.14 | 0 | 0 | 0.0061824 | 445.51 | 0.0061824 | 445.51 | 0 | 0 | 2023-04-08 05:44:43 | 0.0008714 | 3.0839 | 222.2276 | 0 | Close
12973 | 2 | 7 | CC Chg | 07:23:30 | 108:00:24 | 0.22204 | 3.9254 | 1.6413 | 118.28 | 1.6413 | 118.28 | 0 | 0 | 0.00618966 | 446.04 | 0.00618966 | 446.04 | 0 | 0 | 2023-04-08 05:45:13 | 0.0008716 | 2.0561 | 148.1659 | 0 | Close
12974 | 2 | 7 | CC Chg | 07:24:00 | 108:00:54 | 0.22205 | 3.926 | 1.64315 | 118.41 | 1.64315 | 118.41 | 0 | 0 | 0.00619693 | 446.56 | 0.00619693 | 446.56 | 0 | 0 | 2023-04-08 05:45:43 | 0.00087177 | 3.0844 | 222.2703 | 0 | Close
12975 | 2 | 7 | CC Chg | 07:24:30 | 108:01:24 | 0.22206 | 3.9266 | 1.645 | 118.54 | 1.645 | 118.54 | 0 | 0 | 0.00620419 | 447.08 | 0.00620419 | 447.08 | 0 | 0 | 2023-04-08 05:46:13 | 0.00087194 | 3.0839 | 222.2276 | 0 | Close
12976 | 2 | 7 | CC Chg | 07:25:00 | 108:01:54 | 0.22205 | 3.9273 | 1.64685 | 118.68 | 1.64685 | 118.68 | 0 | 0 | 0.00621146 | 447.61 | 0.00621146 | 447.61 | 0 | 0 | 2023-04-08 05:46:43 | 0.00087206 | 2.6433 | 190.4808 | 0 | Close
12977 | 2 | 7 | CC Chg | 07:25:30 | 108:02:24 | 0.22204 | 3.9279 | 1.6487 | 118.81 | 1.6487 | 118.81 | 0 | 0 | 0.00621873 | 448.13 | 0.00621873 | 448.13 | 0 | 0 | 2023-04-08 05:47:13 | 0.00087215 | 3.0839 | 222.2276 | 0 | Close
12978 | 2 | 7 | CC Chg | 07:26:00 | 108:02:54 | 0.22205 | 3.9286 | 1.65056 | 118.94 | 1.65056 | 118.94 | 0 | 0 | 0.006226 | 448.66 | 0.006226 | 448.66 | 0 | 0 | 2023-04-08 05:47:43 | 0.00087235 | 2.6438 | 190.5174 | 0 | Close
12979 | 2 | 7 | CC Chg | 07:26:30 | 108:03:24 | 0.22206 | 3.9293 | 1.65241 | 119.08 | 1.65241 | 119.08 | 0 | 0 | 0.00623327 | 449.18 | 0.00623327 | 449.18 | 0 | 0 | 2023-04-08 05:48:13 | 0.00087254 | 2.6433 | 190.4808 | 0 | Close
12980 | 2 | 7 | CC Chg | 07:27:00 | 108:03:54 | 0.22204 | 3.9299 | 1.65426 | 119.21 | 1.65426 | 119.21 | 0 | 0 | 0.00624054 | 449.7 | 0.00624054 | 449.7 | 0 | 0 | 2023-04-08 05:48:43 | 0.00087259 | 3.0841 | 222.2489 | 0 | Close
12981 | 2 | 7 | CC Chg | 07:27:30 | 108:04:24 | 0.22205 | 3.9307 | 1.65611 | 119.34 | 1.65611 | 119.34 | 0 | 0 | 0.00624781 | 450.23 | 0.00624781 | 450.23 | 0 | 0 | 2023-04-08 05:49:13 | 0.00087281 | 2.3129 | 166.6707 | 0 | Close
12982 | 2 | 7 | CC Chg | 07:28:00 | 108:04:54 | 0.22204 | 3.9313 | 1.65796 | 119.48 | 1.65796 | 119.48 | 0 | 0 | 0.00625508 | 450.75 | 0.00625508 | 450.75 | 0 | 0 | 2023-04-08 05:49:43 | 0.00087291 | 3.0841 | 222.2489 | 0 | Close
12983 | 2 | 7 | CC Chg | 07:28:30 | 108:05:24 | 0.22204 | 3.932 | 1.65981 | 119.61 | 1.65981 | 119.61 | 0 | 0 | 0.00626236 | 451.28 | 0.00626236 | 451.28 | 0 | 0 | 2023-04-08 05:50:13 | 0.00087306 | 2.6433 | 190.4808 | 0 | Close
12984 | 2 | 7 | CC Chg | 07:29:00 | 108:05:54 | 0.22205 | 3.9327 | 1.66166 | 119.74 | 1.66166 | 119.74 | 0 | 0 | 0.00626964 | 451.8 | 0.00626964 | 451.8 | 0 | 0 | 2023-04-08 05:50:43 | 0.00087326 | 2.6433 | 190.4808 | 0 | Close
12985 | 2 | 7 | CC Chg | 07:29:30 | 108:06:24 | 0.22204 | 3.9334 | 1.66351 | 119.88 | 1.66351 | 119.88 | 0 | 0 | 0.00627691 | 452.32 | 0.00627691 | 452.32 | 0 | 0 | 2023-04-08 05:51:13 | 0.00087337 | 2.6433 | 190.4808 | 0 | Close
12986 | 2 | 7 | CC Chg | 07:30:00 | 108:06:54 | 0.22205 | 3.9341 | 1.66536 | 120.01 | 1.66536 | 120.01 | 0 | 0 | 0.00628419 | 452.85 | 0.00628419 | 452.85 | 0 | 0 | 2023-04-08 05:51:43 | 0.00087357 | 2.6438 | 190.5174 | 0 | Close
12987 | 2 | 7 | CC Chg | 07:30:30 | 108:07:24 | 0.22204 | 3.9348 | 1.66721 | 120.14 | 1.66721 | 120.14 | 0 | 0 | 0.00629147 | 453.37 | 0.00629147 | 453.37 | 0 | 0 | 2023-04-08 05:52:13 | 0.00087368 | 2.6433 | 190.4808 | 0 | Close
12988 | 2 | 7 | CC Chg | 07:31:00 | 108:07:54 | 0.22206 | 3.9355 | 1.66906 | 120.28 | 1.66906 | 120.28 | 0 | 0 | 0.00629876 | 453.9 | 0.00629876 | 453.9 | 0 | 0 | 2023-04-08 05:52:43 | 0.00087392 | 2.6436 | 190.4991 | 0 | Close
12989 | 2 | 7 | CC Chg | 07:31:30 | 108:08:24 | 0.22205 | 3.9361 | 1.67091 | 120.41 | 1.67091 | 120.41 | 0 | 0 | 0.00630604 | 454.42 | 0.00630604 | 454.42 | 0 | 0 | 2023-04-08 05:53:13 | 0.00087401 | 3.0839 | 222.2276 | 0 | Close
12990 | 2 | 7 | CC Chg | 07:32:00 | 108:08:54 | 0.22204 | 3.9368 | 1.67276 | 120.54 | 1.67276 | 120.54 | 0 | 0 | 0.00631332 | 454.95 | 0.00631332 | 454.95 | 0 | 0 | 2023-04-08 05:53:43 | 0.00087413 | 2.6436 | 190.4991 | 0 | Close
12991 | 2 | 7 | CC Chg | 07:32:30 | 108:09:24 | 0.22206 | 3.9376 | 1.67461 | 120.68 | 1.67461 | 120.68 | 0 | 0 | 0.00632061 | 455.47 | 0.00632061 | 455.47 | 0 | 0 | 2023-04-08 05:54:13 | 0.00087438 | 2.3129 | 166.6707 | 0 | Close
12992 | 2 | 7 | CC Chg | 07:33:00 | 108:09:54 | 0.22205 | 3.9383 | 1.67646 | 120.81 | 1.67646 | 120.81 | 0 | 0 | 0.00632789 | 456 | 0.00632789 | 456 | 0 | 0 | 2023-04-08 05:54:43 | 0.0008745 | 2.6433 | 190.4808 | 0 | Close
12993 | 2 | 7 | CC Chg | 07:33:30 | 108:10:24 | 0.22206 | 3.939 | 1.67831 | 120.94 | 1.67831 | 120.94 | 0 | 0 | 0.00633518 | 456.52 | 0.00633518 | 456.52 | 0 | 0 | 2023-04-08 05:55:13 | 0.00087469 | 2.6438 | 190.5174 | 0 | Close
12994 | 2 | 7 | CC Chg | 07:34:00 | 108:10:54 | 0.22206 | 3.9396 | 1.68016 | 121.08 | 1.68016 | 121.08 | 0 | 0 | 0.00634247 | 457.05 | 0.00634247 | 457.05 | 0 | 0 | 2023-04-08 05:55:43 | 0.00087483 | 3.0836 | 222.2062 | 0 | Close
12995 | 2 | 7 | CC Chg | 07:34:30 | 108:11:24 | 0.22205 | 3.9403 | 1.68201 | 121.21 | 1.68201 | 121.21 | 0 | 0 | 0.00634976 | 457.57 | 0.00634976 | 457.57 | 0 | 0 | 2023-04-08 05:56:13 | 0.00087494 | 2.6438 | 190.5174 | 0 | Close
12996 | 2 | 7 | CC Chg | 07:35:00 | 108:11:54 | 0.22204 | 3.9411 | 1.68386 | 121.34 | 1.68386 | 121.34 | 0 | 0 | 0.00635705 | 458.1 | 0.00635705 | 458.1 | 0 | 0 | 2023-04-08 05:56:43 | 0.00087508 | 2.3129 | 166.6707 | 0 | Close
12997 | 2 | 7 | CC Chg | 07:35:30 | 108:12:24 | 0.22205 | 3.9418 | 1.68571 | 121.48 | 1.68571 | 121.48 | 0 | 0 | 0.00636435 | 458.63 | 0.00636435 | 458.63 | 0 | 0 | 2023-04-08 05:57:13 | 0.00087528 | 2.6433 | 190.4808 | 0 | Close
12998 | 2 | 7 | CC Chg | 07:36:00 | 108:12:54 | 0.22206 | 3.9424 | 1.68756 | 121.61 | 1.68756 | 121.61 | 0 | 0 | 0.00637164 | 459.15 | 0.00637164 | 459.15 | 0 | 0 | 2023-04-08 05:57:43 | 0.00087545 | 3.0841 | 222.2489 | 0 | Close
12999 | 2 | 7 | CC Chg | 07:36:30 | 108:13:24 | 0.22206 | 3.9431 | 1.68941 | 121.74 | 1.68941 | 121.74 | 0 | 0 | 0.00637894 | 459.68 | 0.00637894 | 459.68 | 0 | 0 | 2023-04-08 05:58:13 | 0.0008756 | 2.6433 | 190.4808 | 0 | Close
13000 | 2 | 7 | CC Chg | 07:37:00 | 108:13:54 | 0.22205 | 3.9438 | 1.69126 | 121.88 | 1.69126 | 121.88 | 0 | 0 | 0.00638624 | 460.2 | 0.00638624 | 460.2 | 0 | 0 | 2023-04-08 05:58:43 | 0.00087572 | 2.6438 | 190.5174 | 0 | Close
13001 | 2 | 7 | CC Chg | 07:37:30 | 108:14:24 | 0.22203 | 3.9446 | 1.69311 | 122.01 | 1.69311 | 122.01 | 0 | 0 | 0.00639353 | 460.73 | 0.00639353 | 460.73 | 0 | 0 | 2023-04-08 05:59:13 | 0.00087582 | 2.3129 | 166.6707 | 0 | Close
13002 | 2 | 7 | CC Chg | 07:38:00 | 108:14:54 | 0.22204 | 3.9452 | 1.69496 | 122.14 | 1.69496 | 122.14 | 0 | 0 | 0.00640083 | 461.25 | 0.00640083 | 461.25 | 0 | 0 | 2023-04-08 05:59:43 | 0.00087599 | 3.0839 | 222.2276 | 0 | Close
13003 | 2 | 7 | CC Chg | 07:38:30 | 108:15:24 | 0.22206 | 3.946 | 1.69681 | 122.28 | 1.69681 | 122.28 | 0 | 0 | 0.00640813 | 461.78 | 0.00640813 | 461.78 | 0 | 0 | 2023-04-08 06:00:13 | 0.00087625 | 2.3129 | 166.6707 | 0 | Close
13004 | 2 | 7 | CC Chg | 07:39:00 | 108:15:54 | 0.22206 | 3.9467 | 1.69867 | 122.41 | 1.69867 | 122.41 | 0 | 0 | 0.00641544 | 462.31 | 0.00641544 | 462.31 | 0 | 0 | 2023-04-08 06:00:43 | 0.0008764 | 2.6436 | 190.4991 | 0 | Close
13005 | 2 | 7 | CC Chg | 07:39:30 | 108:16:24 | 0.22206 | 3.9475 | 1.70052 | 122.54 | 1.70052 | 122.54 | 0 | 0 | 0.00642274 | 462.83 | 0.00642274 | 462.83 | 0 | 0 | 2023-04-08 06:01:13 | 0.00087658 | 2.3129 | 166.6707 | 0 | Close
13006 | 2 | 7 | CC Chg | 07:40:00 | 108:16:54 | 0.22204 | 3.9482 | 1.70237 | 122.68 | 1.70237 | 122.68 | 0 | 0 | 0.00643004 | 463.36 | 0.00643004 | 463.36 | 0 | 0 | 2023-04-08 06:01:43 | 0.00087666 | 2.6436 | 190.4991 | 0 | Close
13007 | 2 | 7 | CC Chg | 07:40:30 | 108:17:24 | 0.22204 | 3.9489 | 1.70422 | 122.81 | 1.70422 | 122.81 | 0 | 0 | 0.00643735 | 463.89 | 0.00643735 | 463.89 | 0 | 0 | 2023-04-08 06:02:13 | 0.00087681 | 2.6433 | 190.4808 | 0 | Close
13008 | 2 | 7 | CC Chg | 07:41:00 | 108:17:54 | 0.22205 | 3.9496 | 1.70607 | 122.94 | 1.70607 | 122.94 | 0 | 0 | 0.00644466 | 464.41 | 0.00644466 | 464.41 | 0 | 0 | 2023-04-08 06:02:43 | 0.00087701 | 2.6436 | 190.4991 | 0 | Close
13009 | 2 | 7 | CC Chg | 07:41:30 | 108:18:24 | 0.22204 | 3.9504 | 1.70792 | 123.08 | 1.70792 | 123.08 | 0 | 0 | 0.00645197 | 464.94 | 0.00645197 | 464.94 | 0 | 0 | 2023-04-08 06:03:13 | 0.00087715 | 2.3131 | 166.6867 | 0 | Close
13010 | 2 | 7 | CC Chg | 07:42:00 | 108:18:54 | 0.22205 | 3.951 | 1.70977 | 123.21 | 1.70977 | 123.21 | 0 | 0 | 0.00645928 | 465.47 | 0.00645928 | 465.47 | 0 | 0 | 2023-04-08 06:03:43 | 0.00087732 | 3.0839 | 222.2276 | 0 | Close
13011 | 2 | 7 | CC Chg | 07:42:30 | 108:19:24 | 0.22205 | 3.9517 | 1.71162 | 123.34 | 1.71162 | 123.34 | 0 | 0 | 0.00646659 | 465.99 | 0.00646659 | 465.99 | 0 | 0 | 2023-04-08 06:04:13 | 0.00087747 | 2.6436 | 190.4991 | 0 | Close
13012 | 2 | 7 | CC Chg | 07:43:00 | 108:19:54 | 0.22204 | 3.9524 | 1.71347 | 123.48 | 1.71347 | 123.48 | 0 | 0 | 0.0064739 | 466.52 | 0.0064739 | 466.52 | 0 | 0 | 2023-04-08 06:04:43 | 0.00087759 | 2.6433 | 190.4808 | 0 | Close
13013 | 2 | 7 | CC Chg | 07:43:30 | 108:20:24 | 0.22205 | 3.9531 | 1.71532 | 123.61 | 1.71532 | 123.61 | 0 | 0 | 0.00648122 | 467.05 | 0.00648122 | 467.05 | 0 | 0 | 2023-04-08 06:05:13 | 0.00087779 | 2.6433 | 190.4808 | 0 | Close
13014 | 2 | 7 | CC Chg | 07:44:00 | 108:20:54 | 0.22204 | 3.9539 | 1.71717 | 123.74 | 1.71717 | 123.74 | 0 | 0 | 0.00648853 | 467.57 | 0.00648853 | 467.57 | 0 | 0 | 2023-04-08 06:05:43 | 0.00087792 | 2.3131 | 166.6867 | 0 | Close
13015 | 2 | 7 | CC Chg | 07:44:30 | 108:21:24 | 0.22205 | 3.9546 | 1.71902 | 123.88 | 1.71902 | 123.88 | 0 | 0 | 0.00649585 | 468.1 | 0.00649585 | 468.1 | 0 | 0 | 2023-04-08 06:06:13 | 0.00087812 | 2.6433 | 190.4808 | 0 | Close
13016 | 2 | 7 | CC Chg | 07:45:00 | 108:21:54 | 0.22205 | 3.9553 | 1.72087 | 124.01 | 1.72087 | 124.01 | 0 | 0 | 0.00650317 | 468.63 | 0.00650317 | 468.63 | 0 | 0 | 2023-04-08 06:06:43 | 0.00087827 | 2.6436 | 190.4991 | 0 | Close
13017 | 2 | 7 | CC Chg | 07:45:30 | 108:22:24 | 0.22204 | 3.9561 | 1.72272 | 124.14 | 1.72272 | 124.14 | 0 | 0 | 0.00651049 | 469.16 | 0.00651049 | 469.16 | 0 | 0 | 2023-04-08 06:07:13 | 0.00087841 | 2.3131 | 166.6867 | 0 | Close
13018 | 2 | 7 | CC Chg | 07:46:00 | 108:22:54 | 0.22205 | 3.9568 | 1.72457 | 124.28 | 1.72457 | 124.28 | 0 | 0 | 0.00651781 | 469.68 | 0.00651781 | 469.68 | 0 | 0 | 2023-04-08 06:07:43 | 0.00087861 | 2.6433 | 190.4808 | 0 | Close
13019 | 2 | 7 | CC Chg | 07:46:30 | 108:23:24 | 0.22205 | 3.9575 | 1.72642 | 124.41 | 1.72642 | 124.41 | 0 | 0 | 0.00652513 | 470.21 | 0.00652513 | 470.21 | 0 | 0 | 2023-04-08 06:08:13 | 0.00087876 | 2.6436 | 190.4991 | 0 | Close
13020 | 2 | 7 | CC Chg | 07:47:00 | 108:23:54 | 0.22204 | 3.9582 | 1.72827 | 124.54 | 1.72827 | 124.54 | 0 | 0 | 0.00653245 | 470.74 | 0.00653245 | 470.74 | 0 | 0 | 2023-04-08 06:08:43 | 0.00087888 | 2.6433 | 190.4808 | 0 | Close
13021 | 2 | 7 | CC Chg | 07:47:30 | 108:24:24 | 0.22206 | 3.959 | 1.73012 | 124.68 | 1.73012 | 124.68 | 0 | 0 | 0.00653978 | 471.27 | 0.00653978 | 471.27 | 0 | 0 | 2023-04-08 06:09:13 | 0.00087914 | 2.3131 | 166.6867 | 0 | Close
13022 | 2 | 7 | CC Chg | 07:48:00 | 108:24:54 | 0.22206 | 3.9597 | 1.73197 | 124.81 | 1.73197 | 124.81 | 0 | 0 | 0.00654711 | 471.8 | 0.00654711 | 471.8 | 0 | 0 | 2023-04-08 06:09:43 | 0.00087929 | 2.6433 | 190.4808 | 0 | Close
13023 | 2 | 7 | CC Chg | 07:48:30 | 108:25:24 | 0.22205 | 3.9603 | 1.73382 | 124.94 | 1.73382 | 124.94 | 0 | 0 | 0.00655443 | 472.32 | 0.00655443 | 472.32 | 0 | 0 | 2023-04-08 06:10:13 | 0.00087938 | 3.0841 | 222.2489 | 0 | Close
13024 | 2 | 7 | CC Chg | 07:49:00 | 108:25:54 | 0.22204 | 3.9612 | 1.73567 | 125.08 | 1.73567 | 125.08 | 0 | 0 | 0.00656176 | 472.85 | 0.00656176 | 472.85 | 0 | 0 | 2023-04-08 06:10:43 | 0.00087954 | 2.0559 | 148.1517 | 0 | Close
13025 | 2 | 7 | CC Chg | 07:49:30 | 108:26:24 | 0.22205 | 3.9619 | 1.73752 | 125.21 | 1.73752 | 125.21 | 0 | 0 | 0.00656909 | 473.38 | 0.00656909 | 473.38 | 0 | 0 | 2023-04-08 06:11:13 | 0.00087974 | 2.6438 | 190.5174 | 0 | Close
13026 | 2 | 7 | CC Chg | 07:50:00 | 108:26:54 | 0.22204 | 3.9627 | 1.73937 | 125.34 | 1.73937 | 125.34 | 0 | 0 | 0.00657642 | 473.91 | 0.00657642 | 473.91 | 0 | 0 | 2023-04-08 06:11:43 | 0.00087988 | 2.3129 | 166.6707 | 0 | Close
13027 | 2 | 7 | CC Chg | 07:50:30 | 108:27:24 | 0.22204 | 3.9633 | 1.74122 | 125.48 | 1.74122 | 125.48 | 0 | 0 | 0.00658376 | 474.44 | 0.00658376 | 474.44 | 0 | 0 | 2023-04-08 06:12:13 | 0.00088001 | 3.0839 | 222.2276 | 0 | Close
13028 | 2 | 7 | CC Chg | 07:51:00 | 108:27:54 | 0.22205 | 3.9642 | 1.74308 | 125.61 | 1.74308 | 125.61 | 0 | 0 | 0.00659109 | 474.97 | 0.00659109 | 474.97 | 0 | 0 | 2023-04-08 06:12:43 | 0.00088025 | 2.0561 | 148.1659 | 0 | Close
13029 | 2 | 7 | CC Chg | 07:51:30 | 108:28:24 | 0.22204 | 3.9648 | 1.74493 | 125.74 | 1.74493 | 125.74 | 0 | 0 | 0.00659843 | 475.49 | 0.00659843 | 475.49 | 0 | 0 | 2023-04-08 06:13:13 | 0.00088034 | 3.0839 | 222.2276 | 0 | Close
13030 | 2 | 7 | CC Chg | 07:52:00 | 108:28:54 | 0.22205 | 3.9657 | 1.74678 | 125.88 | 1.74678 | 125.88 | 0 | 0 | 0.00660577 | 476.02 | 0.00660577 | 476.02 | 0 | 0 | 2023-04-08 06:13:43 | 0.00088058 | 2.0563 | 148.1802 | 0 | Close
13031 | 2 | 7 | CC Chg | 07:52:30 | 108:29:24 | 0.22205 | 3.9664 | 1.74863 | 126.01 | 1.74863 | 126.01 | 0 | 0 | 0.0066131 | 476.55 | 0.0066131 | 476.55 | 0 | 0 | 2023-04-08 06:14:13 | 0.00088074 | 2.6433 | 190.4808 | 0 | Close
13032 | 2 | 7 | CC Chg | 07:53:00 | 108:29:54 | 0.22205 | 3.967 | 1.75048 | 126.14 | 1.75048 | 126.14 | 0 | 0 | 0.00662045 | 477.08 | 0.00662045 | 477.08 | 0 | 0 | 2023-04-08 06:14:43 | 0.00088087 | 3.0839 | 222.2276 | 0 | Close
13033 | 2 | 7 | CC Chg | 07:53:30 | 108:30:24 | 0.22206 | 3.9678 | 1.75233 | 126.28 | 1.75233 | 126.28 | 0 | 0 | 0.00662779 | 477.61 | 0.00662779 | 477.61 | 0 | 0 | 2023-04-08 06:15:13 | 0.00088109 | 2.3131 | 166.6867 | 0 | Close
13034 | 2 | 7 | CC Chg | 07:54:00 | 108:30:54 | 0.22205 | 3.9685 | 1.75418 | 126.41 | 1.75418 | 126.41 | 0 | 0 | 0.00663513 | 478.14 | 0.00663513 | 478.14 | 0 | 0 | 2023-04-08 06:15:43 | 0.00088121 | 2.6433 | 190.4808 | 0 | Close
13035 | 2 | 7 | CC Chg | 07:54:30 | 108:31:24 | 0.22205 | 3.9692 | 1.75603 | 126.54 | 1.75603 | 126.54 | 0 | 0 | 0.00664247 | 478.67 | 0.00664247 | 478.67 | 0 | 0 | 2023-04-08 06:16:13 | 0.00088136 | 2.6436 | 190.4991 | 0 | Close
13036 | 2 | 7 | CC Chg | 07:55:00 | 108:31:54 | 0.22205 | 3.97 | 1.75788 | 126.68 | 1.75788 | 126.68 | 0 | 0 | 0.00664982 | 479.2 | 0.00664982 | 479.2 | 0 | 0 | 2023-04-08 06:16:43 | 0.00088154 | 2.3129 | 166.6707 | 0 | Close
13037 | 2 | 7 | CC Chg | 07:55:30 | 108:32:24 | 0.22204 | 3.9707 | 1.75973 | 126.81 | 1.75973 | 126.81 | 0 | 0 | 0.00665716 | 479.73 | 0.00665716 | 479.73 | 0 | 0 | 2023-04-08 06:17:13 | 0.00088165 | 2.6436 | 190.4991 | 0 | Close
13038 | 2 | 7 | CC Chg | 07:56:00 | 108:32:54 | 0.22205 | 3.9715 | 1.76158 | 126.94 | 1.76158 | 126.94 | 0 | 0 | 0.00666451 | 480.26 | 0.00666451 | 480.26 | 0 | 0 | 2023-04-08 06:17:43 | 0.00088187 | 2.3129 | 166.6707 | 0 | Close
13039 | 2 | 7 | CC Chg | 07:56:30 | 108:33:24 | 0.22206 | 3.9722 | 1.76343 | 127.08 | 1.76343 | 127.08 | 0 | 0 | 0.00667186 | 480.79 | 0.00667186 | 480.79 | 0 | 0 | 2023-04-08 06:18:13 | 0.00088207 | 2.6436 | 190.4991 | 0 | Close
13040 | 2 | 7 | CC Chg | 07:57:00 | 108:33:54 | 0.22205 | 3.973 | 1.76528 | 127.21 | 1.76528 | 127.21 | 0 | 0 | 0.00667921 | 481.32 | 0.00667921 | 481.32 | 0 | 0 | 2023-04-08 06:18:43 | 0.0008822 | 2.3131 | 166.6867 | 0 | Close
13041 | 2 | 7 | CC Chg | 07:57:30 | 108:34:24 | 0.22205 | 3.9737 | 1.76713 | 127.34 | 1.76713 | 127.34 | 0 | 0 | 0.00668657 | 481.85 | 0.00668657 | 481.85 | 0 | 0 | 2023-04-08 06:19:13 | 0.00088236 | 2.6436 | 190.4991 | 0 | Close
13042 | 2 | 7 | CC Chg | 07:58:00 | 108:34:54 | 0.22206 | 3.9745 | 1.76898 | 127.48 | 1.76898 | 127.48 | 0 | 0 | 0.00669392 | 482.38 | 0.00669392 | 482.38 | 0 | 0 | 2023-04-08 06:19:43 | 0.00088258 | 2.3131 | 166.6867 | 0 | Close
13043 | 2 | 7 | CC Chg | 07:58:30 | 108:35:24 | 0.22206 | 3.9753 | 1.77083 | 127.61 | 1.77083 | 127.61 | 0 | 0 | 0.00670128 | 482.91 | 0.00670128 | 482.91 | 0 | 0 | 2023-04-08 06:20:13 | 0.00088276 | 2.3129 | 166.6707 | 0 | Close
13044 | 2 | 7 | CC Chg | 07:59:00 | 108:35:54 | 0.22206 | 3.976 | 1.77268 | 127.74 | 1.77268 | 127.74 | 0 | 0 | 0.00670863 | 483.44 | 0.00670863 | 483.44 | 0 | 0 | 2023-04-08 06:20:43 | 0.00088291 | 2.6436 | 190.4991 | 0 | Close
13045 | 2 | 7 | CC Chg | 07:59:30 | 108:36:24 | 0.22205 | 3.9767 | 1.77453 | 127.88 | 1.77453 | 127.88 | 0 | 0 | 0.00671599 | 483.97 | 0.00671599 | 483.97 | 0 | 0 | 2023-04-08 06:21:13 | 0.00088303 | 2.6433 | 190.4808 | 0 | Close
13046 | 2 | 7 | CC Chg | 08:00:00 | 108:36:54 | 0.22205 | 3.9775 | 1.77638 | 128.01 | 1.77638 | 128.01 | 0 | 0 | 0.00672335 | 484.5 | 0.00672335 | 484.5 | 0 | 0 | 2023-04-08 06:21:43 | 0.0008832 | 2.3131 | 166.6867 | 0 | Close
13047 | 2 | 7 | CC Chg | 08:00:30 | 108:37:24 | 0.22205 | 3.9782 | 1.77823 | 128.14 | 1.77823 | 128.14 | 0 | 0 | 0.00673071 | 485.03 | 0.00673071 | 485.03 | 0 | 0 | 2023-04-08 06:22:13 | 0.00088336 | 2.6436 | 190.4991 | 0 | Close
13048 | 2 | 7 | CC Chg | 08:01:00 | 108:37:54 | 0.22206 | 3.9789 | 1.78008 | 128.28 | 1.78008 | 128.28 | 0 | 0 | 0.00673807 | 485.56 | 0.00673807 | 485.56 | 0 | 0 | 2023-04-08 06:22:43 | 0.00088355 | 2.6433 | 190.4808 | 0 | Close
13049 | 2 | 7 | CC Chg | 08:01:30 | 108:38:24 | 0.22205 | 3.9797 | 1.78193 | 128.41 | 1.78193 | 128.41 | 0 | 0 | 0.00674544 | 486.09 | 0.00674544 | 486.09 | 0 | 0 | 2023-04-08 06:23:13 | 0.00088369 | 2.3133 | 166.7027 | 0 | Close
13050 | 2 | 7 | CC Chg | 08:02:00 | 108:38:54 | 0.22206 | 3.9805 | 1.78378 | 128.54 | 1.78378 | 128.54 | 0 | 0 | 0.0067528 | 486.62 | 0.0067528 | 486.62 | 0 | 0 | 2023-04-08 06:23:43 | 0.00088391 | 2.3129 | 166.6707 | 0 | Close
13051 | 2 | 7 | CC Chg | 08:02:30 | 108:39:24 | 0.22205 | 3.9812 | 1.78563 | 128.68 | 1.78563 | 128.68 | 0 | 0 | 0.00676017 | 487.15 | 0.00676017 | 487.15 | 0 | 0 | 2023-04-08 06:24:13 | 0.00088403 | 2.6433 | 190.4808 | 0 | Close
13052 | 2 | 7 | CC Chg | 08:03:00 | 108:39:54 | 0.22205 | 3.982 | 1.78749 | 128.81 | 1.78749 | 128.81 | 0 | 0 | 0.00676753 | 487.68 | 0.00676753 | 487.68 | 0 | 0 | 2023-04-08 06:24:43 | 0.0008842 | 2.3129 | 166.6707 | 0 | Close
13053 | 2 | 7 | CC Chg | 08:03:30 | 108:40:24 | 0.22205 | 3.9827 | 1.78934 | 128.94 | 1.78934 | 128.94 | 0 | 0 | 0.0067749 | 488.21 | 0.0067749 | 488.21 | 0 | 0 | 2023-04-08 06:25:13 | 0.00088436 | 2.6438 | 190.5174 | 0 | Close
13054 | 2 | 7 | CC Chg | 08:04:00 | 108:40:54 | 0.22206 | 3.9835 | 1.79119 | 129.08 | 1.79119 | 129.08 | 0 | 0 | 0.00678227 | 488.74 | 0.00678227 | 488.74 | 0 | 0 | 2023-04-08 06:25:43 | 0.00088458 | 2.3131 | 166.6867 | 0 | Close
13055 | 2 | 7 | CC Chg | 08:04:30 | 108:41:24 | 0.22206 | 3.9842 | 1.79304 | 129.21 | 1.79304 | 129.21 | 0 | 0 | 0.00678965 | 489.27 | 0.00678965 | 489.27 | 0 | 0 | 2023-04-08 06:26:13 | 0.00088473 | 2.6433 | 190.4808 | 0 | Close
13056 | 2 | 7 | CC Chg | 08:05:00 | 108:41:54 | 0.22204 | 3.985 | 1.79489 | 129.34 | 1.79489 | 129.34 | 0 | 0 | 0.00679702 | 489.8 | 0.00679702 | 489.8 | 0 | 0 | 2023-04-08 06:26:43 | 0.00088483 | 2.3129 | 166.6707 | 0 | Close
13057 | 2 | 7 | CC Chg | 08:05:30 | 108:42:24 | 0.22205 | 3.9857 | 1.79674 | 129.48 | 1.79674 | 129.48 | 0 | 0 | 0.00680439 | 490.34 | 0.00680439 | 490.34 | 0 | 0 | 2023-04-08 06:27:13 | 0.00088502 | 2.6433 | 190.4808 | 0 | Close
13058 | 2 | 7 | CC Chg | 08:06:00 | 108:42:54 | 0.22204 | 3.9866 | 1.79859 | 129.61 | 1.79859 | 129.61 | 0 | 0 | 0.00681177 | 490.87 | 0.00681177 | 490.87 | 0 | 0 | 2023-04-08 06:27:43 | 0.00088518 | 2.0561 | 148.1659 | 0 | Close
13059 | 2 | 7 | CC Chg | 08:06:30 | 108:43:24 | 0.22205 | 3.9872 | 1.80044 | 129.74 | 1.80044 | 129.74 | 0 | 0 | 0.00681915 | 491.4 | 0.00681915 | 491.4 | 0 | 0 | 2023-04-08 06:28:13 | 0.00088536 | 3.0841 | 222.2489 | 0 | Close
13060 | 2 | 7 | CC Chg | 08:07:00 | 108:43:54 | 0.22205 | 3.988 | 1.80229 | 129.88 | 1.80229 | 129.88 | 0 | 0 | 0.00682653 | 491.93 | 0.00682653 | 491.93 | 0 | 0 | 2023-04-08 06:28:43 | 0.00088554 | 2.3129 | 166.6707 | 0 | Close
13061 | 2 | 7 | CC Chg | 08:07:30 | 108:44:24 | 0.22205 | 3.9888 | 1.80414 | 130.01 | 1.80414 | 130.01 | 0 | 0 | 0.00683391 | 492.46 | 0.00683391 | 492.46 | 0 | 0 | 2023-04-08 06:29:13 | 0.00088571 | 2.3131 | 166.6867 | 0 | Close
13062 | 2 | 7 | CC Chg | 08:08:00 | 108:44:54 | 0.22206 | 3.9895 | 1.80599 | 130.14 | 1.80599 | 130.14 | 0 | 0 | 0.00684129 | 492.99 | 0.00684129 | 492.99 | 0 | 0 | 2023-04-08 06:29:43 | 0.00088591 | 2.6433 | 190.4808 | 0 | Close
13063 | 2 | 7 | CC Chg | 08:08:30 | 108:45:24 | 0.22205 | 3.9903 | 1.80784 | 130.28 | 1.80784 | 130.28 | 0 | 0 | 0.00684867 | 493.53 | 0.00684867 | 493.53 | 0 | 0 | 2023-04-08 06:30:13 | 0.00088605 | 2.3131 | 166.6867 | 0 | Close
13064 | 2 | 7 | CC Chg | 08:09:00 | 108:45:54 | 0.22205 | 3.9911 | 1.80969 | 130.41 | 1.80969 | 130.41 | 0 | 0 | 0.00685605 | 494.06 | 0.00685605 | 494.06 | 0 | 0 | 2023-04-08 06:30:43 | 0.00088622 | 2.3129 | 166.6707 | 0 | Close
13065 | 2 | 7 | CC Chg | 08:09:30 | 108:46:24 | 0.22203 | 3.9918 | 1.81154 | 130.54 | 1.81154 | 130.54 | 0 | 0 | 0.00686344 | 494.59 | 0.00686344 | 494.59 | 0 | 0 | 2023-04-08 06:31:13 | 0.0008863 | 2.6433 | 190.4808 | 0 | Close
13066 | 2 | 7 | CC Chg | 08:10:00 | 108:46:54 | 0.22206 | 3.9926 | 1.81339 | 130.68 | 1.81339 | 130.68 | 0 | 0 | 0.00687083 | 495.12 | 0.00687083 | 495.12 | 0 | 0 | 2023-04-08 06:31:43 | 0.0008866 | 2.3131 | 166.6867 | 0 | Close
13067 | 2 | 7 | CC Chg | 08:10:30 | 108:47:24 | 0.22204 | 3.9933 | 1.81524 | 130.81 | 1.81524 | 130.81 | 0 | 0 | 0.00687822 | 495.66 | 0.00687822 | 495.66 | 0 | 0 | 2023-04-08 06:32:13 | 0.00088667 | 2.6433 | 190.4808 | 0 | Close
13068 | 2 | 7 | CC Chg | 08:11:00 | 108:47:54 | 0.22206 | 3.9941 | 1.81709 | 130.94 | 1.81709 | 130.94 | 0 | 0 | 0.00688561 | 496.19 | 0.00688561 | 496.19 | 0 | 0 | 2023-04-08 06:32:43 | 0.00088693 | 2.3131 | 166.6867 | 0 | Close
13069 | 2 | 7 | CC Chg | 08:11:30 | 108:48:24 | 0.22206 | 3.9949 | 1.81894 | 131.08 | 1.81894 | 131.08 | 0 | 0 | 0.006893 | 496.72 | 0.006893 | 496.72 | 0 | 0 | 2023-04-08 06:33:13 | 0.00088711 | 2.3129 | 166.6707 | 0 | Close
13070 | 2 | 7 | CC Chg | 08:12:00 | 108:48:54 | 0.22205 | 3.9956 | 1.82079 | 131.21 | 1.82079 | 131.21 | 0 | 0 | 0.00690039 | 497.25 | 0.00690039 | 497.25 | 0 | 0 | 2023-04-08 06:33:43 | 0.00088722 | 2.6438 | 190.5174 | 0 | Close
13071 | 2 | 7 | CC Chg | 08:12:30 | 108:49:24 | 0.22205 | 3.9963 | 1.82264 | 131.34 | 1.82264 | 131.34 | 0 | 0 | 0.00690778 | 497.79 | 0.00690778 | 497.79 | 0 | 0 | 2023-04-08 06:34:13 | 0.00088738 | 2.6433 | 190.4808 | 0 | Close
13072 | 2 | 7 | CC Chg | 08:13:00 | 108:49:54 | 0.22205 | 3.9971 | 1.82449 | 131.48 | 1.82449 | 131.48 | 0 | 0 | 0.00691518 | 498.32 | 0.00691518 | 498.32 | 0 | 0 | 2023-04-08 06:34:43 | 0.00088756 | 2.3129 | 166.6707 | 0 | Close
13073 | 2 | 7 | CC Chg | 08:13:30 | 108:50:24 | 0.22206 | 3.9979 | 1.82634 | 131.61 | 1.82634 | 131.61 | 0 | 0 | 0.00692258 | 498.85 | 0.00692258 | 498.85 | 0 | 0 | 2023-04-08 06:35:13 | 0.00088777 | 2.3129 | 166.6707 | 0 | Close
13074 | 2 | 7 | CC Chg | 08:14:00 | 108:50:54 | 0.22205 | 3.9987 | 1.82819 | 131.74 | 1.82819 | 131.74 | 0 | 0 | 0.00692997 | 499.39 | 0.00692997 | 499.39 | 0 | 0 | 2023-04-08 06:35:43 | 0.00088791 | 2.3131 | 166.6867 | 0 | Close
13075 | 2 | 7 | CC Chg | 08:14:30 | 108:51:24 | 0.22204 | 3.9995 | 1.83004 | 131.88 | 1.83004 | 131.88 | 0 | 0 | 0.00693738 | 499.92 | 0.00693738 | 499.92 | 0 | 0 | 2023-04-08 06:36:13 | 0.00088805 | 2.3131 | 166.6867 | 0 | Close
13076 | 2 | 7 | CC Chg | 08:15:00 | 108:51:54 | 0.22204 | 4.0003 | 1.83189 | 132.01 | 1.83189 | 132.01 | 0 | 0 | 0.00694478 | 500.45 | 0.00694478 | 500.45 | 0 | 0 | 2023-04-08 06:36:43 | 0.00088823 | 2.3129 | 166.6707 | 0 | Close
13077 | 2 | 7 | CC Chg | 08:15:30 | 108:52:24 | 0.22202 | 4.001 | 1.83375 | 132.14 | 1.83375 | 132.14 | 0 | 0 | 0.00695218 | 500.99 | 0.00695218 | 500.99 | 0 | 0 | 2023-04-08 06:37:13 | 0.0008883 | 2.6433 | 190.4808 | 0 | Close
13078 | 2 | 7 | CC Chg | 08:16:00 | 108:52:54 | 0.22204 | 4.0017 | 1.8356 | 132.28 | 1.8356 | 132.28 | 0 | 0 | 0.00695958 | 501.52 | 0.00695958 | 501.52 | 0 | 0 | 2023-04-08 06:37:43 | 0.00088854 | 2.6433 | 190.4808 | 0 | Close
13079 | 2 | 7 | CC Chg | 08:16:30 | 108:53:24 | 0.22205 | 4.0025 | 1.83745 | 132.41 | 1.83745 | 132.41 | 0 | 0 | 0.00696699 | 502.05 | 0.00696699 | 502.05 | 0 | 0 | 2023-04-08 06:38:13 | 0.00088876 | 2.3133 | 166.7027 | 0 | Close
13080 | 2 | 7 | CC Chg | 08:17:00 | 108:53:54 | 0.22205 | 4.0033 | 1.8393 | 132.54 | 1.8393 | 132.54 | 0 | 0 | 0.0069744 | 502.59 | 0.0069744 | 502.59 | 0 | 0 | 2023-04-08 06:38:43 | 0.00088893 | 2.3129 | 166.6707 | 0 | Close
13081 | 2 | 7 | CC Chg | 08:17:30 | 108:54:24 | 0.22205 | 4.004 | 1.84115 | 132.68 | 1.84115 | 132.68 | 0 | 0 | 0.0069818 | 503.12 | 0.0069818 | 503.12 | 0 | 0 | 2023-04-08 06:39:13 | 0.00088909 | 2.6433 | 190.4808 | 0 | Close
13082 | 2 | 7 | CC Chg | 08:18:00 | 108:54:54 | 0.22205 | 4.0048 | 1.843 | 132.81 | 1.843 | 132.81 | 0 | 0 | 0.00698921 | 503.65 | 0.00698921 | 503.65 | 0 | 0 | 2023-04-08 06:39:43 | 0.00088927 | 2.3131 | 166.6867 | 0 | Close
13083 | 2 | 7 | CC Chg | 08:18:30 | 108:55:24 | 0.22205 | 4.0057 | 1.84485 | 132.94 | 1.84485 | 132.94 | 0 | 0 | 0.00699663 | 504.19 | 0.00699663 | 504.19 | 0 | 0 | 2023-04-08 06:40:13 | 0.00088947 | 2.0561 | 148.1659 | 0 | Close
13084 | 2 | 7 | CC Chg | 08:19:00 | 108:55:54 | 0.22204 | 4.0064 | 1.8467 | 133.08 | 1.8467 | 133.08 | 0 | 0 | 0.00700404 | 504.72 | 0.00700404 | 504.72 | 0 | 0 | 2023-04-08 06:40:43 | 0.00088958 | 2.6433 | 190.4808 | 0 | Close
13085 | 2 | 7 | CC Chg | 08:19:30 | 108:56:24 | 0.22204 | 4.0071 | 1.84855 | 133.21 | 1.84855 | 133.21 | 0 | 0 | 0.00701145 | 505.26 | 0.00701145 | 505.26 | 0 | 0 | 2023-04-08 06:41:13 | 0.00088974 | 2.6436 | 190.4991 | 0 | Close
13086 | 2 | 7 | CC Chg | 08:20:00 | 108:56:54 | 0.22205 | 4.008 | 1.8504 | 133.34 | 1.8504 | 133.34 | 0 | 0 | 0.00701887 | 505.79 | 0.00701887 | 505.79 | 0 | 0 | 2023-04-08 06:41:43 | 0.00088998 | 2.0559 | 148.1517 | 0 | Close
13087 | 2 | 7 | CC Chg | 08:20:30 | 108:57:24 | 0.22205 | 4.0087 | 1.85225 | 133.48 | 1.85225 | 133.48 | 0 | 0 | 0.00702629 | 506.33 | 0.00702629 | 506.33 | 0 | 0 | 2023-04-08 06:42:13 | 0.00089013 | 2.6436 | 190.4991 | 0 | Close
13088 | 2 | 7 | CC Chg | 08:21:00 | 108:57:54 | 0.22205 | 4.0095 | 1.8541 | 133.61 | 1.8541 | 133.61 | 0 | 0 | 0.0070337 | 506.86 | 0.0070337 | 506.86 | 0 | 0 | 2023-04-08 06:42:43 | 0.00089031 | 2.3129 | 166.6707 | 0 | Close
13089 | 2 | 7 | CC Chg | 08:21:30 | 108:58:24 | 0.22205 | 4.0103 | 1.85595 | 133.74 | 1.85595 | 133.74 | 0 | 0 | 0.00704112 | 507.4 | 0.00704112 | 507.4 | 0 | 0 | 2023-04-08 06:43:13 | 0.00089049 | 2.3131 | 166.6867 | 0 | Close
13090 | 2 | 7 | CC Chg | 08:22:00 | 108:58:54 | 0.22204 | 4.011 | 1.8578 | 133.88 | 1.8578 | 133.88 | 0 | 0 | 0.00704854 | 507.93 | 0.00704854 | 507.93 | 0 | 0 | 2023-04-08 06:43:43 | 0.0008906 | 2.6433 | 190.4808 | 0 | Close
13091 | 2 | 7 | CC Chg | 08:22:30 | 108:59:24 | 0.22205 | 4.0118 | 1.85965 | 134.01 | 1.85965 | 134.01 | 0 | 0 | 0.00705597 | 508.46 | 0.00705597 | 508.46 | 0 | 0 | 2023-04-08 06:44:13 | 0.00089082 | 2.3131 | 166.6867 | 0 | Close
13092 | 2 | 7 | CC Chg | 08:23:00 | 108:59:54 | 0.22206 | 4.0125 | 1.8615 | 134.14 | 1.8615 | 134.14 | 0 | 0 | 0.00706339 | 509 | 0.00706339 | 509 | 0 | 0 | 2023-04-08 06:44:43 | 0.00089102 | 2.6438 | 190.5174 | 0 | Close
13093 | 2 | 7 | CC Chg | 08:23:30 | 109:00:24 | 0.22205 | 4.0133 | 1.86335 | 134.28 | 1.86335 | 134.28 | 0 | 0 | 0.00707082 | 509.54 | 0.00707082 | 509.54 | 0 | 0 | 2023-04-08 06:45:13 | 0.00089115 | 2.3129 | 166.6707 | 0 | Close
13094 | 2 | 7 | CC Chg | 08:24:00 | 109:00:54 | 0.22205 | 4.0142 | 1.8652 | 134.41 | 1.8652 | 134.41 | 0 | 0 | 0.00707824 | 510.07 | 0.00707824 | 510.07 | 0 | 0 | 2023-04-08 06:45:43 | 0.00089135 | 2.0559 | 148.1517 | 0 | Close
13095 | 2 | 7 | CC Chg | 08:24:30 | 109:01:24 | 0.22205 | 4.0151 | 1.86705 | 134.54 | 1.86705 | 134.54 | 0 | 0 | 0.00708567 | 510.61 | 0.00708567 | 510.61 | 0 | 0 | 2023-04-08 06:46:13 | 0.00089155 | 2.0559 | 148.1517 | 0 | Close
13096 | 2 | 7 | CC Chg | 08:25:00 | 109:01:54 | 0.22206 | 4.0159 | 1.8689 | 134.68 | 1.8689 | 134.68 | 0 | 0 | 0.0070931 | 511.14 | 0.0070931 | 511.14 | 0 | 0 | 2023-04-08 06:46:43 | 0.00089177 | 2.3131 | 166.6867 | 0 | Close
13097 | 2 | 7 | CC Chg | 08:25:30 | 109:02:24 | 0.22203 | 4.0166 | 1.87075 | 134.81 | 1.87075 | 134.81 | 0 | 0 | 0.00710053 | 511.68 | 0.00710053 | 511.68 | 0 | 0 | 2023-04-08 06:47:13 | 0.00089181 | 2.6433 | 190.4808 | 0 | Close
13098 | 2 | 7 | CC Chg | 08:26:00 | 109:02:54 | 0.22204 | 4.0173 | 1.8726 | 134.94 | 1.8726 | 134.94 | 0 | 0 | 0.00710797 | 512.21 | 0.00710797 | 512.21 | 0 | 0 | 2023-04-08 06:47:43 | 0.000892 | 2.6436 | 190.4991 | 0 | Close
13099 | 2 | 7 | CC Chg | 08:26:30 | 109:03:24 | 0.22206 | 4.0181 | 1.87445 | 135.08 | 1.87445 | 135.08 | 0 | 0 | 0.0071154 | 512.75 | 0.0071154 | 512.75 | 0 | 0 | 2023-04-08 06:48:13 | 0.00089226 | 2.3131 | 166.6867 | 0 | Close
13100 | 2 | 7 | CC Chg | 08:27:00 | 109:03:54 | 0.22204 | 4.0188 | 1.8763 | 135.21 | 1.8763 | 135.21 | 0 | 0 | 0.00712284 | 513.28 | 0.00712284 | 513.28 | 0 | 0 | 2023-04-08 06:48:43 | 0.00089233 | 2.6433 | 190.4808 | 0 | Close
13101 | 2 | 7 | CC Chg | 08:27:30 | 109:04:24 | 0.22204 | 4.0196 | 1.87816 | 135.34 | 1.87816 | 135.34 | 0 | 0 | 0.00713027 | 513.82 | 0.00713027 | 513.82 | 0 | 0 | 2023-04-08 06:49:13 | 0.00089251 | 2.3131 | 166.6867 | 0 | Close
13102 | 2 | 7 | CC Chg | 08:28:00 | 109:04:54 | 0.22206 | 4.0203 | 1.88001 | 135.48 | 1.88001 | 135.48 | 0 | 0 | 0.00713771 | 514.36 | 0.00713771 | 514.36 | 0 | 0 | 2023-04-08 06:49:43 | 0.00089275 | 2.6433 | 190.4808 | 0 | Close
13103 | 2 | 7 | CC Chg | 08:28:30 | 109:05:24 | 0.22206 | 4.0211 | 1.88186 | 135.61 | 1.88186 | 135.61 | 0 | 0 | 0.00714515 | 514.89 | 0.00714515 | 514.89 | 0 | 0 | 2023-04-08 06:50:13 | 0.00089293 | 2.3131 | 166.6867 | 0 | Close
13104 | 2 | 7 | CC Chg | 08:29:00 | 109:05:54 | 0.22203 | 4.0219 | 1.88371 | 135.74 | 1.88371 | 135.74 | 0 | 0 | 0.0071526 | 515.43 | 0.0071526 | 515.43 | 0 | 0 | 2023-04-08 06:50:43 | 0.00089298 | 2.3129 | 166.6707 | 0 | Close
13105 | 2 | 7 | CC Chg | 08:29:30 | 109:06:24 | 0.22205 | 4.0227 | 1.88556 | 135.88 | 1.88556 | 135.88 | 0 | 0 | 0.00716004 | 515.96 | 0.00716004 | 515.96 | 0 | 0 | 2023-04-08 06:51:13 | 0.00089324 | 2.3133 | 166.7027 | 0 | Close
13106 | 2 | 7 | CC Chg | 08:30:00 | 109:06:54 | 0.22203 | 4.0236 | 1.88741 | 136.01 | 1.88741 | 136.01 | 0 | 0 | 0.00716748 | 516.5 | 0.00716748 | 516.5 | 0 | 0 | 2023-04-08 06:51:43 | 0.00089336 | 2.0559 | 148.1517 | 0 | Close
13107 | 2 | 7 | CC Chg | 08:30:30 | 109:07:24 | 0.22205 | 4.0244 | 1.88926 | 136.14 | 1.88926 | 136.14 | 0 | 0 | 0.00717493 | 517.04 | 0.00717493 | 517.04 | 0 | 0 | 2023-04-08 06:52:13 | 0.00089362 | 2.3129 | 166.6707 | 0 | Close
13108 | 2 | 7 | CC Chg | 08:31:00 | 109:07:54 | 0.22205 | 4.0251 | 1.89111 | 136.28 | 1.89111 | 136.28 | 0 | 0 | 0.00718238 | 517.57 | 0.00718238 | 517.57 | 0 | 0 | 2023-04-08 06:52:43 | 0.00089377 | 2.6433 | 190.4808 | 0 | Close
13109 | 2 | 7 | CC Chg | 08:31:30 | 109:08:24 | 0.22205 | 4.026 | 1.89296 | 136.41 | 1.89296 | 136.41 | 0 | 0 | 0.00718983 | 518.11 | 0.00718983 | 518.11 | 0 | 0 | 2023-04-08 06:53:13 | 0.00089397 | 2.0561 | 148.1659 | 0 | Close
13110 | 2 | 7 | CC Chg | 08:32:00 | 109:08:54 | 0.22205 | 4.0267 | 1.89481 | 136.54 | 1.89481 | 136.54 | 0 | 0 | 0.00719728 | 518.65 | 0.00719728 | 518.65 | 0 | 0 | 2023-04-08 06:53:43 | 0.00089413 | 2.6436 | 190.4991 | 0 | Close
13111 | 2 | 7 | CC Chg | 08:32:30 | 109:09:24 | 0.22204 | 4.0275 | 1.89666 | 136.68 | 1.89666 | 136.68 | 0 | 0 | 0.00720473 | 519.18 | 0.00720473 | 519.18 | 0 | 0 | 2023-04-08 06:54:13 | 0.00089427 | 2.3127 | 166.6547 | 0 | Close
13112 | 2 | 7 | CC Chg | 08:33:00 | 109:09:54 | 0.22205 | 4.0282 | 1.89851 | 136.81 | 1.89851 | 136.81 | 0 | 0 | 0.00721218 | 519.72 | 0.00721218 | 519.72 | 0 | 0 | 2023-04-08 06:54:43 | 0.00089446 | 2.6436 | 190.4991 | 0 | Close
13113 | 2 | 7 | CC Chg | 08:33:30 | 109:10:24 | 0.22205 | 4.029 | 1.90036 | 136.94 | 1.90036 | 136.94 | 0 | 0 | 0.00721964 | 520.26 | 0.00721964 | 520.26 | 0 | 0 | 2023-04-08 06:55:13 | 0.00089464 | 2.3133 | 166.7027 | 0 | Close
13114 | 2 | 7 | CC Chg | 08:34:00 | 109:10:54 | 0.22206 | 4.0299 | 1.90221 | 137.08 | 1.90221 | 137.08 | 0 | 0 | 0.00722709 | 520.8 | 0.00722709 | 520.8 | 0 | 0 | 2023-04-08 06:55:43 | 0.00089488 | 2.0559 | 148.1517 | 0 | Close
13115 | 2 | 7 | CC Chg | 08:34:30 | 109:11:24 | 0.22205 | 4.0307 | 1.90406 | 137.21 | 1.90406 | 137.21 | 0 | 0 | 0.00723455 | 521.33 | 0.00723455 | 521.33 | 0 | 0 | 2023-04-08 06:56:13 | 0.00089502 | 2.3129 | 166.6707 | 0 | Close
13116 | 2 | 7 | CC Chg | 08:35:00 | 109:11:54 | 0.22205 | 4.0315 | 1.90591 | 137.34 | 1.90591 | 137.34 | 0 | 0 | 0.00724201 | 521.87 | 0.00724201 | 521.87 | 0 | 0 | 2023-04-08 06:56:43 | 0.00089519 | 2.3129 | 166.6707 | 0 | Close
13117 | 2 | 7 | CC Chg | 08:35:30 | 109:12:24 | 0.22204 | 4.0323 | 1.90776 | 137.48 | 1.90776 | 137.48 | 0 | 0 | 0.00724947 | 522.41 | 0.00724947 | 522.41 | 0 | 0 | 2023-04-08 06:57:13 | 0.00089533 | 2.3131 | 166.6867 | 0 | Close
13118 | 2 | 7 | CC Chg | 08:36:00 | 109:12:54 | 0.22205 | 4.033 | 1.90961 | 137.61 | 1.90961 | 137.61 | 0 | 0 | 0.00725693 | 522.95 | 0.00725693 | 522.95 | 0 | 0 | 2023-04-08 06:57:43 | 0.00089553 | 2.6436 | 190.4991 | 0 | Close
13119 | 2 | 7 | CC Chg | 08:36:30 | 109:13:24 | 0.22204 | 4.0339 | 1.91146 | 137.74 | 1.91146 | 137.74 | 0 | 0 | 0.00726439 | 523.48 | 0.00726439 | 523.48 | 0 | 0 | 2023-04-08 06:58:13 | 0.00089569 | 2.0559 | 148.1517 | 0 | Close
13120 | 2 | 7 | CC Chg | 08:37:00 | 109:13:54 | 0.22205 | 4.0346 | 1.91331 | 137.88 | 1.91331 | 137.88 | 0 | 0 | 0.00727186 | 524.02 | 0.00727186 | 524.02 | 0 | 0 | 2023-04-08 06:58:43 | 0.00089588 | 2.6436 | 190.4991 | 0 | Close
13121 | 2 | 7 | CC Chg | 08:37:30 | 109:14:24 | 0.22205 | 4.0353 | 1.91516 | 138.01 | 1.91516 | 138.01 | 0 | 0 | 0.00727933 | 524.56 | 0.00727933 | 524.56 | 0 | 0 | 2023-04-08 06:59:13 | 0.00089604 | 2.6433 | 190.4808 | 0 | Close
13122 | 2 | 7 | CC Chg | 08:38:00 | 109:14:54 | 0.22204 | 4.0362 | 1.91701 | 138.14 | 1.91701 | 138.14 | 0 | 0 | 0.00728679 | 525.1 | 0.00728679 | 525.1 | 0 | 0 | 2023-04-08 06:59:43 | 0.0008962 | 2.0561 | 148.1659 | 0 | Close
13123 | 2 | 7 | CC Chg | 08:38:30 | 109:15:24 | 0.22206 | 4.037 | 1.91886 | 138.28 | 1.91886 | 138.28 | 0 | 0 | 0.00729426 | 525.64 | 0.00729426 | 525.64 | 0 | 0 | 2023-04-08 07:00:13 | 0.00089646 | 2.3129 | 166.6707 | 0 | Close
13124 | 2 | 7 | CC Chg | 08:39:00 | 109:15:54 | 0.22204 | 4.0378 | 1.92071 | 138.41 | 1.92071 | 138.41 | 0 | 0 | 0.00730173 | 526.18 | 0.00730173 | 526.18 | 0 | 0 | 2023-04-08 07:00:43 | 0.00089655 | 2.3129 | 166.6707 | 0 | Close
13125 | 2 | 7 | CC Chg | 08:39:30 | 109:16:24 | 0.22205 | 4.0385 | 1.92256 | 138.54 | 1.92256 | 138.54 | 0 | 0 | 0.0073092 | 526.71 | 0.0073092 | 526.71 | 0 | 0 | 2023-04-08 07:01:13 | 0.00089675 | 2.6436 | 190.4991 | 0 | Close
13126 | 2 | 7 | CC Chg | 08:40:00 | 109:16:54 | 0.22204 | 4.0393 | 1.92442 | 138.68 | 1.92442 | 138.68 | 0 | 0 | 0.00731668 | 527.25 | 0.00731668 | 527.25 | 0 | 0 | 2023-04-08 07:01:43 | 0.00089689 | 2.3131 | 166.6867 | 0 | Close
13127 | 2 | 7 | CC Chg | 08:40:30 | 109:17:24 | 0.22205 | 4.0402 | 1.92627 | 138.81 | 1.92627 | 138.81 | 0 | 0 | 0.00732415 | 527.79 | 0.00732415 | 527.79 | 0 | 0 | 2023-04-08 07:02:13 | 0.00089713 | 2.0561 | 148.1659 | 0 | Close
13128 | 2 | 7 | CC Chg | 08:41:00 | 109:17:54 | 0.22205 | 4.0411 | 1.92812 | 138.94 | 1.92812 | 138.94 | 0 | 0 | 0.00733163 | 528.33 | 0.00733163 | 528.33 | 0 | 0 | 2023-04-08 07:02:43 | 0.00089733 | 2.0557 | 148.1375 | 0 | Close
13129 | 2 | 7 | CC Chg | 08:41:30 | 109:18:24 | 0.22205 | 4.0417 | 1.92997 | 139.08 | 1.92997 | 139.08 | 0 | 0 | 0.00733911 | 528.87 | 0.00733911 | 528.87 | 0 | 0 | 2023-04-08 07:03:13 | 0.00089746 | 3.0841 | 222.2489 | 0 | Close
13130 | 2 | 7 | CC Chg | 08:42:00 | 109:18:54 | 0.22205 | 4.0426 | 1.93182 | 139.21 | 1.93182 | 139.21 | 0 | 0 | 0.00734659 | 529.41 | 0.00734659 | 529.41 | 0 | 0 | 2023-04-08 07:03:43 | 0.00089766 | 2.0561 | 148.1659 | 0 | Close
13131 | 2 | 7 | CC Chg | 08:42:30 | 109:19:24 | 0.22204 | 4.0433 | 1.93367 | 139.34 | 1.93367 | 139.34 | 0 | 0 | 0.00735407 | 529.95 | 0.00735407 | 529.95 | 0 | 0 | 2023-04-08 07:04:13 | 0.00089777 | 2.6433 | 190.4808 | 0 | Close
13132 | 2 | 7 | CC Chg | 08:43:00 | 109:19:54 | 0.22204 | 4.0441 | 1.93552 | 139.48 | 1.93552 | 139.48 | 0 | 0 | 0.00736155 | 530.49 | 0.00736155 | 530.49 | 0 | 0 | 2023-04-08 07:04:43 | 0.00089795 | 2.3131 | 166.6867 | 0 | Close
13133 | 2 | 7 | CC Chg | 08:43:30 | 109:20:24 | 0.22204 | 4.045 | 1.93737 | 139.61 | 1.93737 | 139.61 | 0 | 0 | 0.00736904 | 531.03 | 0.00736904 | 531.03 | 0 | 0 | 2023-04-08 07:05:13 | 0.00089815 | 2.0559 | 148.1517 | 0 | Close
13134 | 2 | 7 | CC Chg | 08:44:00 | 109:20:54 | 0.22205 | 4.0458 | 1.93922 | 139.74 | 1.93922 | 139.74 | 0 | 0 | 0.00737652 | 531.56 | 0.00737652 | 531.56 | 0 | 0 | 2023-04-08 07:05:43 | 0.00089837 | 2.3131 | 166.6867 | 0 | Close
13135 | 2 | 7 | CC Chg | 08:44:30 | 109:21:24 | 0.22205 | 4.0466 | 1.94107 | 139.88 | 1.94107 | 139.88 | 0 | 0 | 0.00738401 | 532.1 | 0.00738401 | 532.1 | 0 | 0 | 2023-04-08 07:06:13 | 0.00089855 | 2.3129 | 166.6707 | 0 | Close
13136 | 2 | 7 | CC Chg | 08:45:00 | 109:21:54 | 0.22205 | 4.0474 | 1.94292 | 140.01 | 1.94292 | 140.01 | 0 | 0 | 0.0073915 | 532.64 | 0.0073915 | 532.64 | 0 | 0 | 2023-04-08 07:06:43 | 0.00089873 | 2.3131 | 166.6867 | 0 | Close
13137 | 2 | 7 | CC Chg | 08:45:30 | 109:22:24 | 0.22205 | 4.0482 | 1.94477 | 140.14 | 1.94477 | 140.14 | 0 | 0 | 0.00739899 | 533.18 | 0.00739899 | 533.18 | 0 | 0 | 2023-04-08 07:07:13 | 0.0008989 | 2.3129 | 166.6707 | 0 | Close
13138 | 2 | 7 | CC Chg | 08:46:00 | 109:22:54 | 0.22206 | 4.049 | 1.94662 | 140.28 | 1.94662 | 140.28 | 0 | 0 | 0.00740648 | 533.72 | 0.00740648 | 533.72 | 0 | 0 | 2023-04-08 07:07:43 | 0.00089912 | 2.3131 | 166.6867 | 0 | Close
13139 | 2 | 7 | CC Chg | 08:46:30 | 109:23:24 | 0.22206 | 4.0498 | 1.94847 | 140.41 | 1.94847 | 140.41 | 0 | 0 | 0.00741397 | 534.26 | 0.00741397 | 534.26 | 0 | 0 | 2023-04-08 07:08:13 | 0.0008993 | 2.3131 | 166.6867 | 0 | Close
13140 | 2 | 7 | CC Chg | 08:47:00 | 109:23:54 | 0.22205 | 4.0506 | 1.95032 | 140.54 | 1.95032 | 140.54 | 0 | 0 | 0.00742147 | 534.8 | 0.00742147 | 534.8 | 0 | 0 | 2023-04-08 07:08:43 | 0.00089944 | 2.3129 | 166.6707 | 0 | Close
13141 | 2 | 7 | CC Chg | 08:47:30 | 109:24:24 | 0.22205 | 4.0514 | 1.95217 | 140.68 | 1.95217 | 140.68 | 0 | 0 | 0.00742896 | 535.34 | 0.00742896 | 535.34 | 0 | 0 | 2023-04-08 07:09:13 | 0.00089961 | 2.3131 | 166.6867 | 0 | Close
13142 | 2 | 7 | CC Chg | 08:48:00 | 109:24:54 | 0.22205 | 4.0523 | 1.95402 | 140.81 | 1.95402 | 140.81 | 0 | 0 | 0.00743646 | 535.88 | 0.00743646 | 535.88 | 0 | 0 | 2023-04-08 07:09:43 | 0.00089981 | 2.0561 | 148.1659 | 0 | Close
13143 | 2 | 7 | CC Chg | 08:48:30 | 109:25:24 | 0.22207 | 4.053 | 1.95587 | 140.94 | 1.95587 | 140.94 | 0 | 0 | 0.00744396 | 536.42 | 0.00744396 | 536.42 | 0 | 0 | 2023-04-08 07:10:13 | 0.00090005 | 2.6433 | 190.4808 | 0 | Close
13144 | 2 | 7 | CC Chg | 08:49:00 | 109:25:54 | 0.22205 | 4.054 | 1.95772 | 141.08 | 1.95772 | 141.08 | 0 | 0 | 0.00745146 | 536.96 | 0.00745146 | 536.96 | 0 | 0 | 2023-04-08 07:10:43 | 0.00090019 | 1.8505 | 133.3493 | 0 | Close
13145 | 2 | 7 | CC Chg | 08:49:30 | 109:26:24 | 0.22205 | 4.0547 | 1.95957 | 141.21 | 1.95957 | 141.21 | 0 | 0 | 0.00745896 | 537.51 | 0.00745896 | 537.51 | 0 | 0 | 2023-04-08 07:11:13 | 0.00090035 | 2.6433 | 190.4808 | 0 | Close
13146 | 2 | 7 | CC Chg | 08:50:00 | 109:26:54 | 0.22206 | 4.0554 | 1.96142 | 141.34 | 1.96142 | 141.34 | 0 | 0 | 0.00746647 | 538.05 | 0.00746647 | 538.05 | 0 | 0 | 2023-04-08 07:11:43 | 0.00090054 | 2.6438 | 190.5174 | 0 | Close
13147 | 2 | 7 | CC Chg | 08:50:30 | 109:27:24 | 0.22205 | 4.0562 | 1.96327 | 141.48 | 1.96327 | 141.48 | 0 | 0 | 0.00747397 | 538.59 | 0.00747397 | 538.59 | 0 | 0 | 2023-04-08 07:12:13 | 0.00090068 | 2.3127 | 166.6547 | 0 | Close
13148 | 2 | 7 | CC Chg | 08:51:00 | 109:27:54 | 0.22205 | 4.057 | 1.96512 | 141.61 | 1.96512 | 141.61 | 0 | 0 | 0.00748148 | 539.13 | 0.00748148 | 539.13 | 0 | 0 | 2023-04-08 07:12:43 | 0.00090086 | 2.3133 | 166.7027 | 0 | Close
13149 | 2 | 7 | CC Chg | 08:51:30 | 109:28:24 | 0.22204 | 4.0579 | 1.96697 | 141.74 | 1.96697 | 141.74 | 0 | 0 | 0.00748898 | 539.67 | 0.00748898 | 539.67 | 0 | 0 | 2023-04-08 07:13:13 | 0.00090102 | 2.0559 | 148.1517 | 0 | Close
13150 | 2 | 7 | CC Chg | 08:52:00 | 109:28:54 | 0.22204 | 4.0587 | 1.96883 | 141.88 | 1.96883 | 141.88 | 0 | 0 | 0.00749649 | 540.21 | 0.00749649 | 540.21 | 0 | 0 | 2023-04-08 07:13:43 | 0.00090119 | 2.3131 | 166.6867 | 0 | Close
13151 | 2 | 7 | CC Chg | 08:52:30 | 109:29:24 | 0.22205 | 4.0595 | 1.97068 | 142.01 | 1.97068 | 142.01 | 0 | 0 | 0.00750401 | 540.75 | 0.00750401 | 540.75 | 0 | 0 | 2023-04-08 07:14:13 | 0.00090141 | 2.3127 | 166.6547 | 0 | Close
13152 | 2 | 7 | CC Chg | 08:53:00 | 109:29:54 | 0.22205 | 4.0603 | 1.97253 | 142.14 | 1.97253 | 142.14 | 0 | 0 | 0.00751152 | 541.29 | 0.00751152 | 541.29 | 0 | 0 | 2023-04-08 07:14:43 | 0.00090159 | 2.3133 | 166.7027 | 0 | Close
13153 | 2 | 7 | CC Chg | 08:53:30 | 109:30:24 | 0.22206 | 4.0612 | 1.97438 | 142.28 | 1.97438 | 142.28 | 0 | 0 | 0.00751903 | 541.83 | 0.00751903 | 541.83 | 0 | 0 | 2023-04-08 07:15:13 | 0.00090183 | 2.0561 | 148.1659 | 0 | Close
13154 | 2 | 7 | CC Chg | 08:54:00 | 109:30:54 | 0.22205 | 4.0619 | 1.97623 | 142.41 | 1.97623 | 142.41 | 0 | 0 | 0.00752655 | 542.38 | 0.00752655 | 542.38 | 0 | 0 | 2023-04-08 07:15:43 | 0.00090194 | 2.643 | 190.4625 | 0 | Close
13155 | 2 | 7 | CC Chg | 08:54:30 | 109:31:24 | 0.22205 | 4.0628 | 1.97808 | 142.54 | 1.97808 | 142.54 | 0 | 0 | 0.00753406 | 542.92 | 0.00753406 | 542.92 | 0 | 0 | 2023-04-08 07:16:13 | 0.00090214 | 2.0563 | 148.1802 | 0 | Close
13156 | 2 | 7 | CC Chg | 08:55:00 | 109:31:54 | 0.22206 | 4.0635 | 1.97993 | 142.68 | 1.97993 | 142.68 | 0 | 0 | 0.00754158 | 543.46 | 0.00754158 | 543.46 | 0 | 0 | 2023-04-08 07:16:43 | 0.00090234 | 2.643 | 190.4625 | 0 | Close
13157 | 2 | 7 | CC Chg | 08:55:30 | 109:32:24 | 0.22205 | 4.0644 | 1.98178 | 142.81 | 1.98178 | 142.81 | 0 | 0 | 0.0075491 | 544 | 0.0075491 | 544 | 0 | 0 | 2023-04-08 07:17:13 | 0.0009025 | 2.0561 | 148.1659 | 0 | Close
13158 | 2 | 7 | CC Chg | 08:56:00 | 109:32:54 | 0.22204 | 4.0651 | 1.98363 | 142.94 | 1.98363 | 142.94 | 0 | 0 | 0.00755663 | 544.54 | 0.00755663 | 544.54 | 0 | 0 | 2023-04-08 07:17:43 | 0.00090261 | 2.6436 | 190.4991 | 0 | Close
13159 | 2 | 7 | CC Chg | 08:56:30 | 109:33:24 | 0.22205 | 4.0659 | 1.98548 | 143.08 | 1.98548 | 143.08 | 0 | 0 | 0.00756415 | 545.09 | 0.00756415 | 545.09 | 0 | 0 | 2023-04-08 07:18:13 | 0.00090283 | 2.3131 | 166.6867 | 0 | Close
13160 | 2 | 7 | CC Chg | 08:57:00 | 109:33:54 | 0.22205 | 4.0668 | 1.98733 | 143.21 | 1.98733 | 143.21 | 0 | 0 | 0.00757167 | 545.63 | 0.00757167 | 545.63 | 0 | 0 | 2023-04-08 07:18:43 | 0.00090303 | 2.0559 | 148.1517 | 0 | Close
13161 | 2 | 7 | CC Chg | 08:57:30 | 109:34:24 | 0.22205 | 4.0677 | 1.98918 | 143.34 | 1.98918 | 143.34 | 0 | 0 | 0.0075792 | 546.17 | 0.0075792 | 546.17 | 0 | 0 | 2023-04-08 07:19:13 | 0.00090323 | 2.0561 | 148.1659 | 0 | Close
13162 | 2 | 7 | CC Chg | 08:58:00 | 109:34:54 | 0.22205 | 4.0684 | 1.99103 | 143.48 | 1.99103 | 143.48 | 0 | 0 | 0.00758673 | 546.71 | 0.00758673 | 546.71 | 0 | 0 | 2023-04-08 07:19:43 | 0.00090339 | 2.6436 | 190.4991 | 0 | Close
13163 | 2 | 7 | CC Chg | 08:58:30 | 109:35:24 | 0.22205 | 4.0693 | 1.99288 | 143.61 | 1.99288 | 143.61 | 0 | 0 | 0.00759425 | 547.25 | 0.00759425 | 547.25 | 0 | 0 | 2023-04-08 07:20:13 | 0.00090359 | 2.0557 | 148.1375 | 0 | Close
13164 | 2 | 7 | CC Chg | 08:59:00 | 109:35:54 | 0.22204 | 4.0701 | 1.99473 | 143.74 | 1.99473 | 143.74 | 0 | 0 | 0.00760179 | 547.8 | 0.00760179 | 547.8 | 0 | 0 | 2023-04-08 07:20:43 | 0.00090372 | 2.3131 | 166.6867 | 0 | Close
13165 | 2 | 7 | CC Chg | 08:59:30 | 109:36:24 | 0.22205 | 4.071 | 1.99658 | 143.88 | 1.99658 | 143.88 | 0 | 0 | 0.00760932 | 548.34 | 0.00760932 | 548.34 | 0 | 0 | 2023-04-08 07:21:13 | 0.00090397 | 2.0559 | 148.1517 | 0 | Close
13166 | 2 | 7 | CC Chg | 09:00:00 | 109:36:54 | 0.22205 | 4.0719 | 1.99843 | 144.01 | 1.99843 | 144.01 | 0 | 0 | 0.00761685 | 548.88 | 0.00761685 | 548.88 | 0 | 0 | 2023-04-08 07:21:43 | 0.00090417 | 2.0561 | 148.1659 | 0 | Close
13167 | 2 | 7 | CC Chg | 09:00:30 | 109:37:24 | 0.22204 | 4.0725 | 2.00028 | 144.14 | 2.00028 | 144.14 | 0 | 0 | 0.00762439 | 549.43 | 0.00762439 | 549.43 | 0 | 0 | 2023-04-08 07:22:13 | 0.00090426 | 3.0841 | 222.2489 | 0 | Close
13168 | 2 | 7 | CC Chg | 09:01:00 | 109:37:54 | 0.22204 | 4.0734 | 2.00213 | 144.28 | 2.00213 | 144.28 | 0 | 0 | 0.00763192 | 549.97 | 0.00763192 | 549.97 | 0 | 0 | 2023-04-08 07:22:43 | 0.00090446 | 2.0561 | 148.1659 | 0 | Close
13169 | 2 | 7 | CC Chg | 09:01:30 | 109:38:24 | 0.22204 | 4.0741 | 2.00398 | 144.41 | 2.00398 | 144.41 | 0 | 0 | 0.00763946 | 550.51 | 0.00763946 | 550.51 | 0 | 0 | 2023-04-08 07:23:13 | 0.00090461 | 2.6433 | 190.4808 | 0 | Close
13170 | 2 | 7 | CC Chg | 09:02:00 | 109:38:54 | 0.22205 | 4.075 | 2.00583 | 144.54 | 2.00583 | 144.54 | 0 | 0 | 0.007647 | 551.06 | 0.007647 | 551.06 | 0 | 0 | 2023-04-08 07:23:43 | 0.00090485 | 2.0559 | 148.1517 | 0 | Close
13171 | 2 | 7 | CC Chg | 09:02:30 | 109:39:24 | 0.22205 | 4.0758 | 2.00768 | 144.68 | 2.00768 | 144.68 | 0 | 0 | 0.00765454 | 551.6 | 0.00765454 | 551.6 | 0 | 0 | 2023-04-08 07:24:13 | 0.00090503 | 2.3131 | 166.6867 | 0 | Close
13172 | 2 | 7 | CC Chg | 09:03:00 | 109:39:54 | 0.22204 | 4.0767 | 2.00953 | 144.81 | 2.00953 | 144.81 | 0 | 0 | 0.00766208 | 552.14 | 0.00766208 | 552.14 | 0 | 0 | 2023-04-08 07:24:43 | 0.00090519 | 2.0559 | 148.1517 | 0 | Close
13173 | 2 | 7 | CC Chg | 09:03:30 | 109:40:24 | 0.22204 | 4.0775 | 2.01138 | 144.94 | 2.01138 | 144.94 | 0 | 0 | 0.00766963 | 552.69 | 0.00766963 | 552.69 | 0 | 0 | 2023-04-08 07:25:13 | 0.00090537 | 2.3129 | 166.6707 | 0 | Close
13174 | 2 | 7 | CC Chg | 09:04:00 | 109:40:54 | 0.22205 | 4.0784 | 2.01323 | 145.08 | 2.01323 | 145.08 | 0 | 0 | 0.00767717 | 553.23 | 0.00767717 | 553.23 | 0 | 0 | 2023-04-08 07:25:43 | 0.00090561 | 2.0561 | 148.1659 | 0 | Close
13175 | 2 | 7 | CC Chg | 09:04:30 | 109:41:24 | 0.22205 | 4.0792 | 2.01509 | 145.21 | 2.01509 | 145.21 | 0 | 0 | 0.00768472 | 553.77 | 0.00768472 | 553.77 | 0 | 0 | 2023-04-08 07:26:13 | 0.00090579 | 2.3129 | 166.6707 | 0 | Close
13176 | 2 | 7 | CC Chg | 09:05:00 | 109:41:54 | 0.22205 | 4.0801 | 2.01694 | 145.34 | 2.01694 | 145.34 | 0 | 0 | 0.00769227 | 554.32 | 0.00769227 | 554.32 | 0 | 0 | 2023-04-08 07:26:43 | 0.00090599 | 2.0559 | 148.1517 | 0 | Close
13177 | 2 | 7 | CC Chg | 09:05:30 | 109:42:24 | 0.22204 | 4.0808 | 2.01879 | 145.48 | 2.01879 | 145.48 | 0 | 0 | 0.00769982 | 554.86 | 0.00769982 | 554.86 | 0 | 0 | 2023-04-08 07:27:13 | 0.0009061 | 2.6436 | 190.4991 | 0 | Close
13178 | 2 | 7 | CC Chg | 09:06:00 | 109:42:54 | 0.22204 | 4.0816 | 2.02064 | 145.61 | 2.02064 | 145.61 | 0 | 0 | 0.00770737 | 555.41 | 0.00770737 | 555.41 | 0 | 0 | 2023-04-08 07:27:43 | 0.00090628 | 2.3131 | 166.6867 | 0 | Close
13179 | 2 | 7 | CC Chg | 09:06:30 | 109:43:24 | 0.22205 | 4.0825 | 2.02249 | 145.74 | 2.02249 | 145.74 | 0 | 0 | 0.00771493 | 555.95 | 0.00771493 | 555.95 | 0 | 0 | 2023-04-08 07:28:13 | 0.00090652 | 2.0559 | 148.1517 | 0 | Close
13180 | 2 | 7 | CC Chg | 09:07:00 | 109:43:54 | 0.22204 | 4.0833 | 2.02434 | 145.88 | 2.02434 | 145.88 | 0 | 0 | 0.00772248 | 556.49 | 0.00772248 | 556.49 | 0 | 0 | 2023-04-08 07:28:43 | 0.00090666 | 2.3131 | 166.6867 | 0 | Close
13181 | 2 | 7 | CC Chg | 09:07:30 | 109:44:24 | 0.22206 | 4.0841 | 2.02619 | 146.01 | 2.02619 | 146.01 | 0 | 0 | 0.00773004 | 557.04 | 0.00773004 | 557.04 | 0 | 0 | 2023-04-08 07:29:13 | 0.00090692 | 2.3129 | 166.6707 | 0 | Close
13182 | 2 | 7 | CC Chg | 09:08:00 | 109:44:54 | 0.22205 | 4.085 | 2.02804 | 146.14 | 2.02804 | 146.14 | 0 | 0 | 0.0077376 | 557.58 | 0.0077376 | 557.58 | 0 | 0 | 2023-04-08 07:29:43 | 0.00090707 | 2.0559 | 148.1517 | 0 | Close
13183 | 2 | 7 | CC Chg | 09:08:30 | 109:45:24 | 0.22206 | 4.0858 | 2.02989 | 146.28 | 2.02989 | 146.28 | 0 | 0 | 0.00774516 | 558.13 | 0.00774516 | 558.13 | 0 | 0 | 2023-04-08 07:30:13 | 0.00090729 | 2.3131 | 166.6867 | 0 | Close
13184 | 2 | 7 | CC Chg | 09:09:00 | 109:45:54 | 0.22204 | 4.0867 | 2.03174 | 146.41 | 2.03174 | 146.41 | 0 | 0 | 0.00775272 | 558.67 | 0.00775272 | 558.67 | 0 | 0 | 2023-04-08 07:30:43 | 0.00090741 | 2.0559 | 148.1517 | 0 | Close
13185 | 2 | 7 | CC Chg | 09:09:30 | 109:46:24 | 0.22205 | 4.0876 | 2.03359 | 146.54 | 2.03359 | 146.54 | 0 | 0 | 0.00776028 | 559.22 | 0.00776028 | 559.22 | 0 | 0 | 2023-04-08 07:31:13 | 0.00090765 | 2.0561 | 148.1659 | 0 | Close
13186 | 2 | 7 | CC Chg | 09:10:00 | 109:46:54 | 0.22204 | 4.0883 | 2.03544 | 146.68 | 2.03544 | 146.68 | 0 | 0 | 0.00776784 | 559.76 | 0.00776784 | 559.76 | 0 | 0 | 2023-04-08 07:31:43 | 0.00090777 | 2.6436 | 190.4991 | 0 | Close
13187 | 2 | 7 | CC Chg | 09:10:30 | 109:47:24 | 0.22205 | 4.0892 | 2.03729 | 146.81 | 2.03729 | 146.81 | 0 | 0 | 0.00777541 | 560.31 | 0.00777541 | 560.31 | 0 | 0 | 2023-04-08 07:32:13 | 0.00090801 | 2.0559 | 148.1517 | 0 | Close
13188 | 2 | 7 | CC Chg | 09:11:00 | 109:47:54 | 0.22206 | 4.0901 | 2.03914 | 146.94 | 2.03914 | 146.94 | 0 | 0 | 0.00778298 | 560.85 | 0.00778298 | 560.85 | 0 | 0 | 2023-04-08 07:32:43 | 0.00090825 | 2.0559 | 148.1517 | 0 | Close
13189 | 2 | 7 | CC Chg | 09:11:30 | 109:48:24 | 0.22204 | 4.0908 | 2.04099 | 147.08 | 2.04099 | 147.08 | 0 | 0 | 0.00779055 | 561.4 | 0.00779055 | 561.4 | 0 | 0 | 2023-04-08 07:33:13 | 0.00090832 | 2.6433 | 190.4808 | 0 | Close
13190 | 2 | 7 | CC Chg | 09:12:00 | 109:48:54 | 0.22204 | 4.0917 | 2.04284 | 147.21 | 2.04284 | 147.21 | 0 | 0 | 0.00779812 | 561.95 | 0.00779812 | 561.95 | 0 | 0 | 2023-04-08 07:33:43 | 0.00090852 | 2.0561 | 148.1659 | 0 | Close
13191 | 2 | 7 | CC Chg | 09:12:30 | 109:49:24 | 0.22204 | 4.0925 | 2.04469 | 147.34 | 2.04469 | 147.34 | 0 | 0 | 0.00780569 | 562.49 | 0.00780569 | 562.49 | 0 | 0 | 2023-04-08 07:34:13 | 0.0009087 | 2.3131 | 166.6867 | 0 | Close
13192 | 2 | 7 | CC Chg | 09:13:00 | 109:49:54 | 0.22205 | 4.0933 | 2.04654 | 147.48 | 2.04654 | 147.48 | 0 | 0 | 0.00781326 | 563.04 | 0.00781326 | 563.04 | 0 | 0 | 2023-04-08 07:34:43 | 0.00090892 | 2.3131 | 166.6867 | 0 | Close
13193 | 2 | 7 | CC Chg | 09:13:30 | 109:50:24 | 0.22206 | 4.0943 | 2.04839 | 147.61 | 2.04839 | 147.61 | 0 | 0 | 0.00782084 | 563.58 | 0.00782084 | 563.58 | 0 | 0 | 2023-04-08 07:35:13 | 0.00090918 | 1.8503 | 133.3365 | 0 | Close
13194 | 2 | 7 | CC Chg | 09:14:00 | 109:50:54 | 0.22206 | 4.0951 | 2.05024 | 147.74 | 2.05024 | 147.74 | 0 | 0 | 0.00782841 | 564.13 | 0.00782841 | 564.13 | 0 | 0 | 2023-04-08 07:35:43 | 0.00090936 | 2.3131 | 166.6867 | 0 | Close
13195 | 2 | 7 | CC Chg | 09:14:30 | 109:51:24 | 0.22204 | 4.0959 | 2.05209 | 147.88 | 2.05209 | 147.88 | 0 | 0 | 0.00783599 | 564.67 | 0.00783599 | 564.67 | 0 | 0 | 2023-04-08 07:36:13 | 0.00090945 | 2.3129 | 166.6707 | 0 | Close
13196 | 2 | 7 | CC Chg | 09:15:00 | 109:51:54 | 0.22206 | 4.0968 | 2.05394 | 148.01 | 2.05394 | 148.01 | 0 | 0 | 0.00784357 | 565.22 | 0.00784357 | 565.22 | 0 | 0 | 2023-04-08 07:36:43 | 0.00090974 | 2.0561 | 148.1659 | 0 | Close
13197 | 2 | 7 | CC Chg | 09:15:30 | 109:52:24 | 0.22205 | 4.0976 | 2.05579 | 148.14 | 2.05579 | 148.14 | 0 | 0 | 0.00785115 | 565.77 | 0.00785115 | 565.77 | 0 | 0 | 2023-04-08 07:37:13 | 0.00090987 | 2.3129 | 166.6707 | 0 | Close
13198 | 2 | 7 | CC Chg | 09:16:00 | 109:52:54 | 0.22204 | 4.0985 | 2.05764 | 148.28 | 2.05764 | 148.28 | 0 | 0 | 0.00785874 | 566.31 | 0.00785874 | 566.31 | 0 | 0 | 2023-04-08 07:37:43 | 0.00091003 | 2.0563 | 148.1802 | 0 | Close
13199 | 2 | 7 | CC Chg | 09:16:30 | 109:53:24 | 0.22204 | 4.0994 | 2.05949 | 148.41 | 2.05949 | 148.41 | 0 | 0 | 0.00786632 | 566.86 | 0.00786632 | 566.86 | 0 | 0 | 2023-04-08 07:38:13 | 0.00091023 | 2.0557 | 148.1375 | 0 | Close
13200 | 2 | 7 | CC Chg | 09:17:00 | 109:53:54 | 0.22204 | 4.1001 | 2.06135 | 148.54 | 2.06135 | 148.54 | 0 | 0 | 0.00787391 | 567.41 | 0.00787391 | 567.41 | 0 | 0 | 2023-04-08 07:38:43 | 0.00091039 | 2.6438 | 190.5174 | 0 | Close
13201 | 2 | 7 | CC Chg | 09:17:30 | 109:54:24 | 0.22205 | 4.1011 | 2.0632 | 148.68 | 2.0632 | 148.68 | 0 | 0 | 0.0078815 | 567.95 | 0.0078815 | 567.95 | 0 | 0 | 2023-04-08 07:39:13 | 0.00091065 | 1.8503 | 133.3365 | 0 | Close
13202 | 2 | 7 | CC Chg | 09:18:00 | 109:54:54 | 0.22205 | 4.1018 | 2.06505 | 148.81 | 2.06505 | 148.81 | 0 | 0 | 0.00788909 | 568.5 | 0.00788909 | 568.5 | 0 | 0 | 2023-04-08 07:39:43 | 0.0009108 | 2.6436 | 190.4991 | 0 | Close
13203 | 2 | 7 | CC Chg | 09:18:30 | 109:55:24 | 0.22205 | 4.1026 | 2.0669 | 148.94 | 2.0669 | 148.94 | 0 | 0 | 0.00789668 | 569.05 | 0.00789668 | 569.05 | 0 | 0 | 2023-04-08 07:40:13 | 0.00091098 | 2.3127 | 166.6547 | 0 | Close
13204 | 2 | 7 | CC Chg | 09:19:00 | 109:55:54 | 0.22206 | 4.1035 | 2.06875 | 149.08 | 2.06875 | 149.08 | 0 | 0 | 0.00790427 | 569.59 | 0.00790427 | 569.59 | 0 | 0 | 2023-04-08 07:40:43 | 0.00091122 | 2.0563 | 148.1802 | 0 | Close
13205 | 2 | 7 | CC Chg | 09:19:30 | 109:56:24 | 0.22205 | 4.1044 | 2.0706 | 149.21 | 2.0706 | 149.21 | 0 | 0 | 0.00791186 | 570.14 | 0.00791186 | 570.14 | 0 | 0 | 2023-04-08 07:41:13 | 0.00091138 | 2.0561 | 148.1659 | 0 | Close
13206 | 2 | 7 | CC Chg | 09:20:00 | 109:56:54 | 0.22205 | 4.1052 | 2.07245 | 149.34 | 2.07245 | 149.34 | 0 | 0 | 0.00791946 | 570.69 | 0.00791946 | 570.69 | 0 | 0 | 2023-04-08 07:41:43 | 0.00091156 | 2.3131 | 166.6867 | 0 | Close
13207 | 2 | 7 | CC Chg | 09:20:30 | 109:57:24 | 0.22205 | 4.1061 | 2.0743 | 149.48 | 2.0743 | 149.48 | 0 | 0 | 0.00792705 | 571.24 | 0.00792705 | 571.24 | 0 | 0 | 2023-04-08 07:42:13 | 0.00091176 | 2.0559 | 148.1517 | 0 | Close
13208 | 2 | 7 | CC Chg | 09:21:00 | 109:57:54 | 0.22206 | 4.1069 | 2.07615 | 149.61 | 2.07615 | 149.61 | 0 | 0 | 0.00793465 | 571.78 | 0.00793465 | 571.78 | 0 | 0 | 2023-04-08 07:42:43 | 0.00091198 | 2.3129 | 166.6707 | 0 | Close
13209 | 2 | 7 | CC Chg | 09:21:30 | 109:58:24 | 0.22205 | 4.1078 | 2.078 | 149.74 | 2.078 | 149.74 | 0 | 0 | 0.00794225 | 572.33 | 0.00794225 | 572.33 | 0 | 0 | 2023-04-08 07:43:13 | 0.00091214 | 2.0561 | 148.1659 | 0 | Close
13210 | 2 | 7 | CC Chg | 09:22:00 | 109:58:54 | 0.22204 | 4.1086 | 2.07985 | 149.88 | 2.07985 | 149.88 | 0 | 0 | 0.00794986 | 572.88 | 0.00794986 | 572.88 | 0 | 0 | 2023-04-08 07:43:43 | 0.00091227 | 2.3127 | 166.6547 | 0 | Close
13211 | 2 | 7 | CC Chg | 09:22:30 | 109:59:24 | 0.22206 | 4.1095 | 2.0817 | 150.01 | 2.0817 | 150.01 | 0 | 0 | 0.00795746 | 573.43 | 0.00795746 | 573.43 | 0 | 0 | 2023-04-08 07:44:13 | 0.00091256 | 2.0563 | 148.1802 | 0 | Close
13212 | 2 | 7 | CC Chg | 09:23:00 | 109:59:54 | 0.22205 | 4.1102 | 2.08355 | 150.14 | 2.08355 | 150.14 | 0 | 0 | 0.00796506 | 573.98 | 0.00796506 | 573.98 | 0 | 0 | 2023-04-08 07:44:43 | 0.00091267 | 2.6433 | 190.4808 | 0 | Close
13213 | 2 | 7 | CC Chg | 09:23:30 | 110:00:24 | 0.22206 | 4.1111 | 2.0854 | 150.28 | 2.0854 | 150.28 | 0 | 0 | 0.00797267 | 574.52 | 0.00797267 | 574.52 | 0 | 0 | 2023-04-08 07:45:13 | 0.00091291 | 2.0561 | 148.1659 | 0 | Close
13214 | 2 | 7 | CC Chg | 09:24:00 | 110:00:54 | 0.22206 | 4.112 | 2.08725 | 150.41 | 2.08725 | 150.41 | 0 | 0 | 0.00798028 | 575.07 | 0.00798028 | 575.07 | 0 | 0 | 2023-04-08 07:45:43 | 0.00091311 | 2.0561 | 148.1659 | 0 | Close
13215 | 2 | 7 | CC Chg | 09:24:30 | 110:01:24 | 0.22205 | 4.1128 | 2.0891 | 150.54 | 2.0891 | 150.54 | 0 | 0 | 0.00798789 | 575.62 | 0.00798789 | 575.62 | 0 | 0 | 2023-04-08 07:46:13 | 0.00091325 | 2.3129 | 166.6707 | 0 | Close
13216 | 2 | 7 | CC Chg | 09:25:00 | 110:01:54 | 0.22205 | 4.1137 | 2.09095 | 150.68 | 2.09095 | 150.68 | 0 | 0 | 0.0079955 | 576.17 | 0.0079955 | 576.17 | 0 | 0 | 2023-04-08 07:46:43 | 0.00091345 | 2.0559 | 148.1517 | 0 | Close
13217 | 2 | 7 | CC Chg | 09:25:30 | 110:02:24 | 0.22205 | 4.1146 | 2.0928 | 150.81 | 2.0928 | 150.81 | 0 | 0 | 0.00800311 | 576.72 | 0.00800311 | 576.72 | 0 | 0 | 2023-04-08 07:47:13 | 0.00091365 | 2.0561 | 148.1659 | 0 | Close
13218 | 2 | 7 | CC Chg | 09:26:00 | 110:02:54 | 0.22205 | 4.1155 | 2.09465 | 150.94 | 2.09465 | 150.94 | 0 | 0 | 0.00801073 | 577.27 | 0.00801073 | 577.27 | 0 | 0 | 2023-04-08 07:47:43 | 0.00091385 | 2.0561 | 148.1659 | 0 | Close
13219 | 2 | 7 | CC Chg | 09:26:30 | 110:03:24 | 0.22205 | 4.1164 | 2.0965 | 151.08 | 2.0965 | 151.08 | 0 | 0 | 0.00801834 | 577.82 | 0.00801834 | 577.82 | 0 | 0 | 2023-04-08 07:48:13 | 0.00091405 | 2.0561 | 148.1659 | 0 | Close
13220 | 2 | 7 | CC Chg | 09:27:00 | 110:03:54 | 0.22204 | 4.1172 | 2.09835 | 151.21 | 2.09835 | 151.21 | 0 | 0 | 0.00802596 | 578.36 | 0.00802596 | 578.36 | 0 | 0 | 2023-04-08 07:48:43 | 0.00091418 | 2.3129 | 166.6707 | 0 | Close
13221 | 2 | 7 | CC Chg | 09:27:30 | 110:04:24 | 0.22207 | 4.118 | 2.1002 | 151.34 | 2.1002 | 151.34 | 0 | 0 | 0.00803358 | 578.91 | 0.00803358 | 578.91 | 0 | 0 | 2023-04-08 07:49:13 | 0.00091448 | 2.3129 | 166.6707 | 0 | Close
13222 | 2 | 7 | CC Chg | 09:28:00 | 110:04:54 | 0.22205 | 4.1189 | 2.10205 | 151.48 | 2.10205 | 151.48 | 0 | 0 | 0.0080412 | 579.46 | 0.0080412 | 579.46 | 0 | 0 | 2023-04-08 07:49:43 | 0.0009146 | 2.0559 | 148.1517 | 0 | Close
13223 | 2 | 7 | CC Chg | 09:28:30 | 110:05:24 | 0.22205 | 4.1198 | 2.1039 | 151.61 | 2.1039 | 151.61 | 0 | 0 | 0.00804882 | 580.01 | 0.00804882 | 580.01 | 0 | 0 | 2023-04-08 07:50:13 | 0.0009148 | 2.0561 | 148.1659 | 0 | Close
13224 | 2 | 7 | CC Chg | 09:29:00 | 110:05:54 | 0.22206 | 4.1206 | 2.10576 | 151.74 | 2.10576 | 151.74 | 0 | 0 | 0.00805645 | 580.56 | 0.00805645 | 580.56 | 0 | 0 | 2023-04-08 07:50:43 | 0.00091502 | 2.3131 | 166.6867 | 0 | Close
13225 | 2 | 7 | CC Chg | 09:29:30 | 110:06:24 | 0.22204 | 4.1215 | 2.10761 | 151.88 | 2.10761 | 151.88 | 0 | 0 | 0.00806407 | 581.11 | 0.00806407 | 581.11 | 0 | 0 | 2023-04-08 07:51:13 | 0.00091514 | 2.0559 | 148.1517 | 0 | Close
13226 | 2 | 7 | CC Chg | 09:30:00 | 110:06:54 | 0.22205 | 4.1224 | 2.10946 | 152.01 | 2.10946 | 152.01 | 0 | 0 | 0.0080717 | 581.66 | 0.0080717 | 581.66 | 0 | 0 | 2023-04-08 07:51:43 | 0.00091538 | 2.0563 | 148.1802 | 0 | Close
13227 | 2 | 7 | CC Chg | 09:30:30 | 110:07:24 | 0.22205 | 4.1232 | 2.11131 | 152.14 | 2.11131 | 152.14 | 0 | 0 | 0.00807933 | 582.21 | 0.00807933 | 582.21 | 0 | 0 | 2023-04-08 07:52:13 | 0.00091556 | 2.3129 | 166.6707 | 0 | Close
13228 | 2 | 7 | CC Chg | 09:31:00 | 110:07:54 | 0.22205 | 4.1242 | 2.11316 | 152.28 | 2.11316 | 152.28 | 0 | 0 | 0.00808696 | 582.76 | 0.00808696 | 582.76 | 0 | 0 | 2023-04-08 07:52:43 | 0.00091578 | 1.8505 | 133.3493 | 0 | Close
13229 | 2 | 7 | CC Chg | 09:31:30 | 110:08:24 | 0.22205 | 4.125 | 2.11501 | 152.41 | 2.11501 | 152.41 | 0 | 0 | 0.00809459 | 583.31 | 0.00809459 | 583.31 | 0 | 0 | 2023-04-08 07:53:13 | 0.00091596 | 2.3127 | 166.6547 | 0 | Close
13230 | 2 | 7 | CC Chg | 09:32:00 | 110:08:54 | 0.22204 | 4.1258 | 2.11686 | 152.54 | 2.11686 | 152.54 | 0 | 0 | 0.00810223 | 583.86 | 0.00810223 | 583.86 | 0 | 0 | 2023-04-08 07:53:43 | 0.00091609 | 2.3133 | 166.7027 | 0 | Close
13231 | 2 | 7 | CC Chg | 09:32:30 | 110:09:24 | 0.22204 | 4.1267 | 2.11871 | 152.68 | 2.11871 | 152.68 | 0 | 0 | 0.00810986 | 584.41 | 0.00810986 | 584.41 | 0 | 0 | 2023-04-08 07:54:13 | 0.00091629 | 2.0561 | 148.1659 | 0 | Close
13232 | 2 | 7 | CC Chg | 09:33:00 | 110:09:54 | 0.22205 | 4.1276 | 2.12056 | 152.81 | 2.12056 | 152.81 | 0 | 0 | 0.0081175 | 584.96 | 0.0081175 | 584.96 | 0 | 0 | 2023-04-08 07:54:43 | 0.00091653 | 2.0557 | 148.1375 | 0 | Close
13233 | 2 | 7 | CC Chg | 09:33:30 | 110:10:24 | 0.22205 | 4.1284 | 2.12241 | 152.94 | 2.12241 | 152.94 | 0 | 0 | 0.00812514 | 585.51 | 0.00812514 | 585.51 | 0 | 0 | 2023-04-08 07:55:13 | 0.00091671 | 2.3133 | 166.7027 | 0 | Close
13234 | 2 | 7 | CC Chg | 09:34:00 | 110:10:54 | 0.22205 | 4.1294 | 2.12426 | 153.08 | 2.12426 | 153.08 | 0 | 0 | 0.00813278 | 586.06 | 0.00813278 | 586.06 | 0 | 0 | 2023-04-08 07:55:43 | 0.00091693 | 1.8501 | 133.3237 | 0 | Close
13235 | 2 | 7 | CC Chg | 09:34:30 | 110:11:24 | 0.22205 | 4.1302 | 2.12611 | 153.21 | 2.12611 | 153.21 | 0 | 0 | 0.00814042 | 586.61 | 0.00814042 | 586.61 | 0 | 0 | 2023-04-08 07:56:13 | 0.00091711 | 2.3131 | 166.6867 | 0 | Close
13236 | 2 | 7 | CC Chg | 09:35:00 | 110:11:54 | 0.22205 | 4.131 | 2.12796 | 153.34 | 2.12796 | 153.34 | 0 | 0 | 0.00814806 | 587.16 | 0.00814806 | 587.16 | 0 | 0 | 2023-04-08 07:56:43 | 0.00091729 | 2.3129 | 166.6707 | 0 | Close
13237 | 2 | 7 | CC Chg | 09:35:30 | 110:12:24 | 0.22205 | 4.132 | 2.12981 | 153.48 | 2.12981 | 153.48 | 0 | 0 | 0.00815571 | 587.71 | 0.00815571 | 587.71 | 0 | 0 | 2023-04-08 07:57:13 | 0.00091751 | 1.8507 | 133.3622 | 0 | Close
13238 | 2 | 7 | CC Chg | 09:36:00 | 110:12:54 | 0.22204 | 4.1328 | 2.13166 | 153.61 | 2.13166 | 153.61 | 0 | 0 | 0.00816335 | 588.27 | 0.00816335 | 588.27 | 0 | 0 | 2023-04-08 07:57:43 | 0.00091765 | 2.3129 | 166.6707 | 0 | Close
13239 | 2 | 7 | CC Chg | 09:36:30 | 110:13:24 | 0.22204 | 4.1337 | 2.13351 | 153.74 | 2.13351 | 153.74 | 0 | 0 | 0.008171 | 588.82 | 0.008171 | 588.82 | 0 | 0 | 2023-04-08 07:58:13 | 0.00091785 | 2.0559 | 148.1517 | 0 | Close
13240 | 2 | 7 | CC Chg | 09:37:00 | 110:13:54 | 0.22204 | 4.1346 | 2.13536 | 153.88 | 2.13536 | 153.88 | 0 | 0 | 0.00817865 | 589.37 | 0.00817865 | 589.37 | 0 | 0 | 2023-04-08 07:58:43 | 0.00091805 | 2.0563 | 148.1802 | 0 | Close
13241 | 2 | 7 | CC Chg | 09:37:30 | 110:14:24 | 0.22203 | 4.1355 | 2.13721 | 154.01 | 2.13721 | 154.01 | 0 | 0 | 0.0081863 | 589.92 | 0.0081863 | 589.92 | 0 | 0 | 2023-04-08 07:59:13 | 0.00091821 | 2.0557 | 148.1375 | 0 | Close
13242 | 2 | 7 | CC Chg | 09:38:00 | 110:14:54 | 0.22204 | 4.1363 | 2.13906 | 154.14 | 2.13906 | 154.14 | 0 | 0 | 0.00819396 | 590.47 | 0.00819396 | 590.47 | 0 | 0 | 2023-04-08 07:59:43 | 0.00091842 | 2.3129 | 166.6707 | 0 | Close
13243 | 2 | 7 | CC Chg | 09:38:30 | 110:15:24 | 0.22205 | 4.1372 | 2.14091 | 154.28 | 2.14091 | 154.28 | 0 | 0 | 0.00820161 | 591.02 | 0.00820161 | 591.02 | 0 | 0 | 2023-04-08 08:00:13 | 0.00091867 | 2.0561 | 148.1659 | 0 | Close
13244 | 2 | 7 | CC Chg | 09:39:00 | 110:15:54 | 0.22204 | 4.1381 | 2.14276 | 154.41 | 2.14276 | 154.41 | 0 | 0 | 0.00820927 | 591.57 | 0.00820927 | 591.57 | 0 | 0 | 2023-04-08 08:00:43 | 0.00091882 | 2.0559 | 148.1517 | 0 | Close
13245 | 2 | 7 | CC Chg | 09:39:30 | 110:16:24 | 0.22205 | 4.1389 | 2.14461 | 154.54 | 2.14461 | 154.54 | 0 | 0 | 0.00821693 | 592.13 | 0.00821693 | 592.13 | 0 | 0 | 2023-04-08 08:01:13 | 0.00091904 | 2.3133 | 166.7027 | 0 | Close
13246 | 2 | 7 | CC Chg | 09:40:00 | 110:16:54 | 0.22204 | 4.1399 | 2.14646 | 154.68 | 2.14646 | 154.68 | 0 | 0 | 0.00822458 | 592.68 | 0.00822458 | 592.68 | 0 | 0 | 2023-04-08 08:01:43 | 0.00091922 | 1.8501 | 133.3237 | 0 | Close
13247 | 2 | 7 | CC Chg | 09:40:30 | 110:17:24 | 0.22205 | 4.1407 | 2.14831 | 154.81 | 2.14831 | 154.81 | 0 | 0 | 0.00823225 | 593.23 | 0.00823225 | 593.23 | 0 | 0 | 2023-04-08 08:02:13 | 0.00091944 | 2.3129 | 166.6707 | 0 | Close
13248 | 2 | 7 | CC Chg | 09:41:00 | 110:17:54 | 0.22205 | 4.1416 | 2.15016 | 154.94 | 2.15016 | 154.94 | 0 | 0 | 0.00823991 | 593.78 | 0.00823991 | 593.78 | 0 | 0 | 2023-04-08 08:02:43 | 0.00091964 | 2.0563 | 148.1802 | 0 | Close
13249 | 2 | 7 | CC Chg | 09:41:30 | 110:18:24 | 0.22206 | 4.1424 | 2.15202 | 155.08 | 2.15202 | 155.08 | 0 | 0 | 0.00824757 | 594.33 | 0.00824757 | 594.33 | 0 | 0 | 2023-04-08 08:03:13 | 0.00091986 | 2.3129 | 166.6707 | 0 | Close
13250 | 2 | 7 | CC Chg | 09:42:00 | 110:18:54 | 0.22206 | 4.1433 | 2.15387 | 155.21 | 2.15387 | 155.21 | 0 | 0 | 0.00825524 | 594.89 | 0.00825524 | 594.89 | 0 | 0 | 2023-04-08 08:03:43 | 0.00092006 | 2.0561 | 148.1659 | 0 | Close
13251 | 2 | 7 | CC Chg | 09:42:30 | 110:19:24 | 0.22205 | 4.1443 | 2.15572 | 155.34 | 2.15572 | 155.34 | 0 | 0 | 0.00826291 | 595.44 | 0.00826291 | 595.44 | 0 | 0 | 2023-04-08 08:04:13 | 0.00092024 | 1.8503 | 133.3365 | 0 | Close
13252 | 2 | 7 | CC Chg | 09:43:00 | 110:19:54 | 0.22204 | 4.1451 | 2.15757 | 155.48 | 2.15757 | 155.48 | 0 | 0 | 0.00827058 | 595.99 | 0.00827058 | 595.99 | 0 | 0 | 2023-04-08 08:04:43 | 0.00092038 | 2.3129 | 166.6707 | 0 | Close
13253 | 2 | 7 | CC Chg | 09:43:30 | 110:20:24 | 0.22204 | 4.1461 | 2.15942 | 155.61 | 2.15942 | 155.61 | 0 | 0 | 0.00827825 | 596.54 | 0.00827825 | 596.54 | 0 | 0 | 2023-04-08 08:05:13 | 0.0009206 | 1.8505 | 133.3493 | 0 | Close
13254 | 2 | 7 | CC Chg | 09:44:00 | 110:20:54 | 0.22206 | 4.1469 | 2.16127 | 155.74 | 2.16127 | 155.74 | 0 | 0 | 0.00828592 | 597.1 | 0.00828592 | 597.1 | 0 | 0 | 2023-04-08 08:05:43 | 0.00092086 | 2.3129 | 166.6707 | 0 | Close
13255 | 2 | 7 | CC Chg | 09:44:30 | 110:21:24 | 0.22204 | 4.1478 | 2.16312 | 155.88 | 2.16312 | 155.88 | 0 | 0 | 0.00829359 | 597.65 | 0.00829359 | 597.65 | 0 | 0 | 2023-04-08 08:06:13 | 0.00092098 | 2.0561 | 148.1659 | 0 | Close
13256 | 2 | 7 | CC Chg | 09:45:00 | 110:21:54 | 0.22204 | 4.1486 | 2.16497 | 156.01 | 2.16497 | 156.01 | 0 | 0 | 0.00830127 | 598.2 | 0.00830127 | 598.2 | 0 | 0 | 2023-04-08 08:06:43 | 0.00092116 | 2.3131 | 166.6867 | 0 | Close
13257 | 2 | 7 | CC Chg | 09:45:30 | 110:22:24 | 0.22205 | 4.1495 | 2.16682 | 156.14 | 2.16682 | 156.14 | 0 | 0 | 0.00830895 | 598.76 | 0.00830895 | 598.76 | 0 | 0 | 2023-04-08 08:07:13 | 0.0009214 | 2.0559 | 148.1517 | 0 | Close
13258 | 2 | 7 | CC Chg | 09:46:00 | 110:22:54 | 0.22204 | 4.1504 | 2.16867 | 156.28 | 2.16867 | 156.28 | 0 | 0 | 0.00831663 | 599.31 | 0.00831663 | 599.31 | 0 | 0 | 2023-04-08 08:07:43 | 0.00092155 | 2.0561 | 148.1659 | 0 | Close
13259 | 2 | 7 | CC Chg | 09:46:30 | 110:23:24 | 0.22206 | 4.1513 | 2.17052 | 156.41 | 2.17052 | 156.41 | 0 | 0 | 0.00832431 | 599.86 | 0.00832431 | 599.86 | 0 | 0 | 2023-04-08 08:08:13 | 0.00092184 | 2.0559 | 148.1517 | 0 | Close
13260 | 2 | 7 | CC Chg | 09:47:00 | 110:23:54 | 0.22205 | 4.1521 | 2.17237 | 156.54 | 2.17237 | 156.54 | 0 | 0 | 0.00833199 | 600.42 | 0.00833199 | 600.42 | 0 | 0 | 2023-04-08 08:08:43 | 0.00092197 | 2.3129 | 166.6707 | 0 | Close
13261 | 2 | 7 | CC Chg | 09:47:30 | 110:24:24 | 0.22205 | 4.153 | 2.17422 | 156.68 | 2.17422 | 156.68 | 0 | 0 | 0.00833967 | 600.97 | 0.00833967 | 600.97 | 0 | 0 | 2023-04-08 08:09:13 | 0.00092217 | 2.0561 | 148.1659 | 0 | Close
13262 | 2 | 7 | CC Chg | 09:48:00 | 110:24:54 | 0.22204 | 4.1539 | 2.17607 | 156.81 | 2.17607 | 156.81 | 0 | 0 | 0.00834736 | 601.52 | 0.00834736 | 601.52 | 0 | 0 | 2023-04-08 08:09:43 | 0.00092233 | 2.0557 | 148.1375 | 0 | Close
13263 | 2 | 7 | CC Chg | 09:48:30 | 110:25:24 | 0.22206 | 4.1548 | 2.17792 | 156.94 | 2.17792 | 156.94 | 0 | 0 | 0.00835505 | 602.08 | 0.00835505 | 602.08 | 0 | 0 | 2023-04-08 08:10:13 | 0.00092261 | 2.0559 | 148.1517 | 0 | Close
13264 | 2 | 7 | CC Chg | 09:49:00 | 110:25:54 | 0.22206 | 4.1558 | 2.17977 | 157.08 | 2.17977 | 157.08 | 0 | 0 | 0.00836273 | 602.63 | 0.00836273 | 602.63 | 0 | 0 | 2023-04-08 08:10:43 | 0.00092284 | 1.8507 | 133.3622 | 0 | Close
13265 | 2 | 7 | CC Chg | 09:49:30 | 110:26:24 | 0.22205 | 4.1566 | 2.18162 | 157.21 | 2.18162 | 157.21 | 0 | 0 | 0.00837042 | 603.19 | 0.00837042 | 603.19 | 0 | 0 | 2023-04-08 08:11:13 | 0.00092297 | 2.3129 | 166.6707 | 0 | Close
13266 | 2 | 7 | CC Chg | 09:50:00 | 110:26:54 | 0.22204 | 4.1575 | 2.18347 | 157.34 | 2.18347 | 157.34 | 0 | 0 | 0.00837812 | 603.74 | 0.00837812 | 603.74 | 0 | 0 | 2023-04-08 08:11:43 | 0.00092313 | 2.0561 | 148.1659 | 0 | Close
13267 | 2 | 7 | CC Chg | 09:50:30 | 110:27:24 | 0.22204 | 4.1584 | 2.18532 | 157.48 | 2.18532 | 157.48 | 0 | 0 | 0.00838581 | 604.3 | 0.00838581 | 604.3 | 0 | 0 | 2023-04-08 08:12:13 | 0.00092333 | 2.0559 | 148.1517 | 0 | Close
13268 | 2 | 7 | CC Chg | 09:51:00 | 110:27:54 | 0.22203 | 4.1593 | 2.18717 | 157.61 | 2.18717 | 157.61 | 0 | 0 | 0.00839351 | 604.85 | 0.00839351 | 604.85 | 0 | 0 | 2023-04-08 08:12:43 | 0.00092349 | 2.0561 | 148.1659 | 0 | Close
13269 | 2 | 7 | CC Chg | 09:51:30 | 110:28:24 | 0.22205 | 4.1601 | 2.18902 | 157.74 | 2.18902 | 157.74 | 0 | 0 | 0.0084012 | 605.4 | 0.0084012 | 605.4 | 0 | 0 | 2023-04-08 08:13:13 | 0.00092375 | 2.3129 | 166.6707 | 0 | Close
13270 | 2 | 7 | CC Chg | 09:52:00 | 110:28:54 | 0.22204 | 4.161 | 2.19087 | 157.88 | 2.19087 | 157.88 | 0 | 0 | 0.0084089 | 605.96 | 0.0084089 | 605.96 | 0 | 0 | 2023-04-08 08:13:43 | 0.00092391 | 2.0559 | 148.1517 | 0 | Close
13271 | 2 | 7 | CC Chg | 09:52:30 | 110:29:24 | 0.22204 | 4.162 | 2.19272 | 158.01 | 2.19272 | 158.01 | 0 | 0 | 0.0084166 | 606.51 | 0.0084166 | 606.51 | 0 | 0 | 2023-04-08 08:14:13 | 0.00092413 | 1.8507 | 133.3622 | 0 | Close
13272 | 2 | 7 | CC Chg | 09:53:00 | 110:29:54 | 0.22203 | 4.1629 | 2.19457 | 158.14 | 2.19457 | 158.14 | 0 | 0 | 0.00842431 | 607.07 | 0.00842431 | 607.07 | 0 | 0 | 2023-04-08 08:14:43 | 0.00092429 | 2.0557 | 148.1375 | 0 | Close
13273 | 2 | 7 | CC Chg | 09:53:30 | 110:30:24 | 0.22205 | 4.1638 | 2.19642 | 158.28 | 2.19642 | 158.28 | 0 | 0 | 0.00843201 | 607.62 | 0.00843201 | 607.62 | 0 | 0 | 2023-04-08 08:15:13 | 0.00092457 | 2.0563 | 148.1802 | 0 | Close
13274 | 2 | 7 | CC Chg | 09:54:00 | 110:30:54 | 0.22204 | 4.1647 | 2.19828 | 158.41 | 2.19828 | 158.41 | 0 | 0 | 0.00843971 | 608.18 | 0.00843971 | 608.18 | 0 | 0 | 2023-04-08 08:15:43 | 0.00092473 | 2.0559 | 148.1517 | 0 | Close
13275 | 2 | 7 | CC Chg | 09:54:30 | 110:31:24 | 0.22204 | 4.1656 | 2.20013 | 158.54 | 2.20013 | 158.54 | 0 | 0 | 0.00844742 | 608.74 | 0.00844742 | 608.74 | 0 | 0 | 2023-04-08 08:16:13 | 0.00092493 | 2.0559 | 148.1517 | 0 | Close
13276 | 2 | 7 | CC Chg | 09:55:00 | 110:31:54 | 0.22205 | 4.1665 | 2.20198 | 158.68 | 2.20198 | 158.68 | 0 | 0 | 0.00845513 | 609.29 | 0.00845513 | 609.29 | 0 | 0 | 2023-04-08 08:16:43 | 0.00092517 | 2.0561 | 148.1659 | 0 | Close
13277 | 2 | 7 | CC Chg | 09:55:30 | 110:32:24 | 0.22205 | 4.1673 | 2.20383 | 158.81 | 2.20383 | 158.81 | 0 | 0 | 0.00846284 | 609.85 | 0.00846284 | 609.85 | 0 | 0 | 2023-04-08 08:17:13 | 0.00092535 | 2.3129 | 166.6707 | 0 | Close
13278 | 2 | 7 | CC Chg | 09:56:00 | 110:32:54 | 0.22206 | 4.1683 | 2.20568 | 158.94 | 2.20568 | 158.94 | 0 | 0 | 0.00847055 | 610.4 | 0.00847055 | 610.4 | 0 | 0 | 2023-04-08 08:17:43 | 0.00092561 | 1.8503 | 133.3365 | 0 | Close
13279 | 2 | 7 | CC Chg | 09:56:30 | 110:33:24 | 0.22205 | 4.1692 | 2.20753 | 159.08 | 2.20753 | 159.08 | 0 | 0 | 0.00847827 | 610.96 | 0.00847827 | 610.96 | 0 | 0 | 2023-04-08 08:18:13 | 0.00092577 | 2.0561 | 148.1659 | 0 | Close
13280 | 2 | 7 | CC Chg | 09:57:00 | 110:33:54 | 0.22204 | 4.1701 | 2.20938 | 159.21 | 2.20938 | 159.21 | 0 | 0 | 0.00848598 | 611.51 | 0.00848598 | 611.51 | 0 | 0 | 2023-04-08 08:18:43 | 0.00092593 | 2.0559 | 148.1517 | 0 | Close
13281 | 2 | 7 | CC Chg | 09:57:30 | 110:34:24 | 0.22205 | 4.171 | 2.21123 | 159.34 | 2.21123 | 159.34 | 0 | 0 | 0.0084937 | 612.07 | 0.0084937 | 612.07 | 0 | 0 | 2023-04-08 08:19:13 | 0.00092617 | 2.0561 | 148.1659 | 0 | Close
13282 | 2 | 7 | CC Chg | 09:58:00 | 110:34:54 | 0.22205 | 4.1719 | 2.21308 | 159.48 | 2.21308 | 159.48 | 0 | 0 | 0.00850142 | 612.63 | 0.00850142 | 612.63 | 0 | 0 | 2023-04-08 08:19:43 | 0.00092637 | 2.0561 | 148.1659 | 0 | Close
13283 | 2 | 7 | CC Chg | 09:58:30 | 110:35:24 | 0.22206 | 4.1728 | 2.21493 | 159.61 | 2.21493 | 159.61 | 0 | 0 | 0.00850914 | 613.18 | 0.00850914 | 613.18 | 0 | 0 | 2023-04-08 08:20:13 | 0.00092661 | 2.0559 | 148.1517 | 0 | Close
13284 | 2 | 7 | CC Chg | 09:59:00 | 110:35:54 | 0.22205 | 4.1737 | 2.21678 | 159.74 | 2.21678 | 159.74 | 0 | 0 | 0.00851686 | 613.74 | 0.00851686 | 613.74 | 0 | 0 | 2023-04-08 08:20:43 | 0.00092677 | 2.0559 | 148.1517 | 0 | Close
13285 | 2 | 7 | CC Chg | 09:59:30 | 110:36:24 | 0.22206 | 4.1746 | 2.21863 | 159.88 | 2.21863 | 159.88 | 0 | 0 | 0.00852459 | 614.3 | 0.00852459 | 614.3 | 0 | 0 | 2023-04-08 08:21:13 | 0.00092701 | 2.0561 | 148.1659 | 0 | Close
13286 | 2 | 7 | CC Chg | 10:00:00 | 110:36:54 | 0.22205 | 4.1755 | 2.22048 | 160.01 | 2.22048 | 160.01 | 0 | 0 | 0.00853231 | 614.85 | 0.00853231 | 614.85 | 0 | 0 | 2023-04-08 08:21:43 | 0.00092717 | 2.0559 | 148.1517 | 0 | Close
13287 | 2 | 7 | CC Chg | 10:00:30 | 110:37:24 | 0.22205 | 4.1764 | 2.22233 | 160.14 | 2.22233 | 160.14 | 0 | 0 | 0.00854004 | 615.41 | 0.00854004 | 615.41 | 0 | 0 | 2023-04-08 08:22:13 | 0.00092737 | 2.0561 | 148.1659 | 0 | Close
13288 | 2 | 7 | CC Chg | 10:01:00 | 110:37:54 | 0.22205 | 4.1774 | 2.22418 | 160.28 | 2.22418 | 160.28 | 0 | 0 | 0.00854777 | 615.97 | 0.00854777 | 615.97 | 0 | 0 | 2023-04-08 08:22:43 | 0.00092759 | 1.8503 | 133.3365 | 0 | Close
13289 | 2 | 7 | CC Chg | 10:01:30 | 110:38:24 | 0.22204 | 4.1782 | 2.22603 | 160.41 | 2.22603 | 160.41 | 0 | 0 | 0.0085555 | 616.52 | 0.0085555 | 616.52 | 0 | 0 | 2023-04-08 08:23:13 | 0.00092773 | 2.3131 | 166.6867 | 0 | Close
13290 | 2 | 7 | CC Chg | 10:02:00 | 110:38:54 | 0.22205 | 4.1791 | 2.22788 | 160.54 | 2.22788 | 160.54 | 0 | 0 | 0.00856323 | 617.08 | 0.00856323 | 617.08 | 0 | 0 | 2023-04-08 08:23:43 | 0.00092797 | 2.0561 | 148.1659 | 0 | Close
13291 | 2 | 7 | CC Chg | 10:02:30 | 110:39:24 | 0.22205 | 4.18 | 2.22973 | 160.68 | 2.22973 | 160.68 | 0 | 0 | 0.00857096 | 617.64 | 0.00857096 | 617.64 | 0 | 0 | 2023-04-08 08:24:13 | 0.00092817 | 2.0559 | 148.1517 | 0 | Close
13292 | 2 | 7 | CC Chg | 10:03:00 | 110:39:54 | 0.22205 | 4.1809 | 2.23158 | 160.81 | 2.23158 | 160.81 | 0 | 0 | 0.0085787 | 618.2 | 0.0085787 | 618.2 | 0 | 0 | 2023-04-08 08:24:43 | 0.00092837 | 2.0559 | 148.1517 | 0 | Close
13293 | 2 | 7 | CC Chg | 10:03:30 | 110:40:24 | 0.22204 | 4.1819 | 2.23343 | 160.94 | 2.23343 | 160.94 | 0 | 0 | 0.00858644 | 618.75 | 0.00858644 | 618.75 | 0 | 0 | 2023-04-08 08:25:13 | 0.00092855 | 1.8503 | 133.3365 | 0 | Close
13294 | 2 | 7 | CC Chg | 10:04:00 | 110:40:54 | 0.22204 | 4.1828 | 2.23528 | 161.08 | 2.23528 | 161.08 | 0 | 0 | 0.00859417 | 619.31 | 0.00859417 | 619.31 | 0 | 0 | 2023-04-08 08:25:43 | 0.00092875 | 2.0559 | 148.1517 | 0 | Close
13295 | 2 | 7 | CC Chg | 10:04:30 | 110:41:24 | 0.22205 | 4.1836 | 2.23713 | 161.21 | 2.23713 | 161.21 | 0 | 0 | 0.00860192 | 619.87 | 0.00860192 | 619.87 | 0 | 0 | 2023-04-08 08:26:13 | 0.00092897 | 2.3133 | 166.7027 | 0 | Close
13296 | 2 | 7 | CC Chg | 10:05:00 | 110:41:54 | 0.22203 | 4.1846 | 2.23898 | 161.34 | 2.23898 | 161.34 | 0 | 0 | 0.00860966 | 620.43 | 0.00860966 | 620.43 | 0 | 0 | 2023-04-08 08:26:43 | 0.00092911 | 1.8503 | 133.3365 | 0 | Close
13297 | 2 | 7 | CC Chg | 10:05:30 | 110:42:24 | 0.22205 | 4.1855 | 2.24083 | 161.48 | 2.24083 | 161.48 | 0 | 0 | 0.0086174 | 620.98 | 0.0086174 | 620.98 | 0 | 0 | 2023-04-08 08:27:13 | 0.00092939 | 2.0557 | 148.1375 | 0 | Close
13298 | 2 | 7 | CC Chg | 10:06:00 | 110:42:54 | 0.22204 | 4.1865 | 2.24268 | 161.61 | 2.24268 | 161.61 | 0 | 0 | 0.00862515 | 621.54 | 0.00862515 | 621.54 | 0 | 0 | 2023-04-08 08:27:43 | 0.00092957 | 1.8507 | 133.3622 | 0 | Close
13299 | 2 | 7 | CC Chg | 10:06:30 | 110:43:24 | 0.22206 | 4.1873 | 2.24454 | 161.74 | 2.24454 | 161.74 | 0 | 0 | 0.0086329 | 622.1 | 0.0086329 | 622.1 | 0 | 0 | 2023-04-08 08:28:13 | 0.00092983 | 2.3131 | 166.6867 | 0 | Close
13300 | 2 | 7 | CC Chg | 10:07:00 | 110:43:54 | 0.22204 | 4.1883 | 2.24639 | 161.88 | 2.24639 | 161.88 | 0 | 0 | 0.00864064 | 622.66 | 0.00864064 | 622.66 | 0 | 0 | 2023-04-08 08:28:43 | 0.00092997 | 1.85 | 133.3109 | 0 | Close
13301 | 2 | 7 | CC Chg | 10:07:30 | 110:44:24 | 0.22205 | 4.1891 | 2.24824 | 162.01 | 2.24824 | 162.01 | 0 | 0 | 0.0086484 | 623.22 | 0.0086484 | 623.22 | 0 | 0 | 2023-04-08 08:29:13 | 0.00093019 | 2.3133 | 166.7027 | 0 | Close
13302 | 2 | 7 | CC Chg | 10:08:00 | 110:44:54 | 0.22206 | 4.1901 | 2.25009 | 162.14 | 2.25009 | 162.14 | 0 | 0 | 0.00865615 | 623.78 | 0.00865615 | 623.78 | 0 | 0 | 2023-04-08 08:29:43 | 0.00093045 | 1.8503 | 133.3365 | 0 | Close
13303 | 2 | 7 | CC Chg | 10:08:30 | 110:45:24 | 0.22205 | 4.191 | 2.25194 | 162.28 | 2.25194 | 162.28 | 0 | 0 | 0.0086639 | 624.34 | 0.0086639 | 624.34 | 0 | 0 | 2023-04-08 08:30:13 | 0.00093061 | 2.0561 | 148.1659 | 0 | Close
13304 | 2 | 7 | CC Chg | 10:09:00 | 110:45:54 | 0.22205 | 4.1919 | 2.25379 | 162.41 | 2.25379 | 162.41 | 0 | 0 | 0.00867166 | 624.89 | 0.00867166 | 624.89 | 0 | 0 | 2023-04-08 08:30:43 | 0.00093081 | 2.0561 | 148.1659 | 0 | Close
13305 | 2 | 7 | CC Chg | 10:09:30 | 110:46:24 | 0.22205 | 4.1928 | 2.25564 | 162.55 | 2.25564 | 162.55 | 0 | 0 | 0.00867941 | 625.45 | 0.00867941 | 625.45 | 0 | 0 | 2023-04-08 08:31:13 | 0.00093101 | 2.0557 | 148.1375 | 0 | Close
13306 | 2 | 7 | CC Chg | 10:10:00 | 110:46:54 | 0.22204 | 4.1937 | 2.25749 | 162.68 | 2.25749 | 162.68 | 0 | 0 | 0.00868717 | 626.01 | 0.00868717 | 626.01 | 0 | 0 | 2023-04-08 08:31:43 | 0.00093117 | 2.0563 | 148.1802 | 0 | Close
13307 | 2 | 7 | CC Chg | 10:10:30 | 110:47:24 | 0.22205 | 4.1947 | 2.25934 | 162.81 | 2.25934 | 162.81 | 0 | 0 | 0.00869493 | 626.57 | 0.00869493 | 626.57 | 0 | 0 | 2023-04-08 08:32:13 | 0.00093143 | 1.8503 | 133.3365 | 0 | Close
13308 | 2 | 7 | CC Chg | 10:11:00 | 110:47:54 | 0.22203 | 4.1956 | 2.26119 | 162.95 | 2.26119 | 162.95 | 0 | 0 | 0.0087027 | 627.13 | 0.0087027 | 627.13 | 0 | 0 | 2023-04-08 08:32:43 | 0.00093155 | 2.0557 | 148.1375 | 0 | Close
13309 | 2 | 7 | CC Chg | 10:11:30 | 110:48:24 | 0.22205 | 4.1964 | 2.26304 | 163.08 | 2.26304 | 163.08 | 0 | 0 | 0.00871046 | 627.69 | 0.00871046 | 627.69 | 0 | 0 | 2023-04-08 08:33:13 | 0.00093181 | 2.3133 | 166.7027 | 0 | Close
13310 | 2 | 7 | CC Chg | 10:12:00 | 110:48:54 | 0.22205 | 4.1974 | 2.26489 | 163.21 | 2.26489 | 163.21 | 0 | 0 | 0.00871823 | 628.25 | 0.00871823 | 628.25 | 0 | 0 | 2023-04-08 08:33:43 | 0.00093203 | 1.8501 | 133.3237 | 0 | Close
13311 | 2 | 7 | CC Chg | 10:12:30 | 110:49:24 | 0.22205 | 4.1984 | 2.26674 | 163.35 | 2.26674 | 163.35 | 0 | 0 | 0.008726 | 628.81 | 0.008726 | 628.81 | 0 | 0 | 2023-04-08 08:34:13 | 0.00093225 | 1.8505 | 133.3493 | 0 | Close
13312 | 2 | 7 | CC Chg | 10:13:00 | 110:49:54 | 0.22205 | 4.1992 | 2.26859 | 163.48 | 2.26859 | 163.48 | 0 | 0 | 0.00873376 | 629.37 | 0.00873376 | 629.37 | 0 | 0 | 2023-04-08 08:34:43 | 0.00093243 | 2.3131 | 166.6867 | 0 | Close
13313 | 2 | 7 | CC Chg | 10:13:30 | 110:50:24 | 0.22205 | 4.2001 | 2.27044 | 163.61 | 2.27044 | 163.61 | 0 | 0 | 0.00874154 | 629.93 | 0.00874154 | 629.93 | 0 | 0 | 2023-04-08 08:35:13 | 0.00093263 | 2.0559 | 148.1517 | 0 | Close
13314 | 2 | 7 | CC Chg | 10:14:00 | 110:50:54 | 0.22205 | 4.2011 | 2.27229 | 163.75 | 2.27229 | 163.75 | 0 | 0 | 0.00874931 | 630.49 | 0.00874931 | 630.49 | 0 | 0 | 2023-04-08 08:35:43 | 0.00093285 | 1.8505 | 133.3493 | 0 | Close
13315 | 2 | 7 | CC Chg | 10:14:30 | 110:51:24 | 0.22204 | 4.202 | 2.27414 | 163.88 | 2.27414 | 163.88 | 0 | 0 | 0.00875708 | 631.05 | 0.00875708 | 631.05 | 0 | 0 | 2023-04-08 08:36:13 | 0.00093301 | 2.0561 | 148.1659 | 0 | Close
13316 | 2 | 7 | CC Chg | 10:15:00 | 110:51:54 | 0.22204 | 4.2028 | 2.27599 | 164.01 | 2.27599 | 164.01 | 0 | 0 | 0.00876486 | 631.61 | 0.00876486 | 631.61 | 0 | 0 | 2023-04-08 08:36:43 | 0.00093319 | 2.3127 | 166.6547 | 0 | Close
13317 | 2 | 7 | CC Chg | 10:15:30 | 110:52:24 | 0.22206 | 4.2038 | 2.27784 | 164.15 | 2.27784 | 164.15 | 0 | 0 | 0.00877264 | 632.17 | 0.00877264 | 632.17 | 0 | 0 | 2023-04-08 08:37:13 | 0.0009335 | 1.8507 | 133.3622 | 0 | Close
13318 | 2 | 7 | CC Chg | 10:16:00 | 110:52:54 | 0.22206 | 4.2048 | 2.27969 | 164.28 | 2.27969 | 164.28 | 0 | 0 | 0.00878042 | 632.73 | 0.00878042 | 632.73 | 0 | 0 | 2023-04-08 08:37:43 | 0.00093372 | 1.85 | 133.3109 | 0 | Close
13319 | 2 | 7 | CC Chg | 10:16:30 | 110:53:24 | 0.22206 | 4.2056 | 2.28154 | 164.41 | 2.28154 | 164.41 | 0 | 0 | 0.0087882 | 633.29 | 0.0087882 | 633.29 | 0 | 0 | 2023-04-08 08:38:13 | 0.0009339 | 2.3136 | 166.7187 | 0 | Close
13320 | 2 | 7 | CC Chg | 10:17:00 | 110:53:54 | 0.22205 | 4.2066 | 2.28339 | 164.55 | 2.28339 | 164.55 | 0 | 0 | 0.00879598 | 633.85 | 0.00879598 | 633.85 | 0 | 0 | 2023-04-08 08:38:43 | 0.00093408 | 1.8503 | 133.3365 | 0 | Close
13321 | 2 | 7 | CC Chg | 10:17:30 | 110:54:24 | 0.22204 | 4.2076 | 2.28524 | 164.68 | 2.28524 | 164.68 | 0 | 0 | 0.00880377 | 634.41 | 0.00880377 | 634.41 | 0 | 0 | 2023-04-08 08:39:13 | 0.00093426 | 1.8501 | 133.3237 | 0 | Close
13322 | 2 | 7 | CC Chg | 10:18:00 | 110:54:54 | 0.22205 | 4.2084 | 2.28709 | 164.81 | 2.28709 | 164.81 | 0 | 0 | 0.00881155 | 634.98 | 0.00881155 | 634.98 | 0 | 0 | 2023-04-08 08:39:43 | 0.00093448 | 2.3136 | 166.7187 | 0 | Close
13323 | 2 | 7 | CC Chg | 10:18:30 | 110:55:24 | 0.22205 | 4.2093 | 2.28894 | 164.95 | 2.28894 | 164.95 | 0 | 0 | 0.00881934 | 635.54 | 0.00881934 | 635.54 | 0 | 0 | 2023-04-08 08:40:13 | 0.00093468 | 2.0555 | 148.1232 | 0 | Close
13324 | 2 | 7 | CC Chg | 10:19:00 | 110:55:54 | 0.22204 | 4.2103 | 2.29079 | 165.08 | 2.29079 | 165.08 | 0 | 0 | 0.00882713 | 636.1 | 0.00882713 | 636.1 | 0 | 0 | 2023-04-08 08:40:43 | 0.00093486 | 1.8503 | 133.3365 | 0 | Close
13325 | 2 | 7 | CC Chg | 10:19:30 | 110:56:24 | 0.22204 | 4.2111 | 2.29264 | 165.21 | 2.29264 | 165.21 | 0 | 0 | 0.00883492 | 636.66 | 0.00883492 | 636.66 | 0 | 0 | 2023-04-08 08:41:13 | 0.00093503 | 2.3129 | 166.6707 | 0 | Close
13326 | 2 | 7 | CC Chg | 10:20:00 | 110:56:54 | 0.22204 | 4.2121 | 2.2945 | 165.35 | 2.2945 | 165.35 | 0 | 0 | 0.00884272 | 637.22 | 0.00884272 | 637.22 | 0 | 0 | 2023-04-08 08:41:43 | 0.00093525 | 1.8507 | 133.3622 | 0 | Close
13327 | 2 | 7 | CC Chg | 10:20:30 | 110:57:24 | 0.22205 | 4.2129 | 2.29635 | 165.48 | 2.29635 | 165.48 | 0 | 0 | 0.00885051 | 637.78 | 0.00885051 | 637.78 | 0 | 0 | 2023-04-08 08:42:13 | 0.00093547 | 2.3129 | 166.6707 | 0 | Close
13328 | 2 | 7 | CC Chg | 10:21:00 | 110:57:54 | 0.22205 | 4.2139 | 2.2982 | 165.61 | 2.2982 | 165.61 | 0 | 0 | 0.00885831 | 638.34 | 0.00885831 | 638.34 | 0 | 0 | 2023-04-08 08:42:43 | 0.0009357 | 1.8503 | 133.3365 | 0 | Close
13329 | 2 | 7 | CC Chg | 10:21:30 | 110:58:24 | 0.22205 | 4.215 | 2.30005 | 165.75 | 2.30005 | 165.75 | 0 | 0 | 0.0088661 | 638.91 | 0.0088661 | 638.91 | 0 | 0 | 2023-04-08 08:43:13 | 0.00093594 | 1.6823 | 121.2267 | 0 | Close
13330 | 2 | 7 | CC Chg | 10:22:00 | 110:58:54 | 0.22206 | 4.2159 | 2.3019 | 165.88 | 2.3019 | 165.88 | 0 | 0 | 0.00887391 | 639.47 | 0.00887391 | 639.47 | 0 | 0 | 2023-04-08 08:43:43 | 0.00093618 | 2.0559 | 148.1517 | 0 | Close
13331 | 2 | 7 | CC Chg | 10:22:30 | 110:59:24 | 0.22205 | 4.2168 | 2.30375 | 166.01 | 2.30375 | 166.01 | 0 | 0 | 0.00888171 | 640.03 | 0.00888171 | 640.03 | 0 | 0 | 2023-04-08 08:44:13 | 0.00093634 | 2.0559 | 148.1517 | 0 | Close
13332 | 2 | 7 | CC Chg | 10:23:00 | 110:59:54 | 0.22203 | 4.2177 | 2.3056 | 166.15 | 2.3056 | 166.15 | 0 | 0 | 0.00888951 | 640.59 | 0.00888951 | 640.59 | 0 | 0 | 2023-04-08 08:44:43 | 0.00093646 | 2.0561 | 148.1659 | 0 | Close
13333 | 2 | 7 | CC Chg | 10:23:30 | 111:00:24 | 0.22205 | 4.2187 | 2.30745 | 166.28 | 2.30745 | 166.28 | 0 | 0 | 0.00889732 | 641.16 | 0.00889732 | 641.16 | 0 | 0 | 2023-04-08 08:45:13 | 0.00093676 | 1.8505 | 133.3493 | 0 | Close
13334 | 2 | 7 | CC Chg | 10:24:00 | 111:00:54 | 0.22205 | 4.2196 | 2.3093 | 166.41 | 2.3093 | 166.41 | 0 | 0 | 0.00890512 | 641.72 | 0.00890512 | 641.72 | 0 | 0 | 2023-04-08 08:45:43 | 0.00093696 | 2.0557 | 148.1375 | 0 | Close
13335 | 2 | 7 | CC Chg | 10:24:30 | 111:01:24 | 0.22204 | 4.2206 | 2.31115 | 166.55 | 2.31115 | 166.55 | 0 | 0 | 0.00891293 | 642.28 | 0.00891293 | 642.28 | 0 | 0 | 2023-04-08 08:46:13 | 0.00093714 | 1.8505 | 133.3493 | 0 | Close
13336 | 2 | 7 | CC Chg | 10:25:00 | 111:01:54 | 0.22206 | 4.2215 | 2.313 | 166.68 | 2.313 | 166.68 | 0 | 0 | 0.00892074 | 642.84 | 0.00892074 | 642.84 | 0 | 0 | 2023-04-08 08:46:43 | 0.00093743 | 2.0563 | 148.1802 | 0 | Close
13337 | 2 | 7 | CC Chg | 10:25:30 | 111:02:24 | 0.22205 | 4.2224 | 2.31485 | 166.81 | 2.31485 | 166.81 | 0 | 0 | 0.00892855 | 643.41 | 0.00892855 | 643.41 | 0 | 0 | 2023-04-08 08:47:13 | 0.00093758 | 2.0555 | 148.1232 | 0 | Close
13338 | 2 | 7 | CC Chg | 10:26:00 | 111:02:54 | 0.22204 | 4.2233 | 2.3167 | 166.95 | 2.3167 | 166.95 | 0 | 0 | 0.00893637 | 643.97 | 0.00893637 | 643.97 | 0 | 0 | 2023-04-08 08:47:43 | 0.00093774 | 2.0563 | 148.1802 | 0 | Close
13339 | 2 | 7 | CC Chg | 10:26:30 | 111:03:24 | 0.22203 | 4.2242 | 2.31855 | 167.08 | 2.31855 | 167.08 | 0 | 0 | 0.00894418 | 644.53 | 0.00894418 | 644.53 | 0 | 0 | 2023-04-08 08:48:13 | 0.0009379 | 2.0559 | 148.1517 | 0 | Close
13340 | 2 | 7 | CC Chg | 10:27:00 | 111:03:54 | 0.22204 | 4.2251 | 2.3204 | 167.21 | 2.3204 | 167.21 | 0 | 0 | 0.008952 | 645.1 | 0.008952 | 645.1 | 0 | 0 | 2023-04-08 08:48:43 | 0.00093814 | 2.0559 | 148.1517 | 0 | Close
13341 | 2 | 7 | CC Chg | 10:27:30 | 111:04:24 | 0.22204 | 4.2262 | 2.32225 | 167.35 | 2.32225 | 167.35 | 0 | 0 | 0.00895982 | 645.66 | 0.00895982 | 645.66 | 0 | 0 | 2023-04-08 08:49:13 | 0.00093839 | 1.6823 | 121.2267 | 0 | Close
13342 | 2 | 7 | CC Chg | 10:28:00 | 111:04:54 | 0.22206 | 4.2271 | 2.3241 | 167.48 | 2.3241 | 167.48 | 0 | 0 | 0.00896764 | 646.22 | 0.00896764 | 646.22 | 0 | 0 | 2023-04-08 08:49:43 | 0.00093867 | 2.0557 | 148.1375 | 0 | Close
13343 | 2 | 7 | CC Chg | 10:28:30 | 111:05:24 | 0.22204 | 4.228 | 2.32595 | 167.61 | 2.32595 | 167.61 | 0 | 0 | 0.00897546 | 646.79 | 0.00897546 | 646.79 | 0 | 0 | 2023-04-08 08:50:13 | 0.00093879 | 2.0561 | 148.1659 | 0 | Close
13344 | 2 | 7 | CC Chg | 10:29:00 | 111:05:54 | 0.22204 | 4.229 | 2.3278 | 167.75 | 2.3278 | 167.75 | 0 | 0 | 0.00898329 | 647.35 | 0.00898329 | 647.35 | 0 | 0 | 2023-04-08 08:50:43 | 0.00093901 | 1.8507 | 133.3622 | 0 | Close
13345 | 2 | 7 | CC Chg | 10:29:30 | 111:06:24 | 0.22205 | 4.2299 | 2.32965 | 167.88 | 2.32965 | 167.88 | 0 | 0 | 0.00899111 | 647.91 | 0.00899111 | 647.91 | 0 | 0 | 2023-04-08 08:51:13 | 0.00093925 | 2.0555 | 148.1232 | 0 | Close
13346 | 2 | 7 | CC Chg | 10:30:00 | 111:06:54 | 0.22205 | 4.2308 | 2.3315 | 168.01 | 2.3315 | 168.01 | 0 | 0 | 0.00899894 | 648.48 | 0.00899894 | 648.48 | 0 | 0 | 2023-04-08 08:51:43 | 0.00093945 | 2.0563 | 148.1802 | 0 | Close
13347 | 2 | 7 | CC Chg | 10:30:30 | 111:07:24 | 0.22204 | 4.2317 | 2.33335 | 168.15 | 2.33335 | 168.15 | 0 | 0 | 0.00900677 | 649.04 | 0.00900677 | 649.04 | 0 | 0 | 2023-04-08 08:52:13 | 0.00093961 | 2.0561 | 148.1659 | 0 | Close
13348 | 2 | 7 | CC Chg | 10:31:00 | 111:07:54 | 0.22205 | 4.2327 | 2.3352 | 168.28 | 2.3352 | 168.28 | 0 | 0 | 0.0090146 | 649.61 | 0.0090146 | 649.61 | 0 | 0 | 2023-04-08 08:52:43 | 0.00093987 | 1.8501 | 133.3237 | 0 | Close
13349 | 2 | 7 | CC Chg | 10:31:30 | 111:08:24 | 0.22205 | 4.2336 | 2.33705 | 168.41 | 2.33705 | 168.41 | 0 | 0 | 0.00902243 | 650.17 | 0.00902243 | 650.17 | 0 | 0 | 2023-04-08 08:53:13 | 0.00094007 | 2.0559 | 148.1517 | 0 | Close
13350 | 2 | 7 | CC Chg | 10:32:00 | 111:08:54 | 0.22205 | 4.2345 | 2.3389 | 168.55 | 2.3389 | 168.55 | 0 | 0 | 0.00903027 | 650.74 | 0.00903027 | 650.74 | 0 | 0 | 2023-04-08 08:53:43 | 0.00094027 | 2.0563 | 148.1802 | 0 | Close
13351 | 2 | 7 | CC Chg | 10:32:30 | 111:09:24 | 0.22205 | 4.2354 | 2.34076 | 168.68 | 2.34076 | 168.68 | 0 | 0 | 0.00903811 | 651.3 | 0.00903811 | 651.3 | 0 | 0 | 2023-04-08 08:54:13 | 0.00094047 | 2.0559 | 148.1517 | 0 | Close
13352 | 2 | 7 | CC Chg | 10:33:00 | 111:09:54 | 0.22205 | 4.2364 | 2.34261 | 168.81 | 2.34261 | 168.81 | 0 | 0 | 0.00904594 | 651.87 | 0.00904594 | 651.87 | 0 | 0 | 2023-04-08 08:54:43 | 0.00094069 | 1.8503 | 133.3365 | 0 | Close
13353 | 2 | 7 | CC Chg | 10:33:30 | 111:10:24 | 0.22205 | 4.2374 | 2.34446 | 168.95 | 2.34446 | 168.95 | 0 | 0 | 0.00905378 | 652.43 | 0.00905378 | 652.43 | 0 | 0 | 2023-04-08 08:55:13 | 0.00094091 | 1.8505 | 133.3493 | 0 | Close
13354 | 2 | 7 | CC Chg | 10:34:00 | 111:10:54 | 0.22204 | 4.2383 | 2.34631 | 169.08 | 2.34631 | 169.08 | 0 | 0 | 0.00906163 | 653 | 0.00906163 | 653 | 0 | 0 | 2023-04-08 08:55:43 | 0.00094107 | 2.0559 | 148.1517 | 0 | Close
13355 | 2 | 7 | CC Chg | 10:34:30 | 111:11:24 | 0.22203 | 4.2393 | 2.34816 | 169.21 | 2.34816 | 169.21 | 0 | 0 | 0.00906947 | 653.56 | 0.00906947 | 653.56 | 0 | 0 | 2023-04-08 08:56:13 | 0.00094125 | 1.8507 | 133.3622 | 0 | Close
13356 | 2 | 7 | CC Chg | 10:35:00 | 111:11:54 | 0.22205 | 4.2402 | 2.35001 | 169.35 | 2.35001 | 169.35 | 0 | 0 | 0.00907731 | 654.13 | 0.00907731 | 654.13 | 0 | 0 | 2023-04-08 08:56:43 | 0.00094154 | 2.0555 | 148.1232 | 0 | Close
13357 | 2 | 7 | CC Chg | 10:35:30 | 111:12:24 | 0.22205 | 4.2412 | 2.35186 | 169.48 | 2.35186 | 169.48 | 0 | 0 | 0.00908516 | 654.69 | 0.00908516 | 654.69 | 0 | 0 | 2023-04-08 08:57:13 | 0.00094176 | 1.8507 | 133.3622 | 0 | Close
13358 | 2 | 7 | CC Chg | 10:36:00 | 111:12:54 | 0.22205 | 4.2421 | 2.35371 | 169.61 | 2.35371 | 169.61 | 0 | 0 | 0.00909301 | 655.26 | 0.00909301 | 655.26 | 0 | 0 | 2023-04-08 08:57:43 | 0.00094196 | 2.0559 | 148.1517 | 0 | Close
13359 | 2 | 7 | CC Chg | 10:36:30 | 111:13:24 | 0.22205 | 4.2429 | 2.35556 | 169.75 | 2.35556 | 169.75 | 0 | 0 | 0.00910086 | 655.82 | 0.00910086 | 655.82 | 0 | 0 | 2023-04-08 08:58:13 | 0.00094214 | 2.3129 | 166.6707 | 0 | Close
13360 | 2 | 7 | CC Chg | 10:37:00 | 111:13:54 | 0.22205 | 4.2439 | 2.35741 | 169.88 | 2.35741 | 169.88 | 0 | 0 | 0.00910871 | 656.39 | 0.00910871 | 656.39 | 0 | 0 | 2023-04-08 08:58:43 | 0.00094236 | 1.8505 | 133.3493 | 0 | Close
13361 | 2 | 7 | CC Chg | 10:37:30 | 111:14:24 | 0.22206 | 4.2449 | 2.35926 | 170.01 | 2.35926 | 170.01 | 0 | 0 | 0.00911657 | 656.96 | 0.00911657 | 656.96 | 0 | 0 | 2023-04-08 08:59:13 | 0.00094262 | 1.8503 | 133.3365 | 0 | Close
13362 | 2 | 7 | CC Chg | 10:38:00 | 111:14:54 | 0.22204 | 4.2459 | 2.36111 | 170.15 | 2.36111 | 170.15 | 0 | 0 | 0.00912442 | 657.52 | 0.00912442 | 657.52 | 0 | 0 | 2023-04-08 08:59:43 | 0.00094276 | 1.8503 | 133.3365 | 0 | Close
13363 | 2 | 7 | CC Chg | 10:38:30 | 111:15:24 | 0.22205 | 4.2468 | 2.36296 | 170.28 | 2.36296 | 170.28 | 0 | 0 | 0.00913228 | 658.09 | 0.00913228 | 658.09 | 0 | 0 | 2023-04-08 09:00:11 | 0.000943 | 2.0563 | 148.1802 | 0 | Close
13364 | 2 | 7 | CC Chg | 10:39:00 | 111:15:54 | 0.22205 | 4.2478 | 2.36481 | 170.41 | 2.36481 | 170.41 | 0 | 0 | 0.00914014 | 658.65 | 0.00914014 | 658.65 | 0 | 0 | 2023-04-08 09:00:41 | 0.00094322 | 1.8503 | 133.3365 | 0 | Close
13365 | 2 | 7 | CC Chg | 10:39:30 | 111:16:24 | 0.22206 | 4.2486 | 2.36666 | 170.55 | 2.36666 | 170.55 | 0 | 0 | 0.009148 | 659.22 | 0.009148 | 659.22 | 0 | 0 | 2023-04-08 09:01:11 | 0.00094344 | 2.3131 | 166.6867 | 0 | Close
13366 | 2 | 7 | CC Chg | 10:40:00 | 111:16:54 | 0.22204 | 4.2497 | 2.36851 | 170.68 | 2.36851 | 170.68 | 0 | 0 | 0.00915586 | 659.79 | 0.00915586 | 659.79 | 0 | 0 | 2023-04-08 09:01:41 | 0.0009436 | 1.6819 | 121.2034 | 0 | Close
13367 | 2 | 7 | CC Chg | 10:40:30 | 111:17:24 | 0.22206 | 4.2505 | 2.37036 | 170.81 | 2.37036 | 170.81 | 0 | 0 | 0.00916373 | 660.35 | 0.00916373 | 660.35 | 0 | 0 | 2023-04-08 09:02:11 | 0.00094387 | 2.3136 | 166.7187 | 0 | Close
13368 | 2 | 7 | CC Chg | 10:41:00 | 111:17:54 | 0.22205 | 4.2516 | 2.37221 | 170.95 | 2.37221 | 170.95 | 0 | 0 | 0.00917159 | 660.92 | 0.00917159 | 660.92 | 0 | 0 | 2023-04-08 09:02:41 | 0.00094407 | 1.6821 | 121.215 | 0 | Close
13369 | 2 | 7 | CC Chg | 10:41:30 | 111:18:24 | 0.22204 | 4.2524 | 2.37406 | 171.08 | 2.37406 | 171.08 | 0 | 0 | 0.00917946 | 661.49 | 0.00917946 | 661.49 | 0 | 0 | 2023-04-08 09:03:11 | 0.0009442 | 2.3127 | 166.6547 | 0 | Close
13370 | 2 | 7 | CC Chg | 10:42:00 | 111:18:54 | 0.22205 | 4.2533 | 2.37591 | 171.21 | 2.37591 | 171.21 | 0 | 0 | 0.00918733 | 662.05 | 0.00918733 | 662.05 | 0 | 0 | 2023-04-08 09:03:41 | 0.00094445 | 2.0561 | 148.1659 | 0 | Close
13371 | 2 | 7 | CC Chg | 10:42:30 | 111:19:24 | 0.22205 | 4.2543 | 2.37776 | 171.35 | 2.37776 | 171.35 | 0 | 0 | 0.0091952 | 662.62 | 0.0091952 | 662.62 | 0 | 0 | 2023-04-08 09:04:11 | 0.00094467 | 1.8503 | 133.3365 | 0 | Close
13372 | 2 | 7 | CC Chg | 10:43:00 | 111:19:54 | 0.22205 | 4.2553 | 2.37961 | 171.48 | 2.37961 | 171.48 | 0 | 0 | 0.00920308 | 663.19 | 0.00920308 | 663.19 | 0 | 0 | 2023-04-08 09:04:41 | 0.00094489 | 1.8507 | 133.3622 | 0 | Close
13373 | 2 | 7 | CC Chg | 10:43:30 | 111:20:24 | 0.22206 | 4.2563 | 2.38146 | 171.61 | 2.38146 | 171.61 | 0 | 0 | 0.00921095 | 663.76 | 0.00921095 | 663.76 | 0 | 0 | 2023-04-08 09:05:11 | 0.00094515 | 1.8503 | 133.3365 | 0 | Close
13374 | 2 | 7 | CC Chg | 10:44:00 | 111:20:54 | 0.22205 | 4.2572 | 2.38331 | 171.75 | 2.38331 | 171.75 | 0 | 0 | 0.00921883 | 664.32 | 0.00921883 | 664.32 | 0 | 0 | 2023-04-08 09:05:41 | 0.00094531 | 2.0561 | 148.1659 | 0 | Close
13375 | 2 | 7 | CC Chg | 10:44:30 | 111:21:24 | 0.22205 | 4.2582 | 2.38516 | 171.88 | 2.38516 | 171.88 | 0 | 0 | 0.00922671 | 664.89 | 0.00922671 | 664.89 | 0 | 0 | 2023-04-08 09:06:11 | 0.00094553 | 1.8503 | 133.3365 | 0 | Close
13376 | 2 | 7 | CC Chg | 10:45:00 | 111:21:54 | 0.22206 | 4.2591 | 2.38701 | 172.01 | 2.38701 | 172.01 | 0 | 0 | 0.00923459 | 665.46 | 0.00923459 | 665.46 | 0 | 0 | 2023-04-08 09:06:41 | 0.00094578 | 2.0559 | 148.1517 | 0 | Close
13377 | 2 | 7 | CC Chg | 10:45:30 | 111:22:24 | 0.22205 | 4.2601 | 2.38887 | 172.15 | 2.38887 | 172.15 | 0 | 0 | 0.00924247 | 666.03 | 0.00924247 | 666.03 | 0 | 0 | 2023-04-08 09:07:11 | 0.00094596 | 1.8503 | 133.3365 | 0 | Close
13378 | 2 | 7 | CC Chg | 10:46:00 | 111:22:54 | 0.22205 | 4.261 | 2.39072 | 172.28 | 2.39072 | 172.28 | 0 | 0 | 0.00925035 | 666.6 | 0.00925035 | 666.6 | 0 | 0 | 2023-04-08 09:07:41 | 0.00094616 | 2.0565 | 148.1944 | 0 | Close
13379 | 2 | 7 | CC Chg | 10:46:30 | 111:23:24 | 0.22206 | 4.2619 | 2.39257 | 172.41 | 2.39257 | 172.41 | 0 | 0 | 0.00925824 | 667.16 | 0.00925824 | 667.16 | 0 | 0 | 2023-04-08 09:08:11 | 0.0009464 | 2.0557 | 148.1375 | 0 | Close
13380 | 2 | 7 | CC Chg | 10:47:00 | 111:23:54 | 0.22205 | 4.2629 | 2.39442 | 172.55 | 2.39442 | 172.55 | 0 | 0 | 0.00926613 | 667.73 | 0.00926613 | 667.73 | 0 | 0 | 2023-04-08 09:08:41 | 0.00094658 | 1.8505 | 133.3493 | 0 | Close
13381 | 2 | 7 | CC Chg | 10:47:30 | 111:24:24 | 0.22204 | 4.2638 | 2.39627 | 172.68 | 2.39627 | 172.68 | 0 | 0 | 0.00927401 | 668.3 | 0.00927401 | 668.3 | 0 | 0 | 2023-04-08 09:09:11 | 0.00094673 | 2.0563 | 148.1802 | 0 | Close
13382 | 2 | 7 | CC Chg | 10:48:00 | 111:24:54 | 0.22205 | 4.2648 | 2.39812 | 172.81 | 2.39812 | 172.81 | 0 | 0 | 0.0092819 | 668.87 | 0.0092819 | 668.87 | 0 | 0 | 2023-04-08 09:09:41 | 0.000947 | 1.8503 | 133.3365 | 0 | Close
13383 | 2 | 7 | CC Chg | 10:48:30 | 111:25:24 | 0.22206 | 4.2657 | 2.39997 | 172.95 | 2.39997 | 172.95 | 0 | 0 | 0.0092898 | 669.44 | 0.0092898 | 669.44 | 0 | 0 | 2023-04-08 09:10:11 | 0.00094724 | 2.0559 | 148.1517 | 0 | Close
13384 | 2 | 7 | CC Chg | 10:49:00 | 111:25:54 | 0.22205 | 4.2667 | 2.40182 | 173.08 | 2.40182 | 173.08 | 0 | 0 | 0.00929769 | 670.01 | 0.00929769 | 670.01 | 0 | 0 | 2023-04-08 09:10:41 | 0.00094742 | 1.8503 | 133.3365 | 0 | Close
13385 | 2 | 7 | CC Chg | 10:49:30 | 111:26:24 | 0.22205 | 4.2677 | 2.40367 | 173.21 | 2.40367 | 173.21 | 0 | 0 | 0.00930559 | 670.58 | 0.00930559 | 670.58 | 0 | 0 | 2023-04-08 09:11:11 | 0.00094764 | 1.8507 | 133.3622 | 0 | Close
13386 | 2 | 7 | CC Chg | 10:50:00 | 111:26:54 | 0.22205 | 4.2687 | 2.40552 | 173.35 | 2.40552 | 173.35 | 0 | 0 | 0.00931349 | 671.15 | 0.00931349 | 671.15 | 0 | 0 | 2023-04-08 09:11:41 | 0.00094786 | 1.8505 | 133.3493 | 0 | Close
13387 | 2 | 7 | CC Chg | 10:50:30 | 111:27:24 | 0.22205 | 4.2696 | 2.40737 | 173.48 | 2.40737 | 173.48 | 0 | 0 | 0.00932139 | 671.71 | 0.00932139 | 671.71 | 0 | 0 | 2023-04-08 09:12:11 | 0.00094806 | 2.0557 | 148.1375 | 0 | Close
13388 | 2 | 7 | CC Chg | 10:51:00 | 111:27:54 | 0.22206 | 4.2705 | 2.40922 | 173.61 | 2.40922 | 173.61 | 0 | 0 | 0.00932929 | 672.28 | 0.00932929 | 672.28 | 0 | 0 | 2023-04-08 09:12:41 | 0.00094831 | 2.0565 | 148.1944 | 0 | Close
13389 | 2 | 7 | CC Chg | 10:51:30 | 111:28:24 | 0.22207 | 4.2715 | 2.41107 | 173.75 | 2.41107 | 173.75 | 0 | 0 | 0.00933719 | 672.85 | 0.00933719 | 672.85 | 0 | 0 | 2023-04-08 09:13:11 | 0.00094857 | 1.85 | 133.3109 | 0 | Close
13390 | 2 | 7 | CC Chg | 10:52:00 | 111:28:54 | 0.22205 | 4.2723 | 2.41292 | 173.88 | 2.41292 | 173.88 | 0 | 0 | 0.00934509 | 673.42 | 0.00934509 | 673.42 | 0 | 0 | 2023-04-08 09:13:41 | 0.00094866 | 2.3133 | 166.7027 | 0 | Close
13391 | 2 | 7 | CC Chg | 10:52:30 | 111:29:24 | 0.22206 | 4.2733 | 2.41477 | 174.01 | 2.41477 | 174.01 | 0 | 0 | 0.009353 | 673.99 | 0.009353 | 673.99 | 0 | 0 | 2023-04-08 09:14:11 | 0.00094893 | 1.8503 | 133.3365 | 0 | Close
13392 | 2 | 7 | CC Chg | 10:53:00 | 111:29:54 | 0.22205 | 4.2743 | 2.41662 | 174.15 | 2.41662 | 174.15 | 0 | 0 | 0.00936091 | 674.56 | 0.00936091 | 674.56 | 0 | 0 | 2023-04-08 09:14:41 | 0.00094911 | 1.8505 | 133.3493 | 0 | Close
13393 | 2 | 7 | CC Chg | 10:53:30 | 111:30:24 | 0.22205 | 4.2752 | 2.41847 | 174.28 | 2.41847 | 174.28 | 0 | 0 | 0.00936882 | 675.13 | 0.00936882 | 675.13 | 0 | 0 | 2023-04-08 09:15:11 | 0.00094931 | 2.0559 | 148.1517 | 0 | Close
13394 | 2 | 7 | CC Chg | 10:54:00 | 111:30:54 | 0.22205 | 4.2762 | 2.42032 | 174.41 | 2.42032 | 174.41 | 0 | 0 | 0.00937673 | 675.7 | 0.00937673 | 675.7 | 0 | 0 | 2023-04-08 09:15:41 | 0.00094953 | 1.8503 | 133.3365 | 0 | Close
13395 | 2 | 7 | CC Chg | 10:54:30 | 111:31:24 | 0.22204 | 4.2773 | 2.42217 | 174.55 | 2.42217 | 174.55 | 0 | 0 | 0.00938464 | 676.27 | 0.00938464 | 676.27 | 0 | 0 | 2023-04-08 09:16:11 | 0.00094973 | 1.6824 | 121.2383 | 0 | Close
13396 | 2 | 7 | CC Chg | 10:55:00 | 111:31:54 | 0.22205 | 4.2782 | 2.42402 | 174.68 | 2.42402 | 174.68 | 0 | 0 | 0.00939256 | 676.84 | 0.00939256 | 676.84 | 0 | 0 | 2023-04-08 09:16:41 | 0.00094997 | 2.0561 | 148.1659 | 0 | Close
13397 | 2 | 7 | CC Chg | 10:55:30 | 111:32:24 | 0.22205 | 4.2792 | 2.42587 | 174.81 | 2.42587 | 174.81 | 0 | 0 | 0.00940048 | 677.41 | 0.00940048 | 677.41 | 0 | 0 | 2023-04-08 09:17:11 | 0.0009502 | 1.8501 | 133.3237 | 0 | Close
13398 | 2 | 7 | CC Chg | 10:56:00 | 111:32:54 | 0.22205 | 4.28 | 2.42772 | 174.95 | 2.42772 | 174.95 | 0 | 0 | 0.0094084 | 677.98 | 0.0094084 | 677.98 | 0 | 0 | 2023-04-08 09:17:41 | 0.00095037 | 2.3131 | 166.6867 | 0 | Close
13399 | 2 | 7 | CC Chg | 10:56:30 | 111:33:24 | 0.22206 | 4.2811 | 2.42957 | 175.08 | 2.42957 | 175.08 | 0 | 0 | 0.00941632 | 678.56 | 0.00941632 | 678.56 | 0 | 0 | 2023-04-08 09:18:11 | 0.00095066 | 1.6824 | 121.2383 | 0 | Close
13400 | 2 | 7 | CC Chg | 10:57:00 | 111:33:54 | 0.22205 | 4.282 | 2.43143 | 175.21 | 2.43143 | 175.21 | 0 | 0 | 0.00942424 | 679.13 | 0.00942424 | 679.13 | 0 | 0 | 2023-04-08 09:18:41 | 0.00095082 | 2.0559 | 148.1517 | 0 | Close
13401 | 2 | 7 | CC Chg | 10:57:30 | 111:34:24 | 0.22204 | 4.2829 | 2.43328 | 175.35 | 2.43328 | 175.35 | 0 | 0 | 0.00943217 | 679.7 | 0.00943217 | 679.7 | 0 | 0 | 2023-04-08 09:19:11 | 0.00095098 | 2.0559 | 148.1517 | 0 | Close
13402 | 2 | 7 | CC Chg | 10:58:00 | 111:34:54 | 0.22206 | 4.2838 | 2.43513 | 175.48 | 2.43513 | 175.48 | 0 | 0 | 0.00944009 | 680.27 | 0.00944009 | 680.27 | 0 | 0 | 2023-04-08 09:19:41 | 0.00095126 | 2.0563 | 148.1802 | 0 | Close
13403 | 2 | 7 | CC Chg | 10:58:30 | 111:35:24 | 0.22206 | 4.2849 | 2.43698 | 175.61 | 2.43698 | 175.61 | 0 | 0 | 0.00944802 | 680.84 | 0.00944802 | 680.84 | 0 | 0 | 2023-04-08 09:20:11 | 0.0009515 | 1.6821 | 121.215 | 0 | Close
13404 | 2 | 7 | CC Chg | 10:59:00 | 111:35:54 | 0.22206 | 4.2858 | 2.43883 | 175.75 | 2.43883 | 175.75 | 0 | 0 | 0.00945595 | 681.41 | 0.00945595 | 681.41 | 0 | 0 | 2023-04-08 09:20:41 | 0.0009517 | 2.0559 | 148.1517 | 0 | Close
13405 | 2 | 7 | CC Chg | 10:59:30 | 111:36:24 | 0.22205 | 4.2868 | 2.44068 | 175.88 | 2.44068 | 175.88 | 0 | 0 | 0.00946388 | 681.98 | 0.00946388 | 681.98 | 0 | 0 | 2023-04-08 09:21:11 | 0.00095188 | 1.8503 | 133.3365 | 0 | Close
13406 | 2 | 7 | CC Chg | 11:00:00 | 111:36:54 | 0.22205 | 4.2878 | 2.44253 | 176.01 | 2.44253 | 176.01 | 0 | 0 | 0.00947181 | 682.55 | 0.00947181 | 682.55 | 0 | 0 | 2023-04-08 09:21:41 | 0.00095211 | 1.8508 | 133.375 | 0 | Close
13407 | 2 | 7 | CC Chg | 11:00:30 | 111:37:24 | 0.22207 | 4.2888 | 2.44438 | 176.15 | 2.44438 | 176.15 | 0 | 0 | 0.00947975 | 683.13 | 0.00947975 | 683.13 | 0 | 0 | 2023-04-08 09:22:11 | 0.00095241 | 1.85 | 133.3109 | 0 | Close
13408 | 2 | 7 | CC Chg | 11:01:00 | 111:37:54 | 0.22205 | 4.2897 | 2.44623 | 176.28 | 2.44623 | 176.28 | 0 | 0 | 0.00948769 | 683.7 | 0.00948769 | 683.7 | 0 | 0 | 2023-04-08 09:22:41 | 0.00095253 | 2.0563 | 148.1802 | 0 | Close
13409 | 2 | 7 | CC Chg | 11:01:30 | 111:38:24 | 0.22205 | 4.2906 | 2.44808 | 176.41 | 2.44808 | 176.41 | 0 | 0 | 0.00949562 | 684.27 | 0.00949562 | 684.27 | 0 | 0 | 2023-04-08 09:23:11 | 0.00095273 | 2.0561 | 148.1659 | 0 | Close
13410 | 2 | 7 | CC Chg | 11:02:00 | 111:38:54 | 0.22206 | 4.2916 | 2.44993 | 176.55 | 2.44993 | 176.55 | 0 | 0 | 0.00950356 | 684.84 | 0.00950356 | 684.84 | 0 | 0 | 2023-04-08 09:23:41 | 0.00095299 | 1.8503 | 133.3365 | 0 | Close
13411 | 2 | 7 | CC Chg | 11:02:30 | 111:39:24 | 0.22204 | 4.2925 | 2.45178 | 176.68 | 2.45178 | 176.68 | 0 | 0 | 0.00951151 | 685.42 | 0.00951151 | 685.42 | 0 | 0 | 2023-04-08 09:24:11 | 0.00095311 | 2.0559 | 148.1517 | 0 | Close
13412 | 2 | 7 | CC Chg | 11:03:00 | 111:39:54 | 0.22206 | 4.2935 | 2.45363 | 176.81 | 2.45363 | 176.81 | 0 | 0 | 0.00951945 | 685.99 | 0.00951945 | 685.99 | 0 | 0 | 2023-04-08 09:24:41 | 0.00095341 | 1.8503 | 133.3365 | 0 | Close
13413 | 2 | 7 | CC Chg | 11:03:30 | 111:40:24 | 0.22206 | 4.2944 | 2.45548 | 176.95 | 2.45548 | 176.95 | 0 | 0 | 0.0095274 | 686.56 | 0.0095274 | 686.56 | 0 | 0 | 2023-04-08 09:25:11 | 0.00095361 | 2.0563 | 148.1802 | 0 | Close
13414 | 2 | 7 | CC Chg | 11:04:00 | 111:40:54 | 0.22205 | 4.2954 | 2.45733 | 177.08 | 2.45733 | 177.08 | 0 | 0 | 0.00953534 | 687.13 | 0.00953534 | 687.13 | 0 | 0 | 2023-04-08 09:25:41 | 0.00095379 | 1.8505 | 133.3493 | 0 | Close
13415 | 2 | 7 | CC Chg | 11:04:30 | 111:41:24 | 0.22206 | 4.2964 | 2.45918 | 177.21 | 2.45918 | 177.21 | 0 | 0 | 0.00954329 | 687.71 | 0.00954329 | 687.71 | 0 | 0 | 2023-04-08 09:26:11 | 0.00095406 | 1.8501 | 133.3237 | 0 | Close
13416 | 2 | 7 | CC Chg | 11:05:00 | 111:41:54 | 0.22205 | 4.2974 | 2.46103 | 177.35 | 2.46103 | 177.35 | 0 | 0 | 0.00955124 | 688.28 | 0.00955124 | 688.28 | 0 | 0 | 2023-04-08 09:26:41 | 0.00095424 | 1.8508 | 133.375 | 0 | Close
13417 | 2 | 7 | CC Chg | 11:05:30 | 111:42:24 | 0.22204 | 4.2984 | 2.46288 | 177.48 | 2.46288 | 177.48 | 0 | 0 | 0.0095592 | 688.85 | 0.0095592 | 688.85 | 0 | 0 | 2023-04-08 09:27:11 | 0.00095442 | 1.85 | 133.3109 | 0 | Close
13418 | 2 | 7 | CC Chg | 11:06:00 | 111:42:54 | 0.22206 | 4.2994 | 2.46473 | 177.61 | 2.46473 | 177.61 | 0 | 0 | 0.00956715 | 689.43 | 0.00956715 | 689.43 | 0 | 0 | 2023-04-08 09:27:41 | 0.00095472 | 1.8507 | 133.3622 | 0 | Close
13419 | 2 | 7 | CC Chg | 11:06:17 | 111:43:12 | 0.22206 | 4.3 | 2.46581 | 177.69 | 2.46581 | 177.69 | 0 | 0 | 0.00957177 | 689.76 | 0.00957177 | 689.76 | 0 | 0 | 2023-04-08 09:27:58 | 0.00095486 | 1.7884 | 128.8783 | 0 | Close
13420 | 2 | 8 | Rest | 00:00:00 | 00:00:00 | 0 | 4.2954 | 0 | 0 | 0 | 0 | 0 | 0 | 0 | 0 | 0 | 0 | 0 | 0 | 2023-04-08 09:27:59 | 0 | 0 | 0 | 0 | Close
13421 | 2 | 8 | Rest | 00:00:30 | 111:43:42 | 0 | 4.2931 | 0 | 0 | 0 | 0 | 0 | 0 | 0 | 0 | 0 | 0 | 0 | 0 | 2023-04-08 09:28:29 | 0 | 0 | 0 | 0 | Close
13422 | 2 | 8 | Rest | 00:01:00 | 111:44:12 | 0 | 4.2922 | 0 | 0 | 0 | 0 | 0 | 0 | 0 | 0 | 0 | 0 | 0 | 0 | 2023-04-08 09:28:59 | 0 | 0 | 0 | 0 | Close
13423 | 2 | 8 | Rest | 00:01:30 | 111:44:42 | 0 | 4.2916 | 0 | 0 | 0 | 0 | 0 | 0 | 0 | 0 | 0 | 0 | 0 | 0 | 2023-04-08 09:29:29 | 0 | 0 | 0 | 0 | Close
13424 | 2 | 8 | Rest | 00:02:00 | 111:45:12 | 0 | 4.2911 | 0 | 0 | 0 | 0 | 0 | 0 | 0 | 0 | 0 | 0 | 0 | 0 | 2023-04-08 09:29:59 | 0 | 0 | 0 | 0 | Close
13425 | 2 | 8 | Rest | 00:02:30 | 111:45:42 | 0 | 4.2908 | 0 | 0 | 0 | 0 | 0 | 0 | 0 | 0 | 0 | 0 | 0 | 0 | 2023-04-08 09:30:29 | 0 | 0 | 0 | 0 | Close
13426 | 2 | 8 | Rest | 00:03:00 | 111:46:12 | 0 | 4.2905 | 0 | 0 | 0 | 0 | 0 | 0 | 0 | 0 | 0 | 0 | 0 | 0 | 2023-04-08 09:30:59 | 0 | 0 | 0 | 0 | Close
13427 | 2 | 8 | Rest | 00:03:30 | 111:46:42 | 0 | 4.2903 | 0 | 0 | 0 | 0 | 0 | 0 | 0 | 0 | 0 | 0 | 0 | 0 | 2023-04-08 09:31:29 | 0 | 0 | 0 | 0 | Close
13428 | 2 | 8 | Rest | 00:04:00 | 111:47:12 | 0 | 4.2901 | 0 | 0 | 0 | 0 | 0 | 0 | 0 | 0 | 0 | 0 | 0 | 0 | 2023-04-08 09:31:59 | 0 | 0 | 0 | 0 | Close
13429 | 2 | 8 | Rest | 00:04:30 | 111:47:42 | 0 | 4.2899 | 0 | 0 | 0 | 0 | 0 | 0 | 0 | 0 | 0 | 0 | 0 | 0 | 2023-04-08 09:32:29 | 0 | 0 | 0 | 0 | Close
13430 | 2 | 8 | Rest | 00:05:00 | 111:48:12 | 0 | 4.2897 | 0 | 0 | 0 | 0 | 0 | 0 | 0 | 0 | 0 | 0 | 0 | 0 | 2023-04-08 09:32:59 | 0 | 0 | 0 | 0 | Close
13431 | 2 | 8 | Rest | 00:05:30 | 111:48:42 | 0 | 4.2897 | 0 | 0 | 0 | 0 | 0 | 0 | 0 | 0 | 0 | 0 | 0 | 0 | 2023-04-08 09:33:29 | 0 | 0 | 0 | 0 | Close
13432 | 2 | 8 | Rest | 00:06:00 | 111:49:12 | 0 | 4.2895 | 0 | 0 | 0 | 0 | 0 | 0 | 0 | 0 | 0 | 0 | 0 | 0 | 2023-04-08 09:33:59 | 0 | 0 | 0 | 0 | Close
13433 | 2 | 8 | Rest | 00:06:30 | 111:49:42 | 0 | 4.2894 | 0 | 0 | 0 | 0 | 0 | 0 | 0 | 0 | 0 | 0 | 0 | 0 | 2023-04-08 09:34:29 | 0 | 0 | 0 | 0 | Close
13434 | 2 | 8 | Rest | 00:07:00 | 111:50:12 | 0 | 4.2892 | 0 | 0 | 0 | 0 | 0 | 0 | 0 | 0 | 0 | 0 | 0 | 0 | 2023-04-08 09:34:59 | 0 | 0 | 0 | 0 | Close
13435 | 2 | 8 | Rest | 00:07:30 | 111:50:42 | 0 | 4.2891 | 0 | 0 | 0 | 0 | 0 | 0 | 0 | 0 | 0 | 0 | 0 | 0 | 2023-04-08 09:35:29 | 0 | 0 | 0 | 0 | Close
13436 | 2 | 8 | Rest | 00:08:00 | 111:51:12 | 0 | 4.289 | 0 | 0 | 0 | 0 | 0 | 0 | 0 | 0 | 0 | 0 | 0 | 0 | 2023-04-08 09:35:59 | 0 | 0 | 0 | 0 | Close
13437 | 2 | 8 | Rest | 00:08:30 | 111:51:42 | 0 | 4.2889 | 0 | 0 | 0 | 0 | 0 | 0 | 0 | 0 | 0 | 0 | 0 | 0 | 2023-04-08 09:36:29 | 0 | 0 | 0 | 0 | Close
13438 | 2 | 8 | Rest | 00:09:00 | 111:52:12 | 0 | 4.2887 | 0 | 0 | 0 | 0 | 0 | 0 | 0 | 0 | 0 | 0 | 0 | 0 | 2023-04-08 09:36:59 | 0 | 0 | 0 | 0 | Close
13439 | 2 | 8 | Rest | 00:09:30 | 111:52:42 | 0 | 4.2886 | 0 | 0 | 0 | 0 | 0 | 0 | 0 | 0 | 0 | 0 | 0 | 0 | 2023-04-08 09:37:29 | 0 | 0 | 0 | 0 | Close
13440 | 2 | 8 | Rest | 00:10:00 | 111:53:12 | 0 | 4.2886 | 0 | 0 | 0 | 0 | 0 | 0 | 0 | 0 | 0 | 0 | 0 | 0 | 2023-04-08 09:37:59 | 0 | 0 | 0 | 0 | Close
13441 | 2 | 8 | Rest | 00:10:30 | 111:53:42 | 0 | 4.2884 | 0 | 0 | 0 | 0 | 0 | 0 | 0 | 0 | 0 | 0 | 0 | 0 | 2023-04-08 09:38:29 | 0 | 0 | 0 | 0 | Close
13442 | 2 | 8 | Rest | 00:11:00 | 111:54:12 | 0 | 4.2884 | 0 | 0 | 0 | 0 | 0 | 0 | 0 | 0 | 0 | 0 | 0 | 0 | 2023-04-08 09:38:59 | 0 | 0 | 0 | 0 | Close
13443 | 2 | 8 | Rest | 00:11:30 | 111:54:42 | 0 | 4.2882 | 0 | 0 | 0 | 0 | 0 | 0 | 0 | 0 | 0 | 0 | 0 | 0 | 2023-04-08 09:39:29 | 0 | 0 | 0 | 0 | Close
13444 | 2 | 8 | Rest | 00:12:00 | 111:55:12 | 0 | 4.2882 | 0 | 0 | 0 | 0 | 0 | 0 | 0 | 0 | 0 | 0 | 0 | 0 | 2023-04-08 09:39:59 | 0 | 0 | 0 | 0 | Close
13445 | 2 | 8 | Rest | 00:12:30 | 111:55:42 | 0 | 4.2881 | 0 | 0 | 0 | 0 | 0 | 0 | 0 | 0 | 0 | 0 | 0 | 0 | 2023-04-08 09:40:29 | 0 | 0 | 0 | 0 | Close
13446 | 2 | 8 | Rest | 00:13:00 | 111:56:12 | 0 | 4.288 | 0 | 0 | 0 | 0 | 0 | 0 | 0 | 0 | 0 | 0 | 0 | 0 | 2023-04-08 09:40:59 | 0 | 0 | 0 | 0 | Close
13447 | 2 | 8 | Rest | 00:13:30 | 111:56:42 | 0 | 4.2879 | 0 | 0 | 0 | 0 | 0 | 0 | 0 | 0 | 0 | 0 | 0 | 0 | 2023-04-08 09:41:29 | 0 | 0 | 0 | 0 | Close
13448 | 2 | 8 | Rest | 00:14:00 | 111:57:12 | 0 | 4.2878 | 0 | 0 | 0 | 0 | 0 | 0 | 0 | 0 | 0 | 0 | 0 | 0 | 2023-04-08 09:41:59 | 0 | 0 | 0 | 0 | Close
13449 | 2 | 8 | Rest | 00:14:30 | 111:57:42 | 0 | 4.2878 | 0 | 0 | 0 | 0 | 0 | 0 | 0 | 0 | 0 | 0 | 0 | 0 | 2023-04-08 09:42:29 | 0 | 0 | 0 | 0 | Close
13450 | 2 | 8 | Rest | 00:15:00 | 111:58:12 | 0 | 4.2877 | 0 | 0 | 0 | 0 | 0 | 0 | 0 | 0 | 0 | 0 | 0 | 0 | 2023-04-08 09:42:59 | 0 | 0 | 0 | 0 | Close
13451 | 2 | 9 | CC DChg | 00:00:00 | 00:00:00 | -0.22199 | 4.2829 | 0 | 0 | 0 | 0 | 0 | 0 | 0 | 0 | 0 | 0 | 0 | 0 | 2023-04-08 09:42:59 | -0.00095076 | 0 | 0 | 0 | Close
13452 | 2 | 9 | CC DChg | 00:00:30 | 111:58:42 | -0.22205 | 4.2795 | 0.00185 | 0.13 | 0 | 0 | 0.00185 | 0.13 | 7.92e-06 | 0.57 | 0 | 0 | 7.92e-06 | 0.57 | 2023-04-08 09:43:29 | -0.00095026 | -0.5443 | -39.2209 | 0 | Close
13453 | 2 | 9 | CC DChg | 00:01:00 | 111:59:12 | -0.22206 | 4.2775 | 0.0037 | 0.27 | 0 | 0 | 0.0037 | 0.27 | 1.584e-05 | 1.14 | 0 | 0 | 1.584e-05 | 1.14 | 2023-04-08 09:43:59 | -0.00094986 | -0.9253 | -66.6757 | 0 | Close
13454 | 2 | 9 | CC DChg | 00:01:30 | 111:59:42 | -0.22206 | 4.2758 | 0.00555 | 0.4 | 0 | 0 | 0.00555 | 0.4 | 2.375e-05 | 1.71 | 0 | 0 | 2.375e-05 | 1.71 | 2023-04-08 09:44:29 | -0.00094948 | -1.0885 | -78.4416 | 0 | Close
13455 | 2 | 9 | CC DChg | 00:02:00 | 112:00:12 | -0.22207 | 4.2743 | 0.0074 | 0.53 | 0 | 0 | 0.0074 | 0.53 | 3.166e-05 | 2.28 | 0 | 0 | 3.166e-05 | 2.28 | 2023-04-08 09:44:59 | -0.00094919 | -1.2337 | -88.9025 | 0 | Close
13456 | 2 | 9 | CC DChg | 00:02:30 | 112:00:42 | -0.22206 | 4.2729 | 0.00925 | 0.67 | 0 | 0 | 0.00925 | 0.67 | 3.957e-05 | 2.85 | 0 | 0 | 3.957e-05 | 2.85 | 2023-04-08 09:45:29 | -0.00094884 | -1.3218 | -95.2527 | 0 | Close
13457 | 2 | 9 | CC DChg | 00:03:00 | 112:01:12 | -0.22205 | 4.2715 | 0.0111 | 0.8 | 0 | 0 | 0.0111 | 0.8 | 4.748e-05 | 3.42 | 0 | 0 | 4.748e-05 | 3.42 | 2023-04-08 09:45:59 | -0.00094849 | -1.3218 | -95.2502 | 0 | Close
13458 | 2 | 9 | CC DChg | 00:03:30 | 112:01:42 | -0.22207 | 4.2703 | 0.01295 | 0.93 | 0 | 0 | 0.01295 | 0.93 | 5.538e-05 | 3.99 | 0 | 0 | 5.538e-05 | 3.99 | 2023-04-08 09:46:29 | -0.00094831 | -1.5421 | -111.1266 | 0 | Close
13459 | 2 | 9 | CC DChg | 00:04:00 | 112:02:12 | -0.22207 | 4.269 | 0.0148 | 1.07 | 0 | 0 | 0.0148 | 1.07 | 6.328e-05 | 4.56 | 0 | 0 | 6.328e-05 | 4.56 | 2023-04-08 09:46:59 | -0.00094802 | -1.4235 | -102.5775 | 0 | Close
13460 | 2 | 9 | CC DChg | 00:04:30 | 112:02:42 | -0.22205 | 4.2678 | 0.01665 | 1.2 | 0 | 0 | 0.01665 | 1.2 | 7.118e-05 | 5.13 | 0 | 0 | 7.118e-05 | 5.13 | 2023-04-08 09:47:29 | -0.00094766 | -1.5421 | -111.1265 | 0 | Close
13461 | 2 | 9 | CC DChg | 00:05:00 | 112:03:12 | -0.22206 | 4.2666 | 0.01851 | 1.33 | 0 | 0 | 0.01851 | 1.33 | 7.908e-05 | 5.7 | 0 | 0 | 7.908e-05 | 5.7 | 2023-04-08 09:47:59 | -0.00094744 | -1.5421 | -111.1265 | 0 | Close
13462 | 2 | 9 | CC DChg | 00:05:30 | 112:03:42 | -0.22207 | 4.2654 | 0.02036 | 1.47 | 0 | 0 | 0.02036 | 1.47 | 8.697e-05 | 6.27 | 0 | 0 | 8.697e-05 | 6.27 | 2023-04-08 09:48:29 | -0.00094722 | -1.5421 | -111.1276 | 0 | Close
13463 | 2 | 9 | CC DChg | 00:06:00 | 112:04:12 | -0.22206 | 4.2642 | 0.02221 | 1.6 | 0 | 0 | 0.02221 | 1.6 | 9.486e-05 | 6.84 | 0 | 0 | 9.486e-05 | 6.84 | 2023-04-08 09:48:59 | -0.00094691 | -1.5421 | -111.1263 | 0 | Close
13464 | 2 | 9 | CC DChg | 00:06:30 | 112:04:42 | -0.22205 | 4.263 | 0.02406 | 1.73 | 0 | 0 | 0.02406 | 1.73 | 0.00010275 | 7.4 | 0 | 0 | 0.00010275 | 7.4 | 2023-04-08 09:49:29 | -0.0009466 | -1.5421 | -111.128 | 0 | Close
13465 | 2 | 9 | CC DChg | 00:07:00 | 112:05:12 | -0.22205 | 4.262 | 0.02591 | 1.87 | 0 | 0 | 0.02591 | 1.87 | 0.00011064 | 7.97 | 0 | 0 | 0.00011064 | 7.97 | 2023-04-08 09:49:59 | -0.00094638 | -1.8505 | -133.3534 | 0 | Close
13466 | 2 | 9 | CC DChg | 00:07:30 | 112:05:42 | -0.22206 | 4.2608 | 0.02776 | 2 | 0 | 0 | 0.02776 | 2 | 0.00011853 | 8.54 | 0 | 0 | 0.00011853 | 8.54 | 2023-04-08 09:50:29 | -0.00094615 | -1.5421 | -111.1275 | 0 | Close
13467 | 2 | 9 | CC DChg | 00:08:00 | 112:06:12 | -0.22205 | 4.2596 | 0.02961 | 2.13 | 0 | 0 | 0.02961 | 2.13 | 0.00012641 | 9.11 | 0 | 0 | 0.00012641 | 9.11 | 2023-04-08 09:50:59 | -0.00094584 | -1.5421 | -111.1268 | 0 | Close
13468 | 2 | 9 | CC DChg | 00:08:30 | 112:06:42 | -0.22205 | 4.2585 | 0.03146 | 2.27 | 0 | 0 | 0.03146 | 2.27 | 0.00013429 | 9.68 | 0 | 0 | 0.00013429 | 9.68 | 2023-04-08 09:51:29 | -0.0009456 | -1.6823 | -121.23 | 0 | Close
13469 | 2 | 9 | CC DChg | 00:09:00 | 112:07:12 | -0.22208 | 4.2574 | 0.03331 | 2.4 | 0 | 0 | 0.03331 | 2.4 | 0.00014217 | 10.25 | 0 | 0 | 0.00014217 | 10.25 | 2023-04-08 09:51:59 | -0.00094548 | -1.6823 | -121.2294 | 0 | Close
13470 | 2 | 9 | CC DChg | 00:09:30 | 112:07:42 | -0.22207 | 4.2563 | 0.03516 | 2.53 | 0 | 0 | 0.03516 | 2.53 | 0.00015005 | 10.81 | 0 | 0 | 0.00015005 | 10.81 | 2023-04-08 09:52:29 | -0.0009452 | -1.6823 | -121.23 | 0 | Close
13471 | 2 | 9 | CC DChg | 00:10:00 | 112:08:12 | -0.22206 | 4.2552 | 0.03701 | 2.67 | 0 | 0 | 0.03701 | 2.67 | 0.00015793 | 11.38 | 0 | 0 | 0.00015793 | 11.38 | 2023-04-08 09:52:59 | -0.00094491 | -1.6823 | -121.2303 | 0 | Close
13472 | 2 | 9 | CC DChg | 00:10:30 | 112:08:42 | -0.22207 | 4.2541 | 0.03886 | 2.8 | 0 | 0 | 0.03886 | 2.8 | 0.0001658 | 11.95 | 0 | 0 | 0.0001658 | 11.95 | 2023-04-08 09:53:29 | -0.00094471 | -1.6823 | -121.23 | 0 | Close
13473 | 2 | 9 | CC DChg | 00:11:00 | 112:09:12 | -0.22208 | 4.2529 | 0.04071 | 2.93 | 0 | 0 | 0.04071 | 2.93 | 0.00017367 | 12.51 | 0 | 0 | 0.00017367 | 12.51 | 2023-04-08 09:53:59 | -0.00094448 | -1.5421 | -111.1275 | 0 | Close
13474 | 2 | 9 | CC DChg | 00:11:30 | 112:09:42 | -0.22207 | 4.2518 | 0.04256 | 3.07 | 0 | 0 | 0.04256 | 3.07 | 0.00018154 | 13.08 | 0 | 0 | 0.00018154 | 13.08 | 2023-04-08 09:54:29 | -0.0009442 | -1.6823 | -121.2309 | 0 | Close
13475 | 2 | 9 | CC DChg | 00:12:00 | 112:10:12 | -0.22208 | 4.2507 | 0.04441 | 3.2 | 0 | 0 | 0.04441 | 3.2 | 0.00018941 | 13.65 | 0 | 0 | 0.00018941 | 13.65 | 2023-04-08 09:54:59 | -0.000944 | -1.6823 | -121.2305 | 0 | Close
13476 | 2 | 9 | CC DChg | 00:12:30 | 112:10:42 | -0.22207 | 4.2496 | 0.04626 | 3.33 | 0 | 0 | 0.04626 | 3.33 | 0.00019727 | 14.22 | 0 | 0 | 0.00019727 | 14.22 | 2023-04-08 09:55:29 | -0.00094371 | -1.6823 | -121.2316 | 0 | Close
13477 | 2 | 9 | CC DChg | 00:13:00 | 112:11:12 | -0.22207 | 4.2485 | 0.04811 | 3.47 | 0 | 0 | 0.04811 | 3.47 | 0.00020514 | 14.78 | 0 | 0 | 0.00020514 | 14.78 | 2023-04-08 09:55:59 | -0.00094346 | -1.6823 | -121.2318 | 0 | Close
13478 | 2 | 9 | CC DChg | 00:13:30 | 112:11:42 | -0.22207 | 4.2475 | 0.04996 | 3.6 | 0 | 0 | 0.04996 | 3.6 | 0.000213 | 15.35 | 0 | 0 | 0.000213 | 15.35 | 2023-04-08 09:56:29 | -0.00094324 | -1.8505 | -133.353 | 0 | Close
13479 | 2 | 9 | CC DChg | 00:14:00 | 112:12:12 | -0.22207 | 4.2464 | 0.05181 | 3.73 | 0 | 0 | 0.05181 | 3.73 | 0.00022086 | 15.92 | 0 | 0 | 0.00022086 | 15.92 | 2023-04-08 09:56:59 | -0.000943 | -1.6823 | -121.2303 | 0 | Close
13480 | 2 | 9 | CC DChg | 00:14:30 | 112:12:42 | -0.22207 | 4.2453 | 0.05367 | 3.87 | 0 | 0 | 0.05367 | 3.87 | 0.00022871 | 16.48 | 0 | 0 | 0.00022871 | 16.48 | 2023-04-08 09:57:29 | -0.00094275 | -1.6823 | -121.2307 | 0 | Close
13481 | 2 | 9 | CC DChg | 00:15:00 | 112:13:12 | -0.22207 | 4.2442 | 0.05552 | 4 | 0 | 0 | 0.05552 | 4 | 0.00023657 | 17.05 | 0 | 0 | 0.00023657 | 17.05 | 2023-04-08 09:57:59 | -0.00094251 | -1.6823 | -121.231 | 0 | Close
13482 | 2 | 9 | CC DChg | 00:15:30 | 112:13:42 | -0.22207 | 4.2431 | 0.05737 | 4.13 | 0 | 0 | 0.05737 | 4.13 | 0.00024442 | 17.61 | 0 | 0 | 0.00024442 | 17.61 | 2023-04-08 09:58:29 | -0.00094227 | -1.6823 | -121.23 | 0 | Close
13483 | 2 | 9 | CC DChg | 00:16:00 | 112:14:12 | -0.22206 | 4.242 | 0.05922 | 4.27 | 0 | 0 | 0.05922 | 4.27 | 0.00025227 | 18.18 | 0 | 0 | 0.00025227 | 18.18 | 2023-04-08 09:58:59 | -0.00094198 | -1.6823 | -121.23 | 0 | Close
13484 | 2 | 9 | CC DChg | 00:16:30 | 112:14:42 | -0.22206 | 4.2409 | 0.06107 | 4.4 | 0 | 0 | 0.06107 | 4.4 | 0.00026012 | 18.74 | 0 | 0 | 0.00026012 | 18.74 | 2023-04-08 09:59:29 | -0.00094173 | -1.6823 | -121.2289 | 0 | Close
13485 | 2 | 9 | CC DChg | 00:17:00 | 112:15:12 | -0.22207 | 4.2398 | 0.06292 | 4.53 | 0 | 0 | 0.06292 | 4.53 | 0.00026797 | 19.31 | 0 | 0 | 0.00026797 | 19.31 | 2023-04-08 09:59:59 | -0.00094153 | -1.6823 | -121.2303 | 0 | Close
13486 | 2 | 9 | CC DChg | 00:17:30 | 112:15:42 | -0.22206 | 4.2388 | 0.06477 | 4.67 | 0 | 0 | 0.06477 | 4.67 | 0.00027581 | 19.88 | 0 | 0 | 0.00027581 | 19.88 | 2023-04-08 10:00:29 | -0.00094127 | -1.8505 | -133.3521 | 0 | Close
13487 | 2 | 9 | CC DChg | 00:18:00 | 112:16:12 | -0.22206 | 4.2377 | 0.06662 | 4.8 | 0 | 0 | 0.06662 | 4.8 | 0.00028366 | 20.44 | 0 | 0 | 0.00028366 | 20.44 | 2023-04-08 10:00:59 | -0.00094102 | -1.6823 | -121.23 | 0 | Close
13488 | 2 | 9 | CC DChg | 00:18:30 | 112:16:42 | -0.22205 | 4.2366 | 0.06847 | 4.93 | 0 | 0 | 0.06847 | 4.93 | 0.0002915 | 21.01 | 0 | 0 | 0.0002915 | 21.01 | 2023-04-08 10:01:29 | -0.00094074 | -1.6823 | -121.2292 | 0 | Close
13489 | 2 | 9 | CC DChg | 00:19:00 | 112:17:12 | -0.22207 | 4.2355 | 0.07032 | 5.07 | 0 | 0 | 0.07032 | 5.07 | 0.00029934 | 21.57 | 0 | 0 | 0.00029934 | 21.57 | 2023-04-08 10:01:59 | -0.00094058 | -1.6823 | -121.2281 | 0 | Close
13490 | 2 | 9 | CC DChg | 00:19:30 | 112:17:42 | -0.22207 | 4.2345 | 0.07217 | 5.2 | 0 | 0 | 0.07217 | 5.2 | 0.00030717 | 22.14 | 0 | 0 | 0.00030717 | 22.14 | 2023-04-08 10:02:29 | -0.00094036 | -1.8505 | -133.353 | 0 | Close
13491 | 2 | 9 | CC DChg | 00:20:00 | 112:18:12 | -0.22207 | 4.2335 | 0.07402 | 5.33 | 0 | 0 | 0.07402 | 5.33 | 0.00031501 | 22.7 | 0 | 0 | 0.00031501 | 22.7 | 2023-04-08 10:02:59 | -0.00094013 | -1.8505 | -133.3534 | 0 | Close
13492 | 2 | 9 | CC DChg | 00:20:30 | 112:18:42 | -0.22206 | 4.2325 | 0.07587 | 5.47 | 0 | 0 | 0.07587 | 5.47 | 0.00032284 | 23.26 | 0 | 0 | 0.00032284 | 23.26 | 2023-04-08 10:03:29 | -0.00093987 | -1.8505 | -133.3513 | 0 | Close
13493 | 2 | 9 | CC DChg | 00:21:00 | 112:19:12 | -0.22207 | 4.2313 | 0.07772 | 5.6 | 0 | 0 | 0.07772 | 5.6 | 0.00033067 | 23.83 | 0 | 0 | 0.00033067 | 23.83 | 2023-04-08 10:03:59 | -0.00093964 | -1.5421 | -111.1268 | 0 | Close
13494 | 2 | 9 | CC DChg | 00:21:30 | 112:19:42 | -0.22207 | 4.2303 | 0.07957 | 5.73 | 0 | 0 | 0.07957 | 5.73 | 0.0003385 | 24.39 | 0 | 0 | 0.0003385 | 24.39 | 2023-04-08 10:04:29 | -0.00093942 | -1.8505 | -133.353 | 0 | Close
13495 | 2 | 9 | CC DChg | 00:22:00 | 112:20:12 | -0.22205 | 4.2292 | 0.08142 | 5.87 | 0 | 0 | 0.08142 | 5.87 | 0.00034633 | 24.96 | 0 | 0 | 0.00034633 | 24.96 | 2023-04-08 10:04:59 | -0.00093909 | -1.6823 | -121.231 | 0 | Close
13496 | 2 | 9 | CC DChg | 00:22:30 | 112:20:42 | -0.22205 | 4.2282 | 0.08327 | 6 | 0 | 0 | 0.08327 | 6 | 0.00035415 | 25.52 | 0 | 0 | 0.00035415 | 25.52 | 2023-04-08 10:05:29 | -0.00093887 | -1.8505 | -133.3525 | 0 | Close
13497 | 2 | 9 | CC DChg | 00:23:00 | 112:21:12 | -0.22205 | 4.2271 | 0.08512 | 6.13 | 0 | 0 | 0.08512 | 6.13 | 0.00036198 | 26.08 | 0 | 0 | 0.00036198 | 26.08 | 2023-04-08 10:05:59 | -0.00093863 | -1.6823 | -121.2285 | 0 | Close
13498 | 2 | 9 | CC DChg | 00:23:30 | 112:21:42 | -0.22205 | 4.226 | 0.08698 | 6.27 | 0 | 0 | 0.08698 | 6.27 | 0.0003698 | 26.65 | 0 | 0 | 0.0003698 | 26.65 | 2023-04-08 10:06:29 | -0.00093838 | -1.6823 | -121.2292 | 0 | Close
13499 | 2 | 9 | CC DChg | 00:24:00 | 112:22:12 | -0.22206 | 4.225 | 0.08883 | 6.4 | 0 | 0 | 0.08883 | 6.4 | 0.00037762 | 27.21 | 0 | 0 | 0.00037762 | 27.21 | 2023-04-08 10:06:59 | -0.0009382 | -1.8505 | -133.3534 | 0 | Close
13500 | 2 | 9 | CC DChg | 00:24:30 | 112:22:42 | -0.22206 | 4.224 | 0.09068 | 6.53 | 0 | 0 | 0.09068 | 6.53 | 0.00038544 | 27.78 | 0 | 0 | 0.00038544 | 27.78 | 2023-04-08 10:07:29 | -0.00093798 | -1.8505 | -133.3525 | 0 | Close
13501 | 2 | 9 | CC DChg | 00:25:00 | 112:23:12 | -0.22207 | 4.2229 | 0.09253 | 6.67 | 0 | 0 | 0.09253 | 6.67 | 0.00039325 | 28.34 | 0 | 0 | 0.00039325 | 28.34 | 2023-04-08 10:07:59 | -0.00093778 | -1.6823 | -121.2292 | 0 | Close
13502 | 2 | 9 | CC DChg | 00:25:30 | 112:23:42 | -0.22205 | 4.2219 | 0.09438 | 6.8 | 0 | 0 | 0.09438 | 6.8 | 0.00040107 | 28.9 | 0 | 0 | 0.00040107 | 28.9 | 2023-04-08 10:08:29 | -0.00093747 | -1.8505 | -133.3517 | 0 | Close
13503 | 2 | 9 | CC DChg | 00:26:00 | 112:24:12 | -0.22206 | 4.2208 | 0.09623 | 6.93 | 0 | 0 | 0.09623 | 6.93 | 0.00040888 | 29.46 | 0 | 0 | 0.00040888 | 29.46 | 2023-04-08 10:08:59 | -0.00093727 | -1.6823 | -121.2296 | 0 | Close
13504 | 2 | 9 | CC DChg | 00:26:30 | 112:24:42 | -0.22206 | 4.2198 | 0.09808 | 7.07 | 0 | 0 | 0.09808 | 7.07 | 0.00041669 | 30.03 | 0 | 0 | 0.00041669 | 30.03 | 2023-04-08 10:09:29 | -0.00093705 | -1.8505 | -133.3534 | 0 | Close
13505 | 2 | 9 | CC DChg | 00:27:00 | 112:25:12 | -0.22207 | 4.2188 | 0.09993 | 7.2 | 0 | 0 | 0.09993 | 7.2 | 0.0004245 | 30.59 | 0 | 0 | 0.0004245 | 30.59 | 2023-04-08 10:09:59 | -0.00093687 | -1.8505 | -133.3517 | 0 | Close
13506 | 2 | 9 | CC DChg | 00:27:30 | 112:25:42 | -0.22206 | 4.2176 | 0.10178 | 7.33 | 0 | 0 | 0.10178 | 7.33 | 0.0004323 | 31.15 | 0 | 0 | 0.0004323 | 31.15 | 2023-04-08 10:10:29 | -0.00093656 | -1.5421 | -111.1278 | 0 | Close
13507 | 2 | 9 | CC DChg | 00:28:00 | 112:26:12 | -0.22207 | 4.2166 | 0.10363 | 7.47 | 0 | 0 | 0.10363 | 7.47 | 0.00044011 | 31.71 | 0 | 0 | 0.00044011 | 31.71 | 2023-04-08 10:10:59 | -0.00093638 | -1.8505 | -133.3517 | 0 | Close
13508 | 2 | 9 | CC DChg | 00:28:30 | 112:26:42 | -0.22207 | 4.2156 | 0.10548 | 7.6 | 0 | 0 | 0.10548 | 7.6 | 0.00044791 | 32.28 | 0 | 0 | 0.00044791 | 32.28 | 2023-04-08 10:11:29 | -0.00093616 | -1.8505 | -133.3534 | 0 | Close
13509 | 2 | 9 | CC DChg | 00:29:00 | 112:27:12 | -0.22207 | 4.2146 | 0.10733 | 7.73 | 0 | 0 | 0.10733 | 7.73 | 0.00045571 | 32.84 | 0 | 0 | 0.00045571 | 32.84 | 2023-04-08 10:11:59 | -0.00093594 | -1.8505 | -133.3525 | 0 | Close
13510 | 2 | 9 | CC DChg | 00:29:30 | 112:27:42 | -0.22207 | 4.2135 | 0.10918 | 7.87 | 0 | 0 | 0.10918 | 7.87 | 0.00046351 | 33.4 | 0 | 0 | 0.00046351 | 33.4 | 2023-04-08 10:12:29 | -0.00093569 | -1.6823 | -121.2303 | 0 | Close
13511 | 2 | 9 | CC DChg | 00:30:00 | 112:28:12 | -0.22205 | 4.2125 | 0.11103 | 8 | 0 | 0 | 0.11103 | 8 | 0.0004713 | 33.96 | 0 | 0 | 0.0004713 | 33.96 | 2023-04-08 10:12:59 | -0.00093539 | -1.8505 | -133.3534 | 0 | Close
13512 | 2 | 9 | CC DChg | 00:30:30 | 112:28:42 | -0.22206 | 4.2115 | 0.11288 | 8.13 | 0 | 0 | 0.11288 | 8.13 | 0.0004791 | 34.52 | 0 | 0 | 0.0004791 | 34.52 | 2023-04-08 10:13:29 | -0.00093521 | -1.8505 | -133.3534 | 0 | Close
13513 | 2 | 9 | CC DChg | 00:31:00 | 112:29:12 | -0.22207 | 4.2104 | 0.11473 | 8.27 | 0 | 0 | 0.11473 | 8.27 | 0.00048689 | 35.09 | 0 | 0 | 0.00048689 | 35.09 | 2023-04-08 10:13:59 | -0.000935 | -1.6823 | -121.2303 | 0 | Close
13514 | 2 | 9 | CC DChg | 00:31:30 | 112:29:42 | -0.22208 | 4.2094 | 0.11658 | 8.4 | 0 | 0 | 0.11658 | 8.4 | 0.00049468 | 35.65 | 0 | 0 | 0.00049468 | 35.65 | 2023-04-08 10:14:29 | -0.00093482 | -1.8505 | -133.3517 | 0 | Close
13515 | 2 | 9 | CC DChg | 00:32:00 | 112:30:12 | -0.22207 | 4.2083 | 0.11843 | 8.53 | 0 | 0 | 0.11843 | 8.53 | 0.00050247 | 36.21 | 0 | 0 | 0.00050247 | 36.21 | 2023-04-08 10:14:59 | -0.00093454 | -1.6823 | -121.231 | 0 | Close
13516 | 2 | 9 | CC DChg | 00:32:30 | 112:30:42 | -0.22207 | 4.2073 | 0.12028 | 8.67 | 0 | 0 | 0.12028 | 8.67 | 0.00051025 | 36.77 | 0 | 0 | 0.00051025 | 36.77 | 2023-04-08 10:15:29 | -0.00093432 | -1.8505 | -133.3534 | 0 | Close
13517 | 2 | 9 | CC DChg | 00:33:00 | 112:31:12 | -0.22206 | 4.2063 | 0.12214 | 8.8 | 0 | 0 | 0.12214 | 8.8 | 0.00051804 | 37.33 | 0 | 0 | 0.00051804 | 37.33 | 2023-04-08 10:15:59 | -0.00093405 | -1.8506 | -133.355 | 0 | Close
13518 | 2 | 9 | CC DChg | 00:33:30 | 112:31:42 | -0.22208 | 4.2052 | 0.12399 | 8.93 | 0 | 0 | 0.12399 | 8.93 | 0.00052582 | 37.89 | 0 | 0 | 0.00052582 | 37.89 | 2023-04-08 10:16:29 | -0.00093389 | -1.6823 | -121.2303 | 0 | Close
13519 | 2 | 9 | CC DChg | 00:34:00 | 112:32:12 | -0.22206 | 4.2042 | 0.12584 | 9.07 | 0 | 0 | 0.12584 | 9.07 | 0.0005336 | 38.45 | 0 | 0 | 0.0005336 | 38.45 | 2023-04-08 10:16:59 | -0.00093358 | -1.8505 | -133.3517 | 0 | Close
13520 | 2 | 9 | CC DChg | 00:34:30 | 112:32:42 | -0.22206 | 4.2031 | 0.12769 | 9.2 | 0 | 0 | 0.12769 | 9.2 | 0.00054138 | 39.01 | 0 | 0 | 0.00054138 | 39.01 | 2023-04-08 10:17:29 | -0.00093334 | -1.6823 | -121.2303 | 0 | Close
13521 | 2 | 9 | CC DChg | 00:35:00 | 112:33:12 | -0.22206 | 4.2021 | 0.12954 | 9.33 | 0 | 0 | 0.12954 | 9.33 | 0.00054916 | 39.57 | 0 | 0 | 0.00054916 | 39.57 | 2023-04-08 10:17:59 | -0.00093312 | -1.8506 | -133.3542 | 0 | Close
13522 | 2 | 9 | CC DChg | 00:35:30 | 112:33:42 | -0.22207 | 4.2011 | 0.13139 | 9.47 | 0 | 0 | 0.13139 | 9.47 | 0.00055694 | 40.13 | 0 | 0 | 0.00055694 | 40.13 | 2023-04-08 10:18:29 | -0.00093294 | -1.8505 | -133.3525 | 0 | Close
13523 | 2 | 9 | CC DChg | 00:36:00 | 112:34:12 | -0.22208 | 4.2002 | 0.13324 | 9.6 | 0 | 0 | 0.13324 | 9.6 | 0.00056471 | 40.69 | 0 | 0 | 0.00056471 | 40.69 | 2023-04-08 10:18:59 | -0.00093278 | -2.0562 | -148.1713 | 0 | Close
13524 | 2 | 9 | CC DChg | 00:36:30 | 112:34:42 | -0.22208 | 4.1991 | 0.13509 | 9.73 | 0 | 0 | 0.13509 | 9.73 | 0.00057248 | 41.25 | 0 | 0 | 0.00057248 | 41.25 | 2023-04-08 10:19:29 | -0.00093254 | -1.6823 | -121.231 | 0 | Close
13525 | 2 | 9 | CC DChg | 00:37:00 | 112:35:12 | -0.22207 | 4.1981 | 0.13694 | 9.87 | 0 | 0 | 0.13694 | 9.87 | 0.00058025 | 41.81 | 0 | 0 | 0.00058025 | 41.81 | 2023-04-08 10:19:59 | -0.00093227 | -1.8505 | -133.3534 | 0 | Close
13526 | 2 | 9 | CC DChg | 00:37:30 | 112:35:42 | -0.22206 | 4.1971 | 0.13879 | 10 | 0 | 0 | 0.13879 | 10 | 0.00058802 | 42.37 | 0 | 0 | 0.00058802 | 42.37 | 2023-04-08 10:20:29 | -0.00093201 | -1.8505 | -133.3534 | 0 | Close
13527 | 2 | 9 | CC DChg | 00:38:00 | 112:36:12 | -0.22206 | 4.1961 | 0.14064 | 10.13 | 0 | 0 | 0.14064 | 10.13 | 0.00059578 | 42.93 | 0 | 0 | 0.00059578 | 42.93 | 2023-04-08 10:20:59 | -0.00093179 | -1.8506 | -133.3542 | 0 | Close
13528 | 2 | 9 | CC DChg | 00:38:30 | 112:36:42 | -0.22207 | 4.195 | 0.14249 | 10.27 | 0 | 0 | 0.14249 | 10.27 | 0.00060355 | 43.49 | 0 | 0 | 0.00060355 | 43.49 | 2023-04-08 10:21:29 | -0.00093158 | -1.6823 | -121.2318 | 0 | Close
13529 | 2 | 9 | CC DChg | 00:39:00 | 112:37:12 | -0.22208 | 4.1939 | 0.14434 | 10.4 | 0 | 0 | 0.14434 | 10.4 | 0.00061131 | 44.05 | 0 | 0 | 0.00061131 | 44.05 | 2023-04-08 10:21:59 | -0.00093138 | -1.6823 | -121.2325 | 0 | Close
13530 | 2 | 9 | CC DChg | 00:39:30 | 112:37:42 | -0.22207 | 4.1929 | 0.14619 | 10.53 | 0 | 0 | 0.14619 | 10.53 | 0.00061907 | 44.61 | 0 | 0 | 0.00061907 | 44.61 | 2023-04-08 10:22:29 | -0.00093112 | -1.8505 | -133.3534 | 0 | Close
13531 | 2 | 9 | CC DChg | 00:40:00 | 112:38:12 | -0.22206 | 4.192 | 0.14804 | 10.67 | 0 | 0 | 0.14804 | 10.67 | 0.00062683 | 45.17 | 0 | 0 | 0.00062683 | 45.17 | 2023-04-08 10:22:59 | -0.00093088 | -2.0562 | -148.1713 | 0 | Close
13532 | 2 | 9 | CC DChg | 00:40:30 | 112:38:42 | -0.22206 | 4.1909 | 0.14989 | 10.8 | 0 | 0 | 0.14989 | 10.8 | 0.00063458 | 45.73 | 0 | 0 | 0.00063458 | 45.73 | 2023-04-08 10:23:29 | -0.00093063 | -1.6823 | -121.2296 | 0 | Close
13533 | 2 | 9 | CC DChg | 00:41:00 | 112:39:12 | -0.22205 | 4.1899 | 0.15174 | 10.93 | 0 | 0 | 0.15174 | 10.93 | 0.00064234 | 46.29 | 0 | 0 | 0.00064234 | 46.29 | 2023-04-08 10:23:59 | -0.00093037 | -1.8505 | -133.3525 | 0 | Close
13534 | 2 | 9 | CC DChg | 00:41:30 | 112:39:42 | -0.22208 | 4.1889 | 0.15359 | 11.07 | 0 | 0 | 0.15359 | 11.07 | 0.00065009 | 46.85 | 0 | 0 | 0.00065009 | 46.85 | 2023-04-08 10:24:29 | -0.00093027 | -1.8506 | -133.3582 | 0 | Close
13535 | 2 | 9 | CC DChg | 00:42:00 | 112:40:12 | -0.22206 | 4.1879 | 0.15545 | 11.2 | 0 | 0 | 0.15545 | 11.2 | 0.00065784 | 47.41 | 0 | 0 | 0.00065784 | 47.41 | 2023-04-08 10:24:59 | -0.00092997 | -1.8505 | -133.3534 | 0 | Close
13536 | 2 | 9 | CC DChg | 00:42:30 | 112:40:42 | -0.22206 | 4.1868 | 0.1573 | 11.34 | 0 | 0 | 0.1573 | 11.34 | 0.00066559 | 47.96 | 0 | 0 | 0.00066559 | 47.96 | 2023-04-08 10:25:29 | -0.00092972 | -1.6823 | -121.2318 | 0 | Close
13537 | 2 | 9 | CC DChg | 00:43:00 | 112:41:12 | -0.22207 | 4.1859 | 0.15915 | 11.47 | 0 | 0 | 0.15915 | 11.47 | 0.00067334 | 48.52 | 0 | 0 | 0.00067334 | 48.52 | 2023-04-08 10:25:59 | -0.00092956 | -2.0562 | -148.1704 | 0 | Close
13538 | 2 | 9 | CC DChg | 00:43:30 | 112:41:42 | -0.22207 | 4.1848 | 0.161 | 11.6 | 0 | 0 | 0.161 | 11.6 | 0.00068108 | 49.08 | 0 | 0 | 0.00068108 | 49.08 | 2023-04-08 10:26:29 | -0.00092932 | -1.6823 | -121.2325 | 0 | Close
13539 | 2 | 9 | CC DChg | 00:44:00 | 112:42:12 | -0.22207 | 4.1839 | 0.16285 | 11.74 | 0 | 0 | 0.16285 | 11.74 | 0.00068883 | 49.64 | 0 | 0 | 0.00068883 | 49.64 | 2023-04-08 10:26:59 | -0.00092912 | -2.0562 | -148.1739 | 0 | Close
13540 | 2 | 9 | CC DChg | 00:44:30 | 112:42:42 | -0.22207 | 4.1828 | 0.1647 | 11.87 | 0 | 0 | 0.1647 | 11.87 | 0.00069657 | 50.2 | 0 | 0 | 0.00069657 | 50.2 | 2023-04-08 10:27:29 | -0.00092887 | -1.6823 | -121.2318 | 0 | Close
13541 | 2 | 9 | CC DChg | 00:45:00 | 112:43:12 | -0.22206 | 4.1818 | 0.16655 | 12 | 0 | 0 | 0.16655 | 12 | 0.00070431 | 50.75 | 0 | 0 | 0.00070431 | 50.75 | 2023-04-08 10:27:59 | -0.00092861 | -1.8506 | -133.355 | 0 | Close
13542 | 2 | 9 | CC DChg | 00:45:30 | 112:43:42 | -0.22207 | 4.1809 | 0.1684 | 12.14 | 0 | 0 | 0.1684 | 12.14 | 0.00071205 | 51.31 | 0 | 0 | 0.00071205 | 51.31 | 2023-04-08 10:28:29 | -0.00092845 | -2.0562 | -148.1731 | 0 | Close
13543 | 2 | 9 | CC DChg | 00:46:00 | 112:44:12 | -0.22207 | 4.1798 | 0.17025 | 12.27 | 0 | 0 | 0.17025 | 12.27 | 0.00071978 | 51.87 | 0 | 0 | 0.00071978 | 51.87 | 2023-04-08 10:28:59 | -0.00092821 | -1.6823 | -121.2318 | 0 | Close
13544 | 2 | 9 | CC DChg | 00:46:30 | 112:44:42 | -0.22206 | 4.1788 | 0.1721 | 12.4 | 0 | 0 | 0.1721 | 12.4 | 0.00072752 | 52.43 | 0 | 0 | 0.00072752 | 52.43 | 2023-04-08 10:29:29 | -0.00092794 | -1.8506 | -133.3566 | 0 | Close
13545 | 2 | 9 | CC DChg | 00:47:00 | 112:45:12 | -0.22207 | 4.1777 | 0.17395 | 12.54 | 0 | 0 | 0.17395 | 12.54 | 0.00073525 | 52.98 | 0 | 0 | 0.00073525 | 52.98 | 2023-04-08 10:29:59 | -0.00092774 | -1.6824 | -121.234 | 0 | Close
13546 | 2 | 9 | CC DChg | 00:47:30 | 112:45:42 | -0.22206 | 4.1768 | 0.1758 | 12.67 | 0 | 0 | 0.1758 | 12.67 | 0.00074298 | 53.54 | 0 | 0 | 0.00074298 | 53.54 | 2023-04-08 10:30:29 | -0.0009275 | -2.0562 | -148.1722 | 0 | Close
13547 | 2 | 9 | CC DChg | 00:48:00 | 112:46:12 | -0.22206 | 4.1758 | 0.17765 | 12.8 | 0 | 0 | 0.17765 | 12.8 | 0.00075071 | 54.1 | 0 | 0 | 0.00075071 | 54.1 | 2023-04-08 10:30:59 | -0.00092728 | -1.8506 | -133.3566 | 0 | Close
13548 | 2 | 9 | CC DChg | 00:48:30 | 112:46:42 | -0.22206 | 4.1748 | 0.1795 | 12.94 | 0 | 0 | 0.1795 | 12.94 | 0.00075844 | 54.65 | 0 | 0 | 0.00075844 | 54.65 | 2023-04-08 10:31:29 | -0.00092706 | -1.8506 | -133.3566 | 0 | Close
13549 | 2 | 9 | CC DChg | 00:49:00 | 112:47:12 | -0.22206 | 4.1739 | 0.18135 | 13.07 | 0 | 0 | 0.18135 | 13.07 | 0.00076616 | 55.21 | 0 | 0 | 0.00076616 | 55.21 | 2023-04-08 10:31:59 | -0.00092686 | -2.0562 | -148.1722 | 0 | Close
13550 | 2 | 9 | CC DChg | 00:49:30 | 112:47:42 | -0.22207 | 4.1729 | 0.1832 | 13.2 | 0 | 0 | 0.1832 | 13.2 | 0.00077388 | 55.77 | 0 | 0 | 0.00077388 | 55.77 | 2023-04-08 10:32:29 | -0.00092668 | -1.8506 | -133.3574 | 0 | Close
13551 | 2 | 9 | CC DChg | 00:50:00 | 112:48:12 | -0.22206 | 4.1718 | 0.18505 | 13.34 | 0 | 0 | 0.18505 | 13.34 | 0.0007816 | 56.32 | 0 | 0 | 0.0007816 | 56.32 | 2023-04-08 10:32:59 | -0.00092639 | -1.6824 | -121.2332 | 0 | Close
13552 | 2 | 9 | CC DChg | 00:50:30 | 112:48:42 | -0.22206 | 4.1708 | 0.18691 | 13.47 | 0 | 0 | 0.18691 | 13.47 | 0.00078932 | 56.88 | 0 | 0 | 0.00078932 | 56.88 | 2023-04-08 10:33:29 | -0.00092617 | -1.8506 | -133.355 | 0 | Close
13553 | 2 | 9 | CC DChg | 00:51:00 | 112:49:12 | -0.22206 | 4.1698 | 0.18876 | 13.6 | 0 | 0 | 0.18876 | 13.6 | 0.00079704 | 57.44 | 0 | 0 | 0.00079704 | 57.44 | 2023-04-08 10:33:59 | -0.00092595 | -1.8506 | -133.3574 | 0 | Close
13554 | 2 | 9 | CC DChg | 00:51:30 | 112:49:42 | -0.22204 | 4.1688 | 0.19061 | 13.74 | 0 | 0 | 0.19061 | 13.74 | 0.00080476 | 57.99 | 0 | 0 | 0.00080476 | 57.99 | 2023-04-08 10:34:29 | -0.00092564 | -1.8505 | -133.3509 | 0 | Close
13555 | 2 | 9 | CC DChg | 00:52:00 | 112:50:12 | -0.22204 | 4.1677 | 0.19246 | 13.87 | 0 | 0 | 0.19246 | 13.87 | 0.00081247 | 58.55 | 0 | 0 | 0.00081247 | 58.55 | 2023-04-08 10:34:59 | -0.0009254 | -1.6822 | -121.2209 | 0 | Close
13556 | 2 | 9 | CC DChg | 00:52:30 | 112:50:42 | -0.22204 | 4.1667 | 0.19431 | 14 | 0 | 0 | 0.19431 | 14 | 0.00082018 | 59.1 | 0 | 0 | 0.00082018 | 59.1 | 2023-04-08 10:35:29 | -0.00092517 | -1.8504 | -133.3397 | 0 | Close
13557 | 2 | 9 | CC DChg | 00:53:00 | 112:51:12 | -0.22205 | 4.1658 | 0.19616 | 14.14 | 0 | 0 | 0.19616 | 14.14 | 0.00082789 | 59.66 | 0 | 0 | 0.00082789 | 59.66 | 2023-04-08 10:35:59 | -0.00092502 | -2.056 | -148.157 | 0 | Close
13558 | 2 | 9 | CC DChg | 00:53:30 | 112:51:42 | -0.22205 | 4.1648 | 0.19801 | 14.27 | 0 | 0 | 0.19801 | 14.27 | 0.0008356 | 60.21 | 0 | 0 | 0.0008356 | 60.21 | 2023-04-08 10:36:29 | -0.00092479 | -1.8504 | -133.3429 | 0 | Close
13559 | 2 | 9 | CC DChg | 00:54:00 | 112:52:12 | -0.22204 | 4.1638 | 0.19986 | 14.4 | 0 | 0 | 0.19986 | 14.4 | 0.0008433 | 60.77 | 0 | 0 | 0.0008433 | 60.77 | 2023-04-08 10:36:59 | -0.00092453 | -1.8503 | -133.3381 | 0 | Close
13560 | 2 | 9 | CC DChg | 00:54:30 | 112:52:42 | -0.22203 | 4.1628 | 0.20171 | 14.54 | 0 | 0 | 0.20171 | 14.54 | 0.00085101 | 61.32 | 0 | 0 | 0.00085101 | 61.32 | 2023-04-08 10:37:29 | -0.00092427 | -1.8504 | -133.3413 | 0 | Close
13561 | 2 | 9 | CC DChg | 00:55:00 | 112:53:12 | -0.22204 | 4.1619 | 0.20356 | 14.67 | 0 | 0 | 0.20356 | 14.67 | 0.00085871 | 61.88 | 0 | 0 | 0.00085871 | 61.88 | 2023-04-08 10:37:59 | -0.00092411 | -2.0559 | -148.1535 | 0 | Close
13562 | 2 | 9 | CC DChg | 00:55:30 | 112:53:42 | -0.22205 | 4.1608 | 0.20541 | 14.8 | 0 | 0 | 0.20541 | 14.8 | 0.00086641 | 62.43 | 0 | 0 | 0.00086641 | 62.43 | 2023-04-08 10:38:29 | -0.00092391 | -1.6821 | -121.215 | 0 | Close
13563 | 2 | 9 | CC DChg | 00:56:00 | 112:54:12 | -0.22204 | 4.1598 | 0.20726 | 14.94 | 0 | 0 | 0.20726 | 14.94 | 0.00087411 | 62.99 | 0 | 0 | 0.00087411 | 62.99 | 2023-04-08 10:38:59 | -0.00092364 | -1.8504 | -133.3429 | 0 | Close
13564 | 2 | 9 | CC DChg | 00:56:30 | 112:54:42 | -0.22205 | 4.1588 | 0.20911 | 15.07 | 0 | 0 | 0.20911 | 15.07 | 0.0008818 | 63.54 | 0 | 0 | 0.0008818 | 63.54 | 2023-04-08 10:39:29 | -0.00092346 | -1.8504 | -133.3397 | 0 | Close
13565 | 2 | 9 | CC DChg | 00:57:00 | 112:55:12 | -0.22205 | 4.1579 | 0.21096 | 15.2 | 0 | 0 | 0.21096 | 15.2 | 0.0008895 | 64.1 | 0 | 0 | 0.0008895 | 64.1 | 2023-04-08 10:39:59 | -0.00092326 | -2.056 | -148.157 | 0 | Close
13566 | 2 | 9 | CC DChg | 00:57:30 | 112:55:42 | -0.22204 | 4.1568 | 0.21281 | 15.34 | 0 | 0 | 0.21281 | 15.34 | 0.00089719 | 64.65 | 0 | 0 | 0.00089719 | 64.65 | 2023-04-08 10:40:29 | -0.00092298 | -1.6822 | -121.2194 | 0 | Close
13567 | 2 | 9 | CC DChg | 00:58:00 | 112:56:12 | -0.22203 | 4.1558 | 0.21466 | 15.47 | 0 | 0 | 0.21466 | 15.47 | 0.00090488 | 65.21 | 0 | 0 | 0.00090488 | 65.21 | 2023-04-08 10:40:59 | -0.00092271 | -1.8503 | -133.3381 | 0 | Close
13568 | 2 | 9 | CC DChg | 00:58:30 | 112:56:42 | -0.22205 | 4.1549 | 0.21651 | 15.6 | 0 | 0 | 0.21651 | 15.6 | 0.00091257 | 65.76 | 0 | 0 | 0.00091257 | 65.76 | 2023-04-08 10:41:29 | -0.0009226 | -2.056 | -148.1553 | 0 | Close
13569 | 2 | 9 | CC DChg | 00:59:00 | 112:57:12 | -0.22205 | 4.1539 | 0.21836 | 15.74 | 0 | 0 | 0.21836 | 15.74 | 0.00092026 | 66.32 | 0 | 0 | 0.00092026 | 66.32 | 2023-04-08 10:41:59 | -0.00092237 | -1.8504 | -133.3413 | 0 | Close
13570 | 2 | 9 | CC DChg | 00:59:30 | 112:57:42 | -0.22204 | 4.153 | 0.22021 | 15.87 | 0 | 0 | 0.22021 | 15.87 | 0.00092794 | 66.87 | 0 | 0 | 0.00092794 | 66.87 | 2023-04-08 10:42:29 | -0.00092213 | -2.0559 | -148.1535 | 0 | Close
13571 | 2 | 9 | CC DChg | 01:00:00 | 112:58:12 | -0.22204 | 4.1519 | 0.22206 | 16 | 0 | 0 | 0.22206 | 16 | 0.00093562 | 67.42 | 0 | 0 | 0.00093562 | 67.42 | 2023-04-08 10:42:59 | -0.00092189 | -1.6821 | -121.2165 | 0 | Close
13572 | 2 | 9 | CC DChg | 01:00:30 | 112:58:42 | -0.22203 | 4.1509 | 0.22391 | 16.14 | 0 | 0 | 0.22391 | 16.14 | 0.00094331 | 67.98 | 0 | 0 | 0.00094331 | 67.98 | 2023-04-08 10:43:29 | -0.00092162 | -1.8504 | -133.3397 | 0 | Close
13573 | 2 | 9 | CC DChg | 01:01:00 | 112:59:12 | -0.22203 | 4.15 | 0.22576 | 16.27 | 0 | 0 | 0.22576 | 16.27 | 0.00095099 | 68.53 | 0 | 0 | 0.00095099 | 68.53 | 2023-04-08 10:43:59 | -0.00092142 | -2.056 | -148.1553 | 0 | Close
13574 | 2 | 9 | CC DChg | 01:01:30 | 112:59:42 | -0.22205 | 4.149 | 0.22761 | 16.4 | 0 | 0 | 0.22761 | 16.4 | 0.00095866 | 69.08 | 0 | 0 | 0.00095866 | 69.08 | 2023-04-08 10:44:29 | -0.00092129 | -1.8503 | -133.3381 | 0 | Close
13575 | 2 | 9 | CC DChg | 01:02:00 | 113:00:12 | -0.22204 | 4.148 | 0.22946 | 16.54 | 0 | 0 | 0.22946 | 16.54 | 0.00096634 | 69.64 | 0 | 0 | 0.00096634 | 69.64 | 2023-04-08 10:44:59 | -0.00092102 | -1.8504 | -133.3397 | 0 | Close
13576 | 2 | 9 | CC DChg | 01:02:30 | 113:00:42 | -0.22204 | 4.147 | 0.23131 | 16.67 | 0 | 0 | 0.23131 | 16.67 | 0.00097401 | 70.19 | 0 | 0 | 0.00097401 | 70.19 | 2023-04-08 10:45:29 | -0.0009208 | -1.8503 | -133.3381 | 0 | Close
13577 | 2 | 9 | CC DChg | 01:03:00 | 113:01:12 | -0.22204 | 4.146 | 0.23316 | 16.8 | 0 | 0 | 0.23316 | 16.8 | 0.00098169 | 70.74 | 0 | 0 | 0.00098169 | 70.74 | 2023-04-08 10:45:59 | -0.00092058 | -1.8504 | -133.3397 | 0 | Close
13578 | 2 | 9 | CC DChg | 01:03:30 | 113:01:42 | -0.22205 | 4.1451 | 0.23501 | 16.94 | 0 | 0 | 0.23501 | 16.94 | 0.00098936 | 71.29 | 0 | 0 | 0.00098936 | 71.29 | 2023-04-08 10:46:29 | -0.00092042 | -2.056 | -148.1553 | 0 | Close
13579 | 2 | 9 | CC DChg | 01:04:00 | 113:02:12 | -0.22204 | 4.1441 | 0.23687 | 17.07 | 0 | 0 | 0.23687 | 17.07 | 0.00099703 | 71.85 | 0 | 0 | 0.00099703 | 71.85 | 2023-04-08 10:46:59 | -0.00092016 | -1.8504 | -133.3397 | 0 | Close
13580 | 2 | 9 | CC DChg | 01:04:30 | 113:02:42 | -0.22204 | 4.1431 | 0.23872 | 17.2 | 0 | 0 | 0.23872 | 17.2 | 0.00100469 | 72.4 | 0 | 0 | 0.00100469 | 72.4 | 2023-04-08 10:47:29 | -0.00091993 | -1.8504 | -133.3413 | 0 | Close
13581 | 2 | 9 | CC DChg | 01:05:00 | 113:03:12 | -0.22204 | 4.1422 | 0.24057 | 17.34 | 0 | 0 | 0.24057 | 17.34 | 0.00101236 | 72.95 | 0 | 0 | 0.00101236 | 72.95 | 2023-04-08 10:47:59 | -0.00091973 | -2.056 | -148.1553 | 0 | Close
13582 | 2 | 9 | CC DChg | 01:05:30 | 113:03:42 | -0.22205 | 4.1412 | 0.24242 | 17.47 | 0 | 0 | 0.24242 | 17.47 | 0.00102002 | 73.5 | 0 | 0 | 0.00102002 | 73.5 | 2023-04-08 10:48:29 | -0.00091955 | -1.8504 | -133.3413 | 0 | Close
13583 | 2 | 9 | CC DChg | 01:06:00 | 113:04:12 | -0.22204 | 4.1402 | 0.24427 | 17.6 | 0 | 0 | 0.24427 | 17.6 | 0.00102769 | 74.06 | 0 | 0 | 0.00102769 | 74.06 | 2023-04-08 10:48:59 | -0.00091929 | -1.8504 | -133.3413 | 0 | Close
13584 | 2 | 9 | CC DChg | 01:06:30 | 113:04:42 | -0.22206 | 4.1392 | 0.24612 | 17.74 | 0 | 0 | 0.24612 | 17.74 | 0.00103535 | 74.61 | 0 | 0 | 0.00103535 | 74.61 | 2023-04-08 10:49:29 | -0.00091915 | -1.8504 | -133.3413 | 0 | Close
13585 | 2 | 9 | CC DChg | 01:07:00 | 113:05:12 | -0.22207 | 4.1383 | 0.24797 | 17.87 | 0 | 0 | 0.24797 | 17.87 | 0.001043 | 75.16 | 0 | 0 | 0.001043 | 75.16 | 2023-04-08 10:49:59 | -0.00091899 | -2.0561 | -148.1677 | 0 | Close
13586 | 2 | 9 | CC DChg | 01:07:30 | 113:05:42 | -0.22206 | 4.1373 | 0.24982 | 18 | 0 | 0 | 0.24982 | 18 | 0.00105066 | 75.71 | 0 | 0 | 0.00105066 | 75.71 | 2023-04-08 10:50:29 | -0.00091873 | -1.8505 | -133.3493 | 0 | Close
13587 | 2 | 9 | CC DChg | 01:08:00 | 113:06:12 | -0.22205 | 4.1363 | 0.25167 | 18.14 | 0 | 0 | 0.25167 | 18.14 | 0.00105832 | 76.26 | 0 | 0 | 0.00105832 | 76.26 | 2023-04-08 10:50:59 | -0.00091847 | -1.8505 | -133.3525 | 0 | Close
13588 | 2 | 9 | CC DChg | 01:08:30 | 113:06:42 | -0.22206 | 4.1354 | 0.25352 | 18.27 | 0 | 0 | 0.25352 | 18.27 | 0.00106597 | 76.82 | 0 | 0 | 0.00106597 | 76.82 | 2023-04-08 10:51:29 | -0.00091831 | -2.0561 | -148.1659 | 0 | Close
13589 | 2 | 9 | CC DChg | 01:09:00 | 113:07:12 | -0.22205 | 4.1344 | 0.25537 | 18.4 | 0 | 0 | 0.25537 | 18.4 | 0.00107362 | 77.37 | 0 | 0 | 0.00107362 | 77.37 | 2023-04-08 10:51:59 | -0.00091804 | -1.8505 | -133.3509 | 0 | Close
13590 | 2 | 9 | CC DChg | 01:09:30 | 113:07:42 | -0.22206 | 4.1335 | 0.25722 | 18.54 | 0 | 0 | 0.25722 | 18.54 | 0.00108127 | 77.92 | 0 | 0 | 0.00108127 | 77.92 | 2023-04-08 10:52:29 | -0.00091788 | -2.0561 | -148.1659 | 0 | Close
13591 | 2 | 9 | CC DChg | 01:10:00 | 113:08:12 | -0.22206 | 4.1325 | 0.25907 | 18.67 | 0 | 0 | 0.25907 | 18.67 | 0.00108892 | 78.47 | 0 | 0 | 0.00108892 | 78.47 | 2023-04-08 10:52:59 | -0.00091766 | -1.8505 | -133.3525 | 0 | Close
13592 | 2 | 9 | CC DChg | 01:10:30 | 113:08:42 | -0.22204 | 4.1316 | 0.26092 | 18.8 | 0 | 0 | 0.26092 | 18.8 | 0.00109657 | 79.02 | 0 | 0 | 0.00109657 | 79.02 | 2023-04-08 10:53:29 | -0.00091738 | -2.0561 | -148.1695 | 0 | Close
13593 | 2 | 9 | CC DChg | 01:11:00 | 113:09:12 | -0.22206 | 4.1306 | 0.26277 | 18.94 | 0 | 0 | 0.26277 | 18.94 | 0.00110421 | 79.57 | 0 | 0 | 0.00110421 | 79.57 | 2023-04-08 10:53:59 | -0.00091724 | -1.8505 | -133.3477 | 0 | Close
13594 | 2 | 9 | CC DChg | 01:11:30 | 113:09:42 | -0.22206 | 4.1296 | 0.26462 | 19.07 | 0 | 0 | 0.26462 | 19.07 | 0.00111185 | 80.12 | 0 | 0 | 0.00111185 | 80.12 | 2023-04-08 10:54:29 | -0.00091702 | -1.8505 | -133.3509 | 0 | Close
13595 | 2 | 9 | CC DChg | 01:12:00 | 113:10:12 | -0.22207 | 4.1286 | 0.26647 | 19.2 | 0 | 0 | 0.26647 | 19.2 | 0.00111949 | 80.67 | 0 | 0 | 0.00111949 | 80.67 | 2023-04-08 10:54:59 | -0.00091684 | -1.8505 | -133.3525 | 0 | Close
13596 | 2 | 9 | CC DChg | 01:12:30 | 113:10:42 | -0.22205 | 4.1277 | 0.26832 | 19.34 | 0 | 0 | 0.26832 | 19.34 | 0.00112713 | 81.22 | 0 | 0 | 0.00112713 | 81.22 | 2023-04-08 10:55:29 | -0.00091656 | -2.0561 | -148.1677 | 0 | Close
13597 | 2 | 9 | CC DChg | 01:13:00 | 113:11:12 | -0.22207 | 4.1267 | 0.27017 | 19.47 | 0 | 0 | 0.27017 | 19.47 | 0.00113477 | 81.77 | 0 | 0 | 0.00113477 | 81.77 | 2023-04-08 10:55:59 | -0.00091642 | -1.8505 | -133.3509 | 0 | Close
13598 | 2 | 9 | CC DChg | 01:13:30 | 113:11:42 | -0.22205 | 4.1258 | 0.27202 | 19.6 | 0 | 0 | 0.27202 | 19.6 | 0.00114241 | 82.32 | 0 | 0 | 0.00114241 | 82.32 | 2023-04-08 10:56:29 | -0.00091613 | -2.0561 | -148.1659 | 0 | Close
13599 | 2 | 9 | CC DChg | 01:14:00 | 113:12:12 | -0.22205 | 4.1248 | 0.27387 | 19.74 | 0 | 0 | 0.27387 | 19.74 | 0.00115004 | 82.87 | 0 | 0 | 0.00115004 | 82.87 | 2023-04-08 10:56:59 | -0.00091591 | -1.8505 | -133.3493 | 0 | Close
13600 | 2 | 9 | CC DChg | 01:14:30 | 113:12:42 | -0.22206 | 4.1239 | 0.27573 | 19.87 | 0 | 0 | 0.27573 | 19.87 | 0.00115767 | 83.42 | 0 | 0 | 0.00115767 | 83.42 | 2023-04-08 10:57:29 | -0.00091575 | -2.0561 | -148.1677 | 0 | Close
13601 | 2 | 9 | CC DChg | 01:15:00 | 113:13:12 | -0.22205 | 4.1229 | 0.27758 | 20 | 0 | 0 | 0.27758 | 20 | 0.0011653 | 83.97 | 0 | 0 | 0.0011653 | 83.97 | 2023-04-08 10:57:59 | -0.00091549 | -1.8505 | -133.3477 | 0 | Close
13602 | 2 | 9 | CC DChg | 01:15:30 | 113:13:42 | -0.22205 | 4.1219 | 0.27943 | 20.14 | 0 | 0 | 0.27943 | 20.14 | 0.00117293 | 84.52 | 0 | 0 | 0.00117293 | 84.52 | 2023-04-08 10:58:29 | -0.00091527 | -1.8505 | -133.3493 | 0 | Close
13603 | 2 | 9 | CC DChg | 01:16:00 | 113:14:12 | -0.22205 | 4.121 | 0.28128 | 20.27 | 0 | 0 | 0.28128 | 20.27 | 0.00118056 | 85.07 | 0 | 0 | 0.00118056 | 85.07 | 2023-04-08 10:58:59 | -0.00091507 | -2.0561 | -148.1659 | 0 | Close
13604 | 2 | 9 | CC DChg | 01:16:30 | 113:14:42 | -0.22205 | 4.1201 | 0.28313 | 20.4 | 0 | 0 | 0.28313 | 20.4 | 0.00118818 | 85.62 | 0 | 0 | 0.00118818 | 85.62 | 2023-04-08 10:59:29 | -0.00091487 | -2.0561 | -148.1642 | 0 | Close
13605 | 2 | 9 | CC DChg | 01:17:00 | 113:15:12 | -0.22205 | 4.1191 | 0.28498 | 20.54 | 0 | 0 | 0.28498 | 20.54 | 0.00119581 | 86.17 | 0 | 0 | 0.00119581 | 86.17 | 2023-04-08 10:59:59 | -0.00091465 | -1.8505 | -133.3509 | 0 | Close
13606 | 2 | 9 | CC DChg | 01:17:30 | 113:15:42 | -0.22205 | 4.1182 | 0.28683 | 20.67 | 0 | 0 | 0.28683 | 20.67 | 0.00120343 | 86.72 | 0 | 0 | 0.00120343 | 86.72 | 2023-04-08 11:00:29 | -0.00091445 | -2.056 | -148.1624 | 0 | Close
13607 | 2 | 9 | CC DChg | 01:18:00 | 113:16:12 | -0.22206 | 4.1173 | 0.28868 | 20.8 | 0 | 0 | 0.28868 | 20.8 | 0.00121105 | 87.27 | 0 | 0 | 0.00121105 | 87.27 | 2023-04-08 11:00:59 | -0.00091429 | -2.0561 | -148.1659 | 0 | Close
13608 | 2 | 9 | CC DChg | 01:18:30 | 113:16:42 | -0.22205 | 4.1162 | 0.29053 | 20.94 | 0 | 0 | 0.29053 | 20.94 | 0.00121866 | 87.82 | 0 | 0 | 0.00121866 | 87.82 | 2023-04-08 11:01:29 | -0.000914 | -1.6823 | -121.2267 | 0 | Close
13609 | 2 | 9 | CC DChg | 01:19:00 | 113:17:12 | -0.22205 | 4.1153 | 0.29238 | 21.07 | 0 | 0 | 0.29238 | 21.07 | 0.00122628 | 88.37 | 0 | 0 | 0.00122628 | 88.37 | 2023-04-08 11:01:59 | -0.0009138 | -2.056 | -148.1588 | 0 | Close
13610 | 2 | 9 | CC DChg | 01:19:30 | 113:17:42 | -0.22206 | 4.1143 | 0.29423 | 21.2 | 0 | 0 | 0.29423 | 21.2 | 0.0012339 | 88.92 | 0 | 0 | 0.0012339 | 88.92 | 2023-04-08 11:02:29 | -0.00091362 | -1.8505 | -133.3493 | 0 | Close
13611 | 2 | 9 | CC DChg | 01:20:00 | 113:18:12 | -0.22206 | 4.1134 | 0.29608 | 21.34 | 0 | 0 | 0.29608 | 21.34 | 0.00124151 | 89.47 | 0 | 0 | 0.00124151 | 89.47 | 2023-04-08 11:02:59 | -0.00091342 | -2.0561 | -148.1659 | 0 | Close
13612 | 2 | 9 | CC DChg | 01:20:30 | 113:18:42 | -0.22206 | 4.1124 | 0.29793 | 21.47 | 0 | 0 | 0.29793 | 21.47 | 0.00124912 | 90.01 | 0 | 0 | 0.00124912 | 90.01 | 2023-04-08 11:03:29 | -0.0009132 | -1.8504 | -133.3461 | 0 | Close
13613 | 2 | 9 | CC DChg | 01:21:00 | 113:19:12 | -0.22206 | 4.1116 | 0.29978 | 21.6 | 0 | 0 | 0.29978 | 21.6 | 0.00125673 | 90.56 | 0 | 0 | 0.00125673 | 90.56 | 2023-04-08 11:03:59 | -0.00091302 | -2.3131 | -166.6867 | 0 | Close
13614 | 2 | 9 | CC DChg | 01:21:30 | 113:19:42 | -0.22205 | 4.1105 | 0.30163 | 21.74 | 0 | 0 | 0.30163 | 21.74 | 0.00126434 | 91.11 | 0 | 0 | 0.00126434 | 91.11 | 2023-04-08 11:04:29 | -0.00091274 | -1.6822 | -121.2238 | 0 | Close
13615 | 2 | 9 | CC DChg | 01:22:00 | 113:20:12 | -0.22205 | 4.1097 | 0.30348 | 21.87 | 0 | 0 | 0.30348 | 21.87 | 0.00127194 | 91.66 | 0 | 0 | 0.00127194 | 91.66 | 2023-04-08 11:04:59 | -0.00091256 | -2.3131 | -166.6867 | 0 | Close
13616 | 2 | 9 | CC DChg | 01:22:30 | 113:20:42 | -0.22205 | 4.1088 | 0.30533 | 22 | 0 | 0 | 0.30533 | 22 | 0.00127954 | 92.21 | 0 | 0 | 0.00127954 | 92.21 | 2023-04-08 11:05:29 | -0.00091236 | -2.056 | -148.1624 | 0 | Close
13617 | 2 | 9 | CC DChg | 01:23:00 | 113:21:12 | -0.22207 | 4.1078 | 0.30718 | 22.14 | 0 | 0 | 0.30718 | 22.14 | 0.00128715 | 92.75 | 0 | 0 | 0.00128715 | 92.75 | 2023-04-08 11:05:59 | -0.00091222 | -1.8505 | -133.3493 | 0 | Close
13618 | 2 | 9 | CC DChg | 01:23:30 | 113:21:42 | -0.22205 | 4.1069 | 0.30903 | 22.27 | 0 | 0 | 0.30903 | 22.27 | 0.00129475 | 93.3 | 0 | 0 | 0.00129475 | 93.3 | 2023-04-08 11:06:29 | -0.00091194 | -2.056 | -148.1624 | 0 | Close
13619 | 2 | 9 | CC DChg | 01:24:00 | 113:22:12 | -0.22207 | 4.1059 | 0.31088 | 22.4 | 0 | 0 | 0.31088 | 22.4 | 0.00130235 | 93.85 | 0 | 0 | 0.00130235 | 93.85 | 2023-04-08 11:06:59 | -0.0009118 | -1.8505 | -133.3493 | 0 | Close
13620 | 2 | 9 | CC DChg | 01:24:30 | 113:22:42 | -0.22207 | 4.105 | 0.31273 | 22.54 | 0 | 0 | 0.31273 | 22.54 | 0.00130994 | 94.4 | 0 | 0 | 0.00130994 | 94.4 | 2023-04-08 11:07:29 | -0.0009116 | -2.0561 | -148.1659 | 0 | Close
13621 | 2 | 9 | CC DChg | 01:25:00 | 113:23:12 | -0.22204 | 4.1039 | 0.31459 | 22.67 | 0 | 0 | 0.31459 | 22.67 | 0.00131754 | 94.94 | 0 | 0 | 0.00131754 | 94.94 | 2023-04-08 11:07:59 | -0.00091123 | -1.6822 | -121.2238 | 0 | Close
13622 | 2 | 9 | CC DChg | 01:25:30 | 113:23:42 | -0.22205 | 4.1031 | 0.31644 | 22.8 | 0 | 0 | 0.31644 | 22.8 | 0.00132513 | 95.49 | 0 | 0 | 0.00132513 | 95.49 | 2023-04-08 11:08:29 | -0.00091109 | -2.3131 | -166.6847 | 0 | Close
13623 | 2 | 9 | CC DChg | 01:26:00 | 113:24:12 | -0.22204 | 4.1022 | 0.31829 | 22.94 | 0 | 0 | 0.31829 | 22.94 | 0.00133272 | 96.04 | 0 | 0 | 0.00133272 | 96.04 | 2023-04-08 11:08:59 | -0.00091085 | -2.0561 | -148.1677 | 0 | Close
13624 | 2 | 9 | CC DChg | 01:26:30 | 113:24:42 | -0.22205 | 4.1012 | 0.32014 | 23.07 | 0 | 0 | 0.32014 | 23.07 | 0.00134031 | 96.59 | 0 | 0 | 0.00134031 | 96.59 | 2023-04-08 11:09:29 | -0.00091067 | -1.8504 | -133.3461 | 0 | Close
13625 | 2 | 9 | CC DChg | 01:27:00 | 113:25:12 | -0.22207 | 4.1003 | 0.32199 | 23.2 | 0 | 0 | 0.32199 | 23.2 | 0.0013479 | 97.13 | 0 | 0 | 0.0013479 | 97.13 | 2023-04-08 11:09:59 | -0.00091055 | -2.0561 | -148.1659 | 0 | Close
13626 | 2 | 9 | CC DChg | 01:27:30 | 113:25:42 | -0.22206 | 4.0994 | 0.32384 | 23.34 | 0 | 0 | 0.32384 | 23.34 | 0.00135549 | 97.68 | 0 | 0 | 0.00135549 | 97.68 | 2023-04-08 11:10:29 | -0.00091031 | -2.0561 | -148.1659 | 0 | Close
13627 | 2 | 9 | CC DChg | 01:28:00 | 113:26:12 | -0.22204 | 4.0985 | 0.32569 | 23.47 | 0 | 0 | 0.32569 | 23.47 | 0.00136307 | 98.23 | 0 | 0 | 0.00136307 | 98.23 | 2023-04-08 11:10:59 | -0.00091003 | -2.056 | -148.1624 | 0 | Close
13628 | 2 | 9 | CC DChg | 01:28:30 | 113:26:42 | -0.22205 | 4.0976 | 0.32754 | 23.6 | 0 | 0 | 0.32754 | 23.6 | 0.00137066 | 98.77 | 0 | 0 | 0.00137066 | 98.77 | 2023-04-08 11:11:29 | -0.00090987 | -2.056 | -148.1624 | 0 | Close
13629 | 2 | 9 | CC DChg | 01:29:00 | 113:27:12 | -0.22206 | 4.0966 | 0.32939 | 23.74 | 0 | 0 | 0.32939 | 23.74 | 0.00137824 | 99.32 | 0 | 0 | 0.00137824 | 99.32 | 2023-04-08 11:11:59 | -0.00090969 | -1.8505 | -133.3493 | 0 | Close
13630 | 2 | 9 | CC DChg | 01:29:30 | 113:27:42 | -0.22206 | 4.0957 | 0.33124 | 23.87 | 0 | 0 | 0.33124 | 23.87 | 0.00138582 | 99.86 | 0 | 0 | 0.00138582 | 99.86 | 2023-04-08 11:12:29 | -0.00090949 | -2.056 | -148.1624 | 0 | Close
13631 | 2 | 9 | CC DChg | 01:30:00 | 113:28:12 | -0.22205 | 4.0948 | 0.33309 | 24 | 0 | 0 | 0.33309 | 24 | 0.0013934 | 100.41 | 0 | 0 | 0.0013934 | 100.41 | 2023-04-08 11:12:59 | -0.00090925 | -2.0561 | -148.1642 | 0 | Close
13632 | 2 | 9 | CC DChg | 01:30:30 | 113:28:42 | -0.22205 | 4.0938 | 0.33494 | 24.14 | 0 | 0 | 0.33494 | 24.14 | 0.00140097 | 100.96 | 0 | 0 | 0.00140097 | 100.96 | 2023-04-08 11:13:29 | -0.00090903 | -1.8504 | -133.3461 | 0 | Close
13633 | 2 | 9 | CC DChg | 01:31:00 | 113:29:12 | -0.22206 | 4.0929 | 0.33679 | 24.27 | 0 | 0 | 0.33679 | 24.27 | 0.00140855 | 101.5 | 0 | 0 | 0.00140855 | 101.5 | 2023-04-08 11:13:59 | -0.00090887 | -2.0561 | -148.1659 | 0 | Close
13634 | 2 | 9 | CC DChg | 01:31:30 | 113:29:42 | -0.22205 | 4.092 | 0.33864 | 24.4 | 0 | 0 | 0.33864 | 24.4 | 0.00141612 | 102.05 | 0 | 0 | 0.00141612 | 102.05 | 2023-04-08 11:14:29 | -0.00090863 | -2.056 | -148.1624 | 0 | Close
13635 | 2 | 9 | CC DChg | 01:32:00 | 113:30:12 | -0.22205 | 4.091 | 0.34049 | 24.54 | 0 | 0 | 0.34049 | 24.54 | 0.00142369 | 102.59 | 0 | 0 | 0.00142369 | 102.59 | 2023-04-08 11:14:59 | -0.00090841 | -1.8504 | -133.3445 | 0 | Close
13636 | 2 | 9 | CC DChg | 01:32:30 | 113:30:42 | -0.22205 | 4.0902 | 0.34234 | 24.67 | 0 | 0 | 0.34234 | 24.67 | 0.00143126 | 103.14 | 0 | 0 | 0.00143126 | 103.14 | 2023-04-08 11:15:29 | -0.00090823 | -2.3131 | -166.6827 | 0 | Close
13637 | 2 | 9 | CC DChg | 01:33:00 | 113:31:12 | -0.22206 | 4.0893 | 0.34419 | 24.8 | 0 | 0 | 0.34419 | 24.8 | 0.00143883 | 103.68 | 0 | 0 | 0.00143883 | 103.68 | 2023-04-08 11:15:59 | -0.00090807 | -2.056 | -148.1606 | 0 | Close
13638 | 2 | 9 | CC DChg | 01:33:30 | 113:31:42 | -0.22206 | 4.0884 | 0.34604 | 24.94 | 0 | 0 | 0.34604 | 24.94 | 0.00144639 | 104.23 | 0 | 0 | 0.00144639 | 104.23 | 2023-04-08 11:16:29 | -0.00090787 | -2.0561 | -148.1642 | 0 | Close
13639 | 2 | 9 | CC DChg | 01:34:00 | 113:32:12 | -0.22206 | 4.0875 | 0.34789 | 25.07 | 0 | 0 | 0.34789 | 25.07 | 0.00145396 | 104.77 | 0 | 0 | 0.00145396 | 104.77 | 2023-04-08 11:16:59 | -0.00090767 | -2.0561 | -148.1642 | 0 | Close
13640 | 2 | 9 | CC DChg | 01:34:30 | 113:32:42 | -0.22207 | 4.0865 | 0.34974 | 25.2 | 0 | 0 | 0.34974 | 25.2 | 0.00146152 | 105.32 | 0 | 0 | 0.00146152 | 105.32 | 2023-04-08 11:17:29 | -0.00090749 | -1.8504 | -133.3461 | 0 | Close
13641 | 2 | 9 | CC DChg | 01:35:00 | 113:33:12 | -0.22206 | 4.0856 | 0.35159 | 25.34 | 0 | 0 | 0.35159 | 25.34 | 0.00146908 | 105.86 | 0 | 0 | 0.00146908 | 105.86 | 2023-04-08 11:17:59 | -0.00090725 | -2.0561 | -148.1659 | 0 | Close
13642 | 2 | 9 | CC DChg | 01:35:30 | 113:33:42 | -0.22206 | 4.0846 | 0.35344 | 25.47 | 0 | 0 | 0.35344 | 25.47 | 0.00147664 | 106.41 | 0 | 0 | 0.00147664 | 106.41 | 2023-04-08 11:18:29 | -0.00090703 | -1.8504 | -133.3429 | 0 | Close
13643 | 2 | 9 | CC DChg | 01:36:00 | 113:34:12 | -0.22205 | 4.0837 | 0.3553 | 25.6 | 0 | 0 | 0.3553 | 25.6 | 0.0014842 | 106.95 | 0 | 0 | 0.0014842 | 106.95 | 2023-04-08 11:18:59 | -0.00090679 | -2.0561 | -148.1642 | 0 | Close
13644 | 2 | 9 | CC DChg | 01:36:30 | 113:34:42 | -0.22205 | 4.0828 | 0.35715 | 25.74 | 0 | 0 | 0.35715 | 25.74 | 0.00149176 | 107.5 | 0 | 0 | 0.00149176 | 107.5 | 2023-04-08 11:19:29 | -0.00090659 | -2.056 | -148.1624 | 0 | Close
13645 | 2 | 9 | CC DChg | 01:37:00 | 113:35:12 | -0.22206 | 4.082 | 0.359 | 25.87 | 0 | 0 | 0.359 | 25.87 | 0.00149931 | 108.04 | 0 | 0 | 0.00149931 | 108.04 | 2023-04-08 11:19:59 | -0.00090645 | -2.3131 | -166.6827 | 0 | Close
13646 | 2 | 9 | CC DChg | 01:37:30 | 113:35:42 | -0.22206 | 4.0811 | 0.36085 | 26 | 0 | 0 | 0.36085 | 26 | 0.00150686 | 108.59 | 0 | 0 | 0.00150686 | 108.59 | 2023-04-08 11:20:29 | -0.00090625 | -2.0561 | -148.1642 | 0 | Close
13647 | 2 | 9 | CC DChg | 01:38:00 | 113:36:12 | -0.22206 | 4.0801 | 0.3627 | 26.14 | 0 | 0 | 0.3627 | 26.14 | 0.00151441 | 109.13 | 0 | 0 | 0.00151441 | 109.13 | 2023-04-08 11:20:59 | -0.00090603 | -1.8504 | -133.3461 | 0 | Close
13648 | 2 | 9 | CC DChg | 01:38:30 | 113:36:42 | -0.22205 | 4.0793 | 0.36455 | 26.27 | 0 | 0 | 0.36455 | 26.27 | 0.00152196 | 109.68 | 0 | 0 | 0.00152196 | 109.68 | 2023-04-08 11:21:29 | -0.00090581 | -2.3131 | -166.6867 | 0 | Close
13649 | 2 | 9 | CC DChg | 01:39:00 | 113:37:12 | -0.22206 | 4.0784 | 0.3664 | 26.4 | 0 | 0 | 0.3664 | 26.4 | 0.00152951 | 110.22 | 0 | 0 | 0.00152951 | 110.22 | 2023-04-08 11:21:59 | -0.00090565 | -2.056 | -148.1588 | 0 | Close
13650 | 2 | 9 | CC DChg | 01:39:30 | 113:37:42 | -0.22205 | 4.0775 | 0.36825 | 26.54 | 0 | 0 | 0.36825 | 26.54 | 0.00153706 | 110.76 | 0 | 0 | 0.00153706 | 110.76 | 2023-04-08 11:22:29 | -0.00090541 | -2.0561 | -148.1659 | 0 | Close
13651 | 2 | 9 | CC DChg | 01:40:00 | 113:38:12 | -0.22206 | 4.0765 | 0.3701 | 26.67 | 0 | 0 | 0.3701 | 26.67 | 0.0015446 | 111.31 | 0 | 0 | 0.0015446 | 111.31 | 2023-04-08 11:22:59 | -0.00090523 | -1.8504 | -133.3461 | 0 | Close
13652 | 2 | 9 | CC DChg | 01:40:30 | 113:38:42 | -0.22206 | 4.0757 | 0.37195 | 26.8 | 0 | 0 | 0.37195 | 26.8 | 0.00155214 | 111.85 | 0 | 0 | 0.00155214 | 111.85 | 2023-04-08 11:23:29 | -0.00090505 | -2.3131 | -166.6867 | 0 | Close
13653 | 2 | 9 | CC DChg | 01:41:00 | 113:39:12 | -0.22205 | 4.0748 | 0.3738 | 26.94 | 0 | 0 | 0.3738 | 26.94 | 0.00155968 | 112.39 | 0 | 0 | 0.00155968 | 112.39 | 2023-04-08 11:23:59 | -0.00090481 | -2.0561 | -148.1642 | 0 | Close
13654 | 2 | 9 | CC DChg | 01:41:30 | 113:39:42 | -0.22205 | 4.0738 | 0.37565 | 27.07 | 0 | 0 | 0.37565 | 27.07 | 0.00156722 | 112.94 | 0 | 0 | 0.00156722 | 112.94 | 2023-04-08 11:24:29 | -0.00090459 | -1.8505 | -133.3493 | 0 | Close
13655 | 2 | 9 | CC DChg | 01:42:00 | 113:40:12 | -0.22206 | 4.0729 | 0.3775 | 27.2 | 0 | 0 | 0.3775 | 27.2 | 0.00157476 | 113.48 | 0 | 0 | 0.00157476 | 113.48 | 2023-04-08 11:24:59 | -0.00090443 | -2.056 | -148.1624 | 0 | Close
13656 | 2 | 9 | CC DChg | 01:42:30 | 113:40:42 | -0.22207 | 4.0721 | 0.37935 | 27.34 | 0 | 0 | 0.37935 | 27.34 | 0.0015823 | 114.02 | 0 | 0 | 0.0015823 | 114.02 | 2023-04-08 11:25:29 | -0.00090429 | -2.3131 | -166.6867 | 0 | Close
13657 | 2 | 9 | CC DChg | 01:43:00 | 113:41:12 | -0.22206 | 4.0711 | 0.3812 | 27.47 | 0 | 0 | 0.3812 | 27.47 | 0.00158983 | 114.57 | 0 | 0 | 0.00158983 | 114.57 | 2023-04-08 11:25:59 | -0.00090403 | -1.8504 | -133.3461 | 0 | Close
13658 | 2 | 9 | CC DChg | 01:43:30 | 113:41:42 | -0.22205 | 4.0703 | 0.38305 | 27.6 | 0 | 0 | 0.38305 | 27.6 | 0.00159737 | 115.11 | 0 | 0 | 0.00159737 | 115.11 | 2023-04-08 11:26:29 | -0.00090381 | -2.3131 | -166.6827 | 0 | Close
13659 | 2 | 9 | CC DChg | 01:44:00 | 113:42:12 | -0.22205 | 4.0694 | 0.3849 | 27.74 | 0 | 0 | 0.3849 | 27.74 | 0.0016049 | 115.65 | 0 | 0 | 0.0016049 | 115.65 | 2023-04-08 11:26:59 | -0.00090361 | -2.0561 | -148.1659 | 0 | Close
13660 | 2 | 9 | CC DChg | 01:44:30 | 113:42:42 | -0.22207 | 4.0685 | 0.38675 | 27.87 | 0 | 0 | 0.38675 | 27.87 | 0.00161243 | 116.19 | 0 | 0 | 0.00161243 | 116.19 | 2023-04-08 11:27:29 | -0.00090349 | -2.0561 | -148.1659 | 0 | Close
13661 | 2 | 9 | CC DChg | 01:45:00 | 113:43:12 | -0.22206 | 4.0676 | 0.3886 | 28 | 0 | 0 | 0.3886 | 28 | 0.00161995 | 116.74 | 0 | 0 | 0.00161995 | 116.74 | 2023-04-08 11:27:59 | -0.00090325 | -2.056 | -148.1624 | 0 | Close
13662 | 2 | 9 | CC DChg | 01:45:30 | 113:43:42 | -0.22206 | 4.0668 | 0.39045 | 28.14 | 0 | 0 | 0.39045 | 28.14 | 0.00162748 | 117.28 | 0 | 0 | 0.00162748 | 117.28 | 2023-04-08 11:28:29 | -0.00090307 | -2.3131 | -166.6867 | 0 | Close
13663 | 2 | 9 | CC DChg | 01:46:00 | 113:44:12 | -0.22205 | 4.0659 | 0.3923 | 28.27 | 0 | 0 | 0.3923 | 28.27 | 0.001635 | 117.82 | 0 | 0 | 0.001635 | 117.82 | 2023-04-08 11:28:59 | -0.00090283 | -2.0561 | -148.1659 | 0 | Close
13664 | 2 | 9 | CC DChg | 01:46:30 | 113:44:42 | -0.22206 | 4.0649 | 0.39415 | 28.4 | 0 | 0 | 0.39415 | 28.4 | 0.00164253 | 118.36 | 0 | 0 | 0.00164253 | 118.36 | 2023-04-08 11:29:29 | -0.00090265 | -1.8504 | -133.3461 | 0 | Close
13665 | 2 | 9 | CC DChg | 01:47:00 | 113:45:12 | -0.22206 | 4.0641 | 0.39601 | 28.54 | 0 | 0 | 0.39601 | 28.54 | 0.00165005 | 118.91 | 0 | 0 | 0.00165005 | 118.91 | 2023-04-08 11:29:59 | -0.00090247 | -2.3132 | -166.6907 | 0 | Close
13666 | 2 | 9 | CC DChg | 01:47:30 | 113:45:42 | -0.22207 | 4.0632 | 0.39786 | 28.67 | 0 | 0 | 0.39786 | 28.67 | 0.00165757 | 119.45 | 0 | 0 | 0.00165757 | 119.45 | 2023-04-08 11:30:29 | -0.00090231 | -2.056 | -148.1624 | 0 | Close
13667 | 2 | 9 | CC DChg | 01:48:00 | 113:46:12 | -0.22205 | 4.0623 | 0.39971 | 28.8 | 0 | 0 | 0.39971 | 28.8 | 0.00166509 | 119.99 | 0 | 0 | 0.00166509 | 119.99 | 2023-04-08 11:30:59 | -0.00090203 | -2.0561 | -148.1659 | 0 | Close
13668 | 2 | 9 | CC DChg | 01:48:30 | 113:46:42 | -0.22206 | 4.0614 | 0.40156 | 28.94 | 0 | 0 | 0.40156 | 28.94 | 0.0016726 | 120.53 | 0 | 0 | 0.0016726 | 120.53 | 2023-04-08 11:31:29 | -0.00090187 | -2.0562 | -148.1731 | 0 | Close
13669 | 2 | 9 | CC DChg | 01:49:00 | 113:47:12 | -0.22207 | 4.0606 | 0.40341 | 29.07 | 0 | 0 | 0.40341 | 29.07 | 0.00168012 | 121.07 | 0 | 0 | 0.00168012 | 121.07 | 2023-04-08 11:31:59 | -0.00090174 | -2.3131 | -166.6827 | 0 | Close
13670 | 2 | 9 | CC DChg | 01:49:30 | 113:47:42 | -0.22205 | 4.0596 | 0.40526 | 29.2 | 0 | 0 | 0.40526 | 29.2 | 0.00168763 | 121.61 | 0 | 0 | 0.00168763 | 121.61 | 2023-04-08 11:32:29 | -0.00090143 | -1.8504 | -133.3461 | 0 | Close
13671 | 2 | 9 | CC DChg | 01:50:00 | 113:48:12 | -0.22205 | 4.0588 | 0.40711 | 29.34 | 0 | 0 | 0.40711 | 29.34 | 0.00169514 | 122.15 | 0 | 0 | 0.00169514 | 122.15 | 2023-04-08 11:32:59 | -0.00090126 | -2.3131 | -166.6867 | 0 | Close
13672 | 2 | 9 | CC DChg | 01:50:30 | 113:48:42 | -0.22206 | 4.0579 | 0.40896 | 29.47 | 0 | 0 | 0.40896 | 29.47 | 0.00170265 | 122.7 | 0 | 0 | 0.00170265 | 122.7 | 2023-04-08 11:33:29 | -0.0009011 | -2.0561 | -148.1659 | 0 | Close
13673 | 2 | 9 | CC DChg | 01:51:00 | 113:49:12 | -0.22205 | 4.0569 | 0.41081 | 29.6 | 0 | 0 | 0.41081 | 29.6 | 0.00171016 | 123.24 | 0 | 0 | 0.00171016 | 123.24 | 2023-04-08 11:33:59 | -0.00090083 | -1.8505 | -133.3493 | 0 | Close
13674 | 2 | 9 | CC DChg | 01:51:30 | 113:49:42 | -0.22206 | 4.0561 | 0.41266 | 29.74 | 0 | 0 | 0.41266 | 29.74 | 0.00171767 | 123.78 | 0 | 0 | 0.00171767 | 123.78 | 2023-04-08 11:34:29 | -0.0009007 | -2.3131 | -166.6827 | 0 | Close
13675 | 2 | 9 | CC DChg | 01:52:00 | 113:50:12 | -0.22206 | 4.0553 | 0.41451 | 29.87 | 0 | 0 | 0.41451 | 29.87 | 0.00172517 | 124.32 | 0 | 0 | 0.00172517 | 124.32 | 2023-04-08 11:34:59 | -0.00090052 | -2.3131 | -166.6827 | 0 | Close
13676 | 2 | 9 | CC DChg | 01:52:30 | 113:50:42 | -0.22205 | 4.0544 | 0.41636 | 30 | 0 | 0 | 0.41636 | 30 | 0.00173267 | 124.86 | 0 | 0 | 0.00173267 | 124.86 | 2023-04-08 11:35:29 | -0.00090028 | -2.0561 | -148.1659 | 0 | Close
13677 | 2 | 9 | CC DChg | 01:53:00 | 113:51:12 | -0.22205 | 4.0535 | 0.41821 | 30.14 | 0 | 0 | 0.41821 | 30.14 | 0.00174018 | 125.4 | 0 | 0 | 0.00174018 | 125.4 | 2023-04-08 11:35:59 | -0.00090008 | -2.0561 | -148.1659 | 0 | Close
13678 | 2 | 9 | CC DChg | 01:53:30 | 113:51:42 | -0.22207 | 4.0526 | 0.42006 | 30.27 | 0 | 0 | 0.42006 | 30.27 | 0.00174768 | 125.94 | 0 | 0 | 0.00174768 | 125.94 | 2023-04-08 11:36:29 | -0.00089996 | -2.0561 | -148.1659 | 0 | Close
13679 | 2 | 9 | CC DChg | 01:54:00 | 113:52:12 | -0.22206 | 4.0517 | 0.42191 | 30.4 | 0 | 0 | 0.42191 | 30.4 | 0.00175517 | 126.48 | 0 | 0 | 0.00175517 | 126.48 | 2023-04-08 11:36:59 | -0.00089972 | -2.056 | -148.1624 | 0 | Close
13680 | 2 | 9 | CC DChg | 01:54:30 | 113:52:42 | -0.22205 | 4.0509 | 0.42376 | 30.54 | 0 | 0 | 0.42376 | 30.54 | 0.00176267 | 127.02 | 0 | 0 | 0.00176267 | 127.02 | 2023-04-08 11:37:29 | -0.0008995 | -2.3132 | -166.6907 | 0 | Close
13681 | 2 | 9 | CC DChg | 01:55:00 | 113:53:12 | -0.22206 | 4.05 | 0.42561 | 30.67 | 0 | 0 | 0.42561 | 30.67 | 0.00177017 | 127.56 | 0 | 0 | 0.00177017 | 127.56 | 2023-04-08 11:37:59 | -0.00089934 | -2.0561 | -148.1659 | 0 | Close
13682 | 2 | 9 | CC DChg | 01:55:30 | 113:53:42 | -0.22206 | 4.0491 | 0.42746 | 30.8 | 0 | 0 | 0.42746 | 30.8 | 0.00177766 | 128.1 | 0 | 0 | 0.00177766 | 128.1 | 2023-04-08 11:38:29 | -0.00089914 | -2.056 | -148.1624 | 0 | Close
13683 | 2 | 9 | CC DChg | 01:56:00 | 113:54:12 | -0.22206 | 4.0483 | 0.42931 | 30.94 | 0 | 0 | 0.42931 | 30.94 | 0.00178515 | 128.64 | 0 | 0 | 0.00178515 | 128.64 | 2023-04-08 11:38:59 | -0.00089897 | -2.3131 | -166.6867 | 0 | Close
13684 | 2 | 9 | CC DChg | 01:56:30 | 113:54:42 | -0.22205 | 4.0474 | 0.43116 | 31.07 | 0 | 0 | 0.43116 | 31.07 | 0.00179264 | 129.18 | 0 | 0 | 0.00179264 | 129.18 | 2023-04-08 11:39:29 | -0.00089873 | -2.0561 | -148.1695 | 0 | Close
13685 | 2 | 9 | CC DChg | 01:57:00 | 113:55:12 | -0.22205 | 4.0465 | 0.43301 | 31.2 | 0 | 0 | 0.43301 | 31.2 | 0.00180013 | 129.72 | 0 | 0 | 0.00180013 | 129.72 | 2023-04-08 11:39:59 | -0.00089853 | -2.056 | -148.1624 | 0 | Close
13686 | 2 | 9 | CC DChg | 01:57:30 | 113:55:42 | -0.22206 | 4.0456 | 0.43487 | 31.34 | 0 | 0 | 0.43487 | 31.34 | 0.00180762 | 130.26 | 0 | 0 | 0.00180762 | 130.26 | 2023-04-08 11:40:29 | -0.00089837 | -2.0561 | -148.1659 | 0 | Close
13687 | 2 | 9 | CC DChg | 01:58:00 | 113:56:12 | -0.22205 | 4.0448 | 0.43672 | 31.47 | 0 | 0 | 0.43672 | 31.47 | 0.0018151 | 130.8 | 0 | 0 | 0.0018151 | 130.8 | 2023-04-08 11:40:59 | -0.00089815 | -2.3131 | -166.6867 | 0 | Close
13688 | 2 | 9 | CC DChg | 01:58:30 | 113:56:42 | -0.22205 | 4.0439 | 0.43857 | 31.6 | 0 | 0 | 0.43857 | 31.6 | 0.00182259 | 131.34 | 0 | 0 | 0.00182259 | 131.34 | 2023-04-08 11:41:29 | -0.00089795 | -2.0561 | -148.1659 | 0 | Close
13689 | 2 | 9 | CC DChg | 01:59:00 | 113:57:12 | -0.22205 | 4.043 | 0.44042 | 31.74 | 0 | 0 | 0.44042 | 31.74 | 0.00183007 | 131.88 | 0 | 0 | 0.00183007 | 131.88 | 2023-04-08 11:41:59 | -0.00089775 | -2.0561 | -148.1659 | 0 | Close
13690 | 2 | 9 | CC DChg | 01:59:30 | 113:57:42 | -0.22206 | 4.0421 | 0.44227 | 31.87 | 0 | 0 | 0.44227 | 31.87 | 0.00183755 | 132.42 | 0 | 0 | 0.00183755 | 132.42 | 2023-04-08 11:42:29 | -0.00089759 | -2.0561 | -148.1659 | 0 | Close
13691 | 2 | 9 | CC DChg | 02:00:00 | 113:58:12 | -0.22205 | 4.0413 | 0.44412 | 32 | 0 | 0 | 0.44412 | 32 | 0.00184503 | 132.96 | 0 | 0 | 0.00184503 | 132.96 | 2023-04-08 11:42:59 | -0.00089737 | -2.3131 | -166.6867 | 0 | Close
13692 | 2 | 9 | CC DChg | 02:00:30 | 113:58:42 | -0.22205 | 4.0404 | 0.44597 | 32.14 | 0 | 0 | 0.44597 | 32.14 | 0.00185251 | 133.49 | 0 | 0 | 0.00185251 | 133.49 | 2023-04-08 11:43:29 | -0.00089717 | -2.0561 | -148.1659 | 0 | Close
13693 | 2 | 9 | CC DChg | 02:01:00 | 113:59:12 | -0.22204 | 4.0395 | 0.44782 | 32.27 | 0 | 0 | 0.44782 | 32.27 | 0.00185998 | 134.03 | 0 | 0 | 0.00185998 | 134.03 | 2023-04-08 11:43:59 | -0.00089693 | -2.0561 | -148.1659 | 0 | Close
13694 | 2 | 9 | CC DChg | 02:01:30 | 113:59:42 | -0.22206 | 4.0388 | 0.44967 | 32.4 | 0 | 0 | 0.44967 | 32.4 | 0.00186746 | 134.57 | 0 | 0 | 0.00186746 | 134.57 | 2023-04-08 11:44:29 | -0.00089686 | -2.6435 | -190.4945 | 0 | Close
13695 | 2 | 9 | CC DChg | 02:02:00 | 114:00:12 | -0.22206 | 4.0379 | 0.45152 | 32.54 | 0 | 0 | 0.45152 | 32.54 | 0.00187493 | 135.11 | 0 | 0 | 0.00187493 | 135.11 | 2023-04-08 11:44:59 | -0.00089666 | -2.0561 | -148.1659 | 0 | Close
13696 | 2 | 9 | CC DChg | 02:02:30 | 114:00:42 | -0.22204 | 4.037 | 0.45337 | 32.67 | 0 | 0 | 0.45337 | 32.67 | 0.0018824 | 135.65 | 0 | 0 | 0.0018824 | 135.65 | 2023-04-08 11:45:29 | -0.00089638 | -2.0561 | -148.1659 | 0 | Close
13697 | 2 | 9 | CC DChg | 02:03:00 | 114:01:12 | -0.22206 | 4.0361 | 0.45522 | 32.8 | 0 | 0 | 0.45522 | 32.8 | 0.00188987 | 136.19 | 0 | 0 | 0.00188987 | 136.19 | 2023-04-08 11:45:59 | -0.00089626 | -2.056 | -148.1624 | 0 | Close
13698 | 2 | 9 | CC DChg | 02:03:30 | 114:01:42 | -0.22206 | 4.0352 | 0.45707 | 32.94 | 0 | 0 | 0.45707 | 32.94 | 0.00189734 | 136.73 | 0 | 0 | 0.00189734 | 136.73 | 2023-04-08 11:46:29 | -0.00089606 | -2.0561 | -148.1659 | 0 | Close
13699 | 2 | 9 | CC DChg | 02:04:00 | 114:02:12 | -0.22205 | 4.0345 | 0.45892 | 33.07 | 0 | 0 | 0.45892 | 33.07 | 0.00190481 | 137.26 | 0 | 0 | 0.00190481 | 137.26 | 2023-04-08 11:46:59 | -0.00089586 | -2.6435 | -190.4945 | 0 | Close
13700 | 2 | 9 | CC DChg | 02:04:30 | 114:02:42 | -0.22206 | 4.0335 | 0.46077 | 33.2 | 0 | 0 | 0.46077 | 33.2 | 0.00191227 | 137.8 | 0 | 0 | 0.00191227 | 137.8 | 2023-04-08 11:47:29 | -0.00089568 | -1.8505 | -133.3493 | 0 | Close
13701 | 2 | 9 | CC DChg | 02:05:00 | 114:03:12 | -0.22205 | 4.0327 | 0.46262 | 33.34 | 0 | 0 | 0.46262 | 33.34 | 0.00191973 | 138.34 | 0 | 0 | 0.00191973 | 138.34 | 2023-04-08 11:47:59 | -0.00089546 | -2.3131 | -166.6827 | 0 | Close
13702 | 2 | 9 | CC DChg | 02:05:30 | 114:03:42 | -0.22206 | 4.0318 | 0.46447 | 33.47 | 0 | 0 | 0.46447 | 33.47 | 0.0019272 | 138.88 | 0 | 0 | 0.0019272 | 138.88 | 2023-04-08 11:48:29 | -0.0008953 | -2.056 | -148.1624 | 0 | Close
13703 | 2 | 9 | CC DChg | 02:06:00 | 114:04:12 | -0.22205 | 4.031 | 0.46632 | 33.6 | 0 | 0 | 0.46632 | 33.6 | 0.00193465 | 139.41 | 0 | 0 | 0.00193465 | 139.41 | 2023-04-08 11:48:59 | -0.00089508 | -2.3131 | -166.6827 | 0 | Close
13704 | 2 | 9 | CC DChg | 02:06:30 | 114:04:42 | -0.22206 | 4.0302 | 0.46817 | 33.74 | 0 | 0 | 0.46817 | 33.74 | 0.00194211 | 139.95 | 0 | 0 | 0.00194211 | 139.95 | 2023-04-08 11:49:29 | -0.00089495 | -2.3131 | -166.6867 | 0 | Close
13705 | 2 | 9 | CC DChg | 02:07:00 | 114:05:12 | -0.22204 | 4.0293 | 0.47002 | 33.87 | 0 | 0 | 0.47002 | 33.87 | 0.00194957 | 140.49 | 0 | 0 | 0.00194957 | 140.49 | 2023-04-08 11:49:59 | -0.00089467 | -2.056 | -148.1624 | 0 | Close
13706 | 2 | 9 | CC DChg | 02:07:30 | 114:05:42 | -0.22205 | 4.0284 | 0.47187 | 34 | 0 | 0 | 0.47187 | 34 | 0.00195703 | 141.03 | 0 | 0 | 0.00195703 | 141.03 | 2023-04-08 11:50:29 | -0.00089451 | -2.0561 | -148.1659 | 0 | Close
13707 | 2 | 9 | CC DChg | 02:08:00 | 114:06:12 | -0.22206 | 4.0276 | 0.47373 | 34.14 | 0 | 0 | 0.47373 | 34.14 | 0.00196448 | 141.56 | 0 | 0 | 0.00196448 | 141.56 | 2023-04-08 11:50:59 | -0.00089437 | -2.313 | -166.6787 | 0 | Close
13708 | 2 | 9 | CC DChg | 02:08:30 | 114:06:42 | -0.22206 | 4.0267 | 0.47558 | 34.27 | 0 | 0 | 0.47558 | 34.27 | 0.00197193 | 142.1 | 0 | 0 | 0.00197193 | 142.1 | 2023-04-08 11:51:29 | -0.00089417 | -2.0561 | -148.1695 | 0 | Close
13709 | 2 | 9 | CC DChg | 02:09:00 | 114:07:12 | -0.22206 | 4.0258 | 0.47743 | 34.4 | 0 | 0 | 0.47743 | 34.4 | 0.00197938 | 142.64 | 0 | 0 | 0.00197938 | 142.64 | 2023-04-08 11:51:59 | -0.00089397 | -2.056 | -148.1588 | 0 | Close
13710 | 2 | 9 | CC DChg | 02:09:30 | 114:07:42 | -0.22205 | 4.025 | 0.47928 | 34.54 | 0 | 0 | 0.47928 | 34.54 | 0.00198683 | 143.17 | 0 | 0 | 0.00198683 | 143.17 | 2023-04-08 11:52:29 | -0.00089375 | -2.3131 | -166.6867 | 0 | Close
13711 | 2 | 9 | CC DChg | 02:10:00 | 114:08:12 | -0.22206 | 4.0242 | 0.48113 | 34.67 | 0 | 0 | 0.48113 | 34.67 | 0.00199428 | 143.71 | 0 | 0 | 0.00199428 | 143.71 | 2023-04-08 11:52:59 | -0.00089361 | -2.3131 | -166.6827 | 0 | Close
13712 | 2 | 9 | CC DChg | 02:10:30 | 114:08:42 | -0.22206 | 4.0234 | 0.48298 | 34.8 | 0 | 0 | 0.48298 | 34.8 | 0.00200172 | 144.25 | 0 | 0 | 0.00200172 | 144.25 | 2023-04-08 11:53:29 | -0.00089344 | -2.3131 | -166.6867 | 0 | Close
13713 | 2 | 9 | CC DChg | 02:11:00 | 114:09:12 | -0.22205 | 4.0225 | 0.48483 | 34.94 | 0 | 0 | 0.48483 | 34.94 | 0.00200917 | 144.78 | 0 | 0 | 0.00200917 | 144.78 | 2023-04-08 11:53:59 | -0.0008932 | -2.056 | -148.1624 | 0 | Close
13714 | 2 | 9 | CC DChg | 02:11:30 | 114:09:42 | -0.22206 | 4.0217 | 0.48668 | 35.07 | 0 | 0 | 0.48668 | 35.07 | 0.00201661 | 145.32 | 0 | 0 | 0.00201661 | 145.32 | 2023-04-08 11:54:29 | -0.00089306 | -2.3131 | -166.6867 | 0 | Close
13715 | 2 | 9 | CC DChg | 02:12:00 | 114:10:12 | -0.22204 | 4.0208 | 0.48853 | 35.2 | 0 | 0 | 0.48853 | 35.2 | 0.00202405 | 145.86 | 0 | 0 | 0.00202405 | 145.86 | 2023-04-08 11:54:59 | -0.00089278 | -2.0561 | -148.1659 | 0 | Close
13716 | 2 | 9 | CC DChg | 02:12:30 | 114:10:42 | -0.22205 | 4.02 | 0.49038 | 35.34 | 0 | 0 | 0.49038 | 35.34 | 0.00203149 | 146.39 | 0 | 0 | 0.00203149 | 146.39 | 2023-04-08 11:55:29 | -0.00089264 | -2.3131 | -166.6827 | 0 | Close
13717 | 2 | 9 | CC DChg | 02:13:00 | 114:11:12 | -0.22205 | 4.0192 | 0.49223 | 35.47 | 0 | 0 | 0.49223 | 35.47 | 0.00203893 | 146.93 | 0 | 0 | 0.00203893 | 146.93 | 2023-04-08 11:55:59 | -0.00089246 | -2.3131 | -166.6827 | 0 | Close
13718 | 2 | 9 | CC DChg | 02:13:30 | 114:11:42 | -0.22206 | 4.0183 | 0.49408 | 35.6 | 0 | 0 | 0.49408 | 35.6 | 0.00204637 | 147.46 | 0 | 0 | 0.00204637 | 147.46 | 2023-04-08 11:56:29 | -0.0008923 | -2.0561 | -148.1659 | 0 | Close
13719 | 2 | 9 | CC DChg | 02:14:00 | 114:12:12 | -0.22207 | 4.0174 | 0.49593 | 35.74 | 0 | 0 | 0.49593 | 35.74 | 0.0020538 | 148 | 0 | 0 | 0.0020538 | 148 | 2023-04-08 11:56:59 | -0.00089214 | -2.0561 | -148.1659 | 0 | Close
13720 | 2 | 9 | CC DChg | 02:14:30 | 114:12:42 | -0.22206 | 4.0167 | 0.49778 | 35.87 | 0 | 0 | 0.49778 | 35.87 | 0.00206123 | 148.54 | 0 | 0 | 0.00206123 | 148.54 | 2023-04-08 11:57:29 | -0.00089195 | -2.6434 | -190.4899 | 0 | Close
13721 | 2 | 9 | CC DChg | 02:15:00 | 114:13:12 | -0.22206 | 4.0159 | 0.49963 | 36 | 0 | 0 | 0.49963 | 36 | 0.00206867 | 149.07 | 0 | 0 | 0.00206867 | 149.07 | 2023-04-08 11:57:59 | -0.00089177 | -2.3131 | -166.6867 | 0 | Close
13722 | 2 | 9 | CC DChg | 02:15:30 | 114:13:42 | -0.22205 | 4.0149 | 0.50148 | 36.14 | 0 | 0 | 0.50148 | 36.14 | 0.0020761 | 149.61 | 0 | 0 | 0.0020761 | 149.61 | 2023-04-08 11:58:29 | -0.00089151 | -1.8505 | -133.3493 | 0 | Close
13723 | 2 | 9 | CC DChg | 02:16:00 | 114:14:12 | -0.22204 | 4.0141 | 0.50333 | 36.27 | 0 | 0 | 0.50333 | 36.27 | 0.00208353 | 150.14 | 0 | 0 | 0.00208353 | 150.14 | 2023-04-08 11:58:59 | -0.00089129 | -2.3131 | -166.6867 | 0 | Close
13724 | 2 | 9 | CC DChg | 02:16:30 | 114:14:42 | -0.22205 | 4.0133 | 0.50518 | 36.4 | 0 | 0 | 0.50518 | 36.4 | 0.00209095 | 150.68 | 0 | 0 | 0.00209095 | 150.68 | 2023-04-08 11:59:29 | -0.00089115 | -2.3131 | -166.6827 | 0 | Close
13725 | 2 | 9 | CC DChg | 02:17:00 | 114:15:12 | -0.22208 | 4.0125 | 0.50703 | 36.54 | 0 | 0 | 0.50703 | 36.54 | 0.00209838 | 151.21 | 0 | 0 | 0.00209838 | 151.21 | 2023-04-08 11:59:59 | -0.0008911 | -2.3131 | -166.6867 | 0 | Close
13726 | 2 | 9 | CC DChg | 02:17:30 | 114:15:42 | -0.22208 | 4.0116 | 0.50888 | 36.67 | 0 | 0 | 0.50888 | 36.67 | 0.0021058 | 151.75 | 0 | 0 | 0.0021058 | 151.75 | 2023-04-08 12:00:29 | -0.0008909 | -2.0562 | -148.1766 | 0 | Close
13727 | 2 | 9 | CC DChg | 02:18:00 | 114:16:12 | -0.22208 | 4.0108 | 0.51073 | 36.8 | 0 | 0 | 0.51073 | 36.8 | 0.00211323 | 152.28 | 0 | 0 | 0.00211323 | 152.28 | 2023-04-08 12:00:59 | -0.00089072 | -2.3132 | -166.6947 | 0 | Close
13728 | 2 | 9 | CC DChg | 02:18:30 | 114:16:42 | -0.22208 | 4.01 | 0.51259 | 36.94 | 0 | 0 | 0.51259 | 36.94 | 0.00212065 | 152.82 | 0 | 0 | 0.00212065 | 152.82 | 2023-04-08 12:01:29 | -0.00089054 | -2.3133 | -166.7027 | 0 | Close
13729 | 2 | 9 | CC DChg | 02:19:00 | 114:17:12 | -0.22207 | 4.0093 | 0.51444 | 37.07 | 0 | 0 | 0.51444 | 37.07 | 0.00212807 | 153.35 | 0 | 0 | 0.00212807 | 153.35 | 2023-04-08 12:01:59 | -0.00089035 | -2.6437 | -190.5128 | 0 | Close
13730 | 2 | 9 | CC DChg | 02:19:30 | 114:17:42 | -0.22207 | 4.0084 | 0.51629 | 37.2 | 0 | 0 | 0.51629 | 37.2 | 0.00213549 | 153.89 | 0 | 0 | 0.00213549 | 153.89 | 2023-04-08 12:02:29 | -0.00089015 | -2.0562 | -148.1766 | 0 | Close
13731 | 2 | 9 | CC DChg | 02:20:00 | 114:18:12 | -0.22208 | 4.0076 | 0.51814 | 37.34 | 0 | 0 | 0.51814 | 37.34 | 0.00214291 | 154.42 | 0 | 0 | 0.00214291 | 154.42 | 2023-04-08 12:02:59 | -0.00089001 | -2.3133 | -166.6987 | 0 | Close
13732 | 2 | 9 | CC DChg | 02:20:30 | 114:18:42 | -0.22208 | 4.0068 | 0.51999 | 37.47 | 0 | 0 | 0.51999 | 37.47 | 0.00215032 | 154.96 | 0 | 0 | 0.00215032 | 154.96 | 2023-04-08 12:03:29 | -0.00088983 | -2.3133 | -166.6987 | 0 | Close
13733 | 2 | 9 | CC DChg | 02:21:00 | 114:19:12 | -0.22207 | 4.0059 | 0.52184 | 37.6 | 0 | 0 | 0.52184 | 37.6 | 0.00215774 | 155.49 | 0 | 0 | 0.00215774 | 155.49 | 2023-04-08 12:03:59 | -0.00088959 | -2.0563 | -148.1802 | 0 | Close
13734 | 2 | 9 | CC DChg | 02:21:30 | 114:19:42 | -0.22208 | 4.005 | 0.52369 | 37.74 | 0 | 0 | 0.52369 | 37.74 | 0.00216515 | 156.02 | 0 | 0 | 0.00216515 | 156.02 | 2023-04-08 12:04:29 | -0.00088943 | -2.0562 | -148.1766 | 0 | Close
13735 | 2 | 9 | CC DChg | 02:22:00 | 114:20:12 | -0.22207 | 4.0043 | 0.52554 | 37.87 | 0 | 0 | 0.52554 | 37.87 | 0.00217256 | 156.56 | 0 | 0 | 0.00217256 | 156.56 | 2023-04-08 12:04:59 | -0.00088923 | -2.6437 | -190.5082 | 0 | Close
13736 | 2 | 9 | CC DChg | 02:22:30 | 114:20:42 | -0.22207 | 4.0035 | 0.52739 | 38 | 0 | 0 | 0.52739 | 38 | 0.00217997 | 157.09 | 0 | 0 | 0.00217997 | 157.09 | 2023-04-08 12:05:29 | -0.00088906 | -2.3133 | -166.7027 | 0 | Close
13737 | 2 | 9 | CC DChg | 02:23:00 | 114:21:12 | -0.22208 | 4.0026 | 0.52924 | 38.14 | 0 | 0 | 0.52924 | 38.14 | 0.00218738 | 157.63 | 0 | 0 | 0.00218738 | 157.63 | 2023-04-08 12:05:59 | -0.0008889 | -2.0562 | -148.1731 | 0 | Close
13738 | 2 | 9 | CC DChg | 02:23:30 | 114:21:42 | -0.22207 | 4.0017 | 0.53109 | 38.27 | 0 | 0 | 0.53109 | 38.27 | 0.00219478 | 158.16 | 0 | 0 | 0.00219478 | 158.16 | 2023-04-08 12:06:29 | -0.00088866 | -2.0562 | -148.1731 | 0 | Close
13739 | 2 | 9 | CC DChg | 02:24:00 | 114:22:12 | -0.22206 | 4.0009 | 0.53294 | 38.4 | 0 | 0 | 0.53294 | 38.4 | 0.00220219 | 158.69 | 0 | 0 | 0.00220219 | 158.69 | 2023-04-08 12:06:59 | -0.00088844 | -2.3133 | -166.7027 | 0 | Close
13740 | 2 | 9 | CC DChg | 02:24:30 | 114:22:42 | -0.22207 | 4.0001 | 0.53479 | 38.54 | 0 | 0 | 0.53479 | 38.54 | 0.00220959 | 159.23 | 0 | 0 | 0.00220959 | 159.23 | 2023-04-08 12:07:29 | -0.0008883 | -2.3132 | -166.6947 | 0 | Close
13741 | 2 | 9 | CC DChg | 02:25:00 | 114:23:12 | -0.22208 | 3.9993 | 0.53664 | 38.67 | 0 | 0 | 0.53664 | 38.67 | 0.00221699 | 159.76 | 0 | 0 | 0.00221699 | 159.76 | 2023-04-08 12:07:59 | -0.00088816 | -2.3133 | -166.7027 | 0 | Close
13742 | 2 | 9 | CC DChg | 02:25:30 | 114:23:42 | -0.22207 | 3.9985 | 0.53849 | 38.8 | 0 | 0 | 0.53849 | 38.8 | 0.00222439 | 160.29 | 0 | 0 | 0.00222439 | 160.29 | 2023-04-08 12:08:29 | -0.00088795 | -2.3132 | -166.6947 | 0 | Close
13743 | 2 | 9 | CC DChg | 02:26:00 | 114:24:12 | -0.22207 | 3.9977 | 0.54034 | 38.94 | 0 | 0 | 0.54034 | 38.94 | 0.00223179 | 160.83 | 0 | 0 | 0.00223179 | 160.83 | 2023-04-08 12:08:59 | -0.00088777 | -2.3133 | -166.6987 | 0 | Close
13744 | 2 | 9 | CC DChg | 02:26:30 | 114:24:42 | -0.22206 | 3.9968 | 0.5422 | 39.07 | 0 | 0 | 0.5422 | 39.07 | 0.00223919 | 161.36 | 0 | 0 | 0.00223919 | 161.36 | 2023-04-08 12:09:29 | -0.00088753 | -2.0562 | -148.1766 | 0 | Close
13745 | 2 | 9 | CC DChg | 02:27:00 | 114:25:12 | -0.22207 | 3.9961 | 0.54405 | 39.2 | 0 | 0 | 0.54405 | 39.2 | 0.00224659 | 161.89 | 0 | 0 | 0.00224659 | 161.89 | 2023-04-08 12:09:59 | -0.00088741 | -2.6437 | -190.5128 | 0 | Close
13746 | 2 | 9 | CC DChg | 02:27:30 | 114:25:42 | -0.22208 | 3.9952 | 0.5459 | 39.34 | 0 | 0 | 0.5459 | 39.34 | 0.00225398 | 162.43 | 0 | 0 | 0.00225398 | 162.43 | 2023-04-08 12:10:29 | -0.00088725 | -2.0562 | -148.1731 | 0 | Close
13747 | 2 | 9 | CC DChg | 02:28:00 | 114:26:12 | -0.22209 | 3.9945 | 0.54775 | 39.47 | 0 | 0 | 0.54775 | 39.47 | 0.00226137 | 162.96 | 0 | 0 | 0.00226137 | 162.96 | 2023-04-08 12:10:59 | -0.00088714 | -2.6438 | -190.5174 | 0 | Close
13748 | 2 | 9 | CC DChg | 02:28:30 | 114:26:42 | -0.22208 | 3.9936 | 0.5496 | 39.6 | 0 | 0 | 0.5496 | 39.6 | 0.00226877 | 163.49 | 0 | 0 | 0.00226877 | 163.49 | 2023-04-08 12:11:29 | -0.0008869 | -2.0563 | -148.1802 | 0 | Close
13749 | 2 | 9 | CC DChg | 02:29:00 | 114:27:12 | -0.22208 | 3.9928 | 0.55145 | 39.74 | 0 | 0 | 0.55145 | 39.74 | 0.00227616 | 164.02 | 0 | 0 | 0.00227616 | 164.02 | 2023-04-08 12:11:59 | -0.00088672 | -2.3133 | -166.7027 | 0 | Close
13750 | 2 | 9 | CC DChg | 02:29:30 | 114:27:42 | -0.22208 | 3.9919 | 0.5533 | 39.87 | 0 | 0 | 0.5533 | 39.87 | 0.00228354 | 164.56 | 0 | 0 | 0.00228354 | 164.56 | 2023-04-08 12:12:29 | -0.00088652 | -2.0563 | -148.1837 | 0 | Close
13751 | 2 | 9 | CC DChg | 02:30:00 | 114:28:12 | -0.22207 | 3.9911 | 0.55515 | 40.01 | 0 | 0 | 0.55515 | 40.01 | 0.00229093 | 165.09 | 0 | 0 | 0.00229093 | 165.09 | 2023-04-08 12:12:59 | -0.0008863 | -2.3133 | -166.6987 | 0 | Close
13752 | 2 | 9 | CC DChg | 02:30:30 | 114:28:42 | -0.22209 | 3.9904 | 0.557 | 40.14 | 0 | 0 | 0.557 | 40.14 | 0.00229832 | 165.62 | 0 | 0 | 0.00229832 | 165.62 | 2023-04-08 12:13:29 | -0.00088623 | -2.6439 | -190.5265 | 0 | Close
13753 | 2 | 9 | CC DChg | 02:31:00 | 114:29:12 | -0.22208 | 3.9895 | 0.55885 | 40.27 | 0 | 0 | 0.55885 | 40.27 | 0.0023057 | 166.15 | 0 | 0 | 0.0023057 | 166.15 | 2023-04-08 12:13:59 | -0.00088599 | -2.0562 | -148.1766 | 0 | Close
13754 | 2 | 9 | CC DChg | 02:31:30 | 114:29:42 | -0.22207 | 3.9887 | 0.5607 | 40.41 | 0 | 0 | 0.5607 | 40.41 | 0.00231308 | 166.68 | 0 | 0 | 0.00231308 | 166.68 | 2023-04-08 12:14:29 | -0.00088577 | -2.3133 | -166.7027 | 0 | Close
13755 | 2 | 9 | CC DChg | 02:32:00 | 114:30:12 | -0.22208 | 3.9879 | 0.56255 | 40.54 | 0 | 0 | 0.56255 | 40.54 | 0.00232046 | 167.22 | 0 | 0 | 0.00232046 | 167.22 | 2023-04-08 12:14:59 | -0.00088563 | -2.3133 | -166.7027 | 0 | Close
13756 | 2 | 9 | CC DChg | 02:32:30 | 114:30:42 | -0.22209 | 3.987 | 0.5644 | 40.67 | 0 | 0 | 0.5644 | 40.67 | 0.00232784 | 167.75 | 0 | 0 | 0.00232784 | 167.75 | 2023-04-08 12:15:29 | -0.00088547 | -2.0563 | -148.1802 | 0 | Close
13757 | 2 | 9 | CC DChg | 02:33:00 | 114:31:12 | -0.22207 | 3.9863 | 0.56625 | 40.81 | 0 | 0 | 0.56625 | 40.81 | 0.00233522 | 168.28 | 0 | 0 | 0.00233522 | 168.28 | 2023-04-08 12:15:59 | -0.00088524 | -2.6437 | -190.5128 | 0 | Close
13758 | 2 | 9 | CC DChg | 02:33:30 | 114:31:42 | -0.22208 | 3.9855 | 0.5681 | 40.94 | 0 | 0 | 0.5681 | 40.94 | 0.0023426 | 168.81 | 0 | 0 | 0.0023426 | 168.81 | 2023-04-08 12:16:29 | -0.0008851 | -2.3133 | -166.6987 | 0 | Close
13759 | 2 | 9 | CC DChg | 02:34:00 | 114:32:12 | -0.22208 | 3.9847 | 0.56996 | 41.07 | 0 | 0 | 0.56996 | 41.07 | 0.00234997 | 169.34 | 0 | 0 | 0.00234997 | 169.34 | 2023-04-08 12:16:59 | -0.00088492 | -2.3132 | -166.6947 | 0 | Close
13760 | 2 | 9 | CC DChg | 02:34:30 | 114:32:42 | -0.22207 | 3.9838 | 0.57181 | 41.21 | 0 | 0 | 0.57181 | 41.21 | 0.00235735 | 169.87 | 0 | 0 | 0.00235735 | 169.87 | 2023-04-08 12:17:29 | -0.00088468 | -2.0563 | -148.1802 | 0 | Close
13761 | 2 | 9 | CC DChg | 02:35:00 | 114:33:12 | -0.22208 | 3.983 | 0.57366 | 41.34 | 0 | 0 | 0.57366 | 41.34 | 0.00236472 | 170.41 | 0 | 0 | 0.00236472 | 170.41 | 2023-04-08 12:17:59 | -0.00088454 | -2.3133 | -166.7027 | 0 | Close
13762 | 2 | 9 | CC DChg | 02:35:30 | 114:33:42 | -0.22208 | 3.9822 | 0.57551 | 41.47 | 0 | 0 | 0.57551 | 41.47 | 0.00237209 | 170.94 | 0 | 0 | 0.00237209 | 170.94 | 2023-04-08 12:18:29 | -0.00088437 | -2.3132 | -166.6947 | 0 | Close
13763 | 2 | 9 | CC DChg | 02:36:00 | 114:34:12 | -0.22209 | 3.9814 | 0.57736 | 41.61 | 0 | 0 | 0.57736 | 41.61 | 0.00237946 | 171.47 | 0 | 0 | 0.00237946 | 171.47 | 2023-04-08 12:18:59 | -0.00088423 | -2.3133 | -166.7027 | 0 | Close
13764 | 2 | 9 | CC DChg | 02:36:30 | 114:34:42 | -0.22208 | 3.9806 | 0.57921 | 41.74 | 0 | 0 | 0.57921 | 41.74 | 0.00238683 | 172 | 0 | 0 | 0.00238683 | 172 | 2023-04-08 12:19:29 | -0.00088401 | -2.3133 | -166.6987 | 0 | Close
13765 | 2 | 9 | CC DChg | 02:37:00 | 114:35:12 | -0.22207 | 3.9798 | 0.58106 | 41.87 | 0 | 0 | 0.58106 | 41.87 | 0.00239419 | 172.53 | 0 | 0 | 0.00239419 | 172.53 | 2023-04-08 12:19:59 | -0.00088379 | -2.3133 | -166.6987 | 0 | Close
13766 | 2 | 9 | CC DChg | 02:37:30 | 114:35:42 | -0.22207 | 3.979 | 0.58291 | 42.01 | 0 | 0 | 0.58291 | 42.01 | 0.00240156 | 173.06 | 0 | 0 | 0.00240156 | 173.06 | 2023-04-08 12:20:29 | -0.00088362 | -2.3133 | -166.6987 | 0 | Close
13767 | 2 | 9 | CC DChg | 02:38:00 | 114:36:12 | -0.22208 | 3.9782 | 0.58476 | 42.14 | 0 | 0 | 0.58476 | 42.14 | 0.00240892 | 173.59 | 0 | 0 | 0.00240892 | 173.59 | 2023-04-08 12:20:59 | -0.00088348 | -2.3133 | -166.7027 | 0 | Close
13768 | 2 | 9 | CC DChg | 02:38:30 | 114:36:42 | -0.22206 | 3.9774 | 0.58661 | 42.27 | 0 | 0 | 0.58661 | 42.27 | 0.00241628 | 174.12 | 0 | 0 | 0.00241628 | 174.12 | 2023-04-08 12:21:29 | -0.00088322 | -2.3133 | -166.7027 | 0 | Close
13769 | 2 | 9 | CC DChg | 02:39:00 | 114:37:12 | -0.22209 | 3.9766 | 0.58846 | 42.41 | 0 | 0 | 0.58846 | 42.41 | 0.00242364 | 174.65 | 0 | 0 | 0.00242364 | 174.65 | 2023-04-08 12:21:59 | -0.00088316 | -2.3133 | -166.6987 | 0 | Close
13770 | 2 | 9 | CC DChg | 02:39:30 | 114:37:42 | -0.22207 | 3.9757 | 0.59031 | 42.54 | 0 | 0 | 0.59031 | 42.54 | 0.002431 | 175.18 | 0 | 0 | 0.002431 | 175.18 | 2023-04-08 12:22:29 | -0.00088288 | -2.0562 | -148.1766 | 0 | Close
13771 | 2 | 9 | CC DChg | 02:40:00 | 114:38:12 | -0.22209 | 3.975 | 0.59216 | 42.67 | 0 | 0 | 0.59216 | 42.67 | 0.00243836 | 175.71 | 0 | 0 | 0.00243836 | 175.71 | 2023-04-08 12:22:59 | -0.00088281 | -2.6437 | -190.5128 | 0 | Close
13772 | 2 | 9 | CC DChg | 02:40:30 | 114:38:42 | -0.22208 | 3.9742 | 0.59401 | 42.81 | 0 | 0 | 0.59401 | 42.81 | 0.00244571 | 176.24 | 0 | 0 | 0.00244571 | 176.24 | 2023-04-08 12:23:29 | -0.00088259 | -2.3133 | -166.7027 | 0 | Close
13773 | 2 | 9 | CC DChg | 02:41:00 | 114:39:12 | -0.22208 | 3.9733 | 0.59586 | 42.94 | 0 | 0 | 0.59586 | 42.94 | 0.00245306 | 176.77 | 0 | 0 | 0.00245306 | 176.77 | 2023-04-08 12:23:59 | -0.00088239 | -2.0562 | -148.1731 | 0 | Close
13774 | 2 | 9 | CC DChg | 02:41:30 | 114:39:42 | -0.22208 | 3.9726 | 0.59771 | 43.07 | 0 | 0 | 0.59771 | 43.07 | 0.00246042 | 177.3 | 0 | 0 | 0.00246042 | 177.3 | 2023-04-08 12:24:29 | -0.00088224 | -2.6438 | -190.5174 | 0 | Close
13775 | 2 | 9 | CC DChg | 02:42:00 | 114:40:12 | -0.22208 | 3.9717 | 0.59957 | 43.21 | 0 | 0 | 0.59957 | 43.21 | 0.00246777 | 177.83 | 0 | 0 | 0.00246777 | 177.83 | 2023-04-08 12:24:59 | -0.00088204 | -2.0563 | -148.1802 | 0 | Close
13776 | 2 | 9 | CC DChg | 02:42:30 | 114:40:42 | -0.22208 | 3.9709 | 0.60142 | 43.34 | 0 | 0 | 0.60142 | 43.34 | 0.00247512 | 178.36 | 0 | 0 | 0.00247512 | 178.36 | 2023-04-08 12:25:29 | -0.00088186 | -2.3132 | -166.6947 | 0 | Close
13777 | 2 | 9 | CC DChg | 02:43:00 | 114:41:12 | -0.22206 | 3.9701 | 0.60327 | 43.47 | 0 | 0 | 0.60327 | 43.47 | 0.00248247 | 178.89 | 0 | 0 | 0.00248247 | 178.89 | 2023-04-08 12:25:59 | -0.0008816 | -2.3132 | -166.6907 | 0 | Close
13778 | 2 | 9 | CC DChg | 02:43:30 | 114:41:42 | -0.22205 | 3.9693 | 0.60512 | 43.61 | 0 | 0 | 0.60512 | 43.61 | 0.00248981 | 179.42 | 0 | 0 | 0.00248981 | 179.42 | 2023-04-08 12:26:29 | -0.00088138 | -2.3131 | -166.6867 | 0 | Close
13779 | 2 | 9 | CC DChg | 02:44:00 | 114:42:12 | -0.22207 | 3.9685 | 0.60697 | 43.74 | 0 | 0 | 0.60697 | 43.74 | 0.00249716 | 179.95 | 0 | 0 | 0.00249716 | 179.95 | 2023-04-08 12:26:59 | -0.00088128 | -2.3133 | -166.7027 | 0 | Close
13780 | 2 | 9 | CC DChg | 02:44:30 | 114:42:42 | -0.22207 | 3.9677 | 0.60882 | 43.87 | 0 | 0 | 0.60882 | 43.87 | 0.0025045 | 180.48 | 0 | 0 | 0.0025045 | 180.48 | 2023-04-08 12:27:29 | -0.00088111 | -2.3131 | -166.6827 | 0 | Close
13781 | 2 | 9 | CC DChg | 02:45:00 | 114:43:12 | -0.22205 | 3.9669 | 0.61067 | 44.01 | 0 | 0 | 0.61067 | 44.01 | 0.00251184 | 181.01 | 0 | 0 | 0.00251184 | 181.01 | 2023-04-08 12:27:59 | -0.00088085 | -2.3132 | -166.6907 | 0 | Close
13782 | 2 | 9 | CC DChg | 02:45:30 | 114:43:42 | -0.22207 | 3.9661 | 0.61252 | 44.14 | 0 | 0 | 0.61252 | 44.14 | 0.00251918 | 181.54 | 0 | 0 | 0.00251918 | 181.54 | 2023-04-08 12:28:29 | -0.00088075 | -2.3131 | -166.6827 | 0 | Close
13783 | 2 | 9 | CC DChg | 02:46:00 | 114:44:12 | -0.22206 | 3.9653 | 0.61437 | 44.27 | 0 | 0 | 0.61437 | 44.27 | 0.00252652 | 182.07 | 0 | 0 | 0.00252652 | 182.07 | 2023-04-08 12:28:59 | -0.00088053 | -2.3132 | -166.6947 | 0 | Close
13784 | 2 | 9 | CC DChg | 02:46:30 | 114:44:42 | -0.22207 | 3.9645 | 0.61622 | 44.41 | 0 | 0 | 0.61622 | 44.41 | 0.00253386 | 182.59 | 0 | 0 | 0.00253386 | 182.59 | 2023-04-08 12:29:29 | -0.0008804 | -2.3132 | -166.6907 | 0 | Close
13785 | 2 | 9 | CC DChg | 02:47:00 | 114:45:12 | -0.22206 | 3.9637 | 0.61807 | 44.54 | 0 | 0 | 0.61807 | 44.54 | 0.00254119 | 183.12 | 0 | 0 | 0.00254119 | 183.12 | 2023-04-08 12:29:59 | -0.00088018 | -2.3131 | -166.6827 | 0 | Close
13786 | 2 | 9 | CC DChg | 02:47:30 | 114:45:42 | -0.22206 | 3.9629 | 0.61992 | 44.67 | 0 | 0 | 0.61992 | 44.67 | 0.00254853 | 183.65 | 0 | 0 | 0.00254853 | 183.65 | 2023-04-08 12:30:29 | -0.00088 | -2.3131 | -166.6867 | 0 | Close
13787 | 2 | 9 | CC DChg | 02:48:00 | 114:46:12 | -0.22207 | 3.9621 | 0.62177 | 44.81 | 0 | 0 | 0.62177 | 44.81 | 0.00255586 | 184.18 | 0 | 0 | 0.00255586 | 184.18 | 2023-04-08 12:30:59 | -0.00087986 | -2.3132 | -166.6907 | 0 | Close
13788 | 2 | 9 | CC DChg | 02:48:30 | 114:46:42 | -0.22207 | 3.9614 | 0.62362 | 44.94 | 0 | 0 | 0.62362 | 44.94 | 0.00256319 | 184.71 | 0 | 0 | 0.00256319 | 184.71 | 2023-04-08 12:31:29 | -0.00087971 | -2.6438 | -190.5174 | 0 | Close
13789 | 2 | 9 | CC DChg | 02:49:00 | 114:47:12 | -0.22206 | 3.9606 | 0.62547 | 45.07 | 0 | 0 | 0.62547 | 45.07 | 0.00257052 | 185.24 | 0 | 0 | 0.00257052 | 185.24 | 2023-04-08 12:31:59 | -0.00087949 | -2.3131 | -166.6827 | 0 | Close
13790 | 2 | 9 | CC DChg | 02:49:30 | 114:47:42 | -0.22204 | 3.9598 | 0.62732 | 45.21 | 0 | 0 | 0.62732 | 45.21 | 0.00257785 | 185.76 | 0 | 0 | 0.00257785 | 185.76 | 2023-04-08 12:32:29 | -0.00087923 | -2.3132 | -166.6907 | 0 | Close
13791 | 2 | 9 | CC DChg | 02:50:00 | 114:48:12 | -0.22207 | 3.959 | 0.62917 | 45.34 | 0 | 0 | 0.62917 | 45.34 | 0.00258518 | 186.29 | 0 | 0 | 0.00258518 | 186.29 | 2023-04-08 12:32:59 | -0.00087918 | -2.3131 | -166.6867 | 0 | Close
13792 | 2 | 9 | CC DChg | 02:50:30 | 114:48:42 | -0.22206 | 3.9581 | 0.63102 | 45.47 | 0 | 0 | 0.63102 | 45.47 | 0.0025925 | 186.82 | 0 | 0 | 0.0025925 | 186.82 | 2023-04-08 12:33:29 | -0.00087894 | -2.0561 | -148.1695 | 0 | Close
13793 | 2 | 9 | CC DChg | 02:51:00 | 114:49:12 | -0.22206 | 3.9575 | 0.63287 | 45.61 | 0 | 0 | 0.63287 | 45.61 | 0.00259983 | 187.35 | 0 | 0 | 0.00259983 | 187.35 | 2023-04-08 12:33:59 | -0.0008788 | -3.0841 | -222.2436 | 0 | Close
13794 | 2 | 9 | CC DChg | 02:51:30 | 114:49:42 | -0.22206 | 3.9566 | 0.63473 | 45.74 | 0 | 0 | 0.63473 | 45.74 | 0.00260715 | 187.88 | 0 | 0 | 0.00260715 | 187.88 | 2023-04-08 12:34:29 | -0.0008786 | -2.0561 | -148.1695 | 0 | Close
13795 | 2 | 9 | CC DChg | 02:52:00 | 114:50:12 | -0.22206 | 3.9558 | 0.63658 | 45.87 | 0 | 0 | 0.63658 | 45.87 | 0.00261447 | 188.4 | 0 | 0 | 0.00261447 | 188.4 | 2023-04-08 12:34:59 | -0.00087842 | -2.3131 | -166.6867 | 0 | Close
13796 | 2 | 9 | CC DChg | 02:52:30 | 114:50:42 | -0.22206 | 3.9551 | 0.63843 | 46.01 | 0 | 0 | 0.63843 | 46.01 | 0.00262179 | 188.93 | 0 | 0 | 0.00262179 | 188.93 | 2023-04-08 12:35:29 | -0.00087827 | -2.6437 | -190.5128 | 0 | Close
13797 | 2 | 9 | CC DChg | 02:53:00 | 114:51:12 | -0.22206 | 3.9543 | 0.64028 | 46.14 | 0 | 0 | 0.64028 | 46.14 | 0.00262911 | 189.46 | 0 | 0 | 0.00262911 | 189.46 | 2023-04-08 12:35:59 | -0.00087809 | -2.3131 | -166.6867 | 0 | Close
13798 | 2 | 9 | CC DChg | 02:53:30 | 114:51:42 | -0.22204 | 3.9535 | 0.64213 | 46.27 | 0 | 0 | 0.64213 | 46.27 | 0.00263642 | 189.99 | 0 | 0 | 0.00263642 | 189.99 | 2023-04-08 12:36:29 | -0.00087784 | -2.3132 | -166.6907 | 0 | Close
13799 | 2 | 9 | CC DChg | 02:54:00 | 114:52:12 | -0.22205 | 3.9528 | 0.64398 | 46.41 | 0 | 0 | 0.64398 | 46.41 | 0.00264374 | 190.51 | 0 | 0 | 0.00264374 | 190.51 | 2023-04-08 12:36:59 | -0.00087772 | -2.6435 | -190.4945 | 0 | Close
13800 | 2 | 9 | CC DChg | 02:54:30 | 114:52:42 | -0.22205 | 3.952 | 0.64583 | 46.54 | 0 | 0 | 0.64583 | 46.54 | 0.00265105 | 191.04 | 0 | 0 | 0.00265105 | 191.04 | 2023-04-08 12:37:29 | -0.00087754 | -2.3132 | -166.6947 | 0 | Close
13801 | 2 | 9 | CC DChg | 02:55:00 | 114:53:12 | -0.22206 | 3.9512 | 0.64768 | 46.67 | 0 | 0 | 0.64768 | 46.67 | 0.00265837 | 191.57 | 0 | 0 | 0.00265837 | 191.57 | 2023-04-08 12:37:59 | -0.0008774 | -2.3131 | -166.6827 | 0 | Close
13802 | 2 | 9 | CC DChg | 02:55:30 | 114:53:42 | -0.22205 | 3.9504 | 0.64953 | 46.81 | 0 | 0 | 0.64953 | 46.81 | 0.00266568 | 192.09 | 0 | 0 | 0.00266568 | 192.09 | 2023-04-08 12:38:29 | -0.00087719 | -2.3132 | -166.6907 | 0 | Close
13803 | 2 | 9 | CC DChg | 02:56:00 | 114:54:12 | -0.22205 | 3.9496 | 0.65138 | 46.94 | 0 | 0 | 0.65138 | 46.94 | 0.00267299 | 192.62 | 0 | 0 | 0.00267299 | 192.62 | 2023-04-08 12:38:59 | -0.00087701 | -2.3131 | -166.6827 | 0 | Close
13804 | 2 | 9 | CC DChg | 02:56:30 | 114:54:42 | -0.22205 | 3.9489 | 0.65323 | 47.07 | 0 | 0 | 0.65323 | 47.07 | 0.00268029 | 193.15 | 0 | 0 | 0.00268029 | 193.15 | 2023-04-08 12:39:29 | -0.00087685 | -2.6436 | -190.5036 | 0 | Close
13805 | 2 | 9 | CC DChg | 02:57:00 | 114:55:12 | -0.22204 | 3.948 | 0.65508 | 47.21 | 0 | 0 | 0.65508 | 47.21 | 0.0026876 | 193.67 | 0 | 0 | 0.0026876 | 193.67 | 2023-04-08 12:39:59 | -0.00087661 | -2.056 | -148.1553 | 0 | Close
13806 | 2 | 9 | CC DChg | 02:57:30 | 114:55:42 | -0.22205 | 3.9473 | 0.65693 | 47.34 | 0 | 0 | 0.65693 | 47.34 | 0.0026949 | 194.2 | 0 | 0 | 0.0026949 | 194.2 | 2023-04-08 12:40:29 | -0.0008765 | -2.6436 | -190.4991 | 0 | Close
13807 | 2 | 9 | CC DChg | 02:58:00 | 114:56:12 | -0.22206 | 3.9465 | 0.65878 | 47.47 | 0 | 0 | 0.65878 | 47.47 | 0.00270221 | 194.73 | 0 | 0 | 0.00270221 | 194.73 | 2023-04-08 12:40:59 | -0.00087636 | -2.3129 | -166.6747 | 0 | Close
13808 | 2 | 9 | CC DChg | 02:58:30 | 114:56:42 | -0.22205 | 3.9457 | 0.66063 | 47.61 | 0 | 0 | 0.66063 | 47.61 | 0.00270951 | 195.25 | 0 | 0 | 0.00270951 | 195.25 | 2023-04-08 12:41:29 | -0.00087614 | -2.313 | -166.6787 | 0 | Close
13809 | 2 | 9 | CC DChg | 02:59:00 | 114:57:12 | -0.22205 | 3.945 | 0.66248 | 47.74 | 0 | 0 | 0.66248 | 47.74 | 0.00271681 | 195.78 | 0 | 0 | 0.00271681 | 195.78 | 2023-04-08 12:41:59 | -0.00087599 | -2.6433 | -190.4808 | 0 | Close
13810 | 2 | 9 | CC DChg | 02:59:30 | 114:57:42 | -0.22204 | 3.9441 | 0.66433 | 47.87 | 0 | 0 | 0.66433 | 47.87 | 0.00272411 | 196.3 | 0 | 0 | 0.00272411 | 196.3 | 2023-04-08 12:42:29 | -0.00087575 | -2.056 | -148.1624 | 0 | Close
13811 | 2 | 9 | CC DChg | 03:00:00 | 114:58:12 | -0.22204 | 3.9434 | 0.66618 | 48.01 | 0 | 0 | 0.66618 | 48.01 | 0.00273141 | 196.83 | 0 | 0 | 0.00273141 | 196.83 | 2023-04-08 12:42:59 | -0.00087559 | -2.6433 | -190.4808 | 0 | Close
13812 | 2 | 9 | CC DChg | 03:00:30 | 114:58:42 | -0.22205 | 3.9427 | 0.66803 | 48.14 | 0 | 0 | 0.66803 | 48.14 | 0.0027387 | 197.36 | 0 | 0 | 0.0027387 | 197.36 | 2023-04-08 12:43:29 | -0.00087548 | -2.6436 | -190.5036 | 0 | Close
13813 | 2 | 9 | CC DChg | 03:01:00 | 114:59:12 | -0.22205 | 3.9419 | 0.66988 | 48.27 | 0 | 0 | 0.66988 | 48.27 | 0.002746 | 197.88 | 0 | 0 | 0.002746 | 197.88 | 2023-04-08 12:43:59 | -0.0008753 | -2.3129 | -166.6707 | 0 | Close
13814 | 2 | 9 | CC DChg | 03:01:30 | 114:59:42 | -0.22204 | 3.9411 | 0.67173 | 48.41 | 0 | 0 | 0.67173 | 48.41 | 0.00275329 | 198.41 | 0 | 0 | 0.00275329 | 198.41 | 2023-04-08 12:44:29 | -0.00087508 | -2.3129 | -166.6747 | 0 | Close
13815 | 2 | 9 | CC DChg | 03:02:00 | 115:00:12 | -0.22206 | 3.9403 | 0.67358 | 48.54 | 0 | 0 | 0.67358 | 48.54 | 0.00276058 | 198.93 | 0 | 0 | 0.00276058 | 198.93 | 2023-04-08 12:44:59 | -0.00087498 | -2.313 | -166.6787 | 0 | Close
13816 | 2 | 9 | CC DChg | 03:02:30 | 115:00:42 | -0.22205 | 3.9397 | 0.67544 | 48.67 | 0 | 0 | 0.67544 | 48.67 | 0.00276787 | 199.46 | 0 | 0 | 0.00276787 | 199.46 | 2023-04-08 12:45:29 | -0.00087481 | -3.084 | -222.2382 | 0 | Close
13817 | 2 | 9 | CC DChg | 03:03:00 | 115:01:12 | -0.22204 | 3.9388 | 0.67729 | 48.81 | 0 | 0 | 0.67729 | 48.81 | 0.00277516 | 199.98 | 0 | 0 | 0.00277516 | 199.98 | 2023-04-08 12:45:59 | -0.00087457 | -2.056 | -148.1553 | 0 | Close
13818 | 2 | 9 | CC DChg | 03:03:30 | 115:01:42 | -0.22204 | 3.9381 | 0.67914 | 48.94 | 0 | 0 | 0.67914 | 48.94 | 0.00278245 | 200.51 | 0 | 0 | 0.00278245 | 200.51 | 2023-04-08 12:46:29 | -0.00087442 | -2.6435 | -190.4945 | 0 | Close
13819 | 2 | 9 | CC DChg | 03:04:00 | 115:02:12 | -0.22203 | 3.9373 | 0.68099 | 49.07 | 0 | 0 | 0.68099 | 49.07 | 0.00278974 | 201.03 | 0 | 0 | 0.00278974 | 201.03 | 2023-04-08 12:46:59 | -0.0008742 | -2.3129 | -166.6707 | 0 | Close
13820 | 2 | 9 | CC DChg | 03:04:30 | 115:02:42 | -0.22204 | 3.9366 | 0.68284 | 49.21 | 0 | 0 | 0.68284 | 49.21 | 0.00279702 | 201.56 | 0 | 0 | 0.00279702 | 201.56 | 2023-04-08 12:47:29 | -0.00087408 | -2.6434 | -190.4899 | 0 | Close
13821 | 2 | 9 | CC DChg | 03:05:00 | 115:03:12 | -0.22206 | 3.9358 | 0.68469 | 49.34 | 0 | 0 | 0.68469 | 49.34 | 0.0028043 | 202.08 | 0 | 0 | 0.0028043 | 202.08 | 2023-04-08 12:47:59 | -0.00087398 | -2.313 | -166.6787 | 0 | Close
13822 | 2 | 9 | CC DChg | 03:05:30 | 115:03:42 | -0.22205 | 3.935 | 0.68654 | 49.47 | 0 | 0 | 0.68654 | 49.47 | 0.00281159 | 202.61 | 0 | 0 | 0.00281159 | 202.61 | 2023-04-08 12:48:29 | -0.00087377 | -2.3129 | -166.6747 | 0 | Close
13823 | 2 | 9 | CC DChg | 03:06:00 | 115:04:12 | -0.22205 | 3.9342 | 0.68839 | 49.61 | 0 | 0 | 0.68839 | 49.61 | 0.00281887 | 203.13 | 0 | 0 | 0.00281887 | 203.13 | 2023-04-08 12:48:59 | -0.00087359 | -2.3129 | -166.6707 | 0 | Close
13824 | 2 | 9 | CC DChg | 03:06:30 | 115:04:42 | -0.22205 | 3.9334 | 0.69024 | 49.74 | 0 | 0 | 0.69024 | 49.74 | 0.00282615 | 203.66 | 0 | 0 | 0.00282615 | 203.66 | 2023-04-08 12:49:29 | -0.00087341 | -2.3131 | -166.6827 | 0 | Close
13825 | 2 | 9 | CC DChg | 03:07:00 | 115:05:12 | -0.22204 | 3.9327 | 0.69209 | 49.87 | 0 | 0 | 0.69209 | 49.87 | 0.00283342 | 204.18 | 0 | 0 | 0.00283342 | 204.18 | 2023-04-08 12:49:59 | -0.00087322 | -2.6434 | -190.4899 | 0 | Close
13826 | 2 | 9 | CC DChg | 03:07:30 | 115:05:42 | -0.22204 | 3.932 | 0.69394 | 50.01 | 0 | 0 | 0.69394 | 50.01 | 0.0028407 | 204.71 | 0 | 0 | 0.0028407 | 204.71 | 2023-04-08 12:50:29 | -0.00087306 | -2.6434 | -190.4899 | 0 | Close
13827 | 2 | 9 | CC DChg | 03:08:00 | 115:06:12 | -0.22205 | 3.9312 | 0.69579 | 50.14 | 0 | 0 | 0.69579 | 50.14 | 0.00284798 | 205.23 | 0 | 0 | 0.00284798 | 205.23 | 2023-04-08 12:50:59 | -0.00087292 | -2.3129 | -166.6747 | 0 | Close
13828 | 2 | 9 | CC DChg | 03:08:30 | 115:06:42 | -0.22204 | 3.9305 | 0.69764 | 50.27 | 0 | 0 | 0.69764 | 50.27 | 0.00285525 | 205.75 | 0 | 0 | 0.00285525 | 205.75 | 2023-04-08 12:51:29 | -0.00087273 | -2.6434 | -190.4899 | 0 | Close
13829 | 2 | 9 | CC DChg | 03:09:00 | 115:07:12 | -0.22205 | 3.9297 | 0.69949 | 50.41 | 0 | 0 | 0.69949 | 50.41 | 0.00286252 | 206.28 | 0 | 0 | 0.00286252 | 206.28 | 2023-04-08 12:51:59 | -0.00087259 | -2.3129 | -166.6747 | 0 | Close
13830 | 2 | 9 | CC DChg | 03:09:30 | 115:07:42 | -0.22205 | 3.9291 | 0.70134 | 50.54 | 0 | 0 | 0.70134 | 50.54 | 0.00286979 | 206.8 | 0 | 0 | 0.00286979 | 206.8 | 2023-04-08 12:52:29 | -0.00087246 | -3.0841 | -222.2489 | 0 | Close
13831 | 2 | 9 | CC DChg | 03:10:00 | 115:08:12 | -0.22205 | 3.9283 | 0.70319 | 50.67 | 0 | 0 | 0.70319 | 50.67 | 0.00287706 | 207.33 | 0 | 0 | 0.00287706 | 207.33 | 2023-04-08 12:52:59 | -0.00087228 | -2.3129 | -166.6747 | 0 | Close
13832 | 2 | 9 | CC DChg | 03:10:30 | 115:08:42 | -0.22204 | 3.9276 | 0.70504 | 50.81 | 0 | 0 | 0.70504 | 50.81 | 0.00288433 | 207.85 | 0 | 0 | 0.00288433 | 207.85 | 2023-04-08 12:53:29 | -0.00087208 | -2.6434 | -190.4899 | 0 | Close
13833 | 2 | 9 | CC DChg | 03:11:00 | 115:09:12 | -0.22205 | 3.9269 | 0.70689 | 50.94 | 0 | 0 | 0.70689 | 50.94 | 0.0028916 | 208.37 | 0 | 0 | 0.0028916 | 208.37 | 2023-04-08 12:53:59 | -0.00087197 | -2.6434 | -190.4853 | 0 | Close
13834 | 2 | 9 | CC DChg | 03:11:30 | 115:09:42 | -0.22205 | 3.9261 | 0.70874 | 51.07 | 0 | 0 | 0.70874 | 51.07 | 0.00289886 | 208.9 | 0 | 0 | 0.00289886 | 208.9 | 2023-04-08 12:54:29 | -0.00087179 | -2.3131 | -166.6867 | 0 | Close
13835 | 2 | 9 | CC DChg | 03:12:00 | 115:10:12 | -0.22205 | 3.9254 | 0.71059 | 51.21 | 0 | 0 | 0.71059 | 51.21 | 0.00290613 | 209.42 | 0 | 0 | 0.00290613 | 209.42 | 2023-04-08 12:54:59 | -0.00087164 | -2.6435 | -190.4945 | 0 | Close
13836 | 2 | 9 | CC DChg | 03:12:30 | 115:10:42 | -0.22205 | 3.9247 | 0.71244 | 51.34 | 0 | 0 | 0.71244 | 51.34 | 0.00291339 | 209.94 | 0 | 0 | 0.00291339 | 209.94 | 2023-04-08 12:55:29 | -0.00087148 | -2.6435 | -190.4945 | 0 | Close
13837 | 2 | 9 | CC DChg | 03:13:00 | 115:11:12 | -0.22207 | 3.9239 | 0.71429 | 51.47 | 0 | 0 | 0.71429 | 51.47 | 0.00292065 | 210.47 | 0 | 0 | 0.00292065 | 210.47 | 2023-04-08 12:55:59 | -0.00087138 | -2.3131 | -166.6867 | 0 | Close
13838 | 2 | 9 | CC DChg | 03:13:30 | 115:11:42 | -0.22205 | 3.9231 | 0.71614 | 51.61 | 0 | 0 | 0.71614 | 51.61 | 0.00292791 | 210.99 | 0 | 0 | 0.00292791 | 210.99 | 2023-04-08 12:56:29 | -0.00087112 | -2.3133 | -166.6987 | 0 | Close
13839 | 2 | 9 | CC DChg | 03:14:00 | 115:12:12 | -0.22206 | 3.9224 | 0.71799 | 51.74 | 0 | 0 | 0.71799 | 51.74 | 0.00293517 | 211.51 | 0 | 0 | 0.00293517 | 211.51 | 2023-04-08 12:56:59 | -0.00087101 | -2.6435 | -190.4945 | 0 | Close
13840 | 2 | 9 | CC DChg | 03:14:30 | 115:12:42 | -0.22206 | 3.9216 | 0.71985 | 51.87 | 0 | 0 | 0.71985 | 51.87 | 0.00294243 | 212.04 | 0 | 0 | 0.00294243 | 212.04 | 2023-04-08 12:57:29 | -0.00087083 | -2.3131 | -166.6827 | 0 | Close
13841 | 2 | 9 | CC DChg | 03:15:00 | 115:13:12 | -0.22207 | 3.921 | 0.7217 | 52.01 | 0 | 0 | 0.7217 | 52.01 | 0.00294968 | 212.56 | 0 | 0 | 0.00294968 | 212.56 | 2023-04-08 12:57:59 | -0.00087074 | -3.0842 | -222.2542 | 0 | Close
13842 | 2 | 9 | CC DChg | 03:15:30 | 115:13:42 | -0.22207 | 3.9202 | 0.72355 | 52.14 | 0 | 0 | 0.72355 | 52.14 | 0.00295694 | 213.08 | 0 | 0 | 0.00295694 | 213.08 | 2023-04-08 12:58:29 | -0.00087056 | -2.3131 | -166.6827 | 0 | Close
13843 | 2 | 9 | CC DChg | 03:16:00 | 115:14:12 | -0.22207 | 3.9195 | 0.7254 | 52.27 | 0 | 0 | 0.7254 | 52.27 | 0.00296419 | 213.6 | 0 | 0 | 0.00296419 | 213.6 | 2023-04-08 12:58:59 | -0.0008704 | -2.6435 | -190.4945 | 0 | Close
13844 | 2 | 9 | CC DChg | 03:16:30 | 115:14:42 | -0.22206 | 3.9187 | 0.72725 | 52.41 | 0 | 0 | 0.72725 | 52.41 | 0.00297145 | 214.13 | 0 | 0 | 0.00297145 | 214.13 | 2023-04-08 12:59:29 | -0.00087019 | -2.3131 | -166.6867 | 0 | Close
13845 | 2 | 9 | CC DChg | 03:17:00 | 115:15:12 | -0.22205 | 3.918 | 0.7291 | 52.54 | 0 | 0 | 0.7291 | 52.54 | 0.0029787 | 214.65 | 0 | 0 | 0.0029787 | 214.65 | 2023-04-08 12:59:59 | -0.00086999 | -2.6436 | -190.4991 | 0 | Close
13846 | 2 | 9 | CC DChg | 03:17:30 | 115:15:42 | -0.22205 | 3.9172 | 0.73095 | 52.67 | 0 | 0 | 0.73095 | 52.67 | 0.00298595 | 215.17 | 0 | 0 | 0.00298595 | 215.17 | 2023-04-08 13:00:29 | -0.00086981 | -2.3131 | -166.6867 | 0 | Close
13847 | 2 | 9 | CC DChg | 03:18:00 | 115:16:12 | -0.22206 | 3.9165 | 0.7328 | 52.81 | 0 | 0 | 0.7328 | 52.81 | 0.00299319 | 215.69 | 0 | 0 | 0.00299319 | 215.69 | 2023-04-08 13:00:59 | -0.0008697 | -2.6436 | -190.5036 | 0 | Close
13848 | 2 | 9 | CC DChg | 03:18:30 | 115:16:42 | -0.22205 | 3.9158 | 0.73465 | 52.94 | 0 | 0 | 0.73465 | 52.94 | 0.00300044 | 216.22 | 0 | 0 | 0.00300044 | 216.22 | 2023-04-08 13:01:29 | -0.0008695 | -2.6434 | -190.4899 | 0 | Close
13849 | 2 | 9 | CC DChg | 03:19:00 | 115:17:12 | -0.22206 | 3.915 | 0.7365 | 53.07 | 0 | 0 | 0.7365 | 53.07 | 0.00300769 | 216.74 | 0 | 0 | 0.00300769 | 216.74 | 2023-04-08 13:01:59 | -0.00086936 | -2.3131 | -166.6827 | 0 | Close
13850 | 2 | 9 | CC DChg | 03:19:30 | 115:17:42 | -0.22206 | 3.9144 | 0.73835 | 53.21 | 0 | 0 | 0.73835 | 53.21 | 0.00301493 | 217.26 | 0 | 0 | 0.00301493 | 217.26 | 2023-04-08 13:02:29 | -0.00086923 | -3.0841 | -222.2436 | 0 | Close
13851 | 2 | 9 | CC DChg | 03:20:00 | 115:18:12 | -0.22205 | 3.9136 | 0.7402 | 53.34 | 0 | 0 | 0.7402 | 53.34 | 0.00302217 | 217.78 | 0 | 0 | 0.00302217 | 217.78 | 2023-04-08 13:02:59 | -0.00086901 | -2.3131 | -166.6827 | 0 | Close
13852 | 2 | 9 | CC DChg | 03:20:30 | 115:18:42 | -0.22206 | 3.9129 | 0.74205 | 53.47 | 0 | 0 | 0.74205 | 53.47 | 0.00302941 | 218.3 | 0 | 0 | 0.00302941 | 218.3 | 2023-04-08 13:03:29 | -0.0008689 | -2.6435 | -190.4945 | 0 | Close
13853 | 2 | 9 | CC DChg | 03:21:00 | 115:19:12 | -0.22204 | 3.9122 | 0.7439 | 53.61 | 0 | 0 | 0.7439 | 53.61 | 0.00303665 | 218.83 | 0 | 0 | 0.00303665 | 218.83 | 2023-04-08 13:03:59 | -0.00086866 | -2.6436 | -190.5036 | 0 | Close
13854 | 2 | 9 | CC DChg | 03:21:30 | 115:19:42 | -0.22206 | 3.9115 | 0.74575 | 53.74 | 0 | 0 | 0.74575 | 53.74 | 0.00304389 | 219.35 | 0 | 0 | 0.00304389 | 219.35 | 2023-04-08 13:04:29 | -0.00086859 | -2.6434 | -190.4899 | 0 | Close
13855 | 2 | 9 | CC DChg | 03:22:00 | 115:20:12 | -0.22207 | 3.9107 | 0.7476 | 53.87 | 0 | 0 | 0.7476 | 53.87 | 0.00305113 | 219.87 | 0 | 0 | 0.00305113 | 219.87 | 2023-04-08 13:04:59 | -0.00086845 | -2.3131 | -166.6867 | 0 | Close
13856 | 2 | 9 | CC DChg | 03:22:30 | 115:20:42 | -0.22208 | 3.91 | 0.74945 | 54.01 | 0 | 0 | 0.74945 | 54.01 | 0.00305837 | 220.39 | 0 | 0 | 0.00305837 | 220.39 | 2023-04-08 13:05:29 | -0.00086833 | -2.6436 | -190.4991 | 0 | Close
13857 | 2 | 9 | CC DChg | 03:23:00 | 115:21:12 | -0.22207 | 3.9092 | 0.7513 | 54.14 | 0 | 0 | 0.7513 | 54.14 | 0.0030656 | 220.91 | 0 | 0 | 0.0030656 | 220.91 | 2023-04-08 13:05:59 | -0.00086812 | -2.313 | -166.6787 | 0 | Close
13858 | 2 | 9 | CC DChg | 03:23:30 | 115:21:42 | -0.22205 | 3.9085 | 0.75315 | 54.27 | 0 | 0 | 0.75315 | 54.27 | 0.00307283 | 221.43 | 0 | 0 | 0.00307283 | 221.43 | 2023-04-08 13:06:29 | -0.00086788 | -2.6436 | -190.4991 | 0 | Close
13859 | 2 | 9 | CC DChg | 03:24:00 | 115:22:12 | -0.22205 | 3.9079 | 0.755 | 54.41 | 0 | 0 | 0.755 | 54.41 | 0.00308007 | 221.95 | 0 | 0 | 0.00308007 | 221.95 | 2023-04-08 13:06:59 | -0.00086775 | -3.0841 | -222.2489 | 0 | Close
13860 | 2 | 9 | CC DChg | 03:24:30 | 115:22:42 | -0.22205 | 3.9072 | 0.75685 | 54.54 | 0 | 0 | 0.75685 | 54.54 | 0.0030873 | 222.48 | 0 | 0 | 0.0030873 | 222.48 | 2023-04-08 13:07:29 | -0.00086759 | -2.6434 | -190.4899 | 0 | Close
13861 | 2 | 9 | CC DChg | 03:25:00 | 115:23:12 | -0.22207 | 3.9064 | 0.7587 | 54.67 | 0 | 0 | 0.7587 | 54.67 | 0.00309453 | 223 | 0 | 0 | 0.00309453 | 223 | 2023-04-08 13:07:59 | -0.00086749 | -2.3131 | -166.6867 | 0 | Close
13862 | 2 | 9 | CC DChg | 03:25:30 | 115:23:42 | -0.22206 | 3.9058 | 0.76056 | 54.81 | 0 | 0 | 0.76056 | 54.81 | 0.00310175 | 223.52 | 0 | 0 | 0.00310175 | 223.52 | 2023-04-08 13:08:29 | -0.00086732 | -3.0841 | -222.2489 | 0 | Close
13863 | 2 | 9 | CC DChg | 03:26:00 | 115:24:12 | -0.22206 | 3.9049 | 0.76241 | 54.94 | 0 | 0 | 0.76241 | 54.94 | 0.00310898 | 224.04 | 0 | 0 | 0.00310898 | 224.04 | 2023-04-08 13:08:59 | -0.00086712 | -2.056 | -148.1588 | 0 | Close
13864 | 2 | 9 | CC DChg | 03:26:30 | 115:24:42 | -0.22206 | 3.9043 | 0.76426 | 55.07 | 0 | 0 | 0.76426 | 55.07 | 0.00311621 | 224.56 | 0 | 0 | 0.00311621 | 224.56 | 2023-04-08 13:09:29 | -0.00086699 | -3.0841 | -222.2489 | 0 | Close
13865 | 2 | 9 | CC DChg | 03:27:00 | 115:25:12 | -0.22207 | 3.9036 | 0.76611 | 55.21 | 0 | 0 | 0.76611 | 55.21 | 0.00312343 | 225.08 | 0 | 0 | 0.00312343 | 225.08 | 2023-04-08 13:09:59 | -0.00086687 | -2.6436 | -190.4991 | 0 | Close
13866 | 2 | 9 | CC DChg | 03:27:30 | 115:25:42 | -0.22205 | 3.9029 | 0.76796 | 55.34 | 0 | 0 | 0.76796 | 55.34 | 0.00313065 | 225.6 | 0 | 0 | 0.00313065 | 225.6 | 2023-04-08 13:10:29 | -0.00086664 | -2.6436 | -190.4991 | 0 | Close
13867 | 2 | 9 | CC DChg | 03:28:00 | 115:26:12 | -0.22206 | 3.9022 | 0.76981 | 55.47 | 0 | 0 | 0.76981 | 55.47 | 0.00313787 | 226.12 | 0 | 0 | 0.00313787 | 226.12 | 2023-04-08 13:10:59 | -0.00086652 | -2.6434 | -190.4899 | 0 | Close
13868 | 2 | 9 | CC DChg | 03:28:30 | 115:26:42 | -0.22206 | 3.9015 | 0.77166 | 55.61 | 0 | 0 | 0.77166 | 55.61 | 0.0031451 | 226.64 | 0 | 0 | 0.0031451 | 226.64 | 2023-04-08 13:11:29 | -0.00086637 | -2.6437 | -190.5082 | 0 | Close
13869 | 2 | 9 | CC DChg | 03:29:00 | 115:27:12 | -0.22205 | 3.9008 | 0.77351 | 55.74 | 0 | 0 | 0.77351 | 55.74 | 0.00315231 | 227.16 | 0 | 0 | 0.00315231 | 227.16 | 2023-04-08 13:11:59 | -0.00086617 | -2.6436 | -190.4991 | 0 | Close
13870 | 2 | 9 | CC DChg | 03:29:30 | 115:27:42 | -0.22204 | 3.9001 | 0.77536 | 55.87 | 0 | 0 | 0.77536 | 55.87 | 0.00315953 | 227.68 | 0 | 0 | 0.00315953 | 227.68 | 2023-04-08 13:12:29 | -0.00086598 | -2.6434 | -190.4899 | 0 | Close
13871 | 2 | 9 | CC DChg | 03:30:00 | 115:28:12 | -0.22207 | 3.8994 | 0.77721 | 56.01 | 0 | 0 | 0.77721 | 56.01 | 0.00316675 | 228.2 | 0 | 0 | 0.00316675 | 228.2 | 2023-04-08 13:12:59 | -0.00086594 | -2.6436 | -190.4991 | 0 | Close
13872 | 2 | 9 | CC DChg | 03:30:30 | 115:28:42 | -0.22204 | 3.8986 | 0.77906 | 56.14 | 0 | 0 | 0.77906 | 56.14 | 0.00317396 | 228.72 | 0 | 0 | 0.00317396 | 228.72 | 2023-04-08 13:13:29 | -0.00086565 | -2.313 | -166.6787 | 0 | Close
13873 | 2 | 9 | CC DChg | 03:31:00 | 115:29:12 | -0.22202 | 3.8979 | 0.78091 | 56.27 | 0 | 0 | 0.78091 | 56.27 | 0.00318118 | 229.24 | 0 | 0 | 0.00318118 | 229.24 | 2023-04-08 13:13:59 | -0.00086541 | -2.6432 | -190.4716 | 0 | Close
13874 | 2 | 9 | CC DChg | 03:31:30 | 115:29:42 | -0.22202 | 3.8972 | 0.78276 | 56.41 | 0 | 0 | 0.78276 | 56.41 | 0.00318839 | 229.76 | 0 | 0 | 0.00318839 | 229.76 | 2023-04-08 13:14:29 | -0.00086526 | -2.6432 | -190.4716 | 0 | Close
13875 | 2 | 9 | CC DChg | 03:32:00 | 115:30:12 | -0.22202 | 3.8965 | 0.78461 | 56.54 | 0 | 0 | 0.78461 | 56.54 | 0.0031956 | 230.28 | 0 | 0 | 0.0031956 | 230.28 | 2023-04-08 13:14:59 | -0.0008651 | -2.6433 | -190.4808 | 0 | Close
13876 | 2 | 9 | CC DChg | 03:32:30 | 115:30:42 | -0.22203 | 3.8958 | 0.78646 | 56.67 | 0 | 0 | 0.78646 | 56.67 | 0.00320281 | 230.8 | 0 | 0 | 0.00320281 | 230.8 | 2023-04-08 13:15:29 | -0.00086498 | -2.643 | -190.4625 | 0 | Close
13877 | 2 | 9 | CC DChg | 03:33:00 | 115:31:12 | -0.22203 | 3.8952 | 0.78831 | 56.81 | 0 | 0 | 0.78831 | 56.81 | 0.00321001 | 231.32 | 0 | 0 | 0.00321001 | 231.32 | 2023-04-08 13:15:59 | -0.00086485 | -3.0837 | -222.2169 | 0 | Close
13878 | 2 | 9 | CC DChg | 03:33:30 | 115:31:42 | -0.22203 | 3.8944 | 0.79016 | 56.94 | 0 | 0 | 0.79016 | 56.94 | 0.00321722 | 231.84 | 0 | 0 | 0.00321722 | 231.84 | 2023-04-08 13:16:29 | -0.00086467 | -2.3128 | -166.6627 | 0 | Close
13879 | 2 | 9 | CC DChg | 03:34:00 | 115:32:12 | -0.22202 | 3.8938 | 0.79201 | 57.07 | 0 | 0 | 0.79201 | 57.07 | 0.00322442 | 232.36 | 0 | 0 | 0.00322442 | 232.36 | 2023-04-08 13:16:59 | -0.0008645 | -3.0837 | -222.2169 | 0 | Close
13880 | 2 | 9 | CC DChg | 03:34:30 | 115:32:42 | -0.22204 | 3.8931 | 0.79386 | 57.21 | 0 | 0 | 0.79386 | 57.21 | 0.00323163 | 232.88 | 0 | 0 | 0.00323163 | 232.88 | 2023-04-08 13:17:29 | -0.00086442 | -2.6433 | -190.4808 | 0 | Close
13881 | 2 | 9 | CC DChg | 03:35:00 | 115:33:12 | -0.222 | 3.8924 | 0.79571 | 57.34 | 0 | 0 | 0.79571 | 57.34 | 0.00323883 | 233.4 | 0 | 0 | 0.00323883 | 233.4 | 2023-04-08 13:17:59 | -0.00086411 | -2.6432 | -190.4716 | 0 | Close
13882 | 2 | 9 | CC DChg | 03:35:30 | 115:33:42 | -0.22203 | 3.8917 | 0.79756 | 57.47 | 0 | 0 | 0.79756 | 57.47 | 0.00324603 | 233.91 | 0 | 0 | 0.00324603 | 233.91 | 2023-04-08 13:18:29 | -0.00086407 | -2.6432 | -190.4716 | 0 | Close
13883 | 2 | 9 | CC DChg | 03:36:00 | 115:34:12 | -0.22202 | 3.891 | 0.79941 | 57.61 | 0 | 0 | 0.79941 | 57.61 | 0.00325323 | 234.43 | 0 | 0 | 0.00325323 | 234.43 | 2023-04-08 13:18:59 | -0.00086388 | -2.6432 | -190.4716 | 0 | Close
13884 | 2 | 9 | CC DChg | 03:36:30 | 115:34:42 | -0.22204 | 3.8904 | 0.80126 | 57.74 | 0 | 0 | 0.80126 | 57.74 | 0.00326043 | 234.95 | 0 | 0 | 0.00326043 | 234.95 | 2023-04-08 13:19:29 | -0.00086382 | -3.0839 | -222.2276 | 0 | Close
13885 | 2 | 9 | CC DChg | 03:37:00 | 115:35:12 | -0.22204 | 3.8896 | 0.80311 | 57.87 | 0 | 0 | 0.80311 | 57.87 | 0.00326763 | 235.47 | 0 | 0 | 0.00326763 | 235.47 | 2023-04-08 13:19:59 | -0.00086365 | -2.3128 | -166.6627 | 0 | Close
13886 | 2 | 9 | CC DChg | 03:37:30 | 115:35:42 | -0.22203 | 3.8889 | 0.80496 | 58.01 | 0 | 0 | 0.80496 | 58.01 | 0.00327482 | 235.99 | 0 | 0 | 0.00327482 | 235.99 | 2023-04-08 13:20:29 | -0.00086345 | -2.6432 | -190.4716 | 0 | Close
13887 | 2 | 9 | CC DChg | 03:38:00 | 115:36:12 | -0.22204 | 3.8883 | 0.80681 | 58.14 | 0 | 0 | 0.80681 | 58.14 | 0.00328202 | 236.51 | 0 | 0 | 0.00328202 | 236.51 | 2023-04-08 13:20:59 | -0.00086336 | -3.0837 | -222.2169 | 0 | Close
13888 | 2 | 9 | CC DChg | 03:38:30 | 115:36:42 | -0.22202 | 3.8877 | 0.80866 | 58.27 | 0 | 0 | 0.80866 | 58.27 | 0.00328921 | 237.03 | 0 | 0 | 0.00328921 | 237.03 | 2023-04-08 13:21:29 | -0.00086315 | -3.0836 | -222.2062 | 0 | Close
13889 | 2 | 9 | CC DChg | 03:39:00 | 115:37:12 | -0.22203 | 3.887 | 0.81051 | 58.41 | 0 | 0 | 0.81051 | 58.41 | 0.00329641 | 237.54 | 0 | 0 | 0.00329641 | 237.54 | 2023-04-08 13:21:59 | -0.00086303 | -2.6433 | -190.4808 | 0 | Close
13890 | 2 | 9 | CC DChg | 03:39:30 | 115:37:42 | -0.22204 | 3.8864 | 0.81236 | 58.54 | 0 | 0 | 0.81236 | 58.54 | 0.0033036 | 238.06 | 0 | 0 | 0.0033036 | 238.06 | 2023-04-08 13:22:29 | -0.00086294 | -3.0839 | -222.2276 | 0 | Close
13891 | 2 | 9 | CC DChg | 03:40:00 | 115:38:12 | -0.22203 | 3.8857 | 0.81421 | 58.67 | 0 | 0 | 0.81421 | 58.67 | 0.00331079 | 238.58 | 0 | 0 | 0.00331079 | 238.58 | 2023-04-08 13:22:59 | -0.00086274 | -2.6432 | -190.4716 | 0 | Close
13892 | 2 | 9 | CC DChg | 03:40:30 | 115:38:42 | -0.22202 | 3.885 | 0.81606 | 58.81 | 0 | 0 | 0.81606 | 58.81 | 0.00331798 | 239.1 | 0 | 0 | 0.00331798 | 239.1 | 2023-04-08 13:23:29 | -0.00086255 | -2.6432 | -190.4716 | 0 | Close
13893 | 2 | 9 | CC DChg | 03:41:00 | 115:39:12 | -0.22204 | 3.8843 | 0.81791 | 58.94 | 0 | 0 | 0.81791 | 58.94 | 0.00332516 | 239.62 | 0 | 0 | 0.00332516 | 239.62 | 2023-04-08 13:23:59 | -0.00086247 | -2.6432 | -190.4716 | 0 | Close
13894 | 2 | 9 | CC DChg | 03:41:30 | 115:39:42 | -0.22202 | 3.8836 | 0.81977 | 59.07 | 0 | 0 | 0.81977 | 59.07 | 0.00333235 | 240.13 | 0 | 0 | 0.00333235 | 240.13 | 2023-04-08 13:24:29 | -0.00086224 | -2.6433 | -190.4808 | 0 | Close
13895 | 2 | 9 | CC DChg | 03:42:00 | 115:40:12 | -0.22203 | 3.883 | 0.82162 | 59.21 | 0 | 0 | 0.82162 | 59.21 | 0.00333953 | 240.65 | 0 | 0 | 0.00333953 | 240.65 | 2023-04-08 13:24:59 | -0.00086214 | -3.0837 | -222.2169 | 0 | Close
13896 | 2 | 9 | CC DChg | 03:42:30 | 115:40:42 | -0.22203 | 3.8823 | 0.82347 | 59.34 | 0 | 0 | 0.82347 | 59.34 | 0.00334672 | 241.17 | 0 | 0 | 0.00334672 | 241.17 | 2023-04-08 13:25:29 | -0.00086199 | -2.6432 | -190.4716 | 0 | Close
13897 | 2 | 9 | CC DChg | 03:43:00 | 115:41:12 | -0.22202 | 3.8817 | 0.82532 | 59.47 | 0 | 0 | 0.82532 | 59.47 | 0.0033539 | 241.69 | 0 | 0 | 0.0033539 | 241.69 | 2023-04-08 13:25:59 | -0.00086182 | -3.0837 | -222.2169 | 0 | Close
13898 | 2 | 9 | CC DChg | 03:43:30 | 115:41:42 | -0.22202 | 3.881 | 0.82717 | 59.61 | 0 | 0 | 0.82717 | 59.61 | 0.00336108 | 242.21 | 0 | 0 | 0.00336108 | 242.21 | 2023-04-08 13:26:29 | -0.00086166 | -2.6432 | -190.4716 | 0 | Close
13899 | 2 | 9 | CC DChg | 03:44:00 | 115:42:12 | -0.22204 | 3.8804 | 0.82902 | 59.74 | 0 | 0 | 0.82902 | 59.74 | 0.00336826 | 242.72 | 0 | 0 | 0.00336826 | 242.72 | 2023-04-08 13:26:59 | -0.0008616 | -3.0837 | -222.2169 | 0 | Close
13900 | 2 | 9 | CC DChg | 03:44:30 | 115:42:42 | -0.22203 | 3.8797 | 0.83087 | 59.87 | 0 | 0 | 0.83087 | 59.87 | 0.00337544 | 243.24 | 0 | 0 | 0.00337544 | 243.24 | 2023-04-08 13:27:29 | -0.00086141 | -2.6433 | -190.4808 | 0 | Close
13901 | 2 | 9 | CC DChg | 03:45:00 | 115:43:12 | -0.22204 | 3.8791 | 0.83272 | 60.01 | 0 | 0 | 0.83272 | 60.01 | 0.00338262 | 243.76 | 0 | 0 | 0.00338262 | 243.76 | 2023-04-08 13:27:59 | -0.00086132 | -3.0839 | -222.2276 | 0 | Close
13902 | 2 | 9 | CC DChg | 03:45:30 | 115:43:42 | -0.22208 | 3.8787 | 0.83457 | 60.14 | 0 | 0 | 0.83457 | 60.14 | 0.0033898 | 244.27 | 0 | 0 | 0.0033898 | 244.27 | 2023-04-08 13:28:29 | -0.00086138 | -4.6258 | -333.3413 | 0 | Close
13903 | 2 | 9 | CC DChg | 03:46:00 | 115:44:12 | -0.22208 | 3.878 | 0.83642 | 60.27 | 0 | 0 | 0.83642 | 60.27 | 0.00339697 | 244.79 | 0 | 0 | 0.00339697 | 244.79 | 2023-04-08 13:28:59 | -0.00086123 | -2.6438 | -190.5174 | 0 | Close
13904 | 2 | 9 | CC DChg | 03:46:30 | 115:44:42 | -0.22208 | 3.8774 | 0.83827 | 60.41 | 0 | 0 | 0.83827 | 60.41 | 0.00340415 | 245.31 | 0 | 0 | 0.00340415 | 245.31 | 2023-04-08 13:29:29 | -0.00086109 | -3.0843 | -222.2596 | 0 | Close
13905 | 2 | 9 | CC DChg | 03:47:00 | 115:45:12 | -0.22207 | 3.8767 | 0.84012 | 60.54 | 0 | 0 | 0.84012 | 60.54 | 0.00341133 | 245.83 | 0 | 0 | 0.00341133 | 245.83 | 2023-04-08 13:29:59 | -0.0008609 | -2.6437 | -190.5082 | 0 | Close
13906 | 2 | 9 | CC DChg | 03:47:30 | 115:45:42 | -0.22208 | 3.876 | 0.84197 | 60.67 | 0 | 0 | 0.84197 | 60.67 | 0.0034185 | 246.34 | 0 | 0 | 0.0034185 | 246.34 | 2023-04-08 13:30:29 | -0.00086078 | -2.6438 | -190.5174 | 0 | Close
13907 | 2 | 9 | CC DChg | 03:48:00 | 115:46:12 | -0.22208 | 3.8755 | 0.84382 | 60.81 | 0 | 0 | 0.84382 | 60.81 | 0.00342567 | 246.86 | 0 | 0 | 0.00342567 | 246.86 | 2023-04-08 13:30:59 | -0.00086067 | -3.7012 | -266.7115 | 0 | Close
13908 | 2 | 9 | CC DChg | 03:48:30 | 115:46:42 | -0.22207 | 3.8747 | 0.84567 | 60.94 | 0 | 0 | 0.84567 | 60.94 | 0.00343284 | 247.38 | 0 | 0 | 0.00343284 | 247.38 | 2023-04-08 13:31:29 | -0.00086045 | -2.3132 | -166.6947 | 0 | Close
13909 | 2 | 9 | CC DChg | 03:49:00 | 115:47:12 | -0.22208 | 3.8741 | 0.84752 | 61.07 | 0 | 0 | 0.84752 | 61.07 | 0.00344001 | 247.89 | 0 | 0 | 0.00344001 | 247.89 | 2023-04-08 13:31:59 | -0.00086036 | -3.0843 | -222.2596 | 0 | Close
13910 | 2 | 9 | CC DChg | 03:49:30 | 115:47:42 | -0.22205 | 3.8734 | 0.84937 | 61.21 | 0 | 0 | 0.84937 | 61.21 | 0.00344718 | 248.41 | 0 | 0 | 0.00344718 | 248.41 | 2023-04-08 13:32:29 | -0.00086009 | -2.6436 | -190.4991 | 0 | Close
13911 | 2 | 9 | CC DChg | 03:50:00 | 115:48:12 | -0.22206 | 3.8729 | 0.85122 | 61.34 | 0 | 0 | 0.85122 | 61.34 | 0.00345435 | 248.93 | 0 | 0 | 0.00345435 | 248.93 | 2023-04-08 13:32:59 | -0.00086002 | -3.7012 | -266.7115 | 0 | Close
13912 | 2 | 9 | CC DChg | 03:50:30 | 115:48:42 | -0.22207 | 3.8722 | 0.85307 | 61.47 | 0 | 0 | 0.85307 | 61.47 | 0.00346152 | 249.44 | 0 | 0 | 0.00346152 | 249.44 | 2023-04-08 13:33:29 | -0.0008599 | -2.6437 | -190.5082 | 0 | Close
13913 | 2 | 9 | CC DChg | 03:51:00 | 115:49:12 | -0.22208 | 3.8716 | 0.85492 | 61.61 | 0 | 0 | 0.85492 | 61.61 | 0.00346868 | 249.96 | 0 | 0 | 0.00346868 | 249.96 | 2023-04-08 13:33:59 | -0.0008598 | -3.0843 | -222.2596 | 0 | Close
13914 | 2 | 9 | CC DChg | 03:51:30 | 115:49:42 | -0.22207 | 3.871 | 0.85677 | 61.74 | 0 | 0 | 0.85677 | 61.74 | 0.00347585 | 250.48 | 0 | 0 | 0.00347585 | 250.48 | 2023-04-08 13:34:29 | -0.00085963 | -3.0844 | -222.2703 | 0 | Close
13915 | 2 | 9 | CC DChg | 03:52:00 | 115:50:12 | -0.22206 | 3.8702 | 0.85862 | 61.87 | 0 | 0 | 0.85862 | 61.87 | 0.00348301 | 250.99 | 0 | 0 | 0.00348301 | 250.99 | 2023-04-08 13:34:59 | -0.00085942 | -2.3132 | -166.6947 | 0 | Close
13916 | 2 | 9 | CC DChg | 03:52:30 | 115:50:42 | -0.22208 | 3.8697 | 0.86048 | 62.01 | 0 | 0 | 0.86048 | 62.01 | 0.00349017 | 251.51 | 0 | 0 | 0.00349017 | 251.51 | 2023-04-08 13:35:29 | -0.00085938 | -3.7012 | -266.7115 | 0 | Close
13917 | 2 | 9 | CC DChg | 03:53:00 | 115:51:12 | -0.22206 | 3.8691 | 0.86233 | 62.14 | 0 | 0 | 0.86233 | 62.14 | 0.00349733 | 252.02 | 0 | 0 | 0.00349733 | 252.02 | 2023-04-08 13:35:59 | -0.00085917 | -3.0844 | -222.2703 | 0 | Close
13918 | 2 | 9 | CC DChg | 03:53:30 | 115:51:42 | -0.22207 | 3.8684 | 0.86418 | 62.27 | 0 | 0 | 0.86418 | 62.27 | 0.00350449 | 252.54 | 0 | 0 | 0.00350449 | 252.54 | 2023-04-08 13:36:29 | -0.00085906 | -2.6437 | -190.5082 | 0 | Close
13919 | 2 | 9 | CC DChg | 03:54:00 | 115:52:12 | -0.22208 | 3.8679 | 0.86603 | 62.41 | 0 | 0 | 0.86603 | 62.41 | 0.00351165 | 253.06 | 0 | 0 | 0.00351165 | 253.06 | 2023-04-08 13:36:59 | -0.00085898 | -3.7012 | -266.7115 | 0 | Close
13920 | 2 | 9 | CC DChg | 03:54:30 | 115:52:42 | -0.22208 | 3.8672 | 0.86788 | 62.54 | 0 | 0 | 0.86788 | 62.54 | 0.00351881 | 253.57 | 0 | 0 | 0.00351881 | 253.57 | 2023-04-08 13:37:29 | -0.00085883 | -2.6438 | -190.5174 | 0 | Close
13921 | 2 | 9 | CC DChg | 03:55:00 | 115:53:12 | -0.22207 | 3.8666 | 0.86973 | 62.67 | 0 | 0 | 0.86973 | 62.67 | 0.00352596 | 254.09 | 0 | 0 | 0.00352596 | 254.09 | 2023-04-08 13:37:59 | -0.00085866 | -3.0843 | -222.2596 | 0 | Close
13922 | 2 | 9 | CC DChg | 03:55:30 | 115:53:42 | -0.22208 | 3.866 | 0.87158 | 62.81 | 0 | 0 | 0.87158 | 62.81 | 0.00353312 | 254.6 | 0 | 0 | 0.00353312 | 254.6 | 2023-04-08 13:38:29 | -0.00085856 | -3.0843 | -222.2596 | 0 | Close
13923 | 2 | 9 | CC DChg | 03:56:00 | 115:54:12 | -0.22207 | 3.8654 | 0.87343 | 62.94 | 0 | 0 | 0.87343 | 62.94 | 0.00354027 | 255.12 | 0 | 0 | 0.00354027 | 255.12 | 2023-04-08 13:38:59 | -0.00085839 | -3.0843 | -222.2596 | 0 | Close
13924 | 2 | 9 | CC DChg | 03:56:30 | 115:54:42 | -0.22207 | 3.8647 | 0.87528 | 63.07 | 0 | 0 | 0.87528 | 63.07 | 0.00354742 | 255.63 | 0 | 0 | 0.00354742 | 255.63 | 2023-04-08 13:39:29 | -0.00085823 | -2.6437 | -190.5082 | 0 | Close
13925 | 2 | 9 | CC DChg | 03:57:00 | 115:55:12 | -0.22207 | 3.8643 | 0.87713 | 63.21 | 0 | 0 | 0.87713 | 63.21 | 0.00355458 | 256.15 | 0 | 0 | 0.00355458 | 256.15 | 2023-04-08 13:39:59 | -0.00085815 | -4.6264 | -333.3894 | 0 | Close
13926 | 2 | 9 | CC DChg | 03:57:30 | 115:55:42 | -0.22208 | 3.8636 | 0.87898 | 63.34 | 0 | 0 | 0.87898 | 63.34 | 0.00356173 | 256.66 | 0 | 0 | 0.00356173 | 256.66 | 2023-04-08 13:40:29 | -0.00085803 | -2.6438 | -190.5174 | 0 | Close
13927 | 2 | 9 | CC DChg | 03:58:00 | 115:56:12 | -0.22208 | 3.8629 | 0.88083 | 63.47 | 0 | 0 | 0.88083 | 63.47 | 0.00356888 | 257.18 | 0 | 0 | 0.00356888 | 257.18 | 2023-04-08 13:40:59 | -0.00085787 | -2.6437 | -190.5082 | 0 | Close
13928 | 2 | 9 | CC DChg | 03:58:30 | 115:56:42 | -0.22208 | 3.8623 | 0.88268 | 63.61 | 0 | 0 | 0.88268 | 63.61 | 0.00357602 | 257.69 | 0 | 0 | 0.00357602 | 257.69 | 2023-04-08 13:41:29 | -0.00085774 | -3.0844 | -222.2703 | 0 | Close
13929 | 2 | 9 | CC DChg | 03:59:00 | 115:57:12 | -0.22207 | 3.8617 | 0.88453 | 63.74 | 0 | 0 | 0.88453 | 63.74 | 0.00358317 | 258.21 | 0 | 0 | 0.00358317 | 258.21 | 2023-04-08 13:41:59 | -0.00085757 | -3.0846 | -222.2809 | 0 | Close
13930 | 2 | 9 | CC DChg | 03:59:30 | 115:57:42 | -0.22207 | 3.8611 | 0.88638 | 63.87 | 0 | 0 | 0.88638 | 63.87 | 0.00359032 | 258.72 | 0 | 0 | 0.00359032 | 258.72 | 2023-04-08 13:42:29 | -0.00085743 | -3.0841 | -222.2489 | 0 | Close
13931 | 2 | 9 | CC DChg | 04:00:00 | 115:58:12 | -0.22206 | 3.8605 | 0.88823 | 64.01 | 0 | 0 | 0.88823 | 64.01 | 0.00359746 | 259.24 | 0 | 0 | 0.00359746 | 259.24 | 2023-04-08 13:42:59 | -0.00085726 | -3.0843 | -222.2596 | 0 | Close
13932 | 2 | 9 | CC DChg | 04:00:30 | 115:58:42 | -0.22208 | 3.8599 | 0.89009 | 64.14 | 0 | 0 | 0.89009 | 64.14 | 0.00360461 | 259.75 | 0 | 0 | 0.00360461 | 259.75 | 2023-04-08 13:43:29 | -0.00085721 | -3.0843 | -222.2596 | 0 | Close
13933 | 2 | 9 | CC DChg | 04:01:00 | 115:59:12 | -0.22206 | 3.8593 | 0.89194 | 64.27 | 0 | 0 | 0.89194 | 64.27 | 0.00361175 | 260.27 | 0 | 0 | 0.00361175 | 260.27 | 2023-04-08 13:43:59 | -0.000857 | -3.0841 | -222.2489 | 0 | Close
13934 | 2 | 9 | CC DChg | 04:01:30 | 115:59:42 | -0.22206 | 3.8587 | 0.89379 | 64.41 | 0 | 0 | 0.89379 | 64.41 | 0.00361889 | 260.78 | 0 | 0 | 0.00361889 | 260.78 | 2023-04-08 13:44:29 | -0.00085686 | -3.0843 | -222.2596 | 0 | Close
13935 | 2 | 9 | CC DChg | 04:02:00 | 116:00:12 | -0.22206 | 3.8581 | 0.89564 | 64.54 | 0 | 0 | 0.89564 | 64.54 | 0.00362603 | 261.3 | 0 | 0 | 0.00362603 | 261.3 | 2023-04-08 13:44:59 | -0.00085673 | -3.0844 | -222.2703 | 0 | Close
13936 | 2 | 9 | CC DChg | 04:02:30 | 116:00:42 | -0.22206 | 3.8576 | 0.89749 | 64.67 | 0 | 0 | 0.89749 | 64.67 | 0.00363317 | 261.81 | 0 | 0 | 0.00363317 | 261.81 | 2023-04-08 13:45:29 | -0.00085662 | -3.7012 | -266.7115 | 0 | Close
13937 | 2 | 9 | CC DChg | 04:03:00 | 116:01:12 | -0.22207 | 3.857 | 0.89934 | 64.81 | 0 | 0 | 0.89934 | 64.81 | 0.00364031 | 262.33 | 0 | 0 | 0.00364031 | 262.33 | 2023-04-08 13:45:59 | -0.00085652 | -3.0841 | -222.2489 | 0 | Close
13938 | 2 | 9 | CC DChg | 04:03:30 | 116:01:42 | -0.22207 | 3.8563 | 0.90119 | 64.94 | 0 | 0 | 0.90119 | 64.94 | 0.00364744 | 262.84 | 0 | 0 | 0.00364744 | 262.84 | 2023-04-08 13:46:29 | -0.00085637 | -2.6437 | -190.5082 | 0 | Close
13939 | 2 | 9 | CC DChg | 04:04:00 | 116:02:12 | -0.22207 | 3.8558 | 0.90304 | 65.07 | 0 | 0 | 0.90304 | 65.07 | 0.00365458 | 263.36 | 0 | 0 | 0.00365458 | 263.36 | 2023-04-08 13:46:59 | -0.00085626 | -3.701 | -266.6987 | 0 | Close
13940 | 2 | 9 | CC DChg | 04:04:30 | 116:02:42 | -0.22208 | 3.8552 | 0.90489 | 65.21 | 0 | 0 | 0.90489 | 65.21 | 0.00366171 | 263.87 | 0 | 0 | 0.00366171 | 263.87 | 2023-04-08 13:47:29 | -0.00085616 | -3.0844 | -222.2703 | 0 | Close
13941 | 2 | 9 | CC DChg | 04:05:00 | 116:03:12 | -0.22207 | 3.8546 | 0.90674 | 65.34 | 0 | 0 | 0.90674 | 65.34 | 0.00366885 | 264.38 | 0 | 0 | 0.00366885 | 264.38 | 2023-04-08 13:47:59 | -0.00085599 | -3.0843 | -222.2596 | 0 | Close
13942 | 2 | 9 | CC DChg | 04:05:30 | 116:03:42 | -0.22208 | 3.854 | 0.90859 | 65.47 | 0 | 0 | 0.90859 | 65.47 | 0.00367598 | 264.9 | 0 | 0 | 0.00367598 | 264.9 | 2023-04-08 13:48:29 | -0.0008559 | -3.0843 | -222.2596 | 0 | Close
13943 | 2 | 9 | CC DChg | 04:06:00 | 116:04:12 | -0.22208 | 3.8534 | 0.91044 | 65.61 | 0 | 0 | 0.91044 | 65.61 | 0.00368311 | 265.41 | 0 | 0 | 0.00368311 | 265.41 | 2023-04-08 13:48:59 | -0.00085576 | -3.0843 | -222.2596 | 0 | Close
13944 | 2 | 9 | CC DChg | 04:06:30 | 116:04:42 | -0.22206 | 3.8528 | 0.91229 | 65.74 | 0 | 0 | 0.91229 | 65.74 | 0.00369024 | 265.93 | 0 | 0 | 0.00369024 | 265.93 | 2023-04-08 13:49:29 | -0.00085555 | -3.0843 | -222.2596 | 0 | Close
13945 | 2 | 9 | CC DChg | 04:07:00 | 116:05:12 | -0.22207 | 3.8524 | 0.91414 | 65.87 | 0 | 0 | 0.91414 | 65.87 | 0.00369737 | 266.44 | 0 | 0 | 0.00369737 | 266.44 | 2023-04-08 13:49:59 | -0.0008555 | -4.6262 | -333.3734 | 0 | Close
13946 | 2 | 9 | CC DChg | 04:07:30 | 116:05:42 | -0.22207 | 3.8517 | 0.91599 | 66.01 | 0 | 0 | 0.91599 | 66.01 | 0.0037045 | 266.95 | 0 | 0 | 0.0037045 | 266.95 | 2023-04-08 13:50:29 | -0.00085535 | -2.6437 | -190.5082 | 0 | Close
13947 | 2 | 9 | CC DChg | 04:08:00 | 116:06:12 | -0.22206 | 3.8512 | 0.91784 | 66.14 | 0 | 0 | 0.91784 | 66.14 | 0.00371163 | 267.47 | 0 | 0 | 0.00371163 | 267.47 | 2023-04-08 13:50:59 | -0.0008552 | -3.7012 | -266.7115 | 0 | Close
13948 | 2 | 9 | CC DChg | 04:08:30 | 116:06:42 | -0.22206 | 3.8506 | 0.91969 | 66.27 | 0 | 0 | 0.91969 | 66.27 | 0.00371875 | 267.98 | 0 | 0 | 0.00371875 | 267.98 | 2023-04-08 13:51:29 | -0.00085506 | -3.0843 | -222.2596 | 0 | Close
13949 | 2 | 9 | CC DChg | 04:09:00 | 116:07:12 | -0.22207 | 3.85 | 0.92154 | 66.41 | 0 | 0 | 0.92154 | 66.41 | 0.00372588 | 268.49 | 0 | 0 | 0.00372588 | 268.49 | 2023-04-08 13:51:59 | -0.00085497 | -3.0841 | -222.2489 | 0 | Close
13950 | 2 | 9 | CC DChg | 04:09:30 | 116:07:42 | -0.22207 | 3.8494 | 0.9234 | 66.54 | 0 | 0 | 0.9234 | 66.54 | 0.003733 | 269.01 | 0 | 0 | 0.003733 | 269.01 | 2023-04-08 13:52:29 | -0.00085484 | -3.0844 | -222.2703 | 0 | Close
13951 | 2 | 9 | CC DChg | 04:10:00 | 116:08:12 | -0.22207 | 3.8489 | 0.92525 | 66.67 | 0 | 0 | 0.92525 | 66.67 | 0.00374013 | 269.52 | 0 | 0 | 0.00374013 | 269.52 | 2023-04-08 13:52:59 | -0.00085473 | -3.7012 | -266.7115 | 0 | Close
13952 | 2 | 9 | CC DChg | 04:10:30 | 116:08:42 | -0.22207 | 3.8483 | 0.9271 | 66.81 | 0 | 0 | 0.9271 | 66.81 | 0.00374725 | 270.03 | 0 | 0 | 0.00374725 | 270.03 | 2023-04-08 13:53:29 | -0.00085459 | -3.0841 | -222.2489 | 0 | Close
13953 | 2 | 9 | CC DChg | 04:11:00 | 116:09:12 | -0.22207 | 3.8477 | 0.92895 | 66.94 | 0 | 0 | 0.92895 | 66.94 | 0.00375437 | 270.55 | 0 | 0 | 0.00375437 | 270.55 | 2023-04-08 13:53:59 | -0.00085446 | -3.0843 | -222.2596 | 0 | Close
13954 | 2 | 9 | CC DChg | 04:11:30 | 116:09:42 | -0.22207 | 3.8472 | 0.9308 | 67.07 | 0 | 0 | 0.9308 | 67.07 | 0.00376149 | 271.06 | 0 | 0 | 0.00376149 | 271.06 | 2023-04-08 13:54:29 | -0.00085435 | -3.7012 | -266.7115 | 0 | Close
13955 | 2 | 9 | CC DChg | 04:12:00 | 116:10:12 | -0.22206 | 3.8466 | 0.93265 | 67.21 | 0 | 0 | 0.93265 | 67.21 | 0.00376861 | 271.57 | 0 | 0 | 0.00376861 | 271.57 | 2023-04-08 13:54:59 | -0.00085418 | -3.0841 | -222.2489 | 0 | Close
13956 | 2 | 9 | CC DChg | 04:12:30 | 116:10:42 | -0.22206 | 3.846 | 0.9345 | 67.34 | 0 | 0 | 0.9345 | 67.34 | 0.00377573 | 272.09 | 0 | 0 | 0.00377573 | 272.09 | 2023-04-08 13:55:29 | -0.00085404 | -3.0841 | -222.2489 | 0 | Close
13957 | 2 | 9 | CC DChg | 04:13:00 | 116:11:12 | -0.22208 | 3.8455 | 0.93635 | 67.47 | 0 | 0 | 0.93635 | 67.47 | 0.00378284 | 272.6 | 0 | 0 | 0.00378284 | 272.6 | 2023-04-08 13:55:59 | -0.00085401 | -3.7012 | -266.7115 | 0 | Close
13958 | 2 | 9 | CC DChg | 04:13:30 | 116:11:42 | -0.22207 | 3.8449 | 0.9382 | 67.61 | 0 | 0 | 0.9382 | 67.61 | 0.00378996 | 273.11 | 0 | 0 | 0.00378996 | 273.11 | 2023-04-08 13:56:29 | -0.00085384 | -3.0843 | -222.2596 | 0 | Close
13959 | 2 | 9 | CC DChg | 04:14:00 | 116:12:12 | -0.22207 | 3.8445 | 0.94005 | 67.74 | 0 | 0 | 0.94005 | 67.74 | 0.00379707 | 273.62 | 0 | 0 | 0.00379707 | 273.62 | 2023-04-08 13:56:59 | -0.00085375 | -4.6262 | -333.3734 | 0 | Close
13960 | 2 | 9 | CC DChg | 04:14:30 | 116:12:42 | -0.22207 | 3.844 | 0.9419 | 67.87 | 0 | 0 | 0.9419 | 67.87 | 0.00380419 | 274.14 | 0 | 0 | 0.00380419 | 274.14 | 2023-04-08 13:57:29 | -0.00085364 | -3.7013 | -266.7243 | 0 | Close
13961 | 2 | 9 | CC DChg | 04:15:00 | 116:13:12 | -0.22206 | 3.8433 | 0.94375 | 68.01 | 0 | 0 | 0.94375 | 68.01 | 0.0038113 | 274.65 | 0 | 0 | 0.0038113 | 274.65 | 2023-04-08 13:57:59 | -0.00085344 | -2.6436 | -190.4991 | 0 | Close
13962 | 2 | 9 | CC DChg | 04:15:30 | 116:13:42 | -0.22206 | 3.8428 | 0.9456 | 68.14 | 0 | 0 | 0.9456 | 68.14 | 0.00381841 | 275.16 | 0 | 0 | 0.00381841 | 275.16 | 2023-04-08 13:58:29 | -0.00085333 | -3.7012 | -266.7115 | 0 | Close
13963 | 2 | 9 | CC DChg | 04:16:00 | 116:14:12 | -0.22206 | 3.8422 | 0.94745 | 68.28 | 0 | 0 | 0.94745 | 68.28 | 0.00382552 | 275.67 | 0 | 0 | 0.00382552 | 275.67 | 2023-04-08 13:58:59 | -0.0008532 | -3.0843 | -222.2596 | 0 | Close
13964 | 2 | 9 | CC DChg | 04:16:30 | 116:14:42 | -0.22207 | 3.8417 | 0.9493 | 68.41 | 0 | 0 | 0.9493 | 68.41 | 0.00383263 | 276.19 | 0 | 0 | 0.00383263 | 276.19 | 2023-04-08 13:59:29 | -0.00085313 | -3.701 | -266.6987 | 0 | Close
13965 | 2 | 9 | CC DChg | 04:17:00 | 116:15:12 | -0.22206 | 3.8411 | 0.95115 | 68.54 | 0 | 0 | 0.95115 | 68.54 | 0.00383974 | 276.7 | 0 | 0 | 0.00383974 | 276.7 | 2023-04-08 13:59:59 | -0.00085295 | -3.0841 | -222.2489 | 0 | Close
13966 | 2 | 9 | CC DChg | 04:17:30 | 116:15:42 | -0.22207 | 3.8407 | 0.953 | 68.68 | 0 | 0 | 0.953 | 68.68 | 0.00384685 | 277.21 | 0 | 0 | 0.00384685 | 277.21 | 2023-04-08 14:00:29 | -0.0008529 | -4.6264 | -333.3894 | 0 | Close
13967 | 2 | 9 | CC DChg | 04:18:00 | 116:16:12 | -0.22207 | 3.8401 | 0.95485 | 68.81 | 0 | 0 | 0.95485 | 68.81 | 0.00385396 | 277.72 | 0 | 0 | 0.00385396 | 277.72 | 2023-04-08 14:00:59 | -0.00085277 | -3.0843 | -222.2596 | 0 | Close
13968 | 2 | 9 | CC DChg | 04:18:30 | 116:16:42 | -0.22208 | 3.8396 | 0.95671 | 68.94 | 0 | 0 | 0.95671 | 68.94 | 0.00386106 | 278.23 | 0 | 0 | 0.00386106 | 278.23 | 2023-04-08 14:01:29 | -0.0008527 | -3.701 | -266.6987 | 0 | Close
13969 | 2 | 9 | CC DChg | 04:19:00 | 116:17:12 | -0.22208 | 3.8391 | 0.95856 | 69.08 | 0 | 0 | 0.95856 | 69.08 | 0.00386817 | 278.75 | 0 | 0 | 0.00386817 | 278.75 | 2023-04-08 14:01:59 | -0.00085259 | -3.7012 | -266.7115 | 0 | Close
13970 | 2 | 9 | CC DChg | 04:19:30 | 116:17:42 | -0.22206 | 3.8385 | 0.96041 | 69.21 | 0 | 0 | 0.96041 | 69.21 | 0.00387527 | 279.26 | 0 | 0 | 0.00387527 | 279.26 | 2023-04-08 14:02:29 | -0.00085238 | -3.0844 | -222.2703 | 0 | Close
13971 | 2 | 9 | CC DChg | 04:20:00 | 116:18:12 | -0.22207 | 3.8381 | 0.96226 | 69.34 | 0 | 0 | 0.96226 | 69.34 | 0.00388237 | 279.77 | 0 | 0 | 0.00388237 | 279.77 | 2023-04-08 14:02:59 | -0.00085233 | -4.6262 | -333.3734 | 0 | Close
13972 | 2 | 9 | CC DChg | 04:20:30 | 116:18:42 | -0.22208 | 3.8374 | 0.96411 | 69.48 | 0 | 0 | 0.96411 | 69.48 | 0.00388948 | 280.28 | 0 | 0 | 0.00388948 | 280.28 | 2023-04-08 14:03:29 | -0.00085221 | -2.6437 | -190.5082 | 0 | Close
13973 | 2 | 9 | CC DChg | 04:21:00 | 116:19:12 | -0.22206 | 3.837 | 0.96596 | 69.61 | 0 | 0 | 0.96596 | 69.61 | 0.00389658 | 280.79 | 0 | 0 | 0.00389658 | 280.79 | 2023-04-08 14:03:59 | -0.00085204 | -4.6264 | -333.3894 | 0 | Close
13974 | 2 | 9 | CC DChg | 04:21:30 | 116:19:42 | -0.22207 | 3.8365 | 0.96781 | 69.74 | 0 | 0 | 0.96781 | 69.74 | 0.00390368 | 281.31 | 0 | 0 | 0.00390368 | 281.31 | 2023-04-08 14:04:29 | -0.00085197 | -3.701 | -266.6987 | 0 | Close
13975 | 2 | 9 | CC DChg | 04:22:00 | 116:20:12 | -0.22207 | 3.8359 | 0.96966 | 69.88 | 0 | 0 | 0.96966 | 69.88 | 0.00391078 | 281.82 | 0 | 0 | 0.00391078 | 281.82 | 2023-04-08 14:04:59 | -0.00085184 | -3.0841 | -222.2489 | 0 | Close
13976 | 2 | 9 | CC DChg | 04:22:30 | 116:20:42 | -0.22206 | 3.8353 | 0.97151 | 70.01 | 0 | 0 | 0.97151 | 70.01 | 0.00391787 | 282.33 | 0 | 0 | 0.00391787 | 282.33 | 2023-04-08 14:05:29 | -0.00085167 | -3.0844 | -222.2703 | 0 | Close
13977 | 2 | 9 | CC DChg | 04:23:00 | 116:21:12 | -0.22206 | 3.8348 | 0.97336 | 70.14 | 0 | 0 | 0.97336 | 70.14 | 0.00392497 | 282.84 | 0 | 0 | 0.00392497 | 282.84 | 2023-04-08 14:05:59 | -0.00085156 | -3.701 | -266.6987 | 0 | Close
13978 | 2 | 9 | CC DChg | 04:23:30 | 116:21:42 | -0.22206 | 3.8344 | 0.97521 | 70.28 | 0 | 0 | 0.97521 | 70.28 | 0.00393207 | 283.35 | 0 | 0 | 0.00393207 | 283.35 | 2023-04-08 14:06:29 | -0.00085147 | -4.6264 | -333.3894 | 0 | Close
13979 | 2 | 9 | CC DChg | 04:24:00 | 116:22:12 | -0.22208 | 3.8339 | 0.97706 | 70.41 | 0 | 0 | 0.97706 | 70.41 | 0.00393916 | 283.86 | 0 | 0 | 0.00393916 | 283.86 | 2023-04-08 14:06:59 | -0.00085143 | -3.701 | -266.6987 | 0 | Close
13980 | 2 | 9 | CC DChg | 04:24:30 | 116:22:42 | -0.22207 | 3.8334 | 0.97891 | 70.54 | 0 | 0 | 0.97891 | 70.54 | 0.00394626 | 284.37 | 0 | 0 | 0.00394626 | 284.37 | 2023-04-08 14:07:29 | -0.00085128 | -3.7012 | -266.7115 | 0 | Close
13981 | 2 | 9 | CC DChg | 04:25:00 | 116:23:12 | -0.22207 | 3.8329 | 0.98076 | 70.68 | 0 | 0 | 0.98076 | 70.68 | 0.00395335 | 284.89 | 0 | 0 | 0.00395335 | 284.89 | 2023-04-08 14:07:59 | -0.00085117 | -3.7012 | -266.7115 | 0 | Close
13982 | 2 | 9 | CC DChg | 04:25:30 | 116:23:42 | -0.22207 | 3.8323 | 0.98261 | 70.81 | 0 | 0 | 0.98261 | 70.81 | 0.00396044 | 285.4 | 0 | 0 | 0.00396044 | 285.4 | 2023-04-08 14:08:29 | -0.00085104 | -3.0841 | -222.2489 | 0 | Close
13983 | 2 | 9 | CC DChg | 04:26:00 | 116:24:12 | -0.22207 | 3.8318 | 0.98446 | 70.94 | 0 | 0 | 0.98446 | 70.94 | 0.00396753 | 285.91 | 0 | 0 | 0.00396753 | 285.91 | 2023-04-08 14:08:59 | -0.00085093 | -3.701 | -266.6987 | 0 | Close
13984 | 2 | 9 | CC DChg | 04:26:30 | 116:24:42 | -0.22207 | 3.8313 | 0.98631 | 71.08 | 0 | 0 | 0.98631 | 71.08 | 0.00397462 | 286.42 | 0 | 0 | 0.00397462 | 286.42 | 2023-04-08 14:09:29 | -0.00085082 | -3.7013 | -266.7243 | 0 | Close
13985 | 2 | 9 | CC DChg | 04:27:00 | 116:25:12 | -0.22206 | 3.8308 | 0.98816 | 71.21 | 0 | 0 | 0.98816 | 71.21 | 0.00398171 | 286.93 | 0 | 0 | 0.00398171 | 286.93 | 2023-04-08 14:09:59 | -0.00085067 | -3.7012 | -266.7115 | 0 | Close
13986 | 2 | 9 | CC DChg | 04:27:30 | 116:25:42 | -0.22207 | 3.8303 | 0.99002 | 71.34 | 0 | 0 | 0.99002 | 71.34 | 0.0039888 | 287.44 | 0 | 0 | 0.0039888 | 287.44 | 2023-04-08 14:10:29 | -0.00085059 | -3.701 | -266.6987 | 0 | Close
13987 | 2 | 9 | CC DChg | 04:28:00 | 116:26:12 | -0.22207 | 3.8298 | 0.99187 | 71.48 | 0 | 0 | 0.99187 | 71.48 | 0.00399589 | 287.95 | 0 | 0 | 0.00399589 | 287.95 | 2023-04-08 14:10:59 | -0.00085048 | -3.701 | -266.6987 | 0 | Close
13988 | 2 | 9 | CC DChg | 04:28:30 | 116:26:42 | -0.22207 | 3.8293 | 0.99372 | 71.61 | 0 | 0 | 0.99372 | 71.61 | 0.00400298 | 288.46 | 0 | 0 | 0.00400298 | 288.46 | 2023-04-08 14:11:29 | -0.00085037 | -3.7012 | -266.7115 | 0 | Close
13989 | 2 | 9 | CC DChg | 04:29:00 | 116:27:12 | -0.22207 | 3.8288 | 0.99557 | 71.74 | 0 | 0 | 0.99557 | 71.74 | 0.00401006 | 288.97 | 0 | 0 | 0.00401006 | 288.97 | 2023-04-08 14:11:59 | -0.00085026 | -3.7012 | -266.7115 | 0 | Close
13990 | 2 | 9 | CC DChg | 04:29:30 | 116:27:42 | -0.22206 | 3.8282 | 0.99742 | 71.88 | 0 | 0 | 0.99742 | 71.88 | 0.00401715 | 289.48 | 0 | 0 | 0.00401715 | 289.48 | 2023-04-08 14:12:29 | -0.00085009 | -3.0843 | -222.2596 | 0 | Close
13991 | 2 | 9 | CC DChg | 04:30:00 | 116:28:12 | -0.22207 | 3.8278 | 0.99927 | 72.01 | 0 | 0 | 0.99927 | 72.01 | 0.00402423 | 289.99 | 0 | 0 | 0.00402423 | 289.99 | 2023-04-08 14:12:59 | -0.00085004 | -4.6262 | -333.3734 | 0 | Close
13992 | 2 | 9 | CC DChg | 04:30:30 | 116:28:42 | -0.22206 | 3.8273 | 1.00112 | 72.14 | 0 | 0 | 1.00112 | 72.14 | 0.00403131 | 290.5 | 0 | 0 | 0.00403131 | 290.5 | 2023-04-08 14:13:29 | -0.00084989 | -3.701 | -266.6987 | 0 | Close
13993 | 2 | 9 | CC DChg | 04:31:00 | 116:29:12 | -0.22206 | 3.8269 | 1.00297 | 72.28 | 0 | 0 | 1.00297 | 72.28 | 0.0040384 | 291.01 | 0 | 0 | 0.0040384 | 291.01 | 2023-04-08 14:13:59 | -0.0008498 | -4.6262 | -333.3734 | 0 | Close
13994 | 2 | 9 | CC DChg | 04:31:30 | 116:29:42 | -0.22208 | 3.8265 | 1.00482 | 72.41 | 0 | 0 | 1.00482 | 72.41 | 0.00404548 | 291.52 | 0 | 0 | 0.00404548 | 291.52 | 2023-04-08 14:14:29 | -0.00084979 | -4.6262 | -333.3734 | 0 | Close
13995 | 2 | 9 | CC DChg | 04:32:00 | 116:30:12 | -0.22206 | 3.826 | 1.00667 | 72.54 | 0 | 0 | 1.00667 | 72.54 | 0.00405256 | 292.03 | 0 | 0 | 0.00405256 | 292.03 | 2023-04-08 14:14:59 | -0.0008496 | -3.7012 | -266.7115 | 0 | Close
13996 | 2 | 9 | CC DChg | 04:32:30 | 116:30:42 | -0.22207 | 3.8255 | 1.00852 | 72.68 | 0 | 0 | 1.00852 | 72.68 | 0.00405964 | 292.54 | 0 | 0 | 0.00405964 | 292.54 | 2023-04-08 14:15:29 | -0.00084953 | -3.7012 | -266.7115 | 0 | Close
13997 | 2 | 9 | CC DChg | 04:33:00 | 116:31:12 | -0.22205 | 3.825 | 1.01037 | 72.81 | 0 | 0 | 1.01037 | 72.81 | 0.00406672 | 293.05 | 0 | 0 | 0.00406672 | 293.05 | 2023-04-08 14:15:59 | -0.00084934 | -3.7012 | -266.7115 | 0 | Close
13998 | 2 | 9 | CC DChg | 04:33:30 | 116:31:42 | -0.22207 | 3.8244 | 1.01222 | 72.94 | 0 | 0 | 1.01222 | 72.94 | 0.00407379 | 293.56 | 0 | 0 | 0.00407379 | 293.56 | 2023-04-08 14:16:29 | -0.00084928 | -3.084 | -222.2382 | 0 | Close
13999 | 2 | 9 | CC DChg | 04:34:00 | 116:32:12 | -0.22207 | 3.824 | 1.01407 | 73.08 | 0 | 0 | 1.01407 | 73.08 | 0.00408087 | 294.07 | 0 | 0 | 0.00408087 | 294.07 | 2023-04-08 14:16:59 | -0.0008492 | -4.6269 | -333.4214 | 0 | Close
14000 | 2 | 9 | CC DChg | 04:34:30 | 116:32:42 | -0.22206 | 3.8235 | 1.01592 | 73.21 | 0 | 0 | 1.01592 | 73.21 | 0.00408795 | 294.58 | 0 | 0 | 0.00408795 | 294.58 | 2023-04-08 14:17:29 | -0.00084905 | -3.701 | -266.6987 | 0 | Close
14001 | 2 | 9 | CC DChg | 04:35:00 | 116:33:12 | -0.22207 | 3.823 | 1.01777 | 73.34 | 0 | 0 | 1.01777 | 73.34 | 0.00409502 | 295.09 | 0 | 0 | 0.00409502 | 295.09 | 2023-04-08 14:17:59 | -0.00084897 | -3.7012 | -266.7115 | 0 | Close
14002 | 2 | 9 | CC DChg | 04:35:30 | 116:33:42 | -0.22207 | 3.8226 | 1.01962 | 73.48 | 0 | 0 | 1.01962 | 73.48 | 0.0041021 | 295.6 | 0 | 0 | 0.0041021 | 295.6 | 2023-04-08 14:18:29 | -0.00084888 | -4.6262 | -333.3734 | 0 | Close
14003 | 2 | 9 | CC DChg | 04:36:00 | 116:34:12 | -0.22206 | 3.8222 | 1.02147 | 73.61 | 0 | 0 | 1.02147 | 73.61 | 0.00410917 | 296.11 | 0 | 0 | 0.00410917 | 296.11 | 2023-04-08 14:18:59 | -0.00084876 | -4.6262 | -333.3734 | 0 | Close
14004 | 2 | 9 | CC DChg | 04:36:30 | 116:34:42 | -0.22206 | 3.8216 | 1.02332 | 73.74 | 0 | 0 | 1.02332 | 73.74 | 0.00411624 | 296.62 | 0 | 0 | 0.00411624 | 296.62 | 2023-04-08 14:19:29 | -0.00084862 | -3.0843 | -222.2596 | 0 | Close
14005 | 2 | 9 | CC DChg | 04:37:00 | 116:35:12 | -0.22207 | 3.8212 | 1.02518 | 73.88 | 0 | 0 | 1.02518 | 73.88 | 0.00412331 | 297.13 | 0 | 0 | 0.00412331 | 297.13 | 2023-04-08 14:19:59 | -0.00084857 | -4.626 | -333.3574 | 0 | Close
14006 | 2 | 9 | CC DChg | 04:37:30 | 116:35:42 | -0.22207 | 3.8208 | 1.02703 | 74.01 | 0 | 0 | 1.02703 | 74.01 | 0.00413038 | 297.64 | 0 | 0 | 0.00413038 | 297.64 | 2023-04-08 14:20:29 | -0.00084849 | -4.6267 | -333.4054 | 0 | Close
14007 | 2 | 9 | CC DChg | 04:38:00 | 116:36:12 | -0.22206 | 3.8203 | 1.02888 | 74.14 | 0 | 0 | 1.02888 | 74.14 | 0.00413745 | 298.15 | 0 | 0 | 0.00413745 | 298.15 | 2023-04-08 14:20:59 | -0.00084834 | -3.7008 | -266.6859 | 0 | Close
14008 | 2 | 9 | CC DChg | 04:38:30 | 116:36:42 | -0.22206 | 3.8198 | 1.03073 | 74.28 | 0 | 0 | 1.03073 | 74.28 | 0.00414452 | 298.66 | 0 | 0 | 0.00414452 | 298.66 | 2023-04-08 14:21:29 | -0.00084822 | -3.7013 | -266.7243 | 0 | Close
14009 | 2 | 9 | CC DChg | 04:39:00 | 116:37:12 | -0.22207 | 3.8193 | 1.03258 | 74.41 | 0 | 0 | 1.03258 | 74.41 | 0.00415159 | 299.17 | 0 | 0 | 0.00415159 | 299.17 | 2023-04-08 14:21:59 | -0.00084815 | -3.701 | -266.6987 | 0 | Close
14010 | 2 | 9 | CC DChg | 04:39:30 | 116:37:42 | -0.22207 | 3.8189 | 1.03443 | 74.54 | 0 | 0 | 1.03443 | 74.54 | 0.00415866 | 299.68 | 0 | 0 | 0.00415866 | 299.68 | 2023-04-08 14:22:29 | -0.00084806 | -4.6262 | -333.3734 | 0 | Close
14011 | 2 | 9 | CC DChg | 04:40:00 | 116:38:12 | -0.22207 | 3.8184 | 1.03628 | 74.68 | 0 | 0 | 1.03628 | 74.68 | 0.00416572 | 300.19 | 0 | 0 | 0.00416572 | 300.19 | 2023-04-08 14:22:59 | -0.00084795 | -3.7012 | -266.7115 | 0 | Close
14012 | 2 | 9 | CC DChg | 04:40:30 | 116:38:42 | -0.22207 | 3.8179 | 1.03813 | 74.81 | 0 | 0 | 1.03813 | 74.81 | 0.00417279 | 300.7 | 0 | 0 | 0.00417279 | 300.7 | 2023-04-08 14:23:29 | -0.00084784 | -3.701 | -266.6987 | 0 | Close
14013 | 2 | 9 | CC DChg | 04:41:00 | 116:39:12 | -0.22207 | 3.8175 | 1.03998 | 74.94 | 0 | 0 | 1.03998 | 74.94 | 0.00417986 | 301.21 | 0 | 0 | 0.00417986 | 301.21 | 2023-04-08 14:23:59 | -0.00084775 | -4.6264 | -333.3894 | 0 | Close
14014 | 2 | 9 | CC DChg | 04:41:30 | 116:39:42 | -0.22207 | 3.8171 | 1.04183 | 75.08 | 0 | 0 | 1.04183 | 75.08 | 0.00418692 | 301.72 | 0 | 0 | 0.00418692 | 301.72 | 2023-04-08 14:24:29 | -0.00084766 | -4.6262 | -333.3734 | 0 | Close
14015 | 2 | 9 | CC DChg | 04:42:00 | 116:40:12 | -0.22207 | 3.8167 | 1.04368 | 75.21 | 0 | 0 | 1.04368 | 75.21 | 0.00419398 | 302.23 | 0 | 0 | 0.00419398 | 302.23 | 2023-04-08 14:24:59 | -0.00084757 | -4.6264 | -333.3894 | 0 | Close
14016 | 2 | 9 | CC DChg | 04:42:30 | 116:40:42 | -0.22207 | 3.8162 | 1.04553 | 75.34 | 0 | 0 | 1.04553 | 75.34 | 0.00420105 | 302.73 | 0 | 0 | 0.00420105 | 302.73 | 2023-04-08 14:25:29 | -0.00084746 | -3.701 | -266.6987 | 0 | Close
14017 | 2 | 9 | CC DChg | 04:43:00 | 116:41:12 | -0.22206 | 3.8158 | 1.04738 | 75.48 | 0 | 0 | 1.04738 | 75.48 | 0.00420811 | 303.24 | 0 | 0 | 0.00420811 | 303.24 | 2023-04-08 14:25:59 | -0.00084734 | -4.6262 | -333.3734 | 0 | Close
14018 | 2 | 9 | CC DChg | 04:43:30 | 116:41:42 | -0.22207 | 3.8154 | 1.04923 | 75.61 | 0 | 0 | 1.04923 | 75.61 | 0.00421517 | 303.75 | 0 | 0 | 0.00421517 | 303.75 | 2023-04-08 14:26:29 | -0.00084729 | -4.6267 | -333.4054 | 0 | Close
14019 | 2 | 9 | CC DChg | 04:44:00 | 116:42:12 | -0.22206 | 3.8149 | 1.05108 | 75.74 | 0 | 0 | 1.05108 | 75.74 | 0.00422223 | 304.26 | 0 | 0 | 0.00422223 | 304.26 | 2023-04-08 14:26:59 | -0.00084714 | -3.7012 | -266.7115 | 0 | Close
14020 | 2 | 9 | CC DChg | 04:44:30 | 116:42:42 | -0.22205 | 3.8144 | 1.05293 | 75.88 | 0 | 0 | 1.05293 | 75.88 | 0.00422929 | 304.77 | 0 | 0 | 0.00422929 | 304.77 | 2023-04-08 14:27:29 | -0.00084699 | -3.701 | -266.6987 | 0 | Close
14021 | 2 | 9 | CC DChg | 04:45:00 | 116:43:12 | -0.22207 | 3.814 | 1.05478 | 76.01 | 0 | 0 | 1.05478 | 76.01 | 0.00423634 | 305.28 | 0 | 0 | 0.00423634 | 305.28 | 2023-04-08 14:27:59 | -0.00084697 | -4.6262 | -333.3734 | 0 | Close
14022 | 2 | 9 | CC DChg | 04:45:30 | 116:43:42 | -0.22208 | 3.8135 | 1.05663 | 76.14 | 0 | 0 | 1.05663 | 76.14 | 0.0042434 | 305.79 | 0 | 0 | 0.0042434 | 305.79 | 2023-04-08 14:28:29 | -0.0008469 | -3.7012 | -266.7115 | 0 | Close
14023 | 2 | 9 | CC DChg | 04:46:00 | 116:44:12 | -0.22207 | 3.8131 | 1.05848 | 76.28 | 0 | 0 | 1.05848 | 76.28 | 0.00425046 | 306.3 | 0 | 0 | 0.00425046 | 306.3 | 2023-04-08 14:28:59 | -0.00084678 | -4.6262 | -333.3734 | 0 | Close
14024 | 2 | 9 | CC DChg | 04:46:30 | 116:44:42 | -0.22207 | 3.8126 | 1.06034 | 76.41 | 0 | 0 | 1.06034 | 76.41 | 0.00425752 | 306.8 | 0 | 0 | 0.00425752 | 306.8 | 2023-04-08 14:29:29 | -0.00084666 | -3.7012 | -266.7115 | 0 | Close
14025 | 2 | 9 | CC DChg | 04:47:00 | 116:45:12 | -0.22207 | 3.8123 | 1.06219 | 76.54 | 0 | 0 | 1.06219 | 76.54 | 0.00426457 | 307.31 | 0 | 0 | 0.00426457 | 307.31 | 2023-04-08 14:29:59 | -0.0008466 | -6.1683 | -444.4978 | 0 | Close
14026 | 2 | 9 | CC DChg | 04:47:30 | 116:45:42 | -0.22206 | 3.8118 | 1.06404 | 76.68 | 0 | 0 | 1.06404 | 76.68 | 0.00427163 | 307.82 | 0 | 0 | 0.00427163 | 307.82 | 2023-04-08 14:30:29 | -0.00084645 | -3.7013 | -266.7243 | 0 | Close
14027 | 2 | 9 | CC DChg | 04:48:00 | 116:46:12 | -0.22207 | 3.8115 | 1.06589 | 76.81 | 0 | 0 | 1.06589 | 76.81 | 0.00427868 | 308.33 | 0 | 0 | 0.00427868 | 308.33 | 2023-04-08 14:30:59 | -0.00084642 | -6.1686 | -444.5192 | 0 | Close
14028 | 2 | 9 | CC DChg | 04:48:30 | 116:46:42 | -0.22206 | 3.811 | 1.06774 | 76.94 | 0 | 0 | 1.06774 | 76.94 | 0.00428573 | 308.84 | 0 | 0 | 0.00428573 | 308.84 | 2023-04-08 14:31:29 | -0.00084627 | -3.7012 | -266.7115 | 0 | Close
14029 | 2 | 9 | CC DChg | 04:49:00 | 116:47:12 | -0.22208 | 3.8106 | 1.06959 | 77.08 | 0 | 0 | 1.06959 | 77.08 | 0.00429278 | 309.35 | 0 | 0 | 0.00429278 | 309.35 | 2023-04-08 14:31:59 | -0.00084626 | -4.6262 | -333.3734 | 0 | Close
14030 | 2 | 9 | CC DChg | 04:49:30 | 116:47:42 | -0.22206 | 3.8101 | 1.07144 | 77.21 | 0 | 0 | 1.07144 | 77.21 | 0.00429983 | 309.85 | 0 | 0 | 0.00429983 | 309.85 | 2023-04-08 14:32:29 | -0.00084607 | -3.7012 | -266.7115 | 0 | Close
14031 | 2 | 9 | CC DChg | 04:50:00 | 116:48:12 | -0.22208 | 3.8097 | 1.07329 | 77.34 | 0 | 0 | 1.07329 | 77.34 | 0.00430689 | 310.36 | 0 | 0 | 0.00430689 | 310.36 | 2023-04-08 14:32:59 | -0.00084606 | -4.6262 | -333.3734 | 0 | Close
14032 | 2 | 9 | CC DChg | 04:50:30 | 116:48:42 | -0.22206 | 3.8092 | 1.07514 | 77.48 | 0 | 0 | 1.07514 | 77.48 | 0.00431394 | 310.87 | 0 | 0 | 0.00431394 | 310.87 | 2023-04-08 14:33:29 | -0.00084587 | -3.7012 | -266.7115 | 0 | Close
14033 | 2 | 9 | CC DChg | 04:51:00 | 116:49:12 | -0.22206 | 3.8089 | 1.07699 | 77.61 | 0 | 0 | 1.07699 | 77.61 | 0.00432098 | 311.38 | 0 | 0 | 0.00432098 | 311.38 | 2023-04-08 14:33:59 | -0.0008458 | -6.1683 | -444.4978 | 0 | Close
14034 | 2 | 9 | CC DChg | 04:51:30 | 116:49:42 | -0.22206 | 3.8085 | 1.07884 | 77.74 | 0 | 0 | 1.07884 | 77.74 | 0.00432803 | 311.89 | 0 | 0 | 0.00432803 | 311.89 | 2023-04-08 14:34:29 | -0.00084572 | -4.6267 | -333.4054 | 0 | Close
14035 | 2 | 9 | CC DChg | 04:52:00 | 116:50:12 | -0.22207 | 3.808 | 1.08069 | 77.88 | 0 | 0 | 1.08069 | 77.88 | 0.00433508 | 312.39 | 0 | 0 | 0.00433508 | 312.39 | 2023-04-08 14:34:59 | -0.00084564 | -3.701 | -266.6987 | 0 | Close
14036 | 2 | 9 | CC DChg | 04:52:30 | 116:50:42 | -0.22206 | 3.8076 | 1.08254 | 78.01 | 0 | 0 | 1.08254 | 78.01 | 0.00434213 | 312.9 | 0 | 0 | 0.00434213 | 312.9 | 2023-04-08 14:35:29 | -0.00084552 | -4.6264 | -333.3894 | 0 | Close
14037 | 2 | 9 | CC DChg | 04:53:00 | 116:51:12 | -0.22207 | 3.8073 | 1.08439 | 78.14 | 0 | 0 | 1.08439 | 78.14 | 0.00434917 | 313.41 | 0 | 0 | 0.00434917 | 313.41 | 2023-04-08 14:35:59 | -0.00084549 | -6.1686 | -444.5192 | 0 | Close
14038 | 2 | 9 | CC DChg | 04:53:30 | 116:51:42 | -0.22207 | 3.8068 | 1.08624 | 78.28 | 0 | 0 | 1.08624 | 78.28 | 0.00435622 | 313.92 | 0 | 0 | 0.00435622 | 313.92 | 2023-04-08 14:36:29 | -0.00084538 | -3.7012 | -266.7115 | 0 | Close
14039 | 2 | 9 | CC DChg | 04:54:00 | 116:52:12 | -0.22207 | 3.8065 | 1.08809 | 78.41 | 0 | 0 | 1.08809 | 78.41 | 0.00436326 | 314.42 | 0 | 0 | 0.00436326 | 314.42 | 2023-04-08 14:36:59 | -0.00084531 | -6.1683 | -444.4978 | 0 | Close
14040 | 2 | 9 | CC DChg | 04:54:30 | 116:52:42 | -0.22205 | 3.806 | 1.08994 | 78.54 | 0 | 0 | 1.08994 | 78.54 | 0.00437031 | 314.93 | 0 | 0 | 0.00437031 | 314.93 | 2023-04-08 14:37:29 | -0.00084512 | -3.7013 | -266.7243 | 0 | Close
14041 | 2 | 9 | CC DChg | 04:55:00 | 116:53:12 | -0.22206 | 3.8056 | 1.0918 | 78.68 | 0 | 0 | 1.0918 | 78.68 | 0.00437735 | 315.44 | 0 | 0 | 0.00437735 | 315.44 | 2023-04-08 14:37:59 | -0.00084507 | -4.6262 | -333.3734 | 0 | Close
14042 | 2 | 9 | CC DChg | 04:55:30 | 116:53:42 | -0.22206 | 3.8053 | 1.09365 | 78.81 | 0 | 0 | 1.09365 | 78.81 | 0.00438439 | 315.95 | 0 | 0 | 0.00438439 | 315.95 | 2023-04-08 14:38:29 | -0.000845 | -6.1686 | -444.5192 | 0 | Close
14043 | 2 | 9 | CC DChg | 04:56:00 | 116:54:12 | -0.22206 | 3.8049 | 1.0955 | 78.94 | 0 | 0 | 1.0955 | 78.94 | 0.00439143 | 316.45 | 0 | 0 | 0.00439143 | 316.45 | 2023-04-08 14:38:59 | -0.00084492 | -4.6264 | -333.3894 | 0 | Close
14044 | 2 | 9 | CC DChg | 04:56:30 | 116:54:42 | -0.22207 | 3.8044 | 1.09735 | 79.08 | 0 | 0 | 1.09735 | 79.08 | 0.00439847 | 316.96 | 0 | 0 | 0.00439847 | 316.96 | 2023-04-08 14:39:29 | -0.00084484 | -3.701 | -266.6987 | 0 | Close
14045 | 2 | 9 | CC DChg | 04:57:00 | 116:55:12 | -0.22207 | 3.8041 | 1.0992 | 79.21 | 0 | 0 | 1.0992 | 79.21 | 0.00440551 | 317.47 | 0 | 0 | 0.00440551 | 317.47 | 2023-04-08 14:39:59 | -0.00084478 | -6.1689 | -444.5405 | 0 | Close
14046 | 2 | 9 | CC DChg | 04:57:30 | 116:55:42 | -0.22206 | 3.8036 | 1.10105 | 79.34 | 0 | 0 | 1.10105 | 79.34 | 0.00441255 | 317.98 | 0 | 0 | 0.00441255 | 317.98 | 2023-04-08 14:40:29 | -0.00084463 | -3.701 | -266.6987 | 0 | Close
14047 | 2 | 9 | CC DChg | 04:58:00 | 116:56:12 | -0.22207 | 3.8032 | 1.1029 | 79.48 | 0 | 0 | 1.1029 | 79.48 | 0.00441959 | 318.48 | 0 | 0 | 0.00441959 | 318.48 | 2023-04-08 14:40:59 | -0.00084458 | -4.6264 | -333.3894 | 0 | Close
14048 | 2 | 9 | CC DChg | 04:58:30 | 116:56:42 | -0.22208 | 3.8029 | 1.10475 | 79.61 | 0 | 0 | 1.10475 | 79.61 | 0.00442663 | 318.99 | 0 | 0 | 0.00442663 | 318.99 | 2023-04-08 14:41:29 | -0.00084455 | -6.1686 | -444.5192 | 0 | Close
14049 | 2 | 9 | CC DChg | 04:59:00 | 116:57:12 | -0.22207 | 3.8025 | 1.1066 | 79.74 | 0 | 0 | 1.1066 | 79.74 | 0.00443367 | 319.5 | 0 | 0 | 0.00443367 | 319.5 | 2023-04-08 14:41:59 | -0.00084442 | -4.6264 | -333.3894 | 0 | Close
14050 | 2 | 9 | CC DChg | 04:59:30 | 116:57:42 | -0.22207 | 3.8021 | 1.10845 | 79.88 | 0 | 0 | 1.10845 | 79.88 | 0.0044407 | 320 | 0 | 0 | 0.0044407 | 320 | 2023-04-08 14:42:29 | -0.00084433 | -4.6264 | -333.3894 | 0 | Close
14051 | 2 | 9 | CC DChg | 05:00:00 | 116:58:12 | -0.22207 | 3.8017 | 1.1103 | 80.01 | 0 | 0 | 1.1103 | 80.01 | 0.00444774 | 320.51 | 0 | 0 | 0.00444774 | 320.51 | 2023-04-08 14:42:59 | -0.00084424 | -4.6267 | -333.4054 | 0 | Close
14052 | 2 | 9 | CC DChg | 05:00:30 | 116:58:42 | -0.22207 | 3.8014 | 1.11215 | 80.14 | 0 | 0 | 1.11215 | 80.14 | 0.00445477 | 321.02 | 0 | 0 | 0.00445477 | 321.02 | 2023-04-08 14:43:29 | -0.00084418 | -6.1683 | -444.4978 | 0 | Close
14053 | 2 | 9 | CC DChg | 05:01:00 | 116:59:12 | -0.22208 | 3.801 | 1.114 | 80.28 | 0 | 0 | 1.114 | 80.28 | 0.00446181 | 321.53 | 0 | 0 | 0.00446181 | 321.53 | 2023-04-08 14:43:59 | -0.00084413 | -4.6262 | -333.3734 | 0 | Close
14054 | 2 | 9 | CC DChg | 05:01:30 | 116:59:42 | -0.22207 | 3.8007 | 1.11585 | 80.41 | 0 | 0 | 1.11585 | 80.41 | 0.00446884 | 322.03 | 0 | 0 | 0.00446884 | 322.03 | 2023-04-08 14:44:29 | -0.00084402 | -6.1689 | -444.5405 | 0 | Close
14055 | 2 | 9 | CC DChg | 05:02:00 | 117:00:12 | -0.22206 | 3.8002 | 1.1177 | 80.54 | 0 | 0 | 1.1177 | 80.54 | 0.00447587 | 322.54 | 0 | 0 | 0.00447587 | 322.54 | 2023-04-08 14:44:59 | -0.00084387 | -3.701 | -266.6987 | 0 | Close
14056 | 2 | 9 | CC DChg | 05:02:30 | 117:00:42 | -0.22207 | 3.7998 | 1.11955 | 80.68 | 0 | 0 | 1.11955 | 80.68 | 0.00448291 | 323.05 | 0 | 0 | 0.00448291 | 323.05 | 2023-04-08 14:45:29 | -0.00084382 | -4.6267 | -333.4054 | 0 | Close
14057 | 2 | 9 | CC DChg | 05:03:00 | 117:01:12 | -0.22207 | 3.7994 | 1.1214 | 80.81 | 0 | 0 | 1.1214 | 80.81 | 0.00448994 | 323.55 | 0 | 0 | 0.00448994 | 323.55 | 2023-04-08 14:45:59 | -0.00084373 | -4.6264 | -333.3894 | 0 | Close
14058 | 2 | 9 | CC DChg | 05:03:30 | 117:01:42 | -0.22207 | 3.799 | 1.12325 | 80.94 | 0 | 0 | 1.12325 | 80.94 | 0.00449697 | 324.06 | 0 | 0 | 0.00449697 | 324.06 | 2023-04-08 14:46:29 | -0.00084364 | -4.6267 | -333.4054 | 0 | Close
14059 | 2 | 9 | CC DChg | 05:04:00 | 117:02:12 | -0.22206 | 3.7987 | 1.12511 | 81.08 | 0 | 0 | 1.12511 | 81.08 | 0.004504 | 324.57 | 0 | 0 | 0.004504 | 324.57 | 2023-04-08 14:46:59 | -0.00084354 | -6.1686 | -444.5192 | 0 | Close
14060 | 2 | 9 | CC DChg | 05:04:30 | 117:02:42 | -0.22207 | 3.7983 | 1.12696 | 81.21 | 0 | 0 | 1.12696 | 81.21 | 0.00451103 | 325.07 | 0 | 0 | 0.00451103 | 325.07 | 2023-04-08 14:47:29 | -0.00084349 | -4.6264 | -333.3894 | 0 | Close
14061 | 2 | 9 | CC DChg | 05:05:00 | 117:03:12 | -0.22207 | 3.7979 | 1.12881 | 81.34 | 0 | 0 | 1.12881 | 81.34 | 0.00451806 | 325.58 | 0 | 0 | 0.00451806 | 325.58 | 2023-04-08 14:47:59 | -0.0008434 | -4.6267 | -333.4054 | 0 | Close
14062 | 2 | 9 | CC DChg | 05:05:30 | 117:03:42 | -0.22209 | 3.7975 | 1.13066 | 81.48 | 0 | 0 | 1.13066 | 81.48 | 0.00452508 | 326.09 | 0 | 0 | 0.00452508 | 326.09 | 2023-04-08 14:48:29 | -0.00084339 | -4.6267 | -333.4054 | 0 | Close
14063 | 2 | 9 | CC DChg | 05:06:00 | 117:04:12 | -0.22208 | 3.7972 | 1.13251 | 81.61 | 0 | 0 | 1.13251 | 81.61 | 0.00453211 | 326.59 | 0 | 0 | 0.00453211 | 326.59 | 2023-04-08 14:48:59 | -0.00084328 | -6.1686 | -444.5192 | 0 | Close
14064 | 2 | 9 | CC DChg | 05:06:30 | 117:04:42 | -0.22207 | 3.7968 | 1.13436 | 81.74 | 0 | 0 | 1.13436 | 81.74 | 0.00453914 | 327.1 | 0 | 0 | 0.00453914 | 327.1 | 2023-04-08 14:49:29 | -0.00084316 | -4.6264 | -333.3894 | 0 | Close
14065 | 2 | 9 | CC DChg | 05:07:00 | 117:05:12 | -0.22207 | 3.7964 | 1.13621 | 81.88 | 0 | 0 | 1.13621 | 81.88 | 0.00454616 | 327.6 | 0 | 0 | 0.00454616 | 327.6 | 2023-04-08 14:49:59 | -0.00084307 | -4.6264 | -333.3894 | 0 | Close
14066 | 2 | 9 | CC DChg | 05:07:30 | 117:05:42 | -0.22207 | 3.796 | 1.13806 | 82.01 | 0 | 0 | 1.13806 | 82.01 | 0.00455319 | 328.11 | 0 | 0 | 0.00455319 | 328.11 | 2023-04-08 14:50:29 | -0.00084298 | -4.6264 | -333.3894 | 0 | Close
14067 | 2 | 9 | CC DChg | 05:08:00 | 117:06:12 | -0.22207 | 3.7957 | 1.13991 | 82.14 | 0 | 0 | 1.13991 | 82.14 | 0.00456021 | 328.62 | 0 | 0 | 0.00456021 | 328.62 | 2023-04-08 14:50:59 | -0.00084291 | -6.1686 | -444.5192 | 0 | Close
14068 | 2 | 9 | CC DChg | 05:08:30 | 117:06:42 | -0.22208 | 3.7954 | 1.14176 | 82.28 | 0 | 0 | 1.14176 | 82.28 | 0.00456724 | 329.12 | 0 | 0 | 0.00456724 | 329.12 | 2023-04-08 14:51:29 | -0.00084288 | -6.1686 | -444.5192 | 0 | Close
14069 | 2 | 9 | CC DChg | 05:09:00 | 117:07:12 | -0.22207 | 3.795 | 1.14361 | 82.41 | 0 | 0 | 1.14361 | 82.41 | 0.00457426 | 329.63 | 0 | 0 | 0.00457426 | 329.63 | 2023-04-08 14:51:59 | -0.00084276 | -4.6262 | -333.3734 | 0 | Close
14070 | 2 | 9 | CC DChg | 05:09:30 | 117:07:42 | -0.22206 | 3.7946 | 1.14546 | 82.54 | 0 | 0 | 1.14546 | 82.54 | 0.00458128 | 330.14 | 0 | 0 | 0.00458128 | 330.14 | 2023-04-08 14:52:29 | -0.00084263 | -4.6267 | -333.4054 | 0 | Close
14071 | 2 | 9 | CC DChg | 05:10:00 | 117:08:12 | -0.22208 | 3.7943 | 1.14731 | 82.68 | 0 | 0 | 1.14731 | 82.68 | 0.00458831 | 330.64 | 0 | 0 | 0.00458831 | 330.64 | 2023-04-08 14:52:59 | -0.00084264 | -6.1683 | -444.4978 | 0 | Close
14072 | 2 | 9 | CC DChg | 05:10:30 | 117:08:42 | -0.22209 | 3.7939 | 1.14916 | 82.81 | 0 | 0 | 1.14916 | 82.81 | 0.00459533 | 331.15 | 0 | 0 | 0.00459533 | 331.15 | 2023-04-08 14:53:29 | -0.00084259 | -4.6267 | -333.4054 | 0 | Close
14073 | 2 | 9 | CC DChg | 05:11:00 | 117:09:12 | -0.22206 | 3.7936 | 1.15101 | 82.94 | 0 | 0 | 1.15101 | 82.94 | 0.00460235 | 331.65 | 0 | 0 | 0.00460235 | 331.65 | 2023-04-08 14:53:59 | -0.00084241 | -6.1683 | -444.4978 | 0 | Close
14074 | 2 | 9 | CC DChg | 05:11:30 | 117:09:42 | -0.22208 | 3.7932 | 1.15286 | 83.08 | 0 | 0 | 1.15286 | 83.08 | 0.00460937 | 332.16 | 0 | 0 | 0.00460937 | 332.16 | 2023-04-08 14:54:29 | -0.00084239 | -4.6269 | -333.4214 | 0 | Close
14075 | 2 | 9 | CC DChg | 05:12:00 | 117:10:12 | -0.22207 | 3.7928 | 1.15471 | 83.21 | 0 | 0 | 1.15471 | 83.21 | 0.00461639 | 332.66 | 0 | 0 | 0.00461639 | 332.66 | 2023-04-08 14:54:59 | -0.00084227 | -4.626 | -333.3574 | 0 | Close
14076 | 2 | 9 | CC DChg | 05:12:30 | 117:10:42 | -0.22206 | 3.7925 | 1.15657 | 83.34 | 0 | 0 | 1.15657 | 83.34 | 0.00462341 | 333.17 | 0 | 0 | 0.00462341 | 333.17 | 2023-04-08 14:55:29 | -0.00084216 | -6.1692 | -444.5619 | 0 | Close
14077 | 2 | 9 | CC DChg | 05:13:00 | 117:11:12 | -0.22206 | 3.7922 | 1.15842 | 83.48 | 0 | 0 | 1.15842 | 83.48 | 0.00463043 | 333.68 | 0 | 0 | 0.00463043 | 333.68 | 2023-04-08 14:55:59 | -0.0008421 | -6.1686 | -444.5192 | 0 | Close
14078 | 2 | 9 | CC DChg | 05:13:30 | 117:11:42 | -0.22207 | 3.7919 | 1.16027 | 83.61 | 0 | 0 | 1.16027 | 83.61 | 0.00463744 | 334.18 | 0 | 0 | 0.00463744 | 334.18 | 2023-04-08 14:56:29 | -0.00084207 | -6.1686 | -444.5192 | 0 | Close
14079 | 2 | 9 | CC DChg | 05:14:00 | 117:12:12 | -0.22206 | 3.7915 | 1.16212 | 83.74 | 0 | 0 | 1.16212 | 83.74 | 0.00464446 | 334.69 | 0 | 0 | 0.00464446 | 334.69 | 2023-04-08 14:56:59 | -0.00084194 | -4.6264 | -333.3894 | 0 | Close
14080 | 2 | 9 | CC DChg | 05:14:30 | 117:12:42 | -0.22206 | 3.7911 | 1.16397 | 83.88 | 0 | 0 | 1.16397 | 83.88 | 0.00465148 | 335.19 | 0 | 0 | 0.00465148 | 335.19 | 2023-04-08 14:57:29 | -0.00084185 | -4.6264 | -333.3894 | 0 | Close
14081 | 2 | 9 | CC DChg | 05:15:00 | 117:13:12 | -0.22207 | 3.7908 | 1.16582 | 84.01 | 0 | 0 | 1.16582 | 84.01 | 0.00465849 | 335.7 | 0 | 0 | 0.00465849 | 335.7 | 2023-04-08 14:57:59 | -0.00084182 | -6.1686 | -444.5192 | 0 | Close
14082 | 2 | 9 | CC DChg | 05:15:30 | 117:13:42 | -0.22208 | 3.7904 | 1.16767 | 84.14 | 0 | 0 | 1.16767 | 84.14 | 0.00466551 | 336.2 | 0 | 0 | 0.00466551 | 336.2 | 2023-04-08 14:58:29 | -0.00084177 | -4.6262 | -333.3734 | 0 | Close
14083 | 2 | 9 | CC DChg | 05:16:00 | 117:14:12 | -0.22207 | 3.7901 | 1.16952 | 84.28 | 0 | 0 | 1.16952 | 84.28 | 0.00467252 | 336.71 | 0 | 0 | 0.00467252 | 336.71 | 2023-04-08 14:58:59 | -0.00084167 | -6.1689 | -444.5405 | 0 | Close
14084 | 2 | 9 | CC DChg | 05:16:30 | 117:14:42 | -0.22206 | 3.7897 | 1.17137 | 84.41 | 0 | 0 | 1.17137 | 84.41 | 0.00467953 | 337.22 | 0 | 0 | 0.00467953 | 337.22 | 2023-04-08 14:59:29 | -0.00084154 | -4.6264 | -333.3894 | 0 | Close
14085 | 2 | 9 | CC DChg | 05:17:00 | 117:15:12 | -0.22207 | 3.7894 | 1.17322 | 84.54 | 0 | 0 | 1.17322 | 84.54 | 0.00468655 | 337.72 | 0 | 0 | 0.00468655 | 337.72 | 2023-04-08 14:59:59 | -0.00084151 | -6.1692 | -444.5619 | 0 | Close
14086 | 2 | 9 | CC DChg | 05:17:30 | 117:15:42 | -0.22207 | 3.789 | 1.17507 | 84.68 | 0 | 0 | 1.17507 | 84.68 | 0.00469356 | 338.23 | 0 | 0 | 0.00469356 | 338.23 | 2023-04-08 15:00:29 | -0.00084142 | -4.6262 | -333.3734 | 0 | Close
14087 | 2 | 9 | CC DChg | 05:18:00 | 117:16:12 | -0.22207 | 3.7888 | 1.17692 | 84.81 | 0 | 0 | 1.17692 | 84.81 | 0.00470057 | 338.73 | 0 | 0 | 0.00470057 | 338.73 | 2023-04-08 15:00:59 | -0.00084138 | -9.2533 | -666.8108 | 0 | Close
14088 | 2 | 9 | CC DChg | 05:18:30 | 117:16:42 | -0.22208 | 3.7883 | 1.17877 | 84.94 | 0 | 0 | 1.17877 | 84.94 | 0.00470758 | 339.24 | 0 | 0 | 0.00470758 | 339.24 | 2023-04-08 15:01:29 | -0.00084131 | -3.701 | -266.6987 | 0 | Close
14089 | 2 | 9 | CC DChg | 05:19:00 | 117:17:12 | -0.22207 | 3.7881 | 1.18062 | 85.08 | 0 | 0 | 1.18062 | 85.08 | 0.00471459 | 339.74 | 0 | 0 | 0.00471459 | 339.74 | 2023-04-08 15:01:59 | -0.00084122 | -9.2533 | -666.8108 | 0 | Close
14090 | 2 | 9 | CC DChg | 05:19:30 | 117:17:42 | -0.22207 | 3.7877 | 1.18247 | 85.21 | 0 | 0 | 1.18247 | 85.21 | 0.0047216 | 340.25 | 0 | 0 | 0.0047216 | 340.25 | 2023-04-08 15:02:29 | -0.00084113 | -4.6267 | -333.4054 | 0 | Close
14091 | 2 | 9 | CC DChg | 05:20:00 | 117:18:12 | -0.22207 | 3.7874 | 1.18432 | 85.34 | 0 | 0 | 1.18432 | 85.34 | 0.00472861 | 340.75 | 0 | 0 | 0.00472861 | 340.75 | 2023-04-08 15:02:59 | -0.00084107 | -6.1686 | -444.5192 | 0 | Close
14092 | 2 | 9 | CC DChg | 05:20:30 | 117:18:42 | -0.22208 | 3.787 | 1.18618 | 85.48 | 0 | 0 | 1.18618 | 85.48 | 0.00473562 | 341.26 | 0 | 0 | 0.00473562 | 341.26 | 2023-04-08 15:03:29 | -0.00084102 | -4.6264 | -333.3894 | 0 | Close
14093 | 2 | 9 | CC DChg | 05:21:00 | 117:19:12 | -0.22207 | 3.7867 | 1.18803 | 85.61 | 0 | 0 | 1.18803 | 85.61 | 0.00474263 | 341.76 | 0 | 0 | 0.00474263 | 341.76 | 2023-04-08 15:03:59 | -0.00084091 | -6.1686 | -444.5192 | 0 | Close
14094 | 2 | 9 | CC DChg | 05:21:30 | 117:19:42 | -0.22207 | 3.7864 | 1.18988 | 85.74 | 0 | 0 | 1.18988 | 85.74 | 0.00474964 | 342.27 | 0 | 0 | 0.00474964 | 342.27 | 2023-04-08 15:04:29 | -0.00084085 | -6.1686 | -444.5192 | 0 | Close
14095 | 2 | 9 | CC DChg | 05:22:00 | 117:20:12 | -0.22207 | 3.7861 | 1.19173 | 85.88 | 0 | 0 | 1.19173 | 85.88 | 0.00475664 | 342.77 | 0 | 0 | 0.00475664 | 342.77 | 2023-04-08 15:04:59 | -0.00084078 | -6.1686 | -444.5192 | 0 | Close
14096 | 2 | 9 | CC DChg | 05:22:30 | 117:20:42 | -0.22206 | 3.7858 | 1.19358 | 86.01 | 0 | 0 | 1.19358 | 86.01 | 0.00476365 | 343.28 | 0 | 0 | 0.00476365 | 343.28 | 2023-04-08 15:05:29 | -0.00084067 | -6.1686 | -444.5192 | 0 | Close
14097 | 2 | 9 | CC DChg | 05:23:00 | 117:21:12 | -0.22208 | 3.7855 | 1.19543 | 86.14 | 0 | 0 | 1.19543 | 86.14 | 0.00477065 | 343.78 | 0 | 0 | 0.00477065 | 343.78 | 2023-04-08 15:05:59 | -0.00084068 | -6.1686 | -444.5192 | 0 | Close
14098 | 2 | 9 | CC DChg | 05:23:30 | 117:21:42 | -0.22207 | 3.7851 | 1.19728 | 86.28 | 0 | 0 | 1.19728 | 86.28 | 0.00477766 | 344.29 | 0 | 0 | 0.00477766 | 344.29 | 2023-04-08 15:06:29 | -0.00084056 | -4.6264 | -333.3894 | 0 | Close
14099 | 2 | 9 | CC DChg | 05:24:00 | 117:22:12 | -0.22207 | 3.7847 | 1.19913 | 86.41 | 0 | 0 | 1.19913 | 86.41 | 0.00478466 | 344.79 | 0 | 0 | 0.00478466 | 344.79 | 2023-04-08 15:06:59 | -0.00084047 | -4.6264 | -333.3894 | 0 | Close
14100 | 2 | 9 | CC DChg | 05:24:30 | 117:22:42 | -0.22208 | 3.7845 | 1.20098 | 86.54 | 0 | 0 | 1.20098 | 86.54 | 0.00479167 | 345.3 | 0 | 0 | 0.00479167 | 345.3 | 2023-04-08 15:07:29 | -0.00084046 | -9.2529 | -666.7788 | 0 | Close
14101 | 2 | 9 | CC DChg | 05:25:00 | 117:23:12 | -0.22207 | 3.7842 | 1.20283 | 86.68 | 0 | 0 | 1.20283 | 86.68 | 0.00479867 | 345.8 | 0 | 0 | 0.00479867 | 345.8 | 2023-04-08 15:07:59 | -0.00084036 | -6.1692 | -444.5619 | 0 | Close
14102 | 2 | 9 | CC DChg | 05:25:30 | 117:23:42 | -0.22207 | 3.7839 | 1.20468 | 86.81 | 0 | 0 | 1.20468 | 86.81 | 0.00480567 | 346.3 | 0 | 0 | 0.00480567 | 346.3 | 2023-04-08 15:08:29 | -0.00084029 | -6.1683 | -444.4978 | 0 | Close
14103 | 2 | 9 | CC DChg | 05:26:00 | 117:24:12 | -0.22207 | 3.7835 | 1.20653 | 86.94 | 0 | 0 | 1.20653 | 86.94 | 0.00481268 | 346.81 | 0 | 0 | 0.00481268 | 346.81 | 2023-04-08 15:08:59 | -0.0008402 | -4.6267 | -333.4054 | 0 | Close
14104 | 2 | 9 | CC DChg | 05:26:30 | 117:24:42 | -0.22207 | 3.7833 | 1.20838 | 87.08 | 0 | 0 | 1.20838 | 87.08 | 0.00481968 | 347.31 | 0 | 0 | 0.00481968 | 347.31 | 2023-04-08 15:09:29 | -0.00084016 | -9.2524 | -666.7467 | 0 | Close
14105 | 2 | 9 | CC DChg | 05:27:00 | 117:25:12 | -0.22209 | 3.7829 | 1.21023 | 87.21 | 0 | 0 | 1.21023 | 87.21 | 0.00482668 | 347.82 | 0 | 0 | 0.00482668 | 347.82 | 2023-04-08 15:09:59 | -0.00084014 | -4.6267 | -333.4054 | 0 | Close
14106 | 2 | 9 | CC DChg | 05:27:30 | 117:25:42 | -0.22207 | 3.7826 | 1.21208 | 87.34 | 0 | 0 | 1.21208 | 87.34 | 0.00483368 | 348.32 | 0 | 0 | 0.00483368 | 348.32 | 2023-04-08 15:10:29 | -0.00084 | -6.1683 | -444.4978 | 0 | Close
14107 | 2 | 9 | CC DChg | 05:28:00 | 117:26:12 | -0.22207 | 3.7823 | 1.21393 | 87.48 | 0 | 0 | 1.21393 | 87.48 | 0.00484068 | 348.83 | 0 | 0 | 0.00484068 | 348.83 | 2023-04-08 15:10:59 | -0.00083994 | -6.1692 | -444.5619 | 0 | Close
14108 | 2 | 9 | CC DChg | 05:28:30 | 117:26:42 | -0.22207 | 3.7819 | 1.21578 | 87.61 | 0 | 0 | 1.21578 | 87.61 | 0.00484768 | 349.33 | 0 | 0 | 0.00484768 | 349.33 | 2023-04-08 15:11:29 | -0.00083985 | -4.6264 | -333.3894 | 0 | Close
14109 | 2 | 9 | CC DChg | 05:29:00 | 117:27:12 | -0.22207 | 3.7816 | 1.21764 | 87.74 | 0 | 0 | 1.21764 | 87.74 | 0.00485468 | 349.84 | 0 | 0 | 0.00485468 | 349.84 | 2023-04-08 15:11:59 | -0.00083978 | -6.1689 | -444.5405 | 0 | Close
14110 | 2 | 9 | CC DChg | 05:29:30 | 117:27:42 | -0.22206 | 3.7813 | 1.21949 | 87.88 | 0 | 0 | 1.21949 | 87.88 | 0.00486167 | 350.34 | 0 | 0 | 0.00486167 | 350.34 | 2023-04-08 15:12:29 | -0.00083968 | -6.1683 | -444.4978 | 0 | Close
14111 | 2 | 9 | CC DChg | 05:30:00 | 117:28:12 | -0.22207 | 3.7811 | 1.22134 | 88.01 | 0 | 0 | 1.22134 | 88.01 | 0.00486867 | 350.84 | 0 | 0 | 0.00486867 | 350.84 | 2023-04-08 15:12:59 | -0.00083967 | -9.2533 | -666.8108 | 0 | Close
14112 | 2 | 9 | CC DChg | 05:30:30 | 117:28:42 | -0.22209 | 3.7807 | 1.22319 | 88.14 | 0 | 0 | 1.22319 | 88.14 | 0.00487567 | 351.35 | 0 | 0 | 0.00487567 | 351.35 | 2023-04-08 15:13:29 | -0.00083966 | -4.6262 | -333.3734 | 0 | Close
14113 | 2 | 9 | CC DChg | 05:31:00 | 117:29:12 | -0.22208 | 3.7804 | 1.22504 | 88.28 | 0 | 0 | 1.22504 | 88.28 | 0.00488267 | 351.85 | 0 | 0 | 0.00488267 | 351.85 | 2023-04-08 15:13:59 | -0.00083955 | -6.1692 | -444.5619 | 0 | Close
14114 | 2 | 9 | CC DChg | 05:31:30 | 117:29:42 | -0.22207 | 3.7802 | 1.22689 | 88.41 | 0 | 0 | 1.22689 | 88.41 | 0.00488966 | 352.36 | 0 | 0 | 0.00488966 | 352.36 | 2023-04-08 15:14:29 | -0.00083947 | -9.2533 | -666.8108 | 0 | Close
14115 | 2 | 9 | CC DChg | 05:32:00 | 117:30:12 | -0.22208 | 3.7799 | 1.22874 | 88.54 | 0 | 0 | 1.22874 | 88.54 | 0.00489666 | 352.86 | 0 | 0 | 0.00489666 | 352.86 | 2023-04-08 15:14:59 | -0.00083944 | -6.1683 | -444.4978 | 0 | Close
14116 | 2 | 9 | CC DChg | 05:32:30 | 117:30:42 | -0.22207 | 3.7795 | 1.23059 | 88.68 | 0 | 0 | 1.23059 | 88.68 | 0.00490365 | 353.37 | 0 | 0 | 0.00490365 | 353.37 | 2023-04-08 15:15:29 | -0.00083931 | -4.6267 | -333.4054 | 0 | Close
14117 | 2 | 9 | CC DChg | 05:33:00 | 117:31:12 | -0.22208 | 3.7792 | 1.23244 | 88.81 | 0 | 0 | 1.23244 | 88.81 | 0.00491064 | 353.87 | 0 | 0 | 0.00491064 | 353.87 | 2023-04-08 15:15:59 | -0.00083928 | -6.1683 | -444.4978 | 0 | Close
14118 | 2 | 9 | CC DChg | 05:33:30 | 117:31:42 | -0.22207 | 3.7788 | 1.23429 | 88.95 | 0 | 0 | 1.23429 | 88.95 | 0.00491764 | 354.37 | 0 | 0 | 0.00491764 | 354.37 | 2023-04-08 15:16:29 | -0.00083916 | -4.6269 | -333.4214 | 0 | Close
14119 | 2 | 9 | CC DChg | 05:34:00 | 117:32:12 | -0.22207 | 3.7786 | 1.23614 | 89.08 | 0 | 0 | 1.23614 | 89.08 | 0.00492463 | 354.88 | 0 | 0 | 0.00492463 | 354.88 | 2023-04-08 15:16:59 | -0.00083911 | -9.2529 | -666.7788 | 0 | Close
14120 | 2 | 9 | CC DChg | 05:34:30 | 117:32:42 | -0.22206 | 3.7783 | 1.23799 | 89.21 | 0 | 0 | 1.23799 | 89.21 | 0.00493162 | 355.38 | 0 | 0 | 0.00493162 | 355.38 | 2023-04-08 15:17:29 | -0.00083901 | -6.1686 | -444.5192 | 0 | Close
14121 | 2 | 9 | CC DChg | 05:35:00 | 117:33:12 | -0.22207 | 3.778 | 1.23984 | 89.35 | 0 | 0 | 1.23984 | 89.35 | 0.00493862 | 355.88 | 0 | 0 | 0.00493862 | 355.88 | 2023-04-08 15:17:59 | -0.00083898 | -6.1686 | -444.5192 | 0 | Close
14122 | 2 | 9 | CC DChg | 05:35:30 | 117:33:42 | -0.22208 | 3.7777 | 1.24169 | 89.48 | 0 | 0 | 1.24169 | 89.48 | 0.00494561 | 356.39 | 0 | 0 | 0.00494561 | 356.39 | 2023-04-08 15:18:29 | -0.00083895 | -6.1692 | -444.5619 | 0 | Close
14123 | 2 | 9 | CC DChg | 05:36:00 | 117:34:12 | -0.22208 | 3.7775 | 1.24354 | 89.61 | 0 | 0 | 1.24354 | 89.61 | 0.0049526 | 356.89 | 0 | 0 | 0.0049526 | 356.89 | 2023-04-08 15:18:59 | -0.00083891 | -9.2529 | -666.7788 | 0 | Close
14124 | 2 | 9 | CC DChg | 05:36:30 | 117:34:42 | -0.22207 | 3.7772 | 1.24539 | 89.75 | 0 | 0 | 1.24539 | 89.75 | 0.00495959 | 357.4 | 0 | 0 | 0.00495959 | 357.4 | 2023-04-08 15:19:29 | -0.0008388 | -6.1689 | -444.5405 | 0 | Close
14125 | 2 | 9 | CC DChg | 05:37:00 | 117:35:12 | -0.22206 | 3.7768 | 1.24724 | 89.88 | 0 | 0 | 1.24724 | 89.88 | 0.00496658 | 357.9 | 0 | 0 | 0.00496658 | 357.9 | 2023-04-08 15:19:59 | -0.00083868 | -4.6264 | -333.3894 | 0 | Close
14126 | 2 | 9 | CC DChg | 05:37:30 | 117:35:42 | -0.22208 | 3.7765 | 1.2491 | 90.01 | 0 | 0 | 1.2491 | 90.01 | 0.00497357 | 358.4 | 0 | 0 | 0.00497357 | 358.4 | 2023-04-08 15:20:29 | -0.00083869 | -6.1686 | -444.5192 | 0 | Close
14127 | 2 | 9 | CC DChg | 05:38:00 | 117:36:12 | -0.22208 | 3.7762 | 1.25095 | 90.15 | 0 | 0 | 1.25095 | 90.15 | 0.00498056 | 358.91 | 0 | 0 | 0.00498056 | 358.91 | 2023-04-08 15:20:59 | -0.00083862 | -6.1692 | -444.5619 | 0 | Close
14128 | 2 | 9 | CC DChg | 05:38:30 | 117:36:42 | -0.22207 | 3.776 | 1.2528 | 90.28 | 0 | 0 | 1.2528 | 90.28 | 0.00498754 | 359.41 | 0 | 0 | 0.00498754 | 359.41 | 2023-04-08 15:21:29 | -0.00083854 | -9.2529 | -666.7788 | 0 | Close
14129 | 2 | 9 | CC DChg | 05:39:00 | 117:37:12 | -0.22208 | 3.7757 | 1.25465 | 90.41 | 0 | 0 | 1.25465 | 90.41 | 0.00499453 | 359.91 | 0 | 0 | 0.00499453 | 359.91 | 2023-04-08 15:21:59 | -0.00083851 | -6.1686 | -444.5192 | 0 | Close
14130 | 2 | 9 | CC DChg | 05:39:30 | 117:37:42 | -0.22208 | 3.7754 | 1.2565 | 90.55 | 0 | 0 | 1.2565 | 90.55 | 0.00500152 | 360.42 | 0 | 0 | 0.00500152 | 360.42 | 2023-04-08 15:22:29 | -0.00083844 | -6.1686 | -444.5192 | 0 | Close
14131 | 2 | 9 | CC DChg | 05:40:00 | 117:38:12 | -0.22208 | 3.7751 | 1.25835 | 90.68 | 0 | 0 | 1.25835 | 90.68 | 0.00500851 | 360.92 | 0 | 0 | 0.00500851 | 360.92 | 2023-04-08 15:22:59 | -0.00083837 | -6.1692 | -444.5619 | 0 | Close
14132 | 2 | 9 | CC DChg | 05:40:30 | 117:38:42 | -0.22207 | 3.7748 | 1.2602 | 90.81 | 0 | 0 | 1.2602 | 90.81 | 0.00501549 | 361.42 | 0 | 0 | 0.00501549 | 361.42 | 2023-04-08 15:23:29 | -0.00083827 | -6.1686 | -444.5192 | 0 | Close
14133 | 2 | 9 | CC DChg | 05:41:00 | 117:39:12 | -0.22208 | 3.7745 | 1.26205 | 90.95 | 0 | 0 | 1.26205 | 90.95 | 0.00502248 | 361.93 | 0 | 0 | 0.00502248 | 361.93 | 2023-04-08 15:23:59 | -0.00083824 | -6.1686 | -444.5192 | 0 | Close
14134 | 2 | 9 | CC DChg | 05:41:30 | 117:39:42 | -0.22207 | 3.7742 | 1.2639 | 91.08 | 0 | 0 | 1.2639 | 91.08 | 0.00502946 | 362.43 | 0 | 0 | 0.00502946 | 362.43 | 2023-04-08 15:24:29 | -0.00083814 | -6.1686 | -444.5192 | 0 | Close
14135 | 2 | 9 | CC DChg | 05:42:00 | 117:40:12 | -0.22207 | 3.7739 | 1.26575 | 91.21 | 0 | 0 | 1.26575 | 91.21 | 0.00503645 | 362.93 | 0 | 0 | 0.00503645 | 362.93 | 2023-04-08 15:24:59 | -0.00083807 | -6.1692 | -444.5619 | 0 | Close
14136 | 2 | 9 | CC DChg | 05:42:30 | 117:40:42 | -0.22206 | 3.7737 | 1.2676 | 91.35 | 0 | 0 | 1.2676 | 91.35 | 0.00504343 | 363.44 | 0 | 0 | 0.00504343 | 363.44 | 2023-04-08 15:25:29 | -0.00083799 | -9.2529 | -666.7788 | 0 | Close
14137 | 2 | 9 | CC DChg | 05:43:00 | 117:41:12 | -0.22208 | 3.7734 | 1.26945 | 91.48 | 0 | 0 | 1.26945 | 91.48 | 0.00505041 | 363.94 | 0 | 0 | 0.00505041 | 363.94 | 2023-04-08 15:25:59 | -0.000838 | -6.1686 | -444.5192 | 0 | Close
14138 | 2 | 9 | CC DChg | 05:43:30 | 117:41:42 | -0.22206 | 3.7732 | 1.2713 | 91.61 | 0 | 0 | 1.2713 | 91.61 | 0.0050574 | 364.44 | 0 | 0 | 0.0050574 | 364.44 | 2023-04-08 15:26:29 | -0.00083788 | -9.2529 | -666.7788 | 0 | Close
14139 | 2 | 9 | CC DChg | 05:44:00 | 117:42:12 | -0.22208 | 3.7729 | 1.27315 | 91.75 | 0 | 0 | 1.27315 | 91.75 | 0.00506438 | 364.95 | 0 | 0 | 0.00506438 | 364.95 | 2023-04-08 15:26:59 | -0.00083789 | -6.1692 | -444.5619 | 0 | Close
14140 | 2 | 9 | CC DChg | 05:44:30 | 117:42:42 | -0.22208 | 3.7725 | 1.275 | 91.88 | 0 | 0 | 1.275 | 91.88 | 0.00507136 | 365.45 | 0 | 0 | 0.00507136 | 365.45 | 2023-04-08 15:27:29 | -0.0008378 | -4.6264 | -333.3894 | 0 | Close
14141 | 2 | 9 | CC DChg | 05:45:00 | 117:43:12 | -0.22206 | 3.7722 | 1.27685 | 92.01 | 0 | 0 | 1.27685 | 92.01 | 0.00507834 | 365.95 | 0 | 0 | 0.00507834 | 365.95 | 2023-04-08 15:27:59 | -0.00083765 | -6.1686 | -444.5192 | 0 | Close
14142 | 2 | 9 | CC DChg | 05:45:30 | 117:43:42 | -0.22206 | 3.772 | 1.27871 | 92.15 | 0 | 0 | 1.27871 | 92.15 | 0.00508532 | 366.46 | 0 | 0 | 0.00508532 | 366.46 | 2023-04-08 15:28:29 | -0.00083761 | -9.2538 | -666.8428 | 0 | Close
14143 | 2 | 9 | CC DChg | 05:46:00 | 117:44:12 | -0.22208 | 3.7717 | 1.28056 | 92.28 | 0 | 0 | 1.28056 | 92.28 | 0.0050923 | 366.96 | 0 | 0 | 0.0050923 | 366.96 | 2023-04-08 15:28:59 | -0.00083762 | -6.168 | -444.4765 | 0 | Close
14144 | 2 | 9 | CC DChg | 05:46:30 | 117:44:42 | -0.22208 | 3.7715 | 1.28241 | 92.41 | 0 | 0 | 1.28241 | 92.41 | 0.00509928 | 367.46 | 0 | 0 | 0.00509928 | 367.46 | 2023-04-08 15:29:29 | -0.00083757 | -9.2538 | -666.8428 | 0 | Close
14145 | 2 | 9 | CC DChg | 05:47:00 | 117:45:12 | -0.22207 | 3.7713 | 1.28426 | 92.55 | 0 | 0 | 1.28426 | 92.55 | 0.00510626 | 367.97 | 0 | 0 | 0.00510626 | 367.97 | 2023-04-08 15:29:59 | -0.00083749 | -9.2529 | -666.7788 | 0 | Close
14146 | 2 | 9 | CC DChg | 05:47:30 | 117:45:42 | -0.22208 | 3.771 | 1.28611 | 92.68 | 0 | 0 | 1.28611 | 92.68 | 0.00511324 | 368.47 | 0 | 0 | 0.00511324 | 368.47 | 2023-04-08 15:30:29 | -0.00083746 | -6.1686 | -444.5192 | 0 | Close
14147 | 2 | 9 | CC DChg | 05:48:00 | 117:46:12 | -0.22207 | 3.7706 | 1.28796 | 92.81 | 0 | 0 | 1.28796 | 92.81 | 0.00512022 | 368.97 | 0 | 0 | 0.00512022 | 368.97 | 2023-04-08 15:30:59 | -0.00083734 | -4.6264 | -333.3894 | 0 | Close
14148 | 2 | 9 | CC DChg | 05:48:30 | 117:46:42 | -0.22206 | 3.7704 | 1.28981 | 92.95 | 0 | 0 | 1.28981 | 92.95 | 0.0051272 | 369.47 | 0 | 0 | 0.0051272 | 369.47 | 2023-04-08 15:31:29 | -0.00083726 | -9.2538 | -666.8428 | 0 | Close
14149 | 2 | 9 | CC DChg | 05:49:00 | 117:47:12 | -0.22207 | 3.7702 | 1.29166 | 93.08 | 0 | 0 | 1.29166 | 93.08 | 0.00513417 | 369.98 | 0 | 0 | 0.00513417 | 369.98 | 2023-04-08 15:31:59 | -0.00083725 | -9.252 | -666.7147 | 0 | Close
14150 | 2 | 9 | CC DChg | 05:49:30 | 117:47:42 | -0.22206 | 3.7699 | 1.29351 | 93.21 | 0 | 0 | 1.29351 | 93.21 | 0.00514115 | 370.48 | 0 | 0 | 0.00514115 | 370.48 | 2023-04-08 15:32:29 | -0.00083714 | -6.1692 | -444.5619 | 0 | Close
14151 | 2 | 9 | CC DChg | 05:50:00 | 117:48:12 | -0.22207 | 3.7696 | 1.29536 | 93.35 | 0 | 0 | 1.29536 | 93.35 | 0.00514813 | 370.98 | 0 | 0 | 0.00514813 | 370.98 | 2023-04-08 15:32:59 | -0.00083712 | -6.1686 | -444.5192 | 0 | Close
14152 | 2 | 9 | CC DChg | 05:50:30 | 117:48:42 | -0.22207 | 3.7694 | 1.29721 | 93.48 | 0 | 0 | 1.29721 | 93.48 | 0.0051551 | 371.49 | 0 | 0 | 0.0051551 | 371.49 | 2023-04-08 15:33:29 | -0.00083707 | -9.2529 | -666.7788 | 0 | Close
14153 | 2 | 9 | CC DChg | 05:51:00 | 117:49:12 | -0.22207 | 3.769 | 1.29906 | 93.61 | 0 | 0 | 1.29906 | 93.61 | 0.00516208 | 371.99 | 0 | 0 | 0.00516208 | 371.99 | 2023-04-08 15:33:59 | -0.00083698 | -4.6269 | -333.4214 | 0 | Close
14154 | 2 | 9 | CC DChg | 05:51:30 | 117:49:42 | -0.22208 | 3.7687 | 1.30091 | 93.75 | 0 | 0 | 1.30091 | 93.75 | 0.00516905 | 372.49 | 0 | 0 | 0.00516905 | 372.49 | 2023-04-08 15:34:29 | -0.00083695 | -6.168 | -444.4765 | 0 | Close
14155 | 2 | 9 | CC DChg | 05:52:00 | 117:50:12 | -0.22208 | 3.7685 | 1.30276 | 93.88 | 0 | 0 | 1.30276 | 93.88 | 0.00517603 | 372.99 | 0 | 0 | 0.00517603 | 372.99 | 2023-04-08 15:34:59 | -0.00083691 | -9.2538 | -666.8428 | 0 | Close
14156 | 2 | 9 | CC DChg | 05:52:30 | 117:50:42 | -0.22208 | 3.7682 | 1.30461 | 94.01 | 0 | 0 | 1.30461 | 94.01 | 0.005183 | 373.5 | 0 | 0 | 0.005183 | 373.5 | 2023-04-08 15:35:29 | -0.00083684 | -6.1686 | -444.5192 | 0 | Close
14157 | 2 | 9 | CC DChg | 05:53:00 | 117:51:12 | -0.22208 | 3.7679 | 1.30646 | 94.15 | 0 | 0 | 1.30646 | 94.15 | 0.00518997 | 374 | 0 | 0 | 0.00518997 | 374 | 2023-04-08 15:35:59 | -0.00083678 | -6.1689 | -444.5405 | 0 | Close
14158 | 2 | 9 | CC DChg | 05:53:30 | 117:51:42 | -0.22207 | 3.7677 | 1.30832 | 94.28 | 0 | 0 | 1.30832 | 94.28 | 0.00519695 | 374.5 | 0 | 0 | 0.00519695 | 374.5 | 2023-04-08 15:36:29 | -0.00083669 | -9.2524 | -666.7467 | 0 | Close
14159 | 2 | 9 | CC DChg | 05:54:00 | 117:52:12 | -0.22206 | 3.7675 | 1.31017 | 94.41 | 0 | 0 | 1.31017 | 94.41 | 0.00520392 | 375 | 0 | 0 | 0.00520392 | 375 | 2023-04-08 15:36:59 | -0.00083661 | -9.2538 | -666.8428 | 0 | Close
14160 | 2 | 9 | CC DChg | 05:54:30 | 117:52:42 | -0.22208 | 3.7672 | 1.31202 | 94.55 | 0 | 0 | 1.31202 | 94.55 | 0.00521089 | 375.51 | 0 | 0 | 0.00521089 | 375.51 | 2023-04-08 15:37:29 | -0.00083662 | -6.1686 | -444.5192 | 0 | Close
14161 | 2 | 9 | CC DChg | 05:55:00 | 117:53:12 | -0.22208 | 3.7669 | 1.31387 | 94.68 | 0 | 0 | 1.31387 | 94.68 | 0.00521786 | 376.01 | 0 | 0 | 0.00521786 | 376.01 | 2023-04-08 15:37:59 | -0.00083655 | -6.1686 | -444.5192 | 0 | Close
14162 | 2 | 9 | CC DChg | 05:55:30 | 117:53:42 | -0.22207 | 3.7665 | 1.31572 | 94.81 | 0 | 0 | 1.31572 | 94.81 | 0.00522483 | 376.51 | 0 | 0 | 0.00522483 | 376.51 | 2023-04-08 15:38:29 | -0.00083643 | -4.6264 | -333.3894 | 0 | Close
14163 | 2 | 9 | CC DChg | 05:56:00 | 117:54:12 | -0.22209 | 3.7663 | 1.31757 | 94.95 | 0 | 0 | 1.31757 | 94.95 | 0.0052318 | 377.01 | 0 | 0 | 0.0052318 | 377.01 | 2023-04-08 15:38:59 | -0.00083646 | -9.2529 | -666.7788 | 0 | Close
14164 | 2 | 9 | CC DChg | 05:56:30 | 117:54:42 | -0.22207 | 3.7661 | 1.31942 | 95.08 | 0 | 0 | 1.31942 | 95.08 | 0.00523877 | 377.51 | 0 | 0 | 0.00523877 | 377.51 | 2023-04-08 15:39:29 | -0.00083634 | -9.2529 | -666.7788 | 0 | Close
14165 | 2 | 9 | CC DChg | 05:57:00 | 117:55:12 | -0.22208 | 3.7658 | 1.32127 | 95.21 | 0 | 0 | 1.32127 | 95.21 | 0.00524574 | 378.02 | 0 | 0 | 0.00524574 | 378.02 | 2023-04-08 15:39:59 | -0.00083631 | -6.1692 | -444.5619 | 0 | Close
14166 | 2 | 9 | CC DChg | 05:57:30 | 117:55:42 | -0.22207 | 3.7656 | 1.32312 | 95.35 | 0 | 0 | 1.32312 | 95.35 | 0.00525271 | 378.52 | 0 | 0 | 0.00525271 | 378.52 | 2023-04-08 15:40:29 | -0.00083623 | -9.2529 | -666.7788 | 0 | Close
14167 | 2 | 9 | CC DChg | 05:58:00 | 117:56:12 | -0.22208 | 3.7653 | 1.32497 | 95.48 | 0 | 0 | 1.32497 | 95.48 | 0.00525968 | 379.02 | 0 | 0 | 0.00525968 | 379.02 | 2023-04-08 15:40:59 | -0.0008362 | -6.1686 | -444.5192 | 0 | Close
14168 | 2 | 9 | CC DChg | 05:58:30 | 117:56:42 | -0.22208 | 3.7651 | 1.32682 | 95.61 | 0 | 0 | 1.32682 | 95.61 | 0.00526665 | 379.52 | 0 | 0 | 0.00526665 | 379.52 | 2023-04-08 15:41:29 | -0.00083615 | -9.2529 | -666.7788 | 0 | Close
14169 | 2 | 9 | CC DChg | 05:59:00 | 117:57:12 | -0.22208 | 3.7649 | 1.32867 | 95.75 | 0 | 0 | 1.32867 | 95.75 | 0.00527361 | 380.03 | 0 | 0 | 0.00527361 | 380.03 | 2023-04-08 15:41:59 | -0.00083611 | -9.2529 | -666.7788 | 0 | Close
14170 | 2 | 9 | CC DChg | 05:59:30 | 117:57:42 | -0.22208 | 3.7645 | 1.33052 | 95.88 | 0 | 0 | 1.33052 | 95.88 | 0.00528058 | 380.53 | 0 | 0 | 0.00528058 | 380.53 | 2023-04-08 15:42:29 | -0.00083602 | -4.6269 | -333.4214 | 0 | Close
14171 | 2 | 9 | CC DChg | 06:00:00 | 117:58:12 | -0.22207 | 3.7644 | 1.33237 | 96.01 | 0 | 0 | 1.33237 | 96.01 | 0.00528755 | 381.03 | 0 | 0 | 0.00528755 | 381.03 | 2023-04-08 15:42:59 | -0.00083596 | -18.504 | -1333.4294 | 0 | Close
14172 | 2 | 9 | CC DChg | 06:00:30 | 117:58:42 | -0.22208 | 3.7641 | 1.33422 | 96.15 | 0 | 0 | 1.33422 | 96.15 | 0.00529451 | 381.53 | 0 | 0 | 0.00529451 | 381.53 | 2023-04-08 15:43:29 | -0.00083593 | -6.1692 | -444.5619 | 0 | Close
14173 | 2 | 9 | CC DChg | 06:01:00 | 117:59:12 | -0.22208 | 3.7637 | 1.33607 | 96.28 | 0 | 0 | 1.33607 | 96.28 | 0.00530148 | 382.03 | 0 | 0 | 0.00530148 | 382.03 | 2023-04-08 15:43:59 | -0.00083584 | -4.626 | -333.3574 | 0 | Close
14174 | 2 | 9 | CC DChg | 06:01:30 | 117:59:42 | -0.22207 | 3.7635 | 1.33793 | 96.41 | 0 | 0 | 1.33793 | 96.41 | 0.00530844 | 382.54 | 0 | 0 | 0.00530844 | 382.54 | 2023-04-08 15:44:29 | -0.00083576 | -9.2538 | -666.8428 | 0 | Close
14175 | 2 | 9 | CC DChg | 06:02:00 | 118:00:12 | -0.22206 | 3.7632 | 1.33978 | 96.55 | 0 | 0 | 1.33978 | 96.55 | 0.00531541 | 383.04 | 0 | 0 | 0.00531541 | 383.04 | 2023-04-08 15:44:59 | -0.00083566 | -6.1683 | -444.4978 | 0 | Close
14176 | 2 | 9 | CC DChg | 06:02:30 | 118:00:42 | -0.22207 | 3.763 | 1.34163 | 96.68 | 0 | 0 | 1.34163 | 96.68 | 0.00532237 | 383.54 | 0 | 0 | 0.00532237 | 383.54 | 2023-04-08 15:45:29 | -0.00083565 | -9.2533 | -666.8108 | 0 | Close
14177 | 2 | 9 | CC DChg | 06:03:00 | 118:01:12 | -0.22207 | 3.7628 | 1.34348 | 96.81 | 0 | 0 | 1.34348 | 96.81 | 0.00532934 | 384.04 | 0 | 0 | 0.00532934 | 384.04 | 2023-04-08 15:45:59 | -0.0008356 | -9.2529 | -666.7788 | 0 | Close
14178 | 2 | 9 | CC DChg | 06:03:30 | 118:01:42 | -0.22206 | 3.7625 | 1.34533 | 96.95 | 0 | 0 | 1.34533 | 96.95 | 0.0053363 | 384.54 | 0 | 0 | 0.0053363 | 384.54 | 2023-04-08 15:46:29 | -0.0008355 | -6.1686 | -444.5192 | 0 | Close
14179 | 2 | 9 | CC DChg | 06:04:00 | 118:02:12 | -0.22208 | 3.7623 | 1.34718 | 97.08 | 0 | 0 | 1.34718 | 97.08 | 0.00534326 | 385.04 | 0 | 0 | 0.00534326 | 385.04 | 2023-04-08 15:46:59 | -0.00083553 | -9.2533 | -666.8108 | 0 | Close
14180 | 2 | 9 | CC DChg | 06:04:30 | 118:02:42 | -0.22206 | 3.762 | 1.34903 | 97.21 | 0 | 0 | 1.34903 | 97.21 | 0.00535022 | 385.55 | 0 | 0 | 0.00535022 | 385.55 | 2023-04-08 15:47:29 | -0.00083539 | -6.1686 | -444.5192 | 0 | Close
14181 | 2 | 9 | CC DChg | 06:05:00 | 118:03:12 | -0.22209 | 3.7618 | 1.35088 | 97.35 | 0 | 0 | 1.35088 | 97.35 | 0.00535719 | 386.05 | 0 | 0 | 0.00535719 | 386.05 | 2023-04-08 15:47:59 | -0.00083546 | -9.2533 | -666.8108 | 0 | Close
14182 | 2 | 9 | CC DChg | 06:05:30 | 118:03:42 | -0.22206 | 3.7615 | 1.35273 | 97.48 | 0 | 0 | 1.35273 | 97.48 | 0.00536415 | 386.55 | 0 | 0 | 0.00536415 | 386.55 | 2023-04-08 15:48:29 | -0.00083528 | -6.1683 | -444.4978 | 0 | Close
14183 | 2 | 9 | CC DChg | 06:06:00 | 118:04:12 | -0.22207 | 3.7612 | 1.35458 | 97.61 | 0 | 0 | 1.35458 | 97.61 | 0.00537111 | 387.05 | 0 | 0 | 0.00537111 | 387.05 | 2023-04-08 15:48:59 | -0.00083525 | -6.1689 | -444.5405 | 0 | Close
14184 | 2 | 9 | CC DChg | 06:06:30 | 118:04:42 | -0.22206 | 3.761 | 1.35643 | 97.75 | 0 | 0 | 1.35643 | 97.75 | 0.00537807 | 387.55 | 0 | 0 | 0.00537807 | 387.55 | 2023-04-08 15:49:29 | -0.00083517 | -9.2533 | -666.8108 | 0 | Close
14185 | 2 | 9 | CC DChg | 06:07:00 | 118:05:12 | -0.22208 | 3.7607 | 1.35828 | 97.88 | 0 | 0 | 1.35828 | 97.88 | 0.00538503 | 388.05 | 0 | 0 | 0.00538503 | 388.05 | 2023-04-08 15:49:59 | -0.00083518 | -6.1686 | -444.5192 | 0 | Close
14186 | 2 | 9 | CC DChg | 06:07:30 | 118:05:42 | -0.22207 | 3.7605 | 1.36013 | 98.01 | 0 | 0 | 1.36013 | 98.01 | 0.00539199 | 388.56 | 0 | 0 | 0.00539199 | 388.56 | 2023-04-08 15:50:29 | -0.00083509 | -9.2529 | -666.7788 | 0 | Close
14187 | 2 | 9 | CC DChg | 06:08:00 | 118:06:12 | -0.22207 | 3.7602 | 1.36198 | 98.15 | 0 | 0 | 1.36198 | 98.15 | 0.00539895 | 389.06 | 0 | 0 | 0.00539895 | 389.06 | 2023-04-08 15:50:59 | -0.00083503 | -6.1686 | -444.5192 | 0 | Close
14188 | 2 | 9 | CC DChg | 06:08:30 | 118:06:42 | -0.22207 | 3.76 | 1.36383 | 98.28 | 0 | 0 | 1.36383 | 98.28 | 0.00540591 | 389.56 | 0 | 0 | 0.00540591 | 389.56 | 2023-04-08 15:51:29 | -0.00083498 | -9.2529 | -666.7788 | 0 | Close
14189 | 2 | 9 | CC DChg | 06:09:00 | 118:07:12 | -0.22208 | 3.7597 | 1.36568 | 98.41 | 0 | 0 | 1.36568 | 98.41 | 0.00541286 | 390.06 | 0 | 0 | 0.00541286 | 390.06 | 2023-04-08 15:51:59 | -0.00083495 | -6.1686 | -444.5192 | 0 | Close
14190 | 2 | 9 | CC DChg | 06:09:30 | 118:07:42 | -0.22207 | 3.7595 | 1.36753 | 98.55 | 0 | 0 | 1.36753 | 98.55 | 0.00541982 | 390.56 | 0 | 0 | 0.00541982 | 390.56 | 2023-04-08 15:52:29 | -0.00083487 | -9.2538 | -666.8428 | 0 | Close
14191 | 2 | 9 | CC DChg | 06:10:00 | 118:08:12 | -0.22207 | 3.7592 | 1.36939 | 98.68 | 0 | 0 | 1.36939 | 98.68 | 0.00542678 | 391.06 | 0 | 0 | 0.00542678 | 391.06 | 2023-04-08 15:52:59 | -0.00083481 | -6.168 | -444.4765 | 0 | Close
14192 | 2 | 9 | CC DChg | 06:10:30 | 118:08:42 | -0.22207 | 3.759 | 1.37124 | 98.81 | 0 | 0 | 1.37124 | 98.81 | 0.00543373 | 391.56 | 0 | 0 | 0.00543373 | 391.56 | 2023-04-08 15:53:29 | -0.00083476 | -9.2538 | -666.8428 | 0 | Close
14193 | 2 | 9 | CC DChg | 06:11:00 | 118:09:12 | -0.22207 | 3.7588 | 1.37309 | 98.95 | 0 | 0 | 1.37309 | 98.95 | 0.00544069 | 392.07 | 0 | 0 | 0.00544069 | 392.07 | 2023-04-08 15:53:59 | -0.00083472 | -9.252 | -666.7147 | 0 | Close
14194 | 2 | 9 | CC DChg | 06:11:30 | 118:09:42 | -0.22208 | 3.7587 | 1.37494 | 99.08 | 0 | 0 | 1.37494 | 99.08 | 0.00544765 | 392.57 | 0 | 0 | 0.00544765 | 392.57 | 2023-04-08 15:54:29 | -0.00083473 | -18.5076 | -1333.6856 | 0 | Close
14195 | 2 | 9 | CC DChg | 06:12:00 | 118:10:12 | -0.22208 | 3.7583 | 1.37679 | 99.21 | 0 | 0 | 1.37679 | 99.21 | 0.0054546 | 393.07 | 0 | 0 | 0.0054546 | 393.07 | 2023-04-08 15:54:59 | -0.00083464 | -4.6262 | -333.3734 | 0 | Close
14196 | 2 | 9 | CC DChg | 06:12:30 | 118:10:42 | -0.22208 | 3.758 | 1.37864 | 99.35 | 0 | 0 | 1.37864 | 99.35 | 0.00546156 | 393.57 | 0 | 0 | 0.00546156 | 393.57 | 2023-04-08 15:55:29 | -0.00083458 | -6.1689 | -444.5405 | 0 | Close
14197 | 2 | 9 | CC DChg | 06:13:00 | 118:11:12 | -0.22208 | 3.7578 | 1.38049 | 99.48 | 0 | 0 | 1.38049 | 99.48 | 0.00546851 | 394.07 | 0 | 0 | 0.00546851 | 394.07 | 2023-04-08 15:55:59 | -0.00083453 | -9.2524 | -666.7467 | 0 | Close
14198 | 2 | 9 | CC DChg | 06:13:30 | 118:11:42 | -0.22208 | 3.7575 | 1.38234 | 99.61 | 0 | 0 | 1.38234 | 99.61 | 0.00547546 | 394.57 | 0 | 0 | 0.00547546 | 394.57 | 2023-04-08 15:56:29 | -0.00083447 | -6.1689 | -444.5405 | 0 | Close
14199 | 2 | 9 | CC DChg | 06:14:00 | 118:12:12 | -0.22207 | 3.7573 | 1.38419 | 99.75 | 0 | 0 | 1.38419 | 99.75 | 0.00548242 | 395.07 | 0 | 0 | 0.00548242 | 395.07 | 2023-04-08 15:56:59 | -0.00083438 | -9.2524 | -666.7467 | 0 | Close
14200 | 2 | 9 | CC DChg | 06:14:30 | 118:12:42 | -0.22207 | 3.7571 | 1.38604 | 99.88 | 0 | 0 | 1.38604 | 99.88 | 0.00548937 | 395.57 | 0 | 0 | 0.00548937 | 395.57 | 2023-04-08 15:57:29 | -0.00083434 | -9.2538 | -666.8428 | 0 | Close
14201 | 2 | 9 | CC DChg | 06:15:00 | 118:13:12 | -0.22206 | 3.7569 | 1.38789 | 100.01 | 0 | 0 | 1.38789 | 100.01 | 0.00549632 | 396.07 | 0 | 0 | 0.00549632 | 396.07 | 2023-04-08 15:57:59 | -0.00083426 | -9.2529 | -666.7788 | 0 | Close
14202 | 2 | 9 | CC DChg | 06:15:30 | 118:13:42 | -0.22207 | 3.7566 | 1.38974 | 100.15 | 0 | 0 | 1.38974 | 100.15 | 0.00550328 | 396.58 | 0 | 0 | 0.00550328 | 396.58 | 2023-04-08 15:58:29 | -0.00083423 | -6.1686 | -444.5192 | 0 | Close
14203 | 2 | 9 | CC DChg | 06:16:00 | 118:14:12 | -0.22206 | 3.7563 | 1.39159 | 100.28 | 0 | 0 | 1.39159 | 100.28 | 0.00551023 | 397.08 | 0 | 0 | 0.00551023 | 397.08 | 2023-04-08 15:58:59 | -0.00083412 | -6.1686 | -444.5192 | 0 | Close
14204 | 2 | 9 | CC DChg | 06:16:30 | 118:14:42 | -0.22207 | 3.7561 | 1.39344 | 100.41 | 0 | 0 | 1.39344 | 100.41 | 0.00551718 | 397.58 | 0 | 0 | 0.00551718 | 397.58 | 2023-04-08 15:59:29 | -0.00083412 | -9.2529 | -666.7788 | 0 | Close
14205 | 2 | 9 | CC DChg | 06:17:00 | 118:15:12 | -0.22207 | 3.7559 | 1.39529 | 100.55 | 0 | 0 | 1.39529 | 100.55 | 0.00552413 | 398.08 | 0 | 0 | 0.00552413 | 398.08 | 2023-04-08 15:59:59 | -0.00083407 | -9.2529 | -666.7788 | 0 | Close
14206 | 2 | 9 | CC DChg | 06:17:30 | 118:15:42 | -0.22208 | 3.7557 | 1.39714 | 100.68 | 0 | 0 | 1.39714 | 100.68 | 0.00553108 | 398.58 | 0 | 0 | 0.00553108 | 398.58 | 2023-04-08 16:00:29 | -0.00083407 | -9.2529 | -666.7788 | 0 | Close
14207 | 2 | 9 | CC DChg | 06:18:00 | 118:16:12 | -0.22206 | 3.7554 | 1.39899 | 100.81 | 0 | 0 | 1.39899 | 100.81 | 0.00553803 | 399.08 | 0 | 0 | 0.00553803 | 399.08 | 2023-04-08 16:00:59 | -0.00083392 | -6.1686 | -444.5192 | 0 | Close
14208 | 2 | 9 | CC DChg | 06:18:30 | 118:16:42 | -0.22207 | 3.7553 | 1.40085 | 100.95 | 0 | 0 | 1.40085 | 100.95 | 0.00554498 | 399.58 | 0 | 0 | 0.00554498 | 399.58 | 2023-04-08 16:01:29 | -0.00083394 | -18.5058 | -1333.5575 | 0 | Close
14209 | 2 | 9 | CC DChg | 06:19:00 | 118:17:12 | -0.22206 | 3.7549 | 1.4027 | 101.08 | 0 | 0 | 1.4027 | 101.08 | 0.00555193 | 400.08 | 0 | 0 | 0.00555193 | 400.08 | 2023-04-08 16:01:59 | -0.00083381 | -4.6264 | -333.3894 | 0 | Close
14210 | 2 | 9 | CC DChg | 06:19:30 | 118:17:42 | -0.22207 | 3.7548 | 1.40455 | 101.21 | 0 | 0 | 1.40455 | 101.21 | 0.00555888 | 400.58 | 0 | 0 | 0.00555888 | 400.58 | 2023-04-08 16:02:29 | -0.00083383 | -18.5058 | -1333.5575 | 0 | Close
14211 | 2 | 9 | CC DChg | 06:20:00 | 118:18:12 | -0.22208 | 3.7544 | 1.4064 | 101.35 | 0 | 0 | 1.4064 | 101.35 | 0.00556583 | 401.08 | 0 | 0 | 0.00556583 | 401.08 | 2023-04-08 16:02:59 | -0.00083378 | -4.6267 | -333.4054 | 0 | Close
14212 | 2 | 9 | CC DChg | 06:20:30 | 118:18:42 | -0.22206 | 3.7543 | 1.40825 | 101.48 | 0 | 0 | 1.40825 | 101.48 | 0.00557277 | 401.58 | 0 | 0 | 0.00557277 | 401.58 | 2023-04-08 16:03:29 | -0.00083368 | -18.5067 | -1333.6216 | 0 | Close
14213 | 2 | 9 | CC DChg | 06:21:00 | 118:19:12 | -0.22208 | 3.754 | 1.4101 | 101.61 | 0 | 0 | 1.4101 | 101.61 | 0.00557972 | 402.08 | 0 | 0 | 0.00557972 | 402.08 | 2023-04-08 16:03:59 | -0.00083369 | -6.1686 | -444.5192 | 0 | Close
14214 | 2 | 9 | CC DChg | 06:21:30 | 118:19:42 | -0.22207 | 3.7538 | 1.41195 | 101.75 | 0 | 0 | 1.41195 | 101.75 | 0.00558667 | 402.58 | 0 | 0 | 0.00558667 | 402.58 | 2023-04-08 16:04:29 | -0.00083361 | -9.2529 | -666.7788 | 0 | Close
14215 | 2 | 9 | CC DChg | 06:22:00 | 118:20:12 | -0.22208 | 3.7536 | 1.4138 | 101.88 | 0 | 0 | 1.4138 | 101.88 | 0.00559361 | 403.09 | 0 | 0 | 0.00559361 | 403.09 | 2023-04-08 16:04:59 | -0.0008336 | -9.2529 | -666.7788 | 0 | Close
14216 | 2 | 9 | CC DChg | 06:22:30 | 118:20:42 | -0.22208 | 3.7533 | 1.41565 | 102.01 | 0 | 0 | 1.41565 | 102.01 | 0.00560056 | 403.59 | 0 | 0 | 0.00560056 | 403.59 | 2023-04-08 16:05:29 | -0.00083353 | -6.1689 | -444.5405 | 0 | Close
14217 | 2 | 9 | CC DChg | 06:23:00 | 118:21:12 | -0.22206 | 3.7531 | 1.4175 | 102.15 | 0 | 0 | 1.4175 | 102.15 | 0.00560751 | 404.09 | 0 | 0 | 0.00560751 | 404.09 | 2023-04-08 16:05:59 | -0.00083341 | -9.252 | -666.7147 | 0 | Close
14218 | 2 | 9 | CC DChg | 06:23:30 | 118:21:42 | -0.22207 | 3.7529 | 1.41935 | 102.28 | 0 | 0 | 1.41935 | 102.28 | 0.00561445 | 404.59 | 0 | 0 | 0.00561445 | 404.59 | 2023-04-08 16:06:29 | -0.00083341 | -9.2538 | -666.8428 | 0 | Close
14219 | 2 | 9 | CC DChg | 06:24:00 | 118:22:12 | -0.22207 | 3.7527 | 1.4212 | 102.41 | 0 | 0 | 1.4212 | 102.41 | 0.0056214 | 405.09 | 0 | 0 | 0.0056214 | 405.09 | 2023-04-08 16:06:59 | -0.00083336 | -9.252 | -666.7147 | 0 | Close
14220 | 2 | 9 | CC DChg | 06:24:30 | 118:22:42 | -0.22207 | 3.7524 | 1.42305 | 102.55 | 0 | 0 | 1.42305 | 102.55 | 0.00562834 | 405.59 | 0 | 0 | 0.00562834 | 405.59 | 2023-04-08 16:07:29 | -0.0008333 | -6.1692 | -444.5619 | 0 | Close
14221 | 2 | 9 | CC DChg | 06:25:00 | 118:23:12 | -0.22206 | 3.7521 | 1.4249 | 102.68 | 0 | 0 | 1.4249 | 102.68 | 0.00563528 | 406.09 | 0 | 0 | 0.00563528 | 406.09 | 2023-04-08 16:07:59 | -0.00083319 | -6.168 | -444.4765 | 0 | Close
14222 | 2 | 9 | CC DChg | 06:25:30 | 118:23:42 | -0.22206 | 3.752 | 1.42675 | 102.81 | 0 | 0 | 1.42675 | 102.81 | 0.00564223 | 406.59 | 0 | 0 | 0.00564223 | 406.59 | 2023-04-08 16:08:29 | -0.00083317 | -18.5076 | -1333.6856 | 0 | Close
14223 | 2 | 9 | CC DChg | 06:26:00 | 118:24:12 | -0.22208 | 3.7517 | 1.4286 | 102.95 | 0 | 0 | 1.4286 | 102.95 | 0.00564917 | 407.09 | 0 | 0 | 0.00564917 | 407.09 | 2023-04-08 16:08:59 | -0.00083318 | -6.1683 | -444.4978 | 0 | Close
14224 | 2 | 9 | CC DChg | 06:26:30 | 118:24:42 | -0.22207 | 3.7515 | 1.43045 | 103.08 | 0 | 0 | 1.43045 | 103.08 | 0.00565611 | 407.59 | 0 | 0 | 0.00565611 | 407.59 | 2023-04-08 16:09:29 | -0.0008331 | -9.2533 | -666.8108 | 0 | Close
14225 | 2 | 9 | CC DChg | 06:27:00 | 118:25:12 | -0.22206 | 3.7512 | 1.43231 | 103.21 | 0 | 0 | 1.43231 | 103.21 | 0.00566306 | 408.09 | 0 | 0 | 0.00566306 | 408.09 | 2023-04-08 16:09:59 | -0.00083299 | -6.1686 | -444.5192 | 0 | Close
14226 | 2 | 9 | CC DChg | 06:27:30 | 118:25:42 | -0.22207 | 3.751 | 1.43416 | 103.35 | 0 | 0 | 1.43416 | 103.35 | 0.00567 | 408.59 | 0 | 0 | 0.00567 | 408.59 | 2023-04-08 16:10:29 | -0.00083298 | -9.2529 | -666.7788 | 0 | Close
14227 | 2 | 9 | CC DChg | 06:28:00 | 118:26:12 | -0.22207 | 3.7508 | 1.43601 | 103.48 | 0 | 0 | 1.43601 | 103.48 | 0.00567694 | 409.09 | 0 | 0 | 0.00567694 | 409.09 | 2023-04-08 16:10:59 | -0.00083294 | -9.2538 | -666.8428 | 0 | Close
14228 | 2 | 9 | CC DChg | 06:28:30 | 118:26:42 | -0.22207 | 3.7506 | 1.43786 | 103.61 | 0 | 0 | 1.43786 | 103.61 | 0.00568388 | 409.59 | 0 | 0 | 0.00568388 | 409.59 | 2023-04-08 16:11:29 | -0.0008329 | -9.2524 | -666.7467 | 0 | Close
14229 | 2 | 9 | CC DChg | 06:29:00 | 118:27:12 | -0.22208 | 3.7504 | 1.43971 | 103.75 | 0 | 0 | 1.43971 | 103.75 | 0.00569082 | 410.09 | 0 | 0 | 0.00569082 | 410.09 | 2023-04-08 16:11:59 | -0.00083289 | -9.2533 | -666.8108 | 0 | Close
14230 | 2 | 9 | CC DChg | 06:29:30 | 118:27:42 | -0.22207 | 3.7502 | 1.44156 | 103.88 | 0 | 0 | 1.44156 | 103.88 | 0.00569776 | 410.59 | 0 | 0 | 0.00569776 | 410.59 | 2023-04-08 16:12:29 | -0.00083281 | -9.2524 | -666.7467 | 0 | Close
14231 | 2 | 9 | CC DChg | 06:30:00 | 118:28:12 | -0.22207 | 3.7499 | 1.44341 | 104.01 | 0 | 0 | 1.44341 | 104.01 | 0.0057047 | 411.09 | 0 | 0 | 0.0057047 | 411.09 | 2023-04-08 16:12:59 | -0.00083274 | -6.1689 | -444.5405 | 0 | Close
14232 | 2 | 9 | CC DChg | 06:30:30 | 118:28:42 | -0.22207 | 3.7497 | 1.44526 | 104.15 | 0 | 0 | 1.44526 | 104.15 | 0.00571164 | 411.59 | 0 | 0 | 0.00571164 | 411.59 | 2023-04-08 16:13:29 | -0.0008327 | -9.2524 | -666.7467 | 0 | Close
14233 | 2 | 9 | CC DChg | 06:31:00 | 118:29:12 | -0.22207 | 3.7494 | 1.44711 | 104.28 | 0 | 0 | 1.44711 | 104.28 | 0.00571858 | 412.09 | 0 | 0 | 0.00571858 | 412.09 | 2023-04-08 16:13:59 | -0.00083263 | -6.1692 | -444.5619 | 0 | Close
14234 | 2 | 9 | CC DChg | 06:31:30 | 118:29:42 | -0.22208 | 3.7492 | 1.44896 | 104.41 | 0 | 0 | 1.44896 | 104.41 | 0.00572552 | 412.59 | 0 | 0 | 0.00572552 | 412.59 | 2023-04-08 16:14:29 | -0.00083262 | -9.2529 | -666.7788 | 0 | Close
14235 | 2 | 9 | CC DChg | 06:32:00 | 118:30:12 | -0.22207 | 3.749 | 1.45081 | 104.55 | 0 | 0 | 1.45081 | 104.55 | 0.00573246 | 413.09 | 0 | 0 | 0.00573246 | 413.09 | 2023-04-08 16:14:59 | -0.00083254 | -9.2529 | -666.7788 | 0 | Close
14236 | 2 | 9 | CC DChg | 06:32:30 | 118:30:42 | -0.22207 | 3.7487 | 1.45266 | 104.68 | 0 | 0 | 1.45266 | 104.68 | 0.00573939 | 413.59 | 0 | 0 | 0.00573939 | 413.59 | 2023-04-08 16:15:29 | -0.00083247 | -6.1689 | -444.5405 | 0 | Close
14237 | 2 | 9 | CC DChg | 06:33:00 | 118:31:12 | -0.22208 | 3.7485 | 1.45451 | 104.81 | 0 | 0 | 1.45451 | 104.81 | 0.00574633 | 414.09 | 0 | 0 | 0.00574633 | 414.09 | 2023-04-08 16:15:59 | -0.00083247 | -9.2533 | -666.8108 | 0 | Close
14238 | 2 | 9 | CC DChg | 06:33:30 | 118:31:42 | -0.22207 | 3.7484 | 1.45636 | 104.95 | 0 | 0 | 1.45636 | 104.95 | 0.00575327 | 414.59 | 0 | 0 | 0.00575327 | 414.59 | 2023-04-08 16:16:29 | -0.00083241 | -18.5058 | -1333.5575 | 0 | Close
14239 | 2 | 9 | CC DChg | 06:34:00 | 118:32:12 | -0.22208 | 3.748 | 1.45821 | 105.08 | 0 | 0 | 1.45821 | 105.08 | 0.0057602 | 415.09 | 0 | 0 | 0.0057602 | 415.09 | 2023-04-08 16:16:59 | -0.00083236 | -4.6264 | -333.3894 | 0 | Close
14240 | 2 | 9 | CC DChg | 06:34:30 | 118:32:42 | -0.22207 | 3.7478 | 1.46006 | 105.21 | 0 | 0 | 1.46006 | 105.21 | 0.00576714 | 415.59 | 0 | 0 | 0.00576714 | 415.59 | 2023-04-08 16:17:29 | -0.00083227 | -9.2529 | -666.7788 | 0 | Close
14241 | 2 | 9 | CC DChg | 06:35:00 | 118:33:12 | -0.22207 | 3.7476 | 1.46192 | 105.35 | 0 | 0 | 1.46192 | 105.35 | 0.00577408 | 416.09 | 0 | 0 | 0.00577408 | 416.09 | 2023-04-08 16:17:59 | -0.00083223 | -9.2529 | -666.7788 | 0 | Close
14242 | 2 | 9 | CC DChg | 06:35:30 | 118:33:42 | -0.22207 | 3.7475 | 1.46377 | 105.48 | 0 | 0 | 1.46377 | 105.48 | 0.00578101 | 416.59 | 0 | 0 | 0.00578101 | 416.59 | 2023-04-08 16:18:29 | -0.00083221 | -18.5076 | -1333.6856 | 0 | Close
14243 | 2 | 9 | CC DChg | 06:36:00 | 118:34:12 | -0.22207 | 3.7472 | 1.46562 | 105.61 | 0 | 0 | 1.46562 | 105.61 | 0.00578795 | 417.09 | 0 | 0 | 0.00578795 | 417.09 | 2023-04-08 16:18:59 | -0.00083214 | -6.168 | -444.4765 | 0 | Close
14244 | 2 | 9 | CC DChg | 06:36:30 | 118:34:42 | -0.22208 | 3.747 | 1.46747 | 105.75 | 0 | 0 | 1.46747 | 105.75 | 0.00579488 | 417.59 | 0 | 0 | 0.00579488 | 417.59 | 2023-04-08 16:19:29 | -0.00083213 | -9.2538 | -666.8428 | 0 | Close
14245 | 2 | 9 | CC DChg | 06:37:00 | 118:35:12 | -0.22207 | 3.7467 | 1.46932 | 105.88 | 0 | 0 | 1.46932 | 105.88 | 0.00580181 | 418.09 | 0 | 0 | 0.00580181 | 418.09 | 2023-04-08 16:19:59 | -0.00083203 | -6.168 | -444.4765 | 0 | Close
14246 | 2 | 9 | CC DChg | 06:37:30 | 118:35:42 | -0.22206 | 3.7464 | 1.47117 | 106.01 | 0 | 0 | 1.47117 | 106.01 | 0.00580875 | 418.59 | 0 | 0 | 0.00580875 | 418.59 | 2023-04-08 16:20:29 | -0.00083193 | -6.1692 | -444.5619 | 0 | Close
14247 | 2 | 9 | CC DChg | 06:38:00 | 118:36:12 | -0.22208 | 3.7463 | 1.47302 | 106.15 | 0 | 0 | 1.47302 | 106.15 | 0.00581568 | 419.09 | 0 | 0 | 0.00581568 | 419.09 | 2023-04-08 16:20:59 | -0.00083198 | -18.5058 | -1333.5575 | 0 | Close
14248 | 2 | 9 | CC DChg | 06:38:30 | 118:36:42 | -0.22208 | 3.7461 | 1.47487 | 106.28 | 0 | 0 | 1.47487 | 106.28 | 0.00582261 | 419.59 | 0 | 0 | 0.00582261 | 419.59 | 2023-04-08 16:21:29 | -0.00083193 | -9.2538 | -666.8428 | 0 | Close
14249 | 2 | 9 | CC DChg | 06:39:00 | 118:37:12 | -0.22208 | 3.7459 | 1.47672 | 106.41 | 0 | 0 | 1.47672 | 106.41 | 0.00582955 | 420.09 | 0 | 0 | 0.00582955 | 420.09 | 2023-04-08 16:21:59 | -0.00083189 | -9.2529 | -666.7788 | 0 | Close
14250 | 2 | 9 | CC DChg | 06:39:30 | 118:37:42 | -0.22208 | 3.7457 | 1.47857 | 106.55 | 0 | 0 | 1.47857 | 106.55 | 0.00583648 | 420.59 | 0 | 0 | 0.00583648 | 420.59 | 2023-04-08 16:22:29 | -0.00083185 | -9.2529 | -666.7788 | 0 | Close
14251 | 2 | 9 | CC DChg | 06:40:00 | 118:38:12 | -0.22207 | 3.7454 | 1.48042 | 106.68 | 0 | 0 | 1.48042 | 106.68 | 0.00584341 | 421.09 | 0 | 0 | 0.00584341 | 421.09 | 2023-04-08 16:22:59 | -0.00083174 | -6.1689 | -444.5405 | 0 | Close
14252 | 2 | 9 | CC DChg | 06:40:30 | 118:38:42 | -0.22207 | 3.7451 | 1.48227 | 106.81 | 0 | 0 | 1.48227 | 106.81 | 0.00585034 | 421.59 | 0 | 0 | 0.00585034 | 421.59 | 2023-04-08 16:23:29 | -0.00083167 | -6.1683 | -444.4978 | 0 | Close
14253 | 2 | 9 | CC DChg | 06:41:00 | 118:39:12 | -0.22208 | 3.745 | 1.48412 | 106.95 | 0 | 0 | 1.48412 | 106.95 | 0.00585727 | 422.08 | 0 | 0 | 0.00585727 | 422.08 | 2023-04-08 16:23:59 | -0.00083169 | -18.5076 | -1333.6856 | 0 | Close
14254 | 2 | 9 | CC DChg | 06:41:30 | 118:39:42 | -0.22206 | 3.7447 | 1.48597 | 107.08 | 0 | 0 | 1.48597 | 107.08 | 0.0058642 | 422.58 | 0 | 0 | 0.0058642 | 422.58 | 2023-04-08 16:24:29 | -0.00083155 | -6.1686 | -444.5192 | 0 | Close
14255 | 2 | 9 | CC DChg | 06:42:00 | 118:40:12 | -0.22208 | 3.7445 | 1.48782 | 107.22 | 0 | 0 | 1.48782 | 107.22 | 0.00587113 | 423.08 | 0 | 0 | 0.00587113 | 423.08 | 2023-04-08 16:24:59 | -0.00083158 | -9.2529 | -666.7788 | 0 | Close
14256 | 2 | 9 | CC DChg | 06:42:30 | 118:40:42 | -0.22207 | 3.7443 | 1.48967 | 107.35 | 0 | 0 | 1.48967 | 107.35 | 0.00587806 | 423.58 | 0 | 0 | 0.00587806 | 423.58 | 2023-04-08 16:25:29 | -0.0008315 | -9.2529 | -666.7788 | 0 | Close
14257 | 2 | 9 | CC DChg | 06:43:00 | 118:41:12 | -0.22206 | 3.744 | 1.49152 | 107.48 | 0 | 0 | 1.49152 | 107.48 | 0.00588499 | 424.08 | 0 | 0 | 0.00588499 | 424.08 | 2023-04-08 16:25:59 | -0.00083139 | -6.1686 | -444.5192 | 0 | Close
14258 | 2 | 9 | CC DChg | 06:43:30 | 118:41:42 | -0.22207 | 3.7438 | 1.49338 | 107.62 | 0 | 0 | 1.49338 | 107.62 | 0.00589192 | 424.58 | 0 | 0 | 0.00589192 | 424.58 | 2023-04-08 16:26:29 | -0.00083139 | -9.2533 | -666.8108 | 0 | Close
14259 | 2 | 9 | CC DChg | 06:44:00 | 118:42:12 | -0.22208 | 3.7436 | 1.49523 | 107.75 | 0 | 0 | 1.49523 | 107.75 | 0.00589885 | 425.08 | 0 | 0 | 0.00589885 | 425.08 | 2023-04-08 16:26:59 | -0.00083138 | -9.2533 | -666.8108 | 0 | Close
14260 | 2 | 9 | CC DChg | 06:44:30 | 118:42:42 | -0.22208 | 3.7434 | 1.49708 | 107.88 | 0 | 0 | 1.49708 | 107.88 | 0.00590577 | 425.58 | 0 | 0 | 0.00590577 | 425.58 | 2023-04-08 16:27:29 | -0.00083133 | -9.2524 | -666.7467 | 0 | Close
14261 | 2 | 9 | CC DChg | 06:45:00 | 118:43:12 | -0.22208 | 3.7432 | 1.49893 | 108.02 | 0 | 0 | 1.49893 | 108.02 | 0.0059127 | 426.08 | 0 | 0 | 0.0059127 | 426.08 | 2023-04-08 16:27:59 | -0.00083129 | -9.2533 | -666.8108 | 0 | Close
14262 | 2 | 9 | CC DChg | 06:45:30 | 118:43:42 | -0.22208 | 3.743 | 1.50078 | 108.15 | 0 | 0 | 1.50078 | 108.15 | 0.00591963 | 426.58 | 0 | 0 | 0.00591963 | 426.58 | 2023-04-08 16:28:29 | -0.00083125 | -9.2533 | -666.8108 | 0 | Close
14263 | 2 | 9 | CC DChg | 06:46:00 | 118:44:12 | -0.22206 | 3.7428 | 1.50263 | 108.28 | 0 | 0 | 1.50263 | 108.28 | 0.00592655 | 427.08 | 0 | 0 | 0.00592655 | 427.08 | 2023-04-08 16:28:59 | -0.00083113 | -9.2524 | -666.7467 | 0 | Close
14264 | 2 | 9 | CC DChg | 06:46:30 | 118:44:42 | -0.22208 | 3.7425 | 1.50448 | 108.42 | 0 | 0 | 1.50448 | 108.42 | 0.00593348 | 427.58 | 0 | 0 | 0.00593348 | 427.58 | 2023-04-08 16:29:29 | -0.00083113 | -6.1689 | -444.5405 | 0 | Close
14265 | 2 | 9 | CC DChg | 06:47:00 | 118:45:12 | -0.22208 | 3.7424 | 1.50633 | 108.55 | 0 | 0 | 1.50633 | 108.55 | 0.00594041 | 428.08 | 0 | 0 | 0.00594041 | 428.08 | 2023-04-08 16:29:59 | -0.00083111 | -18.5067 | -1333.6216 | 0 | Close
14266 | 2 | 9 | CC DChg | 06:47:30 | 118:45:42 | -0.22207 | 3.7421 | 1.50818 | 108.68 | 0 | 0 | 1.50818 | 108.68 | 0.00594733 | 428.57 | 0 | 0 | 0.00594733 | 428.57 | 2023-04-08 16:30:29 | -0.00083101 | -6.1683 | -444.4978 | 0 | Close
14267 | 2 | 9 | CC DChg | 06:48:00 | 118:46:12 | -0.22207 | 3.7418 | 1.51003 | 108.82 | 0 | 0 | 1.51003 | 108.82 | 0.00595426 | 429.07 | 0 | 0 | 0.00595426 | 429.07 | 2023-04-08 16:30:59 | -0.00083094 | -6.1689 | -444.5405 | 0 | Close
14268 | 2 | 9 | CC DChg | 06:48:30 | 118:46:42 | -0.22208 | 3.7416 | 1.51188 | 108.95 | 0 | 0 | 1.51188 | 108.95 | 0.00596118 | 429.57 | 0 | 0 | 0.00596118 | 429.57 | 2023-04-08 16:31:29 | -0.00083093 | -9.2524 | -666.7467 | 0 | Close
14269 | 2 | 9 | CC DChg | 06:49:00 | 118:47:12 | -0.22209 | 3.7414 | 1.51373 | 109.08 | 0 | 0 | 1.51373 | 109.08 | 0.0059681 | 430.07 | 0 | 0 | 0.0059681 | 430.07 | 2023-04-08 16:31:59 | -0.00083093 | -9.2533 | -666.8108 | 0 | Close
14270 | 2 | 9 | CC DChg | 06:49:30 | 118:47:42 | -0.22207 | 3.7412 | 1.51558 | 109.22 | 0 | 0 | 1.51558 | 109.22 | 0.00597503 | 430.57 | 0 | 0 | 0.00597503 | 430.57 | 2023-04-08 16:32:29 | -0.00083081 | -9.2533 | -666.8108 | 0 | Close
14271 | 2 | 9 | CC DChg | 06:50:00 | 118:48:12 | -0.22207 | 3.741 | 1.51743 | 109.35 | 0 | 0 | 1.51743 | 109.35 | 0.00598195 | 431.07 | 0 | 0 | 0.00598195 | 431.07 | 2023-04-08 16:32:59 | -0.00083076 | -9.2524 | -666.7467 | 0 | Close
14272 | 2 | 9 | CC DChg | 06:50:30 | 118:48:42 | -0.22208 | 3.7407 | 1.51928 | 109.48 | 0 | 0 | 1.51928 | 109.48 | 0.00598887 | 431.57 | 0 | 0 | 0.00598887 | 431.57 | 2023-04-08 16:33:29 | -0.00083073 | -6.1689 | -444.5405 | 0 | Close
14273 | 2 | 9 | CC DChg | 06:51:00 | 118:49:12 | -0.22208 | 3.7405 | 1.52113 | 109.62 | 0 | 0 | 1.52113 | 109.62 | 0.0059958 | 432.07 | 0 | 0 | 0.0059958 | 432.07 | 2023-04-08 16:33:59 | -0.00083069 | -9.2533 | -666.8108 | 0 | Close
14274 | 2 | 9 | CC DChg | 06:51:30 | 118:49:42 | -0.22206 | 3.7404 | 1.52299 | 109.75 | 0 | 0 | 1.52299 | 109.75 | 0.00600272 | 432.57 | 0 | 0 | 0.00600272 | 432.57 | 2023-04-08 16:34:29 | -0.00083059 | -18.5067 | -1333.6216 | 0 | Close
14275 | 2 | 9 | CC DChg | 06:52:00 | 118:50:12 | -0.22206 | 3.7401 | 1.52484 | 109.88 | 0 | 0 | 1.52484 | 109.88 | 0.00600964 | 433.06 | 0 | 0 | 0.00600964 | 433.06 | 2023-04-08 16:34:59 | -0.00083053 | -6.1683 | -444.4978 | 0 | Close
14276 | 2 | 9 | CC DChg | 06:52:30 | 118:50:42 | -0.22208 | 3.7399 | 1.52669 | 110.02 | 0 | 0 | 1.52669 | 110.02 | 0.00601656 | 433.56 | 0 | 0 | 0.00601656 | 433.56 | 2023-04-08 16:35:29 | -0.00083056 | -9.2533 | -666.8108 | 0 | Close
14277 | 2 | 9 | CC DChg | 06:53:00 | 118:51:12 | -0.22207 | 3.7397 | 1.52854 | 110.15 | 0 | 0 | 1.52854 | 110.15 | 0.00602348 | 434.06 | 0 | 0 | 0.00602348 | 434.06 | 2023-04-08 16:35:59 | -0.00083048 | -9.2533 | -666.8108 | 0 | Close
14278 | 2 | 9 | CC DChg | 06:53:30 | 118:51:42 | -0.22208 | 3.7394 | 1.53039 | 110.28 | 0 | 0 | 1.53039 | 110.28 | 0.0060304 | 434.56 | 0 | 0 | 0.0060304 | 434.56 | 2023-04-08 16:36:29 | -0.00083045 | -6.1683 | -444.4978 | 0 | Close
14279 | 2 | 9 | CC DChg | 06:54:00 | 118:52:12 | -0.22207 | 3.7393 | 1.53224 | 110.42 | 0 | 0 | 1.53224 | 110.42 | 0.00603732 | 435.06 | 0 | 0 | 0.00603732 | 435.06 | 2023-04-08 16:36:59 | -0.00083039 | -18.5067 | -1333.6216 | 0 | Close
14280 | 2 | 9 | CC DChg | 06:54:30 | 118:52:42 | -0.22209 | 3.7389 | 1.53409 | 110.55 | 0 | 0 | 1.53409 | 110.55 | 0.00604424 | 435.56 | 0 | 0 | 0.00604424 | 435.56 | 2023-04-08 16:37:29 | -0.00083037 | -4.6267 | -333.4054 | 0 | Close
14281 | 2 | 9 | CC DChg | 06:55:00 | 118:53:12 | -0.22208 | 3.7388 | 1.53594 | 110.68 | 0 | 0 | 1.53594 | 110.68 | 0.00605116 | 436.06 | 0 | 0 | 0.00605116 | 436.06 | 2023-04-08 16:37:59 | -0.00083031 | -18.5067 | -1333.6216 | 0 | Close
14282 | 2 | 9 | CC DChg | 06:55:30 | 118:53:42 | -0.22208 | 3.7386 | 1.53779 | 110.82 | 0 | 0 | 1.53779 | 110.82 | 0.00605808 | 436.56 | 0 | 0 | 0.00605808 | 436.56 | 2023-04-08 16:38:29 | -0.00083027 | -9.2524 | -666.7467 | 0 | Close
14283 | 2 | 9 | CC DChg | 06:56:00 | 118:54:12 | -0.22208 | 3.7384 | 1.53964 | 110.95 | 0 | 0 | 1.53964 | 110.95 | 0.006065 | 437.05 | 0 | 0 | 0.006065 | 437.05 | 2023-04-08 16:38:59 | -0.00083022 | -9.2533 | -666.8108 | 0 | Close
14284 | 2 | 9 | CC DChg | 06:56:30 | 118:54:42 | -0.22209 | 3.7382 | 1.54149 | 111.08 | 0 | 0 | 1.54149 | 111.08 | 0.00607192 | 437.55 | 0 | 0 | 0.00607192 | 437.55 | 2023-04-08 16:39:29 | -0.00083022 | -9.2533 | -666.8108 | 0 | Close
14285 | 2 | 9 | CC DChg | 06:57:00 | 118:55:12 | -0.22208 | 3.7379 | 1.54334 | 111.22 | 0 | 0 | 1.54334 | 111.22 | 0.00607884 | 438.05 | 0 | 0 | 0.00607884 | 438.05 | 2023-04-08 16:39:59 | -0.00083011 | -6.1689 | -444.5405 | 0 | Close
14286 | 2 | 9 | CC DChg | 06:57:30 | 118:55:42 | -0.22208 | 3.7377 | 1.54519 | 111.35 | 0 | 0 | 1.54519 | 111.35 | 0.00608575 | 438.55 | 0 | 0 | 0.00608575 | 438.55 | 2023-04-08 16:40:29 | -0.00083007 | -9.2524 | -666.7467 | 0 | Close
14287 | 2 | 9 | CC DChg | 06:58:00 | 118:56:12 | -0.22207 | 3.7375 | 1.54704 | 111.48 | 0 | 0 | 1.54704 | 111.48 | 0.00609267 | 439.05 | 0 | 0 | 0.00609267 | 439.05 | 2023-04-08 16:40:59 | -0.00082999 | -9.2533 | -666.8108 | 0 | Close
14288 | 2 | 9 | CC DChg | 06:58:30 | 118:56:42 | -0.22208 | 3.7372 | 1.54889 | 111.62 | 0 | 0 | 1.54889 | 111.62 | 0.00609959 | 439.55 | 0 | 0 | 0.00609959 | 439.55 | 2023-04-08 16:41:29 | -0.00082996 | -6.1689 | -444.5405 | 0 | Close
14289 | 2 | 9 | CC DChg | 06:59:00 | 118:57:12 | -0.22207 | 3.737 | 1.55074 | 111.75 | 0 | 0 | 1.55074 | 111.75 | 0.0061065 | 440.04 | 0 | 0 | 0.0061065 | 440.04 | 2023-04-08 16:41:59 | -0.00082988 | -9.2533 | -666.8108 | 0 | Close
14290 | 2 | 9 | CC DChg | 06:59:30 | 118:57:42 | -0.22208 | 3.7368 | 1.5526 | 111.88 | 0 | 0 | 1.5526 | 111.88 | 0.00611342 | 440.54 | 0 | 0 | 0.00611342 | 440.54 | 2023-04-08 16:42:29 | -0.00082987 | -9.2524 | -666.7467 | 0 | Close
14291 | 2 | 9 | CC DChg | 07:00:00 | 118:58:12 | -0.22209 | 3.7366 | 1.55445 | 112.02 | 0 | 0 | 1.55445 | 112.02 | 0.00612033 | 441.04 | 0 | 0 | 0.00612033 | 441.04 | 2023-04-08 16:42:59 | -0.00082986 | -9.2533 | -666.8108 | 0 | Close
14292 | 2 | 9 | CC DChg | 07:00:30 | 118:58:42 | -0.22208 | 3.7364 | 1.5563 | 112.15 | 0 | 0 | 1.5563 | 112.15 | 0.00612725 | 441.54 | 0 | 0 | 0.00612725 | 441.54 | 2023-04-08 16:43:29 | -0.00082978 | -9.2524 | -666.7467 | 0 | Close
14293 | 2 | 9 | CC DChg | 07:01:00 | 118:59:12 | -0.22208 | 3.7361 | 1.55815 | 112.28 | 0 | 0 | 1.55815 | 112.28 | 0.00613416 | 442.04 | 0 | 0 | 0.00613416 | 442.04 | 2023-04-08 16:43:59 | -0.00082971 | -6.1689 | -444.5405 | 0 | Close
14294 | 2 | 9 | CC DChg | 07:01:30 | 118:59:42 | -0.22207 | 3.7359 | 1.56 | 112.42 | 0 | 0 | 1.56 | 112.42 | 0.00614108 | 442.54 | 0 | 0 | 0.00614108 | 442.54 | 2023-04-08 16:44:29 | -0.00082963 | -9.2533 | -666.8108 | 0 | Close
14295 | 2 | 9 | CC DChg | 07:02:00 | 119:00:12 | -0.22207 | 3.7357 | 1.56185 | 112.55 | 0 | 0 | 1.56185 | 112.55 | 0.00614799 | 443.03 | 0 | 0 | 0.00614799 | 443.03 | 2023-04-08 16:44:59 | -0.00082959 | -9.2524 | -666.7467 | 0 | Close
14296 | 2 | 9 | CC DChg | 07:02:30 | 119:00:42 | -0.22208 | 3.7355 | 1.5637 | 112.68 | 0 | 0 | 1.5637 | 112.68 | 0.0061549 | 443.53 | 0 | 0 | 0.0061549 | 443.53 | 2023-04-08 16:45:29 | -0.00082958 | -9.2533 | -666.8108 | 0 | Close
14297 | 2 | 9 | CC DChg | 07:03:00 | 119:01:12 | -0.22207 | 3.7353 | 1.56555 | 112.82 | 0 | 0 | 1.56555 | 112.82 | 0.00616182 | 444.03 | 0 | 0 | 0.00616182 | 444.03 | 2023-04-08 16:45:59 | -0.0008295 | -9.2533 | -666.8108 | 0 | Close
14298 | 2 | 9 | CC DChg | 07:03:30 | 119:01:42 | -0.22207 | 3.7352 | 1.5674 | 112.95 | 0 | 0 | 1.5674 | 112.95 | 0.00616873 | 444.53 | 0 | 0 | 0.00616873 | 444.53 | 2023-04-08 16:46:29 | -0.00082948 | -18.5067 | -1333.6216 | 0 | Close
14299 | 2 | 9 | CC DChg | 07:04:00 | 119:02:12 | -0.22208 | 3.7349 | 1.56925 | 113.08 | 0 | 0 | 1.56925 | 113.08 | 0.00617564 | 445.03 | 0 | 0 | 0.00617564 | 445.03 | 2023-04-08 16:46:59 | -0.00082945 | -6.1689 | -444.5405 | 0 | Close
14300 | 2 | 9 | CC DChg | 07:04:30 | 119:02:42 | -0.22208 | 3.7347 | 1.5711 | 113.22 | 0 | 0 | 1.5711 | 113.22 | 0.00618255 | 445.53 | 0 | 0 | 0.00618255 | 445.53 | 2023-04-08 16:47:29 | -0.0008294 | -9.2524 | -666.7467 | 0 | Close
14301 | 2 | 9 | CC DChg | 07:05:00 | 119:03:12 | -0.22207 | 3.7344 | 1.57295 | 113.35 | 0 | 0 | 1.57295 | 113.35 | 0.00618946 | 446.02 | 0 | 0 | 0.00618946 | 446.02 | 2023-04-08 16:47:59 | -0.0008293 | -6.1695 | -444.5832 | 0 | Close
14302 | 2 | 9 | CC DChg | 07:05:30 | 119:03:42 | -0.22206 | 3.7342 | 1.5748 | 113.48 | 0 | 0 | 1.5748 | 113.48 | 0.00619637 | 446.52 | 0 | 0 | 0.00619637 | 446.52 | 2023-04-08 16:48:29 | -0.00082922 | -9.2516 | -666.6827 | 0 | Close
14303 | 2 | 9 | CC DChg | 07:06:00 | 119:04:12 | -0.22207 | 3.734 | 1.57665 | 113.62 | 0 | 0 | 1.57665 | 113.62 | 0.00620328 | 447.02 | 0 | 0 | 0.00620328 | 447.02 | 2023-04-08 16:48:59 | -0.00082921 | -9.2542 | -666.8748 | 0 | Close
14304 | 2 | 9 | CC DChg | 07:06:30 | 119:04:42 | -0.22207 | 3.7338 | 1.5785 | 113.75 | 0 | 0 | 1.5785 | 113.75 | 0.00621019 | 447.52 | 0 | 0 | 0.00621019 | 447.52 | 2023-04-08 16:49:29 | -0.00082916 | -9.2516 | -666.6827 | 0 | Close
14305 | 2 | 9 | CC DChg | 07:07:00 | 119:05:12 | -0.22206 | 3.7336 | 1.58035 | 113.88 | 0 | 0 | 1.58035 | 113.88 | 0.0062171 | 448.01 | 0 | 0 | 0.0062171 | 448.01 | 2023-04-08 16:49:59 | -0.00082908 | -9.2542 | -666.8748 | 0 | Close
14306 | 2 | 9 | CC DChg | 07:07:30 | 119:05:42 | -0.22208 | 3.7333 | 1.5822 | 114.02 | 0 | 0 | 1.5822 | 114.02 | 0.00622401 | 448.51 | 0 | 0 | 0.00622401 | 448.51 | 2023-04-08 16:50:29 | -0.00082909 | -6.1683 | -444.4978 | 0 | Close
14307 | 2 | 9 | CC DChg | 07:08:00 | 119:06:12 | -0.22207 | 3.7331 | 1.58406 | 114.15 | 0 | 0 | 1.58406 | 114.15 | 0.00623092 | 449.01 | 0 | 0 | 0.00623092 | 449.01 | 2023-04-08 16:50:59 | -0.00082901 | -9.2533 | -666.8108 | 0 | Close
14308 | 2 | 9 | CC DChg | 07:08:30 | 119:06:42 | -0.22206 | 3.7329 | 1.58591 | 114.28 | 0 | 0 | 1.58591 | 114.28 | 0.00623783 | 449.51 | 0 | 0 | 0.00623783 | 449.51 | 2023-04-08 16:51:29 | -0.00082893 | -9.2524 | -666.7467 | 0 | Close
14309 | 2 | 9 | CC DChg | 07:09:00 | 119:07:12 | -0.22207 | 3.7327 | 1.58776 | 114.42 | 0 | 0 | 1.58776 | 114.42 | 0.00624474 | 450.01 | 0 | 0 | 0.00624474 | 450.01 | 2023-04-08 16:51:59 | -0.00082892 | -9.2533 | -666.8108 | 0 | Close
14310 | 2 | 9 | CC DChg | 07:09:30 | 119:07:42 | -0.22206 | 3.7325 | 1.58961 | 114.55 | 0 | 0 | 1.58961 | 114.55 | 0.00625164 | 450.5 | 0 | 0 | 0.00625164 | 450.5 | 2023-04-08 16:52:29 | -0.00082884 | -9.2533 | -666.8108 | 0 | Close
14311 | 2 | 9 | CC DChg | 07:10:00 | 119:08:12 | -0.22206 | 3.7323 | 1.59146 | 114.68 | 0 | 0 | 1.59146 | 114.68 | 0.00625855 | 451 | 0 | 0 | 0.00625855 | 451 | 2023-04-08 16:52:59 | -0.00082879 | -9.2524 | -666.7467 | 0 | Close
14312 | 2 | 9 | CC DChg | 07:10:30 | 119:08:42 | -0.22207 | 3.732 | 1.59331 | 114.82 | 0 | 0 | 1.59331 | 114.82 | 0.00626546 | 451.5 | 0 | 0 | 0.00626546 | 451.5 | 2023-04-08 16:53:29 | -0.00082877 | -6.1689 | -444.5405 | 0 | Close
14313 | 2 | 9 | CC DChg | 07:11:00 | 119:09:12 | -0.22208 | 3.7318 | 1.59516 | 114.95 | 0 | 0 | 1.59516 | 114.95 | 0.00627236 | 452 | 0 | 0 | 0.00627236 | 452 | 2023-04-08 16:53:59 | -0.00082876 | -9.2524 | -666.7467 | 0 | Close
14314 | 2 | 9 | CC DChg | 07:11:30 | 119:09:42 | -0.22206 | 3.7315 | 1.59701 | 115.08 | 0 | 0 | 1.59701 | 115.08 | 0.00627927 | 452.49 | 0 | 0 | 0.00627927 | 452.49 | 2023-04-08 16:54:29 | -0.00082862 | -6.1689 | -444.5405 | 0 | Close
14315 | 2 | 9 | CC DChg | 07:12:00 | 119:10:12 | -0.22206 | 3.7314 | 1.59886 | 115.22 | 0 | 0 | 1.59886 | 115.22 | 0.00628618 | 452.99 | 0 | 0 | 0.00628618 | 452.99 | 2023-04-08 16:54:59 | -0.00082859 | -18.5049 | -1333.4935 | 0 | Close
14316 | 2 | 9 | CC DChg | 07:12:30 | 119:10:42 | -0.22206 | 3.7311 | 1.60071 | 115.35 | 0 | 0 | 1.60071 | 115.35 | 0.00629308 | 453.49 | 0 | 0 | 0.00629308 | 453.49 | 2023-04-08 16:55:29 | -0.00082853 | -6.1689 | -444.5405 | 0 | Close
14317 | 2 | 9 | CC DChg | 07:13:00 | 119:11:12 | -0.22207 | 3.7309 | 1.60256 | 115.48 | 0 | 0 | 1.60256 | 115.48 | 0.00629999 | 453.99 | 0 | 0 | 0.00629999 | 453.99 | 2023-04-08 16:55:59 | -0.00082852 | -9.2524 | -666.7467 | 0 | Close
14318 | 2 | 9 | CC DChg | 07:13:30 | 119:11:42 | -0.22206 | 3.7307 | 1.60441 | 115.62 | 0 | 0 | 1.60441 | 115.62 | 0.00630689 | 454.49 | 0 | 0 | 0.00630689 | 454.49 | 2023-04-08 16:56:29 | -0.00082844 | -9.2524 | -666.7467 | 0 | Close
14319 | 2 | 9 | CC DChg | 07:14:00 | 119:12:12 | -0.22206 | 3.7305 | 1.60626 | 115.75 | 0 | 0 | 1.60626 | 115.75 | 0.00631379 | 454.98 | 0 | 0 | 0.00631379 | 454.98 | 2023-04-08 16:56:59 | -0.00082839 | -9.2533 | -666.8108 | 0 | Close
14320 | 2 | 9 | CC DChg | 07:14:30 | 119:12:42 | -0.22205 | 3.7303 | 1.60811 | 115.88 | 0 | 0 | 1.60811 | 115.88 | 0.0063207 | 455.48 | 0 | 0 | 0.0063207 | 455.48 | 2023-04-08 16:57:29 | -0.00082831 | -9.2524 | -666.7467 | 0 | Close
14321 | 2 | 9 | CC DChg | 07:15:00 | 119:13:12 | -0.22206 | 3.7301 | 1.60996 | 116.02 | 0 | 0 | 1.60996 | 116.02 | 0.0063276 | 455.98 | 0 | 0 | 0.0063276 | 455.98 | 2023-04-08 16:57:59 | -0.00082831 | -9.2533 | -666.8108 | 0 | Close
14322 | 2 | 9 | CC DChg | 07:15:30 | 119:13:42 | -0.22206 | 3.7298 | 1.61181 | 116.15 | 0 | 0 | 1.61181 | 116.15 | 0.0063345 | 456.47 | 0 | 0 | 0.0063345 | 456.47 | 2023-04-08 16:58:29 | -0.00082824 | -6.1683 | -444.4978 | 0 | Close
14323 | 2 | 9 | CC DChg | 07:16:00 | 119:14:12 | -0.22206 | 3.7296 | 1.61366 | 116.28 | 0 | 0 | 1.61366 | 116.28 | 0.0063414 | 456.97 | 0 | 0 | 0.0063414 | 456.97 | 2023-04-08 16:58:59 | -0.00082819 | -9.2533 | -666.8108 | 0 | Close
14324 | 2 | 9 | CC DChg | 07:16:30 | 119:14:42 | -0.22207 | 3.7293 | 1.61552 | 116.42 | 0 | 0 | 1.61552 | 116.42 | 0.00634831 | 457.47 | 0 | 0 | 0.00634831 | 457.47 | 2023-04-08 16:59:29 | -0.00082817 | -6.1683 | -444.4978 | 0 | Close
14325 | 2 | 9 | CC DChg | 07:17:00 | 119:15:12 | -0.22207 | 3.7291 | 1.61737 | 116.55 | 0 | 0 | 1.61737 | 116.55 | 0.00635521 | 457.97 | 0 | 0 | 0.00635521 | 457.97 | 2023-04-08 16:59:59 | -0.00082812 | -9.2533 | -666.8108 | 0 | Close
14326 | 2 | 9 | CC DChg | 07:17:30 | 119:15:42 | -0.22206 | 3.7289 | 1.61922 | 116.68 | 0 | 0 | 1.61922 | 116.68 | 0.00636211 | 458.46 | 0 | 0 | 0.00636211 | 458.46 | 2023-04-08 17:00:29 | -0.00082804 | -9.2524 | -666.7467 | 0 | Close
14327 | 2 | 9 | CC DChg | 07:18:00 | 119:16:12 | -0.22206 | 3.7288 | 1.62107 | 116.82 | 0 | 0 | 1.62107 | 116.82 | 0.00636901 | 458.96 | 0 | 0 | 0.00636901 | 458.96 | 2023-04-08 17:00:59 | -0.00082802 | -18.5067 | -1333.6216 | 0 | Close
14328 | 2 | 9 | CC DChg | 07:18:30 | 119:16:42 | -0.22208 | 3.7285 | 1.62292 | 116.95 | 0 | 0 | 1.62292 | 116.95 | 0.00637591 | 459.46 | 0 | 0 | 0.00637591 | 459.46 | 2023-04-08 17:01:29 | -0.00082803 | -6.1683 | -444.4978 | 0 | Close
14329 | 2 | 9 | CC DChg | 07:19:00 | 119:17:12 | -0.22208 | 3.7283 | 1.62477 | 117.08 | 0 | 0 | 1.62477 | 117.08 | 0.00638281 | 459.96 | 0 | 0 | 0.00638281 | 459.96 | 2023-04-08 17:01:59 | -0.00082798 | -9.2533 | -666.8108 | 0 | Close
14330 | 2 | 9 | CC DChg | 07:19:30 | 119:17:42 | -0.22206 | 3.7281 | 1.62662 | 117.22 | 0 | 0 | 1.62662 | 117.22 | 0.00638971 | 460.45 | 0 | 0 | 0.00638971 | 460.45 | 2023-04-08 17:02:29 | -0.00082786 | -9.2524 | -666.7467 | 0 | Close
14331 | 2 | 9 | CC DChg | 07:20:00 | 119:18:12 | -0.22208 | 3.7279 | 1.62847 | 117.35 | 0 | 0 | 1.62847 | 117.35 | 0.00639661 | 460.95 | 0 | 0 | 0.00639661 | 460.95 | 2023-04-08 17:02:59 | -0.00082789 | -9.2524 | -666.7467 | 0 | Close
14332 | 2 | 9 | CC DChg | 07:20:30 | 119:18:42 | -0.22208 | 3.7276 | 1.63032 | 117.48 | 0 | 0 | 1.63032 | 117.48 | 0.0064035 | 461.45 | 0 | 0 | 0.0064035 | 461.45 | 2023-04-08 17:03:29 | -0.00082783 | -6.1683 | -444.4978 | 0 | Close
14333 | 2 | 9 | CC DChg | 07:21:00 | 119:19:12 | -0.22207 | 3.7274 | 1.63217 | 117.62 | 0 | 0 | 1.63217 | 117.62 | 0.0064104 | 461.94 | 0 | 0 | 0.0064104 | 461.94 | 2023-04-08 17:03:59 | -0.00082774 | -9.2533 | -666.8108 | 0 | Close
14334 | 2 | 9 | CC DChg | 07:21:30 | 119:19:42 | -0.22206 | 3.7272 | 1.63402 | 117.75 | 0 | 0 | 1.63402 | 117.75 | 0.0064173 | 462.44 | 0 | 0 | 0.0064173 | 462.44 | 2023-04-08 17:04:29 | -0.00082766 | -9.2533 | -666.8108 | 0 | Close
14335 | 2 | 9 | CC DChg | 07:22:00 | 119:20:12 | -0.22207 | 3.7269 | 1.63587 | 117.88 | 0 | 0 | 1.63587 | 117.88 | 0.0064242 | 462.94 | 0 | 0 | 0.0064242 | 462.94 | 2023-04-08 17:04:59 | -0.00082763 | -6.1683 | -444.4978 | 0 | Close
14336 | 2 | 9 | CC DChg | 07:22:30 | 119:20:42 | -0.22206 | 3.7268 | 1.63772 | 118.02 | 0 | 0 | 1.63772 | 118.02 | 0.00643109 | 463.44 | 0 | 0 | 0.00643109 | 463.44 | 2023-04-08 17:05:29 | -0.00082757 | -18.5049 | -1333.4935 | 0 | Close
14337 | 2 | 9 | CC DChg | 07:23:00 | 119:21:12 | -0.22207 | 3.7265 | 1.63957 | 118.15 | 0 | 0 | 1.63957 | 118.15 | 0.00643799 | 463.93 | 0 | 0 | 0.00643799 | 463.93 | 2023-04-08 17:05:59 | -0.00082754 | -6.1683 | -444.4978 | 0 | Close
14338 | 2 | 9 | CC DChg | 07:23:30 | 119:21:42 | -0.22206 | 3.7263 | 1.64142 | 118.28 | 0 | 0 | 1.64142 | 118.28 | 0.00644489 | 464.43 | 0 | 0 | 0.00644489 | 464.43 | 2023-04-08 17:06:29 | -0.00082746 | -9.2533 | -666.8108 | 0 | Close
14339 | 2 | 9 | CC DChg | 07:24:00 | 119:22:12 | -0.22206 | 3.7261 | 1.64327 | 118.42 | 0 | 0 | 1.64327 | 118.42 | 0.00645178 | 464.93 | 0 | 0 | 0.00645178 | 464.93 | 2023-04-08 17:06:59 | -0.00082742 | -9.2524 | -666.7467 | 0 | Close
14340 | 2 | 9 | CC DChg | 07:24:30 | 119:22:42 | -0.22206 | 3.7258 | 1.64512 | 118.55 | 0 | 0 | 1.64512 | 118.55 | 0.00645868 | 465.42 | 0 | 0 | 0.00645868 | 465.42 | 2023-04-08 17:07:29 | -0.00082735 | -6.1689 | -444.5405 | 0 | Close
14341 | 2 | 9 | CC DChg | 07:25:00 | 119:23:12 | -0.22206 | 3.7257 | 1.64697 | 118.68 | 0 | 0 | 1.64697 | 118.68 | 0.00646557 | 465.92 | 0 | 0 | 0.00646557 | 465.92 | 2023-04-08 17:07:59 | -0.00082733 | -18.5049 | -1333.4935 | 0 | Close
14342 | 2 | 9 | CC DChg | 07:25:30 | 119:23:42 | -0.22209 | 3.7254 | 1.64883 | 118.82 | 0 | 0 | 1.64883 | 118.82 | 0.00647247 | 466.42 | 0 | 0 | 0.00647247 | 466.42 | 2023-04-08 17:08:29 | -0.00082737 | -6.1689 | -444.5405 | 0 | Close
14343 | 2 | 9 | CC DChg | 07:26:00 | 119:24:12 | -0.22206 | 3.7253 | 1.65068 | 118.95 | 0 | 0 | 1.65068 | 118.95 | 0.00647936 | 466.91 | 0 | 0 | 0.00647936 | 466.91 | 2023-04-08 17:08:59 | -0.00082724 | -18.5049 | -1333.4935 | 0 | Close
14344 | 2 | 9 | CC DChg | 07:26:30 | 119:24:42 | -0.22208 | 3.7251 | 1.65253 | 119.08 | 0 | 0 | 1.65253 | 119.08 | 0.00648625 | 467.41 | 0 | 0 | 0.00648625 | 467.41 | 2023-04-08 17:09:29 | -0.00082727 | -9.2533 | -666.8108 | 0 | Close
14345 | 2 | 9 | CC DChg | 07:27:00 | 119:25:12 | -0.22206 | 3.7248 | 1.65438 | 119.22 | 0 | 0 | 1.65438 | 119.22 | 0.00649315 | 467.91 | 0 | 0 | 0.00649315 | 467.91 | 2023-04-08 17:09:59 | -0.00082713 | -6.1689 | -444.5405 | 0 | Close
14346 | 2 | 9 | CC DChg | 07:27:30 | 119:25:42 | -0.22208 | 3.7246 | 1.65623 | 119.35 | 0 | 0 | 1.65623 | 119.35 | 0.00650004 | 468.4 | 0 | 0 | 0.00650004 | 468.4 | 2023-04-08 17:10:29 | -0.00082716 | -9.2516 | -666.6827 | 0 | Close
14347 | 2 | 9 | CC DChg | 07:28:00 | 119:26:12 | -0.22207 | 3.7243 | 1.65808 | 119.48 | 0 | 0 | 1.65808 | 119.48 | 0.00650693 | 468.9 | 0 | 0 | 0.00650693 | 468.9 | 2023-04-08 17:10:59 | -0.00082706 | -6.1689 | -444.5405 | 0 | Close
14348 | 2 | 9 | CC DChg | 07:28:30 | 119:26:42 | -0.22206 | 3.7242 | 1.65993 | 119.62 | 0 | 0 | 1.65993 | 119.62 | 0.00651382 | 469.4 | 0 | 0 | 0.00651382 | 469.4 | 2023-04-08 17:11:29 | -0.000827 | -18.5049 | -1333.4935 | 0 | Close
14349 | 2 | 9 | CC DChg | 07:29:00 | 119:27:12 | -0.22206 | 3.7239 | 1.66178 | 119.75 | 0 | 0 | 1.66178 | 119.75 | 0.00652072 | 469.89 | 0 | 0 | 0.00652072 | 469.89 | 2023-04-08 17:11:59 | -0.00082693 | -6.1689 | -444.5405 | 0 | Close
14350 | 2 | 9 | CC DChg | 07:29:30 | 119:27:42 | -0.22206 | 3.7237 | 1.66363 | 119.88 | 0 | 0 | 1.66363 | 119.88 | 0.00652761 | 470.39 | 0 | 0 | 0.00652761 | 470.39 | 2023-04-08 17:12:29 | -0.00082688 | -9.2524 | -666.7467 | 0 | Close
14351 | 2 | 9 | CC DChg | 07:30:00 | 119:28:12 | -0.22206 | 3.7234 | 1.66548 | 120.02 | 0 | 0 | 1.66548 | 120.02 | 0.0065345 | 470.89 | 0 | 0 | 0.0065345 | 470.89 | 2023-04-08 17:12:59 | -0.00082682 | -6.1689 | -444.5405 | 0 | Close
14352 | 2 | 9 | CC DChg | 07:30:30 | 119:28:42 | -0.22208 | 3.7233 | 1.66733 | 120.15 | 0 | 0 | 1.66733 | 120.15 | 0.00654139 | 471.38 | 0 | 0 | 0.00654139 | 471.38 | 2023-04-08 17:13:29 | -0.00082687 | -18.5049 | -1333.4935 | 0 | Close
14353 | 2 | 9 | CC DChg | 07:31:00 | 119:29:12 | -0.22207 | 3.723 | 1.66918 | 120.28 | 0 | 0 | 1.66918 | 120.28 | 0.00654828 | 471.88 | 0 | 0 | 0.00654828 | 471.88 | 2023-04-08 17:13:59 | -0.00082677 | -6.1683 | -444.4978 | 0 | Close
14354 | 2 | 9 | CC DChg | 07:31:30 | 119:29:42 | -0.22207 | 3.7228 | 1.67103 | 120.42 | 0 | 0 | 1.67103 | 120.42 | 0.00655517 | 472.38 | 0 | 0 | 0.00655517 | 472.38 | 2023-04-08 17:14:29 | -0.00082672 | -9.2533 | -666.8108 | 0 | Close
14355 | 2 | 9 | CC DChg | 07:32:00 | 119:30:12 | -0.22207 | 3.7226 | 1.67288 | 120.55 | 0 | 0 | 1.67288 | 120.55 | 0.00656206 | 472.87 | 0 | 0 | 0.00656206 | 472.87 | 2023-04-08 17:14:59 | -0.00082668 | -9.2533 | -666.8108 | 0 | Close
14356 | 2 | 9 | CC DChg | 07:32:30 | 119:30:42 | -0.22206 | 3.7224 | 1.67473 | 120.68 | 0 | 0 | 1.67473 | 120.68 | 0.00656895 | 473.37 | 0 | 0 | 0.00656895 | 473.37 | 2023-04-08 17:15:29 | -0.0008266 | -9.2524 | -666.7467 | 0 | Close
14357 | 2 | 9 | CC DChg | 07:33:00 | 119:31:12 | -0.22206 | 3.7221 | 1.67658 | 120.82 | 0 | 0 | 1.67658 | 120.82 | 0.00657583 | 473.87 | 0 | 0 | 0.00657583 | 473.87 | 2023-04-08 17:15:59 | -0.00082653 | -6.1689 | -444.5405 | 0 | Close
14358 | 2 | 9 | CC DChg | 07:33:30 | 119:31:42 | -0.22207 | 3.7219 | 1.67843 | 120.95 | 0 | 0 | 1.67843 | 120.95 | 0.00658272 | 474.36 | 0 | 0 | 0.00658272 | 474.36 | 2023-04-08 17:16:29 | -0.00082652 | -9.2533 | -666.8108 | 0 | Close
14359 | 2 | 9 | CC DChg | 07:34:00 | 119:32:12 | -0.22208 | 3.7216 | 1.68029 | 121.08 | 0 | 0 | 1.68029 | 121.08 | 0.00658961 | 474.86 | 0 | 0 | 0.00658961 | 474.86 | 2023-04-08 17:16:59 | -0.00082649 | -6.1683 | -444.4978 | 0 | Close
14360 | 2 | 9 | CC DChg | 07:34:30 | 119:32:42 | -0.22206 | 3.7215 | 1.68214 | 121.22 | 0 | 0 | 1.68214 | 121.22 | 0.00659649 | 475.35 | 0 | 0 | 0.00659649 | 475.35 | 2023-04-08 17:17:29 | -0.0008264 | -18.5049 | -1333.4935 | 0 | Close
14361 | 2 | 9 | CC DChg | 07:35:00 | 119:33:12 | -0.22207 | 3.7212 | 1.68399 | 121.35 | 0 | 0 | 1.68399 | 121.35 | 0.00660338 | 475.85 | 0 | 0 | 0.00660338 | 475.85 | 2023-04-08 17:17:59 | -0.00082637 | -6.1683 | -444.4978 | 0 | Close
14362 | 2 | 9 | CC DChg | 07:35:30 | 119:33:42 | -0.22207 | 3.721 | 1.68584 | 121.48 | 0 | 0 | 1.68584 | 121.48 | 0.00661027 | 476.35 | 0 | 0 | 0.00661027 | 476.35 | 2023-04-08 17:18:29 | -0.00082632 | -9.2533 | -666.8108 | 0 | Close
14363 | 2 | 9 | CC DChg | 07:36:00 | 119:34:12 | -0.22206 | 3.7208 | 1.68769 | 121.62 | 0 | 0 | 1.68769 | 121.62 | 0.00661715 | 476.84 | 0 | 0 | 0.00661715 | 476.84 | 2023-04-08 17:18:59 | -0.00082624 | -9.2524 | -666.7467 | 0 | Close
14364 | 2 | 9 | CC DChg | 07:36:30 | 119:34:42 | -0.22207 | 3.7206 | 1.68954 | 121.75 | 0 | 0 | 1.68954 | 121.75 | 0.00662404 | 477.34 | 0 | 0 | 0.00662404 | 477.34 | 2023-04-08 17:19:29 | -0.00082623 | -9.2533 | -666.8108 | 0 | Close
14365 | 2 | 9 | CC DChg | 07:37:00 | 119:35:12 | -0.22206 | 3.7203 | 1.69139 | 121.88 | 0 | 0 | 1.69139 | 121.88 | 0.00663092 | 477.84 | 0 | 0 | 0.00663092 | 477.84 | 2023-04-08 17:19:59 | -0.00082613 | -6.1683 | -444.4978 | 0 | Close
14366 | 2 | 9 | CC DChg | 07:37:30 | 119:35:42 | -0.22207 | 3.7201 | 1.69324 | 122.02 | 0 | 0 | 1.69324 | 122.02 | 0.00663781 | 478.33 | 0 | 0 | 0.00663781 | 478.33 | 2023-04-08 17:20:29 | -0.00082612 | -9.2533 | -666.8108 | 0 | Close
14367 | 2 | 9 | CC DChg | 07:38:00 | 119:36:12 | -0.22207 | 3.7199 | 1.69509 | 122.15 | 0 | 0 | 1.69509 | 122.15 | 0.00664469 | 478.83 | 0 | 0 | 0.00664469 | 478.83 | 2023-04-08 17:20:59 | -0.00082608 | -9.2524 | -666.7467 | 0 | Close
14368 | 2 | 9 | CC DChg | 07:38:30 | 119:36:42 | -0.22207 | 3.7197 | 1.69694 | 122.28 | 0 | 0 | 1.69694 | 122.28 | 0.00665158 | 479.32 | 0 | 0 | 0.00665158 | 479.32 | 2023-04-08 17:21:29 | -0.00082603 | -9.2524 | -666.7467 | 0 | Close
14369 | 2 | 9 | CC DChg | 07:39:00 | 119:37:12 | -0.22206 | 3.7194 | 1.69879 | 122.42 | 0 | 0 | 1.69879 | 122.42 | 0.00665846 | 479.82 | 0 | 0 | 0.00665846 | 479.82 | 2023-04-08 17:21:59 | -0.00082593 | -6.1689 | -444.5405 | 0 | Close
14370 | 2 | 9 | CC DChg | 07:39:30 | 119:37:42 | -0.22208 | 3.7192 | 1.70064 | 122.55 | 0 | 0 | 1.70064 | 122.55 | 0.00666534 | 480.32 | 0 | 0 | 0.00666534 | 480.32 | 2023-04-08 17:22:29 | -0.00082596 | -9.2524 | -666.7467 | 0 | Close
14371 | 2 | 9 | CC DChg | 07:40:00 | 119:38:12 | -0.22205 | 3.7189 | 1.70249 | 122.68 | 0 | 0 | 1.70249 | 122.68 | 0.00667222 | 480.81 | 0 | 0 | 0.00667222 | 480.81 | 2023-04-08 17:22:59 | -0.00082578 | -6.1689 | -444.5405 | 0 | Close
14372 | 2 | 9 | CC DChg | 07:40:30 | 119:38:42 | -0.22207 | 3.7188 | 1.70434 | 122.82 | 0 | 0 | 1.70434 | 122.82 | 0.00667911 | 481.31 | 0 | 0 | 0.00667911 | 481.31 | 2023-04-08 17:23:29 | -0.00082583 | -18.5049 | -1333.4935 | 0 | Close
14373 | 2 | 9 | CC DChg | 07:41:00 | 119:39:12 | -0.22206 | 3.7185 | 1.70619 | 122.95 | 0 | 0 | 1.70619 | 122.95 | 0.00668599 | 481.8 | 0 | 0 | 0.00668599 | 481.8 | 2023-04-08 17:23:59 | -0.00082573 | -6.1689 | -444.5405 | 0 | Close
14374 | 2 | 9 | CC DChg | 07:41:30 | 119:39:42 | -0.22206 | 3.7183 | 1.70804 | 123.08 | 0 | 0 | 1.70804 | 123.08 | 0.00669287 | 482.3 | 0 | 0 | 0.00669287 | 482.3 | 2023-04-08 17:24:29 | -0.00082569 | -9.2524 | -666.7467 | 0 | Close
14375 | 2 | 9 | CC DChg | 07:42:00 | 119:40:12 | -0.22206 | 3.7181 | 1.70989 | 123.22 | 0 | 0 | 1.70989 | 123.22 | 0.00669975 | 482.8 | 0 | 0 | 0.00669975 | 482.8 | 2023-04-08 17:24:59 | -0.00082564 | -9.2533 | -666.8108 | 0 | Close
14376 | 2 | 9 | CC DChg | 07:42:30 | 119:40:42 | -0.22206 | 3.7178 | 1.71174 | 123.35 | 0 | 0 | 1.71174 | 123.35 | 0.00670663 | 483.29 | 0 | 0 | 0.00670663 | 483.29 | 2023-04-08 17:25:29 | -0.00082557 | -6.1683 | -444.4978 | 0 | Close
14377 | 2 | 9 | CC DChg | 07:43:00 | 119:41:12 | -0.22207 | 3.7177 | 1.7136 | 123.48 | 0 | 0 | 1.7136 | 123.48 | 0.00671351 | 483.79 | 0 | 0 | 0.00671351 | 483.79 | 2023-04-08 17:25:59 | -0.00082559 | -18.5049 | -1333.4935 | 0 | Close
14378 | 2 | 9 | CC DChg | 07:43:30 | 119:41:42 | -0.22205 | 3.7174 | 1.71545 | 123.62 | 0 | 0 | 1.71545 | 123.62 | 0.00672039 | 484.28 | 0 | 0 | 0.00672039 | 484.28 | 2023-04-08 17:26:29 | -0.00082545 | -6.1689 | -444.5405 | 0 | Close
14379 | 2 | 9 | CC DChg | 07:44:00 | 119:42:12 | -0.22206 | 3.7172 | 1.7173 | 123.75 | 0 | 0 | 1.7173 | 123.75 | 0.00672727 | 484.78 | 0 | 0 | 0.00672727 | 484.78 | 2023-04-08 17:26:59 | -0.00082544 | -9.2524 | -666.7467 | 0 | Close
14380 | 2 | 9 | CC DChg | 07:44:30 | 119:42:42 | -0.22207 | 3.717 | 1.71915 | 123.88 | 0 | 0 | 1.71915 | 123.88 | 0.00673415 | 485.27 | 0 | 0 | 0.00673415 | 485.27 | 2023-04-08 17:27:29 | -0.00082543 | -9.2524 | -666.7467 | 0 | Close
14381 | 2 | 9 | CC DChg | 07:45:00 | 119:43:12 | -0.22207 | 3.7166 | 1.721 | 124.02 | 0 | 0 | 1.721 | 124.02 | 0.00674103 | 485.77 | 0 | 0 | 0.00674103 | 485.77 | 2023-04-08 17:27:59 | -0.00082535 | -4.6267 | -333.4054 | 0 | Close
14382 | 2 | 9 | CC DChg | 07:45:30 | 119:43:42 | -0.22205 | 3.7165 | 1.72285 | 124.15 | 0 | 0 | 1.72285 | 124.15 | 0.0067479 | 486.27 | 0 | 0 | 0.0067479 | 486.27 | 2023-04-08 17:28:29 | -0.00082525 | -18.5049 | -1333.4935 | 0 | Close
14383 | 2 | 9 | CC DChg | 07:46:00 | 119:44:12 | -0.22206 | 3.7162 | 1.7247 | 124.28 | 0 | 0 | 1.7247 | 124.28 | 0.00675478 | 486.76 | 0 | 0 | 0.00675478 | 486.76 | 2023-04-08 17:28:59 | -0.00082522 | -6.1683 | -444.4978 | 0 | Close
14384 | 2 | 9 | CC DChg | 07:46:30 | 119:44:42 | -0.22207 | 3.7159 | 1.72655 | 124.42 | 0 | 0 | 1.72655 | 124.42 | 0.00676166 | 487.26 | 0 | 0 | 0.00676166 | 487.26 | 2023-04-08 17:29:29 | -0.00082519 | -6.1689 | -444.5405 | 0 | Close
14385 | 2 | 9 | CC DChg | 07:47:00 | 119:45:12 | -0.22205 | 3.7157 | 1.7284 | 124.55 | 0 | 0 | 1.7284 | 124.55 | 0.00676853 | 487.75 | 0 | 0 | 0.00676853 | 487.75 | 2023-04-08 17:29:59 | -0.00082507 | -9.2524 | -666.7467 | 0 | Close
14386 | 2 | 9 | CC DChg | 07:47:30 | 119:45:42 | -0.22206 | 3.7155 | 1.73025 | 124.68 | 0 | 0 | 1.73025 | 124.68 | 0.00677541 | 488.25 | 0 | 0 | 0.00677541 | 488.25 | 2023-04-08 17:30:29 | -0.00082506 | -9.2533 | -666.8108 | 0 | Close
14387 | 2 | 9 | CC DChg | 07:48:00 | 119:46:12 | -0.22206 | 3.7153 | 1.7321 | 124.82 | 0 | 0 | 1.7321 | 124.82 | 0.00678229 | 488.74 | 0 | 0 | 0.00678229 | 488.74 | 2023-04-08 17:30:59 | -0.00082502 | -9.2524 | -666.7467 | 0 | Close
14388 | 2 | 9 | CC DChg | 07:48:30 | 119:46:42 | -0.22207 | 3.7152 | 1.73395 | 124.95 | 0 | 0 | 1.73395 | 124.95 | 0.00678916 | 489.24 | 0 | 0 | 0.00678916 | 489.24 | 2023-04-08 17:31:29 | -0.00082503 | -18.5049 | -1333.4935 | 0 | Close
14389 | 2 | 9 | CC DChg | 07:49:00 | 119:47:12 | -0.22205 | 3.7148 | 1.7358 | 125.08 | 0 | 0 | 1.7358 | 125.08 | 0.00679603 | 489.73 | 0 | 0 | 0.00679603 | 489.73 | 2023-04-08 17:31:59 | -0.00082487 | -4.6262 | -333.3734 | 0 | Close
14390 | 2 | 9 | CC DChg | 07:49:30 | 119:47:42 | -0.22206 | 3.7147 | 1.73765 | 125.22 | 0 | 0 | 1.73765 | 125.22 | 0.00680291 | 490.23 | 0 | 0 | 0.00680291 | 490.23 | 2023-04-08 17:32:29 | -0.00082489 | -18.5049 | -1333.4935 | 0 | Close
14391 | 2 | 9 | CC DChg | 07:50:00 | 119:48:12 | -0.22207 | 3.7144 | 1.7395 | 125.35 | 0 | 0 | 1.7395 | 125.35 | 0.00680978 | 490.72 | 0 | 0 | 0.00680978 | 490.72 | 2023-04-08 17:32:59 | -0.00082486 | -6.1689 | -444.5405 | 0 | Close
14392 | 2 | 9 | CC DChg | 07:50:30 | 119:48:42 | -0.22207 | 3.7142 | 1.74135 | 125.48 | 0 | 0 | 1.74135 | 125.48 | 0.00681666 | 491.22 | 0 | 0 | 0.00681666 | 491.22 | 2023-04-08 17:33:29 | -0.00082481 | -9.2524 | -666.7467 | 0 | Close
14393 | 2 | 9 | CC DChg | 07:51:00 | 119:49:12 | -0.22207 | 3.714 | 1.7432 | 125.62 | 0 | 0 | 1.7432 | 125.62 | 0.00682353 | 491.72 | 0 | 0 | 0.00682353 | 491.72 | 2023-04-08 17:33:59 | -0.00082477 | -9.2524 | -666.7467 | 0 | Close
14394 | 2 | 9 | CC DChg | 07:51:30 | 119:49:42 | -0.22207 | 3.7138 | 1.74505 | 125.75 | 0 | 0 | 1.74505 | 125.75 | 0.0068304 | 492.21 | 0 | 0 | 0.0068304 | 492.21 | 2023-04-08 17:34:29 | -0.00082472 | -9.2533 | -666.8108 | 0 | Close
14395 | 2 | 9 | CC DChg | 07:52:00 | 119:50:12 | -0.22207 | 3.7134 | 1.7469 | 125.88 | 0 | 0 | 1.7469 | 125.88 | 0.00683727 | 492.71 | 0 | 0 | 0.00683727 | 492.71 | 2023-04-08 17:34:59 | -0.00082463 | -4.6258 | -333.3413 | 0 | Close
14396 | 2 | 9 | CC DChg | 07:52:30 | 119:50:42 | -0.22206 | 3.7132 | 1.74876 | 126.02 | 0 | 0 | 1.74876 | 126.02 | 0.00684415 | 493.2 | 0 | 0 | 0.00684415 | 493.2 | 2023-04-08 17:35:29 | -0.00082455 | -9.2533 | -666.8108 | 0 | Close
14397 | 2 | 9 | CC DChg | 07:53:00 | 119:51:12 | -0.22206 | 3.7131 | 1.75061 | 126.15 | 0 | 0 | 1.75061 | 126.15 | 0.00685102 | 493.7 | 0 | 0 | 0.00685102 | 493.7 | 2023-04-08 17:35:59 | -0.00082453 | -18.5067 | -1333.6216 | 0 | Close
14398 | 2 | 9 | CC DChg | 07:53:30 | 119:51:42 | -0.22207 | 3.7128 | 1.75246 | 126.28 | 0 | 0 | 1.75246 | 126.28 | 0.00685789 | 494.19 | 0 | 0 | 0.00685789 | 494.19 | 2023-04-08 17:36:29 | -0.0008245 | -6.1689 | -444.5405 | 0 | Close
14399 | 2 | 9 | CC DChg | 07:54:00 | 119:52:12 | -0.22207 | 3.7125 | 1.75431 | 126.42 | 0 | 0 | 1.75431 | 126.42 | 0.00686476 | 494.69 | 0 | 0 | 0.00686476 | 494.69 | 2023-04-08 17:36:59 | -0.00082443 | -6.1683 | -444.4978 | 0 | Close
14400 | 2 | 9 | CC DChg | 07:54:30 | 119:52:42 | -0.22207 | 3.7123 | 1.75616 | 126.55 | 0 | 0 | 1.75616 | 126.55 | 0.00687163 | 495.18 | 0 | 0 | 0.00687163 | 495.18 | 2023-04-08 17:37:29 | -0.00082439 | -9.2524 | -666.7467 | 0 | Close
14401 | 2 | 9 | CC DChg | 07:55:00 | 119:53:12 | -0.22207 | 3.7121 | 1.75801 | 126.69 | 0 | 0 | 1.75801 | 126.69 | 0.0068785 | 495.68 | 0 | 0 | 0.0068785 | 495.68 | 2023-04-08 17:37:59 | -0.00082435 | -9.2524 | -666.7467 | 0 | Close
14402 | 2 | 9 | CC DChg | 07:55:30 | 119:53:42 | -0.22208 | 3.7119 | 1.75986 | 126.82 | 0 | 0 | 1.75986 | 126.82 | 0.00688537 | 496.17 | 0 | 0 | 0.00688537 | 496.17 | 2023-04-08 17:38:29 | -0.00082434 | -9.2533 | -666.8108 | 0 | Close
14403 | 2 | 9 | CC DChg | 07:56:00 | 119:54:12 | -0.22208 | 3.7116 | 1.76171 | 126.95 | 0 | 0 | 1.76171 | 126.95 | 0.00689224 | 496.67 | 0 | 0 | 0.00689224 | 496.67 | 2023-04-08 17:38:59 | -0.00082427 | -6.1683 | -444.4978 | 0 | Close
14404 | 2 | 9 | CC DChg | 07:56:30 | 119:54:42 | -0.22206 | 3.7113 | 1.76356 | 127.09 | 0 | 0 | 1.76356 | 127.09 | 0.00689911 | 497.16 | 0 | 0 | 0.00689911 | 497.16 | 2023-04-08 17:39:29 | -0.00082413 | -6.1689 | -444.5405 | 0 | Close
14405 | 2 | 9 | CC DChg | 07:57:00 | 119:55:12 | -0.22206 | 3.711 | 1.76541 | 127.22 | 0 | 0 | 1.76541 | 127.22 | 0.00690597 | 497.66 | 0 | 0 | 0.00690597 | 497.66 | 2023-04-08 17:39:59 | -0.00082406 | -6.1683 | -444.4978 | 0 | Close
14406 | 2 | 9 | CC DChg | 07:57:30 | 119:55:42 | -0.22206 | 3.7108 | 1.76726 | 127.35 | 0 | 0 | 1.76726 | 127.35 | 0.00691284 | 498.15 | 0 | 0 | 0.00691284 | 498.15 | 2023-04-08 17:40:29 | -0.00082402 | -9.2524 | -666.7467 | 0 | Close
14407 | 2 | 9 | CC DChg | 07:58:00 | 119:56:12 | -0.22206 | 3.7107 | 1.76911 | 127.49 | 0 | 0 | 1.76911 | 127.49 | 0.00691971 | 498.65 | 0 | 0 | 0.00691971 | 498.65 | 2023-04-08 17:40:59 | -0.000824 | -18.5067 | -1333.6216 | 0 | Close
14408 | 2 | 9 | CC DChg | 07:58:30 | 119:56:42 | -0.22207 | 3.7104 | 1.77096 | 127.62 | 0 | 0 | 1.77096 | 127.62 | 0.00692657 | 499.14 | 0 | 0 | 0.00692657 | 499.14 | 2023-04-08 17:41:29 | -0.00082397 | -6.1677 | -444.4551 | 0 | Close
14409 | 2 | 9 | CC DChg | 07:59:00 | 119:57:12 | -0.22206 | 3.7101 | 1.77281 | 127.75 | 0 | 0 | 1.77281 | 127.75 | 0.00693344 | 499.64 | 0 | 0 | 0.00693344 | 499.64 | 2023-04-08 17:41:59 | -0.00082386 | -6.1695 | -444.5832 | 0 | Close
14410 | 2 | 9 | CC DChg | 07:59:30 | 119:57:42 | -0.22206 | 3.7099 | 1.77466 | 127.89 | 0 | 0 | 1.77466 | 127.89 | 0.00694031 | 500.13 | 0 | 0 | 0.00694031 | 500.13 | 2023-04-08 17:42:29 | -0.00082382 | -9.2516 | -666.6827 | 0 | Close
14411 | 2 | 9 | CC DChg | 08:00:00 | 119:58:12 | -0.22207 | 3.7097 | 1.77651 | 128.02 | 0 | 0 | 1.77651 | 128.02 | 0.00694717 | 500.62 | 0 | 0 | 0.00694717 | 500.62 | 2023-04-08 17:42:59 | -0.00082381 | -9.2542 | -666.8748 | 0 | Close
14412 | 2 | 9 | CC DChg | 08:00:30 | 119:58:42 | -0.22205 | 3.7094 | 1.77836 | 128.15 | 0 | 0 | 1.77836 | 128.15 | 0.00695404 | 501.12 | 0 | 0 | 0.00695404 | 501.12 | 2023-04-08 17:43:29 | -0.00082367 | -6.1677 | -444.4551 | 0 | Close
14413 | 2 | 9 | CC DChg | 08:01:00 | 119:59:12 | -0.22205 | 3.7092 | 1.78022 | 128.29 | 0 | 0 | 1.78022 | 128.29 | 0.0069609 | 501.61 | 0 | 0 | 0.0069609 | 501.61 | 2023-04-08 17:43:59 | -0.00082363 | -9.2533 | -666.8108 | 0 | Close
14414 | 2 | 9 | CC DChg | 08:01:30 | 119:59:42 | -0.22206 | 3.7089 | 1.78207 | 128.42 | 0 | 0 | 1.78207 | 128.42 | 0.00696776 | 502.11 | 0 | 0 | 0.00696776 | 502.11 | 2023-04-08 17:44:29 | -0.0008236 | -6.1683 | -444.4978 | 0 | Close
14415 | 2 | 9 | CC DChg | 08:02:00 | 120:00:12 | -0.22206 | 3.7087 | 1.78392 | 128.55 | 0 | 0 | 1.78392 | 128.55 | 0.00697463 | 502.6 | 0 | 0 | 0.00697463 | 502.6 | 2023-04-08 17:44:59 | -0.00082355 | -9.2524 | -666.7467 | 0 | Close
14416 | 2 | 9 | CC DChg | 08:02:30 | 120:00:42 | -0.22206 | 3.7084 | 1.78577 | 128.69 | 0 | 0 | 1.78577 | 128.69 | 0.00698149 | 503.1 | 0 | 0 | 0.00698149 | 503.1 | 2023-04-08 17:45:29 | -0.00082349 | -6.1695 | -444.5832 | 0 | Close
14417 | 2 | 9 | CC DChg | 08:03:00 | 120:01:12 | -0.22208 | 3.7082 | 1.78762 | 128.82 | 0 | 0 | 1.78762 | 128.82 | 0.00698835 | 503.59 | 0 | 0 | 0.00698835 | 503.59 | 2023-04-08 17:45:59 | -0.00082352 | -9.2516 | -666.6827 | 0 | Close
14418 | 2 | 9 | CC DChg | 08:03:30 | 120:01:42 | -0.22205 | 3.7081 | 1.78947 | 128.95 | 0 | 0 | 1.78947 | 128.95 | 0.00699521 | 504.09 | 0 | 0 | 0.00699521 | 504.09 | 2023-04-08 17:46:29 | -0.00082338 | -18.5067 | -1333.6216 | 0 | Close
14419 | 2 | 9 | CC DChg | 08:04:00 | 120:02:12 | -0.22207 | 3.7078 | 1.79132 | 129.09 | 0 | 0 | 1.79132 | 129.09 | 0.00700208 | 504.58 | 0 | 0 | 0.00700208 | 504.58 | 2023-04-08 17:46:59 | -0.00082339 | -6.1683 | -444.4978 | 0 | Close
14420 | 2 | 9 | CC DChg | 08:04:30 | 120:02:42 | -0.22208 | 3.7076 | 1.79317 | 129.22 | 0 | 0 | 1.79317 | 129.22 | 0.00700894 | 505.08 | 0 | 0 | 0.00700894 | 505.08 | 2023-04-08 17:47:29 | -0.00082338 | -9.2524 | -666.7467 | 0 | Close
14421 | 2 | 9 | CC DChg | 08:05:00 | 120:03:12 | -0.22208 | 3.7073 | 1.79502 | 129.35 | 0 | 0 | 1.79502 | 129.35 | 0.0070158 | 505.57 | 0 | 0 | 0.0070158 | 505.57 | 2023-04-08 17:47:59 | -0.00082332 | -6.1683 | -444.4978 | 0 | Close
14422 | 2 | 9 | CC DChg | 08:05:30 | 120:03:42 | -0.22207 | 3.707 | 1.79687 | 129.49 | 0 | 0 | 1.79687 | 129.49 | 0.00702266 | 506.06 | 0 | 0 | 0.00702266 | 506.06 | 2023-04-08 17:48:29 | -0.00082321 | -6.1689 | -444.5405 | 0 | Close
14423 | 2 | 9 | CC DChg | 08:06:00 | 120:04:12 | -0.22206 | 3.7068 | 1.79872 | 129.62 | 0 | 0 | 1.79872 | 129.62 | 0.00702952 | 506.56 | 0 | 0 | 0.00702952 | 506.56 | 2023-04-08 17:48:59 | -0.00082313 | -9.2524 | -666.7467 | 0 | Close
14424 | 2 | 9 | CC DChg | 08:06:30 | 120:04:42 | -0.22206 | 3.7066 | 1.80057 | 129.75 | 0 | 0 | 1.80057 | 129.75 | 0.00703638 | 507.05 | 0 | 0 | 0.00703638 | 507.05 | 2023-04-08 17:49:29 | -0.00082309 | -9.2533 | -666.8108 | 0 | Close
14425 | 2 | 9 | CC DChg | 08:07:00 | 120:05:12 | -0.22207 | 3.7063 | 1.80242 | 129.89 | 0 | 0 | 1.80242 | 129.89 | 0.00704324 | 507.55 | 0 | 0 | 0.00704324 | 507.55 | 2023-04-08 17:49:59 | -0.00082306 | -6.1689 | -444.5405 | 0 | Close
14426 | 2 | 9 | CC DChg | 08:07:30 | 120:05:42 | -0.22207 | 3.7061 | 1.80427 | 130.02 | 0 | 0 | 1.80427 | 130.02 | 0.00705009 | 508.04 | 0 | 0 | 0.00705009 | 508.04 | 2023-04-08 17:50:29 | -0.00082301 | -9.2524 | -666.7467 | 0 | Close
14427 | 2 | 9 | CC DChg | 08:08:00 | 120:06:12 | -0.22207 | 3.7058 | 1.80612 | 130.15 | 0 | 0 | 1.80612 | 130.15 | 0.00705695 | 508.54 | 0 | 0 | 0.00705695 | 508.54 | 2023-04-08 17:50:59 | -0.00082295 | -6.1683 | -444.4978 | 0 | Close
14428 | 2 | 9 | CC DChg | 08:08:30 | 120:06:42 | -0.22206 | 3.7055 | 1.80797 | 130.29 | 0 | 0 | 1.80797 | 130.29 | 0.00706381 | 509.03 | 0 | 0 | 0.00706381 | 509.03 | 2023-04-08 17:51:29 | -0.00082284 | -6.1683 | -444.4978 | 0 | Close
14429 | 2 | 9 | CC DChg | 08:09:00 | 120:07:12 | -0.22206 | 3.7053 | 1.80982 | 130.42 | 0 | 0 | 1.80982 | 130.42 | 0.00707067 | 509.52 | 0 | 0 | 0.00707067 | 509.52 | 2023-04-08 17:51:59 | -0.0008228 | -9.2533 | -666.8108 | 0 | Close
14430 | 2 | 9 | CC DChg | 08:09:30 | 120:07:42 | -0.22207 | 3.7051 | 1.81167 | 130.55 | 0 | 0 | 1.81167 | 130.55 | 0.00707752 | 510.02 | 0 | 0 | 0.00707752 | 510.02 | 2023-04-08 17:52:29 | -0.00082279 | -9.2516 | -666.6827 | 0 | Close
14431 | 2 | 9 | CC DChg | 08:10:00 | 120:08:12 | -0.22206 | 3.7048 | 1.81352 | 130.69 | 0 | 0 | 1.81352 | 130.69 | 0.00708438 | 510.51 | 0 | 0 | 0.00708438 | 510.51 | 2023-04-08 17:52:59 | -0.00082269 | -6.1689 | -444.5405 | 0 | Close
14432 | 2 | 9 | CC DChg | 08:10:30 | 120:08:42 | -0.22208 | 3.7046 | 1.81538 | 130.82 | 0 | 0 | 1.81538 | 130.82 | 0.00709124 | 511.01 | 0 | 0 | 0.00709124 | 511.01 | 2023-04-08 17:53:29 | -0.00082272 | -9.2524 | -666.7467 | 0 | Close
14433 | 2 | 9 | CC DChg | 08:11:00 | 120:09:12 | -0.22208 | 3.7043 | 1.81723 | 130.95 | 0 | 0 | 1.81723 | 130.95 | 0.00709809 | 511.5 | 0 | 0 | 0.00709809 | 511.5 | 2023-04-08 17:53:59 | -0.00082265 | -6.1683 | -444.4978 | 0 | Close
14434 | 2 | 9 | CC DChg | 08:11:30 | 120:09:42 | -0.22206 | 3.7041 | 1.81908 | 131.09 | 0 | 0 | 1.81908 | 131.09 | 0.00710495 | 511.99 | 0 | 0 | 0.00710495 | 511.99 | 2023-04-08 17:54:29 | -0.00082253 | -9.2533 | -666.8108 | 0 | Close
14435 | 2 | 9 | CC DChg | 08:12:00 | 120:10:12 | -0.22206 | 3.7038 | 1.82093 | 131.22 | 0 | 0 | 1.82093 | 131.22 | 0.0071118 | 512.49 | 0 | 0 | 0.0071118 | 512.49 | 2023-04-08 17:54:59 | -0.00082247 | -6.1683 | -444.4978 | 0 | Close
14436 | 2 | 9 | CC DChg | 08:12:30 | 120:10:42 | -0.22206 | 3.7036 | 1.82278 | 131.35 | 0 | 0 | 1.82278 | 131.35 | 0.00711865 | 512.98 | 0 | 0 | 0.00711865 | 512.98 | 2023-04-08 17:55:29 | -0.00082242 | -9.2533 | -666.8108 | 0 | Close
14437 | 2 | 9 | CC DChg | 08:13:00 | 120:11:12 | -0.22207 | 3.7034 | 1.82463 | 131.49 | 0 | 0 | 1.82463 | 131.49 | 0.00712551 | 513.48 | 0 | 0 | 0.00712551 | 513.48 | 2023-04-08 17:55:59 | -0.00082241 | -9.2524 | -666.7467 | 0 | Close
14438 | 2 | 9 | CC DChg | 08:13:30 | 120:11:42 | -0.22207 | 3.703 | 1.82648 | 131.62 | 0 | 0 | 1.82648 | 131.62 | 0.00713236 | 513.97 | 0 | 0 | 0.00713236 | 513.97 | 2023-04-08 17:56:29 | -0.00082233 | -4.6262 | -333.3734 | 0 | Close
14439 | 2 | 9 | CC DChg | 08:14:00 | 120:12:12 | -0.22206 | 3.7028 | 1.82833 | 131.75 | 0 | 0 | 1.82833 | 131.75 | 0.00713921 | 514.46 | 0 | 0 | 0.00713921 | 514.46 | 2023-04-08 17:56:59 | -0.00082224 | -9.2524 | -666.7467 | 0 | Close
14440 | 2 | 9 | CC DChg | 08:14:30 | 120:12:42 | -0.22207 | 3.7026 | 1.83018 | 131.89 | 0 | 0 | 1.83018 | 131.89 | 0.00714607 | 514.96 | 0 | 0 | 0.00714607 | 514.96 | 2023-04-08 17:57:29 | -0.00082224 | -9.2533 | -666.8108 | 0 | Close
14441 | 2 | 9 | CC DChg | 08:15:00 | 120:13:12 | -0.22207 | 3.7023 | 1.83203 | 132.02 | 0 | 0 | 1.83203 | 132.02 | 0.00715292 | 515.45 | 0 | 0 | 0.00715292 | 515.45 | 2023-04-08 17:57:59 | -0.00082217 | -6.1677 | -444.4551 | 0 | Close
14442 | 2 | 9 | CC DChg | 08:15:30 | 120:13:42 | -0.22205 | 3.7021 | 1.83388 | 132.15 | 0 | 0 | 1.83388 | 132.15 | 0.00715977 | 515.94 | 0 | 0 | 0.00715977 | 515.94 | 2023-04-08 17:58:29 | -0.00082205 | -9.2533 | -666.8108 | 0 | Close
14443 | 2 | 9 | CC DChg | 08:16:00 | 120:14:12 | -0.22206 | 3.7018 | 1.83573 | 132.29 | 0 | 0 | 1.83573 | 132.29 | 0.00716662 | 516.44 | 0 | 0 | 0.00716662 | 516.44 | 2023-04-08 17:58:59 | -0.00082202 | -6.1689 | -444.5405 | 0 | Close
14444 | 2 | 9 | CC DChg | 08:16:30 | 120:14:42 | -0.22206 | 3.7016 | 1.83758 | 132.42 | 0 | 0 | 1.83758 | 132.42 | 0.00717347 | 516.93 | 0 | 0 | 0.00717347 | 516.93 | 2023-04-08 17:59:29 | -0.00082198 | -9.2524 | -666.7467 | 0 | Close
14445 | 2 | 9 | CC DChg | 08:17:00 | 120:15:12 | -0.22206 | 3.7014 | 1.83943 | 132.55 | 0 | 0 | 1.83943 | 132.55 | 0.00718032 | 517.43 | 0 | 0 | 0.00718032 | 517.43 | 2023-04-08 17:59:59 | -0.00082193 | -9.2533 | -666.8108 | 0 | Close
14446 | 2 | 9 | CC DChg | 08:17:30 | 120:15:42 | -0.22206 | 3.7011 | 1.84128 | 132.69 | 0 | 0 | 1.84128 | 132.69 | 0.00718717 | 517.92 | 0 | 0 | 0.00718717 | 517.92 | 2023-04-08 18:00:27 | -0.00082187 | -6.1677 | -444.4551 | 0 | Close
14447 | 2 | 9 | CC DChg | 08:18:00 | 120:16:12 | -0.22207 | 3.7007 | 1.84313 | 132.82 | 0 | 0 | 1.84313 | 132.82 | 0.00719402 | 518.41 | 0 | 0 | 0.00719402 | 518.41 | 2023-04-08 18:00:57 | -0.00082181 | -4.6271 | -333.4374 | 0 | Close
14448 | 2 | 9 | CC DChg | 08:18:30 | 120:16:42 | -0.22206 | 3.7005 | 1.84498 | 132.95 | 0 | 0 | 1.84498 | 132.95 | 0.00720086 | 518.91 | 0 | 0 | 0.00720086 | 518.91 | 2023-04-08 18:01:27 | -0.00082173 | -9.2524 | -666.7467 | 0 | Close
14449 | 2 | 9 | CC DChg | 08:19:00 | 120:17:12 | -0.22206 | 3.7003 | 1.84684 | 133.09 | 0 | 0 | 1.84684 | 133.09 | 0.00720771 | 519.4 | 0 | 0 | 0.00720771 | 519.4 | 2023-04-08 18:01:57 | -0.00082169 | -9.2533 | -666.8108 | 0 | Close
14450 | 2 | 9 | CC DChg | 08:19:30 | 120:17:42 | -0.22207 | 3.7001 | 1.84869 | 133.22 | 0 | 0 | 1.84869 | 133.22 | 0.00721456 | 519.89 | 0 | 0 | 0.00721456 | 519.89 | 2023-04-08 18:02:27 | -0.00082168 | -9.2524 | -666.7467 | 0 | Close
14451 | 2 | 9 | CC DChg | 08:20:00 | 120:18:12 | -0.22205 | 3.6998 | 1.85054 | 133.35 | 0 | 0 | 1.85054 | 133.35 | 0.00722141 | 520.39 | 0 | 0 | 0.00722141 | 520.39 | 2023-04-08 18:02:57 | -0.00082154 | -6.1683 | -444.4978 | 0 | Close
14452 | 2 | 9 | CC DChg | 08:20:30 | 120:18:42 | -0.22207 | 3.6995 | 1.85239 | 133.49 | 0 | 0 | 1.85239 | 133.49 | 0.00722825 | 520.88 | 0 | 0 | 0.00722825 | 520.88 | 2023-04-08 18:03:27 | -0.00082155 | -6.1683 | -444.4978 | 0 | Close
14453 | 2 | 9 | CC DChg | 08:21:00 | 120:19:12 | -0.22207 | 3.6992 | 1.85424 | 133.62 | 0 | 0 | 1.85424 | 133.62 | 0.0072351 | 521.37 | 0 | 0 | 0.0072351 | 521.37 | 2023-04-08 18:03:57 | -0.00082148 | -6.1683 | -444.4978 | 0 | Close
14454 | 2 | 9 | CC DChg | 08:21:30 | 120:19:42 | -0.22206 | 3.699 | 1.85609 | 133.75 | 0 | 0 | 1.85609 | 133.75 | 0.00724194 | 521.87 | 0 | 0 | 0.00724194 | 521.87 | 2023-04-08 18:04:27 | -0.0008214 | -9.2524 | -666.7467 | 0 | Close
14455 | 2 | 9 | CC DChg | 08:22:00 | 120:20:12 | -0.22207 | 3.6988 | 1.85794 | 133.89 | 0 | 0 | 1.85794 | 133.89 | 0.00724879 | 522.36 | 0 | 0 | 0.00724879 | 522.36 | 2023-04-08 18:04:57 | -0.00082139 | -9.2533 | -666.8108 | 0 | Close
14456 | 2 | 9 | CC DChg | 08:22:30 | 120:20:42 | -0.22206 | 3.6986 | 1.85979 | 134.02 | 0 | 0 | 1.85979 | 134.02 | 0.00725563 | 522.85 | 0 | 0 | 0.00725563 | 522.85 | 2023-04-08 18:05:27 | -0.00082131 | -9.2524 | -666.7467 | 0 | Close
14457 | 2 | 9 | CC DChg | 08:23:00 | 120:21:12 | -0.22207 | 3.6983 | 1.86164 | 134.15 | 0 | 0 | 1.86164 | 134.15 | 0.00726248 | 523.35 | 0 | 0 | 0.00726248 | 523.35 | 2023-04-08 18:05:57 | -0.00082128 | -6.1683 | -444.4978 | 0 | Close
14458 | 2 | 9 | CC DChg | 08:23:30 | 120:21:42 | -0.22206 | 3.698 | 1.86349 | 134.29 | 0 | 0 | 1.86349 | 134.29 | 0.00726932 | 523.84 | 0 | 0 | 0.00726932 | 523.84 | 2023-04-08 18:06:27 | -0.00082118 | -6.1689 | -444.5405 | 0 | Close
14459 | 2 | 9 | CC DChg | 08:24:00 | 120:22:12 | -0.22206 | 3.6977 | 1.86534 | 134.42 | 0 | 0 | 1.86534 | 134.42 | 0.00727616 | 524.33 | 0 | 0 | 0.00727616 | 524.33 | 2023-04-08 18:06:57 | -0.00082111 | -6.1683 | -444.4978 | 0 | Close
14460 | 2 | 9 | CC DChg | 08:24:30 | 120:22:42 | -0.22207 | 3.6975 | 1.86719 | 134.55 | 0 | 0 | 1.86719 | 134.55 | 0.00728301 | 524.83 | 0 | 0 | 0.00728301 | 524.83 | 2023-04-08 18:07:27 | -0.0008211 | -9.2542 | -666.8748 | 0 | Close
14461 | 2 | 9 | CC DChg | 08:25:00 | 120:23:12 | -0.22207 | 3.6971 | 1.86904 | 134.69 | 0 | 0 | 1.86904 | 134.69 | 0.00728985 | 525.32 | 0 | 0 | 0.00728985 | 525.32 | 2023-04-08 18:07:57 | -0.00082101 | -4.6258 | -333.3413 | 0 | Close
14462 | 2 | 9 | CC DChg | 08:25:30 | 120:23:42 | -0.22205 | 3.6969 | 1.87089 | 134.82 | 0 | 0 | 1.87089 | 134.82 | 0.00729669 | 525.81 | 0 | 0 | 0.00729669 | 525.81 | 2023-04-08 18:08:27 | -0.0008209 | -9.2533 | -666.8108 | 0 | Close
14463 | 2 | 9 | CC DChg | 08:26:00 | 120:24:12 | -0.22207 | 3.6967 | 1.87274 | 134.95 | 0 | 0 | 1.87274 | 134.95 | 0.00730353 | 526.3 | 0 | 0 | 0.00730353 | 526.3 | 2023-04-08 18:08:57 | -0.00082093 | -9.2524 | -666.7467 | 0 | Close
14464 | 2 | 9 | CC DChg | 08:26:30 | 120:24:42 | -0.22206 | 3.6964 | 1.87459 | 135.09 | 0 | 0 | 1.87459 | 135.09 | 0.00731037 | 526.8 | 0 | 0 | 0.00731037 | 526.8 | 2023-04-08 18:09:27 | -0.00082082 | -6.1683 | -444.4978 | 0 | Close
14465 | 2 | 9 | CC DChg | 08:27:00 | 120:25:12 | -0.22209 | 3.6962 | 1.87644 | 135.22 | 0 | 0 | 1.87644 | 135.22 | 0.00731721 | 527.29 | 0 | 0 | 0.00731721 | 527.29 | 2023-04-08 18:09:57 | -0.00082089 | -9.2533 | -666.8108 | 0 | Close
14466 | 2 | 9 | CC DChg | 08:27:30 | 120:25:42 | -0.22207 | 3.696 | 1.87829 | 135.35 | 0 | 0 | 1.87829 | 135.35 | 0.00732405 | 527.78 | 0 | 0 | 0.00732405 | 527.78 | 2023-04-08 18:10:27 | -0.00082077 | -9.2524 | -666.7467 | 0 | Close
14467 | 2 | 9 | CC DChg | 08:28:00 | 120:26:12 | -0.22206 | 3.6956 | 1.88014 | 135.49 | 0 | 0 | 1.88014 | 135.49 | 0.00733089 | 528.28 | 0 | 0 | 0.00733089 | 528.28 | 2023-04-08 18:10:57 | -0.00082064 | -4.6262 | -333.3734 | 0 | Close
14468 | 2 | 9 | CC DChg | 08:28:30 | 120:26:42 | -0.22207 | 3.6953 | 1.882 | 135.62 | 0 | 0 | 1.882 | 135.62 | 0.00733773 | 528.77 | 0 | 0 | 0.00733773 | 528.77 | 2023-04-08 18:11:27 | -0.00082062 | -6.1689 | -444.5405 | 0 | Close
14469 | 2 | 9 | CC DChg | 08:29:00 | 120:27:12 | -0.22206 | 3.695 | 1.88385 | 135.75 | 0 | 0 | 1.88385 | 135.75 | 0.00734457 | 529.26 | 0 | 0 | 0.00734457 | 529.26 | 2023-04-08 18:11:57 | -0.00082051 | -6.1683 | -444.4978 | 0 | Close
14470 | 2 | 9 | CC DChg | 08:29:30 | 120:27:42 | -0.22206 | 3.6948 | 1.8857 | 135.89 | 0 | 0 | 1.8857 | 135.89 | 0.00735141 | 529.75 | 0 | 0 | 0.00735141 | 529.75 | 2023-04-08 18:12:27 | -0.00082047 | -9.2524 | -666.7467 | 0 | Close
14471 | 2 | 9 | CC DChg | 08:30:00 | 120:28:12 | -0.22206 | 3.6945 | 1.88755 | 136.02 | 0 | 0 | 1.88755 | 136.02 | 0.00735824 | 530.25 | 0 | 0 | 0.00735824 | 530.25 | 2023-04-08 18:12:57 | -0.0008204 | -6.1683 | -444.4978 | 0 | Close
14472 | 2 | 9 | CC DChg | 08:30:30 | 120:28:42 | -0.22207 | 3.6943 | 1.8894 | 136.15 | 0 | 0 | 1.8894 | 136.15 | 0.00736508 | 530.74 | 0 | 0 | 0.00736508 | 530.74 | 2023-04-08 18:13:27 | -0.00082039 | -9.2533 | -666.8108 | 0 | Close
14473 | 2 | 9 | CC DChg | 08:31:00 | 120:29:12 | -0.22206 | 3.6939 | 1.89125 | 136.29 | 0 | 0 | 1.89125 | 136.29 | 0.00737192 | 531.23 | 0 | 0 | 0.00737192 | 531.23 | 2023-04-08 18:13:57 | -0.00082027 | -4.6267 | -333.4054 | 0 | Close
14474 | 2 | 9 | CC DChg | 08:31:30 | 120:29:42 | -0.22206 | 3.6938 | 1.8931 | 136.42 | 0 | 0 | 1.8931 | 136.42 | 0.00737875 | 531.73 | 0 | 0 | 0.00737875 | 531.73 | 2023-04-08 18:14:27 | -0.00082025 | -18.5049 | -1333.4935 | 0 | Close
14475 | 2 | 9 | CC DChg | 08:32:00 | 120:30:12 | -0.22206 | 3.6935 | 1.89495 | 136.55 | 0 | 0 | 1.89495 | 136.55 | 0.00738559 | 532.22 | 0 | 0 | 0.00738559 | 532.22 | 2023-04-08 18:14:57 | -0.00082018 | -6.1683 | -444.4978 | 0 | Close
14476 | 2 | 9 | CC DChg | 08:32:30 | 120:30:42 | -0.22206 | 3.6932 | 1.8968 | 136.69 | 0 | 0 | 1.8968 | 136.69 | 0.00739242 | 532.71 | 0 | 0 | 0.00739242 | 532.71 | 2023-04-08 18:15:27 | -0.00082011 | -6.1683 | -444.4978 | 0 | Close
14477 | 2 | 9 | CC DChg | 08:33:00 | 120:31:12 | -0.22205 | 3.6929 | 1.89865 | 136.82 | 0 | 0 | 1.89865 | 136.82 | 0.00739926 | 533.2 | 0 | 0 | 0.00739926 | 533.2 | 2023-04-08 18:15:57 | -0.00082001 | -6.1683 | -444.4978 | 0 | Close
14478 | 2 | 9 | CC DChg | 08:33:30 | 120:31:42 | -0.22207 | 3.6927 | 1.9005 | 136.95 | 0 | 0 | 1.9005 | 136.95 | 0.00740609 | 533.7 | 0 | 0 | 0.00740609 | 533.7 | 2023-04-08 18:16:27 | -0.00082004 | -9.2533 | -666.8108 | 0 | Close
14479 | 2 | 9 | CC DChg | 08:34:00 | 120:32:12 | -0.22207 | 3.6924 | 1.90235 | 137.09 | 0 | 0 | 1.90235 | 137.09 | 0.00741292 | 534.19 | 0 | 0 | 0.00741292 | 534.19 | 2023-04-08 18:16:57 | -0.00081997 | -6.1683 | -444.4978 | 0 | Close
14480 | 2 | 9 | CC DChg | 08:34:30 | 120:32:42 | -0.22206 | 3.692 | 1.9042 | 137.22 | 0 | 0 | 1.9042 | 137.22 | 0.00741976 | 534.68 | 0 | 0 | 0.00741976 | 534.68 | 2023-04-08 18:17:27 | -0.00081985 | -4.6262 | -333.3734 | 0 | Close
14481 | 2 | 9 | CC DChg | 08:35:00 | 120:33:12 | -0.22206 | 3.6918 | 1.90605 | 137.35 | 0 | 0 | 1.90605 | 137.35 | 0.00742659 | 535.17 | 0 | 0 | 0.00742659 | 535.17 | 2023-04-08 18:17:57 | -0.0008198 | -9.2524 | -666.7467 | 0 | Close
14482 | 2 | 9 | CC DChg | 08:35:30 | 120:33:42 | -0.22207 | 3.6916 | 1.9079 | 137.49 | 0 | 0 | 1.9079 | 137.49 | 0.00743342 | 535.66 | 0 | 0 | 0.00743342 | 535.66 | 2023-04-08 18:18:27 | -0.00081979 | -9.2524 | -666.7467 | 0 | Close
14483 | 2 | 9 | CC DChg | 08:36:00 | 120:34:12 | -0.22207 | 3.6912 | 1.90975 | 137.62 | 0 | 0 | 1.90975 | 137.62 | 0.00744025 | 536.16 | 0 | 0 | 0.00744025 | 536.16 | 2023-04-08 18:18:57 | -0.0008197 | -4.6267 | -333.4054 | 0 | Close
14484 | 2 | 9 | CC DChg | 08:36:30 | 120:34:42 | -0.22206 | 3.691 | 1.9116 | 137.75 | 0 | 0 | 1.9116 | 137.75 | 0.00744708 | 536.65 | 0 | 0 | 0.00744708 | 536.65 | 2023-04-08 18:19:27 | -0.00081962 | -9.2533 | -666.8108 | 0 | Close
14485 | 2 | 9 | CC DChg | 08:37:00 | 120:35:12 | -0.22206 | 3.6906 | 1.91345 | 137.89 | 0 | 0 | 1.91345 | 137.89 | 0.00745391 | 537.14 | 0 | 0 | 0.00745391 | 537.14 | 2023-04-08 18:19:57 | -0.00081953 | -4.6267 | -333.4054 | 0 | Close
14486 | 2 | 9 | CC DChg | 08:37:30 | 120:35:42 | -0.22208 | 3.6906 | 1.91531 | 138.02 | 0 | 0 | 1.91531 | 138.02 | 0.00746074 | 537.63 | 0 | 0 | 0.00746074 | 537.63 | 2023-04-08 18:20:27 | -0.00081961 | 0 | 0 | 0 | Close
14487 | 2 | 9 | CC DChg | 08:38:00 | 120:36:12 | -0.22208 | 3.6902 | 1.91716 | 138.15 | 0 | 0 | 1.91716 | 138.15 | 0.00746757 | 538.13 | 0 | 0 | 0.00746757 | 538.13 | 2023-04-08 18:20:57 | -0.00081952 | -4.6262 | -333.3734 | 0 | Close
14488 | 2 | 9 | CC DChg | 08:38:30 | 120:36:42 | -0.22206 | 3.6898 | 1.91901 | 138.29 | 0 | 0 | 1.91901 | 138.29 | 0.0074744 | 538.62 | 0 | 0 | 0.0074744 | 538.62 | 2023-04-08 18:21:27 | -0.00081936 | -4.6262 | -333.3734 | 0 | Close
14489 | 2 | 9 | CC DChg | 08:39:00 | 120:37:12 | -0.22204 | 3.6896 | 1.92086 | 138.42 | 0 | 0 | 1.92086 | 138.42 | 0.00748123 | 539.11 | 0 | 0 | 0.00748123 | 539.11 | 2023-04-08 18:21:57 | -0.00081924 | -9.2524 | -666.7467 | 0 | Close
14490 | 2 | 9 | CC DChg | 08:39:30 | 120:37:42 | -0.22206 | 3.6893 | 1.92271 | 138.55 | 0 | 0 | 1.92271 | 138.55 | 0.00748805 | 539.6 | 0 | 0 | 0.00748805 | 539.6 | 2023-04-08 18:22:27 | -0.00081925 | -6.1683 | -444.4978 | 0 | Close
14491 | 2 | 9 | CC DChg | 08:40:00 | 120:38:12 | -0.22206 | 3.689 | 1.92456 | 138.69 | 0 | 0 | 1.92456 | 138.69 | 0.00749488 | 540.09 | 0 | 0 | 0.00749488 | 540.09 | 2023-04-08 18:22:57 | -0.00081918 | -6.1689 | -444.5405 | 0 | Close
14492 | 2 | 9 | CC DChg | 08:40:30 | 120:38:42 | -0.22207 | 3.6887 | 1.92641 | 138.82 | 0 | 0 | 1.92641 | 138.82 | 0.00750171 | 540.59 | 0 | 0 | 0.00750171 | 540.59 | 2023-04-08 18:23:27 | -0.00081915 | -6.1683 | -444.4978 | 0 | Close
14493 | 2 | 9 | CC DChg | 08:41:00 | 120:39:12 | -0.22207 | 3.6884 | 1.92826 | 138.95 | 0 | 0 | 1.92826 | 138.95 | 0.00750853 | 541.08 | 0 | 0 | 0.00750853 | 541.08 | 2023-04-08 18:23:57 | -0.00081908 | -6.1683 | -444.4978 | 0 | Close
14494 | 2 | 9 | CC DChg | 08:41:30 | 120:39:42 | -0.22208 | 3.6881 | 1.93011 | 139.09 | 0 | 0 | 1.93011 | 139.09 | 0.00751536 | 541.57 | 0 | 0 | 0.00751536 | 541.57 | 2023-04-08 18:24:27 | -0.00081905 | -6.1689 | -444.5405 | 0 | Close
14495 | 2 | 9 | CC DChg | 08:42:00 | 120:40:12 | -0.22208 | 3.6879 | 1.93196 | 139.22 | 0 | 0 | 1.93196 | 139.22 | 0.00752218 | 542.06 | 0 | 0 | 0.00752218 | 542.06 | 2023-04-08 18:24:57 | -0.00081901 | -9.2524 | -666.7467 | 0 | Close
14496 | 2 | 9 | CC DChg | 08:42:30 | 120:40:42 | -0.22207 | 3.6877 | 1.93381 | 139.35 | 0 | 0 | 1.93381 | 139.35 | 0.00752901 | 542.55 | 0 | 0 | 0.00752901 | 542.55 | 2023-04-08 18:25:27 | -0.00081893 | -9.2542 | -666.8748 | 0 | Close
14497 | 2 | 9 | CC DChg | 08:43:00 | 120:41:12 | -0.22206 | 3.6873 | 1.93566 | 139.49 | 0 | 0 | 1.93566 | 139.49 | 0.00753583 | 543.04 | 0 | 0 | 0.00753583 | 543.04 | 2023-04-08 18:25:57 | -0.0008188 | -4.6258 | -333.3413 | 0 | Close
14498 | 2 | 9 | CC DChg | 08:43:30 | 120:41:42 | -0.22206 | 3.687 | 1.93751 | 139.62 | 0 | 0 | 1.93751 | 139.62 | 0.00754265 | 543.54 | 0 | 0 | 0.00754265 | 543.54 | 2023-04-08 18:26:27 | -0.00081874 | -6.1689 | -444.5405 | 0 | Close
14499 | 2 | 9 | CC DChg | 08:44:00 | 120:42:12 | -0.22206 | 3.6867 | 1.93936 | 139.75 | 0 | 0 | 1.93936 | 139.75 | 0.00754948 | 544.03 | 0 | 0 | 0.00754948 | 544.03 | 2023-04-08 18:26:57 | -0.00081867 | -6.1683 | -444.4978 | 0 | Close
14500 | 2 | 9 | CC DChg | 08:44:30 | 120:42:42 | -0.22208 | 3.6865 | 1.94121 | 139.89 | 0 | 0 | 1.94121 | 139.89 | 0.0075563 | 544.52 | 0 | 0 | 0.0075563 | 544.52 | 2023-04-08 18:27:27 | -0.0008187 | -9.2524 | -666.7467 | 0 | Close
14501 | 2 | 9 | CC DChg | 08:45:00 | 120:43:12 | -0.22207 | 3.6862 | 1.94306 | 140.02 | 0 | 0 | 1.94306 | 140.02 | 0.00756312 | 545.01 | 0 | 0 | 0.00756312 | 545.01 | 2023-04-08 18:27:57 | -0.00081859 | -6.1683 | -444.4978 | 0 | Close
14502 | 2 | 9 | CC DChg | 08:45:30 | 120:43:42 | -0.22207 | 3.6859 | 1.94491 | 140.15 | 0 | 0 | 1.94491 | 140.15 | 0.00756994 | 545.5 | 0 | 0 | 0.00756994 | 545.5 | 2023-04-08 18:28:27 | -0.00081853 | -6.1689 | -444.5405 | 0 | Close
14503 | 2 | 9 | CC DChg | 08:46:00 | 120:44:12 | -0.22207 | 3.6856 | 1.94676 | 140.29 | 0 | 0 | 1.94676 | 140.29 | 0.00757676 | 545.99 | 0 | 0 | 0.00757676 | 545.99 | 2023-04-08 18:28:57 | -0.00081846 | -6.1677 | -444.4551 | 0 | Close
14504 | 2 | 9 | CC DChg | 08:46:30 | 120:44:42 | -0.22207 | 3.6853 | 1.94862 | 140.42 | 0 | 0 | 1.94862 | 140.42 | 0.00758358 | 546.49 | 0 | 0 | 0.00758358 | 546.49 | 2023-04-08 18:29:27 | -0.00081839 | -6.1695 | -444.5832 | 0 | Close
14505 | 2 | 9 | CC DChg | 08:47:00 | 120:45:12 | -0.22206 | 3.6849 | 1.95047 | 140.55 | 0 | 0 | 1.95047 | 140.55 | 0.0075904 | 546.98 | 0 | 0 | 0.0075904 | 546.98 | 2023-04-08 18:29:57 | -0.00081827 | -4.6262 | -333.3734 | 0 | Close
14506 | 2 | 9 | CC DChg | 08:47:30 | 120:45:42 | -0.22207 | 3.6847 | 1.95232 | 140.69 | 0 | 0 | 1.95232 | 140.69 | 0.00759722 | 547.47 | 0 | 0 | 0.00759722 | 547.47 | 2023-04-08 18:30:27 | -0.00081826 | -9.2524 | -666.7467 | 0 | Close
14507 | 2 | 9 | CC DChg | 08:48:00 | 120:46:12 | -0.22207 | 3.6843 | 1.95417 | 140.82 | 0 | 0 | 1.95417 | 140.82 | 0.00760404 | 547.96 | 0 | 0 | 0.00760404 | 547.96 | 2023-04-08 18:30:57 | -0.00081817 | -4.6267 | -333.4054 | 0 | Close
14508 | 2 | 9 | CC DChg | 08:48:30 | 120:46:42 | -0.22206 | 3.6841 | 1.95602 | 140.95 | 0 | 0 | 1.95602 | 140.95 | 0.00761086 | 548.45 | 0 | 0 | 0.00761086 | 548.45 | 2023-04-08 18:31:27 | -0.00081809 | -9.2524 | -666.7467 | 0 | Close
14509 | 2 | 9 | CC DChg | 08:49:00 | 120:47:12 | -0.22206 | 3.6839 | 1.95787 | 141.09 | 0 | 0 | 1.95787 | 141.09 | 0.00761768 | 548.94 | 0 | 0 | 0.00761768 | 548.94 | 2023-04-08 18:31:57 | -0.00081805 | -9.2533 | -666.8108 | 0 | Close
14510 | 2 | 9 | CC DChg | 08:49:30 | 120:47:42 | -0.22206 | 3.6836 | 1.95972 | 141.22 | 0 | 0 | 1.95972 | 141.22 | 0.00762449 | 549.43 | 0 | 0 | 0.00762449 | 549.43 | 2023-04-08 18:32:27 | -0.00081798 | -6.1677 | -444.4551 | 0 | Close
14511 | 2 | 9 | CC DChg | 08:50:00 | 120:48:12 | -0.22207 | 3.6833 | 1.96157 | 141.35 | 0 | 0 | 1.96157 | 141.35 | 0.00763131 | 549.92 | 0 | 0 | 0.00763131 | 549.92 | 2023-04-08 18:32:57 | -0.00081795 | -6.1689 | -444.5405 | 0 | Close
14512 | 2 | 9 | CC DChg | 08:50:30 | 120:48:42 | -0.22206 | 3.683 | 1.96342 | 141.49 | 0 | 0 | 1.96342 | 141.49 | 0.00763812 | 550.42 | 0 | 0 | 0.00763812 | 550.42 | 2023-04-08 18:33:27 | -0.00081785 | -6.1683 | -444.4978 | 0 | Close
14513 | 2 | 9 | CC DChg | 08:51:00 | 120:49:12 | -0.22207 | 3.6827 | 1.96527 | 141.62 | 0 | 0 | 1.96527 | 141.62 | 0.00764494 | 550.91 | 0 | 0 | 0.00764494 | 550.91 | 2023-04-08 18:33:57 | -0.00081782 | -6.1683 | -444.4978 | 0 | Close
14514 | 2 | 9 | CC DChg | 08:51:30 | 120:49:42 | -0.22208 | 3.6823 | 1.96712 | 141.75 | 0 | 0 | 1.96712 | 141.75 | 0.00765175 | 551.4 | 0 | 0 | 0.00765175 | 551.4 | 2023-04-08 18:34:27 | -0.00081777 | -4.6267 | -333.4054 | 0 | Close
14515 | 2 | 9 | CC DChg | 08:52:00 | 120:50:12 | -0.22207 | 3.6821 | 1.96897 | 141.89 | 0 | 0 | 1.96897 | 141.89 | 0.00765857 | 551.89 | 0 | 0 | 0.00765857 | 551.89 | 2023-04-08 18:34:57 | -0.00081768 | -9.2524 | -666.7467 | 0 | Close
14516 | 2 | 9 | CC DChg | 08:52:30 | 120:50:42 | -0.22207 | 3.6818 | 1.97082 | 142.02 | 0 | 0 | 1.97082 | 142.02 | 0.00766538 | 552.38 | 0 | 0 | 0.00766538 | 552.38 | 2023-04-08 18:35:27 | -0.00081762 | -6.1683 | -444.4978 | 0 | Close
14517 | 2 | 9 | CC DChg | 08:53:00 | 120:51:12 | -0.22208 | 3.6814 | 1.97267 | 142.15 | 0 | 0 | 1.97267 | 142.15 | 0.00767219 | 552.87 | 0 | 0 | 0.00767219 | 552.87 | 2023-04-08 18:35:57 | -0.00081757 | -4.6267 | -333.4054 | 0 | Close
14518 | 2 | 9 | CC DChg | 08:53:30 | 120:51:42 | -0.22206 | 3.6811 | 1.97452 | 142.29 | 0 | 0 | 1.97452 | 142.29 | 0.00767901 | 553.36 | 0 | 0 | 0.00767901 | 553.36 | 2023-04-08 18:36:27 | -0.00081743 | -6.1689 | -444.5405 | 0 | Close
14519 | 2 | 9 | CC DChg | 08:54:00 | 120:52:12 | -0.22207 | 3.6809 | 1.97637 | 142.42 | 0 | 0 | 1.97637 | 142.42 | 0.00768582 | 553.85 | 0 | 0 | 0.00768582 | 553.85 | 2023-04-08 18:36:57 | -0.00081742 | -9.2524 | -666.7467 | 0 | Close
14520 | 2 | 9 | CC DChg | 08:54:30 | 120:52:42 | -0.22207 | 3.6806 | 1.97822 | 142.55 | 0 | 0 | 1.97822 | 142.55 | 0.00769263 | 554.34 | 0 | 0 | 0.00769263 | 554.34 | 2023-04-08 18:37:27 | -0.00081735 | -6.1683 | -444.4978 | 0 | Close
14521 | 2 | 9 | CC DChg | 08:55:00 | 120:53:12 | -0.22206 | 3.6802 | 1.98007 | 142.69 | 0 | 0 | 1.98007 | 142.69 | 0.00769944 | 554.83 | 0 | 0 | 0.00769944 | 554.83 | 2023-04-08 18:37:57 | -0.00081723 | -4.6267 | -333.4054 | 0 | Close
14522 | 2 | 9 | CC DChg | 08:55:30 | 120:53:42 | -0.22206 | 3.68 | 1.98192 | 142.82 | 0 | 0 | 1.98192 | 142.82 | 0.00770625 | 555.33 | 0 | 0 | 0.00770625 | 555.33 | 2023-04-08 18:38:27 | -0.00081718 | -9.2524 | -666.7467 | 0 | Close
14523 | 2 | 9 | CC DChg | 08:56:00 | 120:54:12 | -0.22207 | 3.6796 | 1.98378 | 142.95 | 0 | 0 | 1.98378 | 142.95 | 0.00771306 | 555.82 | 0 | 0 | 0.00771306 | 555.82 | 2023-04-08 18:38:57 | -0.00081713 | -4.6262 | -333.3734 | 0 | Close
14524 | 2 | 9 | CC DChg | 08:56:30 | 120:54:42 | -0.22207 | 3.6793 | 1.98563 | 143.09 | 0 | 0 | 1.98563 | 143.09 | 0.00771987 | 556.31 | 0 | 0 | 0.00771987 | 556.31 | 2023-04-08 18:39:27 | -0.00081706 | -6.1689 | -444.5405 | 0 | Close
14525 | 2 | 9 | CC DChg | 08:57:00 | 120:55:12 | -0.22207 | 3.6789 | 1.98748 | 143.22 | 0 | 0 | 1.98748 | 143.22 | 0.00772668 | 556.8 | 0 | 0 | 0.00772668 | 556.8 | 2023-04-08 18:39:57 | -0.00081697 | -4.6262 | -333.3734 | 0 | Close
14526 | 2 | 9 | CC DChg | 08:57:30 | 120:55:42 | -0.22207 | 3.6787 | 1.98933 | 143.35 | 0 | 0 | 1.98933 | 143.35 | 0.00773349 | 557.29 | 0 | 0 | 0.00773349 | 557.29 | 2023-04-08 18:40:27 | -0.00081693 | -9.2524 | -666.7467 | 0 | Close
14527 | 2 | 9 | CC DChg | 08:58:00 | 120:56:12 | -0.22207 | 3.6783 | 1.99118 | 143.49 | 0 | 0 | 1.99118 | 143.49 | 0.00774029 | 557.78 | 0 | 0 | 0.00774029 | 557.78 | 2023-04-08 18:40:57 | -0.00081684 | -4.6267 | -333.4054 | 0 | Close
14528 | 2 | 9 | CC DChg | 08:58:30 | 120:56:42 | -0.22206 | 3.678 | 1.99303 | 143.62 | 0 | 0 | 1.99303 | 143.62 | 0.0077471 | 558.27 | 0 | 0 | 0.0077471 | 558.27 | 2023-04-08 18:41:27 | -0.00081674 | -6.1677 | -444.4551 | 0 | Close
14529 | 2 | 9 | CC DChg | 08:59:00 | 120:57:12 | -0.22207 | 3.6777 | 1.99488 | 143.75 | 0 | 0 | 1.99488 | 143.75 | 0.00775391 | 558.76 | 0 | 0 | 0.00775391 | 558.76 | 2023-04-08 18:41:57 | -0.00081671 | -6.1689 | -444.5405 | 0 | Close
14530 | 2 | 9 | CC DChg | 08:59:30 | 120:57:42 | -0.22206 | 3.6774 | 1.99673 | 143.89 | 0 | 0 | 1.99673 | 143.89 | 0.00776071 | 559.25 | 0 | 0 | 0.00776071 | 559.25 | 2023-04-08 18:42:27 | -0.0008166 | -6.1683 | -444.4978 | 0 | Close
14531 | 2 | 9 | CC DChg | 09:00:00 | 120:58:12 | -0.22207 | 3.6771 | 1.99858 | 144.02 | 0 | 0 | 1.99858 | 144.02 | 0.00776752 | 559.74 | 0 | 0 | 0.00776752 | 559.74 | 2023-04-08 18:42:57 | -0.00081657 | -6.1683 | -444.4978 | 0 | Close
14532 | 2 | 9 | CC DChg | 09:00:30 | 120:58:42 | -0.22205 | 3.6768 | 2.00043 | 144.15 | 0 | 0 | 2.00043 | 144.15 | 0.00777432 | 560.23 | 0 | 0 | 0.00777432 | 560.23 | 2023-04-08 18:43:27 | -0.00081643 | -6.1689 | -444.5405 | 0 | Close
14533 | 2 | 9 | CC DChg | 09:01:00 | 120:59:12 | -0.22206 | 3.6764 | 2.00228 | 144.29 | 0 | 0 | 2.00228 | 144.29 | 0.00778112 | 560.72 | 0 | 0 | 0.00778112 | 560.72 | 2023-04-08 18:43:57 | -0.00081638 | -4.6262 | -333.3734 | 0 | Close
14534 | 2 | 9 | CC DChg | 09:01:30 | 120:59:42 | -0.22206 | 3.6762 | 2.00413 | 144.42 | 0 | 0 | 2.00413 | 144.42 | 0.00778793 | 561.21 | 0 | 0 | 0.00778793 | 561.21 | 2023-04-08 18:44:27 | -0.00081634 | -9.2533 | -666.8108 | 0 | Close
14535 | 2 | 9 | CC DChg | 09:02:00 | 121:00:12 | -0.22206 | 3.6759 | 2.00598 | 144.55 | 0 | 0 | 2.00598 | 144.55 | 0.00779473 | 561.7 | 0 | 0 | 0.00779473 | 561.7 | 2023-04-08 18:44:57 | -0.00081627 | -6.1683 | -444.4978 | 0 | Close
14536 | 2 | 9 | CC DChg | 09:02:30 | 121:00:42 | -0.22206 | 3.6755 | 2.00783 | 144.69 | 0 | 0 | 2.00783 | 144.69 | 0.00780153 | 562.19 | 0 | 0 | 0.00780153 | 562.19 | 2023-04-08 18:45:27 | -0.00081618 | -4.6262 | -333.3734 | 0 | Close
14537 | 2 | 9 | CC DChg | 09:03:00 | 121:01:12 | -0.22205 | 3.6752 | 2.00968 | 144.82 | 0 | 0 | 2.00968 | 144.82 | 0.00780833 | 562.68 | 0 | 0 | 0.00780833 | 562.68 | 2023-04-08 18:45:57 | -0.00081608 | -6.1683 | -444.4978 | 0 | Close
14538 | 2 | 9 | CC DChg | 09:03:30 | 121:01:42 | -0.22207 | 3.6749 | 2.01153 | 144.95 | 0 | 0 | 2.01153 | 144.95 | 0.00781513 | 563.17 | 0 | 0 | 0.00781513 | 563.17 | 2023-04-08 18:46:27 | -0.00081609 | -6.1689 | -444.5405 | 0 | Close
14539 | 2 | 9 | CC DChg | 09:04:00 | 121:02:12 | -0.22206 | 3.6746 | 2.01338 | 145.09 | 0 | 0 | 2.01338 | 145.09 | 0.00782193 | 563.66 | 0 | 0 | 0.00782193 | 563.66 | 2023-04-08 18:46:57 | -0.00081598 | -6.1677 | -444.4551 | 0 | Close
14540 | 2 | 9 | CC DChg | 09:04:30 | 121:02:42 | -0.22206 | 3.6742 | 2.01523 | 145.22 | 0 | 0 | 2.01523 | 145.22 | 0.00782873 | 564.15 | 0 | 0 | 0.00782873 | 564.15 | 2023-04-08 18:47:27 | -0.00081589 | -4.6267 | -333.4054 | 0 | Close
14541 | 2 | 9 | CC DChg | 09:05:00 | 121:03:12 | -0.22205 | 3.6739 | 2.01709 | 145.35 | 0 | 0 | 2.01709 | 145.35 | 0.00783553 | 564.64 | 0 | 0 | 0.00783553 | 564.64 | 2023-04-08 18:47:57 | -0.00081579 | -6.1683 | -444.4978 | 0 | Close
14542 | 2 | 9 | CC DChg | 09:05:30 | 121:03:42 | -0.22205 | 3.6736 | 2.01894 | 145.49 | 0 | 0 | 2.01894 | 145.49 | 0.00784233 | 565.13 | 0 | 0 | 0.00784233 | 565.13 | 2023-04-08 18:48:27 | -0.00081572 | -6.1683 | -444.4978 | 0 | Close
14543 | 2 | 9 | CC DChg | 09:06:00 | 121:04:12 | -0.22207 | 3.6733 | 2.02079 | 145.62 | 0 | 0 | 2.02079 | 145.62 | 0.00784913 | 565.62 | 0 | 0 | 0.00784913 | 565.62 | 2023-04-08 18:48:57 | -0.00081573 | -6.1695 | -444.5832 | 0 | Close
14544 | 2 | 9 | CC DChg | 09:06:30 | 121:04:42 | -0.22207 | 3.673 | 2.02264 | 145.75 | 0 | 0 | 2.02264 | 145.75 | 0.00785593 | 566.11 | 0 | 0 | 0.00785593 | 566.11 | 2023-04-08 18:49:27 | -0.00081566 | -6.1677 | -444.4551 | 0 | Close
14545 | 2 | 9 | CC DChg | 09:07:00 | 121:05:12 | -0.22206 | 3.6727 | 2.02449 | 145.89 | 0 | 0 | 2.02449 | 145.89 | 0.00786272 | 566.6 | 0 | 0 | 0.00786272 | 566.6 | 2023-04-08 18:49:57 | -0.00081556 | -6.1689 | -444.5405 | 0 | Close
14546 | 2 | 9 | CC DChg | 09:07:30 | 121:05:42 | -0.22205 | 3.6723 | 2.02634 | 146.02 | 0 | 0 | 2.02634 | 146.02 | 0.00786952 | 567.09 | 0 | 0 | 0.00786952 | 567.09 | 2023-04-08 18:50:27 | -0.00081543 | -4.6253 | -333.3093 | 0 | Close
14547 | 2 | 9 | CC DChg | 09:08:00 | 121:06:12 | -0.22205 | 3.672 | 2.02819 | 146.15 | 0 | 0 | 2.02819 | 146.15 | 0.00787632 | 567.58 | 0 | 0 | 0.00787632 | 567.58 | 2023-04-08 18:50:57 | -0.00081537 | -6.1689 | -444.5405 | 0 | Close
14548 | 2 | 9 | CC DChg | 09:08:30 | 121:06:42 | -0.22205 | 3.6716 | 2.03004 | 146.29 | 0 | 0 | 2.03004 | 146.29 | 0.00788311 | 568.07 | 0 | 0 | 0.00788311 | 568.07 | 2023-04-08 18:51:27 | -0.00081528 | -4.6258 | -333.3413 | 0 | Close
14549 | 2 | 9 | CC DChg | 09:09:00 | 121:07:12 | -0.22206 | 3.6714 | 2.03189 | 146.42 | 0 | 0 | 2.03189 | 146.42 | 0.0078899 | 568.56 | 0 | 0 | 0.0078899 | 568.56 | 2023-04-08 18:51:57 | -0.00081527 | -9.2533 | -666.8108 | 0 | Close
14550 | 2 | 9 | CC DChg | 09:09:30 | 121:07:42 | -0.22207 | 3.6709 | 2.03374 | 146.55 | 0 | 0 | 2.03374 | 146.55 | 0.0078967 | 569.05 | 0 | 0 | 0.0078967 | 569.05 | 2023-04-08 18:52:27 | -0.0008152 | -3.701 | -266.6987 | 0 | Close
14551 | 2 | 9 | CC DChg | 09:10:00 | 121:08:12 | -0.22206 | 3.6705 | 2.03559 | 146.69 | 0 | 0 | 2.03559 | 146.69 | 0.00790349 | 569.54 | 0 | 0 | 0.00790349 | 569.54 | 2023-04-08 18:52:57 | -0.00081507 | -4.6267 | -333.4054 | 0 | Close
14552 | 2 | 9 | CC DChg | 09:10:30 | 121:08:42 | -0.22205 | 3.6701 | 2.03744 | 146.82 | 0 | 0 | 2.03744 | 146.82 | 0.00791028 | 570.03 | 0 | 0 | 0.00791028 | 570.03 | 2023-04-08 18:53:27 | -0.00081495 | -4.6267 | -333.4054 | 0 | Close
14553 | 2 | 9 | CC DChg | 09:11:00 | 121:09:12 | -0.22208 | 3.6699 | 2.03929 | 146.95 | 0 | 0 | 2.03929 | 146.95 | 0.00791707 | 570.52 | 0 | 0 | 0.00791707 | 570.52 | 2023-04-08 18:53:57 | -0.00081501 | -9.2516 | -666.6827 | 0 | Close
14554 | 2 | 9 | CC DChg | 09:11:30 | 121:09:42 | -0.22207 | 3.6696 | 2.04114 | 147.09 | 0 | 0 | 2.04114 | 147.09 | 0.00792386 | 571.01 | 0 | 0 | 0.00792386 | 571.01 | 2023-04-08 18:54:27 | -0.00081491 | -6.1689 | -444.5405 | 0 | Close
14555 | 2 | 9 | CC DChg | 09:12:00 | 121:10:12 | -0.22206 | 3.6693 | 2.04299 | 147.22 | 0 | 0 | 2.04299 | 147.22 | 0.00793065 | 571.5 | 0 | 0 | 0.00793065 | 571.5 | 2023-04-08 18:54:57 | -0.0008148 | -6.1683 | -444.4978 | 0 | Close
14556 | 2 | 9 | CC DChg | 09:12:30 | 121:10:42 | -0.22206 | 3.6689 | 2.04484 | 147.35 | 0 | 0 | 2.04484 | 147.35 | 0.00793744 | 571.99 | 0 | 0 | 0.00793744 | 571.99 | 2023-04-08 18:55:27 | -0.00081472 | -4.6262 | -333.3734 | 0 | Close
14557 | 2 | 9 | CC DChg | 09:13:00 | 121:11:12 | -0.22205 | 3.6686 | 2.04669 | 147.49 | 0 | 0 | 2.04669 | 147.49 | 0.00794423 | 572.47 | 0 | 0 | 0.00794423 | 572.47 | 2023-04-08 18:55:57 | -0.00081461 | -6.1683 | -444.4978 | 0 | Close
14558 | 2 | 9 | CC DChg | 09:13:30 | 121:11:42 | -0.22205 | 3.6683 | 2.04854 | 147.62 | 0 | 0 | 2.04854 | 147.62 | 0.00795102 | 572.96 | 0 | 0 | 0.00795102 | 572.96 | 2023-04-08 18:56:27 | -0.00081455 | -6.1689 | -444.5405 | 0 | Close
14559 | 2 | 9 | CC DChg | 09:14:00 | 121:12:12 | -0.22206 | 3.6679 | 2.05039 | 147.75 | 0 | 0 | 2.05039 | 147.75 | 0.00795781 | 573.45 | 0 | 0 | 0.00795781 | 573.45 | 2023-04-08 18:56:57 | -0.00081449 | -4.6258 | -333.3413 | 0 | Close
14560 | 2 | 9 | CC DChg | 09:14:30 | 121:12:42 | -0.22207 | 3.6674 | 2.05225 | 147.89 | 0 | 0 | 2.05225 | 147.89 | 0.0079646 | 573.94 | 0 | 0 | 0.0079646 | 573.94 | 2023-04-08 18:57:27 | -0.00081442 | -3.7013 | -266.7243 | 0 | Close
14561 | 2 | 9 | CC DChg | 09:15:00 | 121:13:12 | -0.22205 | 3.6671 | 2.0541 | 148.02 | 0 | 0 | 2.0541 | 148.02 | 0.00797138 | 574.43 | 0 | 0 | 0.00797138 | 574.43 | 2023-04-08 18:57:57 | -0.00081428 | -6.1689 | -444.5405 | 0 | Close
14562 | 2 | 9 | CC DChg | 09:15:30 | 121:13:42 | -0.22207 | 3.6667 | 2.05595 | 148.15 | 0 | 0 | 2.05595 | 148.15 | 0.00797817 | 574.92 | 0 | 0 | 0.00797817 | 574.92 | 2023-04-08 18:58:27 | -0.00081426 | -4.6262 | -333.3734 | 0 | Close
14563 | 2 | 9 | CC DChg | 09:16:00 | 121:14:12 | -0.22206 | 3.6664 | 2.0578 | 148.29 | 0 | 0 | 2.0578 | 148.29 | 0.00798496 | 575.41 | 0 | 0 | 0.00798496 | 575.41 | 2023-04-08 18:58:57 | -0.00081416 | -6.1689 | -444.5405 | 0 | Close
14564 | 2 | 9 | CC DChg | 09:16:30 | 121:14:42 | -0.22208 | 3.6661 | 2.05965 | 148.42 | 0 | 0 | 2.05965 | 148.42 | 0.00799174 | 575.9 | 0 | 0 | 0.00799174 | 575.9 | 2023-04-08 18:59:27 | -0.00081417 | -6.1671 | -444.4124 | 0 | Close
14565 | 2 | 9 | CC DChg | 09:17:00 | 121:15:12 | -0.22208 | 3.6657 | 2.0615 | 148.55 | 0 | 0 | 2.0615 | 148.55 | 0.00799852 | 576.39 | 0 | 0 | 0.00799852 | 576.39 | 2023-04-08 18:59:57 | -0.00081408 | -4.6262 | -333.3734 | 0 | Close
14566 | 2 | 9 | CC DChg | 09:17:30 | 121:15:42 | -0.22207 | 3.6653 | 2.06335 | 148.69 | 0 | 0 | 2.06335 | 148.69 | 0.00800531 | 576.88 | 0 | 0 | 0.00800531 | 576.88 | 2023-04-08 19:00:27 | -0.00081395 | -4.6271 | -333.4374 | 0 | Close
14567 | 2 | 9 | CC DChg | 09:18:00 | 121:16:12 | -0.22206 | 3.665 | 2.0652 | 148.82 | 0 | 0 | 2.0652 | 148.82 | 0.00801209 | 577.36 | 0 | 0 | 0.00801209 | 577.36 | 2023-04-08 19:00:57 | -0.00081385 | -6.1677 | -444.4551 | 0 | Close
14568 | 2 | 9 | CC DChg | 09:18:30 | 121:16:42 | -0.22206 | 3.6647 | 2.06705 | 148.96 | 0 | 0 | 2.06705 | 148.96 | 0.00801887 | 577.85 | 0 | 0 | 0.00801887 | 577.85 | 2023-04-08 19:01:27 | -0.00081378 | -6.1677 | -444.4551 | 0 | Close
14569 | 2 | 9 | CC DChg | 09:19:00 | 121:17:12 | -0.22206 | 3.6643 | 2.0689 | 149.09 | 0 | 0 | 2.0689 | 149.09 | 0.00802565 | 578.34 | 0 | 0 | 0.00802565 | 578.34 | 2023-04-08 19:01:57 | -0.00081369 | -4.6271 | -333.4374 | 0 | Close
14570 | 2 | 9 | CC DChg | 09:19:30 | 121:17:42 | -0.22207 | 3.6639 | 2.07075 | 149.22 | 0 | 0 | 2.07075 | 149.22 | 0.00803243 | 578.83 | 0 | 0 | 0.00803243 | 578.83 | 2023-04-08 19:02:27 | -0.00081364 | -4.6262 | -333.3734 | 0 | Close
14571 | 2 | 9 | CC DChg | 09:20:00 | 121:18:12 | -0.22207 | 3.6636 | 2.0726 | 149.36 | 0 | 0 | 2.0726 | 149.36 | 0.00803921 | 579.32 | 0 | 0 | 0.00803921 | 579.32 | 2023-04-08 19:02:57 | -0.00081358 | -6.1683 | -444.4978 | 0 | Close
14572 | 2 | 9 | CC DChg | 09:20:30 | 121:18:42 | -0.22206 | 3.6631 | 2.07445 | 149.49 | 0 | 0 | 2.07445 | 149.49 | 0.00804599 | 579.81 | 0 | 0 | 0.00804599 | 579.81 | 2023-04-08 19:03:27 | -0.00081343 | -3.7013 | -266.7243 | 0 | Close
14573 | 2 | 9 | CC DChg | 09:21:00 | 121:19:12 | -0.22205 | 3.6628 | 2.0763 | 149.62 | 0 | 0 | 2.0763 | 149.62 | 0.00805277 | 580.3 | 0 | 0 | 0.00805277 | 580.3 | 2023-04-08 19:03:57 | -0.00081332 | -6.1677 | -444.4551 | 0 | Close
14574 | 2 | 9 | CC DChg | 09:21:30 | 121:19:42 | -0.22206 | 3.6624 | 2.07815 | 149.76 | 0 | 0 | 2.07815 | 149.76 | 0.00805955 | 580.78 | 0 | 0 | 0.00805955 | 580.78 | 2023-04-08 19:04:27 | -0.00081327 | -4.6267 | -333.4054 | 0 | Close
14575 | 2 | 9 | CC DChg | 09:22:00 | 121:20:12 | -0.22207 | 3.6621 | 2.08 | 149.89 | 0 | 0 | 2.08 | 149.89 | 0.00806632 | 581.27 | 0 | 0 | 0.00806632 | 581.27 | 2023-04-08 19:04:57 | -0.00081324 | -6.1683 | -444.4978 | 0 | Close
14576 | 2 | 9 | CC DChg | 09:22:30 | 121:20:42 | -0.22206 | 3.6616 | 2.08185 | 150.02 | 0 | 0 | 2.08185 | 150.02 | 0.0080731 | 581.76 | 0 | 0 | 0.0080731 | 581.76 | 2023-04-08 19:05:27 | -0.00081309 | -3.701 | -266.6987 | 0 | Close
14577 | 2 | 9 | CC DChg | 09:23:00 | 121:21:12 | -0.22206 | 3.6613 | 2.0837 | 150.16 | 0 | 0 | 2.0837 | 150.16 | 0.00807988 | 582.25 | 0 | 0 | 0.00807988 | 582.25 | 2023-04-08 19:05:57 | -0.00081303 | -6.1683 | -444.4978 | 0 | Close
14578 | 2 | 9 | CC DChg | 09:23:30 | 121:21:42 | -0.22206 | 3.661 | 2.08555 | 150.29 | 0 | 0 | 2.08555 | 150.29 | 0.00808665 | 582.74 | 0 | 0 | 0.00808665 | 582.74 | 2023-04-08 19:06:27 | -0.00081296 | -6.1689 | -444.5405 | 0 | Close
14579 | 2 | 9 | CC DChg | 09:24:00 | 121:22:12 | -0.22208 | 3.6606 | 2.08741 | 150.42 | 0 | 0 | 2.08741 | 150.42 | 0.00809343 | 583.23 | 0 | 0 | 0.00809343 | 583.23 | 2023-04-08 19:06:57 | -0.00081295 | -4.6262 | -333.3734 | 0 | Close
14580 | 2 | 9 | CC DChg | 09:24:30 | 121:22:42 | -0.22206 | 3.6602 | 2.08926 | 150.56 | 0 | 0 | 2.08926 | 150.56 | 0.0081002 | 583.71 | 0 | 0 | 0.0081002 | 583.71 | 2023-04-08 19:07:27 | -0.00081278 | -4.6267 | -333.4054 | 0 | Close
14581 | 2 | 9 | CC DChg | 09:25:00 | 121:23:12 | -0.22207 | 3.6597 | 2.09111 | 150.69 | 0 | 0 | 2.09111 | 150.69 | 0.00810697 | 584.2 | 0 | 0 | 0.00810697 | 584.2 | 2023-04-08 19:07:57 | -0.00081271 | -3.701 | -266.6987 | 0 | Close
14582 | 2 | 9 | CC DChg | 09:25:30 | 121:23:42 | -0.22208 | 3.6594 | 2.09296 | 150.82 | 0 | 0 | 2.09296 | 150.82 | 0.00811374 | 584.69 | 0 | 0 | 0.00811374 | 584.69 | 2023-04-08 19:08:27 | -0.00081268 | -6.1683 | -444.4978 | 0 | Close
14583 | 2 | 9 | CC DChg | 09:26:00 | 121:24:12 | -0.22205 | 3.659 | 2.09481 | 150.96 | 0 | 0 | 2.09481 | 150.96 | 0.00812052 | 585.18 | 0 | 0 | 0.00812052 | 585.18 | 2023-04-08 19:08:57 | -0.00081248 | -4.6258 | -333.3413 | 0 | Close
14584 | 2 | 9 | CC DChg | 09:26:30 | 121:24:42 | -0.22207 | 3.6586 | 2.09666 | 151.09 | 0 | 0 | 2.09666 | 151.09 | 0.00812729 | 585.67 | 0 | 0 | 0.00812729 | 585.67 | 2023-04-08 19:09:27 | -0.00081247 | -4.6262 | -333.3734 | 0 | Close
14585 | 2 | 9 | CC DChg | 09:27:00 | 121:25:12 | -0.22206 | 3.6582 | 2.09851 | 151.22 | 0 | 0 | 2.09851 | 151.22 | 0.00813406 | 586.15 | 0 | 0 | 0.00813406 | 586.15 | 2023-04-08 19:09:57 | -0.00081234 | -4.6262 | -333.3734 | 0 | Close
14586 | 2 | 9 | CC DChg | 09:27:30 | 121:25:42 | -0.22207 | 3.6577 | 2.10036 | 151.36 | 0 | 0 | 2.10036 | 151.36 | 0.00814083 | 586.64 | 0 | 0 | 0.00814083 | 586.64 | 2023-04-08 19:10:27 | -0.00081227 | -3.701 | -266.6987 | 0 | Close
14587 | 2 | 9 | CC DChg | 09:28:00 | 121:26:12 | -0.22207 | 3.6575 | 2.10221 | 151.49 | 0 | 0 | 2.10221 | 151.49 | 0.00814759 | 587.13 | 0 | 0 | 0.00814759 | 587.13 | 2023-04-08 19:10:57 | -0.00081222 | -9.2533 | -666.8108 | 0 | Close
14588 | 2 | 9 | CC DChg | 09:28:30 | 121:26:42 | -0.22207 | 3.657 | 2.10406 | 151.62 | 0 | 0 | 2.10406 | 151.62 | 0.00815436 | 587.62 | 0 | 0 | 0.00815436 | 587.62 | 2023-04-08 19:11:27 | -0.00081211 | -3.701 | -266.6987 | 0 | Close
14589 | 2 | 9 | CC DChg | 09:29:00 | 121:27:12 | -0.22205 | 3.6567 | 2.10591 | 151.76 | 0 | 0 | 2.10591 | 151.76 | 0.00816113 | 588.1 | 0 | 0 | 0.00816113 | 588.1 | 2023-04-08 19:11:57 | -0.00081197 | -6.1689 | -444.5405 | 0 | Close
14590 | 2 | 9 | CC DChg | 09:29:30 | 121:27:42 | -0.22207 | 3.6562 | 2.10776 | 151.89 | 0 | 0 | 2.10776 | 151.89 | 0.00816789 | 588.59 | 0 | 0 | 0.00816789 | 588.59 | 2023-04-08 19:12:27 | -0.00081193 | -3.701 | -266.6987 | 0 | Close
14591 | 2 | 9 | CC DChg | 09:30:00 | 121:28:12 | -0.22205 | 3.6559 | 2.10961 | 152.02 | 0 | 0 | 2.10961 | 152.02 | 0.00817466 | 589.08 | 0 | 0 | 0.00817466 | 589.08 | 2023-04-08 19:12:57 | -0.00081179 | -6.1683 | -444.4978 | 0 | Close
14592 | 2 | 9 | CC DChg | 09:30:30 | 121:28:42 | -0.22206 | 3.6554 | 2.11146 | 152.16 | 0 | 0 | 2.11146 | 152.16 | 0.00818143 | 589.57 | 0 | 0 | 0.00818143 | 589.57 | 2023-04-08 19:13:27 | -0.00081172 | -3.7013 | -266.7243 | 0 | Close
14593 | 2 | 9 | CC DChg | 09:31:00 | 121:29:12 | -0.22207 | 3.655 | 2.11331 | 152.29 | 0 | 0 | 2.11331 | 152.29 | 0.00818819 | 590.05 | 0 | 0 | 0.00818819 | 590.05 | 2023-04-08 19:13:57 | -0.00081167 | -4.6262 | -333.3734 | 0 | Close
14594 | 2 | 9 | CC DChg | 09:31:30 | 121:29:42 | -0.22207 | 3.6547 | 2.11516 | 152.42 | 0 | 0 | 2.11516 | 152.42 | 0.00819495 | 590.54 | 0 | 0 | 0.00819495 | 590.54 | 2023-04-08 19:14:27 | -0.0008116 | -6.1683 | -444.4978 | 0 | Close
14595 | 2 | 9 | CC DChg | 09:32:00 | 121:30:12 | -0.22206 | 3.6541 | 2.11701 | 152.56 | 0 | 0 | 2.11701 | 152.56 | 0.00820172 | 591.03 | 0 | 0 | 0.00820172 | 591.03 | 2023-04-08 19:14:57 | -0.00081143 | -3.0841 | -222.2489 | 0 | Close
14596 | 2 | 9 | CC DChg | 09:32:30 | 121:30:42 | -0.22207 | 3.6537 | 2.11886 | 152.69 | 0 | 0 | 2.11886 | 152.69 | 0.00820848 | 591.52 | 0 | 0 | 0.00820848 | 591.52 | 2023-04-08 19:15:27 | -0.00081138 | -4.6262 | -333.3734 | 0 | Close
14597 | 2 | 9 | CC DChg | 09:33:00 | 121:31:12 | -0.22205 | 3.6533 | 2.12071 | 152.82 | 0 | 0 | 2.12071 | 152.82 | 0.00821524 | 592 | 0 | 0 | 0.00821524 | 592 | 2023-04-08 19:15:57 | -0.00081122 | -4.6262 | -333.3734 | 0 | Close
14598 | 2 | 9 | CC DChg | 09:33:30 | 121:31:42 | -0.22207 | 3.6529 | 2.12257 | 152.96 | 0 | 0 | 2.12257 | 152.96 | 0.008222 | 592.49 | 0 | 0 | 0.008222 | 592.49 | 2023-04-08 19:16:27 | -0.0008112 | -4.6267 | -333.4054 | 0 | Close
14599 | 2 | 9 | CC DChg | 09:34:00 | 121:32:12 | -0.22206 | 3.6525 | 2.12442 | 153.09 | 0 | 0 | 2.12442 | 153.09 | 0.00822876 | 592.98 | 0 | 0 | 0.00822876 | 592.98 | 2023-04-08 19:16:57 | -0.00081107 | -4.6267 | -333.4054 | 0 | Close
14600 | 2 | 9 | CC DChg | 09:34:30 | 121:32:42 | -0.22206 | 3.6521 | 2.12627 | 153.22 | 0 | 0 | 2.12627 | 153.22 | 0.00823552 | 593.47 | 0 | 0 | 0.00823552 | 593.47 | 2023-04-08 19:17:27 | -0.00081099 | -4.6262 | -333.3734 | 0 | Close
14601 | 2 | 9 | CC DChg | 09:35:00 | 121:33:12 | -0.22208 | 3.6517 | 2.12812 | 153.36 | 0 | 0 | 2.12812 | 153.36 | 0.00824228 | 593.95 | 0 | 0 | 0.00824228 | 593.95 | 2023-04-08 19:17:57 | -0.00081097 | -4.6262 | -333.3734 | 0 | Close
14602 | 2 | 9 | CC DChg | 09:35:30 | 121:33:42 | -0.22206 | 3.6513 | 2.12997 | 153.49 | 0 | 0 | 2.12997 | 153.49 | 0.00824903 | 594.44 | 0 | 0 | 0.00824903 | 594.44 | 2023-04-08 19:18:27 | -0.00081081 | -4.6262 | -333.3734 | 0 | Close
14603 | 2 | 9 | CC DChg | 09:36:00 | 121:34:12 | -0.22207 | 3.6509 | 2.13182 | 153.62 | 0 | 0 | 2.13182 | 153.62 | 0.00825579 | 594.93 | 0 | 0 | 0.00825579 | 594.93 | 2023-04-08 19:18:57 | -0.00081076 | -4.6267 | -333.4054 | 0 | Close
14604 | 2 | 9 | CC DChg | 09:36:30 | 121:34:42 | -0.22208 | 3.6504 | 2.13367 | 153.76 | 0 | 0 | 2.13367 | 153.76 | 0.00826254 | 595.41 | 0 | 0 | 0.00826254 | 595.41 | 2023-04-08 19:19:27 | -0.00081068 | -3.7006 | -266.6731 | 0 | Close
14605 | 2 | 9 | CC DChg | 09:37:00 | 121:35:12 | -0.22206 | 3.65 | 2.13552 | 153.89 | 0 | 0 | 2.13552 | 153.89 | 0.0082693 | 595.9 | 0 | 0 | 0.0082693 | 595.9 | 2023-04-08 19:19:57 | -0.00081052 | -4.6267 | -333.4054 | 0 | Close
14606 | 2 | 9 | CC DChg | 09:37:30 | 121:35:42 | -0.22206 | 3.6495 | 2.13737 | 154.02 | 0 | 0 | 2.13737 | 154.02 | 0.00827605 | 596.39 | 0 | 0 | 0.00827605 | 596.39 | 2023-04-08 19:20:27 | -0.00081041 | -3.701 | -266.6987 | 0 | Close
14607 | 2 | 9 | CC DChg | 09:38:00 | 121:36:12 | -0.22207 | 3.649 | 2.13922 | 154.16 | 0 | 0 | 2.13922 | 154.16 | 0.00828281 | 596.87 | 0 | 0 | 0.00828281 | 596.87 | 2023-04-08 19:20:57 | -0.00081033 | -3.701 | -266.6987 | 0 | Close
14608 | 2 | 9 | CC DChg | 09:38:30 | 121:36:42 | -0.22206 | 3.6486 | 2.14107 | 154.29 | 0 | 0 | 2.14107 | 154.29 | 0.00828956 | 597.36 | 0 | 0 | 0.00828956 | 597.36 | 2023-04-08 19:21:27 | -0.00081021 | -4.6267 | -333.4054 | 0 | Close
14609 | 2 | 9 | CC DChg | 09:39:00 | 121:37:12 | -0.22205 | 3.6482 | 2.14292 | 154.42 | 0 | 0 | 2.14292 | 154.42 | 0.00829631 | 597.85 | 0 | 0 | 0.00829631 | 597.85 | 2023-04-08 19:21:57 | -0.00081008 | -4.6262 | -333.3734 | 0 | Close
14610 | 2 | 9 | CC DChg | 09:39:30 | 121:37:42 | -0.22205 | 3.6477 | 2.14477 | 154.56 | 0 | 0 | 2.14477 | 154.56 | 0.00830306 | 598.33 | 0 | 0 | 0.00830306 | 598.33 | 2023-04-08 19:22:27 | -0.00080997 | -3.7013 | -266.7243 | 0 | Close
14611 | 2 | 9 | CC DChg | 09:40:00 | 121:38:12 | -0.22206 | 3.6473 | 2.14662 | 154.69 | 0 | 0 | 2.14662 | 154.69 | 0.00830981 | 598.82 | 0 | 0 | 0.00830981 | 598.82 | 2023-04-08 19:22:57 | -0.00080992 | -4.6262 | -333.3734 | 0 | Close
14612 | 2 | 9 | CC DChg | 09:40:30 | 121:38:42 | -0.22206 | 3.6469 | 2.14847 | 154.82 | 0 | 0 | 2.14847 | 154.82 | 0.00831656 | 599.31 | 0 | 0 | 0.00831656 | 599.31 | 2023-04-08 19:23:27 | -0.00080983 | -4.6262 | -333.3734 | 0 | Close
14613 | 2 | 9 | CC DChg | 09:41:00 | 121:39:12 | -0.22206 | 3.6464 | 2.15032 | 154.96 | 0 | 0 | 2.15032 | 154.96 | 0.00832331 | 599.79 | 0 | 0 | 0.00832331 | 599.79 | 2023-04-08 19:23:57 | -0.00080972 | -3.701 | -266.6987 | 0 | Close
14614 | 2 | 9 | CC DChg | 09:41:30 | 121:39:42 | -0.22206 | 3.6458 | 2.15217 | 155.09 | 0 | 0 | 2.15217 | 155.09 | 0.00833006 | 600.28 | 0 | 0 | 0.00833006 | 600.28 | 2023-04-08 19:24:27 | -0.00080959 | -3.0844 | -222.2703 | 0 | Close
14615 | 2 | 9 | CC DChg | 09:42:00 | 121:40:12 | -0.22206 | 3.6455 | 2.15402 | 155.22 | 0 | 0 | 2.15402 | 155.22 | 0.0083368 | 600.76 | 0 | 0 | 0.0083368 | 600.76 | 2023-04-08 19:24:57 | -0.00080952 | -6.1677 | -444.4551 | 0 | Close
14616 | 2 | 9 | CC DChg | 09:42:30 | 121:40:42 | -0.22207 | 3.6448 | 2.15587 | 155.36 | 0 | 0 | 2.15587 | 155.36 | 0.00834355 | 601.25 | 0 | 0 | 0.00834355 | 601.25 | 2023-04-08 19:25:27 | -0.0008094 | -2.6438 | -190.5174 | 0 | Close
14617 | 2 | 9 | CC DChg | 09:43:00 | 121:41:12 | -0.22207 | 3.6444 | 2.15773 | 155.49 | 0 | 0 | 2.15773 | 155.49 | 0.00835029 | 601.74 | 0 | 0 | 0.00835029 | 601.74 | 2023-04-08 19:25:57 | -0.00080931 | -4.6267 | -333.4054 | 0 | Close
14618 | 2 | 9 | CC DChg | 09:43:30 | 121:41:42 | -0.22206 | 3.6439 | 2.15958 | 155.62 | 0 | 0 | 2.15958 | 155.62 | 0.00835704 | 602.22 | 0 | 0 | 0.00835704 | 602.22 | 2023-04-08 19:26:27 | -0.00080916 | -3.7006 | -266.6731 | 0 | Close
14619 | 2 | 9 | CC DChg | 09:44:00 | 121:42:12 | -0.22206 | 3.6433 | 2.16143 | 155.76 | 0 | 0 | 2.16143 | 155.76 | 0.00836378 | 602.71 | 0 | 0 | 0.00836378 | 602.71 | 2023-04-08 19:26:57 | -0.00080903 | -3.0844 | -222.2703 | 0 | Close
14620 | 2 | 9 | CC DChg | 09:44:30 | 121:42:42 | -0.22204 | 3.6429 | 2.16328 | 155.89 | 0 | 0 | 2.16328 | 155.89 | 0.00837052 | 603.19 | 0 | 0 | 0.00837052 | 603.19 | 2023-04-08 19:27:27 | -0.00080887 | -4.6262 | -333.3734 | 0 | Close
14621 | 2 | 9 | CC DChg | 09:45:00 | 121:43:12 | -0.22207 | 3.6424 | 2.16513 | 156.02 | 0 | 0 | 2.16513 | 156.02 | 0.00837726 | 603.68 | 0 | 0 | 0.00837726 | 603.68 | 2023-04-08 19:27:57 | -0.00080887 | -3.7013 | -266.7243 | 0 | Close
14622 | 2 | 9 | CC DChg | 09:45:30 | 121:43:42 | -0.22206 | 3.6419 | 2.16698 | 156.16 | 0 | 0 | 2.16698 | 156.16 | 0.008384 | 604.17 | 0 | 0 | 0.008384 | 604.17 | 2023-04-08 19:28:27 | -0.00080872 | -3.7003 | -266.6475 | 0 | Close
14623 | 2 | 9 | CC DChg | 09:46:00 | 121:44:12 | -0.22206 | 3.6415 | 2.16883 | 156.29 | 0 | 0 | 2.16883 | 156.29 | 0.00839074 | 604.65 | 0 | 0 | 0.00839074 | 604.65 | 2023-04-08 19:28:57 | -0.00080863 | -4.6267 | -333.4054 | 0 | Close
14624 | 2 | 9 | CC DChg | 09:46:30 | 121:44:42 | -0.22206 | 3.641 | 2.17068 | 156.42 | 0 | 0 | 2.17068 | 156.42 | 0.00839748 | 605.14 | 0 | 0 | 0.00839748 | 605.14 | 2023-04-08 19:29:27 | -0.00080852 | -3.701 | -266.6987 | 0 | Close
14625 | 2 | 9 | CC DChg | 09:47:00 | 121:45:12 | -0.22206 | 3.6405 | 2.17253 | 156.56 | 0 | 0 | 2.17253 | 156.56 | 0.00840421 | 605.62 | 0 | 0 | 0.00840421 | 605.62 | 2023-04-08 19:29:57 | -0.00080841 | -3.701 | -266.6987 | 0 | Close
14626 | 2 | 9 | CC DChg | 09:47:30 | 121:45:42 | -0.22206 | 3.64 | 2.17438 | 156.69 | 0 | 0 | 2.17438 | 156.69 | 0.00841095 | 606.11 | 0 | 0 | 0.00841095 | 606.11 | 2023-04-08 19:30:27 | -0.0008083 | -3.7013 | -266.7243 | 0 | Close
14627 | 2 | 9 | CC DChg | 09:48:00 | 121:46:12 | -0.22205 | 3.6395 | 2.17623 | 156.82 | 0 | 0 | 2.17623 | 156.82 | 0.00841769 | 606.59 | 0 | 0 | 0.00841769 | 606.59 | 2023-04-08 19:30:57 | -0.00080815 | -3.7006 | -266.6731 | 0 | Close
14628 | 2 | 9 | CC DChg | 09:48:30 | 121:46:42 | -0.22205 | 3.6389 | 2.17808 | 156.96 | 0 | 0 | 2.17808 | 156.96 | 0.00842442 | 607.08 | 0 | 0 | 0.00842442 | 607.08 | 2023-04-08 19:31:27 | -0.00080802 | -3.0847 | -222.2916 | 0 | Close
14629 | 2 | 9 | CC DChg | 09:49:00 | 121:47:12 | -0.22207 | 3.6383 | 2.17993 | 157.09 | 0 | 0 | 2.17993 | 157.09 | 0.00843115 | 607.56 | 0 | 0 | 0.00843115 | 607.56 | 2023-04-08 19:31:57 | -0.00080796 | -3.0839 | -222.2276 | 0 | Close
14630 | 2 | 9 | CC DChg | 09:49:30 | 121:47:42 | -0.22206 | 3.6378 | 2.18178 | 157.22 | 0 | 0 | 2.18178 | 157.22 | 0.00843789 | 608.05 | 0 | 0 | 0.00843789 | 608.05 | 2023-04-08 19:32:27 | -0.00080781 | -3.7013 | -266.7243 | 0 | Close
14631 | 2 | 9 | CC DChg | 09:50:00 | 121:48:12 | -0.22206 | 3.6372 | 2.18363 | 157.36 | 0 | 0 | 2.18363 | 157.36 | 0.00844462 | 608.53 | 0 | 0 | 0.00844462 | 608.53 | 2023-04-08 19:32:57 | -0.00080768 | -3.0841 | -222.2489 | 0 | Close
14632 | 2 | 9 | CC DChg | 09:50:30 | 121:48:42 | -0.22206 | 3.6367 | 2.18548 | 157.49 | 0 | 0 | 2.18548 | 157.49 | 0.00845135 | 609.02 | 0 | 0 | 0.00845135 | 609.02 | 2023-04-08 19:33:27 | -0.00080757 | -3.701 | -266.6987 | 0 | Close
14633 | 2 | 9 | CC DChg | 09:51:00 | 121:49:12 | -0.22205 | 3.6362 | 2.18733 | 157.62 | 0 | 0 | 2.18733 | 157.62 | 0.00845808 | 609.5 | 0 | 0 | 0.00845808 | 609.5 | 2023-04-08 19:33:57 | -0.00080742 | -3.7006 | -266.6731 | 0 | Close
14634 | 2 | 9 | CC DChg | 09:51:30 | 121:49:42 | -0.22206 | 3.6356 | 2.18918 | 157.76 | 0 | 0 | 2.18918 | 157.76 | 0.00846481 | 609.99 | 0 | 0 | 0.00846481 | 609.99 | 2023-04-08 19:34:27 | -0.00080732 | -3.0841 | -222.2489 | 0 | Close
14635 | 2 | 9 | CC DChg | 09:52:00 | 121:50:12 | -0.22206 | 3.6352 | 2.19103 | 157.89 | 0 | 0 | 2.19103 | 157.89 | 0.00847153 | 610.47 | 0 | 0 | 0.00847153 | 610.47 | 2023-04-08 19:34:57 | -0.00080723 | -4.6267 | -333.4054 | 0 | Close
14636 | 2 | 9 | CC DChg | 09:52:30 | 121:50:42 | -0.22206 | 3.6346 | 2.19289 | 158.02 | 0 | 0 | 2.19289 | 158.02 | 0.00847826 | 610.96 | 0 | 0 | 0.00847826 | 610.96 | 2023-04-08 19:35:27 | -0.0008071 | -3.0841 | -222.2489 | 0 | Close
14637 | 2 | 9 | CC DChg | 09:53:00 | 121:51:12 | -0.22206 | 3.6339 | 2.19474 | 158.16 | 0 | 0 | 2.19474 | 158.16 | 0.00848498 | 611.44 | 0 | 0 | 0.00848498 | 611.44 | 2023-04-08 19:35:57 | -0.00080694 | -2.6438 | -190.5174 | 0 | Close
14638 | 2 | 9 | CC DChg | 09:53:30 | 121:51:42 | -0.22207 | 3.6334 | 2.19659 | 158.29 | 0 | 0 | 2.19659 | 158.29 | 0.00849171 | 611.93 | 0 | 0 | 0.00849171 | 611.93 | 2023-04-08 19:36:27 | -0.00080687 | -3.701 | -266.6987 | 0 | Close
14639 | 2 | 9 | CC DChg | 09:54:00 | 121:52:12 | -0.22207 | 3.6327 | 2.19844 | 158.42 | 0 | 0 | 2.19844 | 158.42 | 0.00849843 | 612.41 | 0 | 0 | 0.00849843 | 612.41 | 2023-04-08 19:36:57 | -0.00080671 | -2.6436 | -190.4991 | 0 | Close
14640 | 2 | 9 | CC DChg | 09:54:30 | 121:52:42 | -0.22206 | 3.6321 | 2.20029 | 158.56 | 0 | 0 | 2.20029 | 158.56 | 0.00850515 | 612.9 | 0 | 0 | 0.00850515 | 612.9 | 2023-04-08 19:37:27 | -0.00080654 | -3.0841 | -222.2489 | 0 | Close
14641 | 2 | 9 | CC DChg | 09:55:00 | 121:53:12 | -0.22207 | 3.6314 | 2.20214 | 158.69 | 0 | 0 | 2.20214 | 158.69 | 0.00851187 | 613.38 | 0 | 0 | 0.00851187 | 613.38 | 2023-04-08 19:37:57 | -0.00080642 | -2.6436 | -190.4991 | 0 | Close
14642 | 2 | 9 | CC DChg | 09:55:30 | 121:53:42 | -0.22205 | 3.6309 | 2.20399 | 158.82 | 0 | 0 | 2.20399 | 158.82 | 0.00851859 | 613.86 | 0 | 0 | 0.00851859 | 613.86 | 2023-04-08 19:38:27 | -0.00080624 | -3.701 | -266.6987 | 0 | Close
14643 | 2 | 9 | CC DChg | 09:56:00 | 121:54:12 | -0.22207 | 3.6302 | 2.20584 | 158.96 | 0 | 0 | 2.20584 | 158.96 | 0.00852531 | 614.35 | 0 | 0 | 0.00852531 | 614.35 | 2023-04-08 19:38:57 | -0.00080616 | -2.6438 | -190.5174 | 0 | Close
14644 | 2 | 9 | CC DChg | 09:56:30 | 121:54:42 | -0.22207 | 3.6297 | 2.20769 | 159.09 | 0 | 0 | 2.20769 | 159.09 | 0.00853203 | 614.83 | 0 | 0 | 0.00853203 | 614.83 | 2023-04-08 19:39:27 | -0.00080605 | -3.701 | -266.6987 | 0 | Close
14645 | 2 | 9 | CC DChg | 09:57:00 | 121:55:12 | -0.22206 | 3.6291 | 2.20954 | 159.22 | 0 | 0 | 2.20954 | 159.22 | 0.00853875 | 615.32 | 0 | 0 | 0.00853875 | 615.32 | 2023-04-08 19:39:57 | -0.00080588 | -3.0841 | -222.2489 | 0 | Close
14646 | 2 | 9 | CC DChg | 09:57:30 | 121:55:42 | -0.22206 | 3.6285 | 2.21139 | 159.36 | 0 | 0 | 2.21139 | 159.36 | 0.00854546 | 615.8 | 0 | 0 | 0.00854546 | 615.8 | 2023-04-08 19:40:27 | -0.00080574 | -3.0844 | -222.2703 | 0 | Close
14647 | 2 | 9 | CC DChg | 09:58:00 | 121:56:12 | -0.22205 | 3.6279 | 2.21324 | 159.49 | 0 | 0 | 2.21324 | 159.49 | 0.00855217 | 616.28 | 0 | 0 | 0.00855217 | 616.28 | 2023-04-08 19:40:57 | -0.00080558 | -3.0841 | -222.2489 | 0 | Close
14648 | 2 | 9 | CC DChg | 09:58:30 | 121:56:42 | -0.22205 | 3.6272 | 2.21509 | 159.62 | 0 | 0 | 2.21509 | 159.62 | 0.00855889 | 616.77 | 0 | 0 | 0.00855889 | 616.77 | 2023-04-08 19:41:27 | -0.00080542 | -2.6438 | -190.5174 | 0 | Close
14649 | 2 | 9 | CC DChg | 09:59:00 | 121:57:12 | -0.22206 | 3.6265 | 2.21694 | 159.76 | 0 | 0 | 2.21694 | 159.76 | 0.0085656 | 617.25 | 0 | 0 | 0.0085656 | 617.25 | 2023-04-08 19:41:57 | -0.0008053 | -2.6436 | -190.4991 | 0 | Close
14650 | 2 | 9 | CC DChg | 09:59:30 | 121:57:42 | -0.22207 | 3.6257 | 2.21879 | 159.89 | 0 | 0 | 2.21879 | 159.89 | 0.00857231 | 617.74 | 0 | 0 | 0.00857231 | 617.74 | 2023-04-08 19:42:27 | -0.00080516 | -2.3131 | -166.6867 | 0 | Close
14651 | 2 | 9 | CC DChg | 10:00:00 | 121:58:12 | -0.22208 | 3.6249 | 2.22064 | 160.02 | 0 | 0 | 2.22064 | 160.02 | 0.00857902 | 618.22 | 0 | 0 | 0.00857902 | 618.22 | 2023-04-08 19:42:57 | -0.00080502 | -2.3131 | -166.6867 | 0 | Close
14652 | 2 | 9 | CC DChg | 10:00:30 | 121:58:42 | -0.22207 | 3.6242 | 2.22249 | 160.16 | 0 | 0 | 2.22249 | 160.16 | 0.00858573 | 618.7 | 0 | 0 | 0.00858573 | 618.7 | 2023-04-08 19:43:27 | -0.00080483 | -2.6436 | -190.4991 | 0 | Close
14653 | 2 | 9 | CC DChg | 10:01:00 | 121:59:12 | -0.22206 | 3.6234 | 2.22434 | 160.29 | 0 | 0 | 2.22434 | 160.29 | 0.00859243 | 619.19 | 0 | 0 | 0.00859243 | 619.19 | 2023-04-08 19:43:57 | -0.00080461 | -2.3133 | -166.7027 | 0 | Close
14654 | 2 | 9 | CC DChg | 10:01:30 | 121:59:42 | -0.22205 | 3.6228 | 2.22619 | 160.42 | 0 | 0 | 2.22619 | 160.42 | 0.00859914 | 619.67 | 0 | 0 | 0.00859914 | 619.67 | 2023-04-08 19:44:27 | -0.00080444 | -3.0841 | -222.2489 | 0 | Close
14655 | 2 | 9 | CC DChg | 10:02:00 | 122:00:12 | -0.22206 | 3.6221 | 2.22805 | 160.56 | 0 | 0 | 2.22805 | 160.56 | 0.00860584 | 620.15 | 0 | 0 | 0.00860584 | 620.15 | 2023-04-08 19:44:57 | -0.00080432 | -2.6438 | -190.5174 | 0 | Close
14656 | 2 | 9 | CC DChg | 10:02:30 | 122:00:42 | -0.22206 | 3.6214 | 2.2299 | 160.69 | 0 | 0 | 2.2299 | 160.69 | 0.00861254 | 620.63 | 0 | 0 | 0.00861254 | 620.63 | 2023-04-08 19:45:27 | -0.00080417 | -2.6433 | -190.4808 | 0 | Close
14657 | 2 | 9 | CC DChg | 10:03:00 | 122:01:12 | -0.22205 | 3.6207 | 2.23175 | 160.82 | 0 | 0 | 2.23175 | 160.82 | 0.00861924 | 621.12 | 0 | 0 | 0.00861924 | 621.12 | 2023-04-08 19:45:57 | -0.00080398 | -2.6438 | -190.5174 | 0 | Close
14658 | 2 | 9 | CC DChg | 10:03:30 | 122:01:42 | -0.22206 | 3.62 | 2.2336 | 160.96 | 0 | 0 | 2.2336 | 160.96 | 0.00862594 | 621.6 | 0 | 0 | 0.00862594 | 621.6 | 2023-04-08 19:46:27 | -0.00080386 | -2.6433 | -190.4808 | 0 | Close
14659 | 2 | 9 | CC DChg | 10:04:00 | 122:02:12 | -0.22206 | 3.6192 | 2.23545 | 161.09 | 0 | 0 | 2.23545 | 161.09 | 0.00863264 | 622.08 | 0 | 0 | 0.00863264 | 622.08 | 2023-04-08 19:46:57 | -0.00080368 | -2.3136 | -166.7187 | 0 | Close
14660 | 2 | 9 | CC DChg | 10:04:30 | 122:02:42 | -0.22207 | 3.6184 | 2.2373 | 161.22 | 0 | 0 | 2.2373 | 161.22 | 0.00863934 | 622.57 | 0 | 0 | 0.00863934 | 622.57 | 2023-04-08 19:47:27 | -0.00080354 | -2.3131 | -166.6867 | 0 | Close
14661 | 2 | 9 | CC DChg | 10:05:00 | 122:03:12 | -0.22207 | 3.6176 | 2.23915 | 161.36 | 0 | 0 | 2.23915 | 161.36 | 0.00864603 | 623.05 | 0 | 0 | 0.00864603 | 623.05 | 2023-04-08 19:47:57 | -0.00080336 | -2.3136 | -166.7187 | 0 | Close
14662 | 2 | 9 | CC DChg | 10:05:30 | 122:03:42 | -0.22206 | 3.6167 | 2.241 | 161.49 | 0 | 0 | 2.241 | 161.49 | 0.00865273 | 623.53 | 0 | 0 | 0.00865273 | 623.53 | 2023-04-08 19:48:27 | -0.00080312 | -2.0559 | -148.1517 | 0 | Close
14663 | 2 | 9 | CC DChg | 10:06:00 | 122:04:12 | -0.22206 | 3.6157 | 2.24285 | 161.62 | 0 | 0 | 2.24285 | 161.62 | 0.00865942 | 624.01 | 0 | 0 | 0.00865942 | 624.01 | 2023-04-08 19:48:57 | -0.0008029 | -1.8507 | -133.3622 | 0 | Close
14664 | 2 | 9 | CC DChg | 10:06:30 | 122:04:42 | -0.22207 | 3.6148 | 2.2447 | 161.76 | 0 | 0 | 2.2447 | 161.76 | 0.00866611 | 624.49 | 0 | 0 | 0.00866611 | 624.49 | 2023-04-08 19:49:27 | -0.00080274 | -2.0561 | -148.1659 | 0 | Close
14665 | 2 | 9 | CC DChg | 10:07:00 | 122:05:12 | -0.22206 | 3.614 | 2.24655 | 161.89 | 0 | 0 | 2.24655 | 161.89 | 0.0086728 | 624.98 | 0 | 0 | 0.0086728 | 624.98 | 2023-04-08 19:49:57 | -0.00080252 | -2.3131 | -166.6867 | 0 | Close
14666 | 2 | 9 | CC DChg | 10:07:30 | 122:05:42 | -0.22207 | 3.6131 | 2.2484 | 162.02 | 0 | 0 | 2.2484 | 162.02 | 0.00867948 | 625.46 | 0 | 0 | 0.00867948 | 625.46 | 2023-04-08 19:50:27 | -0.00080236 | -2.0565 | -148.1944 | 0 | Close
14667 | 2 | 9 | CC DChg | 10:08:00 | 122:06:12 | -0.22206 | 3.6124 | 2.25025 | 162.16 | 0 | 0 | 2.25025 | 162.16 | 0.00868617 | 625.94 | 0 | 0 | 0.00868617 | 625.94 | 2023-04-08 19:50:57 | -0.00080217 | -2.6433 | -190.4808 | 0 | Close
14668 | 2 | 9 | CC DChg | 10:08:30 | 122:06:42 | -0.22207 | 3.6114 | 2.2521 | 162.29 | 0 | 0 | 2.2521 | 162.29 | 0.00869285 | 626.42 | 0 | 0 | 0.00869285 | 626.42 | 2023-04-08 19:51:27 | -0.00080198 | -1.8507 | -133.3622 | 0 | Close
14669 | 2 | 9 | CC DChg | 10:09:00 | 122:07:12 | -0.22206 | 3.6106 | 2.25395 | 162.42 | 0 | 0 | 2.25395 | 162.42 | 0.00869954 | 626.9 | 0 | 0 | 0.00869954 | 626.9 | 2023-04-08 19:51:57 | -0.00080177 | -2.3129 | -166.6707 | 0 | Close
14670 | 2 | 9 | CC DChg | 10:09:30 | 122:07:42 | -0.22207 | 3.6094 | 2.2558 | 162.56 | 0 | 0 | 2.2558 | 162.56 | 0.00870622 | 627.38 | 0 | 0 | 0.00870622 | 627.38 | 2023-04-08 19:52:27 | -0.00080154 | -1.5422 | -111.1351 | 0 | Close
14671 | 2 | 9 | CC DChg | 10:10:00 | 122:08:12 | -0.22208 | 3.6086 | 2.25765 | 162.69 | 0 | 0 | 2.25765 | 162.69 | 0.0087129 | 627.87 | 0 | 0 | 0.0087129 | 627.87 | 2023-04-08 19:52:57 | -0.0008014 | -2.3129 | -166.6707 | 0 | Close
14672 | 2 | 9 | CC DChg | 10:10:30 | 122:08:42 | -0.22206 | 3.6074 | 2.2595 | 162.82 | 0 | 0 | 2.2595 | 162.82 | 0.00871957 | 628.35 | 0 | 0 | 0.00871957 | 628.35 | 2023-04-08 19:53:27 | -0.00080106 | -1.5424 | -111.1458 | 0 | Close
14673 | 2 | 9 | CC DChg | 10:11:00 | 122:09:12 | -0.22206 | 3.6062 | 2.26136 | 162.96 | 0 | 0 | 2.26136 | 162.96 | 0.00872625 | 628.83 | 0 | 0 | 0.00872625 | 628.83 | 2023-04-08 19:53:57 | -0.00080079 | -1.5419 | -111.1138 | 0 | Close
14674 | 2 | 9 | CC DChg | 10:11:30 | 122:09:42 | -0.22205 | 3.605 | 2.26321 | 163.09 | 0 | 0 | 2.26321 | 163.09 | 0.00873292 | 629.31 | 0 | 0 | 0.00873292 | 629.31 | 2023-04-08 19:54:27 | -0.00080049 | -1.5419 | -111.1138 | 0 | Close
14675 | 2 | 9 | CC DChg | 10:12:00 | 122:10:12 | -0.22207 | 3.6038 | 2.26506 | 163.22 | 0 | 0 | 2.26506 | 163.22 | 0.00873959 | 629.79 | 0 | 0 | 0.00873959 | 629.79 | 2023-04-08 19:54:57 | -0.0008003 | -1.5424 | -111.1458 | 0 | Close
14676 | 2 | 9 | CC DChg | 10:12:30 | 122:10:42 | -0.22206 | 3.6028 | 2.26691 | 163.36 | 0 | 0 | 2.26691 | 163.36 | 0.00874626 | 630.27 | 0 | 0 | 0.00874626 | 630.27 | 2023-04-08 19:55:27 | -0.00080004 | -1.8503 | -133.3365 | 0 | Close
14677 | 2 | 9 | CC DChg | 10:13:00 | 122:11:12 | -0.22206 | 3.6016 | 2.26876 | 163.49 | 0 | 0 | 2.26876 | 163.49 | 0.00875292 | 630.75 | 0 | 0 | 0.00875292 | 630.75 | 2023-04-08 19:55:57 | -0.00079977 | -1.5422 | -111.1351 | 0 | Close
14678 | 2 | 9 | CC DChg | 10:13:30 | 122:11:42 | -0.22205 | 3.6006 | 2.27061 | 163.62 | 0 | 0 | 2.27061 | 163.62 | 0.00875959 | 631.23 | 0 | 0 | 0.00875959 | 631.23 | 2023-04-08 19:56:27 | -0.00079951 | -1.8503 | -133.3365 | 0 | Close
14679 | 2 | 9 | CC DChg | 10:14:00 | 122:12:12 | -0.22207 | 3.5995 | 2.27246 | 163.76 | 0 | 0 | 2.27246 | 163.76 | 0.00876625 | 631.71 | 0 | 0 | 0.00876625 | 631.71 | 2023-04-08 19:56:57 | -0.00079934 | -1.6824 | -121.2383 | 0 | Close
14680 | 2 | 9 | CC DChg | 10:14:30 | 122:12:42 | -0.22206 | 3.5982 | 2.27431 | 163.89 | 0 | 0 | 2.27431 | 163.89 | 0.00877291 | 632.19 | 0 | 0 | 0.00877291 | 632.19 | 2023-04-08 19:57:27 | -0.00079902 | -1.4233 | -102.5666 | 0 | Close
14681 | 2 | 9 | CC DChg | 10:15:00 | 122:13:12 | -0.22206 | 3.5968 | 2.27616 | 164.02 | 0 | 0 | 2.27616 | 164.02 | 0.00877957 | 632.67 | 0 | 0 | 0.00877957 | 632.67 | 2023-04-08 19:57:57 | -0.00079871 | -1.322 | -95.2678 | 0 | Close
14682 | 2 | 9 | CC DChg | 10:15:30 | 122:13:42 | -0.22206 | 3.5954 | 2.27801 | 164.16 | 0 | 0 | 2.27801 | 164.16 | 0.00878622 | 633.15 | 0 | 0 | 0.00878622 | 633.15 | 2023-04-08 19:58:27 | -0.00079839 | -1.3217 | -95.2404 | 0 | Close
14683 | 2 | 9 | CC DChg | 10:16:00 | 122:14:12 | -0.22206 | 3.5938 | 2.27986 | 164.29 | 0 | 0 | 2.27986 | 164.29 | 0.00879287 | 633.63 | 0 | 0 | 0.00879287 | 633.63 | 2023-04-08 19:58:57 | -0.00079804 | -1.1568 | -83.3594 | 0 | Close
14684 | 2 | 9 | CC DChg | 10:16:30 | 122:14:42 | -0.22206 | 3.5922 | 2.28171 | 164.42 | 0 | 0 | 2.28171 | 164.42 | 0.00879952 | 634.11 | 0 | 0 | 0.00879952 | 634.11 | 2023-04-08 19:59:27 | -0.00079768 | -1.1566 | -83.3433 | 0 | Close
14685 | 2 | 9 | CC DChg | 10:17:00 | 122:15:12 | -0.22207 | 3.5905 | 2.28356 | 164.56 | 0 | 0 | 2.28356 | 164.56 | 0.00880617 | 634.59 | 0 | 0 | 0.00880617 | 634.59 | 2023-04-08 19:59:57 | -0.00079734 | -1.0884 | -78.4333 | 0 | Close
14686 | 2 | 9 | CC DChg | 10:17:30 | 122:15:42 | -0.22207 | 3.5888 | 2.28541 | 164.69 | 0 | 0 | 2.28541 | 164.69 | 0.00881281 | 635.07 | 0 | 0 | 0.00881281 | 635.07 | 2023-04-08 20:00:27 | -0.00079696 | -1.0886 | -78.4483 | 0 | Close
14687 | 2 | 9 | CC DChg | 10:18:00 | 122:16:12 | -0.22208 | 3.5871 | 2.28726 | 164.82 | 0 | 0 | 2.28726 | 164.82 | 0.00881945 | 635.54 | 0 | 0 | 0.00881945 | 635.54 | 2023-04-08 20:00:57 | -0.00079662 | -1.0885 | -78.4408 | 0 | Close
14688 | 2 | 9 | CC DChg | 10:18:30 | 122:16:42 | -0.22207 | 3.5854 | 2.28911 | 164.96 | 0 | 0 | 2.28911 | 164.96 | 0.00882609 | 636.02 | 0 | 0 | 0.00882609 | 636.02 | 2023-04-08 20:01:27 | -0.00079621 | -1.0886 | -78.4483 | 0 | Close
14689 | 2 | 9 | CC DChg | 10:19:00 | 122:17:12 | -0.22206 | 3.5839 | 2.29096 | 165.09 | 0 | 0 | 2.29096 | 165.09 | 0.00883272 | 636.5 | 0 | 0 | 0.00883272 | 636.5 | 2023-04-08 20:01:57 | -0.00079584 | -1.2335 | -88.891 | 0 | Close
14690 | 2 | 9 | CC DChg | 10:19:30 | 122:17:42 | -0.22208 | 3.5822 | 2.29281 | 165.22 | 0 | 0 | 2.29281 | 165.22 | 0.00883935 | 636.98 | 0 | 0 | 0.00883935 | 636.98 | 2023-04-08 20:02:27 | -0.00079554 | -1.0885 | -78.4408 | 0 | Close
14691 | 2 | 9 | CC DChg | 10:20:00 | 122:18:12 | -0.22208 | 3.5803 | 2.29466 | 165.36 | 0 | 0 | 2.29466 | 165.36 | 0.00884598 | 637.46 | 0 | 0 | 0.00884598 | 637.46 | 2023-04-08 20:02:57 | -0.00079511 | -0.974 | -70.1906 | 0 | Close
14692 | 2 | 9 | CC DChg | 10:20:30 | 122:18:42 | -0.22206 | 3.5783 | 2.29652 | 165.49 | 0 | 0 | 2.29652 | 165.49 | 0.0088526 | 637.93 | 0 | 0 | 0.0088526 | 637.93 | 2023-04-08 20:03:27 | -0.0007946 | -0.9253 | -66.6811 | 0 | Close
14693 | 2 | 9 | CC DChg | 10:21:00 | 122:19:12 | -0.22205 | 3.576 | 2.29837 | 165.62 | 0 | 0 | 2.29837 | 165.62 | 0.00885922 | 638.41 | 0 | 0 | 0.00885922 | 638.41 | 2023-04-08 20:03:57 | -0.00079405 | -0.8045 | -57.9724 | 0 | Close
14694 | 2 | 9 | CC DChg | 10:21:30 | 122:19:42 | -0.22207 | 3.5735 | 2.30022 | 165.76 | 0 | 0 | 2.30022 | 165.76 | 0.00886584 | 638.89 | 0 | 0 | 0.00886584 | 638.89 | 2023-04-08 20:04:27 | -0.00079357 | -0.7403 | -53.35 | 0 | Close
14695 | 2 | 9 | CC DChg | 10:22:00 | 122:20:12 | -0.22206 | 3.5708 | 2.30207 | 165.89 | 0 | 0 | 2.30207 | 165.89 | 0.00887245 | 639.36 | 0 | 0 | 0.00887245 | 639.36 | 2023-04-08 20:04:57 | -0.00079293 | -0.6854 | -49.3886 | 0 | Close
14696 | 2 | 9 | CC DChg | 10:22:30 | 122:20:42 | -0.22207 | 3.5678 | 2.30392 | 166.02 | 0 | 0 | 2.30392 | 166.02 | 0.00887905 | 639.84 | 0 | 0 | 0.00887905 | 639.84 | 2023-04-08 20:05:27 | -0.0007923 | -0.6168 | -44.4455 | 0 | Close
14697 | 2 | 9 | CC DChg | 10:23:00 | 122:21:12 | -0.22207 | 3.5646 | 2.30577 | 166.16 | 0 | 0 | 2.30577 | 166.16 | 0.00888565 | 640.31 | 0 | 0 | 0.00888565 | 640.31 | 2023-04-08 20:05:57 | -0.00079159 | -0.5783 | -41.6757 | 0 | Close
14698 | 2 | 9 | CC DChg | 10:23:30 | 122:21:42 | -0.22205 | 3.5614 | 2.30762 | 166.29 | 0 | 0 | 2.30762 | 166.29 | 0.00889225 | 640.79 | 0 | 0 | 0.00889225 | 640.79 | 2023-04-08 20:06:27 | -0.00079081 | -0.5783 | -41.6717 | 0 | Close
14699 | 2 | 9 | CC DChg | 10:24:00 | 122:22:12 | -0.22207 | 3.5581 | 2.30947 | 166.42 | 0 | 0 | 2.30947 | 166.42 | 0.00889883 | 641.26 | 0 | 0 | 0.00889883 | 641.26 | 2023-04-08 20:06:57 | -0.00079015 | -0.5608 | -40.4128 | 0 | Close
14700 | 2 | 9 | CC DChg | 10:24:30 | 122:22:42 | -0.22205 | 3.5548 | 2.31132 | 166.56 | 0 | 0 | 2.31132 | 166.56 | 0.00890541 | 641.74 | 0 | 0 | 0.00890541 | 641.74 | 2023-04-08 20:07:27 | -0.00078934 | -0.5607 | -40.405 | 0 | Close
14701 | 2 | 9 | CC DChg | 10:25:00 | 122:23:12 | -0.22207 | 3.5515 | 2.31317 | 166.69 | 0 | 0 | 2.31317 | 166.69 | 0.00891199 | 642.21 | 0 | 0 | 0.00891199 | 642.21 | 2023-04-08 20:07:57 | -0.00078868 | -0.5609 | -40.4167 | 0 | Close
14702 | 2 | 9 | CC DChg | 10:25:30 | 122:23:42 | -0.22207 | 3.5477 | 2.31502 | 166.82 | 0 | 0 | 2.31502 | 166.82 | 0.00891856 | 642.69 | 0 | 0 | 0.00891856 | 642.69 | 2023-04-08 20:08:27 | -0.00078784 | -0.4868 | -35.0818 | 0 | Close
14703 | 2 | 9 | CC DChg | 10:26:00 | 122:24:12 | -0.22206 | 3.5435 | 2.31687 | 166.96 | 0 | 0 | 2.31687 | 166.96 | 0.00892512 | 643.16 | 0 | 0 | 0.00892512 | 643.16 | 2023-04-08 20:08:57 | -0.00078687 | -0.4406 | -31.7529 | 0 | Close
14704 | 2 | 9 | CC DChg | 10:26:30 | 122:24:42 | -0.22207 | 3.5386 | 2.31872 | 167.09 | 0 | 0 | 2.31872 | 167.09 | 0.00893167 | 643.63 | 0 | 0 | 0.00893167 | 643.63 | 2023-04-08 20:09:27 | -0.00078582 | -0.3777 | -27.2168 | 0 | Close
14705 | 2 | 9 | CC DChg | 10:27:00 | 122:25:12 | -0.22206 | 3.5329 | 2.32057 | 167.22 | 0 | 0 | 2.32057 | 167.22 | 0.00893821 | 644.1 | 0 | 0 | 0.00893821 | 644.1 | 2023-04-08 20:09:57 | -0.00078452 | -0.3246 | -23.3946 | 0 | Close
14706 | 2 | 9 | CC DChg | 10:27:30 | 122:25:42 | -0.22207 | 3.5265 | 2.32242 | 167.36 | 0 | 0 | 2.32242 | 167.36 | 0.00894475 | 644.57 | 0 | 0 | 0.00894475 | 644.57 | 2023-04-08 20:10:27 | -0.00078313 | -0.2892 | -20.8378 | 0 | Close
14707 | 2 | 9 | CC DChg | 10:28:00 | 122:26:12 | -0.22206 | 3.5193 | 2.32427 | 167.49 | 0 | 0 | 2.32427 | 167.49 | 0.00895127 | 645.04 | 0 | 0 | 0.00895127 | 645.04 | 2023-04-08 20:10:57 | -0.0007815 | -0.257 | -18.519 | 0 | Close
14708 | 2 | 9 | CC DChg | 10:28:30 | 122:26:42 | -0.22206 | 3.5112 | 2.32612 | 167.62 | 0 | 0 | 2.32612 | 167.62 | 0.00895777 | 645.51 | 0 | 0 | 0.00895777 | 645.51 | 2023-04-08 20:11:27 | -0.0007797 | -0.2285 | -16.4629 | 0 | Close
14709 | 2 | 9 | CC DChg | 10:29:00 | 122:27:12 | -0.22206 | 3.5021 | 2.32797 | 167.76 | 0 | 0 | 2.32797 | 167.76 | 0.00896426 | 645.98 | 0 | 0 | 0.00896426 | 645.98 | 2023-04-08 20:11:57 | -0.00077768 | -0.2034 | -14.6552 | 0 | Close
14710 | 2 | 9 | CC DChg | 10:29:30 | 122:27:42 | -0.22208 | 3.492 | 2.32982 | 167.89 | 0 | 0 | 2.32982 | 167.89 | 0.00897073 | 646.45 | 0 | 0 | 0.00897073 | 646.45 | 2023-04-08 20:12:27 | -0.0007755 | -0.1832 | -13.2029 | 0 | Close
14711 | 2 | 9 | CC DChg | 10:30:00 | 122:28:12 | -0.22207 | 3.4812 | 2.33168 | 168.02 | 0 | 0 | 2.33168 | 168.02 | 0.00897718 | 646.91 | 0 | 0 | 0.00897718 | 646.91 | 2023-04-08 20:12:57 | -0.00077307 | -0.1713 | -12.346 | 0 | Close
14712 | 2 | 9 | CC DChg | 10:30:30 | 122:28:42 | -0.22205 | 3.4697 | 2.33353 | 168.16 | 0 | 0 | 2.33353 | 168.16 | 0.00898362 | 647.37 | 0 | 0 | 0.00898362 | 647.37 | 2023-04-08 20:13:27 | -0.00077045 | -0.1609 | -11.5978 | 0 | Close
14713 | 2 | 9 | CC DChg | 10:31:00 | 122:29:12 | -0.22207 | 3.4576 | 2.33538 | 168.29 | 0 | 0 | 2.33538 | 168.29 | 0.00899003 | 647.84 | 0 | 0 | 0.00899003 | 647.84 | 2023-04-08 20:13:57 | -0.00076783 | -0.1529 | -11.0195 | 0 | Close
14714 | 2 | 9 | CC DChg | 10:31:30 | 122:29:42 | -0.22208 | 3.4444 | 2.33723 | 168.42 | 0 | 0 | 2.33723 | 168.42 | 0.00899641 | 648.3 | 0 | 0 | 0.00899641 | 648.3 | 2023-04-08 20:14:27 | -0.00076493 | -0.1402 | -10.1032 | 0 | Close
14715 | 2 | 9 | CC DChg | 10:32:00 | 122:30:12 | -0.22207 | 3.4294 | 2.33908 | 168.56 | 0 | 0 | 2.33908 | 168.56 | 0.00900277 | 648.75 | 0 | 0 | 0.00900277 | 648.75 | 2023-04-08 20:14:57 | -0.00076157 | -0.1234 | -8.89 | 0 | Close
14716 | 2 | 9 | CC DChg | 10:32:30 | 122:30:42 | -0.22206 | 3.4124 | 2.34093 | 168.69 | 0 | 0 | 2.34093 | 168.69 | 0.0090091 | 649.21 | 0 | 0 | 0.0090091 | 649.21 | 2023-04-08 20:15:27 | -0.00075776 | -0.1089 | -7.8448 | 0 | Close
14717 | 2 | 9 | CC DChg | 10:33:00 | 122:31:12 | -0.22205 | 3.3927 | 2.34278 | 168.82 | 0 | 0 | 2.34278 | 168.82 | 0.0090154 | 649.66 | 0 | 0 | 0.0090154 | 649.66 | 2023-04-08 20:15:57 | -0.00075335 | -0.0939 | -6.7697 | 0 | Close
14718 | 2 | 9 | CC DChg | 10:33:30 | 122:31:42 | -0.22208 | 3.3702 | 2.34463 | 168.96 | 0 | 0 | 2.34463 | 168.96 | 0.00902166 | 650.12 | 0 | 0 | 0.00902166 | 650.12 | 2023-04-08 20:16:27 | -0.00074845 | -0.0822 | -5.9261 | 0 | Close
14719 | 2 | 9 | CC DChg | 10:34:00 | 122:32:12 | -0.22207 | 3.3452 | 2.34648 | 169.09 | 0 | 0 | 2.34648 | 169.09 | 0.00902787 | 650.56 | 0 | 0 | 0.00902787 | 650.56 | 2023-04-08 20:16:57 | -0.00074287 | -0.074 | -5.334 | 0 | Close
14720 | 2 | 9 | CC DChg | 10:34:30 | 122:32:42 | -0.22207 | 3.3175 | 2.34833 | 169.22 | 0 | 0 | 2.34833 | 169.22 | 0.00903404 | 651.01 | 0 | 0 | 0.00903404 | 651.01 | 2023-04-08 20:17:27 | -0.00073672 | -0.0668 | -4.8145 | 0 | Close
14721 | 2 | 9 | CC DChg | 10:35:00 | 122:33:12 | -0.22206 | 3.2872 | 2.35018 | 169.36 | 0 | 0 | 2.35018 | 169.36 | 0.00904015 | 651.45 | 0 | 0 | 0.00904015 | 651.45 | 2023-04-08 20:17:57 | -0.00072996 | -0.0611 | -4.401 | 0 | Close
14722 | 2 | 9 | CC DChg | 10:35:30 | 122:33:42 | -0.22207 | 3.2539 | 2.35203 | 169.49 | 0 | 0 | 2.35203 | 169.49 | 0.0090462 | 651.88 | 0 | 0 | 0.0090462 | 651.88 | 2023-04-08 20:18:27 | -0.00072259 | -0.0556 | -4.0041 | 0 | Close
14723 | 2 | 9 | CC DChg | 10:36:00 | 122:34:12 | -0.22205 | 3.2186 | 2.35388 | 169.62 | 0 | 0 | 2.35388 | 169.62 | 0.00905219 | 652.32 | 0 | 0 | 0.00905219 | 652.32 | 2023-04-08 20:18:57 | -0.00071469 | -0.0524 | -3.7783 | 0 | Close
14724 | 2 | 9 | CC DChg | 10:36:15 | 122:34:27 | -0.22208 | 3.2 | 2.35483 | 169.69 | 0 | 0 | 2.35483 | 169.69 | 0.00905524 | 652.54 | 0 | 0 | 0.00905524 | 652.54 | 2023-04-08 20:19:12 | -0.00071066 | -0.0511 | -3.6807 | 0 | Close
14725 | 2 | 10 | Rest | 00:00:00 | 00:00:00 | 0 | 3.2077 | 0 | 0 | 0 | 0 | 0 | 0 | 0 | 0 | 0 | 0 | 0 | 0 | 2023-04-08 20:19:13 | 0 | 0 | 0 | 0 | Close
14726 | 2 | 10 | Rest | 00:00:30 | 122:34:57 | 0 | 3.4891 | 0 | 0 | 0 | 0 | 0 | 0 | 0 | 0 | 0 | 0 | 0 | 0 | 2023-04-08 20:19:43 | 0 | 0 | 0 | 0 | Close
14727 | 2 | 10 | Rest | 00:01:00 | 122:35:27 | 0 | 3.5587 | 0 | 0 | 0 | 0 | 0 | 0 | 0 | 0 | 0 | 0 | 0 | 0 | 2023-04-08 20:20:13 | 0 | 0 | 0 | 0 | Close
14728 | 2 | 10 | Rest | 00:01:30 | 122:35:57 | 0 | 3.5794 | 0 | 0 | 0 | 0 | 0 | 0 | 0 | 0 | 0 | 0 | 0 | 0 | 2023-04-08 20:20:43 | 0 | 0 | 0 | 0 | Close
14729 | 2 | 10 | Rest | 00:02:00 | 122:36:27 | 0 | 3.5889 | 0 | 0 | 0 | 0 | 0 | 0 | 0 | 0 | 0 | 0 | 0 | 0 | 2023-04-08 20:21:13 | 0 | 0 | 0 | 0 | Close
14730 | 2 | 10 | Rest | 00:02:30 | 122:36:57 | 0 | 3.5947 | 0 | 0 | 0 | 0 | 0 | 0 | 0 | 0 | 0 | 0 | 0 | 0 | 2023-04-08 20:21:43 | 0 | 0 | 0 | 0 | Close
14731 | 2 | 10 | Rest | 00:03:00 | 122:37:27 | 0 | 3.5985 | 0 | 0 | 0 | 0 | 0 | 0 | 0 | 0 | 0 | 0 | 0 | 0 | 2023-04-08 20:22:13 | 0 | 0 | 0 | 0 | Close
14732 | 2 | 10 | Rest | 00:03:30 | 122:37:57 | 0 | 3.6016 | 0 | 0 | 0 | 0 | 0 | 0 | 0 | 0 | 0 | 0 | 0 | 0 | 2023-04-08 20:22:43 | 0 | 0 | 0 | 0 | Close
14733 | 2 | 10 | Rest | 00:04:00 | 122:38:27 | 0 | 3.6037 | 0 | 0 | 0 | 0 | 0 | 0 | 0 | 0 | 0 | 0 | 0 | 0 | 2023-04-08 20:23:13 | 0 | 0 | 0 | 0 | Close
14734 | 2 | 10 | Rest | 00:04:30 | 122:38:57 | 0 | 3.6055 | 0 | 0 | 0 | 0 | 0 | 0 | 0 | 0 | 0 | 0 | 0 | 0 | 2023-04-08 20:23:43 | 0 | 0 | 0 | 0 | Close
14735 | 2 | 10 | Rest | 00:05:00 | 122:39:27 | 0 | 3.6069 | 0 | 0 | 0 | 0 | 0 | 0 | 0 | 0 | 0 | 0 | 0 | 0 | 2023-04-08 20:24:13 | 0 | 0 | 0 | 0 | Close
14736 | 2 | 10 | Rest | 00:05:30 | 122:39:57 | 0 | 3.6082 | 0 | 0 | 0 | 0 | 0 | 0 | 0 | 0 | 0 | 0 | 0 | 0 | 2023-04-08 20:24:43 | 0 | 0 | 0 | 0 | Close
14737 | 2 | 10 | Rest | 00:06:00 | 122:40:27 | 0 | 3.6092 | 0 | 0 | 0 | 0 | 0 | 0 | 0 | 0 | 0 | 0 | 0 | 0 | 2023-04-08 20:25:13 | 0 | 0 | 0 | 0 | Close
14738 | 2 | 10 | Rest | 00:06:30 | 122:40:57 | 0 | 3.6102 | 0 | 0 | 0 | 0 | 0 | 0 | 0 | 0 | 0 | 0 | 0 | 0 | 2023-04-08 20:25:43 | 0 | 0 | 0 | 0 | Close
14739 | 2 | 10 | Rest | 00:07:00 | 122:41:27 | 0 | 3.6111 | 0 | 0 | 0 | 0 | 0 | 0 | 0 | 0 | 0 | 0 | 0 | 0 | 2023-04-08 20:26:13 | 0 | 0 | 0 | 0 | Close
14740 | 2 | 10 | Rest | 00:07:30 | 122:41:57 | 0 | 3.6119 | 0 | 0 | 0 | 0 | 0 | 0 | 0 | 0 | 0 | 0 | 0 | 0 | 2023-04-08 20:26:43 | 0 | 0 | 0 | 0 | Close
14741 | 2 | 10 | Rest | 00:08:00 | 122:42:27 | 0 | 3.6125 | 0 | 0 | 0 | 0 | 0 | 0 | 0 | 0 | 0 | 0 | 0 | 0 | 2023-04-08 20:27:13 | 0 | 0 | 0 | 0 | Close
14742 | 2 | 10 | Rest | 00:08:30 | 122:42:57 | 0 | 3.6132 | 0 | 0 | 0 | 0 | 0 | 0 | 0 | 0 | 0 | 0 | 0 | 0 | 2023-04-08 20:27:43 | 0 | 0 | 0 | 0 | Close
14743 | 2 | 10 | Rest | 00:09:00 | 122:43:27 | 0 | 3.6138 | 0 | 0 | 0 | 0 | 0 | 0 | 0 | 0 | 0 | 0 | 0 | 0 | 2023-04-08 20:28:13 | 0 | 0 | 0 | 0 | Close
14744 | 2 | 10 | Rest | 00:09:30 | 122:43:57 | 0 | 3.6143 | 0 | 0 | 0 | 0 | 0 | 0 | 0 | 0 | 0 | 0 | 0 | 0 | 2023-04-08 20:28:43 | 0 | 0 | 0 | 0 | Close
14745 | 2 | 10 | Rest | 00:10:00 | 122:44:27 | 0 | 3.6147 | 0 | 0 | 0 | 0 | 0 | 0 | 0 | 0 | 0 | 0 | 0 | 0 | 2023-04-08 20:29:13 | 0 | 0 | 0 | 0 | Close
14746 | 2 | 10 | Rest | 00:10:30 | 122:44:57 | 0 | 3.6152 | 0 | 0 | 0 | 0 | 0 | 0 | 0 | 0 | 0 | 0 | 0 | 0 | 2023-04-08 20:29:43 | 0 | 0 | 0 | 0 | Close
14747 | 2 | 10 | Rest | 00:11:00 | 122:45:27 | 0 | 3.6157 | 0 | 0 | 0 | 0 | 0 | 0 | 0 | 0 | 0 | 0 | 0 | 0 | 2023-04-08 20:30:13 | 0 | 0 | 0 | 0 | Close
14748 | 2 | 10 | Rest | 00:11:30 | 122:45:57 | 0 | 3.6161 | 0 | 0 | 0 | 0 | 0 | 0 | 0 | 0 | 0 | 0 | 0 | 0 | 2023-04-08 20:30:43 | 0 | 0 | 0 | 0 | Close
14749 | 2 | 10 | Rest | 00:12:00 | 122:46:27 | 0 | 3.6164 | 0 | 0 | 0 | 0 | 0 | 0 | 0 | 0 | 0 | 0 | 0 | 0 | 2023-04-08 20:31:13 | 0 | 0 | 0 | 0 | Close
14750 | 2 | 10 | Rest | 00:12:30 | 122:46:57 | 0 | 3.6168 | 0 | 0 | 0 | 0 | 0 | 0 | 0 | 0 | 0 | 0 | 0 | 0 | 2023-04-08 20:31:43 | 0 | 0 | 0 | 0 | Close
14751 | 2 | 10 | Rest | 00:13:00 | 122:47:27 | 0 | 3.6171 | 0 | 0 | 0 | 0 | 0 | 0 | 0 | 0 | 0 | 0 | 0 | 0 | 2023-04-08 20:32:13 | 0 | 0 | 0 | 0 | Close
14752 | 2 | 10 | Rest | 00:13:30 | 122:47:57 | 0 | 3.6174 | 0 | 0 | 0 | 0 | 0 | 0 | 0 | 0 | 0 | 0 | 0 | 0 | 2023-04-08 20:32:43 | 0 | 0 | 0 | 0 | Close
14753 | 2 | 10 | Rest | 00:14:00 | 122:48:27 | 0 | 3.6178 | 0 | 0 | 0 | 0 | 0 | 0 | 0 | 0 | 0 | 0 | 0 | 0 | 2023-04-08 20:33:13 | 0 | 0 | 0 | 0 | Close
14754 | 2 | 10 | Rest | 00:14:30 | 122:48:57 | 0 | 3.618 | 0 | 0 | 0 | 0 | 0 | 0 | 0 | 0 | 0 | 0 | 0 | 0 | 2023-04-08 20:33:43 | 0 | 0 | 0 | 0 | Close
14755 | 2 | 10 | Rest | 00:15:00 | 122:49:27 | 0 | 3.6183 | 0 | 0 | 0 | 0 | 0 | 0 | 0 | 0 | 0 | 0 | 0 | 0 | 2023-04-08 20:34:13 | 0 | 0 | 0 | 0 | Close
14756 | 3 | 7 | CC Chg | 00:00:00 | 00:00:00 | 0.22199 | 3.6262 | 0 | 0 | 0 | 0 | 0 | 0 | 0 | 0 | 0 | 0 | 0 | 0 | 2023-04-08 20:34:13 | 0.00080498 | 0 | 0 | 0 | Close
14757 | 3 | 7 | CC Chg | 00:00:30 | 122:49:57 | 0.22204 | 3.6602 | 0.00185 | 0.13 | 0.00185 | 0.13 | 0 | 0 | 6.76e-06 | 0.49 | 6.76e-06 | 0.49 | 0 | 0 | 2023-04-08 20:34:43 | 0.00081271 | 0.0544 | 3.9217 | 0 | Close
14758 | 3 | 7 | CC Chg | 00:01:00 | 122:50:27 | 0.22205 | 3.6634 | 0.0037 | 0.27 | 0.0037 | 0.27 | 0 | 0 | 1.354e-05 | 0.98 | 1.354e-05 | 0.98 | 0 | 0 | 2023-04-08 20:35:13 | 0.00081346 | 0.5782 | 41.6691 | 0 | Close
14759 | 3 | 7 | CC Chg | 00:01:30 | 122:50:57 | 0.22205 | 3.6653 | 0.00555 | 0.4 | 0.00555 | 0.4 | 0 | 0 | 2.032e-05 | 1.46 | 2.032e-05 | 1.46 | 0 | 0 | 2023-04-08 20:35:43 | 0.00081388 | 0.9739 | 70.1795 | 0 | Close
14760 | 3 | 7 | CC Chg | 00:02:00 | 122:51:27 | 0.22205 | 3.6665 | 0.0074 | 0.53 | 0.0074 | 0.53 | 0 | 0 | 2.71e-05 | 1.95 | 2.71e-05 | 1.95 | 0 | 0 | 2023-04-08 20:36:13 | 0.00081415 | 1.542 | 111.1174 | 0 | Close
14761 | 3 | 7 | CC Chg | 00:02:30 | 122:51:57 | 0.22204 | 3.6674 | 0.00925 | 0.67 | 0.00925 | 0.67 | 0 | 0 | 3.389e-05 | 2.44 | 3.389e-05 | 2.44 | 0 | 0 | 2023-04-08 20:36:43 | 0.00081431 | 2.056 | 148.1562 | 0 | Close
14762 | 3 | 7 | CC Chg | 00:03:00 | 122:52:27 | 0.22205 | 3.6681 | 0.0111 | 0.8 | 0.0111 | 0.8 | 0 | 0 | 4.068e-05 | 2.93 | 4.068e-05 | 2.93 | 0 | 0 | 2023-04-08 20:37:13 | 0.0008145 | 2.6434 | 190.4891 | 0 | Close
14763 | 3 | 7 | CC Chg | 00:03:30 | 122:52:57 | 0.22205 | 3.6687 | 0.01295 | 0.93 | 0.01295 | 0.93 | 0 | 0 | 4.746e-05 | 3.42 | 4.746e-05 | 3.42 | 0 | 0 | 2023-04-08 20:37:43 | 0.00081463 | 3.084 | 222.2392 | 0 | Close
14764 | 3 | 7 | CC Chg | 00:04:00 | 122:53:27 | 0.22205 | 3.6693 | 0.0148 | 1.07 | 0.0148 | 1.07 | 0 | 0 | 5.425e-05 | 3.91 | 5.425e-05 | 3.91 | 0 | 0 | 2023-04-08 20:38:13 | 0.00081477 | 3.084 | 222.2382 | 0 | Close
14765 | 3 | 7 | CC Chg | 00:04:30 | 122:53:57 | 0.22204 | 3.6698 | 0.01665 | 1.2 | 0.01665 | 1.2 | 0 | 0 | 6.104e-05 | 4.4 | 6.104e-05 | 4.4 | 0 | 0 | 2023-04-08 20:38:43 | 0.00081484 | 3.7008 | 266.6839 | 0 | Close
14766 | 3 | 7 | CC Chg | 00:05:00 | 122:54:27 | 0.22205 | 3.6704 | 0.0185 | 1.33 | 0.0185 | 1.33 | 0 | 0 | 6.783e-05 | 4.89 | 6.783e-05 | 4.89 | 0 | 0 | 2023-04-08 20:39:13 | 0.00081501 | 3.084 | 222.2369 | 0 | Close
14767 | 3 | 7 | CC Chg | 00:05:30 | 122:54:57 | 0.22204 | 3.671 | 0.02035 | 1.47 | 0.02035 | 1.47 | 0 | 0 | 7.463e-05 | 5.38 | 7.463e-05 | 5.38 | 0 | 0 | 2023-04-08 20:39:43 | 0.00081511 | 3.084 | 222.2369 | 0 | Close
14768 | 3 | 7 | CC Chg | 00:06:00 | 122:55:27 | 0.22204 | 3.6716 | 0.0222 | 1.6 | 0.0222 | 1.6 | 0 | 0 | 8.142e-05 | 5.87 | 8.142e-05 | 5.87 | 0 | 0 | 2023-04-08 20:40:13 | 0.00081524 | 3.084 | 222.2359 | 0 | Close
14769 | 3 | 7 | CC Chg | 00:06:30 | 122:55:57 | 0.22204 | 3.672 | 0.02405 | 1.73 | 0.02405 | 1.73 | 0 | 0 | 8.821e-05 | 6.36 | 8.821e-05 | 6.36 | 0 | 0 | 2023-04-08 20:40:43 | 0.00081533 | 4.626 | 333.3554 | 0 | Close
14770 | 3 | 7 | CC Chg | 00:07:00 | 122:56:27 | 0.22204 | 3.6725 | 0.02591 | 1.87 | 0.02591 | 1.87 | 0 | 0 | 9.501e-05 | 6.85 | 9.501e-05 | 6.85 | 0 | 0 | 2023-04-08 20:41:13 | 0.00081544 | 3.7008 | 266.6823 | 0 | Close
14771 | 3 | 7 | CC Chg | 00:07:30 | 122:56:57 | 0.22205 | 3.673 | 0.02776 | 2 | 0.02776 | 2 | 0 | 0 | 0.0001018 | 7.34 | 0.0001018 | 7.34 | 0 | 0 | 2023-04-08 20:41:43 | 0.00081559 | 3.7007 | 266.6815 | 0 | Close
14772 | 3 | 7 | CC Chg | 00:08:00 | 122:57:27 | 0.22204 | 3.6734 | 0.02961 | 2.13 | 0.02961 | 2.13 | 0 | 0 | 0.0001086 | 7.83 | 0.0001086 | 7.83 | 0 | 0 | 2023-04-08 20:42:13 | 0.00081564 | 4.6259 | 333.3529 | 0 | Close
14773 | 3 | 7 | CC Chg | 00:08:30 | 122:57:57 | 0.22204 | 3.6737 | 0.03146 | 2.27 | 0.03146 | 2.27 | 0 | 0 | 0.0001154 | 8.32 | 0.0001154 | 8.32 | 0 | 0 | 2023-04-08 20:42:43 | 0.00081571 | 6.1679 | 444.4718 | 0 | Close
14774 | 3 | 7 | CC Chg | 00:09:00 | 122:58:27 | 0.22203 | 3.674 | 0.03331 | 2.4 | 0.03331 | 2.4 | 0 | 0 | 0.0001222 | 8.81 | 0.0001222 | 8.81 | 0 | 0 | 2023-04-08 20:43:13 | 0.00081574 | 6.1679 | 444.4725 | 0 | Close
14775 | 3 | 7 | CC Chg | 00:09:30 | 122:58:57 | 0.22205 | 3.6743 | 0.03516 | 2.53 | 0.03516 | 2.53 | 0 | 0 | 0.000129 | 9.3 | 0.000129 | 9.3 | 0 | 0 | 2023-04-08 20:43:43 | 0.00081588 | 6.1679 | 444.4711 | 0 | Close
14776 | 3 | 7 | CC Chg | 00:10:00 | 122:59:27 | 0.22204 | 3.6745 | 0.03701 | 2.67 | 0.03701 | 2.67 | 0 | 0 | 0.00013579 | 9.79 | 0.00013579 | 9.79 | 0 | 0 | 2023-04-08 20:44:13 | 0.00081589 | 9.2519 | 666.7107 | 0 | Close
14777 | 3 | 7 | CC Chg | 00:10:30 | 122:59:57 | 0.22206 | 3.6748 | 0.03886 | 2.8 | 0.03886 | 2.8 | 0 | 0 | 0.00014259 | 10.28 | 0.00014259 | 10.28 | 0 | 0 | 2023-04-08 20:44:43 | 0.00081603 | 6.1679 | 444.4711 | 0 | Close
14778 | 3 | 7 | CC Chg | 00:11:00 | 123:00:27 | 0.22204 | 3.6752 | 0.04071 | 2.93 | 0.04071 | 2.93 | 0 | 0 | 0.00014939 | 10.77 | 0.00014939 | 10.77 | 0 | 0 | 2023-04-08 20:45:13 | 0.00081604 | 4.626 | 333.3544 | 0 | Close
14779 | 3 | 7 | CC Chg | 00:11:30 | 123:00:57 | 0.22204 | 3.6755 | 0.04256 | 3.07 | 0.04256 | 3.07 | 0 | 0 | 0.0001562 | 11.26 | 0.0001562 | 11.26 | 0 | 0 | 2023-04-08 20:45:43 | 0.00081611 | 6.1679 | 444.4698 | 0 | Close
14780 | 3 | 7 | CC Chg | 00:12:00 | 123:01:27 | 0.22205 | 3.6759 | 0.04441 | 3.2 | 0.04441 | 3.2 | 0 | 0 | 0.000163 | 11.75 | 0.000163 | 11.75 | 0 | 0 | 2023-04-08 20:46:13 | 0.00081623 | 4.626 | 333.3544 | 0 | Close
14781 | 3 | 7 | CC Chg | 00:12:30 | 123:01:57 | 0.22206 | 3.6764 | 0.04626 | 3.33 | 0.04626 | 3.33 | 0 | 0 | 0.0001698 | 12.24 | 0.0001698 | 12.24 | 0 | 0 | 2023-04-08 20:46:43 | 0.00081638 | 3.7008 | 266.6835 | 0 | Close
14782 | 3 | 7 | CC Chg | 00:13:00 | 123:02:27 | 0.22203 | 3.6768 | 0.04811 | 3.47 | 0.04811 | 3.47 | 0 | 0 | 0.0001766 | 12.73 | 0.0001766 | 12.73 | 0 | 0 | 2023-04-08 20:47:13 | 0.00081636 | 4.6259 | 333.3523 | 0 | Close
14783 | 3 | 7 | CC Chg | 00:13:30 | 123:02:57 | 0.22204 | 3.6772 | 0.04996 | 3.6 | 0.04996 | 3.6 | 0 | 0 | 0.00018341 | 13.22 | 0.00018341 | 13.22 | 0 | 0 | 2023-04-08 20:47:43 | 0.00081649 | 4.626 | 333.3564 | 0 | Close
14784 | 3 | 7 | CC Chg | 00:14:00 | 123:03:27 | 0.22205 | 3.6775 | 0.05181 | 3.73 | 0.05181 | 3.73 | 0 | 0 | 0.00019021 | 13.71 | 0.00019021 | 13.71 | 0 | 0 | 2023-04-08 20:48:13 | 0.00081659 | 6.1679 | 444.4725 | 0 | Close
14785 | 3 | 7 | CC Chg | 00:14:30 | 123:03:57 | 0.22205 | 3.6777 | 0.05366 | 3.87 | 0.05366 | 3.87 | 0 | 0 | 0.00019702 | 14.2 | 0.00019702 | 14.2 | 0 | 0 | 2023-04-08 20:48:43 | 0.00081663 | 9.2519 | 666.7087 | 0 | Close
14786 | 3 | 7 | CC Chg | 00:15:00 | 123:04:27 | 0.22206 | 3.6779 | 0.05551 | 4 | 0.05551 | 4 | 0 | 0 | 0.00020382 | 14.69 | 0.00020382 | 14.69 | 0 | 0 | 2023-04-08 20:49:13 | 0.00081671 | 9.252 | 666.7167 | 0 | Close
14787 | 3 | 7 | CC Chg | 00:15:30 | 123:04:57 | 0.22204 | 3.6781 | 0.05736 | 4.13 | 0.05736 | 4.13 | 0 | 0 | 0.00021063 | 15.18 | 0.00021063 | 15.18 | 0 | 0 | 2023-04-08 20:49:43 | 0.00081669 | 9.252 | 666.7127 | 0 | Close
14788 | 3 | 7 | CC Chg | 00:16:00 | 123:05:27 | 0.22205 | 3.6784 | 0.05921 | 4.27 | 0.05921 | 4.27 | 0 | 0 | 0.00021743 | 15.67 | 0.00021743 | 15.67 | 0 | 0 | 2023-04-08 20:50:13 | 0.00081679 | 6.168 | 444.4751 | 0 | Close
14789 | 3 | 7 | CC Chg | 00:16:30 | 123:05:57 | 0.22205 | 3.6786 | 0.06106 | 4.4 | 0.06106 | 4.4 | 0 | 0 | 0.00022424 | 16.16 | 0.00022424 | 16.16 | 0 | 0 | 2023-04-08 20:50:43 | 0.00081683 | 9.2519 | 666.7067 | 0 | Close
14790 | 3 | 7 | CC Chg | 00:17:00 | 123:06:27 | 0.22205 | 3.679 | 0.06291 | 4.53 | 0.06291 | 4.53 | 0 | 0 | 0.00023105 | 16.65 | 0.00023105 | 16.65 | 0 | 0 | 2023-04-08 20:51:13 | 0.00081692 | 4.626 | 333.3564 | 0 | Close
14791 | 3 | 7 | CC Chg | 00:17:30 | 123:06:57 | 0.22205 | 3.6793 | 0.06476 | 4.67 | 0.06476 | 4.67 | 0 | 0 | 0.00023785 | 17.14 | 0.00023785 | 17.14 | 0 | 0 | 2023-04-08 20:51:43 | 0.00081699 | 6.168 | 444.4738 | 0 | Close
14792 | 3 | 7 | CC Chg | 00:18:00 | 123:07:27 | 0.22205 | 3.6797 | 0.06661 | 4.8 | 0.06661 | 4.8 | 0 | 0 | 0.00024466 | 17.63 | 0.00024466 | 17.63 | 0 | 0 | 2023-04-08 20:52:13 | 0.00081708 | 4.626 | 333.3554 | 0 | Close
14793 | 3 | 7 | CC Chg | 00:18:30 | 123:07:57 | 0.22205 | 3.68 | 0.06846 | 4.93 | 0.06846 | 4.93 | 0 | 0 | 0.00025147 | 18.12 | 0.00025147 | 18.12 | 0 | 0 | 2023-04-08 20:52:43 | 0.00081714 | 6.168 | 444.4751 | 0 | Close
14794 | 3 | 7 | CC Chg | 00:19:00 | 123:08:27 | 0.22205 | 3.6803 | 0.07031 | 5.07 | 0.07031 | 5.07 | 0 | 0 | 0.00025828 | 18.61 | 0.00025828 | 18.61 | 0 | 0 | 2023-04-08 20:53:13 | 0.00081721 | 6.168 | 444.4751 | 0 | Close
14795 | 3 | 7 | CC Chg | 00:19:30 | 123:08:57 | 0.22206 | 3.6807 | 0.07216 | 5.2 | 0.07216 | 5.2 | 0 | 0 | 0.00026509 | 19.1 | 0.00026509 | 19.1 | 0 | 0 | 2023-04-08 20:53:43 | 0.00081734 | 4.626 | 333.3564 | 0 | Close
14796 | 3 | 7 | CC Chg | 00:20:00 | 123:09:27 | 0.22205 | 3.681 | 0.07402 | 5.33 | 0.07402 | 5.33 | 0 | 0 | 0.0002719 | 19.59 | 0.0002719 | 19.59 | 0 | 0 | 2023-04-08 20:54:13 | 0.00081737 | 6.1681 | 444.4805 | 0 | Close
14797 | 3 | 7 | CC Chg | 00:20:30 | 123:09:57 | 0.22204 | 3.6812 | 0.07587 | 5.47 | 0.07587 | 5.47 | 0 | 0 | 0.00027871 | 20.08 | 0.00027871 | 20.08 | 0 | 0 | 2023-04-08 20:54:43 | 0.00081737 | 9.2519 | 666.7087 | 0 | Close
14798 | 3 | 7 | CC Chg | 00:21:00 | 123:10:27 | 0.22206 | 3.6814 | 0.07772 | 5.6 | 0.07772 | 5.6 | 0 | 0 | 0.00028553 | 20.58 | 0.00028553 | 20.58 | 0 | 0 | 2023-04-08 20:55:13 | 0.00081749 | 9.2518 | 666.7007 | 0 | Close
14799 | 3 | 7 | CC Chg | 00:21:30 | 123:10:57 | 0.22205 | 3.6816 | 0.07957 | 5.73 | 0.07957 | 5.73 | 0 | 0 | 0.00029234 | 21.07 | 0.00029234 | 21.07 | 0 | 0 | 2023-04-08 20:55:43 | 0.0008175 | 9.252 | 666.7127 | 0 | Close
14800 | 3 | 7 | CC Chg | 00:22:00 | 123:11:27 | 0.22205 | 3.6818 | 0.08142 | 5.87 | 0.08142 | 5.87 | 0 | 0 | 0.00029915 | 21.56 | 0.00029915 | 21.56 | 0 | 0 | 2023-04-08 20:56:13 | 0.00081754 | 9.2519 | 666.7047 | 0 | Close
14801 | 3 | 7 | CC Chg | 00:22:30 | 123:11:57 | 0.22205 | 3.6821 | 0.08327 | 6 | 0.08327 | 6 | 0 | 0 | 0.00030596 | 22.05 | 0.00030596 | 22.05 | 0 | 0 | 2023-04-08 20:56:43 | 0.00081761 | 6.168 | 444.4738 | 0 | Close
14802 | 3 | 7 | CC Chg | 00:23:00 | 123:12:27 | 0.22204 | 3.6822 | 0.08512 | 6.13 | 0.08512 | 6.13 | 0 | 0 | 0.00031278 | 22.54 | 0.00031278 | 22.54 | 0 | 0 | 2023-04-08 20:57:13 | 0.0008176 | 18.5038 | 1333.4174 | 0 | Close
14803 | 3 | 7 | CC Chg | 00:23:30 | 123:12:57 | 0.22206 | 3.6827 | 0.08697 | 6.27 | 0.08697 | 6.27 | 0 | 0 | 0.00031959 | 23.03 | 0.00031959 | 23.03 | 0 | 0 | 2023-04-08 20:57:43 | 0.00081778 | 3.7007 | 266.6811 | 0 | Close
14804 | 3 | 7 | CC Chg | 00:24:00 | 123:13:27 | 0.22205 | 3.683 | 0.08882 | 6.4 | 0.08882 | 6.4 | 0 | 0 | 0.00032641 | 23.52 | 0.00032641 | 23.52 | 0 | 0 | 2023-04-08 20:58:13 | 0.00081781 | 6.168 | 444.4765 | 0 | Close
14805 | 3 | 7 | CC Chg | 00:24:30 | 123:13:57 | 0.22206 | 3.6832 | 0.09067 | 6.53 | 0.09067 | 6.53 | 0 | 0 | 0.00033322 | 24.01 | 0.00033322 | 24.01 | 0 | 0 | 2023-04-08 20:58:43 | 0.00081789 | 9.2519 | 666.7087 | 0 | Close
14806 | 3 | 7 | CC Chg | 00:25:00 | 123:14:27 | 0.22204 | 3.6836 | 0.09252 | 6.67 | 0.09252 | 6.67 | 0 | 0 | 0.00034004 | 24.5 | 0.00034004 | 24.5 | 0 | 0 | 2023-04-08 20:59:13 | 0.00081791 | 4.626 | 333.3544 | 0 | Close
14807 | 3 | 7 | CC Chg | 00:25:30 | 123:14:57 | 0.22206 | 3.6839 | 0.09437 | 6.8 | 0.09437 | 6.8 | 0 | 0 | 0.00034685 | 24.99 | 0.00034685 | 24.99 | 0 | 0 | 2023-04-08 20:59:43 | 0.00081805 | 6.168 | 444.4791 | 0 | Close
14808 | 3 | 7 | CC Chg | 00:26:00 | 123:15:27 | 0.22206 | 3.6841 | 0.09622 | 6.93 | 0.09622 | 6.93 | 0 | 0 | 0.00035367 | 25.49 | 0.00035367 | 25.49 | 0 | 0 | 2023-04-08 21:00:13 | 0.00081809 | 9.252 | 666.7147 | 0 | Close
14809 | 3 | 7 | CC Chg | 00:26:30 | 123:15:57 | 0.22205 | 3.6843 | 0.09807 | 7.07 | 0.09807 | 7.07 | 0 | 0 | 0.00036049 | 25.98 | 0.00036049 | 25.98 | 0 | 0 | 2023-04-08 21:00:43 | 0.0008181 | 9.2519 | 666.7107 | 0 | Close
14810 | 3 | 7 | CC Chg | 00:27:00 | 123:16:27 | 0.22205 | 3.6845 | 0.09992 | 7.2 | 0.09992 | 7.2 | 0 | 0 | 0.00036731 | 26.47 | 0.00036731 | 26.47 | 0 | 0 | 2023-04-08 21:01:13 | 0.00081814 | 9.252 | 666.7147 | 0 | Close
14811 | 3 | 7 | CC Chg | 00:27:30 | 123:16:57 | 0.22205 | 3.6847 | 0.10177 | 7.33 | 0.10177 | 7.33 | 0 | 0 | 0.00037412 | 26.96 | 0.00037412 | 26.96 | 0 | 0 | 2023-04-08 21:01:43 | 0.00081819 | 9.2521 | 666.7187 | 0 | Close
14812 | 3 | 7 | CC Chg | 00:28:00 | 123:17:27 | 0.22205 | 3.6849 | 0.10362 | 7.47 | 0.10362 | 7.47 | 0 | 0 | 0.00038094 | 27.45 | 0.00038094 | 27.45 | 0 | 0 | 2023-04-08 21:02:13 | 0.00081823 | 9.252 | 666.7147 | 0 | Close
14813 | 3 | 7 | CC Chg | 00:28:30 | 123:17:57 | 0.22204 | 3.6851 | 0.10547 | 7.6 | 0.10547 | 7.6 | 0 | 0 | 0.00038776 | 27.94 | 0.00038776 | 27.94 | 0 | 0 | 2023-04-08 21:02:43 | 0.00081824 | 9.2519 | 666.7067 | 0 | Close
14814 | 3 | 7 | CC Chg | 00:29:00 | 123:18:27 | 0.22205 | 3.6854 | 0.10732 | 7.73 | 0.10732 | 7.73 | 0 | 0 | 0.00039458 | 28.43 | 0.00039458 | 28.43 | 0 | 0 | 2023-04-08 21:03:13 | 0.00081834 | 6.168 | 444.4791 | 0 | Close
14815 | 3 | 7 | CC Chg | 00:29:30 | 123:18:57 | 0.22204 | 3.6857 | 0.10917 | 7.87 | 0.10917 | 7.87 | 0 | 0 | 0.0004014 | 28.93 | 0.0004014 | 28.93 | 0 | 0 | 2023-04-08 21:03:43 | 0.00081837 | 6.168 | 444.4765 | 0 | Close
14816 | 3 | 7 | CC Chg | 00:30:00 | 123:19:27 | 0.22205 | 3.686 | 0.11102 | 8 | 0.11102 | 8 | 0 | 0 | 0.00040822 | 29.42 | 0.00040822 | 29.42 | 0 | 0 | 2023-04-08 21:04:13 | 0.00081848 | 6.168 | 444.4738 | 0 | Close
14817 | 3 | 7 | CC Chg | 00:30:30 | 123:19:57 | 0.22205 | 3.6862 | 0.11287 | 8.13 | 0.11287 | 8.13 | 0 | 0 | 0.00041504 | 29.91 | 0.00041504 | 29.91 | 0 | 0 | 2023-04-08 21:04:43 | 0.00081852 | 9.252 | 666.7147 | 0 | Close
14818 | 3 | 7 | CC Chg | 00:31:00 | 123:20:27 | 0.22204 | 3.6865 | 0.11472 | 8.27 | 0.11472 | 8.27 | 0 | 0 | 0.00042186 | 30.4 | 0.00042186 | 30.4 | 0 | 0 | 2023-04-08 21:05:13 | 0.00081855 | 6.168 | 444.4738 | 0 | Close
14819 | 3 | 7 | CC Chg | 00:31:30 | 123:20:57 | 0.22206 | 3.6868 | 0.11657 | 8.4 | 0.11657 | 8.4 | 0 | 0 | 0.00042868 | 30.89 | 0.00042868 | 30.89 | 0 | 0 | 2023-04-08 21:05:43 | 0.00081869 | 6.168 | 444.4765 | 0 | Close
14820 | 3 | 7 | CC Chg | 00:32:00 | 123:21:27 | 0.22205 | 3.6869 | 0.11842 | 8.53 | 0.11842 | 8.53 | 0 | 0 | 0.00043551 | 31.38 | 0.00043551 | 31.38 | 0 | 0 | 2023-04-08 21:06:13 | 0.00081868 | 18.504 | 1333.4294 | 0 | Close
14821 | 3 | 7 | CC Chg | 00:32:30 | 123:21:57 | 0.22205 | 3.6872 | 0.12028 | 8.67 | 0.12028 | 8.67 | 0 | 0 | 0.00044233 | 31.87 | 0.00044233 | 31.87 | 0 | 0 | 2023-04-08 21:06:43 | 0.00081874 | 6.168 | 444.4765 | 0 | Close
14822 | 3 | 7 | CC Chg | 00:33:00 | 123:22:27 | 0.22205 | 3.6873 | 0.12213 | 8.8 | 0.12213 | 8.8 | 0 | 0 | 0.00044915 | 32.37 | 0.00044915 | 32.37 | 0 | 0 | 2023-04-08 21:07:13 | 0.00081876 | 18.5043 | 1333.4534 | 0 | Close
14823 | 3 | 7 | CC Chg | 00:33:30 | 123:22:57 | 0.22206 | 3.6875 | 0.12398 | 8.93 | 0.12398 | 8.93 | 0 | 0 | 0.00045598 | 32.86 | 0.00045598 | 32.86 | 0 | 0 | 2023-04-08 21:07:43 | 0.00081885 | 9.2521 | 666.7187 | 0 | Close
14824 | 3 | 7 | CC Chg | 00:34:00 | 123:23:27 | 0.22205 | 3.6878 | 0.12583 | 9.07 | 0.12583 | 9.07 | 0 | 0 | 0.0004628 | 33.35 | 0.0004628 | 33.35 | 0 | 0 | 2023-04-08 21:08:13 | 0.00081888 | 6.168 | 444.4791 | 0 | Close
14825 | 3 | 7 | CC Chg | 00:34:30 | 123:23:57 | 0.22206 | 3.688 | 0.12768 | 9.2 | 0.12768 | 9.2 | 0 | 0 | 0.00046962 | 33.84 | 0.00046962 | 33.84 | 0 | 0 | 2023-04-08 21:08:43 | 0.00081896 | 9.2521 | 666.7187 | 0 | Close
14826 | 3 | 7 | CC Chg | 00:35:00 | 123:24:27 | 0.22206 | 3.6883 | 0.12953 | 9.33 | 0.12953 | 9.33 | 0 | 0 | 0.00047645 | 34.33 | 0.00047645 | 34.33 | 0 | 0 | 2023-04-08 21:09:13 | 0.00081902 | 6.168 | 444.4791 | 0 | Close
14827 | 3 | 7 | CC Chg | 00:35:30 | 123:24:57 | 0.22203 | 3.6885 | 0.13138 | 9.47 | 0.13138 | 9.47 | 0 | 0 | 0.00048327 | 34.83 | 0.00048327 | 34.83 | 0 | 0 | 2023-04-08 21:09:43 | 0.00081896 | 9.2521 | 666.7187 | 0 | Close
14828 | 3 | 7 | CC Chg | 00:36:00 | 123:25:27 | 0.22205 | 3.6887 | 0.13323 | 9.6 | 0.13323 | 9.6 | 0 | 0 | 0.0004901 | 35.32 | 0.0004901 | 35.32 | 0 | 0 | 2023-04-08 21:10:13 | 0.00081908 | 9.2521 | 666.7227 | 0 | Close
14829 | 3 | 7 | CC Chg | 00:36:30 | 123:25:57 | 0.22205 | 3.689 | 0.13508 | 9.73 | 0.13508 | 9.73 | 0 | 0 | 0.00049692 | 35.81 | 0.00049692 | 35.81 | 0 | 0 | 2023-04-08 21:10:43 | 0.00081914 | 6.168 | 444.4791 | 0 | Close
14830 | 3 | 7 | CC Chg | 00:37:00 | 123:26:27 | 0.22204 | 3.6892 | 0.13693 | 9.87 | 0.13693 | 9.87 | 0 | 0 | 0.00050375 | 36.3 | 0.00050375 | 36.3 | 0 | 0 | 2023-04-08 21:11:13 | 0.00081915 | 9.2521 | 666.7187 | 0 | Close
14831 | 3 | 7 | CC Chg | 00:37:30 | 123:26:57 | 0.22205 | 3.6894 | 0.13878 | 10 | 0.13878 | 10 | 0 | 0 | 0.00051058 | 36.79 | 0.00051058 | 36.79 | 0 | 0 | 2023-04-08 21:11:43 | 0.00081923 | 9.2521 | 666.7187 | 0 | Close
14832 | 3 | 7 | CC Chg | 00:38:00 | 123:27:27 | 0.22204 | 3.6895 | 0.14063 | 10.13 | 0.14063 | 10.13 | 0 | 0 | 0.0005174 | 37.29 | 0.0005174 | 37.29 | 0 | 0 | 2023-04-08 21:12:13 | 0.00081922 | 18.504 | 1333.4294 | 0 | Close
14833 | 3 | 7 | CC Chg | 00:38:30 | 123:27:57 | 0.22204 | 3.6898 | 0.14248 | 10.27 | 0.14248 | 10.27 | 0 | 0 | 0.00052423 | 37.78 | 0.00052423 | 37.78 | 0 | 0 | 2023-04-08 21:12:43 | 0.00081928 | 6.168 | 444.4791 | 0 | Close
14834 | 3 | 7 | CC Chg | 00:39:00 | 123:28:27 | 0.22204 | 3.6899 | 0.14433 | 10.4 | 0.14433 | 10.4 | 0 | 0 | 0.00053106 | 38.27 | 0.00053106 | 38.27 | 0 | 0 | 2023-04-08 21:13:13 | 0.00081931 | 18.5042 | 1333.4454 | 0 | Close
14835 | 3 | 7 | CC Chg | 00:39:30 | 123:28:57 | 0.22205 | 3.6901 | 0.14618 | 10.53 | 0.14618 | 10.53 | 0 | 0 | 0.00053789 | 38.76 | 0.00053789 | 38.76 | 0 | 0 | 2023-04-08 21:13:43 | 0.00081939 | 9.252 | 666.7147 | 0 | Close
14836 | 3 | 7 | CC Chg | 00:40:00 | 123:29:27 | 0.22205 | 3.6903 | 0.14803 | 10.67 | 0.14803 | 10.67 | 0 | 0 | 0.00054472 | 39.25 | 0.00054472 | 39.25 | 0 | 0 | 2023-04-08 21:14:13 | 0.00081943 | 9.2521 | 666.7187 | 0 | Close
14837 | 3 | 7 | CC Chg | 00:40:30 | 123:29:57 | 0.22206 | 3.6906 | 0.14988 | 10.8 | 0.14988 | 10.8 | 0 | 0 | 0.00055154 | 39.75 | 0.00055154 | 39.75 | 0 | 0 | 2023-04-08 21:14:43 | 0.00081953 | 6.1681 | 444.4845 | 0 | Close
14838 | 3 | 7 | CC Chg | 00:41:00 | 123:30:27 | 0.22204 | 3.6908 | 0.15173 | 10.93 | 0.15173 | 10.93 | 0 | 0 | 0.00055837 | 40.24 | 0.00055837 | 40.24 | 0 | 0 | 2023-04-08 21:15:13 | 0.00081951 | 9.252 | 666.7147 | 0 | Close
14839 | 3 | 7 | CC Chg | 00:41:30 | 123:30:57 | 0.22205 | 3.691 | 0.15358 | 11.07 | 0.15358 | 11.07 | 0 | 0 | 0.0005652 | 40.73 | 0.0005652 | 40.73 | 0 | 0 | 2023-04-08 21:15:43 | 0.00081959 | 9.2521 | 666.7227 | 0 | Close
14840 | 3 | 7 | CC Chg | 00:42:00 | 123:31:27 | 0.22205 | 3.6913 | 0.15543 | 11.2 | 0.15543 | 11.2 | 0 | 0 | 0.00057203 | 41.22 | 0.00057203 | 41.22 | 0 | 0 | 2023-04-08 21:16:13 | 0.00081965 | 6.168 | 444.4791 | 0 | Close
14841 | 3 | 7 | CC Chg | 00:42:30 | 123:31:57 | 0.22205 | 3.6916 | 0.15728 | 11.33 | 0.15728 | 11.33 | 0 | 0 | 0.00057886 | 41.71 | 0.00057886 | 41.71 | 0 | 0 | 2023-04-08 21:16:43 | 0.00081972 | 6.1682 | 444.4898 | 0 | Close
14842 | 3 | 7 | CC Chg | 00:43:00 | 123:32:27 | 0.22206 | 3.6918 | 0.15913 | 11.47 | 0.15913 | 11.47 | 0 | 0 | 0.0005857 | 42.21 | 0.0005857 | 42.21 | 0 | 0 | 2023-04-08 21:17:13 | 0.0008198 | 9.2521 | 666.7187 | 0 | Close
14843 | 3 | 7 | CC Chg | 00:43:30 | 123:32:57 | 0.22206 | 3.692 | 0.16098 | 11.6 | 0.16098 | 11.6 | 0 | 0 | 0.00059253 | 42.7 | 0.00059253 | 42.7 | 0 | 0 | 2023-04-08 21:17:43 | 0.00081985 | 9.2522 | 666.7267 | 0 | Close
14844 | 3 | 7 | CC Chg | 00:44:00 | 123:33:27 | 0.22205 | 3.6922 | 0.16283 | 11.73 | 0.16283 | 11.73 | 0 | 0 | 0.00059936 | 43.19 | 0.00059936 | 43.19 | 0 | 0 | 2023-04-08 21:18:13 | 0.00081985 | 9.2523 | 666.7347 | 0 | Close
14845 | 3 | 7 | CC Chg | 00:44:30 | 123:33:57 | 0.22204 | 3.6923 | 0.16469 | 11.87 | 0.16469 | 11.87 | 0 | 0 | 0.00060619 | 43.68 | 0.00060619 | 43.68 | 0 | 0 | 2023-04-08 21:18:43 | 0.00081984 | 18.5041 | 1333.4374 | 0 | Close
14846 | 3 | 7 | CC Chg | 00:45:00 | 123:34:27 | 0.22205 | 3.6925 | 0.16654 | 12 | 0.16654 | 12 | 0 | 0 | 0.00061302 | 44.18 | 0.00061302 | 44.18 | 0 | 0 | 2023-04-08 21:19:13 | 0.00081992 | 9.2522 | 666.7267 | 0 | Close
14847 | 3 | 7 | CC Chg | 00:45:30 | 123:34:57 | 0.22206 | 3.6926 | 0.16839 | 12.13 | 0.16839 | 12.13 | 0 | 0 | 0.00061986 | 44.67 | 0.00061986 | 44.67 | 0 | 0 | 2023-04-08 21:19:43 | 0.00081998 | 18.5041 | 1333.4374 | 0 | Close
14848 | 3 | 7 | CC Chg | 00:46:00 | 123:35:27 | 0.22205 | 3.6929 | 0.17024 | 12.27 | 0.17024 | 12.27 | 0 | 0 | 0.00062669 | 45.16 | 0.00062669 | 45.16 | 0 | 0 | 2023-04-08 21:20:13 | 0.00082001 | 6.1681 | 444.4818 | 0 | Close
14849 | 3 | 7 | CC Chg | 00:46:30 | 123:35:57 | 0.22205 | 3.6932 | 0.17209 | 12.4 | 0.17209 | 12.4 | 0 | 0 | 0.00063352 | 45.65 | 0.00063352 | 45.65 | 0 | 0 | 2023-04-08 21:20:43 | 0.00082008 | 6.1681 | 444.4845 | 0 | Close
14850 | 3 | 7 | CC Chg | 00:47:00 | 123:36:27 | 0.22203 | 3.6933 | 0.17394 | 12.53 | 0.17394 | 12.53 | 0 | 0 | 0.00064036 | 46.15 | 0.00064036 | 46.15 | 0 | 0 | 2023-04-08 21:21:13 | 0.00082002 | 18.5028 | 1333.3413 | 0 | Close
14851 | 3 | 7 | CC Chg | 00:47:30 | 123:36:57 | 0.22203 | 3.6936 | 0.17579 | 12.67 | 0.17579 | 12.67 | 0 | 0 | 0.00064719 | 46.64 | 0.00064719 | 46.64 | 0 | 0 | 2023-04-08 21:21:43 | 0.00082009 | 6.1673 | 444.4284 | 0 | Close
14852 | 3 | 7 | CC Chg | 00:48:00 | 123:37:27 | 0.22204 | 3.6938 | 0.17764 | 12.8 | 0.17764 | 12.8 | 0 | 0 | 0.00065403 | 47.13 | 0.00065403 | 47.13 | 0 | 0 | 2023-04-08 21:22:13 | 0.00082017 | 9.2512 | 666.6547 | 0 | Close
14853 | 3 | 7 | CC Chg | 00:48:30 | 123:37:57 | 0.22202 | 3.694 | 0.17949 | 12.93 | 0.17949 | 12.93 | 0 | 0 | 0.00066086 | 47.62 | 0.00066086 | 47.62 | 0 | 0 | 2023-04-08 21:22:43 | 0.00082014 | 9.2511 | 666.6507 | 0 | Close
14854 | 3 | 7 | CC Chg | 00:49:00 | 123:38:27 | 0.22203 | 3.6943 | 0.18134 | 13.07 | 0.18134 | 13.07 | 0 | 0 | 0.0006677 | 48.12 | 0.0006677 | 48.12 | 0 | 0 | 2023-04-08 21:23:13 | 0.00082025 | 6.1674 | 444.4311 | 0 | Close
14855 | 3 | 7 | CC Chg | 00:49:30 | 123:38:57 | 0.22203 | 3.6945 | 0.18319 | 13.2 | 0.18319 | 13.2 | 0 | 0 | 0.00067453 | 48.61 | 0.00067453 | 48.61 | 0 | 0 | 2023-04-08 21:23:43 | 0.00082029 | 9.2511 | 666.6507 | 0 | Close
14856 | 3 | 7 | CC Chg | 00:50:00 | 123:39:27 | 0.22202 | 3.6945 | 0.18504 | 13.33 | 0.18504 | 13.33 | 0 | 0 | 0.00068137 | 49.1 | 0.00068137 | 49.1 | 0 | 0 | 2023-04-08 21:24:13 | 0.00082025 | 0 | 0 | 0 | Close
14857 | 3 | 7 | CC Chg | 00:50:30 | 123:39:57 | 0.22202 | 3.6948 | 0.18689 | 13.47 | 0.18689 | 13.47 | 0 | 0 | 0.0006882 | 49.59 | 0.0006882 | 49.59 | 0 | 0 | 2023-04-08 21:24:43 | 0.00082032 | 6.1673 | 444.4284 | 0 | Close
14858 | 3 | 7 | CC Chg | 00:51:00 | 123:40:27 | 0.22203 | 3.6949 | 0.18874 | 13.6 | 0.18874 | 13.6 | 0 | 0 | 0.00069504 | 50.09 | 0.00069504 | 50.09 | 0 | 0 | 2023-04-08 21:25:13 | 0.00082038 | 18.5018 | 1333.2693 | 0 | Close
14859 | 3 | 7 | CC Chg | 00:51:30 | 123:40:57 | 0.22202 | 3.6951 | 0.19059 | 13.73 | 0.19059 | 13.73 | 0 | 0 | 0.00070188 | 50.58 | 0.00070188 | 50.58 | 0 | 0 | 2023-04-08 21:25:43 | 0.00082039 | 9.251 | 666.6426 | 0 | Close
14860 | 3 | 7 | CC Chg | 00:52:00 | 123:41:27 | 0.22202 | 3.6953 | 0.19244 | 13.87 | 0.19244 | 13.87 | 0 | 0 | 0.00070871 | 51.07 | 0.00070871 | 51.07 | 0 | 0 | 2023-04-08 21:26:13 | 0.00082043 | 9.251 | 666.6426 | 0 | Close
14861 | 3 | 7 | CC Chg | 00:52:30 | 123:41:57 | 0.22202 | 3.6957 | 0.19429 | 14 | 0.19429 | 14 | 0 | 0 | 0.00071555 | 51.56 | 0.00071555 | 51.56 | 0 | 0 | 2023-04-08 21:26:43 | 0.00082052 | 4.6254 | 333.3173 | 0 | Close
14862 | 3 | 7 | CC Chg | 00:53:00 | 123:42:27 | 0.22203 | 3.6959 | 0.19614 | 14.13 | 0.19614 | 14.13 | 0 | 0 | 0.00072239 | 52.06 | 0.00072239 | 52.06 | 0 | 0 | 2023-04-08 21:27:13 | 0.0008206 | 9.2512 | 666.6587 | 0 | Close
14863 | 3 | 7 | CC Chg | 00:53:30 | 123:42:57 | 0.22201 | 3.6961 | 0.19799 | 14.27 | 0.19799 | 14.27 | 0 | 0 | 0.00072923 | 52.55 | 0.00072923 | 52.55 | 0 | 0 | 2023-04-08 21:27:43 | 0.00082057 | 9.2509 | 666.6346 | 0 | Close
14864 | 3 | 7 | CC Chg | 00:54:00 | 123:43:27 | 0.22203 | 3.6963 | 0.19984 | 14.4 | 0.19984 | 14.4 | 0 | 0 | 0.00073606 | 53.04 | 0.00073606 | 53.04 | 0 | 0 | 2023-04-08 21:28:13 | 0.00082069 | 9.2511 | 666.6507 | 0 | Close
14865 | 3 | 7 | CC Chg | 00:54:30 | 123:43:57 | 0.22201 | 3.6966 | 0.20169 | 14.53 | 0.20169 | 14.53 | 0 | 0 | 0.0007429 | 53.53 | 0.0007429 | 53.53 | 0 | 0 | 2023-04-08 21:28:43 | 0.00082068 | 6.1673 | 444.4284 | 0 | Close
14866 | 3 | 7 | CC Chg | 00:55:00 | 123:44:27 | 0.22203 | 3.6968 | 0.20354 | 14.67 | 0.20354 | 14.67 | 0 | 0 | 0.00074974 | 54.03 | 0.00074974 | 54.03 | 0 | 0 | 2023-04-08 21:29:13 | 0.0008208 | 9.251 | 666.6426 | 0 | Close
14867 | 3 | 7 | CC Chg | 00:55:30 | 123:44:57 | 0.22202 | 3.6969 | 0.20539 | 14.8 | 0.20539 | 14.8 | 0 | 0 | 0.00075658 | 54.52 | 0.00075658 | 54.52 | 0 | 0 | 2023-04-08 21:29:43 | 0.00082079 | 18.502 | 1333.2853 | 0 | Close
14868 | 3 | 7 | CC Chg | 00:56:00 | 123:45:27 | 0.22202 | 3.6971 | 0.20724 | 14.93 | 0.20724 | 14.93 | 0 | 0 | 0.00076342 | 55.01 | 0.00076342 | 55.01 | 0 | 0 | 2023-04-08 21:30:13 | 0.00082083 | 9.2508 | 666.6266 | 0 | Close
14869 | 3 | 7 | CC Chg | 00:56:30 | 123:45:57 | 0.22203 | 3.6974 | 0.20909 | 15.07 | 0.20909 | 15.07 | 0 | 0 | 0.00077026 | 55.51 | 0.00077026 | 55.51 | 0 | 0 | 2023-04-08 21:30:43 | 0.00082093 | 6.1673 | 444.4284 | 0 | Close
14870 | 3 | 7 | CC Chg | 00:57:00 | 123:46:27 | 0.22203 | 3.6975 | 0.21094 | 15.2 | 0.21094 | 15.2 | 0 | 0 | 0.00077711 | 56 | 0.00077711 | 56 | 0 | 0 | 2023-04-08 21:31:13 | 0.00082096 | 18.502 | 1333.2853 | 0 | Close
14871 | 3 | 7 | CC Chg | 00:57:30 | 123:46:57 | 0.22201 | 3.6978 | 0.21279 | 15.33 | 0.21279 | 15.33 | 0 | 0 | 0.00078395 | 56.49 | 0.00078395 | 56.49 | 0 | 0 | 2023-04-08 21:31:43 | 0.00082095 | 6.1674 | 444.4338 | 0 | Close
14872 | 3 | 7 | CC Chg | 00:58:00 | 123:47:27 | 0.22202 | 3.6981 | 0.21464 | 15.47 | 0.21464 | 15.47 | 0 | 0 | 0.00079079 | 56.99 | 0.00079079 | 56.99 | 0 | 0 | 2023-04-08 21:32:13 | 0.00082105 | 6.1673 | 444.4284 | 0 | Close
14873 | 3 | 7 | CC Chg | 00:58:30 | 123:47:57 | 0.22203 | 3.6983 | 0.21649 | 15.6 | 0.21649 | 15.6 | 0 | 0 | 0.00079763 | 57.48 | 0.00079763 | 57.48 | 0 | 0 | 2023-04-08 21:32:43 | 0.00082113 | 9.251 | 666.6426 | 0 | Close
14874 | 3 | 7 | CC Chg | 00:59:00 | 123:48:27 | 0.22203 | 3.6985 | 0.21834 | 15.73 | 0.21834 | 15.73 | 0 | 0 | 0.00080447 | 57.97 | 0.00080447 | 57.97 | 0 | 0 | 2023-04-08 21:33:13 | 0.00082118 | 9.2511 | 666.6507 | 0 | Close
14875 | 3 | 7 | CC Chg | 00:59:30 | 123:48:57 | 0.22203 | 3.6987 | 0.22019 | 15.87 | 0.22019 | 15.87 | 0 | 0 | 0.00081132 | 58.46 | 0.00081132 | 58.46 | 0 | 0 | 2023-04-08 21:33:43 | 0.00082122 | 9.2511 | 666.6507 | 0 | Close
14876 | 3 | 7 | CC Chg | 01:00:00 | 123:49:27 | 0.22203 | 3.6989 | 0.22204 | 16 | 0.22204 | 16 | 0 | 0 | 0.00081816 | 58.96 | 0.00081816 | 58.96 | 0 | 0 | 2023-04-08 21:34:13 | 0.00082127 | 9.2511 | 666.6507 | 0 | Close
14877 | 3 | 7 | CC Chg | 01:00:30 | 123:49:57 | 0.22204 | 3.6992 | 0.22389 | 16.13 | 0.22389 | 16.13 | 0 | 0 | 0.000825 | 59.45 | 0.000825 | 59.45 | 0 | 0 | 2023-04-08 21:34:43 | 0.00082137 | 6.1673 | 444.4284 | 0 | Close
14878 | 3 | 7 | CC Chg | 01:01:00 | 123:50:27 | 0.22203 | 3.6993 | 0.22574 | 16.27 | 0.22574 | 16.27 | 0 | 0 | 0.00083185 | 59.94 | 0.00083185 | 59.94 | 0 | 0 | 2023-04-08 21:35:13 | 0.00082136 | 18.5022 | 1333.3013 | 0 | Close
14879 | 3 | 7 | CC Chg | 01:01:30 | 123:50:57 | 0.22204 | 3.6995 | 0.22759 | 16.4 | 0.22759 | 16.4 | 0 | 0 | 0.00083869 | 60.44 | 0.00083869 | 60.44 | 0 | 0 | 2023-04-08 21:35:43 | 0.00082144 | 9.251 | 666.6426 | 0 | Close
14880 | 3 | 7 | CC Chg | 01:02:00 | 123:51:27 | 0.22205 | 3.6999 | 0.22944 | 16.53 | 0.22944 | 16.53 | 0 | 0 | 0.00084554 | 60.93 | 0.00084554 | 60.93 | 0 | 0 | 2023-04-08 21:36:13 | 0.00082156 | 4.6259 | 333.3534 | 0 | Close
14881 | 3 | 7 | CC Chg | 01:02:30 | 123:51:57 | 0.22206 | 3.7001 | 0.23129 | 16.67 | 0.23129 | 16.67 | 0 | 0 | 0.00085239 | 61.42 | 0.00085239 | 61.42 | 0 | 0 | 2023-04-08 21:36:43 | 0.00082164 | 9.2524 | 666.7467 | 0 | Close
14882 | 3 | 7 | CC Chg | 01:03:00 | 123:52:27 | 0.22206 | 3.7003 | 0.23314 | 16.8 | 0.23314 | 16.8 | 0 | 0 | 0.00085923 | 61.92 | 0.00085923 | 61.92 | 0 | 0 | 2023-04-08 21:37:13 | 0.00082169 | 9.2524 | 666.7467 | 0 | Close
14883 | 3 | 7 | CC Chg | 01:03:30 | 123:52:57 | 0.22207 | 3.7006 | 0.235 | 16.93 | 0.235 | 16.93 | 0 | 0 | 0.00086608 | 62.41 | 0.00086608 | 62.41 | 0 | 0 | 2023-04-08 21:37:43 | 0.00082179 | 6.1684 | 444.5032 | 0 | Close
14884 | 3 | 7 | CC Chg | 01:04:00 | 123:53:27 | 0.22207 | 3.7008 | 0.23685 | 17.07 | 0.23685 | 17.07 | 0 | 0 | 0.00087293 | 62.9 | 0.00087293 | 62.9 | 0 | 0 | 2023-04-08 21:38:13 | 0.00082184 | 9.2526 | 666.7547 | 0 | Close
14885 | 3 | 7 | CC Chg | 01:04:30 | 123:53:57 | 0.22206 | 3.701 | 0.2387 | 17.2 | 0.2387 | 17.2 | 0 | 0 | 0.00087978 | 63.4 | 0.00087978 | 63.4 | 0 | 0 | 2023-04-08 21:38:43 | 0.00082184 | 9.2524 | 666.7467 | 0 | Close
14886 | 3 | 7 | CC Chg | 01:05:00 | 123:54:27 | 0.22207 | 3.7012 | 0.24055 | 17.33 | 0.24055 | 17.33 | 0 | 0 | 0.00088663 | 63.89 | 0.00088663 | 63.89 | 0 | 0 | 2023-04-08 21:39:13 | 0.00082193 | 9.2524 | 666.7467 | 0 | Close
14887 | 3 | 7 | CC Chg | 01:05:30 | 123:54:57 | 0.22206 | 3.7015 | 0.2424 | 17.47 | 0.2424 | 17.47 | 0 | 0 | 0.00089348 | 64.39 | 0.00089348 | 64.39 | 0 | 0 | 2023-04-08 21:39:43 | 0.00082196 | 6.1684 | 444.5085 | 0 | Close
14888 | 3 | 7 | CC Chg | 01:06:00 | 123:55:27 | 0.22206 | 3.7016 | 0.24425 | 17.6 | 0.24425 | 17.6 | 0 | 0 | 0.00090033 | 64.88 | 0.00090033 | 64.88 | 0 | 0 | 2023-04-08 21:40:13 | 0.00082198 | 18.5051 | 1333.5095 | 0 | Close
14889 | 3 | 7 | CC Chg | 01:06:30 | 123:55:57 | 0.22207 | 3.7018 | 0.2461 | 17.73 | 0.2461 | 17.73 | 0 | 0 | 0.00090718 | 65.37 | 0.00090718 | 65.37 | 0 | 0 | 2023-04-08 21:40:43 | 0.00082206 | 9.2523 | 666.7387 | 0 | Close
14890 | 3 | 7 | CC Chg | 01:07:00 | 123:56:27 | 0.22207 | 3.702 | 0.24795 | 17.87 | 0.24795 | 17.87 | 0 | 0 | 0.00091403 | 65.87 | 0.00091403 | 65.87 | 0 | 0 | 2023-04-08 21:41:13 | 0.0008221 | 9.2526 | 666.7547 | 0 | Close
14891 | 3 | 7 | CC Chg | 01:07:30 | 123:56:57 | 0.22207 | 3.7022 | 0.2498 | 18 | 0.2498 | 18 | 0 | 0 | 0.00092088 | 66.36 | 0.00092088 | 66.36 | 0 | 0 | 2023-04-08 21:41:43 | 0.00082215 | 9.2526 | 666.7547 | 0 | Close
14892 | 3 | 7 | CC Chg | 01:08:00 | 123:57:27 | 0.22206 | 3.7023 | 0.25165 | 18.13 | 0.25165 | 18.13 | 0 | 0 | 0.00092773 | 66.85 | 0.00092773 | 66.85 | 0 | 0 | 2023-04-08 21:42:13 | 0.00082213 | 18.5051 | 1333.5095 | 0 | Close
14893 | 3 | 7 | CC Chg | 01:08:30 | 123:57:57 | 0.22206 | 3.7027 | 0.2535 | 18.27 | 0.2535 | 18.27 | 0 | 0 | 0.00093458 | 67.35 | 0.00093458 | 67.35 | 0 | 0 | 2023-04-08 21:42:43 | 0.00082222 | 4.6263 | 333.3774 | 0 | Close
14894 | 3 | 7 | CC Chg | 01:09:00 | 123:58:27 | 0.22207 | 3.7029 | 0.25535 | 18.4 | 0.25535 | 18.4 | 0 | 0 | 0.00094143 | 67.84 | 0.00094143 | 67.84 | 0 | 0 | 2023-04-08 21:43:13 | 0.0008223 | 9.2524 | 666.7467 | 0 | Close
14895 | 3 | 7 | CC Chg | 01:09:30 | 123:58:57 | 0.22206 | 3.7031 | 0.2572 | 18.53 | 0.2572 | 18.53 | 0 | 0 | 0.00094828 | 68.33 | 0.00094828 | 68.33 | 0 | 0 | 2023-04-08 21:43:43 | 0.00082231 | 9.2528 | 666.7708 | 0 | Close
14896 | 3 | 7 | CC Chg | 01:10:00 | 123:59:27 | 0.22207 | 3.7033 | 0.25905 | 18.67 | 0.25905 | 18.67 | 0 | 0 | 0.00095514 | 68.83 | 0.00095514 | 68.83 | 0 | 0 | 2023-04-08 21:44:13 | 0.00082239 | 9.2526 | 666.7547 | 0 | Close
14897 | 3 | 7 | CC Chg | 01:10:30 | 123:59:57 | 0.22207 | 3.7036 | 0.2609 | 18.8 | 0.2609 | 18.8 | 0 | 0 | 0.00096199 | 69.32 | 0.00096199 | 69.32 | 0 | 0 | 2023-04-08 21:44:43 | 0.00082246 | 6.1684 | 444.5032 | 0 | Close
14898 | 3 | 7 | CC Chg | 01:11:00 | 124:00:27 | 0.22205 | 3.7039 | 0.26275 | 18.93 | 0.26275 | 18.93 | 0 | 0 | 0.00096884 | 69.82 | 0.00096884 | 69.82 | 0 | 0 | 2023-04-08 21:45:13 | 0.00082245 | 6.1684 | 444.5085 | 0 | Close
14899 | 3 | 7 | CC Chg | 01:11:30 | 124:00:57 | 0.22205 | 3.704 | 0.2646 | 19.07 | 0.2646 | 19.07 | 0 | 0 | 0.0009757 | 70.31 | 0.0009757 | 70.31 | 0 | 0 | 2023-04-08 21:45:43 | 0.00082247 | 18.5049 | 1333.4935 | 0 | Close
14900 | 3 | 7 | CC Chg | 01:12:00 | 124:01:27 | 0.22206 | 3.7043 | 0.26645 | 19.2 | 0.26645 | 19.2 | 0 | 0 | 0.00098255 | 70.8 | 0.00098255 | 70.8 | 0 | 0 | 2023-04-08 21:46:13 | 0.00082258 | 6.1682 | 444.4925 | 0 | Close
14901 | 3 | 7 | CC Chg | 01:12:30 | 124:01:57 | 0.22205 | 3.7043 | 0.2683 | 19.33 | 0.2683 | 19.33 | 0 | 0 | 0.00098941 | 71.3 | 0.00098941 | 71.3 | 0 | 0 | 2023-04-08 21:46:43 | 0.00082254 | 0 | 0 | 0 | Close
14902 | 3 | 7 | CC Chg | 01:13:00 | 124:02:27 | 0.22206 | 3.7045 | 0.27015 | 19.47 | 0.27015 | 19.47 | 0 | 0 | 0.00099626 | 71.79 | 0.00099626 | 71.79 | 0 | 0 | 2023-04-08 21:47:13 | 0.00082262 | 9.2524 | 666.7467 | 0 | Close
14903 | 3 | 7 | CC Chg | 01:13:30 | 124:02:57 | 0.22206 | 3.7048 | 0.27201 | 19.6 | 0.27201 | 19.6 | 0 | 0 | 0.00100312 | 72.29 | 0.00100312 | 72.29 | 0 | 0 | 2023-04-08 21:47:43 | 0.00082269 | 6.1683 | 444.4978 | 0 | Close
14904 | 3 | 7 | CC Chg | 01:14:00 | 124:03:27 | 0.22207 | 3.7049 | 0.27386 | 19.73 | 0.27386 | 19.73 | 0 | 0 | 0.00100997 | 72.78 | 0.00100997 | 72.78 | 0 | 0 | 2023-04-08 21:48:13 | 0.00082275 | 18.5051 | 1333.5095 | 0 | Close
14905 | 3 | 7 | CC Chg | 01:14:30 | 124:03:57 | 0.22206 | 3.7051 | 0.27571 | 19.87 | 0.27571 | 19.87 | 0 | 0 | 0.00101683 | 73.27 | 0.00101683 | 73.27 | 0 | 0 | 2023-04-08 21:48:43 | 0.00082275 | 9.2524 | 666.7467 | 0 | Close
14906 | 3 | 7 | CC Chg | 01:15:00 | 124:04:27 | 0.22206 | 3.7055 | 0.27756 | 20 | 0.27756 | 20 | 0 | 0 | 0.00102369 | 73.77 | 0.00102369 | 73.77 | 0 | 0 | 2023-04-08 21:49:13 | 0.00082284 | 4.6263 | 333.3774 | 0 | Close
14907 | 3 | 7 | CC Chg | 01:15:30 | 124:04:57 | 0.22206 | 3.7057 | 0.27941 | 20.13 | 0.27941 | 20.13 | 0 | 0 | 0.00103054 | 74.26 | 0.00103054 | 74.26 | 0 | 0 | 2023-04-08 21:49:43 | 0.00082289 | 9.2524 | 666.7467 | 0 | Close
14908 | 3 | 7 | CC Chg | 01:16:00 | 124:05:27 | 0.22205 | 3.706 | 0.28126 | 20.27 | 0.28126 | 20.27 | 0 | 0 | 0.0010374 | 74.76 | 0.0010374 | 74.76 | 0 | 0 | 2023-04-08 21:50:13 | 0.00082292 | 6.1682 | 444.4925 | 0 | Close
14909 | 3 | 7 | CC Chg | 01:16:30 | 124:05:57 | 0.22205 | 3.7062 | 0.28311 | 20.4 | 0.28311 | 20.4 | 0 | 0 | 0.00104426 | 75.25 | 0.00104426 | 75.25 | 0 | 0 | 2023-04-08 21:50:43 | 0.00082296 | 9.2523 | 666.7387 | 0 | Close
14910 | 3 | 7 | CC Chg | 01:17:00 | 124:06:27 | 0.22205 | 3.7064 | 0.28496 | 20.53 | 0.28496 | 20.53 | 0 | 0 | 0.00105112 | 75.75 | 0.00105112 | 75.75 | 0 | 0 | 2023-04-08 21:51:13 | 0.00082301 | 9.2523 | 666.7387 | 0 | Close
14911 | 3 | 7 | CC Chg | 01:17:30 | 124:06:57 | 0.22204 | 3.7066 | 0.28681 | 20.67 | 0.28681 | 20.67 | 0 | 0 | 0.00105798 | 76.24 | 0.00105798 | 76.24 | 0 | 0 | 2023-04-08 21:51:43 | 0.00082301 | 9.2523 | 666.7387 | 0 | Close
14912 | 3 | 7 | CC Chg | 01:18:00 | 124:07:27 | 0.22205 | 3.7068 | 0.28866 | 20.8 | 0.28866 | 20.8 | 0 | 0 | 0.00106484 | 76.73 | 0.00106484 | 76.73 | 0 | 0 | 2023-04-08 21:52:13 | 0.00082309 | 9.2526 | 666.7547 | 0 | Close
14913 | 3 | 7 | CC Chg | 01:18:30 | 124:07:57 | 0.22204 | 3.7069 | 0.29051 | 20.93 | 0.29051 | 20.93 | 0 | 0 | 0.00107169 | 77.23 | 0.00107169 | 77.23 | 0 | 0 | 2023-04-08 21:52:43 | 0.00082308 | 18.5049 | 1333.4935 | 0 | Close
14914 | 3 | 7 | CC Chg | 01:19:00 | 124:08:27 | 0.22204 | 3.7072 | 0.29236 | 21.07 | 0.29236 | 21.07 | 0 | 0 | 0.00107855 | 77.72 | 0.00107855 | 77.72 | 0 | 0 | 2023-04-08 21:53:13 | 0.00082315 | 6.1681 | 444.4871 | 0 | Close
14915 | 3 | 7 | CC Chg | 01:19:30 | 124:08:57 | 0.22206 | 3.7074 | 0.29421 | 21.2 | 0.29421 | 21.2 | 0 | 0 | 0.00108541 | 78.22 | 0.00108541 | 78.22 | 0 | 0 | 2023-04-08 21:53:43 | 0.00082327 | 9.2526 | 666.7547 | 0 | Close
14916 | 3 | 7 | CC Chg | 01:20:00 | 124:09:27 | 0.22206 | 3.7077 | 0.29606 | 21.33 | 0.29606 | 21.33 | 0 | 0 | 0.00109228 | 78.71 | 0.00109228 | 78.71 | 0 | 0 | 2023-04-08 21:54:13 | 0.00082333 | 6.1683 | 444.4978 | 0 | Close
14917 | 3 | 7 | CC Chg | 01:20:30 | 124:09:57 | 0.22205 | 3.7079 | 0.29791 | 21.47 | 0.29791 | 21.47 | 0 | 0 | 0.00109914 | 79.21 | 0.00109914 | 79.21 | 0 | 0 | 2023-04-08 21:54:43 | 0.00082334 | 9.2526 | 666.7547 | 0 | Close
14918 | 3 | 7 | CC Chg | 01:21:00 | 124:10:27 | 0.22206 | 3.7081 | 0.29976 | 21.6 | 0.29976 | 21.6 | 0 | 0 | 0.001106 | 79.7 | 0.001106 | 79.7 | 0 | 0 | 2023-04-08 21:55:13 | 0.00082342 | 9.2523 | 666.7387 | 0 | Close
14919 | 3 | 7 | CC Chg | 01:21:30 | 124:10:57 | 0.22205 | 3.7083 | 0.30161 | 21.73 | 0.30161 | 21.73 | 0 | 0 | 0.00111286 | 80.19 | 0.00111286 | 80.19 | 0 | 0 | 2023-04-08 21:55:43 | 0.00082343 | 9.2526 | 666.7547 | 0 | Close
14920 | 3 | 7 | CC Chg | 01:22:00 | 124:11:27 | 0.22206 | 3.7087 | 0.30346 | 21.87 | 0.30346 | 21.87 | 0 | 0 | 0.00111972 | 80.69 | 0.00111972 | 80.69 | 0 | 0 | 2023-04-08 21:56:13 | 0.00082355 | 4.6262 | 333.3734 | 0 | Close
14921 | 3 | 7 | CC Chg | 01:22:30 | 124:11:57 | 0.22205 | 3.7088 | 0.30531 | 22 | 0.30531 | 22 | 0 | 0 | 0.00112659 | 81.18 | 0.00112659 | 81.18 | 0 | 0 | 2023-04-08 21:56:43 | 0.00082354 | 18.5044 | 1333.4614 | 0 | Close
14922 | 3 | 7 | CC Chg | 01:23:00 | 124:12:27 | 0.22206 | 3.7091 | 0.30716 | 22.13 | 0.30716 | 22.13 | 0 | 0 | 0.00113345 | 81.68 | 0.00113345 | 81.68 | 0 | 0 | 2023-04-08 21:57:13 | 0.00082364 | 6.1684 | 444.5032 | 0 | Close
14923 | 3 | 7 | CC Chg | 01:23:30 | 124:12:57 | 0.22206 | 3.7093 | 0.30901 | 22.27 | 0.30901 | 22.27 | 0 | 0 | 0.00114031 | 82.17 | 0.00114031 | 82.17 | 0 | 0 | 2023-04-08 21:57:43 | 0.00082369 | 9.2524 | 666.7467 | 0 | Close
14924 | 3 | 7 | CC Chg | 01:24:00 | 124:13:27 | 0.22207 | 3.7094 | 0.31087 | 22.4 | 0.31087 | 22.4 | 0 | 0 | 0.00114718 | 82.67 | 0.00114718 | 82.67 | 0 | 0 | 2023-04-08 21:58:13 | 0.00082375 | 18.5051 | 1333.5095 | 0 | Close
14925 | 3 | 7 | CC Chg | 01:24:30 | 124:13:57 | 0.22206 | 3.7096 | 0.31272 | 22.53 | 0.31272 | 22.53 | 0 | 0 | 0.00115404 | 83.16 | 0.00115404 | 83.16 | 0 | 0 | 2023-04-08 21:58:43 | 0.00082375 | 9.2524 | 666.7467 | 0 | Close
14926 | 3 | 7 | CC Chg | 01:25:00 | 124:14:27 | 0.22206 | 3.7097 | 0.31457 | 22.67 | 0.31457 | 22.67 | 0 | 0 | 0.00116091 | 83.66 | 0.00116091 | 83.66 | 0 | 0 | 2023-04-08 21:59:13 | 0.00082378 | 18.5047 | 1333.4775 | 0 | Close
14927 | 3 | 7 | CC Chg | 01:25:30 | 124:14:57 | 0.22206 | 3.7099 | 0.31642 | 22.8 | 0.31642 | 22.8 | 0 | 0 | 0.00116777 | 84.15 | 0.00116777 | 84.15 | 0 | 0 | 2023-04-08 21:59:43 | 0.00082382 | 9.2523 | 666.7387 | 0 | Close
14928 | 3 | 7 | CC Chg | 01:26:00 | 124:15:27 | 0.22206 | 3.7102 | 0.31827 | 22.93 | 0.31827 | 22.93 | 0 | 0 | 0.00117464 | 84.65 | 0.00117464 | 84.65 | 0 | 0 | 2023-04-08 22:00:13 | 0.00082389 | 6.1682 | 444.4925 | 0 | Close
14929 | 3 | 7 | CC Chg | 01:26:30 | 124:15:57 | 0.22206 | 3.7104 | 0.32012 | 23.07 | 0.32012 | 23.07 | 0 | 0 | 0.0011815 | 85.14 | 0.0011815 | 85.14 | 0 | 0 | 2023-04-08 22:00:43 | 0.00082393 | 9.2522 | 666.7307 | 0 | Close
14930 | 3 | 7 | CC Chg | 01:27:00 | 124:16:27 | 0.22205 | 3.7107 | 0.32197 | 23.2 | 0.32197 | 23.2 | 0 | 0 | 0.00118837 | 85.64 | 0.00118837 | 85.64 | 0 | 0 | 2023-04-08 22:01:13 | 0.00082396 | 6.1683 | 444.4978 | 0 | Close
14931 | 3 | 7 | CC Chg | 01:27:30 | 124:16:57 | 0.22207 | 3.7109 | 0.32382 | 23.33 | 0.32382 | 23.33 | 0 | 0 | 0.00119524 | 86.13 | 0.00119524 | 86.13 | 0 | 0 | 2023-04-08 22:01:43 | 0.00082408 | 9.2522 | 666.7307 | 0 | Close
14932 | 3 | 7 | CC Chg | 01:28:00 | 124:17:27 | 0.22205 | 3.7112 | 0.32567 | 23.47 | 0.32567 | 23.47 | 0 | 0 | 0.0012021 | 86.63 | 0.0012021 | 86.63 | 0 | 0 | 2023-04-08 22:02:13 | 0.00082407 | 6.1681 | 444.4818 | 0 | Close
14933 | 3 | 7 | CC Chg | 01:28:30 | 124:17:57 | 0.22205 | 3.7115 | 0.32752 | 23.6 | 0.32752 | 23.6 | 0 | 0 | 0.00120897 | 87.12 | 0.00120897 | 87.12 | 0 | 0 | 2023-04-08 22:02:43 | 0.00082414 | 6.1682 | 444.4925 | 0 | Close
14934 | 3 | 7 | CC Chg | 01:29:00 | 124:18:27 | 0.22205 | 3.7118 | 0.32937 | 23.73 | 0.32937 | 23.73 | 0 | 0 | 0.00121584 | 87.62 | 0.00121584 | 87.62 | 0 | 0 | 2023-04-08 22:03:13 | 0.00082421 | 6.1683 | 444.4978 | 0 | Close
14935 | 3 | 7 | CC Chg | 01:29:30 | 124:18:57 | 0.22206 | 3.7118 | 0.33122 | 23.87 | 0.33122 | 23.87 | 0 | 0 | 0.00122271 | 88.11 | 0.00122271 | 88.11 | 0 | 0 | 2023-04-08 22:03:43 | 0.00082424 | 0 | 0 | 0 | Close
14936 | 3 | 7 | CC Chg | 01:30:00 | 124:19:27 | 0.22205 | 3.712 | 0.33307 | 24 | 0.33307 | 24 | 0 | 0 | 0.00122958 | 88.61 | 0.00122958 | 88.61 | 0 | 0 | 2023-04-08 22:04:13 | 0.00082425 | 9.2523 | 666.7387 | 0 | Close
14937 | 3 | 7 | CC Chg | 01:30:30 | 124:19:57 | 0.22205 | 3.7123 | 0.33492 | 24.13 | 0.33492 | 24.13 | 0 | 0 | 0.00123644 | 89.1 | 0.00123644 | 89.1 | 0 | 0 | 2023-04-08 22:04:43 | 0.00082432 | 6.168 | 444.4765 | 0 | Close
14938 | 3 | 7 | CC Chg | 01:31:00 | 124:20:27 | 0.22206 | 3.7125 | 0.33677 | 24.27 | 0.33677 | 24.27 | 0 | 0 | 0.00124331 | 89.6 | 0.00124331 | 89.6 | 0 | 0 | 2023-04-08 22:05:13 | 0.0008244 | 9.2524 | 666.7467 | 0 | Close
14939 | 3 | 7 | CC Chg | 01:31:30 | 124:20:57 | 0.22206 | 3.7127 | 0.33862 | 24.4 | 0.33862 | 24.4 | 0 | 0 | 0.00125018 | 90.09 | 0.00125018 | 90.09 | 0 | 0 | 2023-04-08 22:05:43 | 0.00082444 | 9.2523 | 666.7387 | 0 | Close
14940 | 3 | 7 | CC Chg | 01:32:00 | 124:21:27 | 0.22206 | 3.7129 | 0.34047 | 24.54 | 0.34047 | 24.54 | 0 | 0 | 0.00125705 | 90.59 | 0.00125705 | 90.59 | 0 | 0 | 2023-04-08 22:06:13 | 0.00082449 | 9.2523 | 666.7387 | 0 | Close
14941 | 3 | 7 | CC Chg | 01:32:30 | 124:21:57 | 0.22206 | 3.7132 | 0.34232 | 24.67 | 0.34232 | 24.67 | 0 | 0 | 0.00126393 | 91.08 | 0.00126393 | 91.08 | 0 | 0 | 2023-04-08 22:06:43 | 0.00082455 | 6.1683 | 444.4978 | 0 | Close
14942 | 3 | 7 | CC Chg | 01:33:00 | 124:22:27 | 0.22205 | 3.7135 | 0.34417 | 24.8 | 0.34417 | 24.8 | 0 | 0 | 0.0012708 | 91.58 | 0.0012708 | 91.58 | 0 | 0 | 2023-04-08 22:07:13 | 0.00082458 | 6.1681 | 444.4871 | 0 | Close
14943 | 3 | 7 | CC Chg | 01:33:30 | 124:22:57 | 0.22206 | 3.7137 | 0.34602 | 24.94 | 0.34602 | 24.94 | 0 | 0 | 0.00127767 | 92.07 | 0.00127767 | 92.07 | 0 | 0 | 2023-04-08 22:07:43 | 0.00082466 | 9.2523 | 666.7387 | 0 | Close
14944 | 3 | 7 | CC Chg | 01:34:00 | 124:23:27 | 0.22208 | 3.7139 | 0.34787 | 25.07 | 0.34787 | 25.07 | 0 | 0 | 0.00128454 | 92.57 | 0.00128454 | 92.57 | 0 | 0 | 2023-04-08 22:08:13 | 0.00082478 | 9.2523 | 666.7387 | 0 | Close
14945 | 3 | 7 | CC Chg | 01:34:30 | 124:23:57 | 0.22205 | 3.7142 | 0.34973 | 25.2 | 0.34973 | 25.2 | 0 | 0 | 0.00129141 | 93.06 | 0.00129141 | 93.06 | 0 | 0 | 2023-04-08 22:08:43 | 0.00082474 | 6.1681 | 444.4818 | 0 | Close
14946 | 3 | 7 | CC Chg | 01:35:00 | 124:24:27 | 0.22206 | 3.7144 | 0.35158 | 25.34 | 0.35158 | 25.34 | 0 | 0 | 0.00129829 | 93.56 | 0.00129829 | 93.56 | 0 | 0 | 2023-04-08 22:09:13 | 0.00082482 | 9.2524 | 666.7467 | 0 | Close
14947 | 3 | 7 | CC Chg | 01:35:30 | 124:24:57 | 0.22206 | 3.7146 | 0.35343 | 25.47 | 0.35343 | 25.47 | 0 | 0 | 0.00130516 | 94.05 | 0.00130516 | 94.05 | 0 | 0 | 2023-04-08 22:09:43 | 0.00082486 | 9.2522 | 666.7307 | 0 | Close
14948 | 3 | 7 | CC Chg | 01:36:00 | 124:25:27 | 0.22205 | 3.7148 | 0.35528 | 25.6 | 0.35528 | 25.6 | 0 | 0 | 0.00131203 | 94.55 | 0.00131203 | 94.55 | 0 | 0 | 2023-04-08 22:10:13 | 0.00082487 | 9.2522 | 666.7307 | 0 | Close
14949 | 3 | 7 | CC Chg | 01:36:30 | 124:25:57 | 0.22206 | 3.715 | 0.35713 | 25.74 | 0.35713 | 25.74 | 0 | 0 | 0.00131891 | 95.04 | 0.00131891 | 95.04 | 0 | 0 | 2023-04-08 22:10:43 | 0.00082495 | 9.2524 | 666.7467 | 0 | Close
14950 | 3 | 7 | CC Chg | 01:37:00 | 124:26:27 | 0.22205 | 3.7152 | 0.35898 | 25.87 | 0.35898 | 25.87 | 0 | 0 | 0.00132578 | 95.54 | 0.00132578 | 95.54 | 0 | 0 | 2023-04-08 22:11:13 | 0.00082496 | 9.2523 | 666.7387 | 0 | Close
14951 | 3 | 7 | CC Chg | 01:37:30 | 124:26:57 | 0.22206 | 3.7154 | 0.36083 | 26 | 0.36083 | 26 | 0 | 0 | 0.00133266 | 96.03 | 0.00133266 | 96.03 | 0 | 0 | 2023-04-08 22:11:43 | 0.00082504 | 9.252 | 666.7147 | 0 | Close
14952 | 3 | 7 | CC Chg | 01:38:00 | 124:27:27 | 0.22205 | 3.7157 | 0.36268 | 26.14 | 0.36268 | 26.14 | 0 | 0 | 0.00133953 | 96.53 | 0.00133953 | 96.53 | 0 | 0 | 2023-04-08 22:12:13 | 0.00082507 | 6.1682 | 444.4925 | 0 | Close
14953 | 3 | 7 | CC Chg | 01:38:30 | 124:27:57 | 0.22204 | 3.7159 | 0.36453 | 26.27 | 0.36453 | 26.27 | 0 | 0 | 0.00134641 | 97.02 | 0.00134641 | 97.02 | 0 | 0 | 2023-04-08 22:12:43 | 0.00082508 | 9.2522 | 666.7307 | 0 | Close
14954 | 3 | 7 | CC Chg | 01:39:00 | 124:28:27 | 0.22204 | 3.7161 | 0.36638 | 26.4 | 0.36638 | 26.4 | 0 | 0 | 0.00135329 | 97.52 | 0.00135329 | 97.52 | 0 | 0 | 2023-04-08 22:13:13 | 0.00082512 | 9.2522 | 666.7307 | 0 | Close
14955 | 3 | 7 | CC Chg | 01:39:30 | 124:28:57 | 0.22204 | 3.7164 | 0.36823 | 26.54 | 0.36823 | 26.54 | 0 | 0 | 0.00136016 | 98.02 | 0.00136016 | 98.02 | 0 | 0 | 2023-04-08 22:13:43 | 0.00082519 | 6.1683 | 444.4978 | 0 | Close
14956 | 3 | 7 | CC Chg | 01:40:00 | 124:29:27 | 0.22205 | 3.7166 | 0.37008 | 26.67 | 0.37008 | 26.67 | 0 | 0 | 0.00136704 | 98.51 | 0.00136704 | 98.51 | 0 | 0 | 2023-04-08 22:14:13 | 0.00082527 | 9.2521 | 666.7227 | 0 | Close
14957 | 3 | 7 | CC Chg | 01:40:30 | 124:29:57 | 0.22206 | 3.7168 | 0.37193 | 26.8 | 0.37193 | 26.8 | 0 | 0 | 0.00137392 | 99.01 | 0.00137392 | 99.01 | 0 | 0 | 2023-04-08 22:14:43 | 0.00082535 | 9.2523 | 666.7387 | 0 | Close
14958 | 3 | 7 | CC Chg | 01:41:00 | 124:30:27 | 0.22206 | 3.717 | 0.37378 | 26.94 | 0.37378 | 26.94 | 0 | 0 | 0.0013808 | 99.5 | 0.0013808 | 99.5 | 0 | 0 | 2023-04-08 22:15:13 | 0.0008254 | 9.2524 | 666.7467 | 0 | Close
14959 | 3 | 7 | CC Chg | 01:41:30 | 124:30:57 | 0.22205 | 3.7172 | 0.37563 | 27.07 | 0.37563 | 27.07 | 0 | 0 | 0.00138767 | 100 | 0.00138767 | 100 | 0 | 0 | 2023-04-08 22:15:43 | 0.0008254 | 9.2522 | 666.7307 | 0 | Close
14960 | 3 | 7 | CC Chg | 01:42:00 | 124:31:27 | 0.22204 | 3.7175 | 0.37748 | 27.2 | 0.37748 | 27.2 | 0 | 0 | 0.00139455 | 100.49 | 0.00139455 | 100.49 | 0 | 0 | 2023-04-08 22:16:13 | 0.00082543 | 6.1681 | 444.4871 | 0 | Close
14961 | 3 | 7 | CC Chg | 01:42:30 | 124:31:57 | 0.22205 | 3.7177 | 0.37933 | 27.34 | 0.37933 | 27.34 | 0 | 0 | 0.00140143 | 100.99 | 0.00140143 | 100.99 | 0 | 0 | 2023-04-08 22:16:43 | 0.00082552 | 9.2522 | 666.7307 | 0 | Close
14962 | 3 | 7 | CC Chg | 01:43:00 | 124:32:27 | 0.22205 | 3.7178 | 0.38118 | 27.47 | 0.38118 | 27.47 | 0 | 0 | 0.00140831 | 101.49 | 0.00140831 | 101.49 | 0 | 0 | 2023-04-08 22:17:13 | 0.00082554 | 18.5044 | 1333.4614 | 0 | Close
14963 | 3 | 7 | CC Chg | 01:43:30 | 124:32:57 | 0.22205 | 3.7181 | 0.38303 | 27.6 | 0.38303 | 27.6 | 0 | 0 | 0.00141519 | 101.98 | 0.00141519 | 101.98 | 0 | 0 | 2023-04-08 22:17:43 | 0.0008256 | 6.1681 | 444.4871 | 0 | Close
14964 | 3 | 7 | CC Chg | 01:44:00 | 124:33:27 | 0.22205 | 3.7185 | 0.38488 | 27.74 | 0.38488 | 27.74 | 0 | 0 | 0.00142207 | 102.48 | 0.00142207 | 102.48 | 0 | 0 | 2023-04-08 22:18:13 | 0.00082569 | 4.6261 | 333.3654 | 0 | Close
14965 | 3 | 7 | CC Chg | 01:44:30 | 124:33:57 | 0.22207 | 3.7186 | 0.38673 | 27.87 | 0.38673 | 27.87 | 0 | 0 | 0.00142895 | 102.97 | 0.00142895 | 102.97 | 0 | 0 | 2023-04-08 22:18:43 | 0.00082579 | 18.5049 | 1333.4935 | 0 | Close
14966 | 3 | 7 | CC Chg | 01:45:00 | 124:34:27 | 0.22206 | 3.7189 | 0.38858 | 28 | 0.38858 | 28 | 0 | 0 | 0.00143583 | 103.47 | 0.00143583 | 103.47 | 0 | 0 | 2023-04-08 22:19:13 | 0.00082582 | 6.1681 | 444.4871 | 0 | Close
14967 | 3 | 7 | CC Chg | 01:45:30 | 124:34:57 | 0.22207 | 3.7192 | 0.39044 | 28.14 | 0.39044 | 28.14 | 0 | 0 | 0.00144272 | 103.96 | 0.00144272 | 103.96 | 0 | 0 | 2023-04-08 22:19:43 | 0.00082592 | 6.1681 | 444.4871 | 0 | Close
14968 | 3 | 7 | CC Chg | 01:46:00 | 124:35:27 | 0.22204 | 3.7193 | 0.39229 | 28.27 | 0.39229 | 28.27 | 0 | 0 | 0.0014496 | 104.46 | 0.0014496 | 104.46 | 0 | 0 | 2023-04-08 22:20:13 | 0.00082583 | 18.5044 | 1333.4614 | 0 | Close
14969 | 3 | 7 | CC Chg | 01:46:30 | 124:35:57 | 0.22205 | 3.7195 | 0.39414 | 28.4 | 0.39414 | 28.4 | 0 | 0 | 0.00145648 | 104.96 | 0.00145648 | 104.96 | 0 | 0 | 2023-04-08 22:20:43 | 0.00082591 | 9.252 | 666.7147 | 0 | Close
14970 | 3 | 7 | CC Chg | 01:47:00 | 124:36:27 | 0.22205 | 3.7197 | 0.39599 | 28.54 | 0.39599 | 28.54 | 0 | 0 | 0.00146336 | 105.45 | 0.00146336 | 105.45 | 0 | 0 | 2023-04-08 22:21:13 | 0.00082596 | 9.2522 | 666.7307 | 0 | Close
14971 | 3 | 7 | CC Chg | 01:47:30 | 124:36:57 | 0.22205 | 3.7199 | 0.39784 | 28.67 | 0.39784 | 28.67 | 0 | 0 | 0.00147025 | 105.95 | 0.00147025 | 105.95 | 0 | 0 | 2023-04-08 22:21:43 | 0.000826 | 9.2522 | 666.7307 | 0 | Close
14972 | 3 | 7 | CC Chg | 01:48:00 | 124:37:27 | 0.22206 | 3.7202 | 0.39969 | 28.8 | 0.39969 | 28.8 | 0 | 0 | 0.00147713 | 106.44 | 0.00147713 | 106.44 | 0 | 0 | 2023-04-08 22:22:13 | 0.00082611 | 6.1681 | 444.4871 | 0 | Close
14973 | 3 | 7 | CC Chg | 01:48:30 | 124:37:57 | 0.22206 | 3.7203 | 0.40154 | 28.94 | 0.40154 | 28.94 | 0 | 0 | 0.00148401 | 106.94 | 0.00148401 | 106.94 | 0 | 0 | 2023-04-08 22:22:43 | 0.00082613 | 18.504 | 1333.4294 | 0 | Close
14974 | 3 | 7 | CC Chg | 01:49:00 | 124:38:27 | 0.22204 | 3.7207 | 0.40339 | 29.07 | 0.40339 | 29.07 | 0 | 0 | 0.0014909 | 107.44 | 0.0014909 | 107.44 | 0 | 0 | 2023-04-08 22:23:13 | 0.00082614 | 4.6261 | 333.3654 | 0 | Close
14975 | 3 | 7 | CC Chg | 01:49:30 | 124:38:57 | 0.22205 | 3.7209 | 0.40524 | 29.2 | 0.40524 | 29.2 | 0 | 0 | 0.00149778 | 107.93 | 0.00149778 | 107.93 | 0 | 0 | 2023-04-08 22:23:43 | 0.00082623 | 9.2524 | 666.7467 | 0 | Close
14976 | 3 | 7 | CC Chg | 01:50:00 | 124:39:27 | 0.22205 | 3.7211 | 0.40709 | 29.34 | 0.40709 | 29.34 | 0 | 0 | 0.00150467 | 108.43 | 0.00150467 | 108.43 | 0 | 0 | 2023-04-08 22:24:13 | 0.00082627 | 9.252 | 666.7147 | 0 | Close
14977 | 3 | 7 | CC Chg | 01:50:30 | 124:39:57 | 0.22206 | 3.7213 | 0.40894 | 29.47 | 0.40894 | 29.47 | 0 | 0 | 0.00151156 | 108.93 | 0.00151156 | 108.93 | 0 | 0 | 2023-04-08 22:24:43 | 0.00082635 | 9.2522 | 666.7307 | 0 | Close
14978 | 3 | 7 | CC Chg | 01:51:00 | 124:40:27 | 0.22205 | 3.7216 | 0.41079 | 29.6 | 0.41079 | 29.6 | 0 | 0 | 0.00151844 | 109.42 | 0.00151844 | 109.42 | 0 | 0 | 2023-04-08 22:25:13 | 0.00082638 | 6.1683 | 444.4978 | 0 | Close
14979 | 3 | 7 | CC Chg | 01:51:30 | 124:40:57 | 0.22205 | 3.7217 | 0.41264 | 29.74 | 0.41264 | 29.74 | 0 | 0 | 0.00152533 | 109.92 | 0.00152533 | 109.92 | 0 | 0 | 2023-04-08 22:25:43 | 0.0008264 | 18.504 | 1333.4294 | 0 | Close
14980 | 3 | 7 | CC Chg | 01:52:00 | 124:41:27 | 0.22206 | 3.7219 | 0.41449 | 29.87 | 0.41449 | 29.87 | 0 | 0 | 0.00153222 | 110.41 | 0.00153222 | 110.41 | 0 | 0 | 2023-04-08 22:26:13 | 0.00082649 | 9.2522 | 666.7307 | 0 | Close
14981 | 3 | 7 | CC Chg | 01:52:30 | 124:41:57 | 0.22207 | 3.7222 | 0.41634 | 30 | 0.41634 | 30 | 0 | 0 | 0.0015391 | 110.91 | 0.0015391 | 110.91 | 0 | 0 | 2023-04-08 22:26:43 | 0.00082659 | 6.1681 | 444.4871 | 0 | Close
14982 | 3 | 7 | CC Chg | 01:53:00 | 124:42:27 | 0.22206 | 3.7223 | 0.41819 | 30.14 | 0.41819 | 30.14 | 0 | 0 | 0.00154599 | 111.41 | 0.00154599 | 111.41 | 0 | 0 | 2023-04-08 22:27:13 | 0.00082657 | 18.5044 | 1333.4614 | 0 | Close
14983 | 3 | 7 | CC Chg | 01:53:30 | 124:42:57 | 0.22206 | 3.7226 | 0.42004 | 30.27 | 0.42004 | 30.27 | 0 | 0 | 0.00155288 | 111.9 | 0.00155288 | 111.9 | 0 | 0 | 2023-04-08 22:27:43 | 0.00082664 | 6.1683 | 444.4978 | 0 | Close
14984 | 3 | 7 | CC Chg | 01:54:00 | 124:43:27 | 0.22205 | 3.7228 | 0.42189 | 30.4 | 0.42189 | 30.4 | 0 | 0 | 0.00155977 | 112.4 | 0.00155977 | 112.4 | 0 | 0 | 2023-04-08 22:28:13 | 0.00082665 | 9.2522 | 666.7307 | 0 | Close
14985 | 3 | 7 | CC Chg | 01:54:30 | 124:43:57 | 0.22206 | 3.7231 | 0.42374 | 30.54 | 0.42374 | 30.54 | 0 | 0 | 0.00156666 | 112.9 | 0.00156666 | 112.9 | 0 | 0 | 2023-04-08 22:28:43 | 0.00082675 | 6.168 | 444.4765 | 0 | Close
14986 | 3 | 7 | CC Chg | 01:55:00 | 124:44:27 | 0.22206 | 3.7233 | 0.42559 | 30.67 | 0.42559 | 30.67 | 0 | 0 | 0.00157355 | 113.39 | 0.00157355 | 113.39 | 0 | 0 | 2023-04-08 22:29:13 | 0.0008268 | 9.2524 | 666.7467 | 0 | Close
14987 | 3 | 7 | CC Chg | 01:55:30 | 124:44:57 | 0.22206 | 3.7235 | 0.42744 | 30.8 | 0.42744 | 30.8 | 0 | 0 | 0.00158044 | 113.89 | 0.00158044 | 113.89 | 0 | 0 | 2023-04-08 22:29:43 | 0.00082684 | 9.2522 | 666.7307 | 0 | Close
14988 | 3 | 7 | CC Chg | 01:56:00 | 124:45:27 | 0.22206 | 3.7238 | 0.42929 | 30.94 | 0.42929 | 30.94 | 0 | 0 | 0.00158733 | 114.39 | 0.00158733 | 114.39 | 0 | 0 | 2023-04-08 22:30:13 | 0.00082691 | 6.1681 | 444.4871 | 0 | Close
14989 | 3 | 7 | CC Chg | 01:56:30 | 124:45:57 | 0.22206 | 3.724 | 0.43114 | 31.07 | 0.43114 | 31.07 | 0 | 0 | 0.00159422 | 114.88 | 0.00159422 | 114.88 | 0 | 0 | 2023-04-08 22:30:43 | 0.00082695 | 9.2522 | 666.7307 | 0 | Close
14990 | 3 | 7 | CC Chg | 01:57:00 | 124:46:27 | 0.22204 | 3.7242 | 0.433 | 31.2 | 0.433 | 31.2 | 0 | 0 | 0.00160111 | 115.38 | 0.00160111 | 115.38 | 0 | 0 | 2023-04-08 22:31:13 | 0.00082692 | 9.2522 | 666.7307 | 0 | Close
14991 | 3 | 7 | CC Chg | 01:57:30 | 124:46:57 | 0.22206 | 3.7244 | 0.43485 | 31.34 | 0.43485 | 31.34 | 0 | 0 | 0.001608 | 115.88 | 0.001608 | 115.88 | 0 | 0 | 2023-04-08 22:31:43 | 0.00082704 | 9.2524 | 666.7467 | 0 | Close
14992 | 3 | 7 | CC Chg | 01:58:00 | 124:47:27 | 0.22205 | 3.7246 | 0.4367 | 31.47 | 0.4367 | 31.47 | 0 | 0 | 0.00161489 | 116.37 | 0.00161489 | 116.37 | 0 | 0 | 2023-04-08 22:32:13 | 0.00082705 | 9.2522 | 666.7307 | 0 | Close
14993 | 3 | 7 | CC Chg | 01:58:30 | 124:47:57 | 0.22206 | 3.7249 | 0.43855 | 31.6 | 0.43855 | 31.6 | 0 | 0 | 0.00162179 | 116.87 | 0.00162179 | 116.87 | 0 | 0 | 2023-04-08 22:32:43 | 0.00082715 | 6.1681 | 444.4871 | 0 | Close
14994 | 3 | 7 | CC Chg | 01:59:00 | 124:48:27 | 0.22205 | 3.7249 | 0.4404 | 31.74 | 0.4404 | 31.74 | 0 | 0 | 0.00162868 | 117.37 | 0.00162868 | 117.37 | 0 | 0 | 2023-04-08 22:33:13 | 0.00082711 | 0 | 0 | 0 | Close
14995 | 3 | 7 | CC Chg | 01:59:30 | 124:48:57 | 0.22205 | 3.7252 | 0.44225 | 31.87 | 0.44225 | 31.87 | 0 | 0 | 0.00163557 | 117.86 | 0.00163557 | 117.86 | 0 | 0 | 2023-04-08 22:33:43 | 0.00082718 | 6.1681 | 444.4871 | 0 | Close
14996 | 3 | 7 | CC Chg | 02:00:00 | 124:49:27 | 0.22206 | 3.7254 | 0.4441 | 32 | 0.4441 | 32 | 0 | 0 | 0.00164246 | 118.36 | 0.00164246 | 118.36 | 0 | 0 | 2023-04-08 22:34:13 | 0.00082726 | 9.2522 | 666.7307 | 0 | Close
14997 | 3 | 7 | CC Chg | 02:00:30 | 124:49:57 | 0.22206 | 3.7257 | 0.44595 | 32.14 | 0.44595 | 32.14 | 0 | 0 | 0.00164936 | 118.86 | 0.00164936 | 118.86 | 0 | 0 | 2023-04-08 22:34:43 | 0.00082733 | 6.1683 | 444.4978 | 0 | Close
14998 | 3 | 7 | CC Chg | 02:01:00 | 124:50:27 | 0.22205 | 3.726 | 0.4478 | 32.27 | 0.4478 | 32.27 | 0 | 0 | 0.00165625 | 119.35 | 0.00165625 | 119.35 | 0 | 0 | 2023-04-08 22:35:13 | 0.00082736 | 6.1681 | 444.4871 | 0 | Close
14999 | 3 | 7 | CC Chg | 02:01:30 | 124:50:57 | 0.22205 | 3.7261 | 0.44965 | 32.4 | 0.44965 | 32.4 | 0 | 0 | 0.00166315 | 119.85 | 0.00166315 | 119.85 | 0 | 0 | 2023-04-08 22:35:43 | 0.00082738 | 18.5044 | 1333.4614 | 0 | Close
15000 | 3 | 7 | CC Chg | 02:02:00 | 124:51:27 | 0.22205 | 3.7264 | 0.4515 | 32.54 | 0.4515 | 32.54 | 0 | 0 | 0.00167004 | 120.35 | 0.00167004 | 120.35 | 0 | 0 | 2023-04-08 22:36:13 | 0.00082745 | 6.1683 | 444.4978 | 0 | Close
15001 | 3 | 7 | CC Chg | 02:02:30 | 124:51:57 | 0.22205 | 3.7267 | 0.45335 | 32.67 | 0.45335 | 32.67 | 0 | 0 | 0.00167694 | 120.84 | 0.00167694 | 120.84 | 0 | 0 | 2023-04-08 22:36:43 | 0.00082751 | 6.1681 | 444.4871 | 0 | Close
15002 | 3 | 7 | CC Chg | 02:03:00 | 124:52:27 | 0.22206 | 3.7269 | 0.4552 | 32.8 | 0.4552 | 32.8 | 0 | 0 | 0.00168384 | 121.34 | 0.00168384 | 121.34 | 0 | 0 | 2023-04-08 22:37:13 | 0.0008276 | 9.252 | 666.7147 | 0 | Close
15003 | 3 | 7 | CC Chg | 02:03:30 | 124:52:57 | 0.22205 | 3.7271 | 0.45705 | 32.94 | 0.45705 | 32.94 | 0 | 0 | 0.00169073 | 121.84 | 0.00169073 | 121.84 | 0 | 0 | 2023-04-08 22:37:43 | 0.0008276 | 9.2522 | 666.7307 | 0 | Close
15004 | 3 | 7 | CC Chg | 02:04:00 | 124:53:27 | 0.22205 | 3.7273 | 0.4589 | 33.07 | 0.4589 | 33.07 | 0 | 0 | 0.00169763 | 122.33 | 0.00169763 | 122.33 | 0 | 0 | 2023-04-08 22:38:13 | 0.00082765 | 9.2522 | 666.7307 | 0 | Close
15005 | 3 | 7 | CC Chg | 02:04:30 | 124:53:57 | 0.22205 | 3.7275 | 0.46075 | 33.2 | 0.46075 | 33.2 | 0 | 0 | 0.00170453 | 122.83 | 0.00170453 | 122.83 | 0 | 0 | 2023-04-08 22:38:43 | 0.00082769 | 9.2522 | 666.7307 | 0 | Close
15006 | 3 | 7 | CC Chg | 02:05:00 | 124:54:27 | 0.22206 | 3.7276 | 0.4626 | 33.34 | 0.4626 | 33.34 | 0 | 0 | 0.00171142 | 123.33 | 0.00171142 | 123.33 | 0 | 0 | 2023-04-08 22:39:13 | 0.00082775 | 18.5044 | 1333.4614 | 0 | Close
15007 | 3 | 7 | CC Chg | 02:05:30 | 124:54:57 | 0.22205 | 3.7279 | 0.46445 | 33.47 | 0.46445 | 33.47 | 0 | 0 | 0.00171832 | 123.83 | 0.00171832 | 123.83 | 0 | 0 | 2023-04-08 22:39:43 | 0.00082778 | 6.1681 | 444.4871 | 0 | Close
15008 | 3 | 7 | CC Chg | 02:06:00 | 124:55:27 | 0.22207 | 3.7281 | 0.4663 | 33.6 | 0.4663 | 33.6 | 0 | 0 | 0.00172522 | 124.32 | 0.00172522 | 124.32 | 0 | 0 | 2023-04-08 22:40:13 | 0.0008279 | 9.2524 | 666.7467 | 0 | Close
15009 | 3 | 7 | CC Chg | 02:06:30 | 124:55:57 | 0.22206 | 3.7284 | 0.46815 | 33.74 | 0.46815 | 33.74 | 0 | 0 | 0.00173212 | 124.82 | 0.00173212 | 124.82 | 0 | 0 | 2023-04-08 22:40:43 | 0.00082793 | 6.1681 | 444.4871 | 0 | Close
15010 | 3 | 7 | CC Chg | 02:07:00 | 124:56:27 | 0.22206 | 3.7286 | 0.47 | 33.87 | 0.47 | 33.87 | 0 | 0 | 0.00173902 | 125.32 | 0.00173902 | 125.32 | 0 | 0 | 2023-04-08 22:41:13 | 0.00082797 | 9.2522 | 666.7307 | 0 | Close
15011 | 3 | 7 | CC Chg | 02:07:30 | 124:56:57 | 0.22204 | 3.7289 | 0.47185 | 34 | 0.47185 | 34 | 0 | 0 | 0.00174592 | 125.81 | 0.00174592 | 125.81 | 0 | 0 | 2023-04-08 22:41:43 | 0.00082796 | 6.1681 | 444.4871 | 0 | Close
15012 | 3 | 7 | CC Chg | 02:08:00 | 124:57:27 | 0.22205 | 3.7292 | 0.47371 | 34.14 | 0.47371 | 34.14 | 0 | 0 | 0.00175282 | 126.31 | 0.00175282 | 126.31 | 0 | 0 | 2023-04-08 22:42:13 | 0.00082807 | 6.1681 | 444.4871 | 0 | Close
15013 | 3 | 7 | CC Chg | 02:08:30 | 124:57:57 | 0.22204 | 3.7293 | 0.47556 | 34.27 | 0.47556 | 34.27 | 0 | 0 | 0.00175972 | 126.81 | 0.00175972 | 126.81 | 0 | 0 | 2023-04-08 22:42:43 | 0.00082805 | 18.5049 | 1333.4935 | 0 | Close
15014 | 3 | 7 | CC Chg | 02:09:00 | 124:58:27 | 0.22205 | 3.7295 | 0.47741 | 34.4 | 0.47741 | 34.4 | 0 | 0 | 0.00176662 | 127.31 | 0.00176662 | 127.31 | 0 | 0 | 2023-04-08 22:43:13 | 0.00082814 | 9.252 | 666.7147 | 0 | Close
15015 | 3 | 7 | CC Chg | 02:09:30 | 124:58:57 | 0.22205 | 3.7297 | 0.47926 | 34.54 | 0.47926 | 34.54 | 0 | 0 | 0.00177352 | 127.8 | 0.00177352 | 127.8 | 0 | 0 | 2023-04-08 22:43:43 | 0.00082818 | 9.2524 | 666.7467 | 0 | Close
15016 | 3 | 7 | CC Chg | 02:10:00 | 124:59:27 | 0.22205 | 3.7299 | 0.48111 | 34.67 | 0.48111 | 34.67 | 0 | 0 | 0.00178042 | 128.3 | 0.00178042 | 128.3 | 0 | 0 | 2023-04-08 22:44:13 | 0.00082822 | 9.252 | 666.7147 | 0 | Close
15017 | 3 | 7 | CC Chg | 02:10:30 | 124:59:57 | 0.22205 | 3.7302 | 0.48296 | 34.8 | 0.48296 | 34.8 | 0 | 0 | 0.00178733 | 128.8 | 0.00178733 | 128.8 | 0 | 0 | 2023-04-08 22:44:43 | 0.00082829 | 6.168 | 444.4765 | 0 | Close
15018 | 3 | 7 | CC Chg | 02:11:00 | 125:00:27 | 0.22207 | 3.7303 | 0.48481 | 34.94 | 0.48481 | 34.94 | 0 | 0 | 0.00179423 | 129.3 | 0.00179423 | 129.3 | 0 | 0 | 2023-04-08 22:45:13 | 0.00082839 | 18.5044 | 1333.4614 | 0 | Close
15019 | 3 | 7 | CC Chg | 02:11:30 | 125:00:57 | 0.22203 | 3.7306 | 0.48666 | 35.07 | 0.48666 | 35.07 | 0 | 0 | 0.00180113 | 129.79 | 0.00180113 | 129.79 | 0 | 0 | 2023-04-08 22:45:43 | 0.00082831 | 6.1681 | 444.4871 | 0 | Close
15020 | 3 | 7 | CC Chg | 02:12:00 | 125:01:27 | 0.22205 | 3.7308 | 0.48851 | 35.2 | 0.48851 | 35.2 | 0 | 0 | 0.00180804 | 130.29 | 0.00180804 | 130.29 | 0 | 0 | 2023-04-08 22:46:13 | 0.00082842 | 9.252 | 666.7147 | 0 | Close
15021 | 3 | 7 | CC Chg | 02:12:30 | 125:01:57 | 0.22205 | 3.7311 | 0.49036 | 35.34 | 0.49036 | 35.34 | 0 | 0 | 0.00181494 | 130.79 | 0.00181494 | 130.79 | 0 | 0 | 2023-04-08 22:46:43 | 0.00082849 | 6.168 | 444.4765 | 0 | Close
15022 | 3 | 7 | CC Chg | 02:13:00 | 125:02:27 | 0.22205 | 3.7313 | 0.49221 | 35.47 | 0.49221 | 35.47 | 0 | 0 | 0.00182184 | 131.29 | 0.00182184 | 131.29 | 0 | 0 | 2023-04-08 22:47:13 | 0.00082854 | 9.2524 | 666.7467 | 0 | Close
15023 | 3 | 7 | CC Chg | 02:13:30 | 125:02:57 | 0.22204 | 3.7315 | 0.49406 | 35.6 | 0.49406 | 35.6 | 0 | 0 | 0.00182875 | 131.78 | 0.00182875 | 131.78 | 0 | 0 | 2023-04-08 22:47:43 | 0.00082854 | 9.252 | 666.7147 | 0 | Close
15024 | 3 | 7 | CC Chg | 02:14:00 | 125:03:27 | 0.22206 | 3.7318 | 0.49591 | 35.74 | 0.49591 | 35.74 | 0 | 0 | 0.00183565 | 132.28 | 0.00183565 | 132.28 | 0 | 0 | 2023-04-08 22:48:13 | 0.00082868 | 6.1679 | 444.4658 | 0 | Close
15025 | 3 | 7 | CC Chg | 02:14:30 | 125:03:57 | 0.22205 | 3.7319 | 0.49776 | 35.87 | 0.49776 | 35.87 | 0 | 0 | 0.00184256 | 132.78 | 0.00184256 | 132.78 | 0 | 0 | 2023-04-08 22:48:43 | 0.00082867 | 18.5049 | 1333.4935 | 0 | Close
15026 | 3 | 7 | CC Chg | 02:15:00 | 125:04:27 | 0.22204 | 3.7322 | 0.49961 | 36 | 0.49961 | 36 | 0 | 0 | 0.00184946 | 133.28 | 0.00184946 | 133.28 | 0 | 0 | 2023-04-08 22:49:13 | 0.0008287 | 6.1681 | 444.4871 | 0 | Close
15027 | 3 | 7 | CC Chg | 02:15:30 | 125:04:57 | 0.22206 | 3.7322 | 0.50146 | 36.14 | 0.50146 | 36.14 | 0 | 0 | 0.00185637 | 133.77 | 0.00185637 | 133.77 | 0 | 0 | 2023-04-08 22:49:43 | 0.00082877 | 0 | 0 | 0 | Close
15028 | 3 | 7 | CC Chg | 02:16:00 | 125:05:27 | 0.22206 | 3.7325 | 0.50331 | 36.27 | 0.50331 | 36.27 | 0 | 0 | 0.00186328 | 134.27 | 0.00186328 | 134.27 | 0 | 0 | 2023-04-08 22:50:13 | 0.00082884 | 6.168 | 444.4765 | 0 | Close
15029 | 3 | 7 | CC Chg | 02:16:30 | 125:05:57 | 0.22207 | 3.7328 | 0.50516 | 36.4 | 0.50516 | 36.4 | 0 | 0 | 0.00187018 | 134.77 | 0.00187018 | 134.77 | 0 | 0 | 2023-04-08 22:50:43 | 0.00082894 | 6.1684 | 444.5085 | 0 | Close
15030 | 3 | 7 | CC Chg | 02:17:00 | 125:06:27 | 0.22207 | 3.7331 | 0.50701 | 36.54 | 0.50701 | 36.54 | 0 | 0 | 0.00187709 | 135.27 | 0.00187709 | 135.27 | 0 | 0 | 2023-04-08 22:51:13 | 0.00082901 | 6.1684 | 444.5085 | 0 | Close
15031 | 3 | 7 | CC Chg | 02:17:30 | 125:06:57 | 0.22207 | 3.7333 | 0.50886 | 36.67 | 0.50886 | 36.67 | 0 | 0 | 0.001884 | 135.76 | 0.001884 | 135.76 | 0 | 0 | 2023-04-08 22:51:43 | 0.00082905 | 9.2529 | 666.7788 | 0 | Close
15032 | 3 | 7 | CC Chg | 02:18:00 | 125:07:27 | 0.22205 | 3.7335 | 0.51071 | 36.8 | 0.51071 | 36.8 | 0 | 0 | 0.00189091 | 136.26 | 0.00189091 | 136.26 | 0 | 0 | 2023-04-08 22:52:13 | 0.00082902 | 9.2527 | 666.7627 | 0 | Close
15033 | 3 | 7 | CC Chg | 02:18:30 | 125:07:57 | 0.22205 | 3.7338 | 0.51256 | 36.94 | 0.51256 | 36.94 | 0 | 0 | 0.00189782 | 136.76 | 0.00189782 | 136.76 | 0 | 0 | 2023-04-08 22:52:43 | 0.00082909 | 6.1684 | 444.5085 | 0 | Close
15034 | 3 | 7 | CC Chg | 02:19:00 | 125:08:27 | 0.22207 | 3.734 | 0.51442 | 37.07 | 0.51442 | 37.07 | 0 | 0 | 0.00190473 | 137.26 | 0.00190473 | 137.26 | 0 | 0 | 2023-04-08 22:53:13 | 0.00082921 | 9.2527 | 666.7627 | 0 | Close
15035 | 3 | 7 | CC Chg | 02:19:30 | 125:08:57 | 0.22206 | 3.7343 | 0.51627 | 37.2 | 0.51627 | 37.2 | 0 | 0 | 0.00191164 | 137.76 | 0.00191164 | 137.76 | 0 | 0 | 2023-04-08 22:53:43 | 0.00082924 | 6.1686 | 444.5192 | 0 | Close
15036 | 3 | 7 | CC Chg | 02:20:00 | 125:09:27 | 0.22206 | 3.7345 | 0.51812 | 37.34 | 0.51812 | 37.34 | 0 | 0 | 0.00191855 | 138.25 | 0.00191855 | 138.25 | 0 | 0 | 2023-04-08 22:54:13 | 0.00082928 | 9.2524 | 666.7467 | 0 | Close
15037 | 3 | 7 | CC Chg | 02:20:30 | 125:09:57 | 0.22205 | 3.7346 | 0.51997 | 37.47 | 0.51997 | 37.47 | 0 | 0 | 0.00192546 | 138.75 | 0.00192546 | 138.75 | 0 | 0 | 2023-04-08 22:54:43 | 0.00082927 | 18.5049 | 1333.4935 | 0 | Close
15038 | 3 | 7 | CC Chg | 02:21:00 | 125:10:27 | 0.22207 | 3.7348 | 0.52182 | 37.6 | 0.52182 | 37.6 | 0 | 0 | 0.00193237 | 139.25 | 0.00193237 | 139.25 | 0 | 0 | 2023-04-08 22:55:13 | 0.00082939 | 9.2529 | 666.7788 | 0 | Close
15039 | 3 | 7 | CC Chg | 02:21:30 | 125:10:57 | 0.22207 | 3.735 | 0.52367 | 37.74 | 0.52367 | 37.74 | 0 | 0 | 0.00193928 | 139.75 | 0.00193928 | 139.75 | 0 | 0 | 2023-04-08 22:55:43 | 0.00082943 | 9.2524 | 666.7467 | 0 | Close
15040 | 3 | 7 | CC Chg | 02:22:00 | 125:11:27 | 0.22207 | 3.7353 | 0.52552 | 37.87 | 0.52552 | 37.87 | 0 | 0 | 0.0019462 | 140.25 | 0.0019462 | 140.25 | 0 | 0 | 2023-04-08 22:56:13 | 0.0008295 | 6.1686 | 444.5192 | 0 | Close
15041 | 3 | 7 | CC Chg | 02:22:30 | 125:11:57 | 0.22206 | 3.7355 | 0.52737 | 38 | 0.52737 | 38 | 0 | 0 | 0.00195311 | 140.74 | 0.00195311 | 140.74 | 0 | 0 | 2023-04-08 22:56:43 | 0.00082951 | 9.2524 | 666.7467 | 0 | Close
15042 | 3 | 7 | CC Chg | 02:23:00 | 125:12:27 | 0.22207 | 3.7358 | 0.52922 | 38.14 | 0.52922 | 38.14 | 0 | 0 | 0.00196002 | 141.24 | 0.00196002 | 141.24 | 0 | 0 | 2023-04-08 22:57:13 | 0.00082961 | 6.1684 | 444.5085 | 0 | Close
15043 | 3 | 7 | CC Chg | 02:23:30 | 125:12:57 | 0.22206 | 3.736 | 0.53107 | 38.27 | 0.53107 | 38.27 | 0 | 0 | 0.00196693 | 141.74 | 0.00196693 | 141.74 | 0 | 0 | 2023-04-08 22:57:43 | 0.00082962 | 9.2533 | 666.8108 | 0 | Close
15044 | 3 | 7 | CC Chg | 02:24:00 | 125:13:27 | 0.22206 | 3.7362 | 0.53292 | 38.4 | 0.53292 | 38.4 | 0 | 0 | 0.00197385 | 142.24 | 0.00197385 | 142.24 | 0 | 0 | 2023-04-08 22:58:13 | 0.00082966 | 9.2527 | 666.7627 | 0 | Close
15045 | 3 | 7 | CC Chg | 02:24:30 | 125:13:57 | 0.22205 | 3.7364 | 0.53477 | 38.54 | 0.53477 | 38.54 | 0 | 0 | 0.00198076 | 142.74 | 0.00198076 | 142.74 | 0 | 0 | 2023-04-08 22:58:43 | 0.00082967 | 9.2524 | 666.7467 | 0 | Close
15046 | 3 | 7 | CC Chg | 02:25:00 | 125:14:27 | 0.22206 | 3.7366 | 0.53662 | 38.67 | 0.53662 | 38.67 | 0 | 0 | 0.00198768 | 143.24 | 0.00198768 | 143.24 | 0 | 0 | 2023-04-08 22:59:13 | 0.00082975 | 9.2529 | 666.7788 | 0 | Close
15047 | 3 | 7 | CC Chg | 02:25:30 | 125:14:57 | 0.22206 | 3.7368 | 0.53847 | 38.8 | 0.53847 | 38.8 | 0 | 0 | 0.00199459 | 143.73 | 0.00199459 | 143.73 | 0 | 0 | 2023-04-08 22:59:43 | 0.00082979 | 9.2522 | 666.7307 | 0 | Close
15048 | 3 | 7 | CC Chg | 02:26:00 | 125:15:27 | 0.22205 | 3.737 | 0.54032 | 38.94 | 0.54032 | 38.94 | 0 | 0 | 0.00200151 | 144.23 | 0.00200151 | 144.23 | 0 | 0 | 2023-04-08 23:00:13 | 0.0008298 | 9.2529 | 666.7788 | 0 | Close
15049 | 3 | 7 | CC Chg | 02:26:30 | 125:15:57 | 0.22204 | 3.7371 | 0.54217 | 39.07 | 0.54217 | 39.07 | 0 | 0 | 0.00200842 | 144.73 | 0.00200842 | 144.73 | 0 | 0 | 2023-04-08 23:00:43 | 0.00082979 | 18.5044 | 1333.4614 | 0 | Close
15050 | 3 | 7 | CC Chg | 02:27:00 | 125:16:27 | 0.22205 | 3.7374 | 0.54402 | 39.2 | 0.54402 | 39.2 | 0 | 0 | 0.00201534 | 145.23 | 0.00201534 | 145.23 | 0 | 0 | 2023-04-08 23:01:13 | 0.00082989 | 6.1684 | 444.5085 | 0 | Close
15051 | 3 | 7 | CC Chg | 02:27:30 | 125:16:57 | 0.22207 | 3.7376 | 0.54587 | 39.34 | 0.54587 | 39.34 | 0 | 0 | 0.00202225 | 145.73 | 0.00202225 | 145.73 | 0 | 0 | 2023-04-08 23:01:43 | 0.00083001 | 9.2524 | 666.7467 | 0 | Close
15052 | 3 | 7 | CC Chg | 02:28:00 | 125:17:27 | 0.22206 | 3.7377 | 0.54772 | 39.47 | 0.54772 | 39.47 | 0 | 0 | 0.00202917 | 146.23 | 0.00202917 | 146.23 | 0 | 0 | 2023-04-08 23:02:13 | 0.00082999 | 18.5058 | 1333.5575 | 0 | Close
15053 | 3 | 7 | CC Chg | 02:28:30 | 125:17:57 | 0.22205 | 3.738 | 0.54958 | 39.6 | 0.54958 | 39.6 | 0 | 0 | 0.00203609 | 146.72 | 0.00203609 | 146.72 | 0 | 0 | 2023-04-08 23:02:43 | 0.00083002 | 6.1681 | 444.4871 | 0 | Close
15054 | 3 | 7 | CC Chg | 02:29:00 | 125:18:27 | 0.22207 | 3.7383 | 0.55143 | 39.74 | 0.55143 | 39.74 | 0 | 0 | 0.00204301 | 147.22 | 0.00204301 | 147.22 | 0 | 0 | 2023-04-08 23:03:13 | 0.00083016 | 6.1683 | 444.4978 | 0 | Close
15055 | 3 | 7 | CC Chg | 02:29:30 | 125:18:57 | 0.22207 | 3.7385 | 0.55328 | 39.87 | 0.55328 | 39.87 | 0 | 0 | 0.00204992 | 147.72 | 0.00204992 | 147.72 | 0 | 0 | 2023-04-08 23:03:43 | 0.00083021 | 9.2529 | 666.7788 | 0 | Close
15056 | 3 | 7 | CC Chg | 02:30:00 | 125:19:27 | 0.22206 | 3.7387 | 0.55513 | 40 | 0.55513 | 40 | 0 | 0 | 0.00205684 | 148.22 | 0.00205684 | 148.22 | 0 | 0 | 2023-04-08 23:04:13 | 0.00083022 | 9.2529 | 666.7788 | 0 | Close
15057 | 3 | 7 | CC Chg | 02:30:30 | 125:19:57 | 0.22207 | 3.7389 | 0.55698 | 40.14 | 0.55698 | 40.14 | 0 | 0 | 0.00206376 | 148.72 | 0.00206376 | 148.72 | 0 | 0 | 2023-04-08 23:04:43 | 0.0008303 | 9.2529 | 666.7788 | 0 | Close
15058 | 3 | 7 | CC Chg | 02:31:00 | 125:20:27 | 0.22208 | 3.7392 | 0.55883 | 40.27 | 0.55883 | 40.27 | 0 | 0 | 0.00207068 | 149.22 | 0.00207068 | 149.22 | 0 | 0 | 2023-04-08 23:05:13 | 0.0008304 | 6.1683 | 444.4978 | 0 | Close
15059 | 3 | 7 | CC Chg | 02:31:30 | 125:20:57 | 0.22205 | 3.7393 | 0.56068 | 40.4 | 0.56068 | 40.4 | 0 | 0 | 0.0020776 | 149.72 | 0.0020776 | 149.72 | 0 | 0 | 2023-04-08 23:05:43 | 0.00083031 | 18.5058 | 1333.5575 | 0 | Close
15060 | 3 | 7 | CC Chg | 02:32:00 | 125:21:27 | 0.22206 | 3.7395 | 0.56253 | 40.54 | 0.56253 | 40.54 | 0 | 0 | 0.00208452 | 150.21 | 0.00208452 | 150.21 | 0 | 0 | 2023-04-08 23:06:13 | 0.00083039 | 9.2524 | 666.7467 | 0 | Close
15061 | 3 | 7 | CC Chg | 02:32:30 | 125:21:57 | 0.22205 | 3.7397 | 0.56438 | 40.67 | 0.56438 | 40.67 | 0 | 0 | 0.00209144 | 150.71 | 0.00209144 | 150.71 | 0 | 0 | 2023-04-08 23:06:43 | 0.0008304 | 9.2522 | 666.7307 | 0 | Close
15062 | 3 | 7 | CC Chg | 02:33:00 | 125:22:27 | 0.22206 | 3.7399 | 0.56623 | 40.8 | 0.56623 | 40.8 | 0 | 0 | 0.00209836 | 151.21 | 0.00209836 | 151.21 | 0 | 0 | 2023-04-08 23:07:13 | 0.00083048 | 9.2527 | 666.7627 | 0 | Close
15063 | 3 | 7 | CC Chg | 02:33:30 | 125:22:57 | 0.22206 | 3.7401 | 0.56808 | 40.94 | 0.56808 | 40.94 | 0 | 0 | 0.00210528 | 151.71 | 0.00210528 | 151.71 | 0 | 0 | 2023-04-08 23:07:43 | 0.00083053 | 9.2527 | 666.7627 | 0 | Close
15064 | 3 | 7 | CC Chg | 02:34:00 | 125:23:27 | 0.22207 | 3.7403 | 0.56993 | 41.07 | 0.56993 | 41.07 | 0 | 0 | 0.0021122 | 152.21 | 0.0021122 | 152.21 | 0 | 0 | 2023-04-08 23:08:13 | 0.00083061 | 9.2524 | 666.7467 | 0 | Close
15065 | 3 | 7 | CC Chg | 02:34:30 | 125:23:57 | 0.22206 | 3.7405 | 0.57178 | 41.2 | 0.57178 | 41.2 | 0 | 0 | 0.00211912 | 152.71 | 0.00211912 | 152.71 | 0 | 0 | 2023-04-08 23:08:43 | 0.00083062 | 9.2524 | 666.7467 | 0 | Close
15066 | 3 | 7 | CC Chg | 02:35:00 | 125:24:27 | 0.22206 | 3.7407 | 0.57363 | 41.34 | 0.57363 | 41.34 | 0 | 0 | 0.00212605 | 153.21 | 0.00212605 | 153.21 | 0 | 0 | 2023-04-08 23:09:13 | 0.00083066 | 9.2527 | 666.7627 | 0 | Close
15067 | 3 | 7 | CC Chg | 02:35:30 | 125:24:57 | 0.22206 | 3.7409 | 0.57548 | 41.47 | 0.57548 | 41.47 | 0 | 0 | 0.00213297 | 153.71 | 0.00213297 | 153.71 | 0 | 0 | 2023-04-08 23:09:43 | 0.0008307 | 9.2522 | 666.7307 | 0 | Close
15068 | 3 | 7 | CC Chg | 02:36:00 | 125:25:27 | 0.22207 | 3.7412 | 0.57733 | 41.6 | 0.57733 | 41.6 | 0 | 0 | 0.00213989 | 154.2 | 0.00213989 | 154.2 | 0 | 0 | 2023-04-08 23:10:13 | 0.00083081 | 6.1681 | 444.4871 | 0 | Close
15069 | 3 | 7 | CC Chg | 02:36:30 | 125:25:57 | 0.22205 | 3.7414 | 0.57918 | 41.74 | 0.57918 | 41.74 | 0 | 0 | 0.00214681 | 154.7 | 0.00214681 | 154.7 | 0 | 0 | 2023-04-08 23:10:43 | 0.00083078 | 9.2522 | 666.7307 | 0 | Close
15070 | 3 | 7 | CC Chg | 02:37:00 | 125:26:27 | 0.22207 | 3.7417 | 0.58103 | 41.87 | 0.58103 | 41.87 | 0 | 0 | 0.00215374 | 155.2 | 0.00215374 | 155.2 | 0 | 0 | 2023-04-08 23:11:13 | 0.00083092 | 6.1684 | 444.5085 | 0 | Close
15071 | 3 | 7 | CC Chg | 02:37:30 | 125:26:57 | 0.22205 | 3.7418 | 0.58288 | 42 | 0.58288 | 42 | 0 | 0 | 0.00216066 | 155.7 | 0.00216066 | 155.7 | 0 | 0 | 2023-04-08 23:11:43 | 0.00083087 | 18.5044 | 1333.4614 | 0 | Close
15072 | 3 | 7 | CC Chg | 02:38:00 | 125:27:27 | 0.22206 | 3.742 | 0.58473 | 42.14 | 0.58473 | 42.14 | 0 | 0 | 0.00216759 | 156.2 | 0.00216759 | 156.2 | 0 | 0 | 2023-04-08 23:12:13 | 0.00083095 | 9.2527 | 666.7627 | 0 | Close
15073 | 3 | 7 | CC Chg | 02:38:30 | 125:27:57 | 0.22205 | 3.7422 | 0.58659 | 42.27 | 0.58659 | 42.27 | 0 | 0 | 0.00217451 | 156.7 | 0.00217451 | 156.7 | 0 | 0 | 2023-04-08 23:12:43 | 0.00083096 | 9.2522 | 666.7307 | 0 | Close
15074 | 3 | 7 | CC Chg | 02:39:00 | 125:28:27 | 0.22206 | 3.7424 | 0.58844 | 42.4 | 0.58844 | 42.4 | 0 | 0 | 0.00218144 | 157.2 | 0.00218144 | 157.2 | 0 | 0 | 2023-04-08 23:13:13 | 0.00083104 | 9.2522 | 666.7307 | 0 | Close
15075 | 3 | 7 | CC Chg | 02:39:30 | 125:28:57 | 0.22205 | 3.7426 | 0.59029 | 42.54 | 0.59029 | 42.54 | 0 | 0 | 0.00218836 | 157.7 | 0.00218836 | 157.7 | 0 | 0 | 2023-04-08 23:13:43 | 0.00083104 | 9.2522 | 666.7307 | 0 | Close
15076 | 3 | 7 | CC Chg | 02:40:00 | 125:29:27 | 0.22206 | 3.7428 | 0.59214 | 42.67 | 0.59214 | 42.67 | 0 | 0 | 0.00219529 | 158.2 | 0.00219529 | 158.2 | 0 | 0 | 2023-04-08 23:14:13 | 0.00083113 | 9.2527 | 666.7627 | 0 | Close
15077 | 3 | 7 | CC Chg | 02:40:30 | 125:29:57 | 0.22206 | 3.743 | 0.59399 | 42.8 | 0.59399 | 42.8 | 0 | 0 | 0.00220221 | 158.7 | 0.00220221 | 158.7 | 0 | 0 | 2023-04-08 23:14:43 | 0.00083117 | 9.2527 | 666.7627 | 0 | Close
15078 | 3 | 7 | CC Chg | 02:41:00 | 125:30:27 | 0.22206 | 3.7433 | 0.59584 | 42.94 | 0.59584 | 42.94 | 0 | 0 | 0.00220914 | 159.19 | 0.00220914 | 159.19 | 0 | 0 | 2023-04-08 23:15:13 | 0.00083124 | 6.1681 | 444.4871 | 0 | Close
15079 | 3 | 7 | CC Chg | 02:41:30 | 125:30:57 | 0.22207 | 3.7435 | 0.59769 | 43.07 | 0.59769 | 43.07 | 0 | 0 | 0.00221607 | 159.69 | 0.00221607 | 159.69 | 0 | 0 | 2023-04-08 23:15:43 | 0.00083132 | 9.2524 | 666.7467 | 0 | Close
15080 | 3 | 7 | CC Chg | 02:42:00 | 125:31:27 | 0.22206 | 3.7438 | 0.59954 | 43.2 | 0.59954 | 43.2 | 0 | 0 | 0.002223 | 160.19 | 0.002223 | 160.19 | 0 | 0 | 2023-04-08 23:16:13 | 0.00083135 | 6.1686 | 444.5192 | 0 | Close
15081 | 3 | 7 | CC Chg | 02:42:30 | 125:31:57 | 0.22206 | 3.7439 | 0.60139 | 43.34 | 0.60139 | 43.34 | 0 | 0 | 0.00222992 | 160.69 | 0.00222992 | 160.69 | 0 | 0 | 2023-04-08 23:16:43 | 0.00083137 | 18.5049 | 1333.4935 | 0 | Close
15082 | 3 | 7 | CC Chg | 02:43:00 | 125:32:27 | 0.22205 | 3.7442 | 0.60324 | 43.47 | 0.60324 | 43.47 | 0 | 0 | 0.00223685 | 161.19 | 0.00223685 | 161.19 | 0 | 0 | 2023-04-08 23:17:13 | 0.0008314 | 6.1681 | 444.4871 | 0 | Close
15083 | 3 | 7 | CC Chg | 02:43:30 | 125:32:57 | 0.22206 | 3.7444 | 0.60509 | 43.6 | 0.60509 | 43.6 | 0 | 0 | 0.00224378 | 161.69 | 0.00224378 | 161.69 | 0 | 0 | 2023-04-08 23:17:43 | 0.00083148 | 9.2524 | 666.7467 | 0 | Close
15084 | 3 | 7 | CC Chg | 02:44:00 | 125:33:27 | 0.22204 | 3.7444 | 0.60694 | 43.74 | 0.60694 | 43.74 | 0 | 0 | 0.00225071 | 162.19 | 0.00225071 | 162.19 | 0 | 0 | 2023-04-08 23:18:13 | 0.00083141 | 0 | 0 | 0 | Close
15085 | 3 | 7 | CC Chg | 02:44:30 | 125:33:57 | 0.22203 | 3.7446 | 0.60879 | 43.87 | 0.60879 | 43.87 | 0 | 0 | 0.00225764 | 162.69 | 0.00225764 | 162.69 | 0 | 0 | 2023-04-08 23:18:43 | 0.00083141 | 9.252 | 666.7147 | 0 | Close
15086 | 3 | 7 | CC Chg | 02:45:00 | 125:34:27 | 0.22205 | 3.7449 | 0.61064 | 44 | 0.61064 | 44 | 0 | 0 | 0.00226457 | 163.19 | 0.00226457 | 163.19 | 0 | 0 | 2023-04-08 23:19:13 | 0.00083156 | 6.1674 | 444.4338 | 0 | Close
15087 | 3 | 7 | CC Chg | 02:45:30 | 125:34:57 | 0.22206 | 3.745 | 0.61249 | 44.14 | 0.61249 | 44.14 | 0 | 0 | 0.0022715 | 163.69 | 0.0022715 | 163.69 | 0 | 0 | 2023-04-08 23:19:43 | 0.00083161 | 18.5044 | 1333.4614 | 0 | Close
15088 | 3 | 7 | CC Chg | 02:46:00 | 125:35:27 | 0.22203 | 3.7452 | 0.61434 | 44.27 | 0.61434 | 44.27 | 0 | 0 | 0.00227843 | 164.19 | 0.00227843 | 164.19 | 0 | 0 | 2023-04-08 23:20:13 | 0.00083155 | 9.2516 | 666.6827 | 0 | Close
15089 | 3 | 7 | CC Chg | 02:46:30 | 125:35:57 | 0.22205 | 3.7454 | 0.61619 | 44.4 | 0.61619 | 44.4 | 0 | 0 | 0.00228536 | 164.69 | 0.00228536 | 164.69 | 0 | 0 | 2023-04-08 23:20:43 | 0.00083167 | 9.252 | 666.7147 | 0 | Close
15090 | 3 | 7 | CC Chg | 02:47:00 | 125:36:27 | 0.22204 | 3.7457 | 0.61804 | 44.54 | 0.61804 | 44.54 | 0 | 0 | 0.00229229 | 165.19 | 0.00229229 | 165.19 | 0 | 0 | 2023-04-08 23:21:13 | 0.0008317 | 6.1677 | 444.4551 | 0 | Close
15091 | 3 | 7 | CC Chg | 02:47:30 | 125:36:57 | 0.22204 | 3.7459 | 0.61989 | 44.67 | 0.61989 | 44.67 | 0 | 0 | 0.00229922 | 165.69 | 0.00229922 | 165.69 | 0 | 0 | 2023-04-08 23:21:43 | 0.00083174 | 9.2516 | 666.6827 | 0 | Close
15092 | 3 | 7 | CC Chg | 02:48:00 | 125:37:27 | 0.22203 | 3.7461 | 0.62174 | 44.8 | 0.62174 | 44.8 | 0 | 0 | 0.00230615 | 166.18 | 0.00230615 | 166.18 | 0 | 0 | 2023-04-08 23:22:13 | 0.00083175 | 9.252 | 666.7147 | 0 | Close
15093 | 3 | 7 | CC Chg | 02:48:30 | 125:37:57 | 0.22204 | 3.7463 | 0.62359 | 44.94 | 0.62359 | 44.94 | 0 | 0 | 0.00231308 | 166.68 | 0.00231308 | 166.68 | 0 | 0 | 2023-04-08 23:22:43 | 0.00083183 | 9.2516 | 666.6827 | 0 | Close
15094 | 3 | 7 | CC Chg | 02:49:00 | 125:38:27 | 0.22204 | 3.7465 | 0.62544 | 45.07 | 0.62544 | 45.07 | 0 | 0 | 0.00232001 | 167.18 | 0.00232001 | 167.18 | 0 | 0 | 2023-04-08 23:23:13 | 0.00083187 | 9.2516 | 666.6827 | 0 | Close
15095 | 3 | 7 | CC Chg | 02:49:30 | 125:38:57 | 0.22205 | 3.7467 | 0.62729 | 45.2 | 0.62729 | 45.2 | 0 | 0 | 0.00232694 | 167.68 | 0.00232694 | 167.68 | 0 | 0 | 2023-04-08 23:23:43 | 0.00083195 | 9.252 | 666.7147 | 0 | Close
15096 | 3 | 7 | CC Chg | 02:50:00 | 125:39:27 | 0.22203 | 3.7469 | 0.62914 | 45.34 | 0.62914 | 45.34 | 0 | 0 | 0.00233388 | 168.18 | 0.00233388 | 168.18 | 0 | 0 | 2023-04-08 23:24:13 | 0.00083192 | 9.2516 | 666.6827 | 0 | Close
15097 | 3 | 7 | CC Chg | 02:50:30 | 125:39:57 | 0.22203 | 3.747 | 0.63099 | 45.47 | 0.63099 | 45.47 | 0 | 0 | 0.00234081 | 168.68 | 0.00234081 | 168.68 | 0 | 0 | 2023-04-08 23:24:43 | 0.00083195 | 18.5018 | 1333.2693 | 0 | Close
15098 | 3 | 7 | CC Chg | 02:51:00 | 125:40:27 | 0.22203 | 3.7472 | 0.63285 | 45.6 | 0.63285 | 45.6 | 0 | 0 | 0.00234774 | 169.18 | 0.00234774 | 169.18 | 0 | 0 | 2023-04-08 23:25:13 | 0.00083199 | 9.2516 | 666.6827 | 0 | Close
15099 | 3 | 7 | CC Chg | 02:51:30 | 125:40:57 | 0.22202 | 3.7474 | 0.6347 | 45.74 | 0.6347 | 45.74 | 0 | 0 | 0.00235468 | 169.68 | 0.00235468 | 169.68 | 0 | 0 | 2023-04-08 23:25:43 | 0.000832 | 9.2509 | 666.6346 | 0 | Close
15100 | 3 | 7 | CC Chg | 02:52:00 | 125:41:27 | 0.22204 | 3.7476 | 0.63655 | 45.87 | 0.63655 | 45.87 | 0 | 0 | 0.00236161 | 170.18 | 0.00236161 | 170.18 | 0 | 0 | 2023-04-08 23:26:13 | 0.00083212 | 9.2509 | 666.6346 | 0 | Close
15101 | 3 | 7 | CC Chg | 02:52:30 | 125:41:57 | 0.22201 | 3.7478 | 0.6384 | 46 | 0.6384 | 46 | 0 | 0 | 0.00236854 | 170.68 | 0.00236854 | 170.68 | 0 | 0 | 2023-04-08 23:26:43 | 0.00083205 | 9.2511 | 666.6507 | 0 | Close
15102 | 3 | 7 | CC Chg | 02:53:00 | 125:42:27 | 0.22201 | 3.7481 | 0.64025 | 46.14 | 0.64025 | 46.14 | 0 | 0 | 0.00237548 | 171.18 | 0.00237548 | 171.18 | 0 | 0 | 2023-04-08 23:27:13 | 0.00083212 | 6.1676 | 444.4444 | 0 | Close
15103 | 3 | 7 | CC Chg | 02:53:30 | 125:42:57 | 0.22204 | 3.7483 | 0.6421 | 46.27 | 0.6421 | 46.27 | 0 | 0 | 0.00238241 | 171.68 | 0.00238241 | 171.68 | 0 | 0 | 2023-04-08 23:27:43 | 0.00083227 | 9.2509 | 666.6346 | 0 | Close
15104 | 3 | 7 | CC Chg | 02:54:00 | 125:43:27 | 0.22202 | 3.7485 | 0.64395 | 46.4 | 0.64395 | 46.4 | 0 | 0 | 0.00238935 | 172.18 | 0.00238935 | 172.18 | 0 | 0 | 2023-04-08 23:28:13 | 0.00083224 | 9.2511 | 666.6507 | 0 | Close
15105 | 3 | 7 | CC Chg | 02:54:30 | 125:43:57 | 0.22204 | 3.7487 | 0.6458 | 46.54 | 0.6458 | 46.54 | 0 | 0 | 0.00239628 | 172.68 | 0.00239628 | 172.68 | 0 | 0 | 2023-04-08 23:28:43 | 0.00083236 | 9.2513 | 666.6667 | 0 | Close
15106 | 3 | 7 | CC Chg | 02:55:00 | 125:44:27 | 0.22202 | 3.7489 | 0.64765 | 46.67 | 0.64765 | 46.67 | 0 | 0 | 0.00240322 | 173.18 | 0.00240322 | 173.18 | 0 | 0 | 2023-04-08 23:29:13 | 0.00083233 | 9.2513 | 666.6667 | 0 | Close
15107 | 3 | 7 | CC Chg | 02:55:30 | 125:44:57 | 0.22202 | 3.749 | 0.6495 | 46.8 | 0.6495 | 46.8 | 0 | 0 | 0.00241016 | 173.68 | 0.00241016 | 173.68 | 0 | 0 | 2023-04-08 23:29:43 | 0.00083235 | 18.5022 | 1333.3013 | 0 | Close
15108 | 3 | 7 | CC Chg | 02:56:00 | 125:45:27 | 0.22203 | 3.7492 | 0.65135 | 46.94 | 0.65135 | 46.94 | 0 | 0 | 0.00241709 | 174.18 | 0.00241709 | 174.18 | 0 | 0 | 2023-04-08 23:30:13 | 0.00083243 | 9.2509 | 666.6346 | 0 | Close
15109 | 3 | 7 | CC Chg | 02:56:30 | 125:45:57 | 0.22202 | 3.7494 | 0.6532 | 47.07 | 0.6532 | 47.07 | 0 | 0 | 0.00242403 | 174.68 | 0.00242403 | 174.68 | 0 | 0 | 2023-04-08 23:30:43 | 0.00083244 | 9.2513 | 666.6667 | 0 | Close
15110 | 3 | 7 | CC Chg | 02:57:00 | 125:46:27 | 0.22203 | 3.7496 | 0.65505 | 47.2 | 0.65505 | 47.2 | 0 | 0 | 0.00243097 | 175.18 | 0.00243097 | 175.18 | 0 | 0 | 2023-04-08 23:31:13 | 0.00083252 | 9.2509 | 666.6346 | 0 | Close
15111 | 3 | 7 | CC Chg | 02:57:30 | 125:46:57 | 0.22203 | 3.7498 | 0.6569 | 47.34 | 0.6569 | 47.34 | 0 | 0 | 0.00243791 | 175.68 | 0.00243791 | 175.68 | 0 | 0 | 2023-04-08 23:31:43 | 0.00083257 | 9.2516 | 666.6827 | 0 | Close
15112 | 3 | 7 | CC Chg | 02:58:00 | 125:47:27 | 0.22202 | 3.7501 | 0.65875 | 47.47 | 0.65875 | 47.47 | 0 | 0 | 0.00244485 | 176.18 | 0.00244485 | 176.18 | 0 | 0 | 2023-04-08 23:32:13 | 0.0008326 | 6.1674 | 444.4338 | 0 | Close
15113 | 3 | 7 | CC Chg | 02:58:30 | 125:47:57 | 0.22203 | 3.7503 | 0.6606 | 47.6 | 0.6606 | 47.6 | 0 | 0 | 0.00245178 | 176.68 | 0.00245178 | 176.68 | 0 | 0 | 2023-04-08 23:32:43 | 0.00083268 | 9.2509 | 666.6346 | 0 | Close
15114 | 3 | 7 | CC Chg | 02:59:00 | 125:48:27 | 0.22203 | 3.7505 | 0.66245 | 47.74 | 0.66245 | 47.74 | 0 | 0 | 0.00245872 | 177.18 | 0.00245872 | 177.18 | 0 | 0 | 2023-04-08 23:33:13 | 0.00083272 | 9.2513 | 666.6667 | 0 | Close
15115 | 3 | 7 | CC Chg | 02:59:30 | 125:48:57 | 0.22202 | 3.7507 | 0.6643 | 47.87 | 0.6643 | 47.87 | 0 | 0 | 0.00246566 | 177.68 | 0.00246566 | 177.68 | 0 | 0 | 2023-04-08 23:33:43 | 0.00083273 | 9.2513 | 666.6667 | 0 | Close
15116 | 3 | 7 | CC Chg | 03:00:00 | 125:49:27 | 0.22204 | 3.7509 | 0.66615 | 48 | 0.66615 | 48 | 0 | 0 | 0.0024726 | 178.18 | 0.0024726 | 178.18 | 0 | 0 | 2023-04-08 23:34:13 | 0.00083285 | 9.2511 | 666.6507 | 0 | Close
15117 | 3 | 7 | CC Chg | 03:00:30 | 125:49:57 | 0.22203 | 3.7511 | 0.668 | 48.14 | 0.668 | 48.14 | 0 | 0 | 0.00247954 | 178.68 | 0.00247954 | 178.68 | 0 | 0 | 2023-04-08 23:34:43 | 0.00083286 | 9.2513 | 666.6667 | 0 | Close
15118 | 3 | 7 | CC Chg | 03:01:00 | 125:50:27 | 0.22203 | 3.7513 | 0.66985 | 48.27 | 0.66985 | 48.27 | 0 | 0 | 0.00248648 | 179.18 | 0.00248648 | 179.18 | 0 | 0 | 2023-04-08 23:35:13 | 0.0008329 | 9.2509 | 666.6346 | 0 | Close
15119 | 3 | 7 | CC Chg | 03:01:30 | 125:50:57 | 0.22203 | 3.7514 | 0.6717 | 48.4 | 0.6717 | 48.4 | 0 | 0 | 0.00249342 | 179.68 | 0.00249342 | 179.68 | 0 | 0 | 2023-04-08 23:35:43 | 0.00083292 | 18.5018 | 1333.2693 | 0 | Close
15120 | 3 | 7 | CC Chg | 03:02:00 | 125:51:27 | 0.22202 | 3.7516 | 0.67355 | 48.54 | 0.67355 | 48.54 | 0 | 0 | 0.00250036 | 180.18 | 0.00250036 | 180.18 | 0 | 0 | 2023-04-08 23:36:13 | 0.00083293 | 9.2511 | 666.6507 | 0 | Close
15121 | 3 | 7 | CC Chg | 03:02:30 | 125:51:57 | 0.22202 | 3.7519 | 0.6754 | 48.67 | 0.6754 | 48.67 | 0 | 0 | 0.00250731 | 180.68 | 0.00250731 | 180.68 | 0 | 0 | 2023-04-08 23:36:43 | 0.000833 | 6.1676 | 444.4444 | 0 | Close
15122 | 3 | 7 | CC Chg | 03:03:00 | 125:52:27 | 0.22203 | 3.752 | 0.67725 | 48.8 | 0.67725 | 48.8 | 0 | 0 | 0.00251425 | 181.18 | 0.00251425 | 181.18 | 0 | 0 | 2023-04-08 23:37:13 | 0.00083306 | 18.5022 | 1333.3013 | 0 | Close
15123 | 3 | 7 | CC Chg | 03:03:30 | 125:52:57 | 0.22204 | 3.7523 | 0.6791 | 48.94 | 0.6791 | 48.94 | 0 | 0 | 0.00252119 | 181.68 | 0.00252119 | 181.68 | 0 | 0 | 2023-04-08 23:37:43 | 0.00083316 | 6.1676 | 444.4444 | 0 | Close
15124 | 3 | 7 | CC Chg | 03:04:00 | 125:53:27 | 0.22204 | 3.7524 | 0.68095 | 49.07 | 0.68095 | 49.07 | 0 | 0 | 0.00252813 | 182.18 | 0.00252813 | 182.18 | 0 | 0 | 2023-04-08 23:38:13 | 0.00083318 | 18.5018 | 1333.2693 | 0 | Close
15125 | 3 | 7 | CC Chg | 03:04:30 | 125:53:57 | 0.22202 | 3.7526 | 0.6828 | 49.2 | 0.6828 | 49.2 | 0 | 0 | 0.00253508 | 182.68 | 0.00253508 | 182.68 | 0 | 0 | 2023-04-08 23:38:43 | 0.00083315 | 9.2509 | 666.6346 | 0 | Close
15126 | 3 | 7 | CC Chg | 03:05:00 | 125:54:27 | 0.22202 | 3.7529 | 0.68465 | 49.34 | 0.68465 | 49.34 | 0 | 0 | 0.00254202 | 183.18 | 0.00254202 | 183.18 | 0 | 0 | 2023-04-08 23:39:13 | 0.00083322 | 6.1676 | 444.4444 | 0 | Close
15127 | 3 | 7 | CC Chg | 03:05:30 | 125:54:57 | 0.22205 | 3.7532 | 0.6865 | 49.47 | 0.6865 | 49.47 | 0 | 0 | 0.00254896 | 183.68 | 0.00254896 | 183.68 | 0 | 0 | 2023-04-08 23:39:43 | 0.0008334 | 6.1677 | 444.4551 | 0 | Close
15128 | 3 | 7 | CC Chg | 03:06:00 | 125:55:27 | 0.22206 | 3.7534 | 0.68835 | 49.6 | 0.68835 | 49.6 | 0 | 0 | 0.00255591 | 184.18 | 0.00255591 | 184.18 | 0 | 0 | 2023-04-08 23:40:13 | 0.00083348 | 9.2518 | 666.6987 | 0 | Close
15129 | 3 | 7 | CC Chg | 03:06:30 | 125:55:57 | 0.22204 | 3.7536 | 0.6902 | 49.74 | 0.6902 | 49.74 | 0 | 0 | 0.00256285 | 184.68 | 0.00256285 | 184.68 | 0 | 0 | 2023-04-08 23:40:43 | 0.00083345 | 9.252 | 666.7147 | 0 | Close
15130 | 3 | 7 | CC Chg | 03:07:00 | 125:56:27 | 0.22204 | 3.7537 | 0.69205 | 49.87 | 0.69205 | 49.87 | 0 | 0 | 0.0025698 | 185.18 | 0.0025698 | 185.18 | 0 | 0 | 2023-04-08 23:41:13 | 0.00083347 | 18.5036 | 1333.3974 | 0 | Close
15131 | 3 | 7 | CC Chg | 03:07:30 | 125:56:57 | 0.22204 | 3.754 | 0.6939 | 50 | 0.6939 | 50 | 0 | 0 | 0.00257675 | 185.68 | 0.00257675 | 185.68 | 0 | 0 | 2023-04-08 23:41:43 | 0.00083354 | 6.168 | 444.4765 | 0 | Close
15132 | 3 | 7 | CC Chg | 03:08:00 | 125:57:27 | 0.22204 | 3.7541 | 0.69575 | 50.14 | 0.69575 | 50.14 | 0 | 0 | 0.00258369 | 186.19 | 0.00258369 | 186.19 | 0 | 0 | 2023-04-08 23:42:13 | 0.00083356 | 18.5044 | 1333.4614 | 0 | Close
15133 | 3 | 7 | CC Chg | 03:08:30 | 125:57:57 | 0.22203 | 3.7544 | 0.6976 | 50.27 | 0.6976 | 50.27 | 0 | 0 | 0.00259064 | 186.69 | 0.00259064 | 186.69 | 0 | 0 | 2023-04-08 23:42:43 | 0.00083359 | 6.168 | 444.4765 | 0 | Close
15134 | 3 | 7 | CC Chg | 03:09:00 | 125:58:27 | 0.22205 | 3.7545 | 0.69945 | 50.4 | 0.69945 | 50.4 | 0 | 0 | 0.00259759 | 187.19 | 0.00259759 | 187.19 | 0 | 0 | 2023-04-08 23:43:13 | 0.00083369 | 18.5036 | 1333.3974 | 0 | Close
15135 | 3 | 7 | CC Chg | 03:09:30 | 125:58:57 | 0.22205 | 3.7548 | 0.7013 | 50.54 | 0.7013 | 50.54 | 0 | 0 | 0.00260453 | 187.69 | 0.00260453 | 187.69 | 0 | 0 | 2023-04-08 23:43:43 | 0.00083375 | 6.168 | 444.4765 | 0 | Close
15136 | 3 | 7 | CC Chg | 03:10:00 | 125:59:27 | 0.22205 | 3.7549 | 0.70316 | 50.67 | 0.70316 | 50.67 | 0 | 0 | 0.00261148 | 188.19 | 0.00261148 | 188.19 | 0 | 0 | 2023-04-08 23:44:13 | 0.00083378 | 18.5031 | 1333.3654 | 0 | Close
15137 | 3 | 7 | CC Chg | 03:10:30 | 125:59:57 | 0.22205 | 3.7551 | 0.70501 | 50.8 | 0.70501 | 50.8 | 0 | 0 | 0.00261843 | 188.69 | 0.00261843 | 188.69 | 0 | 0 | 2023-04-08 23:44:43 | 0.00083382 | 9.2522 | 666.7307 | 0 | Close
15138 | 3 | 7 | CC Chg | 03:11:00 | 126:00:27 | 0.22203 | 3.7554 | 0.70686 | 50.94 | 0.70686 | 50.94 | 0 | 0 | 0.00262538 | 189.19 | 0.00262538 | 189.19 | 0 | 0 | 2023-04-08 23:45:13 | 0.00083381 | 6.1681 | 444.4871 | 0 | Close
15139 | 3 | 7 | CC Chg | 03:11:30 | 126:00:57 | 0.22204 | 3.7557 | 0.70871 | 51.07 | 0.70871 | 51.07 | 0 | 0 | 0.00263233 | 189.69 | 0.00263233 | 189.69 | 0 | 0 | 2023-04-08 23:45:43 | 0.00083392 | 6.168 | 444.4765 | 0 | Close
15140 | 3 | 7 | CC Chg | 03:12:00 | 126:01:27 | 0.22206 | 3.7558 | 0.71056 | 51.2 | 0.71056 | 51.2 | 0 | 0 | 0.00263928 | 190.19 | 0.00263928 | 190.19 | 0 | 0 | 2023-04-08 23:46:13 | 0.00083401 | 18.504 | 1333.4294 | 0 | Close
15141 | 3 | 7 | CC Chg | 03:12:30 | 126:01:57 | 0.22205 | 3.7559 | 0.71241 | 51.34 | 0.71241 | 51.34 | 0 | 0 | 0.00264623 | 190.69 | 0.00264623 | 190.69 | 0 | 0 | 2023-04-08 23:46:43 | 0.000834 | 18.5044 | 1333.4614 | 0 | Close
15142 | 3 | 7 | CC Chg | 03:13:00 | 126:02:27 | 0.22205 | 3.7562 | 0.71426 | 51.47 | 0.71426 | 51.47 | 0 | 0 | 0.00265318 | 191.19 | 0.00265318 | 191.19 | 0 | 0 | 2023-04-08 23:47:13 | 0.00083406 | 6.1679 | 444.4658 | 0 | Close
15143 | 3 | 7 | CC Chg | 03:13:30 | 126:02:57 | 0.22205 | 3.7563 | 0.71611 | 51.6 | 0.71611 | 51.6 | 0 | 0 | 0.00266013 | 191.69 | 0.00266013 | 191.69 | 0 | 0 | 2023-04-08 23:47:43 | 0.00083409 | 18.504 | 1333.4294 | 0 | Close
15144 | 3 | 7 | CC Chg | 03:14:00 | 126:03:27 | 0.22206 | 3.7566 | 0.71796 | 51.74 | 0.71796 | 51.74 | 0 | 0 | 0.00266708 | 192.19 | 0.00266708 | 192.19 | 0 | 0 | 2023-04-08 23:48:13 | 0.00083419 | 6.1679 | 444.4658 | 0 | Close
15145 | 3 | 7 | CC Chg | 03:14:30 | 126:03:57 | 0.22205 | 3.7568 | 0.71981 | 51.87 | 0.71981 | 51.87 | 0 | 0 | 0.00267403 | 192.7 | 0.00267403 | 192.7 | 0 | 0 | 2023-04-08 23:48:43 | 0.0008342 | 9.2524 | 666.7467 | 0 | Close
15146 | 3 | 7 | CC Chg | 03:15:00 | 126:04:27 | 0.22205 | 3.757 | 0.72166 | 52 | 0.72166 | 52 | 0 | 0 | 0.00268098 | 193.2 | 0.00268098 | 193.2 | 0 | 0 | 2023-04-08 23:49:13 | 0.00083424 | 9.2518 | 666.6987 | 0 | Close
15147 | 3 | 7 | CC Chg | 03:15:30 | 126:04:57 | 0.22205 | 3.7571 | 0.72351 | 52.14 | 0.72351 | 52.14 | 0 | 0 | 0.00268794 | 193.7 | 0.00268794 | 193.7 | 0 | 0 | 2023-04-08 23:49:43 | 0.00083426 | 18.5044 | 1333.4614 | 0 | Close
15148 | 3 | 7 | CC Chg | 03:16:00 | 126:05:27 | 0.22206 | 3.7575 | 0.72536 | 52.27 | 0.72536 | 52.27 | 0 | 0 | 0.00269489 | 194.2 | 0.00269489 | 194.2 | 0 | 0 | 2023-04-08 23:50:13 | 0.00083439 | 4.626 | 333.3574 | 0 | Close
15149 | 3 | 7 | CC Chg | 03:16:30 | 126:05:57 | 0.22205 | 3.7576 | 0.72721 | 52.4 | 0.72721 | 52.4 | 0 | 0 | 0.00270184 | 194.7 | 0.00270184 | 194.7 | 0 | 0 | 2023-04-08 23:50:43 | 0.00083438 | 18.504 | 1333.4294 | 0 | Close
15150 | 3 | 7 | CC Chg | 03:17:00 | 126:06:27 | 0.22205 | 3.7577 | 0.72906 | 52.54 | 0.72906 | 52.54 | 0 | 0 | 0.00270879 | 195.2 | 0.00270879 | 195.2 | 0 | 0 | 2023-04-08 23:51:13 | 0.0008344 | 18.5036 | 1333.3974 | 0 | Close
15151 | 3 | 7 | CC Chg | 03:17:30 | 126:06:57 | 0.22205 | 3.758 | 0.73091 | 52.67 | 0.73091 | 52.67 | 0 | 0 | 0.00271575 | 195.7 | 0.00271575 | 195.7 | 0 | 0 | 2023-04-08 23:51:43 | 0.00083446 | 6.1681 | 444.4871 | 0 | Close
15152 | 3 | 7 | CC Chg | 03:18:00 | 126:07:27 | 0.22205 | 3.7581 | 0.73276 | 52.8 | 0.73276 | 52.8 | 0 | 0 | 0.0027227 | 196.2 | 0.0027227 | 196.2 | 0 | 0 | 2023-04-08 23:52:13 | 0.00083449 | 18.5044 | 1333.4614 | 0 | Close
15153 | 3 | 7 | CC Chg | 03:18:30 | 126:07:57 | 0.22204 | 3.7583 | 0.73461 | 52.94 | 0.73461 | 52.94 | 0 | 0 | 0.00272966 | 196.7 | 0.00272966 | 196.7 | 0 | 0 | 2023-04-08 23:52:43 | 0.00083449 | 9.2516 | 666.6827 | 0 | Close
15154 | 3 | 7 | CC Chg | 03:19:00 | 126:08:27 | 0.22203 | 3.7585 | 0.73646 | 53.07 | 0.73646 | 53.07 | 0 | 0 | 0.00273661 | 197.2 | 0.00273661 | 197.2 | 0 | 0 | 2023-04-08 23:53:13 | 0.0008345 | 9.2524 | 666.7467 | 0 | Close
15155 | 3 | 7 | CC Chg | 03:19:30 | 126:08:57 | 0.22204 | 3.7587 | 0.73831 | 53.2 | 0.73831 | 53.2 | 0 | 0 | 0.00274357 | 197.71 | 0.00274357 | 197.71 | 0 | 0 | 2023-04-08 23:53:43 | 0.00083458 | 9.2516 | 666.6827 | 0 | Close
15156 | 3 | 7 | CC Chg | 03:20:00 | 126:09:27 | 0.22205 | 3.7589 | 0.74016 | 53.34 | 0.74016 | 53.34 | 0 | 0 | 0.00275052 | 198.21 | 0.00275052 | 198.21 | 0 | 0 | 2023-04-08 23:54:13 | 0.00083466 | 9.2518 | 666.6987 | 0 | Close
15157 | 3 | 7 | CC Chg | 03:20:30 | 126:09:57 | 0.22204 | 3.7592 | 0.74201 | 53.47 | 0.74201 | 53.47 | 0 | 0 | 0.00275748 | 198.71 | 0.00275748 | 198.71 | 0 | 0 | 2023-04-08 23:54:43 | 0.00083469 | 6.1681 | 444.4871 | 0 | Close
15158 | 3 | 7 | CC Chg | 03:21:00 | 126:10:27 | 0.22205 | 3.7594 | 0.74386 | 53.6 | 0.74386 | 53.6 | 0 | 0 | 0.00276443 | 199.21 | 0.00276443 | 199.21 | 0 | 0 | 2023-04-08 23:55:13 | 0.00083477 | 9.252 | 666.7147 | 0 | Close
15159 | 3 | 7 | CC Chg | 03:21:30 | 126:10:57 | 0.22205 | 3.7596 | 0.74571 | 53.74 | 0.74571 | 53.74 | 0 | 0 | 0.00277139 | 199.71 | 0.00277139 | 199.71 | 0 | 0 | 2023-04-08 23:55:43 | 0.00083482 | 9.2518 | 666.6987 | 0 | Close
15160 | 3 | 7 | CC Chg | 03:22:00 | 126:11:27 | 0.22205 | 3.7598 | 0.74756 | 53.87 | 0.74756 | 53.87 | 0 | 0 | 0.00277835 | 200.21 | 0.00277835 | 200.21 | 0 | 0 | 2023-04-08 23:56:13 | 0.00083486 | 9.252 | 666.7147 | 0 | Close
15161 | 3 | 7 | CC Chg | 03:22:30 | 126:11:57 | 0.22205 | 3.76 | 0.74942 | 54 | 0.74942 | 54 | 0 | 0 | 0.0027853 | 200.71 | 0.0027853 | 200.71 | 0 | 0 | 2023-04-08 23:56:43 | 0.00083491 | 9.252 | 666.7147 | 0 | Close
15162 | 3 | 7 | CC Chg | 03:23:00 | 126:12:27 | 0.22205 | 3.7602 | 0.75127 | 54.14 | 0.75127 | 54.14 | 0 | 0 | 0.00279226 | 201.22 | 0.00279226 | 201.22 | 0 | 0 | 2023-04-08 23:57:13 | 0.00083495 | 9.2524 | 666.7467 | 0 | Close
15163 | 3 | 7 | CC Chg | 03:23:30 | 126:12:57 | 0.22206 | 3.7604 | 0.75312 | 54.27 | 0.75312 | 54.27 | 0 | 0 | 0.00279922 | 201.72 | 0.00279922 | 201.72 | 0 | 0 | 2023-04-08 23:57:43 | 0.00083503 | 9.2516 | 666.6827 | 0 | Close
15164 | 3 | 7 | CC Chg | 03:24:00 | 126:13:27 | 0.22205 | 3.7606 | 0.75497 | 54.4 | 0.75497 | 54.4 | 0 | 0 | 0.00280618 | 202.22 | 0.00280618 | 202.22 | 0 | 0 | 2023-04-08 23:58:13 | 0.00083504 | 9.2524 | 666.7467 | 0 | Close
15165 | 3 | 7 | CC Chg | 03:24:30 | 126:13:57 | 0.22204 | 3.7607 | 0.75682 | 54.54 | 0.75682 | 54.54 | 0 | 0 | 0.00281314 | 202.72 | 0.00281314 | 202.72 | 0 | 0 | 2023-04-08 23:58:43 | 0.00083503 | 18.504 | 1333.4294 | 0 | Close
15166 | 3 | 7 | CC Chg | 03:25:00 | 126:14:27 | 0.22204 | 3.7609 | 0.75867 | 54.67 | 0.75867 | 54.67 | 0 | 0 | 0.00282009 | 203.22 | 0.00282009 | 203.22 | 0 | 0 | 2023-04-08 23:59:13 | 0.00083507 | 9.252 | 666.7147 | 0 | Close
15167 | 3 | 7 | CC Chg | 03:25:30 | 126:14:57 | 0.22205 | 3.7611 | 0.76052 | 54.8 | 0.76052 | 54.8 | 0 | 0 | 0.00282705 | 203.72 | 0.00282705 | 203.72 | 0 | 0 | 2023-04-08 23:59:43 | 0.00083515 | 9.2516 | 666.6827 | 0 | Close
15168 | 3 | 7 | CC Chg | 03:26:00 | 126:15:27 | 0.22204 | 3.7613 | 0.76237 | 54.94 | 0.76237 | 54.94 | 0 | 0 | 0.00283401 | 204.22 | 0.00283401 | 204.22 | 0 | 0 | 2023-04-09 00:00:12 | 0.00083516 | 9.2524 | 666.7467 | 0 | Close
15169 | 3 | 7 | CC Chg | 03:26:30 | 126:15:57 | 0.22206 | 3.7616 | 0.76422 | 55.07 | 0.76422 | 55.07 | 0 | 0 | 0.00284097 | 204.73 | 0.00284097 | 204.73 | 0 | 0 | 2023-04-09 00:00:42 | 0.0008353 | 6.168 | 444.4765 | 0 | Close
15170 | 3 | 7 | CC Chg | 03:27:00 | 126:16:27 | 0.22205 | 3.7618 | 0.76607 | 55.2 | 0.76607 | 55.2 | 0 | 0 | 0.00284793 | 205.23 | 0.00284793 | 205.23 | 0 | 0 | 2023-04-09 00:01:12 | 0.00083531 | 9.2516 | 666.6827 | 0 | Close
15171 | 3 | 7 | CC Chg | 03:27:30 | 126:16:57 | 0.22205 | 3.7619 | 0.76792 | 55.34 | 0.76792 | 55.34 | 0 | 0 | 0.0028549 | 205.73 | 0.0028549 | 205.73 | 0 | 0 | 2023-04-09 00:01:42 | 0.00083533 | 18.5049 | 1333.4935 | 0 | Close
15172 | 3 | 7 | CC Chg | 03:28:00 | 126:17:27 | 0.22204 | 3.7622 | 0.76977 | 55.47 | 0.76977 | 55.47 | 0 | 0 | 0.00286186 | 206.23 | 0.00286186 | 206.23 | 0 | 0 | 2023-04-09 00:02:12 | 0.00083536 | 6.1677 | 444.4551 | 0 | Close
15173 | 3 | 7 | CC Chg | 03:28:30 | 126:17:57 | 0.22205 | 3.7624 | 0.77162 | 55.6 | 0.77162 | 55.6 | 0 | 0 | 0.00286882 | 206.73 | 0.00286882 | 206.73 | 0 | 0 | 2023-04-09 00:02:42 | 0.00083544 | 9.2524 | 666.7467 | 0 | Close
15174 | 3 | 7 | CC Chg | 03:29:00 | 126:18:27 | 0.22206 | 3.7625 | 0.77347 | 55.74 | 0.77347 | 55.74 | 0 | 0 | 0.00287578 | 207.23 | 0.00287578 | 207.23 | 0 | 0 | 2023-04-09 00:03:12 | 0.0008355 | 18.5031 | 1333.3654 | 0 | Close
15175 | 3 | 7 | CC Chg | 03:29:30 | 126:18:57 | 0.22204 | 3.7627 | 0.77532 | 55.87 | 0.77532 | 55.87 | 0 | 0 | 0.00288274 | 207.74 | 0.00288274 | 207.74 | 0 | 0 | 2023-04-09 00:03:42 | 0.00083547 | 9.2524 | 666.7467 | 0 | Close
15176 | 3 | 7 | CC Chg | 03:30:00 | 126:19:27 | 0.22201 | 3.7628 | 0.77717 | 56 | 0.77717 | 56 | 0 | 0 | 0.00288971 | 208.24 | 0.00288971 | 208.24 | 0 | 0 | 2023-04-09 00:04:12 | 0.00083538 | 18.5013 | 1333.2373 | 0 | Close
15177 | 3 | 7 | CC Chg | 03:30:30 | 126:19:57 | 0.22201 | 3.7629 | 0.77902 | 56.14 | 0.77902 | 56.14 | 0 | 0 | 0.00289667 | 208.74 | 0.00289667 | 208.74 | 0 | 0 | 2023-04-09 00:04:42 | 0.0008354 | 18.5022 | 1333.3013 | 0 | Close
15178 | 3 | 7 | CC Chg | 03:31:00 | 126:20:27 | 0.22203 | 3.7632 | 0.78087 | 56.27 | 0.78087 | 56.27 | 0 | 0 | 0.00290363 | 209.24 | 0.00290363 | 209.24 | 0 | 0 | 2023-04-09 00:05:12 | 0.00083554 | 6.1674 | 444.4338 | 0 | Close
15179 | 3 | 7 | CC Chg | 03:31:30 | 126:20:57 | 0.22202 | 3.7634 | 0.78272 | 56.4 | 0.78272 | 56.4 | 0 | 0 | 0.00291059 | 209.74 | 0.00291059 | 209.74 | 0 | 0 | 2023-04-09 00:05:42 | 0.00083555 | 9.2502 | 666.5866 | 0 | Close
15180 | 3 | 7 | CC Chg | 03:32:00 | 126:21:27 | 0.22202 | 3.7636 | 0.78457 | 56.54 | 0.78457 | 56.54 | 0 | 0 | 0.00291756 | 210.24 | 0.00291756 | 210.24 | 0 | 0 | 2023-04-09 00:06:12 | 0.00083559 | 9.2511 | 666.6507 | 0 | Close
15181 | 3 | 7 | CC Chg | 03:32:30 | 126:21:57 | 0.22202 | 3.7638 | 0.78642 | 56.67 | 0.78642 | 56.67 | 0 | 0 | 0.00292452 | 210.75 | 0.00292452 | 210.75 | 0 | 0 | 2023-04-09 00:06:42 | 0.00083564 | 9.2511 | 666.6507 | 0 | Close
15182 | 3 | 7 | CC Chg | 03:33:00 | 126:22:27 | 0.22202 | 3.764 | 0.78827 | 56.8 | 0.78827 | 56.8 | 0 | 0 | 0.00293148 | 211.25 | 0.00293148 | 211.25 | 0 | 0 | 2023-04-09 00:07:12 | 0.00083568 | 9.2507 | 666.6186 | 0 | Close
15183 | 3 | 7 | CC Chg | 03:33:30 | 126:22:57 | 0.22202 | 3.7642 | 0.79012 | 56.94 | 0.79012 | 56.94 | 0 | 0 | 0.00293845 | 211.75 | 0.00293845 | 211.75 | 0 | 0 | 2023-04-09 00:07:42 | 0.00083573 | 9.2507 | 666.6186 | 0 | Close
15184 | 3 | 7 | CC Chg | 03:34:00 | 126:23:27 | 0.22201 | 3.7644 | 0.79197 | 57.07 | 0.79197 | 57.07 | 0 | 0 | 0.00294541 | 212.25 | 0.00294541 | 212.25 | 0 | 0 | 2023-04-09 00:08:12 | 0.00083573 | 9.2502 | 666.5866 | 0 | Close
15185 | 3 | 7 | CC Chg | 03:34:30 | 126:23:57 | 0.22202 | 3.7647 | 0.79382 | 57.2 | 0.79382 | 57.2 | 0 | 0 | 0.00295238 | 212.75 | 0.00295238 | 212.75 | 0 | 0 | 2023-04-09 00:08:42 | 0.00083584 | 6.1677 | 444.4551 | 0 | Close
15186 | 3 | 7 | CC Chg | 03:35:00 | 126:24:27 | 0.22201 | 3.7648 | 0.79567 | 57.34 | 0.79567 | 57.34 | 0 | 0 | 0.00295934 | 213.26 | 0.00295934 | 213.26 | 0 | 0 | 2023-04-09 00:09:12 | 0.00083582 | 18.5004 | 1333.1732 | 0 | Close
15187 | 3 | 7 | CC Chg | 03:35:30 | 126:24:57 | 0.22201 | 3.765 | 0.79752 | 57.47 | 0.79752 | 57.47 | 0 | 0 | 0.00296631 | 213.76 | 0.00296631 | 213.76 | 0 | 0 | 2023-04-09 00:09:42 | 0.00083587 | 9.2507 | 666.6186 | 0 | Close
15188 | 3 | 7 | CC Chg | 03:36:00 | 126:25:27 | 0.22203 | 3.7652 | 0.79937 | 57.6 | 0.79937 | 57.6 | 0 | 0 | 0.00297327 | 214.26 | 0.00297327 | 214.26 | 0 | 0 | 2023-04-09 00:10:12 | 0.00083599 | 9.2511 | 666.6507 | 0 | Close
15189 | 3 | 7 | CC Chg | 03:36:30 | 126:25:57 | 0.22204 | 3.7654 | 0.80122 | 57.74 | 0.80122 | 57.74 | 0 | 0 | 0.00298024 | 214.76 | 0.00298024 | 214.76 | 0 | 0 | 2023-04-09 00:10:42 | 0.00083607 | 9.2511 | 666.6507 | 0 | Close
15190 | 3 | 7 | CC Chg | 03:37:00 | 126:26:27 | 0.22202 | 3.7656 | 0.80307 | 57.87 | 0.80307 | 57.87 | 0 | 0 | 0.00298721 | 215.26 | 0.00298721 | 215.26 | 0 | 0 | 2023-04-09 00:11:12 | 0.00083604 | 9.2507 | 666.6186 | 0 | Close
15191 | 3 | 7 | CC Chg | 03:37:30 | 126:26:57 | 0.22202 | 3.7659 | 0.80492 | 58 | 0.80492 | 58 | 0 | 0 | 0.00299417 | 215.77 | 0.00299417 | 215.77 | 0 | 0 | 2023-04-09 00:11:42 | 0.00083611 | 6.1671 | 444.4124 | 0 | Close
15192 | 3 | 7 | CC Chg | 03:38:00 | 126:27:27 | 0.22203 | 3.7661 | 0.80677 | 58.14 | 0.80677 | 58.14 | 0 | 0 | 0.00300114 | 216.27 | 0.00300114 | 216.27 | 0 | 0 | 2023-04-09 00:12:12 | 0.00083619 | 9.2511 | 666.6507 | 0 | Close
15193 | 3 | 7 | CC Chg | 03:38:30 | 126:27:57 | 0.22203 | 3.7663 | 0.80862 | 58.27 | 0.80862 | 58.27 | 0 | 0 | 0.00300811 | 216.77 | 0.00300811 | 216.77 | 0 | 0 | 2023-04-09 00:12:42 | 0.00083623 | 9.2511 | 666.6507 | 0 | Close
15194 | 3 | 7 | CC Chg | 03:39:00 | 126:28:27 | 0.22203 | 3.7665 | 0.81047 | 58.4 | 0.81047 | 58.4 | 0 | 0 | 0.00301508 | 217.27 | 0.00301508 | 217.27 | 0 | 0 | 2023-04-09 00:13:12 | 0.00083628 | 9.2507 | 666.6186 | 0 | Close
15195 | 3 | 7 | CC Chg | 03:39:30 | 126:28:57 | 0.22204 | 3.7667 | 0.81232 | 58.54 | 0.81232 | 58.54 | 0 | 0 | 0.00302205 | 217.77 | 0.00302205 | 217.77 | 0 | 0 | 2023-04-09 00:13:42 | 0.00083636 | 9.2516 | 666.6827 | 0 | Close
15196 | 3 | 7 | CC Chg | 03:40:00 | 126:29:27 | 0.22202 | 3.7669 | 0.81417 | 58.67 | 0.81417 | 58.67 | 0 | 0 | 0.00302902 | 218.28 | 0.00302902 | 218.28 | 0 | 0 | 2023-04-09 00:14:12 | 0.00083633 | 9.2511 | 666.6507 | 0 | Close
15197 | 3 | 7 | CC Chg | 03:40:30 | 126:29:57 | 0.22203 | 3.7671 | 0.81602 | 58.8 | 0.81602 | 58.8 | 0 | 0 | 0.00303599 | 218.78 | 0.00303599 | 218.78 | 0 | 0 | 2023-04-09 00:14:42 | 0.00083641 | 9.2511 | 666.6507 | 0 | Close
15198 | 3 | 7 | CC Chg | 03:41:00 | 126:30:27 | 0.22203 | 3.7673 | 0.81788 | 58.94 | 0.81788 | 58.94 | 0 | 0 | 0.00304296 | 219.28 | 0.00304296 | 219.28 | 0 | 0 | 2023-04-09 00:15:12 | 0.00083645 | 9.2516 | 666.6827 | 0 | Close
15199 | 3 | 7 | CC Chg | 03:41:30 | 126:30:57 | 0.22204 | 3.7674 | 0.81973 | 59.07 | 0.81973 | 59.07 | 0 | 0 | 0.00304993 | 219.78 | 0.00304993 | 219.78 | 0 | 0 | 2023-04-09 00:15:42 | 0.00083651 | 18.5022 | 1333.3013 | 0 | Close
15200 | 3 | 7 | CC Chg | 03:42:00 | 126:31:27 | 0.22203 | 3.7677 | 0.82158 | 59.2 | 0.82158 | 59.2 | 0 | 0 | 0.0030569 | 220.29 | 0.0030569 | 220.29 | 0 | 0 | 2023-04-09 00:16:12 | 0.00083654 | 6.1674 | 444.4338 | 0 | Close
15201 | 3 | 7 | CC Chg | 03:42:30 | 126:31:57 | 0.22203 | 3.7679 | 0.82343 | 59.34 | 0.82343 | 59.34 | 0 | 0 | 0.00306387 | 220.79 | 0.00306387 | 220.79 | 0 | 0 | 2023-04-09 00:16:42 | 0.00083659 | 9.2511 | 666.6507 | 0 | Close
15202 | 3 | 7 | CC Chg | 03:43:00 | 126:32:27 | 0.22202 | 3.768 | 0.82528 | 59.47 | 0.82528 | 59.47 | 0 | 0 | 0.00307084 | 221.29 | 0.00307084 | 221.29 | 0 | 0 | 2023-04-09 00:17:12 | 0.00083657 | 18.5013 | 1333.2373 | 0 | Close
15203 | 3 | 7 | CC Chg | 03:43:30 | 126:32:57 | 0.22203 | 3.7683 | 0.82713 | 59.6 | 0.82713 | 59.6 | 0 | 0 | 0.00307781 | 221.79 | 0.00307781 | 221.79 | 0 | 0 | 2023-04-09 00:17:42 | 0.00083668 | 6.1674 | 444.4338 | 0 | Close
15204 | 3 | 7 | CC Chg | 03:44:00 | 126:33:27 | 0.22202 | 3.7685 | 0.82898 | 59.74 | 0.82898 | 59.74 | 0 | 0 | 0.00308479 | 222.29 | 0.00308479 | 222.29 | 0 | 0 | 2023-04-09 00:18:12 | 0.00083668 | 9.2516 | 666.6827 | 0 | Close
15205 | 3 | 7 | CC Chg | 03:44:30 | 126:33:57 | 0.22203 | 3.7686 | 0.83083 | 59.87 | 0.83083 | 59.87 | 0 | 0 | 0.00309176 | 222.8 | 0.00309176 | 222.8 | 0 | 0 | 2023-04-09 00:18:42 | 0.00083674 | 18.5022 | 1333.3013 | 0 | Close
15206 | 3 | 7 | CC Chg | 03:45:00 | 126:34:27 | 0.22205 | 3.769 | 0.83268 | 60 | 0.83268 | 60 | 0 | 0 | 0.00309873 | 223.3 | 0.00309873 | 223.3 | 0 | 0 | 2023-04-09 00:19:12 | 0.00083691 | 4.6262 | 333.3734 | 0 | Close
15207 | 3 | 7 | CC Chg | 03:45:30 | 126:34:57 | 0.22205 | 3.7692 | 0.83453 | 60.14 | 0.83453 | 60.14 | 0 | 0 | 0.00310571 | 223.8 | 0.00310571 | 223.8 | 0 | 0 | 2023-04-09 00:19:42 | 0.00083695 | 9.252 | 666.7147 | 0 | Close
15208 | 3 | 7 | CC Chg | 03:46:00 | 126:35:27 | 0.22204 | 3.7694 | 0.83638 | 60.27 | 0.83638 | 60.27 | 0 | 0 | 0.00311268 | 224.31 | 0.00311268 | 224.31 | 0 | 0 | 2023-04-09 00:20:12 | 0.00083696 | 9.2524 | 666.7467 | 0 | Close
15209 | 3 | 7 | CC Chg | 03:46:30 | 126:35:57 | 0.22204 | 3.7696 | 0.83823 | 60.4 | 0.83823 | 60.4 | 0 | 0 | 0.00311966 | 224.81 | 0.00311966 | 224.81 | 0 | 0 | 2023-04-09 00:20:42 | 0.000837 | 9.252 | 666.7147 | 0 | Close
15210 | 3 | 7 | CC Chg | 03:47:00 | 126:36:27 | 0.22205 | 3.7698 | 0.84008 | 60.54 | 0.84008 | 60.54 | 0 | 0 | 0.00312663 | 225.31 | 0.00312663 | 225.31 | 0 | 0 | 2023-04-09 00:21:12 | 0.00083708 | 9.2529 | 666.7788 | 0 | Close
15211 | 3 | 7 | CC Chg | 03:47:30 | 126:36:57 | 0.22206 | 3.77 | 0.84193 | 60.67 | 0.84193 | 60.67 | 0 | 0 | 0.00313361 | 225.81 | 0.00313361 | 225.81 | 0 | 0 | 2023-04-09 00:21:42 | 0.00083717 | 9.2516 | 666.6827 | 0 | Close
15212 | 3 | 7 | CC Chg | 03:48:00 | 126:37:27 | 0.22206 | 3.7701 | 0.84378 | 60.8 | 0.84378 | 60.8 | 0 | 0 | 0.00314059 | 226.32 | 0.00314059 | 226.32 | 0 | 0 | 2023-04-09 00:22:12 | 0.00083719 | 18.5049 | 1333.4935 | 0 | Close
15213 | 3 | 7 | CC Chg | 03:48:30 | 126:37:57 | 0.22205 | 3.7704 | 0.84563 | 60.94 | 0.84563 | 60.94 | 0 | 0 | 0.00314756 | 226.82 | 0.00314756 | 226.82 | 0 | 0 | 2023-04-09 00:22:42 | 0.00083722 | 6.1683 | 444.4978 | 0 | Close
15214 | 3 | 7 | CC Chg | 03:49:00 | 126:38:27 | 0.22204 | 3.7706 | 0.84748 | 61.07 | 0.84748 | 61.07 | 0 | 0 | 0.00315454 | 227.32 | 0.00315454 | 227.32 | 0 | 0 | 2023-04-09 00:23:12 | 0.00083722 | 9.2516 | 666.6827 | 0 | Close
15215 | 3 | 7 | CC Chg | 03:49:30 | 126:38:57 | 0.22205 | 3.7708 | 0.84933 | 61.2 | 0.84933 | 61.2 | 0 | 0 | 0.00316152 | 227.82 | 0.00316152 | 227.82 | 0 | 0 | 2023-04-09 00:23:42 | 0.00083731 | 9.2524 | 666.7467 | 0 | Close
15216 | 3 | 7 | CC Chg | 03:50:00 | 126:39:27 | 0.22205 | 3.7711 | 0.85118 | 61.34 | 0.85118 | 61.34 | 0 | 0 | 0.00316849 | 228.33 | 0.00316849 | 228.33 | 0 | 0 | 2023-04-09 00:24:12 | 0.00083737 | 6.1683 | 444.4978 | 0 | Close
15217 | 3 | 7 | CC Chg | 03:50:30 | 126:39:57 | 0.22205 | 3.7713 | 0.85303 | 61.47 | 0.85303 | 61.47 | 0 | 0 | 0.00317547 | 228.83 | 0.00317547 | 228.83 | 0 | 0 | 2023-04-09 00:24:42 | 0.00083742 | 9.2524 | 666.7467 | 0 | Close
15218 | 3 | 7 | CC Chg | 03:51:00 | 126:40:27 | 0.22206 | 3.7714 | 0.85488 | 61.6 | 0.85488 | 61.6 | 0 | 0 | 0.00318245 | 229.33 | 0.00318245 | 229.33 | 0 | 0 | 2023-04-09 00:25:12 | 0.00083748 | 18.504 | 1333.4294 | 0 | Close
15219 | 3 | 7 | CC Chg | 03:51:30 | 126:40:57 | 0.22204 | 3.7716 | 0.85673 | 61.74 | 0.85673 | 61.74 | 0 | 0 | 0.00318943 | 229.84 | 0.00318943 | 229.84 | 0 | 0 | 2023-04-09 00:25:42 | 0.00083745 | 9.252 | 666.7147 | 0 | Close
15220 | 3 | 7 | CC Chg | 03:52:00 | 126:41:27 | 0.22205 | 3.7718 | 0.85858 | 61.87 | 0.85858 | 61.87 | 0 | 0 | 0.00319641 | 230.34 | 0.00319641 | 230.34 | 0 | 0 | 2023-04-09 00:26:12 | 0.00083753 | 9.2524 | 666.7467 | 0 | Close
15221 | 3 | 7 | CC Chg | 03:52:30 | 126:41:57 | 0.22207 | 3.7721 | 0.86043 | 62 | 0.86043 | 62 | 0 | 0 | 0.00320339 | 230.84 | 0.00320339 | 230.84 | 0 | 0 | 2023-04-09 00:26:42 | 0.00083767 | 6.168 | 444.4765 | 0 | Close
15222 | 3 | 7 | CC Chg | 03:53:00 | 126:42:27 | 0.22206 | 3.7722 | 0.86228 | 62.14 | 0.86228 | 62.14 | 0 | 0 | 0.00321037 | 231.34 | 0.00321037 | 231.34 | 0 | 0 | 2023-04-09 00:27:12 | 0.00083765 | 18.5049 | 1333.4935 | 0 | Close
15223 | 3 | 7 | CC Chg | 03:53:30 | 126:42:57 | 0.22204 | 3.7725 | 0.86413 | 62.27 | 0.86413 | 62.27 | 0 | 0 | 0.00321735 | 231.85 | 0.00321735 | 231.85 | 0 | 0 | 2023-04-09 00:27:42 | 0.00083765 | 6.1683 | 444.4978 | 0 | Close
15224 | 3 | 7 | CC Chg | 03:54:00 | 126:43:27 | 0.22205 | 3.7726 | 0.86599 | 62.4 | 0.86599 | 62.4 | 0 | 0 | 0.00322433 | 232.35 | 0.00322433 | 232.35 | 0 | 0 | 2023-04-09 00:28:12 | 0.00083771 | 18.5031 | 1333.3654 | 0 | Close
15225 | 3 | 7 | CC Chg | 03:54:30 | 126:43:57 | 0.22204 | 3.7727 | 0.86784 | 62.54 | 0.86784 | 62.54 | 0 | 0 | 0.00323131 | 232.85 | 0.00323131 | 232.85 | 0 | 0 | 2023-04-09 00:28:42 | 0.00083769 | 18.504 | 1333.4294 | 0 | Close
15226 | 3 | 7 | CC Chg | 03:55:00 | 126:44:27 | 0.22204 | 3.773 | 0.86969 | 62.67 | 0.86969 | 62.67 | 0 | 0 | 0.00323829 | 233.36 | 0.00323829 | 233.36 | 0 | 0 | 2023-04-09 00:29:12 | 0.00083776 | 6.1677 | 444.4551 | 0 | Close
15227 | 3 | 7 | CC Chg | 03:55:30 | 126:44:57 | 0.22204 | 3.7732 | 0.87154 | 62.8 | 0.87154 | 62.8 | 0 | 0 | 0.00324527 | 233.86 | 0.00324527 | 233.86 | 0 | 0 | 2023-04-09 00:29:42 | 0.0008378 | 9.252 | 666.7147 | 0 | Close
15228 | 3 | 7 | CC Chg | 03:56:00 | 126:45:27 | 0.22204 | 3.7735 | 0.87339 | 62.94 | 0.87339 | 62.94 | 0 | 0 | 0.00325226 | 234.36 | 0.00325226 | 234.36 | 0 | 0 | 2023-04-09 00:30:12 | 0.00083787 | 6.1677 | 444.4551 | 0 | Close
15229 | 3 | 7 | CC Chg | 03:56:30 | 126:45:57 | 0.22206 | 3.7736 | 0.87524 | 63.07 | 0.87524 | 63.07 | 0 | 0 | 0.00325924 | 234.87 | 0.00325924 | 234.87 | 0 | 0 | 2023-04-09 00:30:42 | 0.00083797 | 18.504 | 1333.4294 | 0 | Close
15230 | 3 | 7 | CC Chg | 03:57:00 | 126:46:27 | 0.22203 | 3.7738 | 0.87709 | 63.2 | 0.87709 | 63.2 | 0 | 0 | 0.00326622 | 235.37 | 0.00326622 | 235.37 | 0 | 0 | 2023-04-09 00:31:12 | 0.0008379 | 9.252 | 666.7147 | 0 | Close
15231 | 3 | 7 | CC Chg | 03:57:30 | 126:46:57 | 0.22204 | 3.7739 | 0.87894 | 63.34 | 0.87894 | 63.34 | 0 | 0 | 0.0032732 | 235.87 | 0.0032732 | 235.87 | 0 | 0 | 2023-04-09 00:31:42 | 0.00083796 | 18.5031 | 1333.3654 | 0 | Close
15232 | 3 | 7 | CC Chg | 03:58:00 | 126:47:27 | 0.22205 | 3.7742 | 0.88079 | 63.47 | 0.88079 | 63.47 | 0 | 0 | 0.00328019 | 236.38 | 0.00328019 | 236.38 | 0 | 0 | 2023-04-09 00:32:12 | 0.00083806 | 6.168 | 444.4765 | 0 | Close
15233 | 3 | 7 | CC Chg | 03:58:30 | 126:47:57 | 0.22205 | 3.7743 | 0.88264 | 63.6 | 0.88264 | 63.6 | 0 | 0 | 0.00328717 | 236.88 | 0.00328717 | 236.88 | 0 | 0 | 2023-04-09 00:32:42 | 0.00083808 | 18.5031 | 1333.3654 | 0 | Close
15234 | 3 | 7 | CC Chg | 03:59:00 | 126:48:27 | 0.22204 | 3.7746 | 0.88449 | 63.74 | 0.88449 | 63.74 | 0 | 0 | 0.00329416 | 237.38 | 0.00329416 | 237.38 | 0 | 0 | 2023-04-09 00:33:12 | 0.00083811 | 6.168 | 444.4765 | 0 | Close
15235 | 3 | 7 | CC Chg | 03:59:30 | 126:48:57 | 0.22204 | 3.7749 | 0.88634 | 63.87 | 0.88634 | 63.87 | 0 | 0 | 0.00330114 | 237.89 | 0.00330114 | 237.89 | 0 | 0 | 2023-04-09 00:33:42 | 0.00083818 | 6.168 | 444.4765 | 0 | Close
15236 | 3 | 7 | CC Chg | 04:00:00 | 126:49:27 | 0.22205 | 3.775 | 0.88819 | 64 | 0.88819 | 64 | 0 | 0 | 0.00330813 | 238.39 | 0.00330813 | 238.39 | 0 | 0 | 2023-04-09 00:34:12 | 0.00083824 | 18.504 | 1333.4294 | 0 | Close
15237 | 3 | 7 | CC Chg | 04:00:30 | 126:49:57 | 0.22204 | 3.7752 | 0.89004 | 64.14 | 0.89004 | 64.14 | 0 | 0 | 0.00331511 | 238.89 | 0.00331511 | 238.89 | 0 | 0 | 2023-04-09 00:34:42 | 0.00083825 | 9.2516 | 666.6827 | 0 | Close
15238 | 3 | 7 | CC Chg | 04:01:00 | 126:50:27 | 0.22204 | 3.7755 | 0.89189 | 64.27 | 0.89189 | 64.27 | 0 | 0 | 0.0033221 | 239.4 | 0.0033221 | 239.4 | 0 | 0 | 2023-04-09 00:35:12 | 0.00083831 | 6.1677 | 444.4551 | 0 | Close
15239 | 3 | 7 | CC Chg | 04:01:30 | 126:50:57 | 0.22204 | 3.7757 | 0.89374 | 64.4 | 0.89374 | 64.4 | 0 | 0 | 0.00332908 | 239.9 | 0.00332908 | 239.9 | 0 | 0 | 2023-04-09 00:35:42 | 0.00083836 | 9.2516 | 666.6827 | 0 | Close
15240 | 3 | 7 | CC Chg | 04:02:00 | 126:51:27 | 0.22204 | 3.7759 | 0.89559 | 64.54 | 0.89559 | 64.54 | 0 | 0 | 0.00333607 | 240.4 | 0.00333607 | 240.4 | 0 | 0 | 2023-04-09 00:36:12 | 0.0008384 | 9.2516 | 666.6827 | 0 | Close
15241 | 3 | 7 | CC Chg | 04:02:30 | 126:51:57 | 0.22205 | 3.7761 | 0.89744 | 64.67 | 0.89744 | 64.67 | 0 | 0 | 0.00334306 | 240.91 | 0.00334306 | 240.91 | 0 | 0 | 2023-04-09 00:36:42 | 0.00083848 | 9.252 | 666.7147 | 0 | Close
15242 | 3 | 7 | CC Chg | 04:03:00 | 126:52:27 | 0.22204 | 3.7763 | 0.89929 | 64.8 | 0.89929 | 64.8 | 0 | 0 | 0.00335004 | 241.41 | 0.00335004 | 241.41 | 0 | 0 | 2023-04-09 00:37:12 | 0.00083849 | 9.2516 | 666.6827 | 0 | Close
15243 | 3 | 7 | CC Chg | 04:03:30 | 126:52:57 | 0.22202 | 3.7765 | 0.90114 | 64.94 | 0.90114 | 64.94 | 0 | 0 | 0.00335703 | 241.91 | 0.00335703 | 241.91 | 0 | 0 | 2023-04-09 00:37:42 | 0.00083846 | 9.252 | 666.7147 | 0 | Close
15244 | 3 | 7 | CC Chg | 04:04:00 | 126:53:27 | 0.22204 | 3.7767 | 0.90299 | 65.07 | 0.90299 | 65.07 | 0 | 0 | 0.00336402 | 242.42 | 0.00336402 | 242.42 | 0 | 0 | 2023-04-09 00:38:12 | 0.00083858 | 9.2516 | 666.6827 | 0 | Close
15245 | 3 | 7 | CC Chg | 04:04:30 | 126:53:57 | 0.22203 | 3.7769 | 0.90484 | 65.2 | 0.90484 | 65.2 | 0 | 0 | 0.00337101 | 242.92 | 0.00337101 | 242.92 | 0 | 0 | 2023-04-09 00:38:42 | 0.00083859 | 9.2516 | 666.6827 | 0 | Close
15246 | 3 | 7 | CC Chg | 04:05:00 | 126:54:27 | 0.22204 | 3.7771 | 0.90669 | 65.34 | 0.90669 | 65.34 | 0 | 0 | 0.003378 | 243.42 | 0.003378 | 243.42 | 0 | 0 | 2023-04-09 00:39:12 | 0.00083867 | 9.252 | 666.7147 | 0 | Close
15247 | 3 | 7 | CC Chg | 04:05:30 | 126:54:57 | 0.22203 | 3.7774 | 0.90854 | 65.47 | 0.90854 | 65.47 | 0 | 0 | 0.00338499 | 243.93 | 0.00338499 | 243.93 | 0 | 0 | 2023-04-09 00:39:42 | 0.0008387 | 6.1677 | 444.4551 | 0 | Close
15248 | 3 | 7 | CC Chg | 04:06:00 | 126:55:27 | 0.22203 | 3.7776 | 0.91039 | 65.6 | 0.91039 | 65.6 | 0 | 0 | 0.00339197 | 244.43 | 0.00339197 | 244.43 | 0 | 0 | 2023-04-09 00:40:12 | 0.00083874 | 9.252 | 666.7147 | 0 | Close
15249 | 3 | 7 | CC Chg | 04:06:30 | 126:55:57 | 0.22204 | 3.7778 | 0.91224 | 65.74 | 0.91224 | 65.74 | 0 | 0 | 0.00339896 | 244.94 | 0.00339896 | 244.94 | 0 | 0 | 2023-04-09 00:40:42 | 0.00083882 | 9.2516 | 666.6827 | 0 | Close
15250 | 3 | 7 | CC Chg | 04:07:00 | 126:56:27 | 0.22206 | 3.778 | 0.91409 | 65.87 | 0.91409 | 65.87 | 0 | 0 | 0.00340595 | 245.44 | 0.00340595 | 245.44 | 0 | 0 | 2023-04-09 00:41:12 | 0.00083894 | 9.2516 | 666.6827 | 0 | Close
15251 | 3 | 7 | CC Chg | 04:07:30 | 126:56:57 | 0.22204 | 3.7781 | 0.91594 | 66 | 0.91594 | 66 | 0 | 0 | 0.00341295 | 245.94 | 0.00341295 | 245.94 | 0 | 0 | 2023-04-09 00:41:42 | 0.00083889 | 18.504 | 1333.4294 | 0 | Close
15252 | 3 | 7 | CC Chg | 04:08:00 | 126:57:27 | 0.22205 | 3.7783 | 0.9178 | 66.14 | 0.9178 | 66.14 | 0 | 0 | 0.00341994 | 246.45 | 0.00341994 | 246.45 | 0 | 0 | 2023-04-09 00:42:12 | 0.00083897 | 9.2516 | 666.6827 | 0 | Close
15253 | 3 | 7 | CC Chg | 04:08:30 | 126:57:57 | 0.22206 | 3.7786 | 0.91965 | 66.27 | 0.91965 | 66.27 | 0 | 0 | 0.00342693 | 246.95 | 0.00342693 | 246.95 | 0 | 0 | 2023-04-09 00:42:42 | 0.00083908 | 6.168 | 444.4765 | 0 | Close
15254 | 3 | 7 | CC Chg | 04:09:00 | 126:58:27 | 0.22203 | 3.7788 | 0.9215 | 66.4 | 0.9215 | 66.4 | 0 | 0 | 0.00343392 | 247.45 | 0.00343392 | 247.45 | 0 | 0 | 2023-04-09 00:43:12 | 0.00083901 | 9.2516 | 666.6827 | 0 | Close
15255 | 3 | 7 | CC Chg | 04:09:30 | 126:58:57 | 0.22205 | 3.7789 | 0.92335 | 66.54 | 0.92335 | 66.54 | 0 | 0 | 0.00344091 | 247.96 | 0.00344091 | 247.96 | 0 | 0 | 2023-04-09 00:43:42 | 0.0008391 | 18.504 | 1333.4294 | 0 | Close
15256 | 3 | 7 | CC Chg | 04:10:00 | 126:59:27 | 0.22203 | 3.7792 | 0.9252 | 66.67 | 0.9252 | 66.67 | 0 | 0 | 0.00344791 | 248.46 | 0.00344791 | 248.46 | 0 | 0 | 2023-04-09 00:44:12 | 0.0008391 | 6.168 | 444.4765 | 0 | Close
15257 | 3 | 7 | CC Chg | 04:10:30 | 126:59:57 | 0.22204 | 3.7795 | 0.92705 | 66.8 | 0.92705 | 66.8 | 0 | 0 | 0.0034549 | 248.97 | 0.0034549 | 248.97 | 0 | 0 | 2023-04-09 00:44:42 | 0.0008392 | 6.1677 | 444.4551 | 0 | Close
15258 | 3 | 7 | CC Chg | 04:11:00 | 127:00:27 | 0.22204 | 3.7796 | 0.9289 | 66.94 | 0.9289 | 66.94 | 0 | 0 | 0.00346189 | 249.47 | 0.00346189 | 249.47 | 0 | 0 | 2023-04-09 00:45:12 | 0.00083922 | 18.504 | 1333.4294 | 0 | Close
15259 | 3 | 7 | CC Chg | 04:11:30 | 127:00:57 | 0.22205 | 3.7799 | 0.93075 | 67.07 | 0.93075 | 67.07 | 0 | 0 | 0.00346889 | 249.97 | 0.00346889 | 249.97 | 0 | 0 | 2023-04-09 00:45:42 | 0.00083933 | 6.168 | 444.4765 | 0 | Close
15260 | 3 | 7 | CC Chg | 04:12:00 | 127:01:27 | 0.22206 | 3.7801 | 0.9326 | 67.2 | 0.9326 | 67.2 | 0 | 0 | 0.00347588 | 250.48 | 0.00347588 | 250.48 | 0 | 0 | 2023-04-09 00:46:12 | 0.00083941 | 9.2516 | 666.6827 | 0 | Close
15261 | 3 | 7 | CC Chg | 04:12:30 | 127:01:57 | 0.22205 | 3.7803 | 0.93445 | 67.34 | 0.93445 | 67.34 | 0 | 0 | 0.00348288 | 250.98 | 0.00348288 | 250.98 | 0 | 0 | 2023-04-09 00:46:42 | 0.00083942 | 9.2516 | 666.6827 | 0 | Close
15262 | 3 | 7 | CC Chg | 04:13:00 | 127:02:27 | 0.22205 | 3.7805 | 0.9363 | 67.47 | 0.9363 | 67.47 | 0 | 0 | 0.00348987 | 251.49 | 0.00348987 | 251.49 | 0 | 0 | 2023-04-09 00:47:12 | 0.00083946 | 9.252 | 666.7147 | 0 | Close
15263 | 3 | 7 | CC Chg | 04:13:30 | 127:02:57 | 0.22204 | 3.7807 | 0.93815 | 67.6 | 0.93815 | 67.6 | 0 | 0 | 0.00349687 | 251.99 | 0.00349687 | 251.99 | 0 | 0 | 2023-04-09 00:47:42 | 0.00083947 | 9.2516 | 666.6827 | 0 | Close
15264 | 3 | 7 | CC Chg | 04:14:00 | 127:03:27 | 0.22204 | 3.7809 | 0.94 | 67.74 | 0.94 | 67.74 | 0 | 0 | 0.00350386 | 252.49 | 0.00350386 | 252.49 | 0 | 0 | 2023-04-09 00:48:12 | 0.00083951 | 9.2516 | 666.6827 | 0 | Close
15265 | 3 | 7 | CC Chg | 04:14:30 | 127:03:57 | 0.22204 | 3.7811 | 0.94185 | 67.87 | 0.94185 | 67.87 | 0 | 0 | 0.00351086 | 253 | 0.00351086 | 253 | 0 | 0 | 2023-04-09 00:48:42 | 0.00083956 | 9.2524 | 666.7467 | 0 | Close
15266 | 3 | 7 | CC Chg | 04:15:00 | 127:04:27 | 0.22204 | 3.7813 | 0.9437 | 68 | 0.9437 | 68 | 0 | 0 | 0.00351785 | 253.5 | 0.00351785 | 253.5 | 0 | 0 | 2023-04-09 00:49:12 | 0.0008396 | 9.2516 | 666.6827 | 0 | Close
15267 | 3 | 7 | CC Chg | 04:15:30 | 127:04:57 | 0.22205 | 3.7816 | 0.94555 | 68.14 | 0.94555 | 68.14 | 0 | 0 | 0.00352485 | 254.01 | 0.00352485 | 254.01 | 0 | 0 | 2023-04-09 00:49:42 | 0.0008397 | 6.168 | 444.4765 | 0 | Close
15268 | 3 | 7 | CC Chg | 04:16:00 | 127:05:27 | 0.22204 | 3.7819 | 0.9474 | 68.27 | 0.9474 | 68.27 | 0 | 0 | 0.00353185 | 254.51 | 0.00353185 | 254.51 | 0 | 0 | 2023-04-09 00:50:12 | 0.00083973 | 6.168 | 444.4765 | 0 | Close
15269 | 3 | 7 | CC Chg | 04:16:30 | 127:05:57 | 0.22203 | 3.782 | 0.94925 | 68.4 | 0.94925 | 68.4 | 0 | 0 | 0.00353885 | 255.02 | 0.00353885 | 255.02 | 0 | 0 | 2023-04-09 00:50:42 | 0.00083972 | 18.5031 | 1333.3654 | 0 | Close
15270 | 3 | 7 | CC Chg | 04:17:00 | 127:06:27 | 0.22205 | 3.7823 | 0.9511 | 68.54 | 0.9511 | 68.54 | 0 | 0 | 0.00354585 | 255.52 | 0.00354585 | 255.52 | 0 | 0 | 2023-04-09 00:51:12 | 0.00083986 | 6.1677 | 444.4551 | 0 | Close
15271 | 3 | 7 | CC Chg | 04:17:30 | 127:06:57 | 0.22205 | 3.7825 | 0.95295 | 68.67 | 0.95295 | 68.67 | 0 | 0 | 0.00355284 | 256.02 | 0.00355284 | 256.02 | 0 | 0 | 2023-04-09 00:51:42 | 0.0008399 | 9.2524 | 666.7467 | 0 | Close
15272 | 3 | 7 | CC Chg | 04:18:00 | 127:07:27 | 0.22204 | 3.7827 | 0.9548 | 68.8 | 0.9548 | 68.8 | 0 | 0 | 0.00355984 | 256.53 | 0.00355984 | 256.53 | 0 | 0 | 2023-04-09 00:52:12 | 0.00083991 | 9.2516 | 666.6827 | 0 | Close
15273 | 3 | 7 | CC Chg | 04:18:30 | 127:07:57 | 0.22203 | 3.7829 | 0.95665 | 68.94 | 0.95665 | 68.94 | 0 | 0 | 0.00356684 | 257.03 | 0.00356684 | 257.03 | 0 | 0 | 2023-04-09 00:52:42 | 0.00083992 | 9.252 | 666.7147 | 0 | Close
15274 | 3 | 7 | CC Chg | 04:19:00 | 127:08:27 | 0.22203 | 3.7831 | 0.9585 | 69.07 | 0.9585 | 69.07 | 0 | 0 | 0.00357384 | 257.54 | 0.00357384 | 257.54 | 0 | 0 | 2023-04-09 00:53:12 | 0.00083996 | 9.2516 | 666.6827 | 0 | Close
15275 | 3 | 7 | CC Chg | 04:19:30 | 127:08:57 | 0.22204 | 3.7833 | 0.96035 | 69.2 | 0.96035 | 69.2 | 0 | 0 | 0.00358084 | 258.04 | 0.00358084 | 258.04 | 0 | 0 | 2023-04-09 00:53:42 | 0.00084004 | 9.252 | 666.7147 | 0 | Close
15276 | 3 | 7 | CC Chg | 04:20:00 | 127:09:27 | 0.22204 | 3.7835 | 0.9622 | 69.34 | 0.9622 | 69.34 | 0 | 0 | 0.00358784 | 258.55 | 0.00358784 | 258.55 | 0 | 0 | 2023-04-09 00:54:12 | 0.00084009 | 9.2516 | 666.6827 | 0 | Close
15277 | 3 | 7 | CC Chg | 04:20:30 | 127:09:57 | 0.22205 | 3.7838 | 0.96405 | 69.47 | 0.96405 | 69.47 | 0 | 0 | 0.00359484 | 259.05 | 0.00359484 | 259.05 | 0 | 0 | 2023-04-09 00:54:42 | 0.00084019 | 6.168 | 444.4765 | 0 | Close
15278 | 3 | 7 | CC Chg | 04:21:00 | 127:10:27 | 0.22205 | 3.784 | 0.9659 | 69.6 | 0.9659 | 69.6 | 0 | 0 | 0.00360185 | 259.56 | 0.00360185 | 259.56 | 0 | 0 | 2023-04-09 00:55:12 | 0.00084024 | 9.2516 | 666.6827 | 0 | Close
15279 | 3 | 7 | CC Chg | 04:21:30 | 127:10:57 | 0.22204 | 3.7843 | 0.96775 | 69.74 | 0.96775 | 69.74 | 0 | 0 | 0.00360885 | 260.06 | 0.00360885 | 260.06 | 0 | 0 | 2023-04-09 00:55:42 | 0.00084027 | 6.1677 | 444.4551 | 0 | Close
15280 | 3 | 7 | CC Chg | 04:22:00 | 127:11:27 | 0.22204 | 3.7844 | 0.96961 | 69.87 | 0.96961 | 69.87 | 0 | 0 | 0.00361585 | 260.56 | 0.00361585 | 260.56 | 0 | 0 | 2023-04-09 00:56:12 | 0.00084029 | 18.504 | 1333.4294 | 0 | Close
15281 | 3 | 7 | CC Chg | 04:22:30 | 127:11:57 | 0.22203 | 3.7847 | 0.97146 | 70 | 0.97146 | 70 | 0 | 0 | 0.00362285 | 261.07 | 0.00362285 | 261.07 | 0 | 0 | 2023-04-09 00:56:42 | 0.00084032 | 6.1677 | 444.4551 | 0 | Close
15282 | 3 | 7 | CC Chg | 04:23:00 | 127:12:27 | 0.22203 | 3.785 | 0.97331 | 70.14 | 0.97331 | 70.14 | 0 | 0 | 0.00362986 | 261.57 | 0.00362986 | 261.57 | 0 | 0 | 2023-04-09 00:57:12 | 0.00084038 | 6.168 | 444.4765 | 0 | Close
15283 | 3 | 7 | CC Chg | 04:23:30 | 127:12:57 | 0.22204 | 3.7852 | 0.97516 | 70.27 | 0.97516 | 70.27 | 0 | 0 | 0.00363686 | 262.08 | 0.00363686 | 262.08 | 0 | 0 | 2023-04-09 00:57:42 | 0.00084047 | 9.252 | 666.7147 | 0 | Close
15284 | 3 | 7 | CC Chg | 04:24:00 | 127:13:27 | 0.22205 | 3.7854 | 0.97701 | 70.4 | 0.97701 | 70.4 | 0 | 0 | 0.00364386 | 262.58 | 0.00364386 | 262.58 | 0 | 0 | 2023-04-09 00:58:12 | 0.00084055 | 9.2511 | 666.6507 | 0 | Close
15285 | 3 | 7 | CC Chg | 04:24:30 | 127:13:57 | 0.22204 | 3.7855 | 0.97886 | 70.54 | 0.97886 | 70.54 | 0 | 0 | 0.00365087 | 263.09 | 0.00365087 | 263.09 | 0 | 0 | 2023-04-09 00:58:42 | 0.00084053 | 18.5049 | 1333.4935 | 0 | Close
15286 | 3 | 7 | CC Chg | 04:25:00 | 127:14:27 | 0.22204 | 3.7858 | 0.98071 | 70.67 | 0.98071 | 70.67 | 0 | 0 | 0.00365787 | 263.59 | 0.00365787 | 263.59 | 0 | 0 | 2023-04-09 00:59:12 | 0.0008406 | 6.1674 | 444.4338 | 0 | Close
15287 | 3 | 7 | CC Chg | 04:25:30 | 127:14:57 | 0.22204 | 3.7859 | 0.98256 | 70.8 | 0.98256 | 70.8 | 0 | 0 | 0.00366488 | 264.1 | 0.00366488 | 264.1 | 0 | 0 | 2023-04-09 00:59:42 | 0.00084062 | 18.504 | 1333.4294 | 0 | Close
15288 | 3 | 7 | CC Chg | 04:26:00 | 127:15:27 | 0.22204 | 3.7862 | 0.98441 | 70.94 | 0.98441 | 70.94 | 0 | 0 | 0.00367188 | 264.6 | 0.00367188 | 264.6 | 0 | 0 | 2023-04-09 01:00:12 | 0.00084069 | 6.168 | 444.4765 | 0 | Close
15289 | 3 | 7 | CC Chg | 04:26:30 | 127:15:57 | 0.22205 | 3.7864 | 0.98626 | 71.07 | 0.98626 | 71.07 | 0 | 0 | 0.00367889 | 265.11 | 0.00367889 | 265.11 | 0 | 0 | 2023-04-09 01:00:42 | 0.00084077 | 9.252 | 666.7147 | 0 | Close
15290 | 3 | 7 | CC Chg | 04:27:00 | 127:16:27 | 0.22205 | 3.7867 | 0.98811 | 71.2 | 0.98811 | 71.2 | 0 | 0 | 0.0036859 | 265.61 | 0.0036859 | 265.61 | 0 | 0 | 2023-04-09 01:01:12 | 0.00084084 | 6.1677 | 444.4551 | 0 | Close
15291 | 3 | 7 | CC Chg | 04:27:30 | 127:16:57 | 0.22203 | 3.7869 | 0.98996 | 71.34 | 0.98996 | 71.34 | 0 | 0 | 0.0036929 | 266.12 | 0.0036929 | 266.12 | 0 | 0 | 2023-04-09 01:01:42 | 0.00084081 | 9.2511 | 666.6507 | 0 | Close
15292 | 3 | 7 | CC Chg | 04:28:00 | 127:17:27 | 0.22204 | 3.7872 | 0.99181 | 71.47 | 0.99181 | 71.47 | 0 | 0 | 0.00369991 | 266.62 | 0.00369991 | 266.62 | 0 | 0 | 2023-04-09 01:02:12 | 0.00084091 | 6.1683 | 444.4978 | 0 | Close
15293 | 3 | 7 | CC Chg | 04:28:30 | 127:17:57 | 0.22202 | 3.7875 | 0.99366 | 71.6 | 0.99366 | 71.6 | 0 | 0 | 0.00370692 | 267.13 | 0.00370692 | 267.13 | 0 | 0 | 2023-04-09 01:02:42 | 0.0008409 | 6.1674 | 444.4338 | 0 | Close
15294 | 3 | 7 | CC Chg | 04:29:00 | 127:18:27 | 0.22203 | 3.7877 | 0.99551 | 71.74 | 0.99551 | 71.74 | 0 | 0 | 0.00371393 | 267.63 | 0.00371393 | 267.63 | 0 | 0 | 2023-04-09 01:03:12 | 0.00084098 | 9.252 | 666.7147 | 0 | Close
15295 | 3 | 7 | CC Chg | 04:29:30 | 127:18:57 | 0.22204 | 3.7878 | 0.99736 | 71.87 | 0.99736 | 71.87 | 0 | 0 | 0.00372094 | 268.14 | 0.00372094 | 268.14 | 0 | 0 | 2023-04-09 01:03:42 | 0.00084104 | 18.504 | 1333.4294 | 0 | Close
15296 | 3 | 7 | CC Chg | 04:30:00 | 127:19:27 | 0.22204 | 3.788 | 0.99921 | 72 | 0.99921 | 72 | 0 | 0 | 0.00372794 | 268.64 | 0.00372794 | 268.64 | 0 | 0 | 2023-04-09 01:04:12 | 0.00084109 | 9.2516 | 666.6827 | 0 | Close
15297 | 3 | 7 | CC Chg | 04:30:30 | 127:19:57 | 0.22204 | 3.7883 | 1.00106 | 72.14 | 1.00106 | 72.14 | 0 | 0 | 0.00373495 | 269.15 | 0.00373495 | 269.15 | 0 | 0 | 2023-04-09 01:04:42 | 0.00084115 | 6.1677 | 444.4551 | 0 | Close
15298 | 3 | 7 | CC Chg | 04:31:00 | 127:20:27 | 0.22205 | 3.7886 | 1.00291 | 72.27 | 1.00291 | 72.27 | 0 | 0 | 0.00374196 | 269.65 | 0.00374196 | 269.65 | 0 | 0 | 2023-04-09 01:05:12 | 0.00084126 | 6.168 | 444.4765 | 0 | Close
15299 | 3 | 7 | CC Chg | 04:31:30 | 127:20:57 | 0.22204 | 3.7887 | 1.00476 | 72.4 | 1.00476 | 72.4 | 0 | 0 | 0.00374897 | 270.16 | 0.00374897 | 270.16 | 0 | 0 | 2023-04-09 01:05:42 | 0.00084124 | 18.5031 | 1333.3654 | 0 | Close
15300 | 3 | 7 | CC Chg | 04:32:00 | 127:21:27 | 0.22203 | 3.789 | 1.00661 | 72.54 | 1.00661 | 72.54 | 0 | 0 | 0.00375599 | 270.66 | 0.00375599 | 270.66 | 0 | 0 | 2023-04-09 01:06:12 | 0.00084127 | 6.168 | 444.4765 | 0 | Close
15301 | 3 | 7 | CC Chg | 04:32:30 | 127:21:57 | 0.22204 | 3.7892 | 1.00846 | 72.67 | 1.00846 | 72.67 | 0 | 0 | 0.003763 | 271.17 | 0.003763 | 271.17 | 0 | 0 | 2023-04-09 01:06:42 | 0.00084135 | 9.2516 | 666.6827 | 0 | Close
15302 | 3 | 7 | CC Chg | 04:33:00 | 127:22:27 | 0.22205 | 3.7895 | 1.01031 | 72.8 | 1.01031 | 72.8 | 0 | 0 | 0.00377001 | 271.67 | 0.00377001 | 271.67 | 0 | 0 | 2023-04-09 01:07:12 | 0.00084146 | 6.1677 | 444.4551 | 0 | Close
15303 | 3 | 7 | CC Chg | 04:33:30 | 127:22:57 | 0.22203 | 3.7897 | 1.01216 | 72.94 | 1.01216 | 72.94 | 0 | 0 | 0.00377702 | 272.18 | 0.00377702 | 272.18 | 0 | 0 | 2023-04-09 01:07:42 | 0.00084143 | 9.252 | 666.7147 | 0 | Close
15304 | 3 | 7 | CC Chg | 04:34:00 | 127:23:27 | 0.22206 | 3.7899 | 1.01401 | 73.07 | 1.01401 | 73.07 | 0 | 0 | 0.00378403 | 272.68 | 0.00378403 | 272.68 | 0 | 0 | 2023-04-09 01:08:12 | 0.00084159 | 9.2516 | 666.6827 | 0 | Close
15305 | 3 | 7 | CC Chg | 04:34:30 | 127:23:57 | 0.22205 | 3.7903 | 1.01586 | 73.2 | 1.01586 | 73.2 | 0 | 0 | 0.00379105 | 273.19 | 0.00379105 | 273.19 | 0 | 0 | 2023-04-09 01:08:42 | 0.00084164 | 4.626 | 333.3574 | 0 | Close
15306 | 3 | 7 | CC Chg | 04:35:00 | 127:24:27 | 0.22204 | 3.7904 | 1.01771 | 73.34 | 1.01771 | 73.34 | 0 | 0 | 0.00379806 | 273.69 | 0.00379806 | 273.69 | 0 | 0 | 2023-04-09 01:09:12 | 0.00084162 | 18.504 | 1333.4294 | 0 | Close
15307 | 3 | 7 | CC Chg | 04:35:30 | 127:24:57 | 0.22205 | 3.7906 | 1.01956 | 73.47 | 1.01956 | 73.47 | 0 | 0 | 0.00380507 | 274.2 | 0.00380507 | 274.2 | 0 | 0 | 2023-04-09 01:09:42 | 0.0008417 | 9.2516 | 666.6827 | 0 | Close
15308 | 3 | 7 | CC Chg | 04:36:00 | 127:25:27 | 0.22205 | 3.7909 | 1.02142 | 73.6 | 1.02142 | 73.6 | 0 | 0 | 0.00381209 | 274.71 | 0.00381209 | 274.71 | 0 | 0 | 2023-04-09 01:10:12 | 0.00084177 | 6.168 | 444.4765 | 0 | Close
15309 | 3 | 7 | CC Chg | 04:36:30 | 127:25:57 | 0.22204 | 3.7911 | 1.02327 | 73.74 | 1.02327 | 73.74 | 0 | 0 | 0.0038191 | 275.21 | 0.0038191 | 275.21 | 0 | 0 | 2023-04-09 01:10:42 | 0.00084178 | 9.2516 | 666.6827 | 0 | Close
15310 | 3 | 7 | CC Chg | 04:37:00 | 127:26:27 | 0.22204 | 3.7914 | 1.02512 | 73.87 | 1.02512 | 73.87 | 0 | 0 | 0.00382612 | 275.72 | 0.00382612 | 275.72 | 0 | 0 | 2023-04-09 01:11:12 | 0.00084184 | 6.1674 | 444.4338 | 0 | Close
15311 | 3 | 7 | CC Chg | 04:37:30 | 127:26:57 | 0.22204 | 3.7916 | 1.02697 | 74 | 1.02697 | 74 | 0 | 0 | 0.00383313 | 276.22 | 0.00383313 | 276.22 | 0 | 0 | 2023-04-09 01:11:42 | 0.00084189 | 9.2524 | 666.7467 | 0 | Close
15312 | 3 | 7 | CC Chg | 04:38:00 | 127:27:27 | 0.22203 | 3.7918 | 1.02882 | 74.14 | 1.02882 | 74.14 | 0 | 0 | 0.00384015 | 276.73 | 0.00384015 | 276.73 | 0 | 0 | 2023-04-09 01:12:12 | 0.00084189 | 9.2516 | 666.6827 | 0 | Close
15313 | 3 | 7 | CC Chg | 04:38:30 | 127:27:57 | 0.22203 | 3.792 | 1.03067 | 74.27 | 1.03067 | 74.27 | 0 | 0 | 0.00384716 | 277.23 | 0.00384716 | 277.23 | 0 | 0 | 2023-04-09 01:12:42 | 0.00084194 | 9.2516 | 666.6827 | 0 | Close
15314 | 3 | 7 | CC Chg | 04:39:00 | 127:28:27 | 0.22204 | 3.7923 | 1.03252 | 74.4 | 1.03252 | 74.4 | 0 | 0 | 0.00385418 | 277.74 | 0.00385418 | 277.74 | 0 | 0 | 2023-04-09 01:13:12 | 0.00084204 | 6.1677 | 444.4551 | 0 | Close
15315 | 3 | 7 | CC Chg | 04:39:30 | 127:28:57 | 0.22204 | 3.7926 | 1.03437 | 74.54 | 1.03437 | 74.54 | 0 | 0 | 0.0038612 | 278.24 | 0.0038612 | 278.24 | 0 | 0 | 2023-04-09 01:13:42 | 0.00084211 | 6.1674 | 444.4338 | 0 | Close
15316 | 3 | 7 | CC Chg | 04:40:00 | 127:29:27 | 0.22203 | 3.7929 | 1.03622 | 74.67 | 1.03622 | 74.67 | 0 | 0 | 0.00386822 | 278.75 | 0.00386822 | 278.75 | 0 | 0 | 2023-04-09 01:14:12 | 0.00084214 | 6.1677 | 444.4551 | 0 | Close
15317 | 3 | 7 | CC Chg | 04:40:30 | 127:29:57 | 0.22203 | 3.7931 | 1.03807 | 74.8 | 1.03807 | 74.8 | 0 | 0 | 0.00387523 | 279.26 | 0.00387523 | 279.26 | 0 | 0 | 2023-04-09 01:14:42 | 0.00084218 | 9.252 | 666.7147 | 0 | Close
15318 | 3 | 7 | CC Chg | 04:41:00 | 127:30:27 | 0.22205 | 3.7934 | 1.03992 | 74.94 | 1.03992 | 74.94 | 0 | 0 | 0.00388225 | 279.76 | 0.00388225 | 279.76 | 0 | 0 | 2023-04-09 01:15:12 | 0.00084232 | 6.168 | 444.4765 | 0 | Close
15319 | 3 | 7 | CC Chg | 04:41:30 | 127:30:57 | 0.22205 | 3.7935 | 1.04177 | 75.07 | 1.04177 | 75.07 | 0 | 0 | 0.00388927 | 280.27 | 0.00388927 | 280.27 | 0 | 0 | 2023-04-09 01:15:42 | 0.00084235 | 18.5031 | 1333.3654 | 0 | Close
15320 | 3 | 7 | CC Chg | 04:42:00 | 127:31:27 | 0.22204 | 3.7938 | 1.04362 | 75.2 | 1.04362 | 75.2 | 0 | 0 | 0.00389629 | 280.77 | 0.00389629 | 280.77 | 0 | 0 | 2023-04-09 01:16:12 | 0.00084238 | 6.1677 | 444.4551 | 0 | Close
15321 | 3 | 7 | CC Chg | 04:42:30 | 127:31:57 | 0.22204 | 3.794 | 1.04547 | 75.34 | 1.04547 | 75.34 | 0 | 0 | 0.00390331 | 281.28 | 0.00390331 | 281.28 | 0 | 0 | 2023-04-09 01:16:42 | 0.00084242 | 9.2511 | 666.6507 | 0 | Close
15322 | 3 | 7 | CC Chg | 04:43:00 | 127:32:27 | 0.22204 | 3.7943 | 1.04732 | 75.47 | 1.04732 | 75.47 | 0 | 0 | 0.00391033 | 281.79 | 0.00391033 | 281.79 | 0 | 0 | 2023-04-09 01:17:12 | 0.00084249 | 6.1677 | 444.4551 | 0 | Close
15323 | 3 | 7 | CC Chg | 04:43:30 | 127:32:57 | 0.22206 | 3.7945 | 1.04917 | 75.6 | 1.04917 | 75.6 | 0 | 0 | 0.00391735 | 282.29 | 0.00391735 | 282.29 | 0 | 0 | 2023-04-09 01:17:42 | 0.00084261 | 9.2524 | 666.7467 | 0 | Close
15324 | 3 | 7 | CC Chg | 04:44:00 | 127:33:27 | 0.22204 | 3.7948 | 1.05102 | 75.74 | 1.05102 | 75.74 | 0 | 0 | 0.00392437 | 282.8 | 0.00392437 | 282.8 | 0 | 0 | 2023-04-09 01:18:12 | 0.0008426 | 6.1677 | 444.4551 | 0 | Close
15325 | 3 | 7 | CC Chg | 04:44:30 | 127:33:57 | 0.22205 | 3.795 | 1.05287 | 75.87 | 1.05287 | 75.87 | 0 | 0 | 0.0039314 | 283.3 | 0.0039314 | 283.3 | 0 | 0 | 2023-04-09 01:18:42 | 0.00084268 | 9.2516 | 666.6827 | 0 | Close
15326 | 3 | 7 | CC Chg | 04:45:00 | 127:34:27 | 0.22204 | 3.7953 | 1.05472 | 76 | 1.05472 | 76 | 0 | 0 | 0.00393842 | 283.81 | 0.00393842 | 283.81 | 0 | 0 | 2023-04-09 01:19:12 | 0.00084271 | 6.168 | 444.4765 | 0 | Close
15327 | 3 | 7 | CC Chg | 04:45:30 | 127:34:57 | 0.22203 | 3.7956 | 1.05657 | 76.14 | 1.05657 | 76.14 | 0 | 0 | 0.00394544 | 284.32 | 0.00394544 | 284.32 | 0 | 0 | 2023-04-09 01:19:42 | 0.00084274 | 6.1677 | 444.4551 | 0 | Close
15328 | 3 | 7 | CC Chg | 04:46:00 | 127:35:27 | 0.22205 | 3.7959 | 1.05842 | 76.27 | 1.05842 | 76.27 | 0 | 0 | 0.00395246 | 284.82 | 0.00395246 | 284.82 | 0 | 0 | 2023-04-09 01:20:12 | 0.00084288 | 6.1677 | 444.4551 | 0 | Close
15329 | 3 | 7 | CC Chg | 04:46:30 | 127:35:57 | 0.22204 | 3.7961 | 1.06027 | 76.4 | 1.06027 | 76.4 | 0 | 0 | 0.00395949 | 285.33 | 0.00395949 | 285.33 | 0 | 0 | 2023-04-09 01:20:42 | 0.00084289 | 9.2516 | 666.6827 | 0 | Close
15330 | 3 | 7 | CC Chg | 04:47:00 | 127:36:27 | 0.22205 | 3.7963 | 1.06212 | 76.54 | 1.06212 | 76.54 | 0 | 0 | 0.00396651 | 285.83 | 0.00396651 | 285.83 | 0 | 0 | 2023-04-09 01:21:12 | 0.00084297 | 9.252 | 666.7147 | 0 | Close
15331 | 3 | 7 | CC Chg | 04:47:30 | 127:36:57 | 0.22204 | 3.7965 | 1.06397 | 76.67 | 1.06397 | 76.67 | 0 | 0 | 0.00397354 | 286.34 | 0.00397354 | 286.34 | 0 | 0 | 2023-04-09 01:21:42 | 0.00084297 | 9.2511 | 666.6507 | 0 | Close
15332 | 3 | 7 | CC Chg | 04:48:00 | 127:37:27 | 0.22204 | 3.7968 | 1.06582 | 76.8 | 1.06582 | 76.8 | 0 | 0 | 0.00398056 | 286.85 | 0.00398056 | 286.85 | 0 | 0 | 2023-04-09 01:22:12 | 0.00084304 | 6.168 | 444.4765 | 0 | Close
15333 | 3 | 7 | CC Chg | 04:48:30 | 127:37:57 | 0.22203 | 3.797 | 1.06767 | 76.94 | 1.06767 | 76.94 | 0 | 0 | 0.00398759 | 287.35 | 0.00398759 | 287.35 | 0 | 0 | 2023-04-09 01:22:42 | 0.00084305 | 9.2516 | 666.6827 | 0 | Close
15334 | 3 | 7 | CC Chg | 04:49:00 | 127:38:27 | 0.22203 | 3.7973 | 1.06952 | 77.07 | 1.06952 | 77.07 | 0 | 0 | 0.00399461 | 287.86 | 0.00399461 | 287.86 | 0 | 0 | 2023-04-09 01:23:12 | 0.00084311 | 6.1677 | 444.4551 | 0 | Close
15335 | 3 | 7 | CC Chg | 04:49:30 | 127:38:57 | 0.22205 | 3.7975 | 1.07137 | 77.21 | 1.07137 | 77.21 | 0 | 0 | 0.00400164 | 288.36 | 0.00400164 | 288.36 | 0 | 0 | 2023-04-09 01:23:42 | 0.00084323 | 9.2516 | 666.6827 | 0 | Close
15336 | 3 | 7 | CC Chg | 04:50:00 | 127:39:27 | 0.22205 | 3.7978 | 1.07322 | 77.34 | 1.07322 | 77.34 | 0 | 0 | 0.00400867 | 288.87 | 0.00400867 | 288.87 | 0 | 0 | 2023-04-09 01:24:12 | 0.0008433 | 6.1677 | 444.4551 | 0 | Close
15337 | 3 | 7 | CC Chg | 04:50:30 | 127:39:57 | 0.22205 | 3.7981 | 1.07507 | 77.47 | 1.07507 | 77.47 | 0 | 0 | 0.00401569 | 289.38 | 0.00401569 | 289.38 | 0 | 0 | 2023-04-09 01:24:42 | 0.00084337 | 6.1677 | 444.4551 | 0 | Close
15338 | 3 | 7 | CC Chg | 04:51:00 | 127:40:27 | 0.22203 | 3.7983 | 1.07692 | 77.61 | 1.07692 | 77.61 | 0 | 0 | 0.00402272 | 289.88 | 0.00402272 | 289.88 | 0 | 0 | 2023-04-09 01:25:12 | 0.00084334 | 9.252 | 666.7147 | 0 | Close
15339 | 3 | 7 | CC Chg | 04:51:30 | 127:40:57 | 0.22204 | 3.7986 | 1.07878 | 77.74 | 1.07878 | 77.74 | 0 | 0 | 0.00402975 | 290.39 | 0.00402975 | 290.39 | 0 | 0 | 2023-04-09 01:25:42 | 0.00084344 | 6.1677 | 444.4551 | 0 | Close
15340 | 3 | 7 | CC Chg | 04:52:00 | 127:41:27 | 0.22203 | 3.7988 | 1.08063 | 77.87 | 1.08063 | 77.87 | 0 | 0 | 0.00403678 | 290.9 | 0.00403678 | 290.9 | 0 | 0 | 2023-04-09 01:26:12 | 0.00084345 | 9.2516 | 666.6827 | 0 | Close
15341 | 3 | 7 | CC Chg | 04:52:30 | 127:41:57 | 0.22204 | 3.7991 | 1.08248 | 78.01 | 1.08248 | 78.01 | 0 | 0 | 0.00404381 | 291.4 | 0.00404381 | 291.4 | 0 | 0 | 2023-04-09 01:26:42 | 0.00084355 | 6.1677 | 444.4551 | 0 | Close
15342 | 3 | 7 | CC Chg | 04:53:00 | 127:42:27 | 0.22204 | 3.7993 | 1.08433 | 78.14 | 1.08433 | 78.14 | 0 | 0 | 0.00405084 | 291.91 | 0.00405084 | 291.91 | 0 | 0 | 2023-04-09 01:27:12 | 0.0008436 | 9.2511 | 666.6507 | 0 | Close
15343 | 3 | 7 | CC Chg | 04:53:30 | 127:42:57 | 0.22203 | 3.7995 | 1.08618 | 78.27 | 1.08618 | 78.27 | 0 | 0 | 0.00405787 | 292.42 | 0.00405787 | 292.42 | 0 | 0 | 2023-04-09 01:27:42 | 0.0008436 | 9.2516 | 666.6827 | 0 | Close
15344 | 3 | 7 | CC Chg | 04:54:00 | 127:43:27 | 0.22203 | 3.7998 | 1.08803 | 78.41 | 1.08803 | 78.41 | 0 | 0 | 0.0040649 | 292.92 | 0.0040649 | 292.92 | 0 | 0 | 2023-04-09 01:28:12 | 0.00084367 | 6.1677 | 444.4551 | 0 | Close
15345 | 3 | 7 | CC Chg | 04:54:30 | 127:43:57 | 0.22205 | 3.8001 | 1.08988 | 78.54 | 1.08988 | 78.54 | 0 | 0 | 0.00407193 | 293.43 | 0.00407193 | 293.43 | 0 | 0 | 2023-04-09 01:28:42 | 0.00084381 | 6.1677 | 444.4551 | 0 | Close
15346 | 3 | 7 | CC Chg | 04:55:00 | 127:44:27 | 0.22203 | 3.8004 | 1.09173 | 78.67 | 1.09173 | 78.67 | 0 | 0 | 0.00407896 | 293.94 | 0.00407896 | 293.94 | 0 | 0 | 2023-04-09 01:29:12 | 0.0008438 | 6.1683 | 444.4978 | 0 | Close
15347 | 3 | 7 | CC Chg | 04:55:30 | 127:44:57 | 0.22204 | 3.8007 | 1.09358 | 78.81 | 1.09358 | 78.81 | 0 | 0 | 0.00408599 | 294.44 | 0.00408599 | 294.44 | 0 | 0 | 2023-04-09 01:29:42 | 0.00084391 | 6.1677 | 444.4551 | 0 | Close
15348 | 3 | 7 | CC Chg | 04:56:00 | 127:45:27 | 0.22204 | 3.801 | 1.09543 | 78.94 | 1.09543 | 78.94 | 0 | 0 | 0.00409303 | 294.95 | 0.00409303 | 294.95 | 0 | 0 | 2023-04-09 01:30:12 | 0.00084397 | 6.1674 | 444.4338 | 0 | Close
15349 | 3 | 7 | CC Chg | 04:56:30 | 127:45:57 | 0.22204 | 3.8013 | 1.09728 | 79.07 | 1.09728 | 79.07 | 0 | 0 | 0.00410006 | 295.46 | 0.00410006 | 295.46 | 0 | 0 | 2023-04-09 01:30:42 | 0.00084404 | 6.1677 | 444.4551 | 0 | Close
15350 | 3 | 7 | CC Chg | 04:57:00 | 127:46:27 | 0.22204 | 3.8015 | 1.09913 | 79.21 | 1.09913 | 79.21 | 0 | 0 | 0.00410709 | 295.96 | 0.00410709 | 295.96 | 0 | 0 | 2023-04-09 01:31:12 | 0.00084409 | 9.252 | 666.7147 | 0 | Close
15351 | 3 | 7 | CC Chg | 04:57:30 | 127:46:57 | 0.22204 | 3.8018 | 1.10098 | 79.34 | 1.10098 | 79.34 | 0 | 0 | 0.00411413 | 296.47 | 0.00411413 | 296.47 | 0 | 0 | 2023-04-09 01:31:42 | 0.00084415 | 6.168 | 444.4765 | 0 | Close
15352 | 3 | 7 | CC Chg | 04:58:00 | 127:47:27 | 0.22204 | 3.802 | 1.10283 | 79.47 | 1.10283 | 79.47 | 0 | 0 | 0.00412116 | 296.98 | 0.00412116 | 296.98 | 0 | 0 | 2023-04-09 01:32:12 | 0.0008442 | 9.2516 | 666.6827 | 0 | Close
15353 | 3 | 7 | CC Chg | 04:58:30 | 127:47:57 | 0.22205 | 3.8023 | 1.10468 | 79.61 | 1.10468 | 79.61 | 0 | 0 | 0.0041282 | 297.48 | 0.0041282 | 297.48 | 0 | 0 | 2023-04-09 01:32:42 | 0.0008443 | 6.1674 | 444.4338 | 0 | Close
15354 | 3 | 7 | CC Chg | 04:59:00 | 127:48:27 | 0.22203 | 3.8025 | 1.10653 | 79.74 | 1.10653 | 79.74 | 0 | 0 | 0.00413523 | 297.99 | 0.00413523 | 297.99 | 0 | 0 | 2023-04-09 01:33:12 | 0.00084427 | 9.2516 | 666.6827 | 0 | Close
15355 | 3 | 7 | CC Chg | 04:59:30 | 127:48:57 | 0.22205 | 3.8029 | 1.10838 | 79.87 | 1.10838 | 79.87 | 0 | 0 | 0.00414227 | 298.5 | 0.00414227 | 298.5 | 0 | 0 | 2023-04-09 01:33:42 | 0.00084443 | 4.6258 | 333.3413 | 0 | Close
15356 | 3 | 7 | CC Chg | 05:00:00 | 127:49:27 | 0.22204 | 3.8031 | 1.11023 | 80.01 | 1.11023 | 80.01 | 0 | 0 | 0.00414931 | 299.01 | 0.00414931 | 299.01 | 0 | 0 | 2023-04-09 01:34:12 | 0.00084444 | 9.2516 | 666.6827 | 0 | Close
15357 | 3 | 7 | CC Chg | 05:00:30 | 127:49:57 | 0.22204 | 3.8034 | 1.11208 | 80.14 | 1.11208 | 80.14 | 0 | 0 | 0.00415634 | 299.51 | 0.00415634 | 299.51 | 0 | 0 | 2023-04-09 01:34:42 | 0.00084451 | 6.1674 | 444.4338 | 0 | Close
15358 | 3 | 7 | CC Chg | 05:01:00 | 127:50:27 | 0.22204 | 3.8037 | 1.11393 | 80.27 | 1.11393 | 80.27 | 0 | 0 | 0.00416338 | 300.02 | 0.00416338 | 300.02 | 0 | 0 | 2023-04-09 01:35:12 | 0.00084457 | 6.168 | 444.4765 | 0 | Close
15359 | 3 | 7 | CC Chg | 05:01:30 | 127:50:57 | 0.22204 | 3.804 | 1.11578 | 80.41 | 1.11578 | 80.41 | 0 | 0 | 0.00417042 | 300.53 | 0.00417042 | 300.53 | 0 | 0 | 2023-04-09 01:35:42 | 0.00084464 | 6.168 | 444.4765 | 0 | Close
15360 | 3 | 7 | CC Chg | 05:02:00 | 127:51:27 | 0.22205 | 3.8043 | 1.11763 | 80.54 | 1.11763 | 80.54 | 0 | 0 | 0.00417746 | 301.03 | 0.00417746 | 301.03 | 0 | 0 | 2023-04-09 01:36:12 | 0.00084474 | 6.1674 | 444.4338 | 0 | Close
15361 | 3 | 7 | CC Chg | 05:02:30 | 127:51:57 | 0.22205 | 3.8046 | 1.11948 | 80.67 | 1.11948 | 80.67 | 0 | 0 | 0.0041845 | 301.54 | 0.0041845 | 301.54 | 0 | 0 | 2023-04-09 01:36:42 | 0.00084481 | 6.1683 | 444.4978 | 0 | Close
15362 | 3 | 7 | CC Chg | 05:03:00 | 127:52:27 | 0.22204 | 3.8049 | 1.12133 | 80.81 | 1.12133 | 80.81 | 0 | 0 | 0.00419154 | 302.05 | 0.00419154 | 302.05 | 0 | 0 | 2023-04-09 01:37:12 | 0.00084484 | 6.1674 | 444.4338 | 0 | Close
15363 | 3 | 7 | CC Chg | 05:03:30 | 127:52:57 | 0.22205 | 3.8051 | 1.12318 | 80.94 | 1.12318 | 80.94 | 0 | 0 | 0.00419858 | 302.56 | 0.00419858 | 302.56 | 0 | 0 | 2023-04-09 01:37:42 | 0.00084492 | 9.252 | 666.7147 | 0 | Close
15364 | 3 | 7 | CC Chg | 05:04:00 | 127:53:27 | 0.22205 | 3.8054 | 1.12503 | 81.07 | 1.12503 | 81.07 | 0 | 0 | 0.00420562 | 303.06 | 0.00420562 | 303.06 | 0 | 0 | 2023-04-09 01:38:12 | 0.00084499 | 6.168 | 444.4765 | 0 | Close
15365 | 3 | 7 | CC Chg | 05:04:30 | 127:53:57 | 0.22203 | 3.8057 | 1.12688 | 81.21 | 1.12688 | 81.21 | 0 | 0 | 0.00421266 | 303.57 | 0.00421266 | 303.57 | 0 | 0 | 2023-04-09 01:38:42 | 0.00084498 | 6.1674 | 444.4338 | 0 | Close
15366 | 3 | 7 | CC Chg | 05:05:00 | 127:54:27 | 0.22205 | 3.8059 | 1.12873 | 81.34 | 1.12873 | 81.34 | 0 | 0 | 0.0042197 | 304.08 | 0.0042197 | 304.08 | 0 | 0 | 2023-04-09 01:39:12 | 0.0008451 | 9.252 | 666.7147 | 0 | Close
15367 | 3 | 7 | CC Chg | 05:05:30 | 127:54:57 | 0.22206 | 3.8063 | 1.13058 | 81.47 | 1.13058 | 81.47 | 0 | 0 | 0.00422675 | 304.59 | 0.00422675 | 304.59 | 0 | 0 | 2023-04-09 01:39:42 | 0.00084523 | 4.6258 | 333.3413 | 0 | Close
15368 | 3 | 7 | CC Chg | 05:06:00 | 127:55:27 | 0.22206 | 3.8065 | 1.13243 | 81.61 | 1.13243 | 81.61 | 0 | 0 | 0.00423379 | 305.09 | 0.00423379 | 305.09 | 0 | 0 | 2023-04-09 01:40:12 | 0.00084527 | 9.2524 | 666.7467 | 0 | Close
15369 | 3 | 7 | CC Chg | 05:06:30 | 127:55:57 | 0.22204 | 3.8069 | 1.13428 | 81.74 | 1.13428 | 81.74 | 0 | 0 | 0.00424083 | 305.6 | 0.00424083 | 305.6 | 0 | 0 | 2023-04-09 01:40:42 | 0.00084528 | 4.6256 | 333.3253 | 0 | Close
15370 | 3 | 7 | CC Chg | 05:07:00 | 127:56:27 | 0.22205 | 3.8072 | 1.13614 | 81.87 | 1.13614 | 81.87 | 0 | 0 | 0.00424788 | 306.11 | 0.00424788 | 306.11 | 0 | 0 | 2023-04-09 01:41:12 | 0.00084539 | 6.168 | 444.4765 | 0 | Close
15371 | 3 | 7 | CC Chg | 05:07:30 | 127:56:57 | 0.22204 | 3.8075 | 1.13799 | 82.01 | 1.13799 | 82.01 | 0 | 0 | 0.00425492 | 306.62 | 0.00425492 | 306.62 | 0 | 0 | 2023-04-09 01:41:42 | 0.00084542 | 6.1683 | 444.4978 | 0 | Close
15372 | 3 | 7 | CC Chg | 05:08:00 | 127:57:27 | 0.22205 | 3.8078 | 1.13984 | 82.14 | 1.13984 | 82.14 | 0 | 0 | 0.00426197 | 307.12 | 0.00426197 | 307.12 | 0 | 0 | 2023-04-09 01:42:12 | 0.00084552 | 6.1677 | 444.4551 | 0 | Close
15373 | 3 | 7 | CC Chg | 05:08:30 | 127:57:57 | 0.22204 | 3.808 | 1.14169 | 82.27 | 1.14169 | 82.27 | 0 | 0 | 0.00426902 | 307.63 | 0.00426902 | 307.63 | 0 | 0 | 2023-04-09 01:42:42 | 0.00084553 | 9.252 | 666.7147 | 0 | Close
15374 | 3 | 7 | CC Chg | 05:09:00 | 127:58:27 | 0.22204 | 3.8083 | 1.14354 | 82.41 | 1.14354 | 82.41 | 0 | 0 | 0.00427606 | 308.14 | 0.00427606 | 308.14 | 0 | 0 | 2023-04-09 01:43:12 | 0.00084559 | 6.1674 | 444.4338 | 0 | Close
15375 | 3 | 7 | CC Chg | 05:09:30 | 127:58:57 | 0.22204 | 3.8085 | 1.14539 | 82.54 | 1.14539 | 82.54 | 0 | 0 | 0.00428311 | 308.65 | 0.00428311 | 308.65 | 0 | 0 | 2023-04-09 01:43:42 | 0.00084564 | 9.2529 | 666.7788 | 0 | Close
15376 | 3 | 7 | CC Chg | 05:10:00 | 127:59:27 | 0.22205 | 3.8088 | 1.14724 | 82.67 | 1.14724 | 82.67 | 0 | 0 | 0.00429016 | 309.16 | 0.00429016 | 309.16 | 0 | 0 | 2023-04-09 01:44:12 | 0.00084574 | 6.1677 | 444.4551 | 0 | Close
15377 | 3 | 7 | CC Chg | 05:10:30 | 127:59:57 | 0.22204 | 3.8092 | 1.14909 | 82.81 | 1.14909 | 82.81 | 0 | 0 | 0.0042972 | 309.66 | 0.0042972 | 309.66 | 0 | 0 | 2023-04-09 01:44:42 | 0.00084579 | 4.6258 | 333.3413 | 0 | Close
15378 | 3 | 7 | CC Chg | 05:11:00 | 128:00:27 | 0.22205 | 3.8095 | 1.15094 | 82.94 | 1.15094 | 82.94 | 0 | 0 | 0.00430425 | 310.17 | 0.00430425 | 310.17 | 0 | 0 | 2023-04-09 01:45:12 | 0.0008459 | 6.1683 | 444.4978 | 0 | Close
15379 | 3 | 7 | CC Chg | 05:11:30 | 128:00:57 | 0.22205 | 3.8097 | 1.15279 | 83.07 | 1.15279 | 83.07 | 0 | 0 | 0.0043113 | 310.68 | 0.0043113 | 310.68 | 0 | 0 | 2023-04-09 01:45:42 | 0.00084594 | 9.252 | 666.7147 | 0 | Close
15380 | 3 | 7 | CC Chg | 05:12:00 | 128:01:27 | 0.22204 | 3.8101 | 1.15464 | 83.21 | 1.15464 | 83.21 | 0 | 0 | 0.00431835 | 311.19 | 0.00431835 | 311.19 | 0 | 0 | 2023-04-09 01:46:12 | 0.00084599 | 4.6258 | 333.3413 | 0 | Close
15381 | 3 | 7 | CC Chg | 05:12:30 | 128:01:57 | 0.22205 | 3.8104 | 1.15649 | 83.34 | 1.15649 | 83.34 | 0 | 0 | 0.0043254 | 311.7 | 0.0043254 | 311.7 | 0 | 0 | 2023-04-09 01:46:42 | 0.0008461 | 6.1677 | 444.4551 | 0 | Close
15382 | 3 | 7 | CC Chg | 05:13:00 | 128:02:27 | 0.22204 | 3.8107 | 1.15834 | 83.47 | 1.15834 | 83.47 | 0 | 0 | 0.00433245 | 312.2 | 0.00433245 | 312.2 | 0 | 0 | 2023-04-09 01:47:12 | 0.00084613 | 6.1677 | 444.4551 | 0 | Close
15383 | 3 | 7 | CC Chg | 05:13:30 | 128:02:57 | 0.22203 | 3.811 | 1.16019 | 83.61 | 1.16019 | 83.61 | 0 | 0 | 0.00433951 | 312.71 | 0.00433951 | 312.71 | 0 | 0 | 2023-04-09 01:47:42 | 0.00084616 | 6.1686 | 444.5192 | 0 | Close
15384 | 3 | 7 | CC Chg | 05:14:00 | 128:03:27 | 0.22204 | 3.8114 | 1.16204 | 83.74 | 1.16204 | 83.74 | 0 | 0 | 0.00434656 | 313.22 | 0.00434656 | 313.22 | 0 | 0 | 2023-04-09 01:48:12 | 0.00084628 | 4.6258 | 333.3413 | 0 | Close
15385 | 3 | 7 | CC Chg | 05:14:30 | 128:03:57 | 0.22204 | 3.8116 | 1.16389 | 83.87 | 1.16389 | 83.87 | 0 | 0 | 0.00435361 | 313.73 | 0.00435361 | 313.73 | 0 | 0 | 2023-04-09 01:48:42 | 0.00084633 | 9.2516 | 666.6827 | 0 | Close
15386 | 3 | 7 | CC Chg | 05:15:00 | 128:04:27 | 0.22204 | 3.8118 | 1.16574 | 84.01 | 1.16574 | 84.01 | 0 | 0 | 0.00436066 | 314.24 | 0.00436066 | 314.24 | 0 | 0 | 2023-04-09 01:49:12 | 0.00084637 | 9.2516 | 666.6827 | 0 | Close
15387 | 3 | 7 | CC Chg | 05:15:30 | 128:04:57 | 0.22205 | 3.8122 | 1.16759 | 84.14 | 1.16759 | 84.14 | 0 | 0 | 0.00436772 | 314.75 | 0.00436772 | 314.75 | 0 | 0 | 2023-04-09 01:49:42 | 0.0008465 | 4.6262 | 333.3734 | 0 | Close
15388 | 3 | 7 | CC Chg | 05:16:00 | 128:05:27 | 0.22206 | 3.8124 | 1.16944 | 84.27 | 1.16944 | 84.27 | 0 | 0 | 0.00437477 | 315.25 | 0.00437477 | 315.25 | 0 | 0 | 2023-04-09 01:50:12 | 0.00084658 | 9.2516 | 666.6827 | 0 | Close
15389 | 3 | 7 | CC Chg | 05:16:30 | 128:05:57 | 0.22204 | 3.8128 | 1.17129 | 84.41 | 1.17129 | 84.41 | 0 | 0 | 0.00438183 | 315.76 | 0.00438183 | 315.76 | 0 | 0 | 2023-04-09 01:50:42 | 0.00084659 | 4.6262 | 333.3734 | 0 | Close
15390 | 3 | 7 | CC Chg | 05:17:00 | 128:06:27 | 0.22205 | 3.8132 | 1.17314 | 84.54 | 1.17314 | 84.54 | 0 | 0 | 0.00438888 | 316.27 | 0.00438888 | 316.27 | 0 | 0 | 2023-04-09 01:51:12 | 0.00084672 | 4.626 | 333.3574 | 0 | Close
15391 | 3 | 7 | CC Chg | 05:17:30 | 128:06:57 | 0.22205 | 3.8135 | 1.17499 | 84.67 | 1.17499 | 84.67 | 0 | 0 | 0.00439594 | 316.78 | 0.00439594 | 316.78 | 0 | 0 | 2023-04-09 01:51:42 | 0.00084679 | 6.1677 | 444.4551 | 0 | Close
15392 | 3 | 7 | CC Chg | 05:18:00 | 128:07:27 | 0.22204 | 3.8138 | 1.17684 | 84.81 | 1.17684 | 84.81 | 0 | 0 | 0.00440299 | 317.29 | 0.00440299 | 317.29 | 0 | 0 | 2023-04-09 01:52:12 | 0.00084682 | 6.1683 | 444.4978 | 0 | Close
15393 | 3 | 7 | CC Chg | 05:18:30 | 128:07:57 | 0.22204 | 3.8142 | 1.17869 | 84.94 | 1.17869 | 84.94 | 0 | 0 | 0.00441005 | 317.8 | 0.00441005 | 317.8 | 0 | 0 | 2023-04-09 01:52:42 | 0.0008469 | 4.6258 | 333.3413 | 0 | Close
15394 | 3 | 7 | CC Chg | 05:19:00 | 128:08:27 | 0.22205 | 3.8144 | 1.18054 | 85.07 | 1.18054 | 85.07 | 0 | 0 | 0.00441711 | 318.3 | 0.00441711 | 318.3 | 0 | 0 | 2023-04-09 01:53:12 | 0.00084699 | 9.2516 | 666.6827 | 0 | Close
15395 | 3 | 7 | CC Chg | 05:19:30 | 128:08:57 | 0.22203 | 3.8147 | 1.1824 | 85.21 | 1.1824 | 85.21 | 0 | 0 | 0.00442417 | 318.81 | 0.00442417 | 318.81 | 0 | 0 | 2023-04-09 01:53:42 | 0.00084698 | 6.1686 | 444.5192 | 0 | Close
15396 | 3 | 7 | CC Chg | 05:20:00 | 128:09:27 | 0.22206 | 3.815 | 1.18425 | 85.34 | 1.18425 | 85.34 | 0 | 0 | 0.00443123 | 319.32 | 0.00443123 | 319.32 | 0 | 0 | 2023-04-09 01:54:12 | 0.00084716 | 6.1677 | 444.4551 | 0 | Close
15397 | 3 | 7 | CC Chg | 05:20:30 | 128:09:57 | 0.22205 | 3.8154 | 1.1861 | 85.47 | 1.1861 | 85.47 | 0 | 0 | 0.00443829 | 319.83 | 0.00443829 | 319.83 | 0 | 0 | 2023-04-09 01:54:42 | 0.00084721 | 4.6262 | 333.3734 | 0 | Close
15398 | 3 | 7 | CC Chg | 05:21:00 | 128:10:27 | 0.22204 | 3.8156 | 1.18795 | 85.61 | 1.18795 | 85.61 | 0 | 0 | 0.00444535 | 320.34 | 0.00444535 | 320.34 | 0 | 0 | 2023-04-09 01:55:12 | 0.00084722 | 9.2516 | 666.6827 | 0 | Close
15399 | 3 | 7 | CC Chg | 05:21:30 | 128:10:57 | 0.22205 | 3.816 | 1.1898 | 85.74 | 1.1898 | 85.74 | 0 | 0 | 0.00445241 | 320.85 | 0.00445241 | 320.85 | 0 | 0 | 2023-04-09 01:55:42 | 0.00084734 | 4.6264 | 333.3894 | 0 | Close
15400 | 3 | 7 | CC Chg | 05:22:00 | 128:11:27 | 0.22205 | 3.8163 | 1.19165 | 85.87 | 1.19165 | 85.87 | 0 | 0 | 0.00445947 | 321.36 | 0.00445947 | 321.36 | 0 | 0 | 2023-04-09 01:56:12 | 0.00084741 | 6.1677 | 444.4551 | 0 | Close
15401 | 3 | 7 | CC Chg | 05:22:30 | 128:11:57 | 0.22205 | 3.8167 | 1.1935 | 86.01 | 1.1935 | 86.01 | 0 | 0 | 0.00446653 | 321.87 | 0.00446653 | 321.87 | 0 | 0 | 2023-04-09 01:56:42 | 0.0008475 | 4.626 | 333.3574 | 0 | Close
15402 | 3 | 7 | CC Chg | 05:23:00 | 128:12:27 | 0.22204 | 3.817 | 1.19535 | 86.14 | 1.19535 | 86.14 | 0 | 0 | 0.0044736 | 322.37 | 0.0044736 | 322.37 | 0 | 0 | 2023-04-09 01:57:12 | 0.00084753 | 6.1683 | 444.4978 | 0 | Close
15403 | 3 | 7 | CC Chg | 05:23:30 | 128:12:57 | 0.22207 | 3.8174 | 1.1972 | 86.27 | 1.1972 | 86.27 | 0 | 0 | 0.00448066 | 322.88 | 0.00448066 | 322.88 | 0 | 0 | 2023-04-09 01:57:42 | 0.00084773 | 4.6258 | 333.3413 | 0 | Close
15404 | 3 | 7 | CC Chg | 05:24:00 | 128:13:27 | 0.22206 | 3.8177 | 1.19905 | 86.41 | 1.19905 | 86.41 | 0 | 0 | 0.00448772 | 323.39 | 0.00448772 | 323.39 | 0 | 0 | 2023-04-09 01:58:12 | 0.00084776 | 6.1686 | 444.5192 | 0 | Close
15405 | 3 | 7 | CC Chg | 05:24:30 | 128:13:57 | 0.22206 | 3.818 | 1.2009 | 86.54 | 1.2009 | 86.54 | 0 | 0 | 0.00449479 | 323.9 | 0.00449479 | 323.9 | 0 | 0 | 2023-04-09 01:58:42 | 0.00084783 | 6.1677 | 444.4551 | 0 | Close
15406 | 3 | 7 | CC Chg | 05:25:00 | 128:14:27 | 0.22206 | 3.8184 | 1.20275 | 86.67 | 1.20275 | 86.67 | 0 | 0 | 0.00450185 | 324.41 | 0.00450185 | 324.41 | 0 | 0 | 2023-04-09 01:59:12 | 0.00084791 | 4.6262 | 333.3734 | 0 | Close
15407 | 3 | 7 | CC Chg | 05:25:30 | 128:14:57 | 0.22205 | 3.8186 | 1.2046 | 86.81 | 1.2046 | 86.81 | 0 | 0 | 0.00450892 | 324.92 | 0.00450892 | 324.92 | 0 | 0 | 2023-04-09 01:59:42 | 0.00084792 | 9.2516 | 666.6827 | 0 | Close
15408 | 3 | 7 | CC Chg | 05:26:00 | 128:15:27 | 0.22204 | 3.8191 | 1.20645 | 86.94 | 1.20645 | 86.94 | 0 | 0 | 0.00451599 | 325.43 | 0.00451599 | 325.43 | 0 | 0 | 2023-04-09 02:00:12 | 0.00084799 | 3.7012 | 266.7115 | 0 | Close
15409 | 3 | 7 | CC Chg | 05:26:30 | 128:15:57 | 0.22205 | 3.8193 | 1.2083 | 87.07 | 1.2083 | 87.07 | 0 | 0 | 0.00452305 | 325.94 | 0.00452305 | 325.94 | 0 | 0 | 2023-04-09 02:00:42 | 0.00084808 | 9.252 | 666.7147 | 0 | Close
15410 | 3 | 7 | CC Chg | 05:27:00 | 128:16:27 | 0.22205 | 3.8196 | 1.21015 | 87.21 | 1.21015 | 87.21 | 0 | 0 | 0.00453012 | 326.45 | 0.00453012 | 326.45 | 0 | 0 | 2023-04-09 02:01:12 | 0.00084814 | 6.1677 | 444.4551 | 0 | Close
15411 | 3 | 7 | CC Chg | 05:27:30 | 128:16:57 | 0.22204 | 3.82 | 1.212 | 87.34 | 1.212 | 87.34 | 0 | 0 | 0.00453719 | 326.96 | 0.00453719 | 326.96 | 0 | 0 | 2023-04-09 02:01:42 | 0.00084819 | 4.6262 | 333.3734 | 0 | Close
15412 | 3 | 7 | CC Chg | 05:28:00 | 128:17:27 | 0.22205 | 3.8204 | 1.21385 | 87.47 | 1.21385 | 87.47 | 0 | 0 | 0.00454426 | 327.47 | 0.00454426 | 327.47 | 0 | 0 | 2023-04-09 02:02:12 | 0.00084832 | 4.6258 | 333.3413 | 0 | Close
15413 | 3 | 7 | CC Chg | 05:28:30 | 128:17:57 | 0.22204 | 3.8207 | 1.2157 | 87.61 | 1.2157 | 87.61 | 0 | 0 | 0.00455133 | 327.98 | 0.00455133 | 327.98 | 0 | 0 | 2023-04-09 02:02:42 | 0.00084835 | 6.1686 | 444.5192 | 0 | Close
15414 | 3 | 7 | CC Chg | 05:29:00 | 128:18:27 | 0.22206 | 3.821 | 1.21755 | 87.74 | 1.21755 | 87.74 | 0 | 0 | 0.0045584 | 328.49 | 0.0045584 | 328.49 | 0 | 0 | 2023-04-09 02:03:12 | 0.00084849 | 6.1677 | 444.4551 | 0 | Close
15415 | 3 | 7 | CC Chg | 05:29:30 | 128:18:57 | 0.22204 | 3.8214 | 1.2194 | 87.87 | 1.2194 | 87.87 | 0 | 0 | 0.00456547 | 329 | 0.00456547 | 329 | 0 | 0 | 2023-04-09 02:03:42 | 0.0008485 | 4.6262 | 333.3734 | 0 | Close
15416 | 3 | 7 | CC Chg | 05:30:00 | 128:19:27 | 0.22205 | 3.8218 | 1.22125 | 88.01 | 1.22125 | 88.01 | 0 | 0 | 0.00457254 | 329.5 | 0.00457254 | 329.5 | 0 | 0 | 2023-04-09 02:04:12 | 0.00084863 | 4.626 | 333.3574 | 0 | Close
15417 | 3 | 7 | CC Chg | 05:30:30 | 128:19:57 | 0.22204 | 3.8221 | 1.2231 | 88.14 | 1.2231 | 88.14 | 0 | 0 | 0.00457961 | 330.01 | 0.00457961 | 330.01 | 0 | 0 | 2023-04-09 02:04:42 | 0.00084866 | 6.1677 | 444.4551 | 0 | Close
15418 | 3 | 7 | CC Chg | 05:31:00 | 128:20:27 | 0.22205 | 3.8224 | 1.22495 | 88.27 | 1.22495 | 88.27 | 0 | 0 | 0.00458668 | 330.52 | 0.00458668 | 330.52 | 0 | 0 | 2023-04-09 02:05:12 | 0.00084876 | 6.1686 | 444.5192 | 0 | Close
15419 | 3 | 7 | CC Chg | 05:31:30 | 128:20:57 | 0.22205 | 3.8228 | 1.2268 | 88.41 | 1.2268 | 88.41 | 0 | 0 | 0.00459376 | 331.03 | 0.00459376 | 331.03 | 0 | 0 | 2023-04-09 02:05:42 | 0.00084885 | 4.6256 | 333.3253 | 0 | Close
15420 | 3 | 7 | CC Chg | 05:32:00 | 128:21:27 | 0.22206 | 3.8231 | 1.22866 | 88.54 | 1.22866 | 88.54 | 0 | 0 | 0.00460083 | 331.54 | 0.00460083 | 331.54 | 0 | 0 | 2023-04-09 02:06:12 | 0.00084896 | 6.168 | 444.4765 | 0 | Close
15421 | 3 | 7 | CC Chg | 05:32:30 | 128:21:57 | 0.22204 | 3.8234 | 1.23051 | 88.67 | 1.23051 | 88.67 | 0 | 0 | 0.00460791 | 332.05 | 0.00460791 | 332.05 | 0 | 0 | 2023-04-09 02:06:42 | 0.00084895 | 6.1677 | 444.4551 | 0 | Close
15422 | 3 | 7 | CC Chg | 05:33:00 | 128:22:27 | 0.22205 | 3.8238 | 1.23236 | 88.81 | 1.23236 | 88.81 | 0 | 0 | 0.00461498 | 332.56 | 0.00461498 | 332.56 | 0 | 0 | 2023-04-09 02:07:12 | 0.00084907 | 4.6267 | 333.4054 | 0 | Close
15423 | 3 | 7 | CC Chg | 05:33:30 | 128:22:57 | 0.22205 | 3.8241 | 1.23421 | 88.94 | 1.23421 | 88.94 | 0 | 0 | 0.00462206 | 333.07 | 0.00462206 | 333.07 | 0 | 0 | 2023-04-09 02:07:42 | 0.00084914 | 6.168 | 444.4765 | 0 | Close
15424 | 3 | 7 | CC Chg | 05:34:00 | 128:23:27 | 0.22205 | 3.8245 | 1.23606 | 89.07 | 1.23606 | 89.07 | 0 | 0 | 0.00462913 | 333.58 | 0.00462913 | 333.58 | 0 | 0 | 2023-04-09 02:08:12 | 0.00084923 | 4.6258 | 333.3413 | 0 | Close
15425 | 3 | 7 | CC Chg | 05:34:30 | 128:23:57 | 0.22204 | 3.8249 | 1.23791 | 89.21 | 1.23791 | 89.21 | 0 | 0 | 0.00463621 | 334.09 | 0.00463621 | 334.09 | 0 | 0 | 2023-04-09 02:08:42 | 0.00084928 | 4.6262 | 333.3734 | 0 | Close
15426 | 3 | 7 | CC Chg | 05:35:00 | 128:24:27 | 0.22205 | 3.8252 | 1.23976 | 89.34 | 1.23976 | 89.34 | 0 | 0 | 0.00464329 | 334.6 | 0.00464329 | 334.6 | 0 | 0 | 2023-04-09 02:09:12 | 0.00084939 | 6.1677 | 444.4551 | 0 | Close
15427 | 3 | 7 | CC Chg | 05:35:30 | 128:24:57 | 0.22205 | 3.8257 | 1.24161 | 89.47 | 1.24161 | 89.47 | 0 | 0 | 0.00465037 | 335.11 | 0.00465037 | 335.11 | 0 | 0 | 2023-04-09 02:09:42 | 0.0008495 | 3.7008 | 266.6859 | 0 | Close
15428 | 3 | 7 | CC Chg | 05:36:00 | 128:25:27 | 0.22205 | 3.826 | 1.24346 | 89.61 | 1.24346 | 89.61 | 0 | 0 | 0.00465745 | 335.62 | 0.00465745 | 335.62 | 0 | 0 | 2023-04-09 02:10:12 | 0.00084956 | 6.1677 | 444.4551 | 0 | Close
15429 | 3 | 7 | CC Chg | 05:36:30 | 128:25:57 | 0.22206 | 3.8263 | 1.24531 | 89.74 | 1.24531 | 89.74 | 0 | 0 | 0.00466453 | 336.13 | 0.00466453 | 336.13 | 0 | 0 | 2023-04-09 02:10:42 | 0.00084967 | 6.1683 | 444.4978 | 0 | Close
15430 | 3 | 7 | CC Chg | 05:37:00 | 128:26:27 | 0.22205 | 3.8267 | 1.24716 | 89.87 | 1.24716 | 89.87 | 0 | 0 | 0.00467161 | 336.64 | 0.00467161 | 336.64 | 0 | 0 | 2023-04-09 02:11:12 | 0.00084972 | 4.6264 | 333.3894 | 0 | Close
15431 | 3 | 7 | CC Chg | 05:37:30 | 128:26:57 | 0.22205 | 3.8271 | 1.24901 | 90.01 | 1.24901 | 90.01 | 0 | 0 | 0.00467869 | 337.15 | 0.00467869 | 337.15 | 0 | 0 | 2023-04-09 02:11:42 | 0.00084981 | 4.6262 | 333.3734 | 0 | Close
15432 | 3 | 7 | CC Chg | 05:38:00 | 128:27:27 | 0.22205 | 3.8274 | 1.25086 | 90.14 | 1.25086 | 90.14 | 0 | 0 | 0.00468577 | 337.66 | 0.00468577 | 337.66 | 0 | 0 | 2023-04-09 02:12:12 | 0.00084987 | 6.168 | 444.4765 | 0 | Close
15433 | 3 | 7 | CC Chg | 05:38:30 | 128:27:57 | 0.22205 | 3.8278 | 1.25271 | 90.27 | 1.25271 | 90.27 | 0 | 0 | 0.00469285 | 338.17 | 0.00469285 | 338.17 | 0 | 0 | 2023-04-09 02:12:42 | 0.00084996 | 4.6258 | 333.3413 | 0 | Close
15434 | 3 | 7 | CC Chg | 05:39:00 | 128:28:27 | 0.22206 | 3.8282 | 1.25456 | 90.41 | 1.25456 | 90.41 | 0 | 0 | 0.00469994 | 338.69 | 0.00469994 | 338.69 | 0 | 0 | 2023-04-09 02:13:12 | 0.00085009 | 4.6264 | 333.3894 | 0 | Close
15435 | 3 | 7 | CC Chg | 05:39:30 | 128:28:57 | 0.22205 | 3.8285 | 1.25641 | 90.54 | 1.25641 | 90.54 | 0 | 0 | 0.00470702 | 339.2 | 0.00470702 | 339.2 | 0 | 0 | 2023-04-09 02:13:42 | 0.00085012 | 6.1677 | 444.4551 | 0 | Close
15436 | 3 | 7 | CC Chg | 05:40:00 | 128:29:27 | 0.22206 | 3.829 | 1.25826 | 90.67 | 1.25826 | 90.67 | 0 | 0 | 0.00471411 | 339.71 | 0.00471411 | 339.71 | 0 | 0 | 2023-04-09 02:14:12 | 0.00085027 | 3.7012 | 266.7115 | 0 | Close
15437 | 3 | 7 | CC Chg | 05:40:30 | 128:29:57 | 0.22205 | 3.8293 | 1.26011 | 90.81 | 1.26011 | 90.81 | 0 | 0 | 0.00472119 | 340.22 | 0.00472119 | 340.22 | 0 | 0 | 2023-04-09 02:14:42 | 0.0008503 | 6.1689 | 444.5405 | 0 | Close
15438 | 3 | 7 | CC Chg | 05:41:00 | 128:30:27 | 0.22206 | 3.8297 | 1.26196 | 90.94 | 1.26196 | 90.94 | 0 | 0 | 0.00472828 | 340.73 | 0.00472828 | 340.73 | 0 | 0 | 2023-04-09 02:15:12 | 0.00085042 | 4.6258 | 333.3413 | 0 | Close
15439 | 3 | 7 | CC Chg | 05:41:30 | 128:30:57 | 0.22207 | 3.83 | 1.26381 | 91.07 | 1.26381 | 91.07 | 0 | 0 | 0.00473536 | 341.24 | 0.00473536 | 341.24 | 0 | 0 | 2023-04-09 02:15:42 | 0.00085053 | 6.1686 | 444.5192 | 0 | Close
15440 | 3 | 7 | CC Chg | 05:42:00 | 128:31:27 | 0.22206 | 3.8305 | 1.26566 | 91.21 | 1.26566 | 91.21 | 0 | 0 | 0.00474245 | 341.75 | 0.00474245 | 341.75 | 0 | 0 | 2023-04-09 02:16:12 | 0.0008506 | 3.7006 | 266.6731 | 0 | Close
15441 | 3 | 7 | CC Chg | 05:42:30 | 128:31:57 | 0.22204 | 3.8308 | 1.26751 | 91.34 | 1.26751 | 91.34 | 0 | 0 | 0.00474954 | 342.26 | 0.00474954 | 342.26 | 0 | 0 | 2023-04-09 02:16:42 | 0.00085059 | 6.168 | 444.4765 | 0 | Close
15442 | 3 | 7 | CC Chg | 05:43:00 | 128:32:27 | 0.22205 | 3.8311 | 1.26936 | 91.47 | 1.26936 | 91.47 | 0 | 0 | 0.00475663 | 342.77 | 0.00475663 | 342.77 | 0 | 0 | 2023-04-09 02:17:12 | 0.0008507 | 6.1683 | 444.4978 | 0 | Close
15443 | 3 | 7 | CC Chg | 05:43:30 | 128:32:57 | 0.22206 | 3.8316 | 1.27122 | 91.61 | 1.27122 | 91.61 | 0 | 0 | 0.00476372 | 343.28 | 0.00476372 | 343.28 | 0 | 0 | 2023-04-09 02:17:42 | 0.00085085 | 3.7012 | 266.7115 | 0 | Close
15444 | 3 | 7 | CC Chg | 05:44:00 | 128:33:27 | 0.22204 | 3.8319 | 1.27307 | 91.74 | 1.27307 | 91.74 | 0 | 0 | 0.00477081 | 343.79 | 0.00477081 | 343.79 | 0 | 0 | 2023-04-09 02:18:12 | 0.00085084 | 6.168 | 444.4765 | 0 | Close
15445 | 3 | 7 | CC Chg | 05:44:30 | 128:33:57 | 0.22206 | 3.8323 | 1.27492 | 91.87 | 1.27492 | 91.87 | 0 | 0 | 0.0047779 | 344.3 | 0.0047779 | 344.3 | 0 | 0 | 2023-04-09 02:18:42 | 0.000851 | 4.626 | 333.3574 | 0 | Close
15446 | 3 | 7 | CC Chg | 05:45:00 | 128:34:27 | 0.22205 | 3.8327 | 1.27677 | 92.01 | 1.27677 | 92.01 | 0 | 0 | 0.00478499 | 344.81 | 0.00478499 | 344.81 | 0 | 0 | 2023-04-09 02:19:12 | 0.00085105 | 4.626 | 333.3574 | 0 | Close
15447 | 3 | 7 | CC Chg | 05:45:30 | 128:34:57 | 0.22206 | 3.8332 | 1.27862 | 92.14 | 1.27862 | 92.14 | 0 | 0 | 0.00479209 | 345.33 | 0.00479209 | 345.33 | 0 | 0 | 2023-04-09 02:19:42 | 0.0008512 | 3.701 | 266.6987 | 0 | Close
15448 | 3 | 7 | CC Chg | 05:46:00 | 128:35:27 | 0.22204 | 3.8336 | 1.28047 | 92.27 | 1.28047 | 92.27 | 0 | 0 | 0.00479918 | 345.84 | 0.00479918 | 345.84 | 0 | 0 | 2023-04-09 02:20:12 | 0.00085121 | 4.6264 | 333.3894 | 0 | Close
15449 | 3 | 7 | CC Chg | 05:46:30 | 128:35:57 | 0.22206 | 3.8339 | 1.28232 | 92.41 | 1.28232 | 92.41 | 0 | 0 | 0.00480627 | 346.35 | 0.00480627 | 346.35 | 0 | 0 | 2023-04-09 02:20:42 | 0.00085136 | 6.168 | 444.4765 | 0 | Close
15450 | 3 | 7 | CC Chg | 05:47:00 | 128:36:27 | 0.22206 | 3.8343 | 1.28417 | 92.54 | 1.28417 | 92.54 | 0 | 0 | 0.00481337 | 346.86 | 0.00481337 | 346.86 | 0 | 0 | 2023-04-09 02:21:12 | 0.00085144 | 4.6262 | 333.3734 | 0 | Close
15451 | 3 | 7 | CC Chg | 05:47:30 | 128:36:57 | 0.22207 | 3.8347 | 1.28602 | 92.67 | 1.28602 | 92.67 | 0 | 0 | 0.00482046 | 347.37 | 0.00482046 | 347.37 | 0 | 0 | 2023-04-09 02:21:42 | 0.00085157 | 4.626 | 333.3574 | 0 | Close
15452 | 3 | 7 | CC Chg | 05:48:00 | 128:37:27 | 0.22206 | 3.8351 | 1.28787 | 92.81 | 1.28787 | 92.81 | 0 | 0 | 0.00482756 | 347.88 | 0.00482756 | 347.88 | 0 | 0 | 2023-04-09 02:22:12 | 0.00085162 | 4.6262 | 333.3734 | 0 | Close
15453 | 3 | 7 | CC Chg | 05:48:30 | 128:37:57 | 0.22205 | 3.8355 | 1.28972 | 92.94 | 1.28972 | 92.94 | 0 | 0 | 0.00483466 | 348.39 | 0.00483466 | 348.39 | 0 | 0 | 2023-04-09 02:22:42 | 0.00085167 | 4.6262 | 333.3734 | 0 | Close
15454 | 3 | 7 | CC Chg | 05:49:00 | 128:38:27 | 0.22205 | 3.8359 | 1.29157 | 93.07 | 1.29157 | 93.07 | 0 | 0 | 0.00484176 | 348.91 | 0.00484176 | 348.91 | 0 | 0 | 2023-04-09 02:23:12 | 0.00085176 | 4.6264 | 333.3894 | 0 | Close
15455 | 3 | 7 | CC Chg | 05:49:30 | 128:38:57 | 0.22207 | 3.8363 | 1.29342 | 93.21 | 1.29342 | 93.21 | 0 | 0 | 0.00484885 | 349.42 | 0.00484885 | 349.42 | 0 | 0 | 2023-04-09 02:23:42 | 0.00085193 | 4.626 | 333.3574 | 0 | Close
15456 | 3 | 7 | CC Chg | 05:50:00 | 128:39:27 | 0.22205 | 3.8368 | 1.29527 | 93.34 | 1.29527 | 93.34 | 0 | 0 | 0.00485595 | 349.93 | 0.00485595 | 349.93 | 0 | 0 | 2023-04-09 02:24:12 | 0.00085196 | 3.701 | 266.6987 | 0 | Close
15457 | 3 | 7 | CC Chg | 05:50:30 | 128:39:57 | 0.22206 | 3.8371 | 1.29712 | 93.47 | 1.29712 | 93.47 | 0 | 0 | 0.00486305 | 350.44 | 0.00486305 | 350.44 | 0 | 0 | 2023-04-09 02:24:42 | 0.00085207 | 6.168 | 444.4765 | 0 | Close
15458 | 3 | 7 | CC Chg | 05:51:00 | 128:40:27 | 0.22205 | 3.8375 | 1.29897 | 93.61 | 1.29897 | 93.61 | 0 | 0 | 0.00487016 | 350.95 | 0.00487016 | 350.95 | 0 | 0 | 2023-04-09 02:25:12 | 0.00085212 | 4.6262 | 333.3734 | 0 | Close
15459 | 3 | 7 | CC Chg | 05:51:30 | 128:40:57 | 0.22206 | 3.838 | 1.30082 | 93.74 | 1.30082 | 93.74 | 0 | 0 | 0.00487726 | 351.46 | 0.00487726 | 351.46 | 0 | 0 | 2023-04-09 02:25:42 | 0.00085227 | 3.701 | 266.6987 | 0 | Close
15460 | 3 | 7 | CC Chg | 05:52:00 | 128:41:27 | 0.22206 | 3.8384 | 1.30267 | 93.87 | 1.30267 | 93.87 | 0 | 0 | 0.00488436 | 351.98 | 0.00488436 | 351.98 | 0 | 0 | 2023-04-09 02:26:12 | 0.00085236 | 4.6264 | 333.3894 | 0 | Close
15461 | 3 | 7 | CC Chg | 05:52:30 | 128:41:57 | 0.22205 | 3.8387 | 1.30452 | 94.01 | 1.30452 | 94.01 | 0 | 0 | 0.00489146 | 352.49 | 0.00489146 | 352.49 | 0 | 0 | 2023-04-09 02:26:42 | 0.00085238 | 6.168 | 444.4765 | 0 | Close
15462 | 3 | 7 | CC Chg | 05:53:00 | 128:42:27 | 0.22206 | 3.8391 | 1.30637 | 94.14 | 1.30637 | 94.14 | 0 | 0 | 0.00489857 | 353 | 0.00489857 | 353 | 0 | 0 | 2023-04-09 02:27:12 | 0.00085251 | 4.6264 | 333.3894 | 0 | Close
15463 | 3 | 7 | CC Chg | 05:53:30 | 128:42:57 | 0.22204 | 3.8396 | 1.30822 | 94.27 | 1.30822 | 94.27 | 0 | 0 | 0.00490567 | 353.51 | 0.00490567 | 353.51 | 0 | 0 | 2023-04-09 02:27:42 | 0.00085254 | 3.7006 | 266.6731 | 0 | Close
15464 | 3 | 7 | CC Chg | 05:54:00 | 128:43:27 | 0.22205 | 3.84 | 1.31008 | 94.41 | 1.31008 | 94.41 | 0 | 0 | 0.00491278 | 354.02 | 0.00491278 | 354.02 | 0 | 0 | 2023-04-09 02:28:12 | 0.00085267 | 4.6262 | 333.3734 | 0 | Close
15465 | 3 | 7 | CC Chg | 05:54:30 | 128:43:57 | 0.22205 | 3.8404 | 1.31193 | 94.54 | 1.31193 | 94.54 | 0 | 0 | 0.00491988 | 354.54 | 0.00491988 | 354.54 | 0 | 0 | 2023-04-09 02:28:42 | 0.00085276 | 4.626 | 333.3574 | 0 | Close
15466 | 3 | 7 | CC Chg | 05:55:00 | 128:44:27 | 0.22206 | 3.8408 | 1.31378 | 94.67 | 1.31378 | 94.67 | 0 | 0 | 0.00492699 | 355.05 | 0.00492699 | 355.05 | 0 | 0 | 2023-04-09 02:29:12 | 0.00085289 | 4.6267 | 333.4054 | 0 | Close
15467 | 3 | 7 | CC Chg | 05:55:30 | 128:44:57 | 0.22205 | 3.8413 | 1.31563 | 94.81 | 1.31563 | 94.81 | 0 | 0 | 0.0049341 | 355.56 | 0.0049341 | 355.56 | 0 | 0 | 2023-04-09 02:29:42 | 0.00085296 | 3.7012 | 266.7115 | 0 | Close
15468 | 3 | 7 | CC Chg | 05:56:00 | 128:45:27 | 0.22206 | 3.8417 | 1.31748 | 94.94 | 1.31748 | 94.94 | 0 | 0 | 0.00494121 | 356.07 | 0.00494121 | 356.07 | 0 | 0 | 2023-04-09 02:30:12 | 0.00085309 | 4.626 | 333.3574 | 0 | Close
15469 | 3 | 7 | CC Chg | 05:56:30 | 128:45:57 | 0.22205 | 3.8422 | 1.31933 | 95.07 | 1.31933 | 95.07 | 0 | 0 | 0.00494832 | 356.58 | 0.00494832 | 356.58 | 0 | 0 | 2023-04-09 02:30:42 | 0.00085316 | 3.701 | 266.6987 | 0 | Close
15470 | 3 | 7 | CC Chg | 05:57:00 | 128:46:27 | 0.22206 | 3.8426 | 1.32118 | 95.21 | 1.32118 | 95.21 | 0 | 0 | 0.00495543 | 357.1 | 0.00495543 | 357.1 | 0 | 0 | 2023-04-09 02:31:12 | 0.00085329 | 4.626 | 333.3574 | 0 | Close
15471 | 3 | 7 | CC Chg | 05:57:30 | 128:46:57 | 0.22205 | 3.843 | 1.32303 | 95.34 | 1.32303 | 95.34 | 0 | 0 | 0.00496254 | 357.61 | 0.00496254 | 357.61 | 0 | 0 | 2023-04-09 02:31:42 | 0.00085334 | 4.6262 | 333.3734 | 0 | Close
15472 | 3 | 7 | CC Chg | 05:58:00 | 128:47:27 | 0.22205 | 3.8434 | 1.32488 | 95.47 | 1.32488 | 95.47 | 0 | 0 | 0.00496965 | 358.12 | 0.00496965 | 358.12 | 0 | 0 | 2023-04-09 02:32:12 | 0.00085343 | 4.6258 | 333.3413 | 0 | Close
15473 | 3 | 7 | CC Chg | 05:58:30 | 128:47:57 | 0.22206 | 3.8439 | 1.32673 | 95.61 | 1.32673 | 95.61 | 0 | 0 | 0.00497676 | 358.63 | 0.00497676 | 358.63 | 0 | 0 | 2023-04-09 02:32:42 | 0.00085358 | 3.7015 | 266.7371 | 0 | Close
15474 | 3 | 7 | CC Chg | 05:59:00 | 128:48:27 | 0.22207 | 3.8443 | 1.32858 | 95.74 | 1.32858 | 95.74 | 0 | 0 | 0.00498387 | 359.15 | 0.00498387 | 359.15 | 0 | 0 | 2023-04-09 02:33:12 | 0.0008537 | 4.626 | 333.3574 | 0 | Close
15475 | 3 | 7 | CC Chg | 05:59:30 | 128:48:57 | 0.22206 | 3.8447 | 1.33043 | 95.87 | 1.33043 | 95.87 | 0 | 0 | 0.00499099 | 359.66 | 0.00499099 | 359.66 | 0 | 0 | 2023-04-09 02:33:42 | 0.00085375 | 4.6264 | 333.3894 | 0 | Close
15476 | 3 | 7 | CC Chg | 06:00:00 | 128:49:27 | 0.22206 | 3.8452 | 1.33228 | 96.01 | 1.33228 | 96.01 | 0 | 0 | 0.0049981 | 360.17 | 0.0049981 | 360.17 | 0 | 0 | 2023-04-09 02:34:12 | 0.00085387 | 3.7012 | 266.7115 | 0 | Close
15477 | 3 | 7 | CC Chg | 06:00:30 | 128:49:57 | 0.22207 | 3.8456 | 1.33413 | 96.14 | 1.33413 | 96.14 | 0 | 0 | 0.00500522 | 360.68 | 0.00500522 | 360.68 | 0 | 0 | 2023-04-09 02:34:42 | 0.00085399 | 4.6258 | 333.3413 | 0 | Close
15478 | 3 | 7 | CC Chg | 06:01:00 | 128:50:27 | 0.22205 | 3.8461 | 1.33598 | 96.27 | 1.33598 | 96.27 | 0 | 0 | 0.00501234 | 361.2 | 0.00501234 | 361.2 | 0 | 0 | 2023-04-09 02:35:12 | 0.00085403 | 3.7012 | 266.7115 | 0 | Close
15479 | 3 | 7 | CC Chg | 06:01:30 | 128:50:57 | 0.22206 | 3.8465 | 1.33783 | 96.41 | 1.33783 | 96.41 | 0 | 0 | 0.00501945 | 361.71 | 0.00501945 | 361.71 | 0 | 0 | 2023-04-09 02:35:42 | 0.00085415 | 4.6262 | 333.3734 | 0 | Close
15480 | 3 | 7 | CC Chg | 06:02:00 | 128:51:27 | 0.22208 | 3.847 | 1.33968 | 96.54 | 1.33968 | 96.54 | 0 | 0 | 0.00502657 | 362.22 | 0.00502657 | 362.22 | 0 | 0 | 2023-04-09 02:36:12 | 0.00085434 | 3.701 | 266.6987 | 0 | Close
15481 | 3 | 7 | CC Chg | 06:02:30 | 128:51:57 | 0.22206 | 3.8474 | 1.34153 | 96.67 | 1.34153 | 96.67 | 0 | 0 | 0.00503369 | 362.74 | 0.00503369 | 362.74 | 0 | 0 | 2023-04-09 02:36:42 | 0.00085435 | 4.6264 | 333.3894 | 0 | Close
15482 | 3 | 7 | CC Chg | 06:03:00 | 128:52:27 | 0.22204 | 3.8478 | 1.34338 | 96.81 | 1.34338 | 96.81 | 0 | 0 | 0.00504081 | 363.25 | 0.00504081 | 363.25 | 0 | 0 | 2023-04-09 02:37:12 | 0.00085437 | 4.6264 | 333.3894 | 0 | Close
15483 | 3 | 7 | CC Chg | 06:03:30 | 128:52:57 | 0.22206 | 3.8483 | 1.34523 | 96.94 | 1.34523 | 96.94 | 0 | 0 | 0.00504793 | 363.76 | 0.00504793 | 363.76 | 0 | 0 | 2023-04-09 02:37:42 | 0.00085455 | 3.7006 | 266.6731 | 0 | Close
15484 | 3 | 7 | CC Chg | 06:04:00 | 128:53:27 | 0.22206 | 3.8487 | 1.34709 | 97.07 | 1.34709 | 97.07 | 0 | 0 | 0.00505505 | 364.28 | 0.00505505 | 364.28 | 0 | 0 | 2023-04-09 02:38:12 | 0.00085464 | 4.6264 | 333.3894 | 0 | Close
15485 | 3 | 7 | CC Chg | 06:04:30 | 128:53:57 | 0.22206 | 3.8491 | 1.34894 | 97.21 | 1.34894 | 97.21 | 0 | 0 | 0.00506218 | 364.79 | 0.00506218 | 364.79 | 0 | 0 | 2023-04-09 02:38:42 | 0.00085473 | 4.6264 | 333.3894 | 0 | Close
15486 | 3 | 7 | CC Chg | 06:05:00 | 128:54:27 | 0.22206 | 3.8495 | 1.35079 | 97.34 | 1.35079 | 97.34 | 0 | 0 | 0.0050693 | 365.3 | 0.0050693 | 365.3 | 0 | 0 | 2023-04-09 02:39:12 | 0.00085482 | 4.6258 | 333.3413 | 0 | Close
15487 | 3 | 7 | CC Chg | 06:05:30 | 128:54:57 | 0.22207 | 3.8501 | 1.35264 | 97.47 | 1.35264 | 97.47 | 0 | 0 | 0.00507642 | 365.82 | 0.00507642 | 365.82 | 0 | 0 | 2023-04-09 02:39:42 | 0.00085499 | 3.0843 | 222.2596 | 0 | Close
15488 | 3 | 7 | CC Chg | 06:06:00 | 128:55:27 | 0.22207 | 3.8505 | 1.35449 | 97.61 | 1.35449 | 97.61 | 0 | 0 | 0.00508355 | 366.33 | 0.00508355 | 366.33 | 0 | 0 | 2023-04-09 02:40:12 | 0.00085508 | 4.6262 | 333.3734 | 0 | Close
15489 | 3 | 7 | CC Chg | 06:06:30 | 128:55:57 | 0.22207 | 3.851 | 1.35634 | 97.74 | 1.35634 | 97.74 | 0 | 0 | 0.00509067 | 366.84 | 0.00509067 | 366.84 | 0 | 0 | 2023-04-09 02:40:42 | 0.00085519 | 3.7013 | 266.7243 | 0 | Close
15490 | 3 | 7 | CC Chg | 06:07:00 | 128:56:27 | 0.22207 | 3.8515 | 1.35819 | 97.87 | 1.35819 | 97.87 | 0 | 0 | 0.0050978 | 367.36 | 0.0050978 | 367.36 | 0 | 0 | 2023-04-09 02:41:12 | 0.0008553 | 3.7006 | 266.6731 | 0 | Close
15491 | 3 | 7 | CC Chg | 06:07:30 | 128:56:57 | 0.22206 | 3.852 | 1.36004 | 98.01 | 1.36004 | 98.01 | 0 | 0 | 0.00510493 | 367.87 | 0.00510493 | 367.87 | 0 | 0 | 2023-04-09 02:41:42 | 0.00085538 | 3.7012 | 266.7115 | 0 | Close
15492 | 3 | 7 | CC Chg | 06:08:00 | 128:57:27 | 0.22205 | 3.8525 | 1.36189 | 98.14 | 1.36189 | 98.14 | 0 | 0 | 0.00511206 | 368.38 | 0.00511206 | 368.38 | 0 | 0 | 2023-04-09 02:42:12 | 0.00085545 | 3.7012 | 266.7115 | 0 | Close
15493 | 3 | 7 | CC Chg | 06:08:30 | 128:57:57 | 0.22205 | 3.8529 | 1.36374 | 98.27 | 1.36374 | 98.27 | 0 | 0 | 0.00511919 | 368.9 | 0.00511919 | 368.9 | 0 | 0 | 2023-04-09 02:42:42 | 0.00085554 | 4.626 | 333.3574 | 0 | Close
15494 | 3 | 7 | CC Chg | 06:09:00 | 128:58:27 | 0.22206 | 3.8534 | 1.36559 | 98.41 | 1.36559 | 98.41 | 0 | 0 | 0.00512632 | 369.41 | 0.00512632 | 369.41 | 0 | 0 | 2023-04-09 02:43:12 | 0.00085569 | 3.7012 | 266.7115 | 0 | Close
15495 | 3 | 7 | CC Chg | 06:09:30 | 128:58:57 | 0.22206 | 3.8538 | 1.36744 | 98.54 | 1.36744 | 98.54 | 0 | 0 | 0.00513345 | 369.92 | 0.00513345 | 369.92 | 0 | 0 | 2023-04-09 02:43:42 | 0.00085577 | 4.626 | 333.3574 | 0 | Close
15496 | 3 | 7 | CC Chg | 06:10:00 | 128:59:27 | 0.22205 | 3.8542 | 1.36929 | 98.67 | 1.36929 | 98.67 | 0 | 0 | 0.00514058 | 370.44 | 0.00514058 | 370.44 | 0 | 0 | 2023-04-09 02:44:12 | 0.00085583 | 4.6264 | 333.3894 | 0 | Close
15497 | 3 | 7 | CC Chg | 06:10:30 | 128:59:57 | 0.22207 | 3.8547 | 1.37114 | 98.81 | 1.37114 | 98.81 | 0 | 0 | 0.00514771 | 370.95 | 0.00514771 | 370.95 | 0 | 0 | 2023-04-09 02:44:42 | 0.00085601 | 3.701 | 266.6987 | 0 | Close
15498 | 3 | 7 | CC Chg | 06:11:00 | 129:00:27 | 0.22206 | 3.8553 | 1.37299 | 98.94 | 1.37299 | 98.94 | 0 | 0 | 0.00515485 | 371.47 | 0.00515485 | 371.47 | 0 | 0 | 2023-04-09 02:45:12 | 0.00085611 | 3.0843 | 222.2596 | 0 | Close
15499 | 3 | 7 | CC Chg | 06:11:30 | 129:00:57 | 0.22207 | 3.8557 | 1.37484 | 99.07 | 1.37484 | 99.07 | 0 | 0 | 0.00516198 | 371.98 | 0.00516198 | 371.98 | 0 | 0 | 2023-04-09 02:45:42 | 0.00085624 | 4.6262 | 333.3734 | 0 | Close
15500 | 3 | 7 | CC Chg | 06:12:00 | 129:01:27 | 0.22205 | 3.8563 | 1.37669 | 99.21 | 1.37669 | 99.21 | 0 | 0 | 0.00516912 | 372.5 | 0.00516912 | 372.5 | 0 | 0 | 2023-04-09 02:46:12 | 0.00085629 | 3.0843 | 222.2596 | 0 | Close
15501 | 3 | 7 | CC Chg | 06:12:30 | 129:01:57 | 0.22207 | 3.8567 | 1.37854 | 99.34 | 1.37854 | 99.34 | 0 | 0 | 0.00517625 | 373.01 | 0.00517625 | 373.01 | 0 | 0 | 2023-04-09 02:46:42 | 0.00085646 | 4.6264 | 333.3894 | 0 | Close
15502 | 3 | 7 | CC Chg | 06:13:00 | 129:02:27 | 0.22207 | 3.8572 | 1.38039 | 99.47 | 1.38039 | 99.47 | 0 | 0 | 0.00518339 | 373.52 | 0.00518339 | 373.52 | 0 | 0 | 2023-04-09 02:47:12 | 0.00085657 | 3.7008 | 266.6859 | 0 | Close
15503 | 3 | 7 | CC Chg | 06:13:30 | 129:02:57 | 0.22207 | 3.8577 | 1.38224 | 99.61 | 1.38224 | 99.61 | 0 | 0 | 0.00519053 | 374.04 | 0.00519053 | 374.04 | 0 | 0 | 2023-04-09 02:47:42 | 0.00085668 | 3.701 | 266.6987 | 0 | Close
15504 | 3 | 7 | CC Chg | 06:14:00 | 129:03:27 | 0.22204 | 3.8581 | 1.3841 | 99.74 | 1.3841 | 99.74 | 0 | 0 | 0.00519767 | 374.55 | 0.00519767 | 374.55 | 0 | 0 | 2023-04-09 02:48:12 | 0.00085665 | 4.626 | 333.3574 | 0 | Close
15505 | 3 | 7 | CC Chg | 06:14:30 | 129:03:57 | 0.22208 | 3.8586 | 1.38595 | 99.87 | 1.38595 | 99.87 | 0 | 0 | 0.00520481 | 375.07 | 0.00520481 | 375.07 | 0 | 0 | 2023-04-09 02:48:42 | 0.00085692 | 3.7015 | 266.7371 | 0 | Close
15506 | 3 | 7 | CC Chg | 06:15:00 | 129:04:27 | 0.22206 | 3.859 | 1.3878 | 100.01 | 1.3878 | 100.01 | 0 | 0 | 0.00521195 | 375.58 | 0.00521195 | 375.58 | 0 | 0 | 2023-04-09 02:49:12 | 0.00085693 | 4.6262 | 333.3734 | 0 | Close
15507 | 3 | 7 | CC Chg | 06:15:30 | 129:04:57 | 0.22205 | 3.8595 | 1.38965 | 100.14 | 1.38965 | 100.14 | 0 | 0 | 0.00521909 | 376.1 | 0.00521909 | 376.1 | 0 | 0 | 2023-04-09 02:49:42 | 0.000857 | 3.7012 | 266.7115 | 0 | Close
15508 | 3 | 7 | CC Chg | 06:16:00 | 129:05:27 | 0.22207 | 3.8601 | 1.3915 | 100.27 | 1.3915 | 100.27 | 0 | 0 | 0.00522623 | 376.61 | 0.00522623 | 376.61 | 0 | 0 | 2023-04-09 02:50:12 | 0.00085721 | 3.084 | 222.2382 | 0 | Close
15509 | 3 | 7 | CC Chg | 06:16:30 | 129:05:57 | 0.22207 | 3.8606 | 1.39335 | 100.41 | 1.39335 | 100.41 | 0 | 0 | 0.00523338 | 377.13 | 0.00523338 | 377.13 | 0 | 0 | 2023-04-09 02:50:42 | 0.00085732 | 3.7012 | 266.7115 | 0 | Close
15510 | 3 | 7 | CC Chg | 06:17:00 | 129:06:27 | 0.22207 | 3.861 | 1.3952 | 100.54 | 1.3952 | 100.54 | 0 | 0 | 0.00524052 | 377.64 | 0.00524052 | 377.64 | 0 | 0 | 2023-04-09 02:51:12 | 0.00085741 | 4.6262 | 333.3734 | 0 | Close
15511 | 3 | 7 | CC Chg | 06:17:30 | 129:06:57 | 0.22206 | 3.8615 | 1.39705 | 100.67 | 1.39705 | 100.67 | 0 | 0 | 0.00524767 | 378.16 | 0.00524767 | 378.16 | 0 | 0 | 2023-04-09 02:51:42 | 0.00085748 | 3.7008 | 266.6859 | 0 | Close
15512 | 3 | 7 | CC Chg | 06:18:00 | 129:07:27 | 0.22206 | 3.862 | 1.3989 | 100.81 | 1.3989 | 100.81 | 0 | 0 | 0.00525481 | 378.67 | 0.00525481 | 378.67 | 0 | 0 | 2023-04-09 02:52:12 | 0.0008576 | 3.7013 | 266.7243 | 0 | Close
15513 | 3 | 7 | CC Chg | 06:18:30 | 129:07:57 | 0.22207 | 3.8626 | 1.40075 | 100.94 | 1.40075 | 100.94 | 0 | 0 | 0.00526196 | 379.19 | 0.00526196 | 379.19 | 0 | 0 | 2023-04-09 02:52:42 | 0.00085777 | 3.084 | 222.2382 | 0 | Close
15514 | 3 | 7 | CC Chg | 06:19:00 | 129:08:27 | 0.22207 | 3.8631 | 1.4026 | 101.07 | 1.4026 | 101.07 | 0 | 0 | 0.00526911 | 379.7 | 0.00526911 | 379.7 | 0 | 0 | 2023-04-09 02:53:12 | 0.00085788 | 3.7012 | 266.7115 | 0 | Close
15515 | 3 | 7 | CC Chg | 06:19:30 | 129:08:57 | 0.22207 | 3.8636 | 1.40445 | 101.21 | 1.40445 | 101.21 | 0 | 0 | 0.00527626 | 380.22 | 0.00527626 | 380.22 | 0 | 0 | 2023-04-09 02:53:42 | 0.00085799 | 3.7012 | 266.7115 | 0 | Close
15516 | 3 | 7 | CC Chg | 06:20:00 | 129:09:27 | 0.22206 | 3.8642 | 1.4063 | 101.34 | 1.4063 | 101.34 | 0 | 0 | 0.00528341 | 380.73 | 0.00528341 | 380.73 | 0 | 0 | 2023-04-09 02:54:12 | 0.00085808 | 3.0843 | 222.2596 | 0 | Close
15517 | 3 | 7 | CC Chg | 06:20:30 | 129:09:57 | 0.22205 | 3.8647 | 1.40815 | 101.47 | 1.40815 | 101.47 | 0 | 0 | 0.00529056 | 381.25 | 0.00529056 | 381.25 | 0 | 0 | 2023-04-09 02:54:42 | 0.00085816 | 3.701 | 266.6987 | 0 | Close
15518 | 3 | 7 | CC Chg | 06:21:00 | 129:10:27 | 0.22206 | 3.8651 | 1.41 | 101.61 | 1.41 | 101.61 | 0 | 0 | 0.00529771 | 381.76 | 0.00529771 | 381.76 | 0 | 0 | 2023-04-09 02:55:12 | 0.00085828 | 4.6264 | 333.3894 | 0 | Close
15519 | 3 | 7 | CC Chg | 06:21:30 | 129:10:57 | 0.22206 | 3.8656 | 1.41185 | 101.74 | 1.41185 | 101.74 | 0 | 0 | 0.00530487 | 382.28 | 0.00530487 | 382.28 | 0 | 0 | 2023-04-09 02:55:42 | 0.0008584 | 3.701 | 266.6987 | 0 | Close
15520 | 3 | 7 | CC Chg | 06:22:00 | 129:11:27 | 0.22205 | 3.8661 | 1.4137 | 101.87 | 1.4137 | 101.87 | 0 | 0 | 0.00531202 | 382.79 | 0.00531202 | 382.79 | 0 | 0 | 2023-04-09 02:56:12 | 0.00085847 | 3.7008 | 266.6859 | 0 | Close
15521 | 3 | 7 | CC Chg | 06:22:30 | 129:11:57 | 0.22205 | 3.8665 | 1.41555 | 102.01 | 1.41555 | 102.01 | 0 | 0 | 0.00531917 | 383.31 | 0.00531917 | 383.31 | 0 | 0 | 2023-04-09 02:56:42 | 0.00085856 | 4.6264 | 333.3894 | 0 | Close
15522 | 3 | 7 | CC Chg | 06:23:00 | 129:12:27 | 0.22207 | 3.8672 | 1.4174 | 102.14 | 1.4174 | 102.14 | 0 | 0 | 0.00532633 | 383.82 | 0.00532633 | 383.82 | 0 | 0 | 2023-04-09 02:57:12 | 0.00085879 | 2.6436 | 190.4991 | 0 | Close
15523 | 3 | 7 | CC Chg | 06:23:30 | 129:12:57 | 0.22206 | 3.8676 | 1.41926 | 102.27 | 1.41926 | 102.27 | 0 | 0 | 0.00533349 | 384.34 | 0.00533349 | 384.34 | 0 | 0 | 2023-04-09 02:57:42 | 0.00085884 | 4.6264 | 333.3894 | 0 | Close
15524 | 3 | 7 | CC Chg | 06:24:00 | 129:13:27 | 0.22205 | 3.8682 | 1.42111 | 102.41 | 1.42111 | 102.41 | 0 | 0 | 0.00534064 | 384.86 | 0.00534064 | 384.86 | 0 | 0 | 2023-04-09 02:58:12 | 0.00085893 | 3.084 | 222.2382 | 0 | Close
15525 | 3 | 7 | CC Chg | 06:24:30 | 129:13:57 | 0.22206 | 3.8688 | 1.42296 | 102.54 | 1.42296 | 102.54 | 0 | 0 | 0.0053478 | 385.37 | 0.0053478 | 385.37 | 0 | 0 | 2023-04-09 02:58:42 | 0.00085911 | 3.0844 | 222.2703 | 0 | Close
15526 | 3 | 7 | CC Chg | 06:25:00 | 129:14:27 | 0.22207 | 3.8693 | 1.42481 | 102.67 | 1.42481 | 102.67 | 0 | 0 | 0.00535496 | 385.89 | 0.00535496 | 385.89 | 0 | 0 | 2023-04-09 02:59:12 | 0.00085926 | 3.7008 | 266.6859 | 0 | Close
15527 | 3 | 7 | CC Chg | 06:25:30 | 129:14:57 | 0.22206 | 3.8699 | 1.42666 | 102.81 | 1.42666 | 102.81 | 0 | 0 | 0.00536212 | 386.4 | 0.00536212 | 386.4 | 0 | 0 | 2023-04-09 02:59:42 | 0.00085935 | 3.0843 | 222.2596 | 0 | Close
15528 | 3 | 7 | CC Chg | 06:26:00 | 129:15:27 | 0.22207 | 3.8704 | 1.42851 | 102.94 | 1.42851 | 102.94 | 0 | 0 | 0.00536928 | 386.92 | 0.00536928 | 386.92 | 0 | 0 | 2023-04-09 03:00:12 | 0.0008595 | 3.701 | 266.6987 | 0 | Close
15529 | 3 | 7 | CC Chg | 06:26:30 | 129:15:57 | 0.22206 | 3.8709 | 1.43036 | 103.07 | 1.43036 | 103.07 | 0 | 0 | 0.00537645 | 387.44 | 0.00537645 | 387.44 | 0 | 0 | 2023-04-09 03:00:42 | 0.00085957 | 3.7008 | 266.6859 | 0 | Close
15530 | 3 | 7 | CC Chg | 06:27:00 | 129:16:27 | 0.22206 | 3.8714 | 1.43221 | 103.21 | 1.43221 | 103.21 | 0 | 0 | 0.00538361 | 387.95 | 0.00538361 | 387.95 | 0 | 0 | 2023-04-09 03:01:12 | 0.00085968 | 3.7012 | 266.7115 | 0 | Close
15531 | 3 | 7 | CC Chg | 06:27:30 | 129:16:57 | 0.22206 | 3.8719 | 1.43406 | 103.34 | 1.43406 | 103.34 | 0 | 0 | 0.00539077 | 388.47 | 0.00539077 | 388.47 | 0 | 0 | 2023-04-09 03:01:42 | 0.00085979 | 3.701 | 266.6987 | 0 | Close
15532 | 3 | 7 | CC Chg | 06:28:00 | 129:17:27 | 0.22206 | 3.8724 | 1.43591 | 103.47 | 1.43591 | 103.47 | 0 | 0 | 0.00539794 | 388.98 | 0.00539794 | 388.98 | 0 | 0 | 2023-04-09 03:02:12 | 0.00085991 | 3.7012 | 266.7115 | 0 | Close
15533 | 3 | 7 | CC Chg | 06:28:30 | 129:17:57 | 0.22206 | 3.873 | 1.43776 | 103.61 | 1.43776 | 103.61 | 0 | 0 | 0.00540511 | 389.5 | 0.00540511 | 389.5 | 0 | 0 | 2023-04-09 03:02:42 | 0.00086004 | 3.0841 | 222.2489 | 0 | Close
15534 | 3 | 7 | CC Chg | 06:29:00 | 129:18:27 | 0.22205 | 3.8736 | 1.43961 | 103.74 | 1.43961 | 103.74 | 0 | 0 | 0.00541227 | 390.02 | 0.00541227 | 390.02 | 0 | 0 | 2023-04-09 03:03:12 | 0.00086013 | 3.084 | 222.2382 | 0 | Close
15535 | 3 | 7 | CC Chg | 06:29:30 | 129:18:57 | 0.22208 | 3.8741 | 1.44146 | 103.87 | 1.44146 | 103.87 | 0 | 0 | 0.00541944 | 390.53 | 0.00541944 | 390.53 | 0 | 0 | 2023-04-09 03:03:42 | 0.00086036 | 3.701 | 266.6987 | 0 | Close
15536 | 3 | 7 | CC Chg | 06:30:00 | 129:19:27 | 0.22206 | 3.8747 | 1.44331 | 104.01 | 1.44331 | 104.01 | 0 | 0 | 0.00542661 | 391.05 | 0.00542661 | 391.05 | 0 | 0 | 2023-04-09 03:04:12 | 0.00086042 | 3.0843 | 222.2596 | 0 | Close
15537 | 3 | 7 | CC Chg | 06:30:30 | 129:19:57 | 0.22206 | 3.8753 | 1.44516 | 104.14 | 1.44516 | 104.14 | 0 | 0 | 0.00543378 | 391.57 | 0.00543378 | 391.57 | 0 | 0 | 2023-04-09 03:04:42 | 0.00086055 | 3.084 | 222.2382 | 0 | Close
15538 | 3 | 7 | CC Chg | 06:31:00 | 129:20:27 | 0.22205 | 3.8758 | 1.44701 | 104.27 | 1.44701 | 104.27 | 0 | 0 | 0.00544096 | 392.08 | 0.00544096 | 392.08 | 0 | 0 | 2023-04-09 03:05:12 | 0.00086062 | 3.701 | 266.6987 | 0 | Close
15539 | 3 | 7 | CC Chg | 06:31:30 | 129:20:57 | 0.22206 | 3.8764 | 1.44886 | 104.41 | 1.44886 | 104.41 | 0 | 0 | 0.00544813 | 392.6 | 0.00544813 | 392.6 | 0 | 0 | 2023-04-09 03:05:42 | 0.00086079 | 3.0846 | 222.2809 | 0 | Close
15540 | 3 | 7 | CC Chg | 06:32:00 | 129:21:27 | 0.22206 | 3.8769 | 1.45071 | 104.54 | 1.45071 | 104.54 | 0 | 0 | 0.0054553 | 393.12 | 0.0054553 | 393.12 | 0 | 0 | 2023-04-09 03:06:12 | 0.0008609 | 3.7008 | 266.6859 | 0 | Close
15541 | 3 | 7 | CC Chg | 06:32:30 | 129:21:57 | 0.22205 | 3.8774 | 1.45256 | 104.67 | 1.45256 | 104.67 | 0 | 0 | 0.00546248 | 393.64 | 0.00546248 | 393.64 | 0 | 0 | 2023-04-09 03:06:42 | 0.00086098 | 3.7012 | 266.7115 | 0 | Close
15542 | 3 | 7 | CC Chg | 06:33:00 | 129:22:27 | 0.22205 | 3.8779 | 1.45441 | 104.81 | 1.45441 | 104.81 | 0 | 0 | 0.00546965 | 394.15 | 0.00546965 | 394.15 | 0 | 0 | 2023-04-09 03:07:12 | 0.00086109 | 3.7006 | 266.6731 | 0 | Close
15543 | 3 | 7 | CC Chg | 06:33:30 | 129:22:57 | 0.22205 | 3.8785 | 1.45627 | 104.94 | 1.45627 | 104.94 | 0 | 0 | 0.00547683 | 394.67 | 0.00547683 | 394.67 | 0 | 0 | 2023-04-09 03:07:42 | 0.00086122 | 3.0843 | 222.2596 | 0 | Close
15544 | 3 | 7 | CC Chg | 06:34:00 | 129:23:27 | 0.22207 | 3.8791 | 1.45812 | 105.07 | 1.45812 | 105.07 | 0 | 0 | 0.00548401 | 395.19 | 0.00548401 | 395.19 | 0 | 0 | 2023-04-09 03:08:12 | 0.00086143 | 3.0841 | 222.2489 | 0 | Close
15545 | 3 | 7 | CC Chg | 06:34:30 | 129:23:57 | 0.22206 | 3.8797 | 1.45997 | 105.21 | 1.45997 | 105.21 | 0 | 0 | 0.00549119 | 395.7 | 0.00549119 | 395.7 | 0 | 0 | 2023-04-09 03:08:42 | 0.00086153 | 3.0843 | 222.2596 | 0 | Close
15546 | 3 | 7 | CC Chg | 06:35:00 | 129:24:27 | 0.22206 | 3.8803 | 1.46182 | 105.34 | 1.46182 | 105.34 | 0 | 0 | 0.00549836 | 396.22 | 0.00549836 | 396.22 | 0 | 0 | 2023-04-09 03:09:12 | 0.00086166 | 3.0841 | 222.2489 | 0 | Close
15547 | 3 | 7 | CC Chg | 06:35:30 | 129:24:57 | 0.22207 | 3.8808 | 1.46367 | 105.47 | 1.46367 | 105.47 | 0 | 0 | 0.00550555 | 396.74 | 0.00550555 | 396.74 | 0 | 0 | 2023-04-09 03:09:42 | 0.00086181 | 3.7012 | 266.7115 | 0 | Close
15548 | 3 | 7 | CC Chg | 06:36:00 | 129:25:27 | 0.22207 | 3.8813 | 1.46552 | 105.61 | 1.46552 | 105.61 | 0 | 0 | 0.00551273 | 397.26 | 0.00551273 | 397.26 | 0 | 0 | 2023-04-09 03:10:12 | 0.00086192 | 3.7012 | 266.7115 | 0 | Close
15549 | 3 | 7 | CC Chg | 06:36:30 | 129:25:57 | 0.22206 | 3.882 | 1.46737 | 105.74 | 1.46737 | 105.74 | 0 | 0 | 0.00551991 | 397.77 | 0.00551991 | 397.77 | 0 | 0 | 2023-04-09 03:10:42 | 0.00086204 | 2.6434 | 190.4899 | 0 | Close
15550 | 3 | 7 | CC Chg | 06:37:00 | 129:26:27 | 0.22205 | 3.8826 | 1.46922 | 105.87 | 1.46922 | 105.87 | 0 | 0 | 0.00552709 | 398.29 | 0.00552709 | 398.29 | 0 | 0 | 2023-04-09 03:11:12 | 0.00086213 | 3.0844 | 222.2703 | 0 | Close
15551 | 3 | 7 | CC Chg | 06:37:30 | 129:26:57 | 0.22206 | 3.8831 | 1.47107 | 106.01 | 1.47107 | 106.01 | 0 | 0 | 0.00553428 | 398.81 | 0.00553428 | 398.81 | 0 | 0 | 2023-04-09 03:11:42 | 0.00086228 | 3.7008 | 266.6859 | 0 | Close
15552 | 3 | 7 | CC Chg | 06:38:00 | 129:27:27 | 0.22207 | 3.8835 | 1.47292 | 106.14 | 1.47292 | 106.14 | 0 | 0 | 0.00554147 | 399.33 | 0.00554147 | 399.33 | 0 | 0 | 2023-04-09 03:12:12 | 0.00086241 | 4.6264 | 333.3894 | 0 | Close
15553 | 3 | 7 | CC Chg | 06:38:30 | 129:27:57 | 0.22207 | 3.8842 | 1.47477 | 106.27 | 1.47477 | 106.27 | 0 | 0 | 0.00554865 | 399.85 | 0.00554865 | 399.85 | 0 | 0 | 2023-04-09 03:12:42 | 0.00086256 | 2.6436 | 190.4991 | 0 | Close
15554 | 3 | 7 | CC Chg | 06:39:00 | 129:28:27 | 0.22206 | 3.8847 | 1.47662 | 106.41 | 1.47662 | 106.41 | 0 | 0 | 0.00555584 | 400.36 | 0.00555584 | 400.36 | 0 | 0 | 2023-04-09 03:13:12 | 0.00086264 | 3.7012 | 266.7115 | 0 | Close
15555 | 3 | 7 | CC Chg | 06:39:30 | 129:28:57 | 0.22205 | 3.8853 | 1.47847 | 106.54 | 1.47847 | 106.54 | 0 | 0 | 0.00556303 | 400.88 | 0.00556303 | 400.88 | 0 | 0 | 2023-04-09 03:13:42 | 0.00086273 | 3.0843 | 222.2596 | 0 | Close
15556 | 3 | 7 | CC Chg | 06:40:00 | 129:29:27 | 0.22206 | 3.8859 | 1.48032 | 106.67 | 1.48032 | 106.67 | 0 | 0 | 0.00557022 | 401.4 | 0.00557022 | 401.4 | 0 | 0 | 2023-04-09 03:14:12 | 0.0008629 | 3.0839 | 222.2276 | 0 | Close
15557 | 3 | 7 | CC Chg | 06:40:30 | 129:29:57 | 0.22208 | 3.8865 | 1.48217 | 106.81 | 1.48217 | 106.81 | 0 | 0 | 0.00557741 | 401.92 | 0.00557741 | 401.92 | 0 | 0 | 2023-04-09 03:14:42 | 0.00086311 | 3.0846 | 222.2809 | 0 | Close
15558 | 3 | 7 | CC Chg | 06:41:00 | 129:30:27 | 0.22206 | 3.8871 | 1.48402 | 106.94 | 1.48402 | 106.94 | 0 | 0 | 0.00558461 | 402.44 | 0.00558461 | 402.44 | 0 | 0 | 2023-04-09 03:15:12 | 0.00086317 | 3.084 | 222.2382 | 0 | Close
15559 | 3 | 7 | CC Chg | 06:41:30 | 129:30:57 | 0.22206 | 3.8877 | 1.48587 | 107.07 | 1.48587 | 107.07 | 0 | 0 | 0.0055918 | 402.95 | 0.0055918 | 402.95 | 0 | 0 | 2023-04-09 03:15:42 | 0.0008633 | 3.0843 | 222.2596 | 0 | Close
15560 | 3 | 7 | CC Chg | 06:42:00 | 129:31:27 | 0.22206 | 3.8883 | 1.48772 | 107.21 | 1.48772 | 107.21 | 0 | 0 | 0.00559899 | 403.47 | 0.00559899 | 403.47 | 0 | 0 | 2023-04-09 03:16:12 | 0.00086344 | 3.0841 | 222.2489 | 0 | Close
15561 | 3 | 7 | CC Chg | 06:42:30 | 129:31:57 | 0.22207 | 3.889 | 1.48957 | 107.34 | 1.48957 | 107.34 | 0 | 0 | 0.00560619 | 403.99 | 0.00560619 | 403.99 | 0 | 0 | 2023-04-09 03:16:42 | 0.00086363 | 2.6437 | 190.5082 | 0 | Close
15562 | 3 | 7 | CC Chg | 06:43:00 | 129:32:27 | 0.22206 | 3.8895 | 1.49143 | 107.47 | 1.49143 | 107.47 | 0 | 0 | 0.00561339 | 404.51 | 0.00561339 | 404.51 | 0 | 0 | 2023-04-09 03:17:12 | 0.0008637 | 3.701 | 266.6987 | 0 | Close
15563 | 3 | 7 | CC Chg | 06:43:30 | 129:32:57 | 0.22205 | 3.89 | 1.49328 | 107.61 | 1.49328 | 107.61 | 0 | 0 | 0.00562059 | 405.03 | 0.00562059 | 405.03 | 0 | 0 | 2023-04-09 03:17:42 | 0.00086377 | 3.701 | 266.6987 | 0 | Close
15564 | 3 | 7 | CC Chg | 06:44:00 | 129:33:27 | 0.22207 | 3.8906 | 1.49513 | 107.74 | 1.49513 | 107.74 | 0 | 0 | 0.00562778 | 405.55 | 0.00562778 | 405.55 | 0 | 0 | 2023-04-09 03:18:12 | 0.00086399 | 3.0841 | 222.2489 | 0 | Close
15565 | 3 | 7 | CC Chg | 06:44:30 | 129:33:57 | 0.22207 | 3.8913 | 1.49698 | 107.87 | 1.49698 | 107.87 | 0 | 0 | 0.00563498 | 406.07 | 0.00563498 | 406.07 | 0 | 0 | 2023-04-09 03:18:42 | 0.00086414 | 2.6436 | 190.4991 | 0 | Close
15566 | 3 | 7 | CC Chg | 06:45:00 | 129:34:27 | 0.22205 | 3.8919 | 1.49883 | 108.01 | 1.49883 | 108.01 | 0 | 0 | 0.00564219 | 406.59 | 0.00564219 | 406.59 | 0 | 0 | 2023-04-09 03:19:12 | 0.0008642 | 3.0841 | 222.2489 | 0 | Close
15567 | 3 | 7 | CC Chg | 06:45:30 | 129:34:57 | 0.22205 | 3.8925 | 1.50068 | 108.14 | 1.50068 | 108.14 | 0 | 0 | 0.00564939 | 407.1 | 0.00564939 | 407.1 | 0 | 0 | 2023-04-09 03:19:42 | 0.00086433 | 3.0841 | 222.2489 | 0 | Close
15568 | 3 | 7 | CC Chg | 06:46:00 | 129:35:27 | 0.22207 | 3.893 | 1.50253 | 108.27 | 1.50253 | 108.27 | 0 | 0 | 0.00565659 | 407.62 | 0.00565659 | 407.62 | 0 | 0 | 2023-04-09 03:20:12 | 0.00086452 | 3.7013 | 266.7243 | 0 | Close
15569 | 3 | 7 | CC Chg | 06:46:30 | 129:35:57 | 0.22207 | 3.8937 | 1.50438 | 108.41 | 1.50438 | 108.41 | 0 | 0 | 0.0056638 | 408.14 | 0.0056638 | 408.14 | 0 | 0 | 2023-04-09 03:20:42 | 0.00086467 | 2.6433 | 190.4808 | 0 | Close
15570 | 3 | 7 | CC Chg | 06:47:00 | 129:36:27 | 0.22206 | 3.8943 | 1.50623 | 108.54 | 1.50623 | 108.54 | 0 | 0 | 0.005671 | 408.66 | 0.005671 | 408.66 | 0 | 0 | 2023-04-09 03:21:12 | 0.00086477 | 3.0841 | 222.2489 | 0 | Close
15571 | 3 | 7 | CC Chg | 06:47:30 | 129:36:57 | 0.22206 | 3.8949 | 1.50808 | 108.67 | 1.50808 | 108.67 | 0 | 0 | 0.00567821 | 409.18 | 0.00567821 | 409.18 | 0 | 0 | 2023-04-09 03:21:42 | 0.0008649 | 3.0841 | 222.2489 | 0 | Close
15572 | 3 | 7 | CC Chg | 06:48:00 | 129:37:27 | 0.22206 | 3.8955 | 1.50993 | 108.81 | 1.50993 | 108.81 | 0 | 0 | 0.00568542 | 409.7 | 0.00568542 | 409.7 | 0 | 0 | 2023-04-09 03:22:12 | 0.00086503 | 3.0841 | 222.2489 | 0 | Close
15573 | 3 | 7 | CC Chg | 06:48:30 | 129:37:57 | 0.22206 | 3.896 | 1.51178 | 108.94 | 1.51178 | 108.94 | 0 | 0 | 0.00569263 | 410.22 | 0.00569263 | 410.22 | 0 | 0 | 2023-04-09 03:22:42 | 0.00086515 | 3.7013 | 266.7243 | 0 | Close
15574 | 3 | 7 | CC Chg | 06:49:00 | 129:38:27 | 0.22206 | 3.8966 | 1.51363 | 109.07 | 1.51363 | 109.07 | 0 | 0 | 0.00569984 | 410.74 | 0.00569984 | 410.74 | 0 | 0 | 2023-04-09 03:23:12 | 0.00086528 | 3.0839 | 222.2276 | 0 | Close
15575 | 3 | 7 | CC Chg | 06:49:30 | 129:38:57 | 0.22206 | 3.8973 | 1.51548 | 109.21 | 1.51548 | 109.21 | 0 | 0 | 0.00570705 | 411.26 | 0.00570705 | 411.26 | 0 | 0 | 2023-04-09 03:23:42 | 0.00086543 | 2.6438 | 190.5174 | 0 | Close
15576 | 3 | 7 | CC Chg | 06:50:00 | 129:39:27 | 0.22207 | 3.8979 | 1.51733 | 109.34 | 1.51733 | 109.34 | 0 | 0 | 0.00571426 | 411.78 | 0.00571426 | 411.78 | 0 | 0 | 2023-04-09 03:24:12 | 0.00086561 | 3.0841 | 222.2489 | 0 | Close
15577 | 3 | 7 | CC Chg | 06:50:30 | 129:39:57 | 0.22205 | 3.8985 | 1.51918 | 109.47 | 1.51918 | 109.47 | 0 | 0 | 0.00572147 | 412.3 | 0.00572147 | 412.3 | 0 | 0 | 2023-04-09 03:24:42 | 0.00086566 | 3.0839 | 222.2276 | 0 | Close
15578 | 3 | 7 | CC Chg | 06:51:00 | 129:40:27 | 0.22206 | 3.8991 | 1.52103 | 109.61 | 1.52103 | 109.61 | 0 | 0 | 0.00572869 | 412.82 | 0.00572869 | 412.82 | 0 | 0 | 2023-04-09 03:25:12 | 0.00086583 | 3.0841 | 222.2489 | 0 | Close
15579 | 3 | 7 | CC Chg | 06:51:30 | 129:40:57 | 0.22204 | 3.8998 | 1.52288 | 109.74 | 1.52288 | 109.74 | 0 | 0 | 0.00573591 | 413.34 | 0.00573591 | 413.34 | 0 | 0 | 2023-04-09 03:25:42 | 0.00086591 | 2.6438 | 190.5174 | 0 | Close
15580 | 3 | 7 | CC Chg | 06:52:00 | 129:41:27 | 0.22206 | 3.9004 | 1.52473 | 109.87 | 1.52473 | 109.87 | 0 | 0 | 0.00574312 | 413.86 | 0.00574312 | 413.86 | 0 | 0 | 2023-04-09 03:26:12 | 0.00086612 | 3.0841 | 222.2489 | 0 | Close
15581 | 3 | 7 | CC Chg | 06:52:30 | 129:41:57 | 0.22204 | 3.901 | 1.52658 | 110.01 | 1.52658 | 110.01 | 0 | 0 | 0.00575034 | 414.38 | 0.00575034 | 414.38 | 0 | 0 | 2023-04-09 03:26:42 | 0.00086618 | 3.0839 | 222.2276 | 0 | Close
15582 | 3 | 7 | CC Chg | 06:53:00 | 129:42:27 | 0.22206 | 3.9017 | 1.52844 | 110.14 | 1.52844 | 110.14 | 0 | 0 | 0.00575756 | 414.9 | 0.00575756 | 414.9 | 0 | 0 | 2023-04-09 03:27:12 | 0.00086641 | 2.6438 | 190.5174 | 0 | Close
15583 | 3 | 7 | CC Chg | 06:53:30 | 129:42:57 | 0.22205 | 3.9022 | 1.53029 | 110.27 | 1.53029 | 110.27 | 0 | 0 | 0.00576478 | 415.42 | 0.00576478 | 415.42 | 0 | 0 | 2023-04-09 03:27:42 | 0.00086648 | 3.701 | 266.6987 | 0 | Close
15584 | 3 | 7 | CC Chg | 06:54:00 | 129:43:27 | 0.22206 | 3.9028 | 1.53214 | 110.41 | 1.53214 | 110.41 | 0 | 0 | 0.005772 | 415.94 | 0.005772 | 415.94 | 0 | 0 | 2023-04-09 03:28:12 | 0.00086666 | 3.0839 | 222.2276 | 0 | Close
15585 | 3 | 7 | CC Chg | 06:54:30 | 129:43:57 | 0.22207 | 3.9035 | 1.53399 | 110.54 | 1.53399 | 110.54 | 0 | 0 | 0.00577922 | 416.46 | 0.00577922 | 416.46 | 0 | 0 | 2023-04-09 03:28:42 | 0.00086685 | 2.6436 | 190.4991 | 0 | Close
15586 | 3 | 7 | CC Chg | 06:55:00 | 129:44:27 | 0.22206 | 3.9041 | 1.53584 | 110.68 | 1.53584 | 110.68 | 0 | 0 | 0.00578645 | 416.98 | 0.00578645 | 416.98 | 0 | 0 | 2023-04-09 03:29:12 | 0.00086694 | 3.0844 | 222.2703 | 0 | Close
15587 | 3 | 7 | CC Chg | 06:55:30 | 129:44:57 | 0.22206 | 3.9048 | 1.53769 | 110.81 | 1.53769 | 110.81 | 0 | 0 | 0.00579367 | 417.5 | 0.00579367 | 417.5 | 0 | 0 | 2023-04-09 03:29:42 | 0.0008671 | 2.6433 | 190.4808 | 0 | Close
15588 | 3 | 7 | CC Chg | 06:56:00 | 129:45:27 | 0.22206 | 3.9054 | 1.53954 | 110.94 | 1.53954 | 110.94 | 0 | 0 | 0.0058009 | 418.02 | 0.0058009 | 418.02 | 0 | 0 | 2023-04-09 03:30:12 | 0.00086723 | 3.0844 | 222.2703 | 0 | Close
15589 | 3 | 7 | CC Chg | 06:56:30 | 129:45:57 | 0.22207 | 3.906 | 1.54139 | 111.08 | 1.54139 | 111.08 | 0 | 0 | 0.00580813 | 418.54 | 0.00580813 | 418.54 | 0 | 0 | 2023-04-09 03:30:42 | 0.00086741 | 3.0841 | 222.2489 | 0 | Close
15590 | 3 | 7 | CC Chg | 06:57:00 | 129:46:27 | 0.22207 | 3.9067 | 1.54324 | 111.21 | 1.54324 | 111.21 | 0 | 0 | 0.00581536 | 419.06 | 0.00581536 | 419.06 | 0 | 0 | 2023-04-09 03:31:12 | 0.00086756 | 2.6436 | 190.4991 | 0 | Close
15591 | 3 | 7 | CC Chg | 06:57:30 | 129:46:57 | 0.22206 | 3.9073 | 1.54509 | 111.34 | 1.54509 | 111.34 | 0 | 0 | 0.00582259 | 419.59 | 0.00582259 | 419.59 | 0 | 0 | 2023-04-09 03:31:42 | 0.00086766 | 3.0841 | 222.2489 | 0 | Close
15592 | 3 | 7 | CC Chg | 06:58:00 | 129:47:27 | 0.22206 | 3.908 | 1.54694 | 111.48 | 1.54694 | 111.48 | 0 | 0 | 0.00582982 | 420.11 | 0.00582982 | 420.11 | 0 | 0 | 2023-04-09 03:32:12 | 0.00086781 | 2.6436 | 190.4991 | 0 | Close
15593 | 3 | 7 | CC Chg | 06:58:30 | 129:47:57 | 0.22206 | 3.9087 | 1.54879 | 111.61 | 1.54879 | 111.61 | 0 | 0 | 0.00583705 | 420.63 | 0.00583705 | 420.63 | 0 | 0 | 2023-04-09 03:32:42 | 0.00086797 | 2.6436 | 190.4991 | 0 | Close
15594 | 3 | 7 | CC Chg | 06:59:00 | 129:48:27 | 0.22207 | 3.9093 | 1.55064 | 111.74 | 1.55064 | 111.74 | 0 | 0 | 0.00584428 | 421.15 | 0.00584428 | 421.15 | 0 | 0 | 2023-04-09 03:33:12 | 0.00086814 | 3.0841 | 222.2489 | 0 | Close
15595 | 3 | 7 | CC Chg | 06:59:30 | 129:48:57 | 0.22205 | 3.9099 | 1.55249 | 111.88 | 1.55249 | 111.88 | 0 | 0 | 0.00585152 | 421.67 | 0.00585152 | 421.67 | 0 | 0 | 2023-04-09 03:33:42 | 0.00086819 | 3.0844 | 222.2703 | 0 | Close
15596 | 3 | 7 | CC Chg | 07:00:00 | 129:49:27 | 0.22206 | 3.9105 | 1.55434 | 112.01 | 1.55434 | 112.01 | 0 | 0 | 0.00585875 | 422.19 | 0.00585875 | 422.19 | 0 | 0 | 2023-04-09 03:34:12 | 0.00086837 | 3.0839 | 222.2276 | 0 | Close
15597 | 3 | 7 | CC Chg | 07:00:30 | 129:49:57 | 0.22206 | 3.9112 | 1.55619 | 112.14 | 1.55619 | 112.14 | 0 | 0 | 0.00586599 | 422.71 | 0.00586599 | 422.71 | 0 | 0 | 2023-04-09 03:34:42 | 0.00086852 | 2.6436 | 190.4991 | 0 | Close
15598 | 3 | 7 | CC Chg | 07:01:00 | 129:50:27 | 0.22206 | 3.9118 | 1.55804 | 112.28 | 1.55804 | 112.28 | 0 | 0 | 0.00587323 | 423.23 | 0.00587323 | 423.23 | 0 | 0 | 2023-04-09 03:35:12 | 0.00086865 | 3.0841 | 222.2489 | 0 | Close
15599 | 3 | 7 | CC Chg | 07:01:30 | 129:50:57 | 0.22207 | 3.9125 | 1.55989 | 112.41 | 1.55989 | 112.41 | 0 | 0 | 0.00588047 | 423.76 | 0.00588047 | 423.76 | 0 | 0 | 2023-04-09 03:35:42 | 0.00086885 | 2.6436 | 190.4991 | 0 | Close
15600 | 3 | 7 | CC Chg | 07:02:00 | 129:51:27 | 0.22206 | 3.9131 | 1.56174 | 112.54 | 1.56174 | 112.54 | 0 | 0 | 0.00588771 | 424.28 | 0.00588771 | 424.28 | 0 | 0 | 2023-04-09 03:36:12 | 0.00086894 | 3.0841 | 222.2489 | 0 | Close
15601 | 3 | 7 | CC Chg | 07:02:30 | 129:51:57 | 0.22206 | 3.9138 | 1.56359 | 112.68 | 1.56359 | 112.68 | 0 | 0 | 0.00589495 | 424.8 | 0.00589495 | 424.8 | 0 | 0 | 2023-04-09 03:36:42 | 0.0008691 | 2.6436 | 190.4991 | 0 | Close
15602 | 3 | 7 | CC Chg | 07:03:00 | 129:52:27 | 0.22205 | 3.9144 | 1.56545 | 112.81 | 1.56545 | 112.81 | 0 | 0 | 0.00590219 | 425.32 | 0.00590219 | 425.32 | 0 | 0 | 2023-04-09 03:37:12 | 0.00086919 | 3.0841 | 222.2489 | 0 | Close
15603 | 3 | 7 | CC Chg | 07:03:30 | 129:52:57 | 0.22206 | 3.9152 | 1.5673 | 112.94 | 1.5673 | 112.94 | 0 | 0 | 0.00590944 | 425.84 | 0.00590944 | 425.84 | 0 | 0 | 2023-04-09 03:37:42 | 0.00086941 | 2.3131 | 166.6867 | 0 | Close
15604 | 3 | 7 | CC Chg | 07:04:00 | 129:53:27 | 0.22206 | 3.9158 | 1.56915 | 113.08 | 1.56915 | 113.08 | 0 | 0 | 0.00591668 | 426.37 | 0.00591668 | 426.37 | 0 | 0 | 2023-04-09 03:38:12 | 0.00086954 | 3.0841 | 222.2489 | 0 | Close
15605 | 3 | 7 | CC Chg | 07:04:30 | 129:53:57 | 0.22207 | 3.9165 | 1.571 | 113.21 | 1.571 | 113.21 | 0 | 0 | 0.00592393 | 426.89 | 0.00592393 | 426.89 | 0 | 0 | 2023-04-09 03:38:42 | 0.00086974 | 2.6436 | 190.4991 | 0 | Close
15606 | 3 | 7 | CC Chg | 07:05:00 | 129:54:27 | 0.22208 | 3.917 | 1.57285 | 113.34 | 1.57285 | 113.34 | 0 | 0 | 0.00593118 | 427.41 | 0.00593118 | 427.41 | 0 | 0 | 2023-04-09 03:39:12 | 0.00086989 | 3.701 | 266.6987 | 0 | Close
15607 | 3 | 7 | CC Chg | 07:05:30 | 129:54:57 | 0.22207 | 3.9177 | 1.5747 | 113.48 | 1.5747 | 113.48 | 0 | 0 | 0.00593843 | 427.93 | 0.00593843 | 427.93 | 0 | 0 | 2023-04-09 03:39:42 | 0.00087 | 2.6436 | 190.4991 | 0 | Close
15608 | 3 | 7 | CC Chg | 07:06:00 | 129:55:27 | 0.22206 | 3.9183 | 1.57655 | 113.61 | 1.57655 | 113.61 | 0 | 0 | 0.00594568 | 428.46 | 0.00594568 | 428.46 | 0 | 0 | 2023-04-09 03:40:12 | 0.0008701 | 3.0841 | 222.2489 | 0 | Close
15609 | 3 | 7 | CC Chg | 07:06:30 | 129:55:57 | 0.22206 | 3.919 | 1.5784 | 113.74 | 1.5784 | 113.74 | 0 | 0 | 0.00595293 | 428.98 | 0.00595293 | 428.98 | 0 | 0 | 2023-04-09 03:40:42 | 0.00087025 | 2.6438 | 190.5174 | 0 | Close
15610 | 3 | 7 | CC Chg | 07:07:00 | 129:56:27 | 0.22205 | 3.9196 | 1.58025 | 113.88 | 1.58025 | 113.88 | 0 | 0 | 0.00596018 | 429.5 | 0.00596018 | 429.5 | 0 | 0 | 2023-04-09 03:41:12 | 0.00087035 | 3.0839 | 222.2276 | 0 | Close
15611 | 3 | 7 | CC Chg | 07:07:30 | 129:56:57 | 0.22207 | 3.9204 | 1.5821 | 114.01 | 1.5821 | 114.01 | 0 | 0 | 0.00596744 | 430.02 | 0.00596744 | 430.02 | 0 | 0 | 2023-04-09 03:41:42 | 0.0008706 | 2.3131 | 166.6867 | 0 | Close
15612 | 3 | 7 | CC Chg | 07:08:00 | 129:57:27 | 0.22206 | 3.9211 | 1.58395 | 114.14 | 1.58395 | 114.14 | 0 | 0 | 0.00597469 | 430.55 | 0.00597469 | 430.55 | 0 | 0 | 2023-04-09 03:42:12 | 0.00087072 | 2.6436 | 190.4991 | 0 | Close
15613 | 3 | 7 | CC Chg | 07:08:30 | 129:57:57 | 0.22204 | 3.9218 | 1.5858 | 114.28 | 1.5858 | 114.28 | 0 | 0 | 0.00598195 | 431.07 | 0.00598195 | 431.07 | 0 | 0 | 2023-04-09 03:42:42 | 0.0008708 | 2.6436 | 190.4991 | 0 | Close
15614 | 3 | 7 | CC Chg | 07:09:00 | 129:58:27 | 0.22206 | 3.9224 | 1.58765 | 114.41 | 1.58765 | 114.41 | 0 | 0 | 0.00598921 | 431.59 | 0.00598921 | 431.59 | 0 | 0 | 2023-04-09 03:43:12 | 0.00087101 | 3.0841 | 222.2489 | 0 | Close
15615 | 3 | 7 | CC Chg | 07:09:30 | 129:58:57 | 0.22207 | 3.9231 | 1.5895 | 114.54 | 1.5895 | 114.54 | 0 | 0 | 0.00599646 | 432.12 | 0.00599646 | 432.12 | 0 | 0 | 2023-04-09 03:43:42 | 0.0008712 | 2.6436 | 190.4991 | 0 | Close
15616 | 3 | 7 | CC Chg | 07:10:00 | 129:59:27 | 0.22205 | 3.9237 | 1.59135 | 114.68 | 1.59135 | 114.68 | 0 | 0 | 0.00600372 | 432.64 | 0.00600372 | 432.64 | 0 | 0 | 2023-04-09 03:44:12 | 0.00087126 | 3.0844 | 222.2703 | 0 | Close
15617 | 3 | 7 | CC Chg | 07:10:30 | 129:59:57 | 0.22206 | 3.9244 | 1.5932 | 114.81 | 1.5932 | 114.81 | 0 | 0 | 0.00601099 | 433.16 | 0.00601099 | 433.16 | 0 | 0 | 2023-04-09 03:44:42 | 0.00087145 | 2.6436 | 190.4991 | 0 | Close
15618 | 3 | 7 | CC Chg | 07:11:00 | 130:00:27 | 0.22206 | 3.9251 | 1.59505 | 114.94 | 1.59505 | 114.94 | 0 | 0 | 0.00601825 | 433.69 | 0.00601825 | 433.69 | 0 | 0 | 2023-04-09 03:45:12 | 0.00087161 | 2.6433 | 190.4808 | 0 | Close
15619 | 3 | 7 | CC Chg | 07:11:30 | 130:00:57 | 0.22205 | 3.9258 | 1.5969 | 115.08 | 1.5969 | 115.08 | 0 | 0 | 0.00602551 | 434.21 | 0.00602551 | 434.21 | 0 | 0 | 2023-04-09 03:45:42 | 0.00087172 | 2.6436 | 190.4991 | 0 | Close
15620 | 3 | 7 | CC Chg | 07:12:00 | 130:01:27 | 0.22205 | 3.9264 | 1.59875 | 115.21 | 1.59875 | 115.21 | 0 | 0 | 0.00603278 | 434.73 | 0.00603278 | 434.73 | 0 | 0 | 2023-04-09 03:46:12 | 0.00087186 | 3.0841 | 222.2489 | 0 | Close
15621 | 3 | 7 | CC Chg | 07:12:30 | 130:01:57 | 0.22206 | 3.9271 | 1.6006 | 115.34 | 1.6006 | 115.34 | 0 | 0 | 0.00604004 | 435.26 | 0.00604004 | 435.26 | 0 | 0 | 2023-04-09 03:46:42 | 0.00087205 | 2.6436 | 190.4991 | 0 | Close
15622 | 3 | 7 | CC Chg | 07:13:00 | 130:02:27 | 0.22207 | 3.9278 | 1.60245 | 115.48 | 1.60245 | 115.48 | 0 | 0 | 0.00604731 | 435.78 | 0.00604731 | 435.78 | 0 | 0 | 2023-04-09 03:47:12 | 0.00087225 | 2.6436 | 190.4991 | 0 | Close
15623 | 3 | 7 | CC Chg | 07:13:30 | 130:02:57 | 0.22206 | 3.9285 | 1.60431 | 115.61 | 1.60431 | 115.61 | 0 | 0 | 0.00605458 | 436.3 | 0.00605458 | 436.3 | 0 | 0 | 2023-04-09 03:47:42 | 0.00087236 | 2.6438 | 190.5174 | 0 | Close
15624 | 3 | 7 | CC Chg | 07:14:00 | 130:03:27 | 0.22206 | 3.9292 | 1.60616 | 115.74 | 1.60616 | 115.74 | 0 | 0 | 0.00606185 | 436.83 | 0.00606185 | 436.83 | 0 | 0 | 2023-04-09 03:48:12 | 0.00087252 | 2.6433 | 190.4808 | 0 | Close
15625 | 3 | 7 | CC Chg | 07:14:30 | 130:03:57 | 0.22206 | 3.9299 | 1.60801 | 115.88 | 1.60801 | 115.88 | 0 | 0 | 0.00606912 | 437.35 | 0.00606912 | 437.35 | 0 | 0 | 2023-04-09 03:48:42 | 0.00087267 | 2.6436 | 190.4991 | 0 | Close
15626 | 3 | 7 | CC Chg | 07:15:00 | 130:04:27 | 0.22205 | 3.9306 | 1.60986 | 116.01 | 1.60986 | 116.01 | 0 | 0 | 0.0060764 | 437.88 | 0.0060764 | 437.88 | 0 | 0 | 2023-04-09 03:49:12 | 0.00087279 | 2.6433 | 190.4808 | 0 | Close
15627 | 3 | 7 | CC Chg | 07:15:30 | 130:04:57 | 0.22205 | 3.9313 | 1.61171 | 116.14 | 1.61171 | 116.14 | 0 | 0 | 0.00608367 | 438.4 | 0.00608367 | 438.4 | 0 | 0 | 2023-04-09 03:49:42 | 0.00087295 | 2.6438 | 190.5174 | 0 | Close
15628 | 3 | 7 | CC Chg | 07:16:00 | 130:05:27 | 0.22207 | 3.932 | 1.61356 | 116.28 | 1.61356 | 116.28 | 0 | 0 | 0.00609095 | 438.92 | 0.00609095 | 438.92 | 0 | 0 | 2023-04-09 03:50:12 | 0.00087318 | 2.6436 | 190.4991 | 0 | Close
15629 | 3 | 7 | CC Chg | 07:16:30 | 130:05:57 | 0.22205 | 3.9326 | 1.61541 | 116.41 | 1.61541 | 116.41 | 0 | 0 | 0.00609822 | 439.45 | 0.00609822 | 439.45 | 0 | 0 | 2023-04-09 03:50:42 | 0.00087323 | 3.0841 | 222.2489 | 0 | Close
15630 | 3 | 7 | CC Chg | 07:17:00 | 130:06:27 | 0.22205 | 3.9334 | 1.61726 | 116.54 | 1.61726 | 116.54 | 0 | 0 | 0.0061055 | 439.97 | 0.0061055 | 439.97 | 0 | 0 | 2023-04-09 03:51:12 | 0.00087341 | 2.3133 | 166.7027 | 0 | Close
15631 | 3 | 7 | CC Chg | 07:17:30 | 130:06:57 | 0.22207 | 3.934 | 1.61911 | 116.68 | 1.61911 | 116.68 | 0 | 0 | 0.00611278 | 440.5 | 0.00611278 | 440.5 | 0 | 0 | 2023-04-09 03:51:42 | 0.00087362 | 3.0839 | 222.2276 | 0 | Close
15632 | 3 | 7 | CC Chg | 07:18:00 | 130:07:27 | 0.22205 | 3.9347 | 1.62096 | 116.81 | 1.62096 | 116.81 | 0 | 0 | 0.00612006 | 441.02 | 0.00612006 | 441.02 | 0 | 0 | 2023-04-09 03:52:12 | 0.0008737 | 2.6436 | 190.4991 | 0 | Close
15633 | 3 | 7 | CC Chg | 07:18:30 | 130:07:57 | 0.22207 | 3.9355 | 1.62281 | 116.94 | 1.62281 | 116.94 | 0 | 0 | 0.00612734 | 441.55 | 0.00612734 | 441.55 | 0 | 0 | 2023-04-09 03:52:42 | 0.00087396 | 2.3129 | 166.6707 | 0 | Close
15634 | 3 | 7 | CC Chg | 07:19:00 | 130:08:27 | 0.22206 | 3.9361 | 1.62466 | 117.08 | 1.62466 | 117.08 | 0 | 0 | 0.00613462 | 442.07 | 0.00613462 | 442.07 | 0 | 0 | 2023-04-09 03:53:12 | 0.00087405 | 3.0841 | 222.2489 | 0 | Close
15635 | 3 | 7 | CC Chg | 07:19:30 | 130:08:57 | 0.22205 | 3.9369 | 1.62651 | 117.21 | 1.62651 | 117.21 | 0 | 0 | 0.00614191 | 442.6 | 0.00614191 | 442.6 | 0 | 0 | 2023-04-09 03:53:42 | 0.00087419 | 2.3133 | 166.7027 | 0 | Close
15636 | 3 | 7 | CC Chg | 07:20:00 | 130:09:27 | 0.22205 | 3.9375 | 1.62836 | 117.34 | 1.62836 | 117.34 | 0 | 0 | 0.00614919 | 443.12 | 0.00614919 | 443.12 | 0 | 0 | 2023-04-09 03:54:12 | 0.00087432 | 3.0839 | 222.2276 | 0 | Close
15637 | 3 | 7 | CC Chg | 07:20:30 | 130:09:57 | 0.22205 | 3.9383 | 1.63021 | 117.48 | 1.63021 | 117.48 | 0 | 0 | 0.00615648 | 443.65 | 0.00615648 | 443.65 | 0 | 0 | 2023-04-09 03:54:42 | 0.0008745 | 2.3133 | 166.7027 | 0 | Close
15638 | 3 | 7 | CC Chg | 07:21:00 | 130:10:27 | 0.22206 | 3.9389 | 1.63206 | 117.61 | 1.63206 | 117.61 | 0 | 0 | 0.00616377 | 444.17 | 0.00616377 | 444.17 | 0 | 0 | 2023-04-09 03:55:12 | 0.00087467 | 3.0839 | 222.2276 | 0 | Close
15639 | 3 | 7 | CC Chg | 07:21:30 | 130:10:57 | 0.22206 | 3.9396 | 1.63391 | 117.74 | 1.63391 | 117.74 | 0 | 0 | 0.00617106 | 444.7 | 0.00617106 | 444.7 | 0 | 0 | 2023-04-09 03:55:42 | 0.00087483 | 2.6438 | 190.5174 | 0 | Close
15640 | 3 | 7 | CC Chg | 07:22:00 | 130:11:27 | 0.22206 | 3.9403 | 1.63576 | 117.88 | 1.63576 | 117.88 | 0 | 0 | 0.00617835 | 445.22 | 0.00617835 | 445.22 | 0 | 0 | 2023-04-09 03:56:12 | 0.00087498 | 2.6433 | 190.4808 | 0 | Close
15641 | 3 | 7 | CC Chg | 07:22:30 | 130:11:57 | 0.22206 | 3.941 | 1.63761 | 118.01 | 1.63761 | 118.01 | 0 | 0 | 0.00618564 | 445.75 | 0.00618564 | 445.75 | 0 | 0 | 2023-04-09 03:56:42 | 0.00087514 | 2.6436 | 190.4991 | 0 | Close
15642 | 3 | 7 | CC Chg | 07:23:00 | 130:12:27 | 0.22208 | 3.9418 | 1.63946 | 118.14 | 1.63946 | 118.14 | 0 | 0 | 0.00619294 | 446.27 | 0.00619294 | 446.27 | 0 | 0 | 2023-04-09 03:57:12 | 0.00087539 | 2.3131 | 166.6867 | 0 | Close
15643 | 3 | 7 | CC Chg | 07:23:30 | 130:12:57 | 0.22206 | 3.9424 | 1.64132 | 118.28 | 1.64132 | 118.28 | 0 | 0 | 0.00620023 | 446.8 | 0.00620023 | 446.8 | 0 | 0 | 2023-04-09 03:57:42 | 0.00087545 | 3.0841 | 222.2489 | 0 | Close
15644 | 3 | 7 | CC Chg | 07:24:00 | 130:13:27 | 0.22206 | 3.9432 | 1.64317 | 118.41 | 1.64317 | 118.41 | 0 | 0 | 0.00620753 | 447.32 | 0.00620753 | 447.32 | 0 | 0 | 2023-04-09 03:58:12 | 0.00087563 | 2.3129 | 166.6707 | 0 | Close
15645 | 3 | 7 | CC Chg | 07:24:30 | 130:13:57 | 0.22206 | 3.9438 | 1.64502 | 118.54 | 1.64502 | 118.54 | 0 | 0 | 0.00621482 | 447.85 | 0.00621482 | 447.85 | 0 | 0 | 2023-04-09 03:58:42 | 0.00087576 | 3.0844 | 222.2703 | 0 | Close
15646 | 3 | 7 | CC Chg | 07:25:00 | 130:14:27 | 0.22204 | 3.9447 | 1.64687 | 118.68 | 1.64687 | 118.68 | 0 | 0 | 0.00622212 | 448.38 | 0.00622212 | 448.38 | 0 | 0 | 2023-04-09 03:59:12 | 0.00087588 | 2.0561 | 148.1659 | 0 | Close
15647 | 3 | 7 | CC Chg | 07:25:30 | 130:14:57 | 0.22206 | 3.9453 | 1.64872 | 118.81 | 1.64872 | 118.81 | 0 | 0 | 0.00622942 | 448.9 | 0.00622942 | 448.9 | 0 | 0 | 2023-04-09 03:59:42 | 0.00087609 | 3.0841 | 222.2489 | 0 | Close
15648 | 3 | 7 | CC Chg | 07:26:00 | 130:15:27 | 0.22208 | 3.946 | 1.65057 | 118.94 | 1.65057 | 118.94 | 0 | 0 | 0.00623672 | 449.43 | 0.00623672 | 449.43 | 0 | 0 | 2023-04-09 04:00:12 | 0.00087633 | 2.6436 | 190.4991 | 0 | Close
15649 | 3 | 7 | CC Chg | 07:26:30 | 130:15:57 | 0.22206 | 3.9468 | 1.65242 | 119.08 | 1.65242 | 119.08 | 0 | 0 | 0.00624403 | 449.96 | 0.00624403 | 449.96 | 0 | 0 | 2023-04-09 04:00:42 | 0.00087643 | 2.3131 | 166.6867 | 0 | Close
15650 | 3 | 7 | CC Chg | 07:27:00 | 130:16:27 | 0.22207 | 3.9475 | 1.65427 | 119.21 | 1.65427 | 119.21 | 0 | 0 | 0.00625133 | 450.48 | 0.00625133 | 450.48 | 0 | 0 | 2023-04-09 04:01:12 | 0.00087662 | 2.6436 | 190.4991 | 0 | Close
15651 | 3 | 7 | CC Chg | 07:27:30 | 130:16:57 | 0.22205 | 3.9482 | 1.65612 | 119.34 | 1.65612 | 119.34 | 0 | 0 | 0.00625864 | 451.01 | 0.00625864 | 451.01 | 0 | 0 | 2023-04-09 04:01:42 | 0.0008767 | 2.6433 | 190.4808 | 0 | Close
15652 | 3 | 7 | CC Chg | 07:28:00 | 130:17:27 | 0.22205 | 3.9488 | 1.65797 | 119.48 | 1.65797 | 119.48 | 0 | 0 | 0.00626594 | 451.53 | 0.00626594 | 451.53 | 0 | 0 | 2023-04-09 04:02:12 | 0.00087683 | 3.0841 | 222.2489 | 0 | Close
15653 | 3 | 7 | CC Chg | 07:28:30 | 130:17:57 | 0.22206 | 3.9496 | 1.65982 | 119.61 | 1.65982 | 119.61 | 0 | 0 | 0.00627325 | 452.06 | 0.00627325 | 452.06 | 0 | 0 | 2023-04-09 04:02:42 | 0.00087705 | 2.3133 | 166.7027 | 0 | Close
15654 | 3 | 7 | CC Chg | 07:29:00 | 130:18:27 | 0.22206 | 3.9503 | 1.66167 | 119.74 | 1.66167 | 119.74 | 0 | 0 | 0.00628056 | 452.59 | 0.00628056 | 452.59 | 0 | 0 | 2023-04-09 04:03:12 | 0.0008772 | 2.6436 | 190.4991 | 0 | Close
15655 | 3 | 7 | CC Chg | 07:29:30 | 130:18:57 | 0.22205 | 3.9511 | 1.66352 | 119.88 | 1.66352 | 119.88 | 0 | 0 | 0.00628787 | 453.11 | 0.00628787 | 453.11 | 0 | 0 | 2023-04-09 04:03:42 | 0.00087734 | 2.3131 | 166.6867 | 0 | Close
15656 | 3 | 7 | CC Chg | 07:30:00 | 130:19:27 | 0.22207 | 3.9519 | 1.66537 | 120.01 | 1.66537 | 120.01 | 0 | 0 | 0.00629518 | 453.64 | 0.00629518 | 453.64 | 0 | 0 | 2023-04-09 04:04:12 | 0.0008776 | 2.3131 | 166.6867 | 0 | Close
15657 | 3 | 7 | CC Chg | 07:30:30 | 130:19:57 | 0.22205 | 3.9526 | 1.66722 | 120.14 | 1.66722 | 120.14 | 0 | 0 | 0.0063025 | 454.17 | 0.0063025 | 454.17 | 0 | 0 | 2023-04-09 04:04:42 | 0.00087767 | 2.6436 | 190.4991 | 0 | Close
15658 | 3 | 7 | CC Chg | 07:31:00 | 130:20:27 | 0.22205 | 3.9533 | 1.66907 | 120.28 | 1.66907 | 120.28 | 0 | 0 | 0.00630981 | 454.7 | 0.00630981 | 454.7 | 0 | 0 | 2023-04-09 04:05:12 | 0.00087783 | 2.6433 | 190.4808 | 0 | Close
15659 | 3 | 7 | CC Chg | 07:31:30 | 130:20:57 | 0.22207 | 3.954 | 1.67092 | 120.41 | 1.67092 | 120.41 | 0 | 0 | 0.00631713 | 455.22 | 0.00631713 | 455.22 | 0 | 0 | 2023-04-09 04:05:42 | 0.00087806 | 2.6438 | 190.5174 | 0 | Close
15660 | 3 | 7 | CC Chg | 07:32:00 | 130:21:27 | 0.22206 | 3.9548 | 1.67277 | 120.54 | 1.67277 | 120.54 | 0 | 0 | 0.00632445 | 455.75 | 0.00632445 | 455.75 | 0 | 0 | 2023-04-09 04:06:12 | 0.0008782 | 2.3131 | 166.6867 | 0 | Close
15661 | 3 | 7 | CC Chg | 07:32:30 | 130:21:57 | 0.22206 | 3.9554 | 1.67462 | 120.68 | 1.67462 | 120.68 | 0 | 0 | 0.00633176 | 456.28 | 0.00633176 | 456.28 | 0 | 0 | 2023-04-09 04:06:42 | 0.00087834 | 3.0841 | 222.2489 | 0 | Close
15662 | 3 | 7 | CC Chg | 07:33:00 | 130:22:27 | 0.22207 | 3.9562 | 1.67647 | 120.81 | 1.67647 | 120.81 | 0 | 0 | 0.00633908 | 456.81 | 0.00633908 | 456.81 | 0 | 0 | 2023-04-09 04:07:12 | 0.00087855 | 2.3133 | 166.7027 | 0 | Close
15663 | 3 | 7 | CC Chg | 07:33:30 | 130:22:57 | 0.22207 | 3.9569 | 1.67832 | 120.94 | 1.67832 | 120.94 | 0 | 0 | 0.00634641 | 457.33 | 0.00634641 | 457.33 | 0 | 0 | 2023-04-09 04:07:42 | 0.00087871 | 2.6436 | 190.4991 | 0 | Close
15664 | 3 | 7 | CC Chg | 07:34:00 | 130:23:27 | 0.22207 | 3.9577 | 1.68018 | 121.08 | 1.68018 | 121.08 | 0 | 0 | 0.00635373 | 457.86 | 0.00635373 | 457.86 | 0 | 0 | 2023-04-09 04:08:12 | 0.00087889 | 2.3131 | 166.6867 | 0 | Close
15665 | 3 | 7 | CC Chg | 07:34:30 | 130:23:57 | 0.22206 | 3.9584 | 1.68203 | 121.21 | 1.68203 | 121.21 | 0 | 0 | 0.00636105 | 458.39 | 0.00636105 | 458.39 | 0 | 0 | 2023-04-09 04:08:42 | 0.000879 | 2.6433 | 190.4808 | 0 | Close
15666 | 3 | 7 | CC Chg | 07:35:00 | 130:24:27 | 0.22206 | 3.9591 | 1.68388 | 121.34 | 1.68388 | 121.34 | 0 | 0 | 0.00636838 | 458.92 | 0.00636838 | 458.92 | 0 | 0 | 2023-04-09 04:09:12 | 0.00087916 | 2.6438 | 190.5174 | 0 | Close
15667 | 3 | 7 | CC Chg | 07:35:30 | 130:24:57 | 0.22206 | 3.9598 | 1.68573 | 121.48 | 1.68573 | 121.48 | 0 | 0 | 0.00637571 | 459.44 | 0.00637571 | 459.44 | 0 | 0 | 2023-04-09 04:09:42 | 0.00087931 | 2.6433 | 190.4808 | 0 | Close
15668 | 3 | 7 | CC Chg | 07:36:00 | 130:25:27 | 0.22206 | 3.9605 | 1.68758 | 121.61 | 1.68758 | 121.61 | 0 | 0 | 0.00638303 | 459.97 | 0.00638303 | 459.97 | 0 | 0 | 2023-04-09 04:10:12 | 0.00087947 | 2.6436 | 190.4991 | 0 | Close
15669 | 3 | 7 | CC Chg | 07:36:30 | 130:25:57 | 0.22206 | 3.9613 | 1.68943 | 121.74 | 1.68943 | 121.74 | 0 | 0 | 0.00639036 | 460.5 | 0.00639036 | 460.5 | 0 | 0 | 2023-04-09 04:10:42 | 0.00087965 | 2.3131 | 166.6867 | 0 | Close
15670 | 3 | 7 | CC Chg | 07:37:00 | 130:26:27 | 0.22207 | 3.962 | 1.69128 | 121.88 | 1.69128 | 121.88 | 0 | 0 | 0.00639769 | 461.03 | 0.00639769 | 461.03 | 0 | 0 | 2023-04-09 04:11:12 | 0.00087984 | 2.6436 | 190.4991 | 0 | Close
15671 | 3 | 7 | CC Chg | 07:37:30 | 130:26:57 | 0.22205 | 3.9628 | 1.69313 | 122.01 | 1.69313 | 122.01 | 0 | 0 | 0.00640503 | 461.56 | 0.00640503 | 461.56 | 0 | 0 | 2023-04-09 04:11:42 | 0.00087994 | 2.3131 | 166.6867 | 0 | Close
15672 | 3 | 7 | CC Chg | 07:38:00 | 130:27:27 | 0.22206 | 3.9635 | 1.69498 | 122.14 | 1.69498 | 122.14 | 0 | 0 | 0.00641236 | 462.09 | 0.00641236 | 462.09 | 0 | 0 | 2023-04-09 04:12:12 | 0.00088013 | 2.6436 | 190.4991 | 0 | Close
15673 | 3 | 7 | CC Chg | 07:38:30 | 130:27:57 | 0.22205 | 3.9642 | 1.69683 | 122.28 | 1.69683 | 122.28 | 0 | 0 | 0.00641969 | 462.61 | 0.00641969 | 462.61 | 0 | 0 | 2023-04-09 04:12:42 | 0.00088025 | 2.6436 | 190.4991 | 0 | Close
15674 | 3 | 7 | CC Chg | 07:39:00 | 130:28:27 | 0.22205 | 3.9649 | 1.69868 | 122.41 | 1.69868 | 122.41 | 0 | 0 | 0.00642703 | 463.14 | 0.00642703 | 463.14 | 0 | 0 | 2023-04-09 04:13:12 | 0.00088041 | 2.6433 | 190.4808 | 0 | Close
15675 | 3 | 7 | CC Chg | 07:39:30 | 130:28:57 | 0.22205 | 3.9657 | 1.70053 | 122.54 | 1.70053 | 122.54 | 0 | 0 | 0.00643437 | 463.67 | 0.00643437 | 463.67 | 0 | 0 | 2023-04-09 04:13:42 | 0.00088058 | 2.3133 | 166.7027 | 0 | Close
15676 | 3 | 7 | CC Chg | 07:40:00 | 130:29:27 | 0.22205 | 3.9664 | 1.70238 | 122.68 | 1.70238 | 122.68 | 0 | 0 | 0.00644171 | 464.2 | 0.00644171 | 464.2 | 0 | 0 | 2023-04-09 04:14:12 | 0.00088074 | 2.6433 | 190.4808 | 0 | Close
15677 | 3 | 7 | CC Chg | 07:40:30 | 130:29:57 | 0.22204 | 3.9672 | 1.70423 | 122.81 | 1.70423 | 122.81 | 0 | 0 | 0.00644905 | 464.73 | 0.00644905 | 464.73 | 0 | 0 | 2023-04-09 04:14:42 | 0.00088088 | 2.3131 | 166.6867 | 0 | Close
15678 | 3 | 7 | CC Chg | 07:41:00 | 130:30:27 | 0.22206 | 3.9679 | 1.70608 | 122.94 | 1.70608 | 122.94 | 0 | 0 | 0.00645639 | 465.26 | 0.00645639 | 465.26 | 0 | 0 | 2023-04-09 04:15:12 | 0.00088111 | 2.6438 | 190.5174 | 0 | Close
15679 | 3 | 7 | CC Chg | 07:41:30 | 130:30:57 | 0.22207 | 3.9687 | 1.70793 | 123.08 | 1.70793 | 123.08 | 0 | 0 | 0.00646373 | 465.79 | 0.00646373 | 465.79 | 0 | 0 | 2023-04-09 04:15:42 | 0.00088133 | 2.3129 | 166.6707 | 0 | Close
15680 | 3 | 7 | CC Chg | 07:42:00 | 130:31:27 | 0.22205 | 3.9694 | 1.70978 | 123.21 | 1.70978 | 123.21 | 0 | 0 | 0.00647108 | 466.32 | 0.00647108 | 466.32 | 0 | 0 | 2023-04-09 04:16:12 | 0.00088141 | 2.6436 | 190.4991 | 0 | Close
15681 | 3 | 7 | CC Chg | 07:42:30 | 130:31:57 | 0.22205 | 3.9701 | 1.71163 | 123.34 | 1.71163 | 123.34 | 0 | 0 | 0.00647842 | 466.85 | 0.00647842 | 466.85 | 0 | 0 | 2023-04-09 04:16:42 | 0.00088156 | 2.6436 | 190.4991 | 0 | Close
15682 | 3 | 7 | CC Chg | 07:43:00 | 130:32:27 | 0.22206 | 3.9709 | 1.71348 | 123.48 | 1.71348 | 123.48 | 0 | 0 | 0.00648577 | 467.38 | 0.00648577 | 467.38 | 0 | 0 | 2023-04-09 04:17:12 | 0.00088178 | 2.3131 | 166.6867 | 0 | Close
15683 | 3 | 7 | CC Chg | 07:43:30 | 130:32:57 | 0.22205 | 3.9716 | 1.71533 | 123.61 | 1.71533 | 123.61 | 0 | 0 | 0.00649312 | 467.91 | 0.00649312 | 467.91 | 0 | 0 | 2023-04-09 04:17:42 | 0.00088189 | 2.6436 | 190.4991 | 0 | Close
15684 | 3 | 7 | CC Chg | 07:44:00 | 130:33:27 | 0.22206 | 3.9723 | 1.71718 | 123.74 | 1.71718 | 123.74 | 0 | 0 | 0.00650047 | 468.43 | 0.00650047 | 468.43 | 0 | 0 | 2023-04-09 04:18:12 | 0.00088209 | 2.6433 | 190.4808 | 0 | Close
15685 | 3 | 7 | CC Chg | 07:44:30 | 130:33:57 | 0.22205 | 3.9732 | 1.71904 | 123.88 | 1.71904 | 123.88 | 0 | 0 | 0.00650782 | 468.96 | 0.00650782 | 468.96 | 0 | 0 | 2023-04-09 04:18:42 | 0.00088225 | 2.0563 | 148.1802 | 0 | Close
15686 | 3 | 7 | CC Chg | 07:45:00 | 130:34:27 | 0.22204 | 3.9739 | 1.72089 | 124.01 | 1.72089 | 124.01 | 0 | 0 | 0.00651518 | 469.49 | 0.00651518 | 469.49 | 0 | 0 | 2023-04-09 04:19:12 | 0.00088236 | 2.6433 | 190.4808 | 0 | Close
15687 | 3 | 7 | CC Chg | 07:45:30 | 130:34:57 | 0.22205 | 3.9747 | 1.72274 | 124.14 | 1.72274 | 124.14 | 0 | 0 | 0.00652253 | 470.02 | 0.00652253 | 470.02 | 0 | 0 | 2023-04-09 04:19:42 | 0.00088258 | 2.3133 | 166.7027 | 0 | Close
15688 | 3 | 7 | CC Chg | 07:46:00 | 130:35:27 | 0.22206 | 3.9754 | 1.72459 | 124.28 | 1.72459 | 124.28 | 0 | 0 | 0.00652989 | 470.55 | 0.00652989 | 470.55 | 0 | 0 | 2023-04-09 04:20:12 | 0.00088278 | 2.6433 | 190.4808 | 0 | Close
15689 | 3 | 7 | CC Chg | 07:46:30 | 130:35:57 | 0.22207 | 3.9762 | 1.72644 | 124.41 | 1.72644 | 124.41 | 0 | 0 | 0.00653724 | 471.08 | 0.00653724 | 471.08 | 0 | 0 | 2023-04-09 04:20:42 | 0.00088299 | 2.3133 | 166.7027 | 0 | Close
15690 | 3 | 7 | CC Chg | 07:47:00 | 130:36:27 | 0.22206 | 3.977 | 1.72829 | 124.54 | 1.72829 | 124.54 | 0 | 0 | 0.0065446 | 471.61 | 0.0065446 | 471.61 | 0 | 0 | 2023-04-09 04:21:12 | 0.00088313 | 2.3129 | 166.6707 | 0 | Close
15691 | 3 | 7 | CC Chg | 07:47:30 | 130:36:57 | 0.22205 | 3.9777 | 1.73014 | 124.68 | 1.73014 | 124.68 | 0 | 0 | 0.00655196 | 472.15 | 0.00655196 | 472.15 | 0 | 0 | 2023-04-09 04:21:42 | 0.00088325 | 2.6436 | 190.4991 | 0 | Close
15692 | 3 | 7 | CC Chg | 07:48:00 | 130:37:27 | 0.22205 | 3.9785 | 1.73199 | 124.81 | 1.73199 | 124.81 | 0 | 0 | 0.00655932 | 472.68 | 0.00655932 | 472.68 | 0 | 0 | 2023-04-09 04:22:12 | 0.00088343 | 2.3129 | 166.6707 | 0 | Close
15693 | 3 | 7 | CC Chg | 07:48:30 | 130:37:57 | 0.22205 | 3.9793 | 1.73384 | 124.94 | 1.73384 | 124.94 | 0 | 0 | 0.00656669 | 473.21 | 0.00656669 | 473.21 | 0 | 0 | 2023-04-09 04:22:42 | 0.0008836 | 2.3131 | 166.6867 | 0 | Close
15694 | 3 | 7 | CC Chg | 07:49:00 | 130:38:27 | 0.22205 | 3.9799 | 1.73569 | 125.08 | 1.73569 | 125.08 | 0 | 0 | 0.00657405 | 473.74 | 0.00657405 | 473.74 | 0 | 0 | 2023-04-09 04:23:12 | 0.00088374 | 3.0847 | 222.2916 | 0 | Close
15695 | 3 | 7 | CC Chg | 07:49:30 | 130:38:57 | 0.22205 | 3.9807 | 1.73754 | 125.21 | 1.73754 | 125.21 | 0 | 0 | 0.00658141 | 474.27 | 0.00658141 | 474.27 | 0 | 0 | 2023-04-09 04:23:42 | 0.00088391 | 2.3129 | 166.6707 | 0 | Close
15696 | 3 | 7 | CC Chg | 07:50:00 | 130:39:27 | 0.22205 | 3.9814 | 1.73939 | 125.34 | 1.73939 | 125.34 | 0 | 0 | 0.00658878 | 474.8 | 0.00658878 | 474.8 | 0 | 0 | 2023-04-09 04:24:12 | 0.00088407 | 2.6436 | 190.4991 | 0 | Close
15697 | 3 | 7 | CC Chg | 07:50:30 | 130:39:57 | 0.22207 | 3.9822 | 1.74124 | 125.48 | 1.74124 | 125.48 | 0 | 0 | 0.00659615 | 475.33 | 0.00659615 | 475.33 | 0 | 0 | 2023-04-09 04:24:42 | 0.00088433 | 2.3129 | 166.6707 | 0 | Close
15698 | 3 | 7 | CC Chg | 07:51:00 | 130:40:27 | 0.22205 | 3.983 | 1.74309 | 125.61 | 1.74309 | 125.61 | 0 | 0 | 0.00660352 | 475.86 | 0.00660352 | 475.86 | 0 | 0 | 2023-04-09 04:25:12 | 0.00088443 | 2.3133 | 166.7027 | 0 | Close
15699 | 3 | 7 | CC Chg | 07:51:30 | 130:40:57 | 0.22205 | 3.9837 | 1.74494 | 125.74 | 1.74494 | 125.74 | 0 | 0 | 0.00661089 | 476.39 | 0.00661089 | 476.39 | 0 | 0 | 2023-04-09 04:25:42 | 0.00088458 | 2.6433 | 190.4808 | 0 | Close
15700 | 3 | 7 | CC Chg | 07:52:00 | 130:41:27 | 0.22206 | 3.9844 | 1.74679 | 125.88 | 1.74679 | 125.88 | 0 | 0 | 0.00661826 | 476.92 | 0.00661826 | 476.92 | 0 | 0 | 2023-04-09 04:26:12 | 0.00088478 | 2.6436 | 190.4991 | 0 | Close
15701 | 3 | 7 | CC Chg | 07:52:30 | 130:41:57 | 0.22205 | 3.9853 | 1.74864 | 126.01 | 1.74864 | 126.01 | 0 | 0 | 0.00662564 | 477.45 | 0.00662564 | 477.45 | 0 | 0 | 2023-04-09 04:26:42 | 0.00088494 | 2.0563 | 148.1802 | 0 | Close
15702 | 3 | 7 | CC Chg | 07:53:00 | 130:42:27 | 0.22205 | 3.986 | 1.75049 | 126.14 | 1.75049 | 126.14 | 0 | 0 | 0.00663301 | 477.99 | 0.00663301 | 477.99 | 0 | 0 | 2023-04-09 04:27:12 | 0.00088509 | 2.6433 | 190.4808 | 0 | Close
15703 | 3 | 7 | CC Chg | 07:53:30 | 130:42:57 | 0.22203 | 3.9868 | 1.75234 | 126.28 | 1.75234 | 126.28 | 0 | 0 | 0.00664039 | 478.52 | 0.00664039 | 478.52 | 0 | 0 | 2023-04-09 04:27:42 | 0.00088519 | 2.3131 | 166.6867 | 0 | Close
15704 | 3 | 7 | CC Chg | 07:54:00 | 130:43:27 | 0.22206 | 3.9876 | 1.75419 | 126.41 | 1.75419 | 126.41 | 0 | 0 | 0.00664777 | 479.05 | 0.00664777 | 479.05 | 0 | 0 | 2023-04-09 04:28:12 | 0.00088549 | 2.3129 | 166.6707 | 0 | Close
15705 | 3 | 7 | CC Chg | 07:54:30 | 130:43:57 | 0.22206 | 3.9883 | 1.75604 | 126.54 | 1.75604 | 126.54 | 0 | 0 | 0.00665515 | 479.58 | 0.00665515 | 479.58 | 0 | 0 | 2023-04-09 04:28:42 | 0.00088564 | 2.6436 | 190.4991 | 0 | Close
15706 | 3 | 7 | CC Chg | 07:55:00 | 130:44:27 | 0.22205 | 3.989 | 1.75789 | 126.68 | 1.75789 | 126.68 | 0 | 0 | 0.00666253 | 480.11 | 0.00666253 | 480.11 | 0 | 0 | 2023-04-09 04:29:12 | 0.00088576 | 2.6433 | 190.4808 | 0 | Close
15707 | 3 | 7 | CC Chg | 07:55:30 | 130:44:57 | 0.22204 | 3.9897 | 1.75975 | 126.81 | 1.75975 | 126.81 | 0 | 0 | 0.00666991 | 480.64 | 0.00666991 | 480.64 | 0 | 0 | 2023-04-09 04:29:42 | 0.00088587 | 2.6436 | 190.4991 | 0 | Close
15708 | 3 | 7 | CC Chg | 07:56:00 | 130:45:27 | 0.22206 | 3.9906 | 1.7616 | 126.94 | 1.7616 | 126.94 | 0 | 0 | 0.00667729 | 481.18 | 0.00667729 | 481.18 | 0 | 0 | 2023-04-09 04:30:12 | 0.00088615 | 2.0561 | 148.1659 | 0 | Close
15709 | 3 | 7 | CC Chg | 07:56:30 | 130:45:57 | 0.22204 | 3.9913 | 1.76345 | 127.08 | 1.76345 | 127.08 | 0 | 0 | 0.00668468 | 481.71 | 0.00668468 | 481.71 | 0 | 0 | 2023-04-09 04:30:42 | 0.00088623 | 2.6436 | 190.4991 | 0 | Close
15710 | 3 | 7 | CC Chg | 07:57:00 | 130:46:27 | 0.22205 | 3.9921 | 1.7653 | 127.21 | 1.7653 | 127.21 | 0 | 0 | 0.00669206 | 482.24 | 0.00669206 | 482.24 | 0 | 0 | 2023-04-09 04:31:12 | 0.00088645 | 2.3131 | 166.6867 | 0 | Close
15711 | 3 | 7 | CC Chg | 07:57:30 | 130:46:57 | 0.22206 | 3.9929 | 1.76715 | 127.34 | 1.76715 | 127.34 | 0 | 0 | 0.00669945 | 482.77 | 0.00669945 | 482.77 | 0 | 0 | 2023-04-09 04:31:42 | 0.00088666 | 2.3129 | 166.6707 | 0 | Close
15712 | 3 | 7 | CC Chg | 07:58:00 | 130:47:27 | 0.22205 | 3.9936 | 1.769 | 127.48 | 1.769 | 127.48 | 0 | 0 | 0.00670684 | 483.31 | 0.00670684 | 483.31 | 0 | 0 | 2023-04-09 04:32:12 | 0.00088678 | 2.6436 | 190.4991 | 0 | Close
15713 | 3 | 7 | CC Chg | 07:58:30 | 130:47:57 | 0.22204 | 3.9944 | 1.77085 | 127.61 | 1.77085 | 127.61 | 0 | 0 | 0.00671423 | 483.84 | 0.00671423 | 483.84 | 0 | 0 | 2023-04-09 04:32:42 | 0.00088692 | 2.3129 | 166.6707 | 0 | Close
15714 | 3 | 7 | CC Chg | 07:59:00 | 130:48:27 | 0.22207 | 3.9952 | 1.7727 | 127.74 | 1.7727 | 127.74 | 0 | 0 | 0.00672162 | 484.37 | 0.00672162 | 484.37 | 0 | 0 | 2023-04-09 04:33:12 | 0.00088721 | 2.3131 | 166.6867 | 0 | Close
15715 | 3 | 7 | CC Chg | 07:59:30 | 130:48:57 | 0.22204 | 3.9959 | 1.77455 | 127.88 | 1.77455 | 127.88 | 0 | 0 | 0.00672902 | 484.9 | 0.00672902 | 484.9 | 0 | 0 | 2023-04-09 04:33:42 | 0.00088725 | 2.6436 | 190.4991 | 0 | Close
15716 | 3 | 7 | CC Chg | 08:00:00 | 130:49:27 | 0.22205 | 3.9967 | 1.7764 | 128.01 | 1.7764 | 128.01 | 0 | 0 | 0.00673641 | 485.44 | 0.00673641 | 485.44 | 0 | 0 | 2023-04-09 04:34:12 | 0.00088747 | 2.3131 | 166.6867 | 0 | Close
15717 | 3 | 7 | CC Chg | 08:00:30 | 130:49:57 | 0.22204 | 3.9975 | 1.77825 | 128.14 | 1.77825 | 128.14 | 0 | 0 | 0.00674381 | 485.97 | 0.00674381 | 485.97 | 0 | 0 | 2023-04-09 04:34:42 | 0.0008876 | 2.3131 | 166.6867 | 0 | Close
15718 | 3 | 7 | CC Chg | 08:01:00 | 130:50:27 | 0.22206 | 3.9981 | 1.7801 | 128.28 | 1.7801 | 128.28 | 0 | 0 | 0.0067512 | 486.5 | 0.0067512 | 486.5 | 0 | 0 | 2023-04-09 04:35:12 | 0.00088782 | 3.0839 | 222.2276 | 0 | Close
15719 | 3 | 7 | CC Chg | 08:01:30 | 130:50:57 | 0.22205 | 3.999 | 1.78195 | 128.41 | 1.78195 | 128.41 | 0 | 0 | 0.0067586 | 487.04 | 0.0067586 | 487.04 | 0 | 0 | 2023-04-09 04:35:42 | 0.00088798 | 2.0561 | 148.1659 | 0 | Close
15720 | 3 | 7 | CC Chg | 08:02:00 | 130:51:27 | 0.22206 | 3.9997 | 1.7838 | 128.54 | 1.7838 | 128.54 | 0 | 0 | 0.00676601 | 487.57 | 0.00676601 | 487.57 | 0 | 0 | 2023-04-09 04:36:12 | 0.00088817 | 2.6433 | 190.4808 | 0 | Close
15721 | 3 | 7 | CC Chg | 08:02:30 | 130:51:57 | 0.22205 | 4.0006 | 1.78565 | 128.68 | 1.78565 | 128.68 | 0 | 0 | 0.00677341 | 488.1 | 0.00677341 | 488.1 | 0 | 0 | 2023-04-09 04:36:42 | 0.00088833 | 2.0559 | 148.1517 | 0 | Close
15722 | 3 | 7 | CC Chg | 08:03:00 | 130:52:27 | 0.22205 | 4.0013 | 1.7875 | 128.81 | 1.7875 | 128.81 | 0 | 0 | 0.00678081 | 488.64 | 0.00678081 | 488.64 | 0 | 0 | 2023-04-09 04:37:12 | 0.00088849 | 2.6436 | 190.4991 | 0 | Close
15723 | 3 | 7 | CC Chg | 08:03:30 | 130:52:57 | 0.22204 | 4.002 | 1.78935 | 128.94 | 1.78935 | 128.94 | 0 | 0 | 0.00678821 | 489.17 | 0.00678821 | 489.17 | 0 | 0 | 2023-04-09 04:37:42 | 0.0008886 | 2.6433 | 190.4808 | 0 | Close
15724 | 3 | 7 | CC Chg | 08:04:00 | 130:53:27 | 0.22206 | 4.0028 | 1.7912 | 129.08 | 1.7912 | 129.08 | 0 | 0 | 0.00679562 | 489.7 | 0.00679562 | 489.7 | 0 | 0 | 2023-04-09 04:38:12 | 0.00088886 | 2.3131 | 166.6867 | 0 | Close
15725 | 3 | 7 | CC Chg | 08:04:30 | 130:53:57 | 0.22205 | 4.0036 | 1.79305 | 129.21 | 1.79305 | 129.21 | 0 | 0 | 0.00680303 | 490.24 | 0.00680303 | 490.24 | 0 | 0 | 2023-04-09 04:38:42 | 0.000889 | 2.3129 | 166.6707 | 0 | Close
15726 | 3 | 7 | CC Chg | 08:05:00 | 130:54:27 | 0.22205 | 4.0044 | 1.7949 | 129.34 | 1.7949 | 129.34 | 0 | 0 | 0.00681044 | 490.77 | 0.00681044 | 490.77 | 0 | 0 | 2023-04-09 04:39:12 | 0.00088918 | 2.3131 | 166.6867 | 0 | Close
15727 | 3 | 7 | CC Chg | 08:05:30 | 130:54:57 | 0.22207 | 4.0052 | 1.79675 | 129.48 | 1.79675 | 129.48 | 0 | 0 | 0.00681785 | 491.31 | 0.00681785 | 491.31 | 0 | 0 | 2023-04-09 04:39:42 | 0.00088943 | 2.3129 | 166.6707 | 0 | Close
15728 | 3 | 7 | CC Chg | 08:06:00 | 130:55:27 | 0.22206 | 4.006 | 1.7986 | 129.61 | 1.7986 | 129.61 | 0 | 0 | 0.00682526 | 491.84 | 0.00682526 | 491.84 | 0 | 0 | 2023-04-09 04:40:12 | 0.00088957 | 2.3131 | 166.6867 | 0 | Close
15729 | 3 | 7 | CC Chg | 08:06:30 | 130:55:57 | 0.22204 | 4.0067 | 1.80045 | 129.74 | 1.80045 | 129.74 | 0 | 0 | 0.00683267 | 492.37 | 0.00683267 | 492.37 | 0 | 0 | 2023-04-09 04:40:42 | 0.00088965 | 2.6436 | 190.4991 | 0 | Close
15730 | 3 | 7 | CC Chg | 08:07:00 | 130:56:27 | 0.22205 | 4.0075 | 1.8023 | 129.88 | 1.8023 | 129.88 | 0 | 0 | 0.00684009 | 492.91 | 0.00684009 | 492.91 | 0 | 0 | 2023-04-09 04:41:12 | 0.00088987 | 2.3127 | 166.6547 | 0 | Close
15731 | 3 | 7 | CC Chg | 08:07:30 | 130:56:57 | 0.22206 | 4.0083 | 1.80416 | 130.01 | 1.80416 | 130.01 | 0 | 0 | 0.0068475 | 493.44 | 0.0068475 | 493.44 | 0 | 0 | 2023-04-09 04:41:42 | 0.00089008 | 2.3131 | 166.6867 | 0 | Close
15732 | 3 | 7 | CC Chg | 08:08:00 | 130:57:27 | 0.22204 | 4.009 | 1.80601 | 130.14 | 1.80601 | 130.14 | 0 | 0 | 0.00685492 | 493.98 | 0.00685492 | 493.98 | 0 | 0 | 2023-04-09 04:42:12 | 0.00089016 | 2.6436 | 190.4991 | 0 | Close
15733 | 3 | 7 | CC Chg | 08:08:30 | 130:57:57 | 0.22204 | 4.0099 | 1.80786 | 130.28 | 1.80786 | 130.28 | 0 | 0 | 0.00686234 | 494.51 | 0.00686234 | 494.51 | 0 | 0 | 2023-04-09 04:42:42 | 0.00089036 | 2.0561 | 148.1659 | 0 | Close
15734 | 3 | 7 | CC Chg | 08:09:00 | 130:58:27 | 0.22205 | 4.0107 | 1.80971 | 130.41 | 1.80971 | 130.41 | 0 | 0 | 0.00686976 | 495.05 | 0.00686976 | 495.05 | 0 | 0 | 2023-04-09 04:43:12 | 0.00089058 | 2.3127 | 166.6547 | 0 | Close
15735 | 3 | 7 | CC Chg | 08:09:30 | 130:58:57 | 0.22205 | 4.0114 | 1.81156 | 130.54 | 1.81156 | 130.54 | 0 | 0 | 0.00687718 | 495.58 | 0.00687718 | 495.58 | 0 | 0 | 2023-04-09 04:43:42 | 0.00089073 | 2.6436 | 190.4991 | 0 | Close
15736 | 3 | 7 | CC Chg | 08:10:00 | 130:59:27 | 0.22204 | 4.0122 | 1.81341 | 130.68 | 1.81341 | 130.68 | 0 | 0 | 0.00688461 | 496.12 | 0.00688461 | 496.12 | 0 | 0 | 2023-04-09 04:44:12 | 0.00089087 | 2.3131 | 166.6867 | 0 | Close
15737 | 3 | 7 | CC Chg | 08:10:30 | 130:59:57 | 0.22204 | 4.013 | 1.81526 | 130.81 | 1.81526 | 130.81 | 0 | 0 | 0.00689203 | 496.65 | 0.00689203 | 496.65 | 0 | 0 | 2023-04-09 04:44:42 | 0.00089105 | 2.3129 | 166.6707 | 0 | Close
15738 | 3 | 7 | CC Chg | 08:11:00 | 131:00:27 | 0.22204 | 4.0138 | 1.81711 | 130.94 | 1.81711 | 130.94 | 0 | 0 | 0.00689946 | 497.19 | 0.00689946 | 497.19 | 0 | 0 | 2023-04-09 04:45:12 | 0.00089122 | 2.3131 | 166.6867 | 0 | Close
15739 | 3 | 7 | CC Chg | 08:11:30 | 131:00:57 | 0.22204 | 4.0145 | 1.81896 | 131.08 | 1.81896 | 131.08 | 0 | 0 | 0.00690688 | 497.72 | 0.00690688 | 497.72 | 0 | 0 | 2023-04-09 04:45:42 | 0.00089138 | 2.643 | 190.4625 | 0 | Close
15740 | 3 | 7 | CC Chg | 08:12:00 | 131:01:27 | 0.22204 | 4.0153 | 1.82081 | 131.21 | 1.82081 | 131.21 | 0 | 0 | 0.00691431 | 498.26 | 0.00691431 | 498.26 | 0 | 0 | 2023-04-09 04:46:12 | 0.00089156 | 2.3131 | 166.6867 | 0 | Close
15741 | 3 | 7 | CC Chg | 08:12:30 | 131:01:57 | 0.22205 | 4.0161 | 1.82266 | 131.34 | 1.82266 | 131.34 | 0 | 0 | 0.00692175 | 498.79 | 0.00692175 | 498.79 | 0 | 0 | 2023-04-09 04:46:42 | 0.00089177 | 2.3133 | 166.7027 | 0 | Close
15742 | 3 | 7 | CC Chg | 08:13:00 | 131:02:27 | 0.22206 | 4.0169 | 1.82451 | 131.48 | 1.82451 | 131.48 | 0 | 0 | 0.00692918 | 499.33 | 0.00692918 | 499.33 | 0 | 0 | 2023-04-09 04:47:12 | 0.00089199 | 2.3129 | 166.6707 | 0 | Close
15743 | 3 | 7 | CC Chg | 08:13:30 | 131:02:57 | 0.22204 | 4.0176 | 1.82636 | 131.61 | 1.82636 | 131.61 | 0 | 0 | 0.00693661 | 499.86 | 0.00693661 | 499.86 | 0 | 0 | 2023-04-09 04:47:42 | 0.00089207 | 2.6436 | 190.4991 | 0 | Close
15744 | 3 | 7 | CC Chg | 08:14:00 | 131:03:27 | 0.22205 | 4.0185 | 1.82821 | 131.74 | 1.82821 | 131.74 | 0 | 0 | 0.00694405 | 500.4 | 0.00694405 | 500.4 | 0 | 0 | 2023-04-09 04:48:12 | 0.00089231 | 2.0557 | 148.1375 | 0 | Close
15745 | 3 | 7 | CC Chg | 08:14:30 | 131:03:57 | 0.22206 | 4.0193 | 1.83006 | 131.88 | 1.83006 | 131.88 | 0 | 0 | 0.00695148 | 500.94 | 0.00695148 | 500.94 | 0 | 0 | 2023-04-09 04:48:42 | 0.00089253 | 2.3131 | 166.6867 | 0 | Close
15746 | 3 | 7 | CC Chg | 08:15:00 | 131:04:27 | 0.22205 | 4.02 | 1.83191 | 132.01 | 1.83191 | 132.01 | 0 | 0 | 0.00695892 | 501.47 | 0.00695892 | 501.47 | 0 | 0 | 2023-04-09 04:49:12 | 0.00089264 | 2.6433 | 190.4808 | 0 | Close
15747 | 3 | 7 | CC Chg | 08:15:30 | 131:04:57 | 0.22205 | 4.0209 | 1.83376 | 132.14 | 1.83376 | 132.14 | 0 | 0 | 0.00696636 | 502.01 | 0.00696636 | 502.01 | 0 | 0 | 2023-04-09 04:49:42 | 0.00089284 | 2.0559 | 148.1517 | 0 | Close
15748 | 3 | 7 | CC Chg | 08:16:00 | 131:05:27 | 0.22206 | 4.0217 | 1.83561 | 132.28 | 1.83561 | 132.28 | 0 | 0 | 0.0069738 | 502.54 | 0.0069738 | 502.54 | 0 | 0 | 2023-04-09 04:50:12 | 0.00089306 | 2.3131 | 166.6867 | 0 | Close
15749 | 3 | 7 | CC Chg | 08:16:30 | 131:05:57 | 0.22206 | 4.0224 | 1.83746 | 132.41 | 1.83746 | 132.41 | 0 | 0 | 0.00698124 | 503.08 | 0.00698124 | 503.08 | 0 | 0 | 2023-04-09 04:50:42 | 0.00089321 | 2.6436 | 190.4991 | 0 | Close
15750 | 3 | 7 | CC Chg | 08:17:00 | 131:06:27 | 0.22205 | 4.0232 | 1.83931 | 132.54 | 1.83931 | 132.54 | 0 | 0 | 0.00698869 | 503.62 | 0.00698869 | 503.62 | 0 | 0 | 2023-04-09 04:51:12 | 0.00089335 | 2.3131 | 166.6867 | 0 | Close
15751 | 3 | 7 | CC Chg | 08:17:30 | 131:06:57 | 0.22205 | 4.0239 | 1.84116 | 132.68 | 1.84116 | 132.68 | 0 | 0 | 0.00699613 | 504.15 | 0.00699613 | 504.15 | 0 | 0 | 2023-04-09 04:51:42 | 0.00089351 | 2.643 | 190.4625 | 0 | Close
15752 | 3 | 7 | CC Chg | 08:18:00 | 131:07:27 | 0.22204 | 4.0247 | 1.84301 | 132.81 | 1.84301 | 132.81 | 0 | 0 | 0.00700358 | 504.69 | 0.00700358 | 504.69 | 0 | 0 | 2023-04-09 04:52:12 | 0.00089364 | 2.3131 | 166.6867 | 0 | Close
15753 | 3 | 7 | CC Chg | 08:18:30 | 131:07:57 | 0.22205 | 4.0256 | 1.84486 | 132.94 | 1.84486 | 132.94 | 0 | 0 | 0.00701103 | 505.23 | 0.00701103 | 505.23 | 0 | 0 | 2023-04-09 04:52:42 | 0.00089388 | 2.0559 | 148.1517 | 0 | Close
15754 | 3 | 7 | CC Chg | 08:19:00 | 131:08:27 | 0.22204 | 4.0264 | 1.84671 | 133.08 | 1.84671 | 133.08 | 0 | 0 | 0.00701848 | 505.76 | 0.00701848 | 505.76 | 0 | 0 | 2023-04-09 04:53:12 | 0.00089402 | 2.3131 | 166.6867 | 0 | Close
15755 | 3 | 7 | CC Chg | 08:19:30 | 131:08:57 | 0.22205 | 4.0271 | 1.84856 | 133.21 | 1.84856 | 133.21 | 0 | 0 | 0.00702593 | 506.3 | 0.00702593 | 506.3 | 0 | 0 | 2023-04-09 04:53:42 | 0.00089422 | 2.6433 | 190.4808 | 0 | Close
15756 | 3 | 7 | CC Chg | 08:20:00 | 131:09:27 | 0.22203 | 4.0279 | 1.85042 | 133.34 | 1.85042 | 133.34 | 0 | 0 | 0.00703338 | 506.84 | 0.00703338 | 506.84 | 0 | 0 | 2023-04-09 04:54:12 | 0.00089431 | 2.3129 | 166.6707 | 0 | Close
15757 | 3 | 7 | CC Chg | 08:20:30 | 131:09:57 | 0.22203 | 4.0288 | 1.85227 | 133.48 | 1.85227 | 133.48 | 0 | 0 | 0.00704083 | 507.37 | 0.00704083 | 507.37 | 0 | 0 | 2023-04-09 04:54:42 | 0.00089451 | 2.0561 | 148.1659 | 0 | Close
15758 | 3 | 7 | CC Chg | 08:21:00 | 131:10:27 | 0.22204 | 4.0296 | 1.85412 | 133.61 | 1.85412 | 133.61 | 0 | 0 | 0.00704829 | 507.91 | 0.00704829 | 507.91 | 0 | 0 | 2023-04-09 04:55:12 | 0.00089473 | 2.3129 | 166.6707 | 0 | Close
15759 | 3 | 7 | CC Chg | 08:21:30 | 131:10:57 | 0.22204 | 4.0303 | 1.85597 | 133.74 | 1.85597 | 133.74 | 0 | 0 | 0.00705575 | 508.45 | 0.00705575 | 508.45 | 0 | 0 | 2023-04-09 04:55:42 | 0.00089489 | 2.6433 | 190.4808 | 0 | Close
15760 | 3 | 7 | CC Chg | 08:22:00 | 131:11:27 | 0.22204 | 4.0311 | 1.85782 | 133.88 | 1.85782 | 133.88 | 0 | 0 | 0.0070632 | 508.99 | 0.0070632 | 508.99 | 0 | 0 | 2023-04-09 04:56:12 | 0.00089507 | 2.3131 | 166.6867 | 0 | Close
15761 | 3 | 7 | CC Chg | 08:22:30 | 131:11:57 | 0.22204 | 4.0318 | 1.85967 | 134.01 | 1.85967 | 134.01 | 0 | 0 | 0.00707066 | 509.52 | 0.00707066 | 509.52 | 0 | 0 | 2023-04-09 04:56:42 | 0.00089522 | 2.6433 | 190.4808 | 0 | Close
15762 | 3 | 7 | CC Chg | 08:23:00 | 131:12:27 | 0.22205 | 4.0327 | 1.86152 | 134.14 | 1.86152 | 134.14 | 0 | 0 | 0.00707812 | 510.06 | 0.00707812 | 510.06 | 0 | 0 | 2023-04-09 04:57:12 | 0.00089546 | 2.0559 | 148.1517 | 0 | Close
15763 | 3 | 7 | CC Chg | 08:23:30 | 131:12:57 | 0.22204 | 4.0334 | 1.86337 | 134.28 | 1.86337 | 134.28 | 0 | 0 | 0.00708559 | 510.6 | 0.00708559 | 510.6 | 0 | 0 | 2023-04-09 04:57:42 | 0.00089558 | 2.643 | 190.4625 | 0 | Close
15764 | 3 | 7 | CC Chg | 08:24:00 | 131:13:27 | 0.22203 | 4.0343 | 1.86522 | 134.41 | 1.86522 | 134.41 | 0 | 0 | 0.00709305 | 511.14 | 0.00709305 | 511.14 | 0 | 0 | 2023-04-09 04:58:12 | 0.00089574 | 2.0563 | 148.1802 | 0 | Close
15765 | 3 | 7 | CC Chg | 08:24:30 | 131:13:57 | 0.22204 | 4.0352 | 1.86707 | 134.54 | 1.86707 | 134.54 | 0 | 0 | 0.00710052 | 511.68 | 0.00710052 | 511.68 | 0 | 0 | 2023-04-09 04:58:42 | 0.00089598 | 2.0557 | 148.1375 | 0 | Close
15766 | 3 | 7 | CC Chg | 08:25:00 | 131:14:27 | 0.22204 | 4.0359 | 1.86892 | 134.68 | 1.86892 | 134.68 | 0 | 0 | 0.00710798 | 512.21 | 0.00710798 | 512.21 | 0 | 0 | 2023-04-09 04:59:12 | 0.00089613 | 2.6436 | 190.4991 | 0 | Close
15767 | 3 | 7 | CC Chg | 08:25:30 | 131:14:57 | 0.22205 | 4.0367 | 1.87077 | 134.81 | 1.87077 | 134.81 | 0 | 0 | 0.00711545 | 512.75 | 0.00711545 | 512.75 | 0 | 0 | 2023-04-09 04:59:42 | 0.00089635 | 2.3131 | 166.6867 | 0 | Close
15768 | 3 | 7 | CC Chg | 08:26:00 | 131:15:27 | 0.22205 | 4.0375 | 1.87262 | 134.94 | 1.87262 | 134.94 | 0 | 0 | 0.00712292 | 513.29 | 0.00712292 | 513.29 | 0 | 0 | 2023-04-09 05:00:12 | 0.00089653 | 2.3129 | 166.6707 | 0 | Close
15769 | 3 | 7 | CC Chg | 08:26:30 | 131:15:57 | 0.22204 | 4.0383 | 1.87447 | 135.08 | 1.87447 | 135.08 | 0 | 0 | 0.00713039 | 513.83 | 0.00713039 | 513.83 | 0 | 0 | 2023-04-09 05:00:42 | 0.00089666 | 2.3129 | 166.6707 | 0 | Close
15770 | 3 | 7 | CC Chg | 08:27:00 | 131:16:27 | 0.22204 | 4.0391 | 1.87632 | 135.21 | 1.87632 | 135.21 | 0 | 0 | 0.00713787 | 514.37 | 0.00713787 | 514.37 | 0 | 0 | 2023-04-09 05:01:12 | 0.00089684 | 2.3127 | 166.6547 | 0 | Close
15771 | 3 | 7 | CC Chg | 08:27:30 | 131:16:57 | 0.22204 | 4.0399 | 1.87817 | 135.34 | 1.87817 | 135.34 | 0 | 0 | 0.00714534 | 514.91 | 0.00714534 | 514.91 | 0 | 0 | 2023-04-09 05:01:42 | 0.00089702 | 2.3131 | 166.6867 | 0 | Close
15772 | 3 | 7 | CC Chg | 08:28:00 | 131:17:27 | 0.22205 | 4.0406 | 1.88002 | 135.48 | 1.88002 | 135.48 | 0 | 0 | 0.00715282 | 515.44 | 0.00715282 | 515.44 | 0 | 0 | 2023-04-09 05:02:12 | 0.00089722 | 2.6433 | 190.4808 | 0 | Close
15773 | 3 | 7 | CC Chg | 08:28:30 | 131:17:57 | 0.22204 | 4.0414 | 1.88187 | 135.61 | 1.88187 | 135.61 | 0 | 0 | 0.0071603 | 515.98 | 0.0071603 | 515.98 | 0 | 0 | 2023-04-09 05:02:42 | 0.00089735 | 2.3131 | 166.6867 | 0 | Close
15774 | 3 | 7 | CC Chg | 08:29:00 | 131:18:27 | 0.22204 | 4.0423 | 1.88372 | 135.74 | 1.88372 | 135.74 | 0 | 0 | 0.00716777 | 516.52 | 0.00716777 | 516.52 | 0 | 0 | 2023-04-09 05:03:12 | 0.00089755 | 2.0559 | 148.1517 | 0 | Close
15775 | 3 | 7 | CC Chg | 08:29:30 | 131:18:57 | 0.22204 | 4.0431 | 1.88557 | 135.88 | 1.88557 | 135.88 | 0 | 0 | 0.00717525 | 517.06 | 0.00717525 | 517.06 | 0 | 0 | 2023-04-09 05:03:42 | 0.00089773 | 2.3129 | 166.6707 | 0 | Close
15776 | 3 | 7 | CC Chg | 08:30:00 | 131:19:27 | 0.22204 | 4.0439 | 1.88742 | 136.01 | 1.88742 | 136.01 | 0 | 0 | 0.00718274 | 517.6 | 0.00718274 | 517.6 | 0 | 0 | 2023-04-09 05:04:12 | 0.00089791 | 2.3129 | 166.6707 | 0 | Close
15777 | 3 | 7 | CC Chg | 08:30:30 | 131:19:57 | 0.22205 | 4.0448 | 1.88927 | 136.14 | 1.88927 | 136.14 | 0 | 0 | 0.00719022 | 518.14 | 0.00719022 | 518.14 | 0 | 0 | 2023-04-09 05:04:42 | 0.00089815 | 2.0559 | 148.1517 | 0 | Close
15778 | 3 | 7 | CC Chg | 08:31:00 | 131:20:27 | 0.22205 | 4.0456 | 1.89112 | 136.28 | 1.89112 | 136.28 | 0 | 0 | 0.00719771 | 518.68 | 0.00719771 | 518.68 | 0 | 0 | 2023-04-09 05:05:12 | 0.00089833 | 2.3131 | 166.6867 | 0 | Close
15779 | 3 | 7 | CC Chg | 08:31:30 | 131:20:57 | 0.22203 | 4.0463 | 1.89297 | 136.41 | 1.89297 | 136.41 | 0 | 0 | 0.00720519 | 519.22 | 0.00720519 | 519.22 | 0 | 0 | 2023-04-09 05:05:42 | 0.0008984 | 2.6436 | 190.4991 | 0 | Close
15780 | 3 | 7 | CC Chg | 08:32:00 | 131:21:27 | 0.22204 | 4.0472 | 1.89482 | 136.54 | 1.89482 | 136.54 | 0 | 0 | 0.00721268 | 519.76 | 0.00721268 | 519.76 | 0 | 0 | 2023-04-09 05:06:12 | 0.00089864 | 2.0557 | 148.1375 | 0 | Close
15781 | 3 | 7 | CC Chg | 08:32:30 | 131:21:57 | 0.22203 | 4.0479 | 1.89667 | 136.68 | 1.89667 | 136.68 | 0 | 0 | 0.00722017 | 520.3 | 0.00722017 | 520.3 | 0 | 0 | 2023-04-09 05:06:42 | 0.00089876 | 2.6436 | 190.4991 | 0 | Close
15782 | 3 | 7 | CC Chg | 08:33:00 | 131:22:27 | 0.22204 | 4.0487 | 1.89852 | 136.81 | 1.89852 | 136.81 | 0 | 0 | 0.00722766 | 520.84 | 0.00722766 | 520.84 | 0 | 0 | 2023-04-09 05:07:12 | 0.00089897 | 2.3129 | 166.6707 | 0 | Close
15783 | 3 | 7 | CC Chg | 08:33:30 | 131:22:57 | 0.22206 | 4.0496 | 1.90037 | 136.94 | 1.90037 | 136.94 | 0 | 0 | 0.00723515 | 521.38 | 0.00723515 | 521.38 | 0 | 0 | 2023-04-09 05:07:42 | 0.00089925 | 2.0559 | 148.1517 | 0 | Close
15784 | 3 | 7 | CC Chg | 08:34:00 | 131:23:27 | 0.22206 | 4.0504 | 1.90223 | 137.08 | 1.90223 | 137.08 | 0 | 0 | 0.00724265 | 521.92 | 0.00724265 | 521.92 | 0 | 0 | 2023-04-09 05:08:12 | 0.00089943 | 2.3131 | 166.6867 | 0 | Close
15785 | 3 | 7 | CC Chg | 08:34:30 | 131:23:57 | 0.22203 | 4.0513 | 1.90408 | 137.21 | 1.90408 | 137.21 | 0 | 0 | 0.00725014 | 522.46 | 0.00725014 | 522.46 | 0 | 0 | 2023-04-09 05:08:42 | 0.00089951 | 2.0559 | 148.1517 | 0 | Close
15786 | 3 | 7 | CC Chg | 08:35:00 | 131:24:27 | 0.22204 | 4.0519 | 1.90593 | 137.34 | 1.90593 | 137.34 | 0 | 0 | 0.00725764 | 523 | 0.00725764 | 523 | 0 | 0 | 2023-04-09 05:09:12 | 0.00089968 | 3.0841 | 222.2489 | 0 | Close
15787 | 3 | 7 | CC Chg | 08:35:30 | 131:24:57 | 0.22205 | 4.0528 | 1.90778 | 137.48 | 1.90778 | 137.48 | 0 | 0 | 0.00726514 | 523.54 | 0.00726514 | 523.54 | 0 | 0 | 2023-04-09 05:09:42 | 0.00089992 | 2.0557 | 148.1375 | 0 | Close
15788 | 3 | 7 | CC Chg | 08:36:00 | 131:25:27 | 0.22204 | 4.0537 | 1.90963 | 137.61 | 1.90963 | 137.61 | 0 | 0 | 0.00727264 | 524.08 | 0.00727264 | 524.08 | 0 | 0 | 2023-04-09 05:10:12 | 0.00090008 | 2.0561 | 148.1659 | 0 | Close
15789 | 3 | 7 | CC Chg | 08:36:30 | 131:25:57 | 0.22205 | 4.0545 | 1.91148 | 137.74 | 1.91148 | 137.74 | 0 | 0 | 0.00728014 | 524.62 | 0.00728014 | 524.62 | 0 | 0 | 2023-04-09 05:10:42 | 0.0009003 | 2.3129 | 166.6707 | 0 | Close
15790 | 3 | 7 | CC Chg | 08:37:00 | 131:26:27 | 0.22204 | 4.0553 | 1.91333 | 137.88 | 1.91333 | 137.88 | 0 | 0 | 0.00728764 | 525.16 | 0.00728764 | 525.16 | 0 | 0 | 2023-04-09 05:11:12 | 0.00090044 | 2.3129 | 166.6707 | 0 | Close
15791 | 3 | 7 | CC Chg | 08:37:30 | 131:26:57 | 0.22204 | 4.0561 | 1.91518 | 138.01 | 1.91518 | 138.01 | 0 | 0 | 0.00729514 | 525.7 | 0.00729514 | 525.7 | 0 | 0 | 2023-04-09 05:11:42 | 0.00090062 | 2.3129 | 166.6707 | 0 | Close
15792 | 3 | 7 | CC Chg | 08:38:00 | 131:27:27 | 0.22205 | 4.0569 | 1.91703 | 138.14 | 1.91703 | 138.14 | 0 | 0 | 0.00730265 | 526.24 | 0.00730265 | 526.24 | 0 | 0 | 2023-04-09 05:12:12 | 0.00090083 | 2.3131 | 166.6867 | 0 | Close
15793 | 3 | 7 | CC Chg | 08:38:30 | 131:27:57 | 0.22205 | 4.0577 | 1.91888 | 138.28 | 1.91888 | 138.28 | 0 | 0 | 0.00731016 | 526.78 | 0.00731016 | 526.78 | 0 | 0 | 2023-04-09 05:12:42 | 0.00090101 | 2.3129 | 166.6707 | 0 | Close
15794 | 3 | 7 | CC Chg | 08:39:00 | 131:28:27 | 0.22206 | 4.0585 | 1.92073 | 138.41 | 1.92073 | 138.41 | 0 | 0 | 0.00731767 | 527.32 | 0.00731767 | 527.32 | 0 | 0 | 2023-04-09 05:13:12 | 0.00090123 | 2.3129 | 166.6707 | 0 | Close
15795 | 3 | 7 | CC Chg | 08:39:30 | 131:28:57 | 0.22204 | 4.0593 | 1.92258 | 138.54 | 1.92258 | 138.54 | 0 | 0 | 0.00732518 | 527.86 | 0.00732518 | 527.86 | 0 | 0 | 2023-04-09 05:13:42 | 0.00090133 | 2.3131 | 166.6867 | 0 | Close
15796 | 3 | 7 | CC Chg | 08:40:00 | 131:29:27 | 0.22207 | 4.0601 | 1.92443 | 138.68 | 1.92443 | 138.68 | 0 | 0 | 0.00733269 | 528.41 | 0.00733269 | 528.41 | 0 | 0 | 2023-04-09 05:14:12 | 0.00090163 | 2.3131 | 166.6867 | 0 | Close
15797 | 3 | 7 | CC Chg | 08:40:30 | 131:29:57 | 0.22204 | 4.061 | 1.92628 | 138.81 | 1.92628 | 138.81 | 0 | 0 | 0.0073402 | 528.95 | 0.0073402 | 528.95 | 0 | 0 | 2023-04-09 05:14:42 | 0.0009017 | 2.0559 | 148.1517 | 0 | Close
15798 | 3 | 7 | CC Chg | 08:41:00 | 131:30:27 | 0.22205 | 4.0618 | 1.92813 | 138.94 | 1.92813 | 138.94 | 0 | 0 | 0.00734772 | 529.49 | 0.00734772 | 529.49 | 0 | 0 | 2023-04-09 05:15:12 | 0.00090192 | 2.3131 | 166.6867 | 0 | Close
15799 | 3 | 7 | CC Chg | 08:41:30 | 131:30:57 | 0.22205 | 4.0627 | 1.92998 | 139.08 | 1.92998 | 139.08 | 0 | 0 | 0.00735524 | 530.03 | 0.00735524 | 530.03 | 0 | 0 | 2023-04-09 05:15:42 | 0.00090212 | 2.0559 | 148.1517 | 0 | Close
15800 | 3 | 7 | CC Chg | 08:42:00 | 131:31:27 | 0.22203 | 4.0634 | 1.93183 | 139.21 | 1.93183 | 139.21 | 0 | 0 | 0.00736275 | 530.57 | 0.00736275 | 530.57 | 0 | 0 | 2023-04-09 05:16:12 | 0.0009022 | 2.6436 | 190.4991 | 0 | Close
15801 | 3 | 7 | CC Chg | 08:42:30 | 131:31:57 | 0.22206 | 4.0644 | 1.93368 | 139.34 | 1.93368 | 139.34 | 0 | 0 | 0.00737027 | 531.11 | 0.00737027 | 531.11 | 0 | 0 | 2023-04-09 05:16:42 | 0.00090254 | 1.8501 | 133.3237 | 0 | Close
15802 | 3 | 7 | CC Chg | 08:43:00 | 131:32:27 | 0.22206 | 4.0652 | 1.93553 | 139.48 | 1.93553 | 139.48 | 0 | 0 | 0.0073778 | 531.66 | 0.0073778 | 531.66 | 0 | 0 | 2023-04-09 05:17:12 | 0.00090272 | 2.3131 | 166.6867 | 0 | Close
15803 | 3 | 7 | CC Chg | 08:43:30 | 131:32:57 | 0.22204 | 4.0659 | 1.93738 | 139.61 | 1.93738 | 139.61 | 0 | 0 | 0.00738532 | 532.2 | 0.00738532 | 532.2 | 0 | 0 | 2023-04-09 05:17:42 | 0.00090279 | 2.6436 | 190.4991 | 0 | Close
15804 | 3 | 7 | CC Chg | 08:44:00 | 131:33:27 | 0.22204 | 4.0667 | 1.93923 | 139.74 | 1.93923 | 139.74 | 0 | 0 | 0.00739284 | 532.74 | 0.00739284 | 532.74 | 0 | 0 | 2023-04-09 05:18:12 | 0.00090297 | 2.3129 | 166.6707 | 0 | Close
15805 | 3 | 7 | CC Chg | 08:44:30 | 131:33:57 | 0.22205 | 4.0676 | 1.94108 | 139.88 | 1.94108 | 139.88 | 0 | 0 | 0.00740037 | 533.28 | 0.00740037 | 533.28 | 0 | 0 | 2023-04-09 05:18:42 | 0.00090321 | 2.0563 | 148.1802 | 0 | Close
15806 | 3 | 7 | CC Chg | 08:45:00 | 131:34:27 | 0.22205 | 4.0683 | 1.94293 | 140.01 | 1.94293 | 140.01 | 0 | 0 | 0.00740789 | 533.83 | 0.00740789 | 533.83 | 0 | 0 | 2023-04-09 05:19:12 | 0.00090337 | 2.6433 | 190.4808 | 0 | Close
15807 | 3 | 7 | CC Chg | 08:45:30 | 131:34:57 | 0.22205 | 4.0691 | 1.94478 | 140.14 | 1.94478 | 140.14 | 0 | 0 | 0.00741542 | 534.37 | 0.00741542 | 534.37 | 0 | 0 | 2023-04-09 05:19:42 | 0.00090354 | 2.3129 | 166.6707 | 0 | Close
15808 | 3 | 7 | CC Chg | 08:46:00 | 131:35:27 | 0.22205 | 4.07 | 1.94663 | 140.28 | 1.94663 | 140.28 | 0 | 0 | 0.00742295 | 534.91 | 0.00742295 | 534.91 | 0 | 0 | 2023-04-09 05:20:12 | 0.00090374 | 2.0559 | 148.1517 | 0 | Close
15809 | 3 | 7 | CC Chg | 08:46:30 | 131:35:57 | 0.22205 | 4.0708 | 1.94848 | 140.41 | 1.94848 | 140.41 | 0 | 0 | 0.00743049 | 535.45 | 0.00743049 | 535.45 | 0 | 0 | 2023-04-09 05:20:42 | 0.00090392 | 2.3131 | 166.6867 | 0 | Close
15810 | 3 | 7 | CC Chg | 08:47:00 | 131:36:27 | 0.22205 | 4.0717 | 1.95034 | 140.54 | 1.95034 | 140.54 | 0 | 0 | 0.00743802 | 536 | 0.00743802 | 536 | 0 | 0 | 2023-04-09 05:21:12 | 0.00090412 | 2.0561 | 148.1659 | 0 | Close
15811 | 3 | 7 | CC Chg | 08:47:30 | 131:36:57 | 0.22204 | 4.0725 | 1.95219 | 140.68 | 1.95219 | 140.68 | 0 | 0 | 0.00744556 | 536.54 | 0.00744556 | 536.54 | 0 | 0 | 2023-04-09 05:21:42 | 0.00090426 | 2.3127 | 166.6547 | 0 | Close
15812 | 3 | 7 | CC Chg | 08:48:00 | 131:37:27 | 0.22204 | 4.0734 | 1.95404 | 140.81 | 1.95404 | 140.81 | 0 | 0 | 0.00745309 | 537.08 | 0.00745309 | 537.08 | 0 | 0 | 2023-04-09 05:22:12 | 0.00090446 | 2.0563 | 148.1802 | 0 | Close
15813 | 3 | 7 | CC Chg | 08:48:30 | 131:37:57 | 0.22205 | 4.0741 | 1.95589 | 140.94 | 1.95589 | 140.94 | 0 | 0 | 0.00746063 | 537.63 | 0.00746063 | 537.63 | 0 | 0 | 2023-04-09 05:22:42 | 0.00090465 | 2.6433 | 190.4808 | 0 | Close
15814 | 3 | 7 | CC Chg | 08:49:00 | 131:38:27 | 0.22205 | 4.075 | 1.95774 | 141.08 | 1.95774 | 141.08 | 0 | 0 | 0.00746817 | 538.17 | 0.00746817 | 538.17 | 0 | 0 | 2023-04-09 05:23:12 | 0.00090485 | 2.0559 | 148.1517 | 0 | Close
15815 | 3 | 7 | CC Chg | 08:49:30 | 131:38:57 | 0.22205 | 4.0758 | 1.95959 | 141.21 | 1.95959 | 141.21 | 0 | 0 | 0.00747571 | 538.71 | 0.00747571 | 538.71 | 0 | 0 | 2023-04-09 05:23:42 | 0.00090503 | 2.3129 | 166.6707 | 0 | Close
15816 | 3 | 7 | CC Chg | 08:50:00 | 131:39:27 | 0.22205 | 4.0766 | 1.96144 | 141.34 | 1.96144 | 141.34 | 0 | 0 | 0.00748325 | 539.26 | 0.00748325 | 539.26 | 0 | 0 | 2023-04-09 05:24:12 | 0.00090521 | 2.3131 | 166.6867 | 0 | Close
15817 | 3 | 7 | CC Chg | 08:50:30 | 131:39:57 | 0.22204 | 4.0775 | 1.96329 | 141.48 | 1.96329 | 141.48 | 0 | 0 | 0.0074908 | 539.8 | 0.0074908 | 539.8 | 0 | 0 | 2023-04-09 05:24:42 | 0.00090537 | 2.0559 | 148.1517 | 0 | Close
15818 | 3 | 7 | CC Chg | 08:51:00 | 131:40:27 | 0.22205 | 4.0783 | 1.96514 | 141.61 | 1.96514 | 141.61 | 0 | 0 | 0.00749834 | 540.34 | 0.00749834 | 540.34 | 0 | 0 | 2023-04-09 05:25:12 | 0.00090559 | 2.3131 | 166.6867 | 0 | Close
15819 | 3 | 7 | CC Chg | 08:51:30 | 131:40:57 | 0.22204 | 4.0791 | 1.96699 | 141.74 | 1.96699 | 141.74 | 0 | 0 | 0.00750589 | 540.89 | 0.00750589 | 540.89 | 0 | 0 | 2023-04-09 05:25:42 | 0.00090572 | 2.3129 | 166.6707 | 0 | Close
15820 | 3 | 7 | CC Chg | 08:52:00 | 131:41:27 | 0.22204 | 4.08 | 1.96884 | 141.88 | 1.96884 | 141.88 | 0 | 0 | 0.00751344 | 541.43 | 0.00751344 | 541.43 | 0 | 0 | 2023-04-09 05:26:12 | 0.00090592 | 2.0559 | 148.1517 | 0 | Close
15821 | 3 | 7 | CC Chg | 08:52:30 | 131:41:57 | 0.22204 | 4.0808 | 1.97069 | 142.01 | 1.97069 | 142.01 | 0 | 0 | 0.00752099 | 541.98 | 0.00752099 | 541.98 | 0 | 0 | 2023-04-09 05:26:42 | 0.0009061 | 2.3133 | 166.7027 | 0 | Close
15822 | 3 | 7 | CC Chg | 08:53:00 | 131:42:27 | 0.22205 | 4.0817 | 1.97254 | 142.14 | 1.97254 | 142.14 | 0 | 0 | 0.00752854 | 542.52 | 0.00752854 | 542.52 | 0 | 0 | 2023-04-09 05:27:12 | 0.00090634 | 2.0559 | 148.1517 | 0 | Close
15823 | 3 | 7 | CC Chg | 08:53:30 | 131:42:57 | 0.22205 | 4.0825 | 1.97439 | 142.28 | 1.97439 | 142.28 | 0 | 0 | 0.00753609 | 543.06 | 0.00753609 | 543.06 | 0 | 0 | 2023-04-09 05:27:42 | 0.00090652 | 2.3127 | 166.6547 | 0 | Close
15824 | 3 | 7 | CC Chg | 08:54:00 | 131:43:27 | 0.22204 | 4.0833 | 1.97624 | 142.41 | 1.97624 | 142.41 | 0 | 0 | 0.00754365 | 543.61 | 0.00754365 | 543.61 | 0 | 0 | 2023-04-09 05:28:12 | 0.00090666 | 2.3131 | 166.6867 | 0 | Close
15825 | 3 | 7 | CC Chg | 08:54:30 | 131:43:57 | 0.22204 | 4.0842 | 1.97809 | 142.54 | 1.97809 | 142.54 | 0 | 0 | 0.00755121 | 544.15 | 0.00755121 | 544.15 | 0 | 0 | 2023-04-09 05:28:42 | 0.00090686 | 2.0561 | 148.1659 | 0 | Close
15826 | 3 | 7 | CC Chg | 08:55:00 | 131:44:27 | 0.22205 | 4.085 | 1.97994 | 142.68 | 1.97994 | 142.68 | 0 | 0 | 0.00755876 | 544.7 | 0.00755876 | 544.7 | 0 | 0 | 2023-04-09 05:29:12 | 0.00090707 | 2.3129 | 166.6707 | 0 | Close
15827 | 3 | 7 | CC Chg | 08:55:30 | 131:44:57 | 0.22204 | 4.0858 | 1.98179 | 142.81 | 1.98179 | 142.81 | 0 | 0 | 0.00756632 | 545.24 | 0.00756632 | 545.24 | 0 | 0 | 2023-04-09 05:29:42 | 0.00090721 | 2.3129 | 166.6707 | 0 | Close
15828 | 3 | 7 | CC Chg | 08:56:00 | 131:45:27 | 0.22205 | 4.0867 | 1.98364 | 142.94 | 1.98364 | 142.94 | 0 | 0 | 0.00757388 | 545.79 | 0.00757388 | 545.79 | 0 | 0 | 2023-04-09 05:30:12 | 0.00090745 | 2.0559 | 148.1517 | 0 | Close
15829 | 3 | 7 | CC Chg | 08:56:30 | 131:45:57 | 0.22205 | 4.0875 | 1.98549 | 143.08 | 1.98549 | 143.08 | 0 | 0 | 0.00758145 | 546.33 | 0.00758145 | 546.33 | 0 | 0 | 2023-04-09 05:30:42 | 0.00090763 | 2.3131 | 166.6867 | 0 | Close
15830 | 3 | 7 | CC Chg | 08:57:00 | 131:46:27 | 0.22205 | 4.0884 | 1.98734 | 143.21 | 1.98734 | 143.21 | 0 | 0 | 0.00758901 | 546.88 | 0.00758901 | 546.88 | 0 | 0 | 2023-04-09 05:31:12 | 0.00090783 | 2.0561 | 148.1659 | 0 | Close
15831 | 3 | 7 | CC Chg | 08:57:30 | 131:46:57 | 0.22203 | 4.0894 | 1.98919 | 143.34 | 1.98919 | 143.34 | 0 | 0 | 0.00759658 | 547.42 | 0.00759658 | 547.42 | 0 | 0 | 2023-04-09 05:31:42 | 0.00090797 | 1.8503 | 133.3365 | 0 | Close
15832 | 3 | 7 | CC Chg | 08:58:00 | 131:47:27 | 0.22205 | 4.0901 | 1.99104 | 143.48 | 1.99104 | 143.48 | 0 | 0 | 0.00760415 | 547.97 | 0.00760415 | 547.97 | 0 | 0 | 2023-04-09 05:32:12 | 0.00090821 | 2.6433 | 190.4808 | 0 | Close
15833 | 3 | 7 | CC Chg | 08:58:30 | 131:47:57 | 0.22205 | 4.0909 | 1.99289 | 143.61 | 1.99289 | 143.61 | 0 | 0 | 0.00761171 | 548.51 | 0.00761171 | 548.51 | 0 | 0 | 2023-04-09 05:32:42 | 0.00090838 | 2.3133 | 166.7027 | 0 | Close
15834 | 3 | 7 | CC Chg | 08:59:00 | 131:48:27 | 0.22205 | 4.0918 | 1.99474 | 143.74 | 1.99474 | 143.74 | 0 | 0 | 0.00761928 | 549.06 | 0.00761928 | 549.06 | 0 | 0 | 2023-04-09 05:33:12 | 0.00090858 | 2.0559 | 148.1517 | 0 | Close
15835 | 3 | 7 | CC Chg | 08:59:30 | 131:48:57 | 0.22204 | 4.0925 | 1.99659 | 143.88 | 1.99659 | 143.88 | 0 | 0 | 0.00762686 | 549.6 | 0.00762686 | 549.6 | 0 | 0 | 2023-04-09 05:33:42 | 0.0009087 | 2.6433 | 190.4808 | 0 | Close
15836 | 3 | 7 | CC Chg | 09:00:00 | 131:49:27 | 0.22205 | 4.0934 | 1.99845 | 144.01 | 1.99845 | 144.01 | 0 | 0 | 0.00763443 | 550.15 | 0.00763443 | 550.15 | 0 | 0 | 2023-04-09 05:34:12 | 0.00090894 | 2.0559 | 148.1517 | 0 | Close
15837 | 3 | 7 | CC Chg | 09:00:30 | 131:49:57 | 0.22204 | 4.0943 | 2.0003 | 144.14 | 2.0003 | 144.14 | 0 | 0 | 0.00764201 | 550.7 | 0.00764201 | 550.7 | 0 | 0 | 2023-04-09 05:34:42 | 0.0009091 | 2.0559 | 148.1517 | 0 | Close
15838 | 3 | 7 | CC Chg | 09:01:00 | 131:50:27 | 0.22204 | 4.0951 | 2.00215 | 144.28 | 2.00215 | 144.28 | 0 | 0 | 0.00764958 | 551.24 | 0.00764958 | 551.24 | 0 | 0 | 2023-04-09 05:35:12 | 0.00090928 | 2.3133 | 166.7027 | 0 | Close
15839 | 3 | 7 | CC Chg | 09:01:30 | 131:50:57 | 0.22204 | 4.096 | 2.004 | 144.41 | 2.004 | 144.41 | 0 | 0 | 0.00765716 | 551.79 | 0.00765716 | 551.79 | 0 | 0 | 2023-04-09 05:35:42 | 0.00090948 | 2.0557 | 148.1375 | 0 | Close
15840 | 3 | 7 | CC Chg | 09:02:00 | 131:51:27 | 0.22204 | 4.0969 | 2.00585 | 144.54 | 2.00585 | 144.54 | 0 | 0 | 0.00766474 | 552.33 | 0.00766474 | 552.33 | 0 | 0 | 2023-04-09 05:36:12 | 0.00090968 | 2.0563 | 148.1802 | 0 | Close
15841 | 3 | 7 | CC Chg | 09:02:30 | 131:51:57 | 0.22204 | 4.0978 | 2.0077 | 144.68 | 2.0077 | 144.68 | 0 | 0 | 0.00767232 | 552.88 | 0.00767232 | 552.88 | 0 | 0 | 2023-04-09 05:36:42 | 0.00090988 | 2.0561 | 148.1659 | 0 | Close
15842 | 3 | 7 | CC Chg | 09:03:00 | 131:52:27 | 0.22203 | 4.0986 | 2.00955 | 144.81 | 2.00955 | 144.81 | 0 | 0 | 0.00767991 | 553.43 | 0.00767991 | 553.43 | 0 | 0 | 2023-04-09 05:37:12 | 0.00091001 | 2.3127 | 166.6547 | 0 | Close
15843 | 3 | 7 | CC Chg | 09:03:30 | 131:52:57 | 0.22204 | 4.0995 | 2.0114 | 144.94 | 2.0114 | 144.94 | 0 | 0 | 0.00768749 | 553.97 | 0.00768749 | 553.97 | 0 | 0 | 2023-04-09 05:37:42 | 0.00091025 | 2.0561 | 148.1659 | 0 | Close
15844 | 3 | 7 | CC Chg | 09:04:00 | 131:53:27 | 0.22205 | 4.1003 | 2.01325 | 145.08 | 2.01325 | 145.08 | 0 | 0 | 0.00769508 | 554.52 | 0.00769508 | 554.52 | 0 | 0 | 2023-04-09 05:38:12 | 0.00091047 | 2.3129 | 166.6707 | 0 | Close
15845 | 3 | 7 | CC Chg | 09:04:30 | 131:53:57 | 0.22204 | 4.1011 | 2.0151 | 145.21 | 2.0151 | 145.21 | 0 | 0 | 0.00770266 | 555.07 | 0.00770266 | 555.07 | 0 | 0 | 2023-04-09 05:38:42 | 0.00091061 | 2.3129 | 166.6707 | 0 | Close
15846 | 3 | 7 | CC Chg | 09:05:00 | 131:54:27 | 0.22205 | 4.102 | 2.01695 | 145.34 | 2.01695 | 145.34 | 0 | 0 | 0.00771025 | 555.61 | 0.00771025 | 555.61 | 0 | 0 | 2023-04-09 05:39:12 | 0.00091085 | 2.0561 | 148.1659 | 0 | Close
15847 | 3 | 7 | CC Chg | 09:05:30 | 131:54:57 | 0.22206 | 4.1028 | 2.0188 | 145.48 | 2.0188 | 145.48 | 0 | 0 | 0.00771785 | 556.16 | 0.00771785 | 556.16 | 0 | 0 | 2023-04-09 05:39:42 | 0.00091107 | 2.3129 | 166.6707 | 0 | Close
15848 | 3 | 7 | CC Chg | 09:06:00 | 131:55:27 | 0.22205 | 4.1036 | 2.02065 | 145.61 | 2.02065 | 145.61 | 0 | 0 | 0.00772544 | 556.71 | 0.00772544 | 556.71 | 0 | 0 | 2023-04-09 05:40:12 | 0.0009112 | 2.3133 | 166.7027 | 0 | Close
15849 | 3 | 7 | CC Chg | 09:06:30 | 131:55:57 | 0.22204 | 4.1045 | 2.0225 | 145.74 | 2.0225 | 145.74 | 0 | 0 | 0.00773303 | 557.26 | 0.00773303 | 557.26 | 0 | 0 | 2023-04-09 05:40:42 | 0.00091136 | 2.0559 | 148.1517 | 0 | Close
15850 | 3 | 7 | CC Chg | 09:07:00 | 131:56:27 | 0.22205 | 4.1054 | 2.02435 | 145.88 | 2.02435 | 145.88 | 0 | 0 | 0.00774063 | 557.8 | 0.00774063 | 557.8 | 0 | 0 | 2023-04-09 05:41:12 | 0.0009116 | 2.0559 | 148.1517 | 0 | Close
15851 | 3 | 7 | CC Chg | 09:07:30 | 131:56:57 | 0.22205 | 4.1063 | 2.0262 | 146.01 | 2.0262 | 146.01 | 0 | 0 | 0.00774822 | 558.35 | 0.00774822 | 558.35 | 0 | 0 | 2023-04-09 05:41:42 | 0.0009118 | 2.0561 | 148.1659 | 0 | Close
15852 | 3 | 7 | CC Chg | 09:08:00 | 131:57:27 | 0.22204 | 4.1071 | 2.02805 | 146.14 | 2.02805 | 146.14 | 0 | 0 | 0.00775582 | 558.9 | 0.00775582 | 558.9 | 0 | 0 | 2023-04-09 05:42:12 | 0.00091194 | 2.3129 | 166.6707 | 0 | Close
15853 | 3 | 7 | CC Chg | 09:08:30 | 131:57:57 | 0.22206 | 4.108 | 2.0299 | 146.28 | 2.0299 | 146.28 | 0 | 0 | 0.00776342 | 559.45 | 0.00776342 | 559.45 | 0 | 0 | 2023-04-09 05:42:42 | 0.00091222 | 2.0561 | 148.1659 | 0 | Close
15854 | 3 | 7 | CC Chg | 09:09:00 | 131:58:27 | 0.22206 | 4.1088 | 2.03175 | 146.41 | 2.03175 | 146.41 | 0 | 0 | 0.00777103 | 559.99 | 0.00777103 | 559.99 | 0 | 0 | 2023-04-09 05:43:12 | 0.0009124 | 2.3129 | 166.6707 | 0 | Close
15855 | 3 | 7 | CC Chg | 09:09:30 | 131:58:57 | 0.22205 | 4.1097 | 2.0336 | 146.54 | 2.0336 | 146.54 | 0 | 0 | 0.00777863 | 560.54 | 0.00777863 | 560.54 | 0 | 0 | 2023-04-09 05:43:42 | 0.00091256 | 2.0563 | 148.1802 | 0 | Close
15856 | 3 | 7 | CC Chg | 09:10:00 | 131:59:27 | 0.22204 | 4.1106 | 2.03545 | 146.68 | 2.03545 | 146.68 | 0 | 0 | 0.00778624 | 561.09 | 0.00778624 | 561.09 | 0 | 0 | 2023-04-09 05:44:12 | 0.00091272 | 2.0557 | 148.1375 | 0 | Close
15857 | 3 | 7 | CC Chg | 09:10:30 | 131:59:57 | 0.22205 | 4.1114 | 2.0373 | 146.81 | 2.0373 | 146.81 | 0 | 0 | 0.00779384 | 561.64 | 0.00779384 | 561.64 | 0 | 0 | 2023-04-09 05:44:42 | 0.00091294 | 2.3133 | 166.7027 | 0 | Close
15858 | 3 | 7 | CC Chg | 09:11:00 | 132:00:27 | 0.22205 | 4.1122 | 2.03915 | 146.94 | 2.03915 | 146.94 | 0 | 0 | 0.00780145 | 562.19 | 0.00780145 | 562.19 | 0 | 0 | 2023-04-09 05:45:12 | 0.00091311 | 2.3129 | 166.6707 | 0 | Close
15859 | 3 | 7 | CC Chg | 09:11:30 | 132:00:57 | 0.22203 | 4.1131 | 2.041 | 147.08 | 2.041 | 147.08 | 0 | 0 | 0.00780906 | 562.73 | 0.00780906 | 562.73 | 0 | 0 | 2023-04-09 05:45:42 | 0.00091323 | 2.0561 | 148.1659 | 0 | Close
15860 | 3 | 7 | CC Chg | 09:12:00 | 132:01:27 | 0.22206 | 4.1139 | 2.04285 | 147.21 | 2.04285 | 147.21 | 0 | 0 | 0.00781667 | 563.28 | 0.00781667 | 563.28 | 0 | 0 | 2023-04-09 05:46:12 | 0.00091353 | 2.3129 | 166.6707 | 0 | Close
15861 | 3 | 7 | CC Chg | 09:12:30 | 132:01:57 | 0.22206 | 4.1148 | 2.04471 | 147.34 | 2.04471 | 147.34 | 0 | 0 | 0.00782429 | 563.83 | 0.00782429 | 563.83 | 0 | 0 | 2023-04-09 05:46:42 | 0.00091373 | 2.0561 | 148.1659 | 0 | Close
15862 | 3 | 7 | CC Chg | 09:13:00 | 132:02:27 | 0.22205 | 4.1157 | 2.04656 | 147.48 | 2.04656 | 147.48 | 0 | 0 | 0.0078319 | 564.38 | 0.0078319 | 564.38 | 0 | 0 | 2023-04-09 05:47:12 | 0.00091389 | 2.0561 | 148.1659 | 0 | Close
15863 | 3 | 7 | CC Chg | 09:13:30 | 132:02:57 | 0.22205 | 4.1166 | 2.04841 | 147.61 | 2.04841 | 147.61 | 0 | 0 | 0.00783952 | 564.93 | 0.00783952 | 564.93 | 0 | 0 | 2023-04-09 05:47:42 | 0.00091409 | 2.0559 | 148.1517 | 0 | Close
15864 | 3 | 7 | CC Chg | 09:14:00 | 132:03:27 | 0.22204 | 4.1176 | 2.05026 | 147.74 | 2.05026 | 147.74 | 0 | 0 | 0.00784714 | 565.48 | 0.00784714 | 565.48 | 0 | 0 | 2023-04-09 05:48:12 | 0.00091427 | 1.8503 | 133.3365 | 0 | Close
15865 | 3 | 7 | CC Chg | 09:14:30 | 132:03:57 | 0.22205 | 4.1184 | 2.05211 | 147.88 | 2.05211 | 147.88 | 0 | 0 | 0.00785476 | 566.03 | 0.00785476 | 566.03 | 0 | 0 | 2023-04-09 05:48:42 | 0.00091449 | 2.3131 | 166.6867 | 0 | Close
15866 | 3 | 7 | CC Chg | 09:15:00 | 132:04:27 | 0.22204 | 4.1192 | 2.05396 | 148.01 | 2.05396 | 148.01 | 0 | 0 | 0.00786238 | 566.58 | 0.00786238 | 566.58 | 0 | 0 | 2023-04-09 05:49:12 | 0.00091463 | 2.3129 | 166.6707 | 0 | Close
15867 | 3 | 7 | CC Chg | 09:15:30 | 132:04:57 | 0.22204 | 4.12 | 2.05581 | 148.14 | 2.05581 | 148.14 | 0 | 0 | 0.00787 | 567.13 | 0.00787 | 567.13 | 0 | 0 | 2023-04-09 05:49:42 | 0.0009148 | 2.3131 | 166.6867 | 0 | Close
15868 | 3 | 7 | CC Chg | 09:16:00 | 132:05:27 | 0.22204 | 4.1209 | 2.05766 | 148.28 | 2.05766 | 148.28 | 0 | 0 | 0.00787763 | 567.67 | 0.00787763 | 567.67 | 0 | 0 | 2023-04-09 05:50:12 | 0.000915 | 2.0561 | 148.1659 | 0 | Close
15869 | 3 | 7 | CC Chg | 09:16:30 | 132:05:57 | 0.22204 | 4.1218 | 2.05951 | 148.41 | 2.05951 | 148.41 | 0 | 0 | 0.00788525 | 568.22 | 0.00788525 | 568.22 | 0 | 0 | 2023-04-09 05:50:42 | 0.0009152 | 2.0559 | 148.1517 | 0 | Close
15870 | 3 | 7 | CC Chg | 09:17:00 | 132:06:27 | 0.22204 | 4.1227 | 2.06136 | 148.54 | 2.06136 | 148.54 | 0 | 0 | 0.00789288 | 568.77 | 0.00789288 | 568.77 | 0 | 0 | 2023-04-09 05:51:12 | 0.0009154 | 2.0557 | 148.1375 | 0 | Close
15871 | 3 | 7 | CC Chg | 09:17:30 | 132:06:57 | 0.22205 | 4.1235 | 2.06321 | 148.68 | 2.06321 | 148.68 | 0 | 0 | 0.00790051 | 569.32 | 0.00790051 | 569.32 | 0 | 0 | 2023-04-09 05:51:42 | 0.00091562 | 2.3133 | 166.7027 | 0 | Close
15872 | 3 | 7 | CC Chg | 09:18:00 | 132:07:27 | 0.22205 | 4.1245 | 2.06506 | 148.81 | 2.06506 | 148.81 | 0 | 0 | 0.00790814 | 569.87 | 0.00790814 | 569.87 | 0 | 0 | 2023-04-09 05:52:12 | 0.00091585 | 1.8503 | 133.3365 | 0 | Close
15873 | 3 | 7 | CC Chg | 09:18:30 | 132:07:57 | 0.22205 | 4.1253 | 2.06691 | 148.95 | 2.06691 | 148.95 | 0 | 0 | 0.00791577 | 570.42 | 0.00791577 | 570.42 | 0 | 0 | 2023-04-09 05:52:42 | 0.00091602 | 2.3129 | 166.6707 | 0 | Close
15874 | 3 | 7 | CC Chg | 09:19:00 | 132:08:27 | 0.22204 | 4.1262 | 2.06876 | 149.08 | 2.06876 | 149.08 | 0 | 0 | 0.00792341 | 570.97 | 0.00792341 | 570.97 | 0 | 0 | 2023-04-09 05:53:12 | 0.00091618 | 2.0561 | 148.1659 | 0 | Close
15875 | 3 | 7 | CC Chg | 09:19:30 | 132:08:57 | 0.22204 | 4.127 | 2.07061 | 149.21 | 2.07061 | 149.21 | 0 | 0 | 0.00793104 | 571.52 | 0.00793104 | 571.52 | 0 | 0 | 2023-04-09 05:53:42 | 0.00091636 | 2.3129 | 166.6707 | 0 | Close
15876 | 3 | 7 | CC Chg | 09:20:00 | 132:09:27 | 0.22205 | 4.128 | 2.07246 | 149.35 | 2.07246 | 149.35 | 0 | 0 | 0.00793868 | 572.07 | 0.00793868 | 572.07 | 0 | 0 | 2023-04-09 05:54:12 | 0.00091662 | 1.8503 | 133.3365 | 0 | Close
15877 | 3 | 7 | CC Chg | 09:20:30 | 132:09:57 | 0.22205 | 4.1288 | 2.07431 | 149.48 | 2.07431 | 149.48 | 0 | 0 | 0.00794632 | 572.63 | 0.00794632 | 572.63 | 0 | 0 | 2023-04-09 05:54:42 | 0.0009168 | 2.3131 | 166.6867 | 0 | Close
15878 | 3 | 7 | CC Chg | 09:21:00 | 132:10:27 | 0.22206 | 4.1296 | 2.07616 | 149.61 | 2.07616 | 149.61 | 0 | 0 | 0.00795396 | 573.18 | 0.00795396 | 573.18 | 0 | 0 | 2023-04-09 05:55:12 | 0.00091702 | 2.3129 | 166.6707 | 0 | Close
15879 | 3 | 7 | CC Chg | 09:21:30 | 132:10:57 | 0.22204 | 4.1306 | 2.07801 | 149.75 | 2.07801 | 149.75 | 0 | 0 | 0.0079616 | 573.73 | 0.0079616 | 573.73 | 0 | 0 | 2023-04-09 05:55:42 | 0.00091716 | 1.8507 | 133.3622 | 0 | Close
15880 | 3 | 7 | CC Chg | 09:22:00 | 132:11:27 | 0.22205 | 4.1314 | 2.07986 | 149.88 | 2.07986 | 149.88 | 0 | 0 | 0.00796925 | 574.28 | 0.00796925 | 574.28 | 0 | 0 | 2023-04-09 05:56:12 | 0.00091738 | 2.3129 | 166.6707 | 0 | Close
15881 | 3 | 7 | CC Chg | 09:22:30 | 132:11:57 | 0.22205 | 4.1323 | 2.08171 | 150.01 | 2.08171 | 150.01 | 0 | 0 | 0.00797689 | 574.83 | 0.00797689 | 574.83 | 0 | 0 | 2023-04-09 05:56:42 | 0.00091758 | 2.0559 | 148.1517 | 0 | Close
15882 | 3 | 7 | CC Chg | 09:23:00 | 132:12:27 | 0.22206 | 4.1332 | 2.08356 | 150.15 | 2.08356 | 150.15 | 0 | 0 | 0.00798454 | 575.38 | 0.00798454 | 575.38 | 0 | 0 | 2023-04-09 05:57:12 | 0.00091782 | 2.0559 | 148.1517 | 0 | Close
15883 | 3 | 7 | CC Chg | 09:23:30 | 132:12:57 | 0.22204 | 4.1342 | 2.08541 | 150.28 | 2.08541 | 150.28 | 0 | 0 | 0.00799219 | 575.93 | 0.00799219 | 575.93 | 0 | 0 | 2023-04-09 05:57:42 | 0.00091796 | 1.8505 | 133.3493 | 0 | Close
15884 | 3 | 7 | CC Chg | 09:24:00 | 132:13:27 | 0.22205 | 4.135 | 2.08726 | 150.41 | 2.08726 | 150.41 | 0 | 0 | 0.00799984 | 576.48 | 0.00799984 | 576.48 | 0 | 0 | 2023-04-09 05:58:12 | 0.00091818 | 2.3131 | 166.6867 | 0 | Close
15885 | 3 | 7 | CC Chg | 09:24:30 | 132:13:57 | 0.22204 | 4.1358 | 2.08911 | 150.55 | 2.08911 | 150.55 | 0 | 0 | 0.00800749 | 577.03 | 0.00800749 | 577.03 | 0 | 0 | 2023-04-09 05:58:42 | 0.00091831 | 2.3129 | 166.6707 | 0 | Close
15886 | 3 | 7 | CC Chg | 09:25:00 | 132:14:27 | 0.22204 | 4.1367 | 2.09097 | 150.68 | 2.09097 | 150.68 | 0 | 0 | 0.00801514 | 577.58 | 0.00801514 | 577.58 | 0 | 0 | 2023-04-09 05:59:12 | 0.00091851 | 2.0559 | 148.1517 | 0 | Close
15887 | 3 | 7 | CC Chg | 09:25:30 | 132:14:57 | 0.22205 | 4.1377 | 2.09282 | 150.81 | 2.09282 | 150.81 | 0 | 0 | 0.0080228 | 578.14 | 0.0080228 | 578.14 | 0 | 0 | 2023-04-09 05:59:42 | 0.00091878 | 1.8505 | 133.3493 | 0 | Close
15888 | 3 | 7 | CC Chg | 09:26:00 | 132:15:27 | 0.22204 | 4.1385 | 2.09467 | 150.95 | 2.09467 | 150.95 | 0 | 0 | 0.00803046 | 578.69 | 0.00803046 | 578.69 | 0 | 0 | 2023-04-09 06:00:12 | 0.00091891 | 2.3131 | 166.6867 | 0 | Close
15889 | 3 | 7 | CC Chg | 09:26:30 | 132:15:57 | 0.22205 | 4.1393 | 2.09652 | 151.08 | 2.09652 | 151.08 | 0 | 0 | 0.00803812 | 579.24 | 0.00803812 | 579.24 | 0 | 0 | 2023-04-09 06:00:42 | 0.00091913 | 2.3129 | 166.6707 | 0 | Close
15890 | 3 | 7 | CC Chg | 09:27:00 | 132:16:27 | 0.22205 | 4.1403 | 2.09837 | 151.21 | 2.09837 | 151.21 | 0 | 0 | 0.00804578 | 579.79 | 0.00804578 | 579.79 | 0 | 0 | 2023-04-09 06:01:12 | 0.00091935 | 1.8503 | 133.3365 | 0 | Close
15891 | 3 | 7 | CC Chg | 09:27:30 | 132:16:57 | 0.22204 | 4.1411 | 2.10022 | 151.35 | 2.10022 | 151.35 | 0 | 0 | 0.00805344 | 580.34 | 0.00805344 | 580.34 | 0 | 0 | 2023-04-09 06:01:42 | 0.00091949 | 2.3129 | 166.6707 | 0 | Close
15892 | 3 | 7 | CC Chg | 09:28:00 | 132:17:27 | 0.22204 | 4.142 | 2.10207 | 151.48 | 2.10207 | 151.48 | 0 | 0 | 0.0080611 | 580.9 | 0.0080611 | 580.9 | 0 | 0 | 2023-04-09 06:02:12 | 0.00091969 | 2.0563 | 148.1802 | 0 | Close
15893 | 3 | 7 | CC Chg | 09:28:30 | 132:17:57 | 0.22205 | 4.1429 | 2.10392 | 151.61 | 2.10392 | 151.61 | 0 | 0 | 0.00806877 | 581.45 | 0.00806877 | 581.45 | 0 | 0 | 2023-04-09 06:02:42 | 0.00091993 | 2.0559 | 148.1517 | 0 | Close
15894 | 3 | 7 | CC Chg | 09:29:00 | 132:18:27 | 0.22205 | 4.1438 | 2.10577 | 151.75 | 2.10577 | 151.75 | 0 | 0 | 0.00807643 | 582 | 0.00807643 | 582 | 0 | 0 | 2023-04-09 06:03:12 | 0.00092013 | 2.0557 | 148.1375 | 0 | Close
15895 | 3 | 7 | CC Chg | 09:29:30 | 132:18:57 | 0.22205 | 4.1447 | 2.10762 | 151.88 | 2.10762 | 151.88 | 0 | 0 | 0.0080841 | 582.55 | 0.0080841 | 582.55 | 0 | 0 | 2023-04-09 06:03:42 | 0.00092033 | 2.0563 | 148.1802 | 0 | Close
15896 | 3 | 7 | CC Chg | 09:30:00 | 132:19:27 | 0.22205 | 4.1456 | 2.10947 | 152.01 | 2.10947 | 152.01 | 0 | 0 | 0.00809177 | 583.11 | 0.00809177 | 583.11 | 0 | 0 | 2023-04-09 06:04:12 | 0.00092053 | 2.0559 | 148.1517 | 0 | Close
15897 | 3 | 7 | CC Chg | 09:30:30 | 132:19:57 | 0.22206 | 4.1465 | 2.11132 | 152.15 | 2.11132 | 152.15 | 0 | 0 | 0.00809944 | 583.66 | 0.00809944 | 583.66 | 0 | 0 | 2023-04-09 06:04:42 | 0.00092077 | 2.0559 | 148.1517 | 0 | Close
15898 | 3 | 7 | CC Chg | 09:31:00 | 132:20:27 | 0.22205 | 4.1473 | 2.11317 | 152.28 | 2.11317 | 152.28 | 0 | 0 | 0.00810712 | 584.21 | 0.00810712 | 584.21 | 0 | 0 | 2023-04-09 06:05:12 | 0.00092091 | 2.3131 | 166.6867 | 0 | Close
15899 | 3 | 7 | CC Chg | 09:31:30 | 132:20:57 | 0.22205 | 4.1483 | 2.11502 | 152.41 | 2.11502 | 152.41 | 0 | 0 | 0.00811479 | 584.77 | 0.00811479 | 584.77 | 0 | 0 | 2023-04-09 06:05:42 | 0.00092113 | 1.8503 | 133.3365 | 0 | Close
15900 | 3 | 7 | CC Chg | 09:32:00 | 132:21:27 | 0.22205 | 4.1491 | 2.11687 | 152.55 | 2.11687 | 152.55 | 0 | 0 | 0.00812247 | 585.32 | 0.00812247 | 585.32 | 0 | 0 | 2023-04-09 06:06:12 | 0.00092131 | 2.3129 | 166.6707 | 0 | Close
15901 | 3 | 7 | CC Chg | 09:32:30 | 132:21:57 | 0.22205 | 4.15 | 2.11872 | 152.68 | 2.11872 | 152.68 | 0 | 0 | 0.00813015 | 585.87 | 0.00813015 | 585.87 | 0 | 0 | 2023-04-09 06:06:42 | 0.00092151 | 2.0561 | 148.1659 | 0 | Close
15902 | 3 | 7 | CC Chg | 09:33:00 | 132:22:27 | 0.22204 | 4.1509 | 2.12057 | 152.81 | 2.12057 | 152.81 | 0 | 0 | 0.00813783 | 586.43 | 0.00813783 | 586.43 | 0 | 0 | 2023-04-09 06:07:12 | 0.00092167 | 2.0559 | 148.1517 | 0 | Close
15903 | 3 | 7 | CC Chg | 09:33:30 | 132:22:57 | 0.22205 | 4.1518 | 2.12242 | 152.95 | 2.12242 | 152.95 | 0 | 0 | 0.00814551 | 586.98 | 0.00814551 | 586.98 | 0 | 0 | 2023-04-09 06:07:42 | 0.00092191 | 2.0561 | 148.1659 | 0 | Close
15904 | 3 | 7 | CC Chg | 09:34:00 | 132:23:27 | 0.22205 | 4.1527 | 2.12427 | 153.08 | 2.12427 | 153.08 | 0 | 0 | 0.00815319 | 587.53 | 0.00815319 | 587.53 | 0 | 0 | 2023-04-09 06:08:12 | 0.00092211 | 2.0561 | 148.1659 | 0 | Close
15905 | 3 | 7 | CC Chg | 09:34:30 | 132:23:57 | 0.22204 | 4.1536 | 2.12612 | 153.21 | 2.12612 | 153.21 | 0 | 0 | 0.00816088 | 588.09 | 0.00816088 | 588.09 | 0 | 0 | 2023-04-09 06:08:42 | 0.00092227 | 2.0561 | 148.1659 | 0 | Close
15906 | 3 | 7 | CC Chg | 09:35:00 | 132:24:27 | 0.22205 | 4.1545 | 2.12797 | 153.35 | 2.12797 | 153.35 | 0 | 0 | 0.00816856 | 588.64 | 0.00816856 | 588.64 | 0 | 0 | 2023-04-09 06:09:12 | 0.00092251 | 2.0559 | 148.1517 | 0 | Close
15907 | 3 | 7 | CC Chg | 09:35:30 | 132:24:57 | 0.22206 | 4.1555 | 2.12982 | 153.48 | 2.12982 | 153.48 | 0 | 0 | 0.00817625 | 589.19 | 0.00817625 | 589.19 | 0 | 0 | 2023-04-09 06:09:42 | 0.00092277 | 1.8503 | 133.3365 | 0 | Close
15908 | 3 | 7 | CC Chg | 09:36:00 | 132:25:27 | 0.22205 | 4.1564 | 2.13167 | 153.61 | 2.13167 | 153.61 | 0 | 0 | 0.00818394 | 589.75 | 0.00818394 | 589.75 | 0 | 0 | 2023-04-09 06:10:12 | 0.00092293 | 2.0561 | 148.1659 | 0 | Close
15909 | 3 | 7 | CC Chg | 09:36:30 | 132:25:57 | 0.22205 | 4.1572 | 2.13352 | 153.75 | 2.13352 | 153.75 | 0 | 0 | 0.00819163 | 590.3 | 0.00819163 | 590.3 | 0 | 0 | 2023-04-09 06:10:42 | 0.00092311 | 2.3129 | 166.6707 | 0 | Close
15910 | 3 | 7 | CC Chg | 09:37:00 | 132:26:27 | 0.22205 | 4.1581 | 2.13537 | 153.88 | 2.13537 | 153.88 | 0 | 0 | 0.00819933 | 590.86 | 0.00819933 | 590.86 | 0 | 0 | 2023-04-09 06:11:12 | 0.00092331 | 2.0557 | 148.1375 | 0 | Close
15911 | 3 | 7 | CC Chg | 09:37:30 | 132:26:57 | 0.22203 | 4.1589 | 2.13723 | 154.01 | 2.13723 | 154.01 | 0 | 0 | 0.00820702 | 591.41 | 0.00820702 | 591.41 | 0 | 0 | 2023-04-09 06:11:42 | 0.0009234 | 2.3133 | 166.7027 | 0 | Close
15912 | 3 | 7 | CC Chg | 09:38:00 | 132:27:27 | 0.22206 | 4.1599 | 2.13908 | 154.15 | 2.13908 | 154.15 | 0 | 0 | 0.00821472 | 591.97 | 0.00821472 | 591.97 | 0 | 0 | 2023-04-09 06:12:12 | 0.00092375 | 1.8505 | 133.3493 | 0 | Close
15913 | 3 | 7 | CC Chg | 09:38:30 | 132:27:57 | 0.22205 | 4.1608 | 2.14093 | 154.28 | 2.14093 | 154.28 | 0 | 0 | 0.00822242 | 592.52 | 0.00822242 | 592.52 | 0 | 0 | 2023-04-09 06:12:42 | 0.00092391 | 2.0561 | 148.1659 | 0 | Close
15914 | 3 | 7 | CC Chg | 09:39:00 | 132:28:27 | 0.22203 | 4.1616 | 2.14278 | 154.41 | 2.14278 | 154.41 | 0 | 0 | 0.00823012 | 593.08 | 0.00823012 | 593.08 | 0 | 0 | 2023-04-09 06:13:12 | 0.000924 | 2.3129 | 166.6707 | 0 | Close
15915 | 3 | 7 | CC Chg | 09:39:30 | 132:28:57 | 0.22205 | 4.1626 | 2.14463 | 154.55 | 2.14463 | 154.55 | 0 | 0 | 0.00823782 | 593.63 | 0.00823782 | 593.63 | 0 | 0 | 2023-04-09 06:13:42 | 0.00092431 | 1.8501 | 133.3237 | 0 | Close
15916 | 3 | 7 | CC Chg | 09:40:00 | 132:29:27 | 0.22205 | 4.1635 | 2.14648 | 154.68 | 2.14648 | 154.68 | 0 | 0 | 0.00824552 | 594.19 | 0.00824552 | 594.19 | 0 | 0 | 2023-04-09 06:14:12 | 0.00092451 | 2.0561 | 148.1659 | 0 | Close
15917 | 3 | 7 | CC Chg | 09:40:30 | 132:29:57 | 0.22205 | 4.1644 | 2.14833 | 154.81 | 2.14833 | 154.81 | 0 | 0 | 0.00825323 | 594.74 | 0.00825323 | 594.74 | 0 | 0 | 2023-04-09 06:14:42 | 0.00092471 | 2.0559 | 148.1517 | 0 | Close
15918 | 3 | 7 | CC Chg | 09:41:00 | 132:30:27 | 0.22205 | 4.1653 | 2.15018 | 154.95 | 2.15018 | 154.95 | 0 | 0 | 0.00826093 | 595.3 | 0.00826093 | 595.3 | 0 | 0 | 2023-04-09 06:15:12 | 0.0009249 | 2.0559 | 148.1517 | 0 | Close
15919 | 3 | 7 | CC Chg | 09:41:30 | 132:30:57 | 0.22205 | 4.1662 | 2.15203 | 155.08 | 2.15203 | 155.08 | 0 | 0 | 0.00826864 | 595.85 | 0.00826864 | 595.85 | 0 | 0 | 2023-04-09 06:15:42 | 0.0009251 | 2.0563 | 148.1802 | 0 | Close
15920 | 3 | 7 | CC Chg | 09:42:00 | 132:31:27 | 0.22205 | 4.1671 | 2.15388 | 155.21 | 2.15388 | 155.21 | 0 | 0 | 0.00827635 | 596.41 | 0.00827635 | 596.41 | 0 | 0 | 2023-04-09 06:16:12 | 0.0009253 | 2.0559 | 148.1517 | 0 | Close
15921 | 3 | 7 | CC Chg | 09:42:30 | 132:31:57 | 0.22204 | 4.168 | 2.15573 | 155.35 | 2.15573 | 155.35 | 0 | 0 | 0.00828406 | 596.96 | 0.00828406 | 596.96 | 0 | 0 | 2023-04-09 06:16:42 | 0.00092546 | 2.0559 | 148.1517 | 0 | Close
15922 | 3 | 7 | CC Chg | 09:43:00 | 132:32:27 | 0.22205 | 4.1688 | 2.15758 | 155.48 | 2.15758 | 155.48 | 0 | 0 | 0.00829178 | 597.52 | 0.00829178 | 597.52 | 0 | 0 | 2023-04-09 06:17:12 | 0.00092568 | 2.3131 | 166.6867 | 0 | Close
15923 | 3 | 7 | CC Chg | 09:43:30 | 132:32:57 | 0.22204 | 4.1697 | 2.15943 | 155.61 | 2.15943 | 155.61 | 0 | 0 | 0.00829949 | 598.08 | 0.00829949 | 598.08 | 0 | 0 | 2023-04-09 06:17:42 | 0.00092584 | 2.0559 | 148.1517 | 0 | Close
15924 | 3 | 7 | CC Chg | 09:44:00 | 132:33:27 | 0.22204 | 4.1707 | 2.16128 | 155.75 | 2.16128 | 155.75 | 0 | 0 | 0.00830721 | 598.63 | 0.00830721 | 598.63 | 0 | 0 | 2023-04-09 06:18:12 | 0.00092606 | 1.8505 | 133.3493 | 0 | Close
15925 | 3 | 7 | CC Chg | 09:44:30 | 132:33:57 | 0.22205 | 4.1716 | 2.16313 | 155.88 | 2.16313 | 155.88 | 0 | 0 | 0.00831492 | 599.19 | 0.00831492 | 599.19 | 0 | 0 | 2023-04-09 06:18:42 | 0.0009263 | 2.0557 | 148.1375 | 0 | Close
15926 | 3 | 7 | CC Chg | 09:45:00 | 132:34:27 | 0.22205 | 4.1725 | 2.16498 | 156.01 | 2.16498 | 156.01 | 0 | 0 | 0.00832264 | 599.74 | 0.00832264 | 599.74 | 0 | 0 | 2023-04-09 06:19:12 | 0.0009265 | 2.0561 | 148.1659 | 0 | Close
15927 | 3 | 7 | CC Chg | 09:45:30 | 132:34:57 | 0.22205 | 4.1733 | 2.16683 | 156.15 | 2.16683 | 156.15 | 0 | 0 | 0.00833037 | 600.3 | 0.00833037 | 600.3 | 0 | 0 | 2023-04-09 06:19:42 | 0.00092668 | 2.3129 | 166.6707 | 0 | Close
15928 | 3 | 7 | CC Chg | 09:46:00 | 132:35:27 | 0.22205 | 4.1744 | 2.16868 | 156.28 | 2.16868 | 156.28 | 0 | 0 | 0.00833809 | 600.86 | 0.00833809 | 600.86 | 0 | 0 | 2023-04-09 06:20:12 | 0.00092693 | 1.6821 | 121.215 | 0 | Close
15929 | 3 | 7 | CC Chg | 09:46:30 | 132:35:57 | 0.22204 | 4.1752 | 2.17053 | 156.41 | 2.17053 | 156.41 | 0 | 0 | 0.00834582 | 601.41 | 0.00834582 | 601.41 | 0 | 0 | 2023-04-09 06:20:42 | 0.00092706 | 2.3131 | 166.6867 | 0 | Close
15930 | 3 | 7 | CC Chg | 09:47:00 | 132:36:27 | 0.22204 | 4.1762 | 2.17238 | 156.55 | 2.17238 | 156.55 | 0 | 0 | 0.00835354 | 601.97 | 0.00835354 | 601.97 | 0 | 0 | 2023-04-09 06:21:12 | 0.00092728 | 1.8503 | 133.3365 | 0 | Close
15931 | 3 | 7 | CC Chg | 09:47:30 | 132:36:57 | 0.22204 | 4.1771 | 2.17423 | 156.68 | 2.17423 | 156.68 | 0 | 0 | 0.00836127 | 602.53 | 0.00836127 | 602.53 | 0 | 0 | 2023-04-09 06:21:42 | 0.00092748 | 2.0561 | 148.1659 | 0 | Close
15932 | 3 | 7 | CC Chg | 09:48:00 | 132:37:27 | 0.22205 | 4.178 | 2.17608 | 156.81 | 2.17608 | 156.81 | 0 | 0 | 0.008369 | 603.08 | 0.008369 | 603.08 | 0 | 0 | 2023-04-09 06:22:12 | 0.00092772 | 2.0561 | 148.1659 | 0 | Close
15933 | 3 | 7 | CC Chg | 09:48:30 | 132:37:57 | 0.22204 | 4.1788 | 2.17793 | 156.95 | 2.17793 | 156.95 | 0 | 0 | 0.00837673 | 603.64 | 0.00837673 | 603.64 | 0 | 0 | 2023-04-09 06:22:42 | 0.00092786 | 2.3129 | 166.6707 | 0 | Close
15934 | 3 | 7 | CC Chg | 09:49:00 | 132:38:27 | 0.22205 | 4.1798 | 2.17978 | 157.08 | 2.17978 | 157.08 | 0 | 0 | 0.00838447 | 604.2 | 0.00838447 | 604.2 | 0 | 0 | 2023-04-09 06:23:12 | 0.00092812 | 1.8501 | 133.3237 | 0 | Close
15935 | 3 | 7 | CC Chg | 09:49:30 | 132:38:57 | 0.22204 | 4.1807 | 2.18163 | 157.21 | 2.18163 | 157.21 | 0 | 0 | 0.0083922 | 604.76 | 0.0083922 | 604.76 | 0 | 0 | 2023-04-09 06:23:42 | 0.00092828 | 2.0563 | 148.1802 | 0 | Close
15936 | 3 | 7 | CC Chg | 09:50:00 | 132:39:27 | 0.22206 | 4.1816 | 2.18348 | 157.35 | 2.18348 | 157.35 | 0 | 0 | 0.00839994 | 605.31 | 0.00839994 | 605.31 | 0 | 0 | 2023-04-09 06:24:12 | 0.00092857 | 2.0559 | 148.1517 | 0 | Close
15937 | 3 | 7 | CC Chg | 09:50:30 | 132:39:57 | 0.22204 | 4.1825 | 2.18533 | 157.48 | 2.18533 | 157.48 | 0 | 0 | 0.00840768 | 605.87 | 0.00840768 | 605.87 | 0 | 0 | 2023-04-09 06:24:42 | 0.00092868 | 2.0559 | 148.1517 | 0 | Close
15938 | 3 | 7 | CC Chg | 09:51:00 | 132:40:27 | 0.22205 | 4.1835 | 2.18719 | 157.61 | 2.18719 | 157.61 | 0 | 0 | 0.00841542 | 606.43 | 0.00841542 | 606.43 | 0 | 0 | 2023-04-09 06:25:12 | 0.00092895 | 1.8505 | 133.3493 | 0 | Close
15939 | 3 | 7 | CC Chg | 09:51:30 | 132:40:57 | 0.22206 | 4.1844 | 2.18904 | 157.75 | 2.18904 | 157.75 | 0 | 0 | 0.00842316 | 606.99 | 0.00842316 | 606.99 | 0 | 0 | 2023-04-09 06:25:42 | 0.00092919 | 2.0559 | 148.1517 | 0 | Close
15940 | 3 | 7 | CC Chg | 09:52:00 | 132:41:27 | 0.22204 | 4.1854 | 2.19089 | 157.88 | 2.19089 | 157.88 | 0 | 0 | 0.0084309 | 607.54 | 0.0084309 | 607.54 | 0 | 0 | 2023-04-09 06:26:12 | 0.00092933 | 1.8503 | 133.3365 | 0 | Close
15941 | 3 | 7 | CC Chg | 09:52:30 | 132:41:57 | 0.22205 | 4.1862 | 2.19274 | 158.01 | 2.19274 | 158.01 | 0 | 0 | 0.00843865 | 608.1 | 0.00843865 | 608.1 | 0 | 0 | 2023-04-09 06:26:42 | 0.00092955 | 2.3131 | 166.6867 | 0 | Close
15942 | 3 | 7 | CC Chg | 09:53:00 | 132:42:27 | 0.22205 | 4.1871 | 2.19459 | 158.15 | 2.19459 | 158.15 | 0 | 0 | 0.00844639 | 608.66 | 0.00844639 | 608.66 | 0 | 0 | 2023-04-09 06:27:12 | 0.00092975 | 2.0559 | 148.1517 | 0 | Close
15943 | 3 | 7 | CC Chg | 09:53:30 | 132:42:57 | 0.22204 | 4.188 | 2.19644 | 158.28 | 2.19644 | 158.28 | 0 | 0 | 0.00845414 | 609.22 | 0.00845414 | 609.22 | 0 | 0 | 2023-04-09 06:27:42 | 0.0009299 | 2.0561 | 148.1659 | 0 | Close
15944 | 3 | 7 | CC Chg | 09:54:00 | 132:43:27 | 0.22204 | 4.1889 | 2.19829 | 158.41 | 2.19829 | 158.41 | 0 | 0 | 0.00846189 | 609.78 | 0.00846189 | 609.78 | 0 | 0 | 2023-04-09 06:28:12 | 0.0009301 | 2.0557 | 148.1375 | 0 | Close
15945 | 3 | 7 | CC Chg | 09:54:30 | 132:43:57 | 0.22205 | 4.1898 | 2.20014 | 158.55 | 2.20014 | 158.55 | 0 | 0 | 0.00846964 | 610.34 | 0.00846964 | 610.34 | 0 | 0 | 2023-04-09 06:28:42 | 0.00093035 | 2.0563 | 148.1802 | 0 | Close
15946 | 3 | 7 | CC Chg | 09:55:00 | 132:44:27 | 0.22205 | 4.1907 | 2.20199 | 158.68 | 2.20199 | 158.68 | 0 | 0 | 0.0084774 | 610.9 | 0.0084774 | 610.9 | 0 | 0 | 2023-04-09 06:29:12 | 0.00093054 | 2.0557 | 148.1375 | 0 | Close
15947 | 3 | 7 | CC Chg | 09:55:30 | 132:44:57 | 0.22204 | 4.1917 | 2.20384 | 158.81 | 2.20384 | 158.81 | 0 | 0 | 0.00848515 | 611.45 | 0.00848515 | 611.45 | 0 | 0 | 2023-04-09 06:29:42 | 0.00093073 | 1.8505 | 133.3493 | 0 | Close
15948 | 3 | 7 | CC Chg | 09:56:00 | 132:45:27 | 0.22204 | 4.1926 | 2.20569 | 158.95 | 2.20569 | 158.95 | 0 | 0 | 0.00849291 | 612.01 | 0.00849291 | 612.01 | 0 | 0 | 2023-04-09 06:30:12 | 0.00093092 | 2.0559 | 148.1517 | 0 | Close
15949 | 3 | 7 | CC Chg | 09:56:30 | 132:45:57 | 0.22205 | 4.1936 | 2.20754 | 159.08 | 2.20754 | 159.08 | 0 | 0 | 0.00850067 | 612.57 | 0.00850067 | 612.57 | 0 | 0 | 2023-04-09 06:30:42 | 0.00093119 | 1.8505 | 133.3493 | 0 | Close
15950 | 3 | 7 | CC Chg | 09:57:00 | 132:46:27 | 0.22203 | 4.1945 | 2.20939 | 159.21 | 2.20939 | 159.21 | 0 | 0 | 0.00850843 | 613.13 | 0.00850843 | 613.13 | 0 | 0 | 2023-04-09 06:31:12 | 0.0009313 | 2.0559 | 148.1517 | 0 | Close
15951 | 3 | 7 | CC Chg | 09:57:30 | 132:46:57 | 0.22205 | 4.1955 | 2.21124 | 159.35 | 2.21124 | 159.35 | 0 | 0 | 0.00851619 | 613.69 | 0.00851619 | 613.69 | 0 | 0 | 2023-04-09 06:31:42 | 0.00093161 | 1.8505 | 133.3493 | 0 | Close
15952 | 3 | 7 | CC Chg | 09:58:00 | 132:47:27 | 0.22204 | 4.1964 | 2.21309 | 159.48 | 2.21309 | 159.48 | 0 | 0 | 0.00852396 | 614.25 | 0.00852396 | 614.25 | 0 | 0 | 2023-04-09 06:32:12 | 0.00093177 | 2.0559 | 148.1517 | 0 | Close
15953 | 3 | 7 | CC Chg | 09:58:30 | 132:47:57 | 0.22205 | 4.1973 | 2.21494 | 159.61 | 2.21494 | 159.61 | 0 | 0 | 0.00853172 | 614.81 | 0.00853172 | 614.81 | 0 | 0 | 2023-04-09 06:32:42 | 0.00093201 | 2.0557 | 148.1375 | 0 | Close
15954 | 3 | 7 | CC Chg | 09:59:00 | 132:48:27 | 0.22204 | 4.1982 | 2.21679 | 159.75 | 2.21679 | 159.75 | 0 | 0 | 0.00853949 | 615.37 | 0.00853949 | 615.37 | 0 | 0 | 2023-04-09 06:33:12 | 0.00093217 | 2.0563 | 148.1802 | 0 | Close
15955 | 3 | 7 | CC Chg | 09:59:30 | 132:48:57 | 0.22206 | 4.1991 | 2.21864 | 159.88 | 2.21864 | 159.88 | 0 | 0 | 0.00854726 | 615.93 | 0.00854726 | 615.93 | 0 | 0 | 2023-04-09 06:33:42 | 0.00093245 | 2.0561 | 148.1659 | 0 | Close
15956 | 3 | 7 | CC Chg | 10:00:00 | 132:49:27 | 0.22205 | 4.2 | 2.22049 | 160.01 | 2.22049 | 160.01 | 0 | 0 | 0.00855503 | 616.49 | 0.00855503 | 616.49 | 0 | 0 | 2023-04-09 06:34:12 | 0.00093261 | 2.0557 | 148.1375 | 0 | Close
15957 | 3 | 7 | CC Chg | 10:00:30 | 132:49:57 | 0.22205 | 4.201 | 2.22234 | 160.15 | 2.22234 | 160.15 | 0 | 0 | 0.0085628 | 617.05 | 0.0085628 | 617.05 | 0 | 0 | 2023-04-09 06:34:42 | 0.00093283 | 1.8507 | 133.3622 | 0 | Close
15958 | 3 | 7 | CC Chg | 10:01:00 | 132:50:27 | 0.22205 | 4.2018 | 2.22419 | 160.28 | 2.22419 | 160.28 | 0 | 0 | 0.00857057 | 617.61 | 0.00857057 | 617.61 | 0 | 0 | 2023-04-09 06:35:12 | 0.00093301 | 2.3127 | 166.6547 | 0 | Close
15959 | 3 | 7 | CC Chg | 10:01:30 | 132:50:57 | 0.22204 | 4.2028 | 2.22604 | 160.41 | 2.22604 | 160.41 | 0 | 0 | 0.00857835 | 618.17 | 0.00857835 | 618.17 | 0 | 0 | 2023-04-09 06:35:42 | 0.00093319 | 1.8505 | 133.3493 | 0 | Close
15960 | 3 | 7 | CC Chg | 10:02:00 | 132:51:27 | 0.22203 | 4.2038 | 2.22789 | 160.55 | 2.22789 | 160.55 | 0 | 0 | 0.00858613 | 618.73 | 0.00858613 | 618.73 | 0 | 0 | 2023-04-09 06:36:12 | 0.00093337 | 1.8503 | 133.3365 | 0 | Close
15961 | 3 | 7 | CC Chg | 10:02:30 | 132:51:57 | 0.22205 | 4.2047 | 2.22974 | 160.68 | 2.22974 | 160.68 | 0 | 0 | 0.00859391 | 619.29 | 0.00859391 | 619.29 | 0 | 0 | 2023-04-09 06:36:42 | 0.00093365 | 2.0559 | 148.1517 | 0 | Close
15962 | 3 | 7 | CC Chg | 10:03:00 | 132:52:27 | 0.22206 | 4.2056 | 2.23159 | 160.81 | 2.23159 | 160.81 | 0 | 0 | 0.00860169 | 619.85 | 0.00860169 | 619.85 | 0 | 0 | 2023-04-09 06:37:12 | 0.0009339 | 2.0561 | 148.1659 | 0 | Close
15963 | 3 | 7 | CC Chg | 10:03:30 | 132:52:57 | 0.22205 | 4.2066 | 2.23344 | 160.95 | 2.23344 | 160.95 | 0 | 0 | 0.00860947 | 620.41 | 0.00860947 | 620.41 | 0 | 0 | 2023-04-09 06:37:42 | 0.00093408 | 1.8503 | 133.3365 | 0 | Close
15964 | 3 | 7 | CC Chg | 10:04:00 | 132:53:27 | 0.22205 | 4.2075 | 2.2353 | 161.08 | 2.2353 | 161.08 | 0 | 0 | 0.00861726 | 620.97 | 0.00861726 | 620.97 | 0 | 0 | 2023-04-09 06:38:12 | 0.00093428 | 2.0561 | 148.1659 | 0 | Close
15965 | 3 | 7 | CC Chg | 10:04:30 | 132:53:57 | 0.22204 | 4.2084 | 2.23715 | 161.21 | 2.23715 | 161.21 | 0 | 0 | 0.00862504 | 621.54 | 0.00862504 | 621.54 | 0 | 0 | 2023-04-09 06:38:42 | 0.00093443 | 2.0559 | 148.1517 | 0 | Close
15966 | 3 | 7 | CC Chg | 10:05:00 | 132:54:27 | 0.22204 | 4.2094 | 2.239 | 161.35 | 2.239 | 161.35 | 0 | 0 | 0.00863283 | 622.1 | 0.00863283 | 622.1 | 0 | 0 | 2023-04-09 06:39:12 | 0.00093466 | 1.8505 | 133.3493 | 0 | Close
15967 | 3 | 7 | CC Chg | 10:05:30 | 132:54:57 | 0.22207 | 4.2102 | 2.24085 | 161.48 | 2.24085 | 161.48 | 0 | 0 | 0.00864062 | 622.66 | 0.00864062 | 622.66 | 0 | 0 | 2023-04-09 06:39:42 | 0.00093496 | 2.3129 | 166.6707 | 0 | Close
15968 | 3 | 7 | CC Chg | 10:06:00 | 132:55:27 | 0.22205 | 4.2112 | 2.2427 | 161.61 | 2.2427 | 161.61 | 0 | 0 | 0.00864841 | 623.22 | 0.00864841 | 623.22 | 0 | 0 | 2023-04-09 06:40:12 | 0.0009351 | 1.8505 | 133.3493 | 0 | Close
15969 | 3 | 7 | CC Chg | 10:06:30 | 132:55:57 | 0.22205 | 4.2121 | 2.24455 | 161.75 | 2.24455 | 161.75 | 0 | 0 | 0.00865621 | 623.78 | 0.00865621 | 623.78 | 0 | 0 | 2023-04-09 06:40:42 | 0.0009353 | 2.0559 | 148.1517 | 0 | Close
15970 | 3 | 7 | CC Chg | 10:07:00 | 132:56:27 | 0.22205 | 4.213 | 2.2464 | 161.88 | 2.2464 | 161.88 | 0 | 0 | 0.008664 | 624.34 | 0.008664 | 624.34 | 0 | 0 | 2023-04-09 06:41:12 | 0.0009355 | 2.0559 | 148.1517 | 0 | Close
15971 | 3 | 7 | CC Chg | 10:07:30 | 132:56:57 | 0.22204 | 4.214 | 2.24825 | 162.01 | 2.24825 | 162.01 | 0 | 0 | 0.0086718 | 624.9 | 0.0086718 | 624.9 | 0 | 0 | 2023-04-09 06:41:42 | 0.00093568 | 1.8503 | 133.3365 | 0 | Close
15972 | 3 | 7 | CC Chg | 10:08:00 | 132:57:27 | 0.22205 | 4.2149 | 2.2501 | 162.15 | 2.2501 | 162.15 | 0 | 0 | 0.0086796 | 625.47 | 0.0086796 | 625.47 | 0 | 0 | 2023-04-09 06:42:12 | 0.00093592 | 2.0561 | 148.1659 | 0 | Close
15973 | 3 | 7 | CC Chg | 10:08:30 | 132:57:57 | 0.22204 | 4.2159 | 2.25195 | 162.28 | 2.25195 | 162.28 | 0 | 0 | 0.0086874 | 626.03 | 0.0086874 | 626.03 | 0 | 0 | 2023-04-09 06:42:42 | 0.0009361 | 1.8505 | 133.3493 | 0 | Close
15974 | 3 | 7 | CC Chg | 10:09:00 | 132:58:27 | 0.22204 | 4.2168 | 2.2538 | 162.41 | 2.2538 | 162.41 | 0 | 0 | 0.0086952 | 626.59 | 0.0086952 | 626.59 | 0 | 0 | 2023-04-09 06:43:12 | 0.0009363 | 2.0561 | 148.1659 | 0 | Close
15975 | 3 | 7 | CC Chg | 10:09:30 | 132:58:57 | 0.22204 | 4.2178 | 2.25565 | 162.55 | 2.25565 | 162.55 | 0 | 0 | 0.008703 | 627.15 | 0.008703 | 627.15 | 0 | 0 | 2023-04-09 06:43:42 | 0.00093652 | 1.8503 | 133.3365 | 0 | Close
15976 | 3 | 7 | CC Chg | 10:10:00 | 132:59:27 | 0.22205 | 4.2187 | 2.2575 | 162.68 | 2.2575 | 162.68 | 0 | 0 | 0.00871081 | 627.72 | 0.00871081 | 627.72 | 0 | 0 | 2023-04-09 06:44:12 | 0.00093676 | 2.0561 | 148.1659 | 0 | Close
15977 | 3 | 7 | CC Chg | 10:10:30 | 132:59:57 | 0.22206 | 4.2197 | 2.25935 | 162.81 | 2.25935 | 162.81 | 0 | 0 | 0.00871861 | 628.28 | 0.00871861 | 628.28 | 0 | 0 | 2023-04-09 06:44:42 | 0.00093703 | 1.8503 | 133.3365 | 0 | Close
15978 | 3 | 7 | CC Chg | 10:11:00 | 133:00:27 | 0.22205 | 4.2204 | 2.2612 | 162.95 | 2.2612 | 162.95 | 0 | 0 | 0.00872642 | 628.84 | 0.00872642 | 628.84 | 0 | 0 | 2023-04-09 06:45:12 | 0.00093714 | 2.6433 | 190.4808 | 0 | Close
15979 | 3 | 7 | CC Chg | 10:11:30 | 133:00:57 | 0.22204 | 4.2215 | 2.26305 | 163.08 | 2.26305 | 163.08 | 0 | 0 | 0.00873423 | 629.4 | 0.00873423 | 629.4 | 0 | 0 | 2023-04-09 06:45:42 | 0.00093734 | 1.6819 | 121.2034 | 0 | Close
15980 | 3 | 7 | CC Chg | 10:12:00 | 133:01:27 | 0.22205 | 4.2224 | 2.2649 | 163.21 | 2.2649 | 163.21 | 0 | 0 | 0.00874205 | 629.97 | 0.00874205 | 629.97 | 0 | 0 | 2023-04-09 06:46:12 | 0.00093758 | 2.0563 | 148.1802 | 0 | Close
15981 | 3 | 7 | CC Chg | 10:12:30 | 133:01:57 | 0.22203 | 4.2234 | 2.26675 | 163.35 | 2.26675 | 163.35 | 0 | 0 | 0.00874986 | 630.53 | 0.00874986 | 630.53 | 0 | 0 | 2023-04-09 06:46:42 | 0.00093772 | 1.8505 | 133.3493 | 0 | Close
15982 | 3 | 7 | CC Chg | 10:13:00 | 133:02:27 | 0.22204 | 4.2242 | 2.2686 | 163.48 | 2.2686 | 163.48 | 0 | 0 | 0.00875768 | 631.09 | 0.00875768 | 631.09 | 0 | 0 | 2023-04-09 06:47:12 | 0.00093794 | 2.3129 | 166.6707 | 0 | Close
15983 | 3 | 7 | CC Chg | 10:13:30 | 133:02:57 | 0.22204 | 4.2253 | 2.27045 | 163.61 | 2.27045 | 163.61 | 0 | 0 | 0.00876549 | 631.66 | 0.00876549 | 631.66 | 0 | 0 | 2023-04-09 06:47:42 | 0.00093819 | 1.6823 | 121.2267 | 0 | Close
15984 | 3 | 7 | CC Chg | 10:14:00 | 133:03:27 | 0.22205 | 4.2262 | 2.2723 | 163.75 | 2.2723 | 163.75 | 0 | 0 | 0.00877331 | 632.22 | 0.00877331 | 632.22 | 0 | 0 | 2023-04-09 06:48:12 | 0.00093843 | 2.0559 | 148.1517 | 0 | Close
15985 | 3 | 7 | CC Chg | 10:14:30 | 133:03:57 | 0.22204 | 4.2272 | 2.27415 | 163.88 | 2.27415 | 163.88 | 0 | 0 | 0.00878113 | 632.78 | 0.00878113 | 632.78 | 0 | 0 | 2023-04-09 06:48:42 | 0.00093861 | 1.8503 | 133.3365 | 0 | Close
15986 | 3 | 7 | CC Chg | 10:15:00 | 133:04:27 | 0.22205 | 4.2282 | 2.276 | 164.01 | 2.276 | 164.01 | 0 | 0 | 0.00878896 | 633.35 | 0.00878896 | 633.35 | 0 | 0 | 2023-04-09 06:49:12 | 0.00093887 | 1.8505 | 133.3493 | 0 | Close
15987 | 3 | 7 | CC Chg | 10:15:30 | 133:04:57 | 0.22205 | 4.2291 | 2.27785 | 164.15 | 2.27785 | 164.15 | 0 | 0 | 0.00879678 | 633.91 | 0.00879678 | 633.91 | 0 | 0 | 2023-04-09 06:49:42 | 0.00093907 | 2.0559 | 148.1517 | 0 | Close
15988 | 3 | 7 | CC Chg | 10:16:00 | 133:05:27 | 0.22205 | 4.23 | 2.2797 | 164.28 | 2.2797 | 164.28 | 0 | 0 | 0.00880461 | 634.47 | 0.00880461 | 634.47 | 0 | 0 | 2023-04-09 06:50:12 | 0.00093927 | 2.0559 | 148.1517 | 0 | Close
15989 | 3 | 7 | CC Chg | 10:16:30 | 133:05:57 | 0.22204 | 4.2308 | 2.28156 | 164.41 | 2.28156 | 164.41 | 0 | 0 | 0.00881244 | 635.04 | 0.00881244 | 635.04 | 0 | 0 | 2023-04-09 06:50:42 | 0.00093941 | 2.3133 | 166.7027 | 0 | Close
15990 | 3 | 7 | CC Chg | 10:17:00 | 133:06:27 | 0.22204 | 4.2318 | 2.28341 | 164.55 | 2.28341 | 164.55 | 0 | 0 | 0.00882027 | 635.6 | 0.00882027 | 635.6 | 0 | 0 | 2023-04-09 06:51:12 | 0.00093963 | 1.8503 | 133.3365 | 0 | Close
15991 | 3 | 7 | CC Chg | 10:17:30 | 133:06:57 | 0.22204 | 4.2327 | 2.28526 | 164.68 | 2.28526 | 164.68 | 0 | 0 | 0.0088281 | 636.17 | 0.0088281 | 636.17 | 0 | 0 | 2023-04-09 06:51:42 | 0.00093983 | 2.0559 | 148.1517 | 0 | Close
15992 | 3 | 7 | CC Chg | 10:18:00 | 133:07:27 | 0.22205 | 4.2337 | 2.28711 | 164.81 | 2.28711 | 164.81 | 0 | 0 | 0.00883593 | 636.73 | 0.00883593 | 636.73 | 0 | 0 | 2023-04-09 06:52:12 | 0.00094009 | 1.8503 | 133.3365 | 0 | Close
15993 | 3 | 7 | CC Chg | 10:18:30 | 133:07:57 | 0.22203 | 4.2346 | 2.28896 | 164.95 | 2.28896 | 164.95 | 0 | 0 | 0.00884376 | 637.3 | 0.00884376 | 637.3 | 0 | 0 | 2023-04-09 06:52:42 | 0.00094021 | 2.0561 | 148.1659 | 0 | Close
15994 | 3 | 7 | CC Chg | 10:19:00 | 133:08:27 | 0.22204 | 4.2356 | 2.29081 | 165.08 | 2.29081 | 165.08 | 0 | 0 | 0.0088516 | 637.86 | 0.0088516 | 637.86 | 0 | 0 | 2023-04-09 06:53:12 | 0.00094047 | 1.8503 | 133.3365 | 0 | Close
15995 | 3 | 7 | CC Chg | 10:19:30 | 133:08:57 | 0.22204 | 4.2366 | 2.29266 | 165.21 | 2.29266 | 165.21 | 0 | 0 | 0.00885944 | 638.43 | 0.00885944 | 638.43 | 0 | 0 | 2023-04-09 06:53:42 | 0.00094069 | 1.8505 | 133.3493 | 0 | Close
15996 | 3 | 7 | CC Chg | 10:20:00 | 133:09:27 | 0.22205 | 4.2375 | 2.29451 | 165.35 | 2.29451 | 165.35 | 0 | 0 | 0.00886728 | 638.99 | 0.00886728 | 638.99 | 0 | 0 | 2023-04-09 06:54:12 | 0.00094094 | 2.0561 | 148.1659 | 0 | Close
15997 | 3 | 7 | CC Chg | 10:20:30 | 133:09:57 | 0.22205 | 4.2385 | 2.29636 | 165.48 | 2.29636 | 165.48 | 0 | 0 | 0.00887512 | 639.56 | 0.00887512 | 639.56 | 0 | 0 | 2023-04-09 06:54:42 | 0.00094116 | 1.8503 | 133.3365 | 0 | Close
15998 | 3 | 7 | CC Chg | 10:21:00 | 133:10:27 | 0.22205 | 4.2394 | 2.29821 | 165.61 | 2.29821 | 165.61 | 0 | 0 | 0.00888297 | 640.12 | 0.00888297 | 640.12 | 0 | 0 | 2023-04-09 06:55:12 | 0.00094136 | 2.0559 | 148.1517 | 0 | Close
15999 | 3 | 7 | CC Chg | 10:21:30 | 133:10:57 | 0.22205 | 4.2405 | 2.30006 | 165.75 | 2.30006 | 165.75 | 0 | 0 | 0.00889081 | 640.69 | 0.00889081 | 640.69 | 0 | 0 | 2023-04-09 06:55:42 | 0.0009416 | 1.6824 | 121.2383 | 0 | Close
16000 | 3 | 7 | CC Chg | 10:22:00 | 133:11:27 | 0.22205 | 4.2413 | 2.30191 | 165.88 | 2.30191 | 165.88 | 0 | 0 | 0.00889866 | 641.25 | 0.00889866 | 641.25 | 0 | 0 | 2023-04-09 06:56:12 | 0.00094178 | 2.3129 | 166.6707 | 0 | Close
16001 | 3 | 7 | CC Chg | 10:22:30 | 133:11:57 | 0.22204 | 4.2422 | 2.30376 | 166.01 | 2.30376 | 166.01 | 0 | 0 | 0.00890651 | 641.82 | 0.00890651 | 641.82 | 0 | 0 | 2023-04-09 06:56:42 | 0.00094194 | 2.0559 | 148.1517 | 0 | Close
16002 | 3 | 7 | CC Chg | 10:23:00 | 133:12:27 | 0.22205 | 4.2431 | 2.30561 | 166.15 | 2.30561 | 166.15 | 0 | 0 | 0.00891436 | 642.38 | 0.00891436 | 642.38 | 0 | 0 | 2023-04-09 06:57:12 | 0.00094218 | 2.0561 | 148.1659 | 0 | Close
16003 | 3 | 7 | CC Chg | 10:23:30 | 133:12:57 | 0.22206 | 4.2441 | 2.30746 | 166.28 | 2.30746 | 166.28 | 0 | 0 | 0.00892221 | 642.95 | 0.00892221 | 642.95 | 0 | 0 | 2023-04-09 06:57:42 | 0.00094244 | 1.8503 | 133.3365 | 0 | Close
16004 | 3 | 7 | CC Chg | 10:24:00 | 133:13:27 | 0.22204 | 4.245 | 2.30931 | 166.41 | 2.30931 | 166.41 | 0 | 0 | 0.00893006 | 643.52 | 0.00893006 | 643.52 | 0 | 0 | 2023-04-09 06:58:12 | 0.00094256 | 2.0563 | 148.1802 | 0 | Close
16005 | 3 | 7 | CC Chg | 10:24:30 | 133:13:57 | 0.22204 | 4.246 | 2.31116 | 166.55 | 2.31116 | 166.55 | 0 | 0 | 0.00893792 | 644.08 | 0.00893792 | 644.08 | 0 | 0 | 2023-04-09 06:58:42 | 0.00094278 | 1.85 | 133.3109 | 0 | Close
16006 | 3 | 7 | CC Chg | 10:25:00 | 133:14:27 | 0.22204 | 4.2469 | 2.31301 | 166.68 | 2.31301 | 166.68 | 0 | 0 | 0.00894578 | 644.65 | 0.00894578 | 644.65 | 0 | 0 | 2023-04-09 06:59:12 | 0.00094298 | 2.0565 | 148.1944 | 0 | Close
16007 | 3 | 7 | CC Chg | 10:25:30 | 133:14:57 | 0.22205 | 4.2479 | 2.31486 | 166.81 | 2.31486 | 166.81 | 0 | 0 | 0.00895364 | 645.21 | 0.00895364 | 645.21 | 0 | 0 | 2023-04-09 06:59:42 | 0.00094325 | 1.8503 | 133.3365 | 0 | Close
16008 | 3 | 7 | CC Chg | 10:26:00 | 133:15:27 | 0.22205 | 4.2489 | 2.31671 | 166.95 | 2.31671 | 166.95 | 0 | 0 | 0.0089615 | 645.78 | 0.0089615 | 645.78 | 0 | 0 | 2023-04-09 07:00:12 | 0.00094347 | 1.8501 | 133.3237 | 0 | Close
16009 | 3 | 7 | CC Chg | 10:26:30 | 133:15:57 | 0.22205 | 4.2498 | 2.31856 | 167.08 | 2.31856 | 167.08 | 0 | 0 | 0.00896936 | 646.35 | 0.00896936 | 646.35 | 0 | 0 | 2023-04-09 07:00:42 | 0.00094367 | 2.0561 | 148.1659 | 0 | Close
16010 | 3 | 7 | CC Chg | 10:27:00 | 133:16:27 | 0.22205 | 4.2508 | 2.32041 | 167.21 | 2.32041 | 167.21 | 0 | 0 | 0.00897723 | 646.91 | 0.00897723 | 646.91 | 0 | 0 | 2023-04-09 07:01:12 | 0.00094389 | 1.8507 | 133.3622 | 0 | Close
16011 | 3 | 7 | CC Chg | 10:27:30 | 133:16:57 | 0.22206 | 4.2517 | 2.32226 | 167.35 | 2.32226 | 167.35 | 0 | 0 | 0.00898509 | 647.48 | 0.00898509 | 647.48 | 0 | 0 | 2023-04-09 07:01:42 | 0.00094413 | 2.0555 | 148.1232 | 0 | Close
16012 | 3 | 7 | CC Chg | 10:28:00 | 133:17:27 | 0.22205 | 4.2526 | 2.32411 | 167.48 | 2.32411 | 167.48 | 0 | 0 | 0.00899296 | 648.05 | 0.00899296 | 648.05 | 0 | 0 | 2023-04-09 07:02:12 | 0.00094429 | 2.0563 | 148.1802 | 0 | Close
16013 | 3 | 7 | CC Chg | 10:28:30 | 133:17:57 | 0.22205 | 4.2536 | 2.32596 | 167.61 | 2.32596 | 167.61 | 0 | 0 | 0.00900083 | 648.62 | 0.00900083 | 648.62 | 0 | 0 | 2023-04-09 07:02:42 | 0.00094451 | 1.8503 | 133.3365 | 0 | Close
16014 | 3 | 7 | CC Chg | 10:29:00 | 133:18:27 | 0.22204 | 4.2545 | 2.32781 | 167.75 | 2.32781 | 167.75 | 0 | 0 | 0.0090087 | 649.18 | 0.0090087 | 649.18 | 0 | 0 | 2023-04-09 07:03:12 | 0.00094467 | 2.0559 | 148.1517 | 0 | Close
16015 | 3 | 7 | CC Chg | 10:29:30 | 133:18:57 | 0.22205 | 4.2555 | 2.32967 | 167.88 | 2.32967 | 167.88 | 0 | 0 | 0.00901658 | 649.75 | 0.00901658 | 649.75 | 0 | 0 | 2023-04-09 07:03:42 | 0.00094493 | 1.8507 | 133.3622 | 0 | Close
16016 | 3 | 7 | CC Chg | 10:30:00 | 133:19:27 | 0.22204 | 4.2564 | 2.33152 | 168.01 | 2.33152 | 168.01 | 0 | 0 | 0.00902445 | 650.32 | 0.00902445 | 650.32 | 0 | 0 | 2023-04-09 07:04:12 | 0.00094509 | 2.0555 | 148.1232 | 0 | Close
16017 | 3 | 7 | CC Chg | 10:30:30 | 133:19:57 | 0.22205 | 4.2574 | 2.33337 | 168.15 | 2.33337 | 168.15 | 0 | 0 | 0.00903233 | 650.88 | 0.00903233 | 650.88 | 0 | 0 | 2023-04-09 07:04:42 | 0.00094536 | 1.8507 | 133.3622 | 0 | Close
16018 | 3 | 7 | CC Chg | 10:31:00 | 133:20:27 | 0.22205 | 4.2583 | 2.33522 | 168.28 | 2.33522 | 168.28 | 0 | 0 | 0.00904021 | 651.45 | 0.00904021 | 651.45 | 0 | 0 | 2023-04-09 07:05:12 | 0.00094556 | 2.0561 | 148.1659 | 0 | Close
16019 | 3 | 7 | CC Chg | 10:31:30 | 133:20:57 | 0.22204 | 4.2593 | 2.33707 | 168.41 | 2.33707 | 168.41 | 0 | 0 | 0.00904809 | 652.02 | 0.00904809 | 652.02 | 0 | 0 | 2023-04-09 07:05:42 | 0.00094573 | 1.8501 | 133.3237 | 0 | Close
16020 | 3 | 7 | CC Chg | 10:32:00 | 133:21:27 | 0.22204 | 4.2603 | 2.33892 | 168.55 | 2.33892 | 168.55 | 0 | 0 | 0.00905597 | 652.59 | 0.00905597 | 652.59 | 0 | 0 | 2023-04-09 07:06:12 | 0.00094596 | 1.8505 | 133.3493 | 0 | Close
16021 | 3 | 7 | CC Chg | 10:32:30 | 133:21:57 | 0.22203 | 4.2612 | 2.34077 | 168.68 | 2.34077 | 168.68 | 0 | 0 | 0.00906385 | 653.16 | 0.00906385 | 653.16 | 0 | 0 | 2023-04-09 07:06:42 | 0.00094611 | 2.0559 | 148.1517 | 0 | Close
16022 | 3 | 7 | CC Chg | 10:33:00 | 133:22:27 | 0.22204 | 4.2622 | 2.34262 | 168.81 | 2.34262 | 168.81 | 0 | 0 | 0.00907174 | 653.72 | 0.00907174 | 653.72 | 0 | 0 | 2023-04-09 07:07:12 | 0.00094638 | 1.8503 | 133.3365 | 0 | Close
16023 | 3 | 7 | CC Chg | 10:33:30 | 133:22:57 | 0.22205 | 4.2631 | 2.34447 | 168.95 | 2.34447 | 168.95 | 0 | 0 | 0.00907963 | 654.29 | 0.00907963 | 654.29 | 0 | 0 | 2023-04-09 07:07:42 | 0.00094662 | 2.0559 | 148.1517 | 0 | Close
16024 | 3 | 7 | CC Chg | 10:34:00 | 133:23:27 | 0.22205 | 4.264 | 2.34632 | 169.08 | 2.34632 | 169.08 | 0 | 0 | 0.00908752 | 654.86 | 0.00908752 | 654.86 | 0 | 0 | 2023-04-09 07:08:12 | 0.00094682 | 2.0559 | 148.1517 | 0 | Close
16025 | 3 | 7 | CC Chg | 10:34:30 | 133:23:57 | 0.22204 | 4.265 | 2.34817 | 169.21 | 2.34817 | 169.21 | 0 | 0 | 0.00909541 | 655.43 | 0.00909541 | 655.43 | 0 | 0 | 2023-04-09 07:08:42 | 0.000947 | 1.8507 | 133.3622 | 0 | Close
16026 | 3 | 7 | CC Chg | 10:35:00 | 133:24:27 | 0.22205 | 4.266 | 2.35002 | 169.35 | 2.35002 | 169.35 | 0 | 0 | 0.0091033 | 656 | 0.0091033 | 656 | 0 | 0 | 2023-04-09 07:09:12 | 0.00094727 | 1.8503 | 133.3365 | 0 | Close
16027 | 3 | 7 | CC Chg | 10:35:30 | 133:24:57 | 0.22205 | 4.2669 | 2.35187 | 169.48 | 2.35187 | 169.48 | 0 | 0 | 0.00911119 | 656.57 | 0.00911119 | 656.57 | 0 | 0 | 2023-04-09 07:09:42 | 0.00094747 | 2.0561 | 148.1659 | 0 | Close
16028 | 3 | 7 | CC Chg | 10:36:00 | 133:25:27 | 0.22206 | 4.2679 | 2.35372 | 169.61 | 2.35372 | 169.61 | 0 | 0 | 0.00911909 | 657.14 | 0.00911909 | 657.14 | 0 | 0 | 2023-04-09 07:10:12 | 0.00094773 | 1.8503 | 133.3365 | 0 | Close
16029 | 3 | 7 | CC Chg | 10:36:30 | 133:25:57 | 0.22204 | 4.2689 | 2.35557 | 169.75 | 2.35557 | 169.75 | 0 | 0 | 0.00912699 | 657.71 | 0.00912699 | 657.71 | 0 | 0 | 2023-04-09 07:10:42 | 0.00094787 | 1.8503 | 133.3365 | 0 | Close
16030 | 3 | 7 | CC Chg | 10:37:00 | 133:26:27 | 0.22206 | 4.2698 | 2.35742 | 169.88 | 2.35742 | 169.88 | 0 | 0 | 0.00913489 | 658.28 | 0.00913489 | 658.28 | 0 | 0 | 2023-04-09 07:11:12 | 0.00094815 | 2.0559 | 148.1517 | 0 | Close
16031 | 3 | 7 | CC Chg | 10:37:30 | 133:26:57 | 0.22205 | 4.2708 | 2.35927 | 170.01 | 2.35927 | 170.01 | 0 | 0 | 0.00914279 | 658.84 | 0.00914279 | 658.84 | 0 | 0 | 2023-04-09 07:11:42 | 0.00094833 | 1.8507 | 133.3622 | 0 | Close
16032 | 3 | 7 | CC Chg | 10:38:00 | 133:27:27 | 0.22205 | 4.2718 | 2.36112 | 170.15 | 2.36112 | 170.15 | 0 | 0 | 0.00915069 | 659.41 | 0.00915069 | 659.41 | 0 | 0 | 2023-04-09 07:12:12 | 0.00094855 | 1.8503 | 133.3365 | 0 | Close
16033 | 3 | 7 | CC Chg | 10:38:30 | 133:27:57 | 0.22203 | 4.2727 | 2.36297 | 170.28 | 2.36297 | 170.28 | 0 | 0 | 0.0091586 | 659.98 | 0.0091586 | 659.98 | 0 | 0 | 2023-04-09 07:12:42 | 0.00094867 | 2.0559 | 148.1517 | 0 | Close
16034 | 3 | 7 | CC Chg | 10:39:00 | 133:28:27 | 0.22206 | 4.2736 | 2.36482 | 170.41 | 2.36482 | 170.41 | 0 | 0 | 0.00916651 | 660.55 | 0.00916651 | 660.55 | 0 | 0 | 2023-04-09 07:13:12 | 0.000949 | 2.0563 | 148.1802 | 0 | Close
16035 | 3 | 7 | CC Chg | 10:39:30 | 133:28:57 | 0.22205 | 4.2747 | 2.36667 | 170.55 | 2.36667 | 170.55 | 0 | 0 | 0.00917442 | 661.12 | 0.00917442 | 661.12 | 0 | 0 | 2023-04-09 07:13:42 | 0.0009492 | 1.6821 | 121.215 | 0 | Close
16036 | 3 | 7 | CC Chg | 10:40:00 | 133:29:27 | 0.22206 | 4.2756 | 2.36852 | 170.68 | 2.36852 | 170.68 | 0 | 0 | 0.00918233 | 661.69 | 0.00918233 | 661.69 | 0 | 0 | 2023-04-09 07:14:12 | 0.00094944 | 2.0559 | 148.1517 | 0 | Close
16037 | 3 | 7 | CC Chg | 10:40:30 | 133:29:57 | 0.22205 | 4.2765 | 2.37037 | 170.81 | 2.37037 | 170.81 | 0 | 0 | 0.00919024 | 662.26 | 0.00919024 | 662.26 | 0 | 0 | 2023-04-09 07:14:42 | 0.0009496 | 2.0559 | 148.1517 | 0 | Close
16038 | 3 | 7 | CC Chg | 10:41:00 | 133:30:27 | 0.22206 | 4.2775 | 2.37222 | 170.95 | 2.37222 | 170.95 | 0 | 0 | 0.00919815 | 662.83 | 0.00919815 | 662.83 | 0 | 0 | 2023-04-09 07:15:12 | 0.00094986 | 1.8505 | 133.3493 | 0 | Close
16039 | 3 | 7 | CC Chg | 10:41:30 | 133:30:57 | 0.22205 | 4.2784 | 2.37407 | 171.08 | 2.37407 | 171.08 | 0 | 0 | 0.00920607 | 663.4 | 0.00920607 | 663.4 | 0 | 0 | 2023-04-09 07:15:42 | 0.00095002 | 2.0559 | 148.1517 | 0 | Close
16040 | 3 | 7 | CC Chg | 10:42:00 | 133:31:27 | 0.22205 | 4.2794 | 2.37592 | 171.21 | 2.37592 | 171.21 | 0 | 0 | 0.00921399 | 663.98 | 0.00921399 | 663.98 | 0 | 0 | 2023-04-09 07:16:12 | 0.00095024 | 1.8503 | 133.3365 | 0 | Close
16041 | 3 | 7 | CC Chg | 10:42:30 | 133:31:57 | 0.22206 | 4.2804 | 2.37778 | 171.35 | 2.37778 | 171.35 | 0 | 0 | 0.00922191 | 664.55 | 0.00922191 | 664.55 | 0 | 0 | 2023-04-09 07:16:42 | 0.00095051 | 1.8507 | 133.3622 | 0 | Close
16042 | 3 | 7 | CC Chg | 10:43:00 | 133:32:27 | 0.22205 | 4.2814 | 2.37963 | 171.48 | 2.37963 | 171.48 | 0 | 0 | 0.00922983 | 665.12 | 0.00922983 | 665.12 | 0 | 0 | 2023-04-09 07:17:12 | 0.00095068 | 1.8505 | 133.3493 | 0 | Close
16043 | 3 | 7 | CC Chg | 10:43:30 | 133:32:57 | 0.22204 | 4.2824 | 2.38148 | 171.61 | 2.38148 | 171.61 | 0 | 0 | 0.00923775 | 665.69 | 0.00923775 | 665.69 | 0 | 0 | 2023-04-09 07:17:42 | 0.00095086 | 1.8501 | 133.3237 | 0 | Close
16044 | 3 | 7 | CC Chg | 10:44:00 | 133:33:27 | 0.22205 | 4.2833 | 2.38333 | 171.75 | 2.38333 | 171.75 | 0 | 0 | 0.00924568 | 666.26 | 0.00924568 | 666.26 | 0 | 0 | 2023-04-09 07:18:12 | 0.00095111 | 2.0561 | 148.1659 | 0 | Close
16045 | 3 | 7 | CC Chg | 10:44:30 | 133:33:57 | 0.22205 | 4.2842 | 2.38518 | 171.88 | 2.38518 | 171.88 | 0 | 0 | 0.0092536 | 666.83 | 0.0092536 | 666.83 | 0 | 0 | 2023-04-09 07:18:42 | 0.00095131 | 2.0559 | 148.1517 | 0 | Close
16046 | 3 | 7 | CC Chg | 10:45:00 | 133:34:27 | 0.22205 | 4.2852 | 2.38703 | 172.01 | 2.38703 | 172.01 | 0 | 0 | 0.00926153 | 667.4 | 0.00926153 | 667.4 | 0 | 0 | 2023-04-09 07:19:12 | 0.00095153 | 1.8503 | 133.3365 | 0 | Close
16047 | 3 | 7 | CC Chg | 10:45:30 | 133:34:57 | 0.22204 | 4.2861 | 2.38888 | 172.15 | 2.38888 | 172.15 | 0 | 0 | 0.00926946 | 667.97 | 0.00926946 | 667.97 | 0 | 0 | 2023-04-09 07:19:42 | 0.00095169 | 2.0563 | 148.1802 | 0 | Close
16048 | 3 | 7 | CC Chg | 10:46:00 | 133:35:27 | 0.22204 | 4.2871 | 2.39073 | 172.28 | 2.39073 | 172.28 | 0 | 0 | 0.00927739 | 668.54 | 0.00927739 | 668.54 | 0 | 0 | 2023-04-09 07:20:12 | 0.00095191 | 1.8503 | 133.3365 | 0 | Close
16049 | 3 | 7 | CC Chg | 10:46:30 | 133:35:57 | 0.22204 | 4.2881 | 2.39258 | 172.41 | 2.39258 | 172.41 | 0 | 0 | 0.00928533 | 669.12 | 0.00928533 | 669.12 | 0 | 0 | 2023-04-09 07:20:42 | 0.00095213 | 1.8503 | 133.3365 | 0 | Close
16050 | 3 | 7 | CC Chg | 10:47:00 | 133:36:27 | 0.22206 | 4.2891 | 2.39443 | 172.55 | 2.39443 | 172.55 | 0 | 0 | 0.00929326 | 669.69 | 0.00929326 | 669.69 | 0 | 0 | 2023-04-09 07:21:12 | 0.00095244 | 1.8503 | 133.3365 | 0 | Close
16051 | 3 | 7 | CC Chg | 10:47:30 | 133:36:57 | 0.22205 | 4.2901 | 2.39628 | 172.68 | 2.39628 | 172.68 | 0 | 0 | 0.0093012 | 670.26 | 0.0093012 | 670.26 | 0 | 0 | 2023-04-09 07:21:42 | 0.00095262 | 1.8507 | 133.3622 | 0 | Close
16052 | 3 | 7 | CC Chg | 10:48:00 | 133:37:27 | 0.22204 | 4.2911 | 2.39813 | 172.81 | 2.39813 | 172.81 | 0 | 0 | 0.00930914 | 670.83 | 0.00930914 | 670.83 | 0 | 0 | 2023-04-09 07:22:12 | 0.0009528 | 1.8503 | 133.3365 | 0 | Close
16053 | 3 | 7 | CC Chg | 10:48:30 | 133:37:57 | 0.22204 | 4.2921 | 2.39998 | 172.95 | 2.39998 | 172.95 | 0 | 0 | 0.00931708 | 671.4 | 0.00931708 | 671.4 | 0 | 0 | 2023-04-09 07:22:42 | 0.00095302 | 1.85 | 133.3109 | 0 | Close
16054 | 3 | 7 | CC Chg | 10:49:00 | 133:38:27 | 0.22205 | 4.293 | 2.40183 | 173.08 | 2.40183 | 173.08 | 0 | 0 | 0.00932502 | 671.98 | 0.00932502 | 671.98 | 0 | 0 | 2023-04-09 07:23:12 | 0.00095326 | 2.0563 | 148.1802 | 0 | Close
16055 | 3 | 7 | CC Chg | 10:49:30 | 133:38:57 | 0.22205 | 4.294 | 2.40368 | 173.21 | 2.40368 | 173.21 | 0 | 0 | 0.00933297 | 672.55 | 0.00933297 | 672.55 | 0 | 0 | 2023-04-09 07:23:42 | 0.00095348 | 1.8505 | 133.3493 | 0 | Close
16056 | 3 | 7 | CC Chg | 10:50:00 | 133:39:27 | 0.22205 | 4.2949 | 2.40553 | 173.35 | 2.40553 | 173.35 | 0 | 0 | 0.00934091 | 673.12 | 0.00934091 | 673.12 | 0 | 0 | 2023-04-09 07:24:12 | 0.00095368 | 2.0557 | 148.1375 | 0 | Close
16057 | 3 | 7 | CC Chg | 10:50:30 | 133:39:57 | 0.22203 | 4.2959 | 2.40738 | 173.48 | 2.40738 | 173.48 | 0 | 0 | 0.00934886 | 673.69 | 0.00934886 | 673.69 | 0 | 0 | 2023-04-09 07:24:42 | 0.00095382 | 1.8505 | 133.3493 | 0 | Close
16058 | 3 | 7 | CC Chg | 10:51:00 | 133:40:27 | 0.22204 | 4.2968 | 2.40923 | 173.61 | 2.40923 | 173.61 | 0 | 0 | 0.00935681 | 674.27 | 0.00935681 | 674.27 | 0 | 0 | 2023-04-09 07:25:12 | 0.00095406 | 2.0563 | 148.1802 | 0 | Close
16059 | 3 | 7 | CC Chg | 10:51:30 | 133:40:57 | 0.22205 | 4.2979 | 2.41108 | 173.75 | 2.41108 | 173.75 | 0 | 0 | 0.00936476 | 674.84 | 0.00936476 | 674.84 | 0 | 0 | 2023-04-09 07:25:42 | 0.00095435 | 1.6818 | 121.1917 | 0 | Close
16060 | 3 | 7 | CC Chg | 10:52:00 | 133:41:27 | 0.22206 | 4.2988 | 2.41293 | 173.88 | 2.41293 | 173.88 | 0 | 0 | 0.00937272 | 675.41 | 0.00937272 | 675.41 | 0 | 0 | 2023-04-09 07:26:12 | 0.00095459 | 2.0559 | 148.1517 | 0 | Close
16061 | 3 | 7 | CC Chg | 10:52:30 | 133:41:57 | 0.22204 | 4.2997 | 2.41478 | 174.01 | 2.41478 | 174.01 | 0 | 0 | 0.00938067 | 675.99 | 0.00938067 | 675.99 | 0 | 0 | 2023-04-09 07:26:42 | 0.00095471 | 2.0559 | 148.1517 | 0 | Close
16062 | 3 | 7 | CC Chg | 10:52:34 | 133:42:02 | 0.22205 | 4.3 | 2.41507 | 174.03 | 2.41507 | 174.03 | 0 | 0 | 0.00938189 | 676.07 | 0.00938189 | 676.07 | 0 | 0 | 2023-04-09 07:26:46 | 0.00095481 | 0.9458 | 68.1543 | 0 | Close
16063 | 3 | 8 | Rest | 00:00:00 | 00:00:00 | 0 | 4.2953 | 0 | 0 | 0 | 0 | 0 | 0 | 0 | 0 | 0 | 0 | 0 | 0 | 2023-04-09 07:26:46 | 0 | 0 | 0 | 0 | Close
16064 | 3 | 8 | Rest | 00:00:30 | 133:42:32 | 0 | 4.293 | 0 | 0 | 0 | 0 | 0 | 0 | 0 | 0 | 0 | 0 | 0 | 0 | 2023-04-09 07:27:16 | 0 | 0 | 0 | 0 | Close
16065 | 3 | 8 | Rest | 00:01:00 | 133:43:02 | 0 | 4.2921 | 0 | 0 | 0 | 0 | 0 | 0 | 0 | 0 | 0 | 0 | 0 | 0 | 2023-04-09 07:27:46 | 0 | 0 | 0 | 0 | Close
16066 | 3 | 8 | Rest | 00:01:30 | 133:43:32 | 0 | 4.2914 | 0 | 0 | 0 | 0 | 0 | 0 | 0 | 0 | 0 | 0 | 0 | 0 | 2023-04-09 07:28:16 | 0 | 0 | 0 | 0 | Close
16067 | 3 | 8 | Rest | 00:02:00 | 133:44:02 | 0 | 4.291 | 0 | 0 | 0 | 0 | 0 | 0 | 0 | 0 | 0 | 0 | 0 | 0 | 2023-04-09 07:28:46 | 0 | 0 | 0 | 0 | Close
16068 | 3 | 8 | Rest | 00:02:30 | 133:44:32 | 0 | 4.2907 | 0 | 0 | 0 | 0 | 0 | 0 | 0 | 0 | 0 | 0 | 0 | 0 | 2023-04-09 07:29:16 | 0 | 0 | 0 | 0 | Close
16069 | 3 | 8 | Rest | 00:03:00 | 133:45:02 | 0 | 4.2903 | 0 | 0 | 0 | 0 | 0 | 0 | 0 | 0 | 0 | 0 | 0 | 0 | 2023-04-09 07:29:46 | 0 | 0 | 0 | 0 | Close
16070 | 3 | 8 | Rest | 00:03:30 | 133:45:32 | 0 | 4.2901 | 0 | 0 | 0 | 0 | 0 | 0 | 0 | 0 | 0 | 0 | 0 | 0 | 2023-04-09 07:30:16 | 0 | 0 | 0 | 0 | Close
16071 | 3 | 8 | Rest | 00:04:00 | 133:46:02 | 0 | 4.2899 | 0 | 0 | 0 | 0 | 0 | 0 | 0 | 0 | 0 | 0 | 0 | 0 | 2023-04-09 07:30:46 | 0 | 0 | 0 | 0 | Close
16072 | 3 | 8 | Rest | 00:04:30 | 133:46:32 | 0 | 4.2898 | 0 | 0 | 0 | 0 | 0 | 0 | 0 | 0 | 0 | 0 | 0 | 0 | 2023-04-09 07:31:16 | 0 | 0 | 0 | 0 | Close
16073 | 3 | 8 | Rest | 00:05:00 | 133:47:02 | 0 | 4.2896 | 0 | 0 | 0 | 0 | 0 | 0 | 0 | 0 | 0 | 0 | 0 | 0 | 2023-04-09 07:31:46 | 0 | 0 | 0 | 0 | Close
16074 | 3 | 8 | Rest | 00:05:30 | 133:47:32 | 0 | 4.2894 | 0 | 0 | 0 | 0 | 0 | 0 | 0 | 0 | 0 | 0 | 0 | 0 | 2023-04-09 07:32:16 | 0 | 0 | 0 | 0 | Close
16075 | 3 | 8 | Rest | 00:06:00 | 133:48:02 | 0 | 4.2893 | 0 | 0 | 0 | 0 | 0 | 0 | 0 | 0 | 0 | 0 | 0 | 0 | 2023-04-09 07:32:46 | 0 | 0 | 0 | 0 | Close
16076 | 3 | 8 | Rest | 00:06:30 | 133:48:32 | 0 | 4.2892 | 0 | 0 | 0 | 0 | 0 | 0 | 0 | 0 | 0 | 0 | 0 | 0 | 2023-04-09 07:33:16 | 0 | 0 | 0 | 0 | Close
16077 | 3 | 8 | Rest | 00:07:00 | 133:49:02 | 0 | 4.2891 | 0 | 0 | 0 | 0 | 0 | 0 | 0 | 0 | 0 | 0 | 0 | 0 | 2023-04-09 07:33:46 | 0 | 0 | 0 | 0 | Close
16078 | 3 | 8 | Rest | 00:07:30 | 133:49:32 | 0 | 4.2889 | 0 | 0 | 0 | 0 | 0 | 0 | 0 | 0 | 0 | 0 | 0 | 0 | 2023-04-09 07:34:16 | 0 | 0 | 0 | 0 | Close
16079 | 3 | 8 | Rest | 00:08:00 | 133:50:02 | 0 | 4.2888 | 0 | 0 | 0 | 0 | 0 | 0 | 0 | 0 | 0 | 0 | 0 | 0 | 2023-04-09 07:34:46 | 0 | 0 | 0 | 0 | Close
16080 | 3 | 8 | Rest | 00:08:30 | 133:50:32 | 0 | 4.2887 | 0 | 0 | 0 | 0 | 0 | 0 | 0 | 0 | 0 | 0 | 0 | 0 | 2023-04-09 07:35:16 | 0 | 0 | 0 | 0 | Close
16081 | 3 | 8 | Rest | 00:09:00 | 133:51:02 | 0 | 4.2886 | 0 | 0 | 0 | 0 | 0 | 0 | 0 | 0 | 0 | 0 | 0 | 0 | 2023-04-09 07:35:46 | 0 | 0 | 0 | 0 | Close
16082 | 3 | 8 | Rest | 00:09:30 | 133:51:32 | 0 | 4.2885 | 0 | 0 | 0 | 0 | 0 | 0 | 0 | 0 | 0 | 0 | 0 | 0 | 2023-04-09 07:36:16 | 0 | 0 | 0 | 0 | Close
16083 | 3 | 8 | Rest | 00:10:00 | 133:52:02 | 0 | 4.2884 | 0 | 0 | 0 | 0 | 0 | 0 | 0 | 0 | 0 | 0 | 0 | 0 | 2023-04-09 07:36:46 | 0 | 0 | 0 | 0 | Close
16084 | 3 | 8 | Rest | 00:10:30 | 133:52:32 | 0 | 4.2882 | 0 | 0 | 0 | 0 | 0 | 0 | 0 | 0 | 0 | 0 | 0 | 0 | 2023-04-09 07:37:16 | 0 | 0 | 0 | 0 | Close
16085 | 3 | 8 | Rest | 00:11:00 | 133:53:02 | 0 | 4.2882 | 0 | 0 | 0 | 0 | 0 | 0 | 0 | 0 | 0 | 0 | 0 | 0 | 2023-04-09 07:37:46 | 0 | 0 | 0 | 0 | Close
16086 | 3 | 8 | Rest | 00:11:30 | 133:53:32 | 0 | 4.2881 | 0 | 0 | 0 | 0 | 0 | 0 | 0 | 0 | 0 | 0 | 0 | 0 | 2023-04-09 07:38:16 | 0 | 0 | 0 | 0 | Close
16087 | 3 | 8 | Rest | 00:12:00 | 133:54:02 | 0 | 4.288 | 0 | 0 | 0 | 0 | 0 | 0 | 0 | 0 | 0 | 0 | 0 | 0 | 2023-04-09 07:38:46 | 0 | 0 | 0 | 0 | Close
16088 | 3 | 8 | Rest | 00:12:30 | 133:54:32 | 0 | 4.288 | 0 | 0 | 0 | 0 | 0 | 0 | 0 | 0 | 0 | 0 | 0 | 0 | 2023-04-09 07:39:16 | 0 | 0 | 0 | 0 | Close
16089 | 3 | 8 | Rest | 00:13:00 | 133:55:02 | 0 | 4.2879 | 0 | 0 | 0 | 0 | 0 | 0 | 0 | 0 | 0 | 0 | 0 | 0 | 2023-04-09 07:39:46 | 0 | 0 | 0 | 0 | Close
16090 | 3 | 8 | Rest | 00:13:30 | 133:55:32 | 0 | 4.2879 | 0 | 0 | 0 | 0 | 0 | 0 | 0 | 0 | 0 | 0 | 0 | 0 | 2023-04-09 07:40:16 | 0 | 0 | 0 | 0 | Close
16091 | 3 | 8 | Rest | 00:14:00 | 133:56:02 | 0 | 4.2877 | 0 | 0 | 0 | 0 | 0 | 0 | 0 | 0 | 0 | 0 | 0 | 0 | 2023-04-09 07:40:46 | 0 | 0 | 0 | 0 | Close
16092 | 3 | 8 | Rest | 00:14:30 | 133:56:32 | 0 | 4.2876 | 0 | 0 | 0 | 0 | 0 | 0 | 0 | 0 | 0 | 0 | 0 | 0 | 2023-04-09 07:41:16 | 0 | 0 | 0 | 0 | Close
16093 | 3 | 8 | Rest | 00:15:00 | 133:57:02 | 0 | 4.2875 | 0 | 0 | 0 | 0 | 0 | 0 | 0 | 0 | 0 | 0 | 0 | 0 | 2023-04-09 07:41:46 | 0 | 0 | 0 | 0 | Close
16094 | 3 | 9 | CC DChg | 00:00:00 | 00:00:00 | -0.22198 | 4.283 | 0 | 0 | 0 | 0 | 0 | 0 | 0 | 0 | 0 | 0 | 0 | 0 | 2023-04-09 07:41:47 | -0.00095074 | 0 | 0 | 0 | Close
16095 | 3 | 9 | CC DChg | 00:00:30 | 133:57:32 | -0.22204 | 4.2793 | 0.00185 | 0.13 | 0 | 0 | 0.00185 | 0.13 | 7.92e-06 | 0.57 | 0 | 0 | 7.92e-06 | 0.57 | 2023-04-09 07:42:16 | -0.00095018 | -0.5001 | -36.0388 | 0 | Close
16096 | 3 | 9 | CC DChg | 00:01:00 | 133:58:02 | -0.22205 | 4.2773 | 0.0037 | 0.27 | 0 | 0 | 0.0037 | 0.27 | 1.584e-05 | 1.14 | 0 | 0 | 1.584e-05 | 1.14 | 2023-04-09 07:42:46 | -0.00094977 | -0.9252 | -66.6722 | 0 | Close
16097 | 3 | 9 | CC DChg | 00:01:30 | 133:58:32 | -0.22206 | 4.2755 | 0.00555 | 0.4 | 0 | 0 | 0.00555 | 0.4 | 2.375e-05 | 1.71 | 0 | 0 | 2.375e-05 | 1.71 | 2023-04-09 07:43:16 | -0.00094942 | -1.028 | -74.0804 | 0 | Close
16098 | 3 | 9 | CC DChg | 00:02:00 | 133:59:02 | -0.22205 | 4.274 | 0.0074 | 0.53 | 0 | 0 | 0.0074 | 0.53 | 3.166e-05 | 2.28 | 0 | 0 | 3.166e-05 | 2.28 | 2023-04-09 07:43:46 | -0.00094904 | -1.2336 | -88.8966 | 0 | Close
16099 | 3 | 9 | CC DChg | 00:02:30 | 133:59:32 | -0.22206 | 4.2726 | 0.00925 | 0.67 | 0 | 0 | 0.00925 | 0.67 | 3.957e-05 | 2.85 | 0 | 0 | 3.957e-05 | 2.85 | 2023-04-09 07:44:16 | -0.00094877 | -1.3217 | -95.2474 | 0 | Close
16100 | 3 | 9 | CC DChg | 00:03:00 | 134:00:02 | -0.22205 | 4.2712 | 0.0111 | 0.8 | 0 | 0 | 0.0111 | 0.8 | 4.747e-05 | 3.42 | 0 | 0 | 4.747e-05 | 3.42 | 2023-04-09 07:44:46 | -0.00094842 | -1.3218 | -95.2478 | 0 | Close
16101 | 3 | 9 | CC DChg | 00:03:30 | 134:00:32 | -0.22206 | 4.27 | 0.01295 | 0.93 | 0 | 0 | 0.01295 | 0.93 | 5.538e-05 | 3.99 | 0 | 0 | 5.538e-05 | 3.99 | 2023-04-09 07:45:16 | -0.0009482 | -1.5421 | -111.1231 | 0 | Close
16102 | 3 | 9 | CC DChg | 00:04:00 | 134:01:02 | -0.22206 | 4.2686 | 0.0148 | 1.07 | 0 | 0 | 0.0148 | 1.07 | 6.328e-05 | 4.56 | 0 | 0 | 6.328e-05 | 4.56 | 2023-04-09 07:45:46 | -0.00094789 | -1.3218 | -95.2475 | 0 | Close
16103 | 3 | 9 | CC DChg | 00:04:30 | 134:01:32 | -0.22206 | 4.2675 | 0.01665 | 1.2 | 0 | 0 | 0.01665 | 1.2 | 7.117e-05 | 5.13 | 0 | 0 | 7.117e-05 | 5.13 | 2023-04-09 07:46:16 | -0.00094764 | -1.6822 | -121.2239 | 0 | Close
16104 | 3 | 9 | CC DChg | 00:05:00 | 134:02:02 | -0.22207 | 4.2663 | 0.0185 | 1.33 | 0 | 0 | 0.0185 | 1.33 | 7.907e-05 | 5.7 | 0 | 0 | 7.907e-05 | 5.7 | 2023-04-09 07:46:46 | -0.00094742 | -1.5421 | -111.1228 | 0 | Close
16105 | 3 | 9 | CC DChg | 00:05:30 | 134:02:32 | -0.22206 | 4.2651 | 0.02035 | 1.47 | 0 | 0 | 0.02035 | 1.47 | 8.696e-05 | 6.27 | 0 | 0 | 8.696e-05 | 6.27 | 2023-04-09 07:47:16 | -0.00094711 | -1.5421 | -111.1233 | 0 | Close
16106 | 3 | 9 | CC DChg | 00:06:00 | 134:03:02 | -0.22206 | 4.264 | 0.02221 | 1.6 | 0 | 0 | 0.02221 | 1.6 | 9.485e-05 | 6.84 | 0 | 0 | 9.485e-05 | 6.84 | 2023-04-09 07:47:46 | -0.00094686 | -1.6822 | -121.225 | 0 | Close
16107 | 3 | 9 | CC DChg | 00:06:30 | 134:03:32 | -0.22205 | 4.2627 | 0.02406 | 1.73 | 0 | 0 | 0.02406 | 1.73 | 0.00010274 | 7.4 | 0 | 0 | 0.00010274 | 7.4 | 2023-04-09 07:48:16 | -0.00094653 | -1.4234 | -102.5749 | 0 | Close
16108 | 3 | 9 | CC DChg | 00:07:00 | 134:04:02 | -0.22207 | 4.2616 | 0.02591 | 1.87 | 0 | 0 | 0.02591 | 1.87 | 0.00011063 | 7.97 | 0 | 0 | 0.00011063 | 7.97 | 2023-04-09 07:48:46 | -0.00094637 | -1.6822 | -121.2239 | 0 | Close
16109 | 3 | 9 | CC DChg | 00:07:30 | 134:04:32 | -0.22207 | 4.2604 | 0.02776 | 2 | 0 | 0 | 0.02776 | 2 | 0.00011852 | 8.54 | 0 | 0 | 0.00011852 | 8.54 | 2023-04-09 07:49:16 | -0.00094611 | -1.5421 | -111.123 | 0 | Close
16110 | 3 | 9 | CC DChg | 00:08:00 | 134:05:02 | -0.22205 | 4.2593 | 0.02961 | 2.13 | 0 | 0 | 0.02961 | 2.13 | 0.0001264 | 9.11 | 0 | 0 | 0.0001264 | 9.11 | 2023-04-09 07:49:46 | -0.00094578 | -1.6822 | -121.225 | 0 | Close
16111 | 3 | 9 | CC DChg | 00:08:30 | 134:05:32 | -0.22205 | 4.2582 | 0.03146 | 2.27 | 0 | 0 | 0.03146 | 2.27 | 0.00013428 | 9.68 | 0 | 0 | 0.00013428 | 9.68 | 2023-04-09 07:50:16 | -0.00094553 | -1.6822 | -121.2241 | 0 | Close
16112 | 3 | 9 | CC DChg | 00:09:00 | 134:06:02 | -0.22205 | 4.2572 | 0.03331 | 2.4 | 0 | 0 | 0.03331 | 2.4 | 0.00014216 | 10.24 | 0 | 0 | 0.00014216 | 10.24 | 2023-04-09 07:50:46 | -0.00094531 | -1.8505 | -133.3477 | 0 | Close
16113 | 3 | 9 | CC DChg | 00:09:30 | 134:06:32 | -0.22207 | 4.2559 | 0.03516 | 2.53 | 0 | 0 | 0.03516 | 2.53 | 0.00015003 | 10.81 | 0 | 0 | 0.00015003 | 10.81 | 2023-04-09 07:51:16 | -0.00094511 | -1.4234 | -102.575 | 0 | Close
16114 | 3 | 9 | CC DChg | 00:10:00 | 134:07:02 | -0.22206 | 4.2548 | 0.03701 | 2.67 | 0 | 0 | 0.03701 | 2.67 | 0.00015791 | 11.38 | 0 | 0 | 0.00015791 | 11.38 | 2023-04-09 07:51:46 | -0.00094482 | -1.6822 | -121.2254 | 0 | Close
16115 | 3 | 9 | CC DChg | 00:10:30 | 134:07:32 | -0.22206 | 4.2537 | 0.03886 | 2.8 | 0 | 0 | 0.03886 | 2.8 | 0.00016578 | 11.95 | 0 | 0 | 0.00016578 | 11.95 | 2023-04-09 07:52:16 | -0.00094458 | -1.6822 | -121.2241 | 0 | Close
16116 | 3 | 9 | CC DChg | 00:11:00 | 134:08:02 | -0.22206 | 4.2526 | 0.04071 | 2.93 | 0 | 0 | 0.04071 | 2.93 | 0.00017365 | 12.51 | 0 | 0 | 0.00017365 | 12.51 | 2023-04-09 07:52:46 | -0.00094433 | -1.6822 | -121.2243 | 0 | Close
16117 | 3 | 9 | CC DChg | 00:11:30 | 134:08:32 | -0.22206 | 4.2515 | 0.04256 | 3.07 | 0 | 0 | 0.04256 | 3.07 | 0.00018152 | 13.08 | 0 | 0 | 0.00018152 | 13.08 | 2023-04-09 07:53:16 | -0.00094409 | -1.6822 | -121.2247 | 0 | Close
16118 | 3 | 9 | CC DChg | 00:12:00 | 134:09:02 | -0.22206 | 4.2505 | 0.04441 | 3.2 | 0 | 0 | 0.04441 | 3.2 | 0.00018939 | 13.65 | 0 | 0 | 0.00018939 | 13.65 | 2023-04-09 07:53:46 | -0.00094387 | -1.8505 | -133.3473 | 0 | Close
16119 | 3 | 9 | CC DChg | 00:12:30 | 134:09:32 | -0.22206 | 4.2493 | 0.04626 | 3.33 | 0 | 0 | 0.04626 | 3.33 | 0.00019725 | 14.21 | 0 | 0 | 0.00019725 | 14.21 | 2023-04-09 07:54:16 | -0.0009436 | -1.5421 | -111.1228 | 0 | Close
16120 | 3 | 9 | CC DChg | 00:13:00 | 134:10:02 | -0.22207 | 4.2482 | 0.04811 | 3.47 | 0 | 0 | 0.04811 | 3.47 | 0.00020511 | 14.78 | 0 | 0 | 0.00020511 | 14.78 | 2023-04-09 07:54:46 | -0.0009434 | -1.6822 | -121.2247 | 0 | Close
16121 | 3 | 9 | CC DChg | 00:13:30 | 134:10:32 | -0.22206 | 4.2471 | 0.04996 | 3.6 | 0 | 0 | 0.04996 | 3.6 | 0.00021297 | 15.35 | 0 | 0 | 0.00021297 | 15.35 | 2023-04-09 07:55:16 | -0.00094311 | -1.6822 | -121.2241 | 0 | Close
16122 | 3 | 9 | CC DChg | 00:14:00 | 134:11:02 | -0.22205 | 4.2461 | 0.05181 | 3.73 | 0 | 0 | 0.05181 | 3.73 | 0.00022083 | 15.91 | 0 | 0 | 0.00022083 | 15.91 | 2023-04-09 07:55:46 | -0.00094285 | -1.8505 | -133.3473 | 0 | Close
16123 | 3 | 9 | CC DChg | 00:14:30 | 134:11:32 | -0.22205 | 4.2449 | 0.05366 | 3.87 | 0 | 0 | 0.05366 | 3.87 | 0.00022869 | 16.48 | 0 | 0 | 0.00022869 | 16.48 | 2023-04-09 07:56:16 | -0.00094258 | -1.5421 | -111.1231 | 0 | Close
16124 | 3 | 9 | CC DChg | 00:15:00 | 134:12:02 | -0.22206 | 4.2439 | 0.05551 | 4 | 0 | 0 | 0.05551 | 4 | 0.00023654 | 17.05 | 0 | 0 | 0.00023654 | 17.05 | 2023-04-09 07:56:46 | -0.0009424 | -1.8505 | -133.3469 | 0 | Close
16125 | 3 | 9 | CC DChg | 00:15:30 | 134:12:32 | -0.22205 | 4.2428 | 0.05736 | 4.13 | 0 | 0 | 0.05736 | 4.13 | 0.00024439 | 17.61 | 0 | 0 | 0.00024439 | 17.61 | 2023-04-09 07:57:16 | -0.00094211 | -1.6822 | -121.2249 | 0 | Close
16126 | 3 | 9 | CC DChg | 00:16:00 | 134:13:02 | -0.22206 | 4.2417 | 0.05921 | 4.27 | 0 | 0 | 0.05921 | 4.27 | 0.00025224 | 18.18 | 0 | 0 | 0.00025224 | 18.18 | 2023-04-09 07:57:46 | -0.00094191 | -1.6822 | -121.2238 | 0 | Close
16127 | 3 | 9 | CC DChg | 00:16:30 | 134:13:32 | -0.22206 | 4.2407 | 0.06106 | 4.4 | 0 | 0 | 0.06106 | 4.4 | 0.00026009 | 18.74 | 0 | 0 | 0.00026009 | 18.74 | 2023-04-09 07:58:16 | -0.00094169 | -1.8505 | -133.3469 | 0 | Close
16128 | 3 | 9 | CC DChg | 00:17:00 | 134:14:02 | -0.22206 | 4.2396 | 0.06292 | 4.53 | 0 | 0 | 0.06292 | 4.53 | 0.00026794 | 19.31 | 0 | 0 | 0.00026794 | 19.31 | 2023-04-09 07:58:46 | -0.00094145 | -1.6822 | -121.2234 | 0 | Close
16129 | 3 | 9 | CC DChg | 00:17:30 | 134:14:32 | -0.22205 | 4.2385 | 0.06477 | 4.67 | 0 | 0 | 0.06477 | 4.67 | 0.00027578 | 19.87 | 0 | 0 | 0.00027578 | 19.87 | 2023-04-09 07:59:16 | -0.00094116 | -1.6822 | -121.2256 | 0 | Close
16130 | 3 | 9 | CC DChg | 00:18:00 | 134:15:02 | -0.22206 | 4.2374 | 0.06662 | 4.8 | 0 | 0 | 0.06662 | 4.8 | 0.00028362 | 20.44 | 0 | 0 | 0.00028362 | 20.44 | 2023-04-09 07:59:46 | -0.00094096 | -1.6822 | -121.2252 | 0 | Close
16131 | 3 | 9 | CC DChg | 00:18:30 | 134:15:32 | -0.22204 | 4.2364 | 0.06847 | 4.93 | 0 | 0 | 0.06847 | 4.93 | 0.00029146 | 21 | 0 | 0 | 0.00029146 | 21 | 2023-04-09 08:00:16 | -0.00094065 | -1.8505 | -133.3473 | 0 | Close
16132 | 3 | 9 | CC DChg | 00:19:00 | 134:16:02 | -0.22205 | 4.2352 | 0.07032 | 5.07 | 0 | 0 | 0.07032 | 5.07 | 0.0002993 | 21.57 | 0 | 0 | 0.0002993 | 21.57 | 2023-04-09 08:00:46 | -0.00094043 | -1.5421 | -111.1231 | 0 | Close
16133 | 3 | 9 | CC DChg | 00:19:30 | 134:16:32 | -0.22205 | 4.2342 | 0.07217 | 5.2 | 0 | 0 | 0.07217 | 5.2 | 0.00030714 | 22.13 | 0 | 0 | 0.00030714 | 22.13 | 2023-04-09 08:01:16 | -0.0009402 | -1.8505 | -133.3473 | 0 | Close
16134 | 3 | 9 | CC DChg | 00:20:00 | 134:17:02 | -0.22206 | 4.2332 | 0.07402 | 5.33 | 0 | 0 | 0.07402 | 5.33 | 0.00031497 | 22.7 | 0 | 0 | 0.00031497 | 22.7 | 2023-04-09 08:01:46 | -0.00094002 | -1.8504 | -133.3465 | 0 | Close
16135 | 3 | 9 | CC DChg | 00:20:30 | 134:17:32 | -0.22205 | 4.2322 | 0.07587 | 5.47 | 0 | 0 | 0.07587 | 5.47 | 0.0003228 | 23.26 | 0 | 0 | 0.0003228 | 23.26 | 2023-04-09 08:02:16 | -0.00093976 | -1.8504 | -133.3465 | 0 | Close
16136 | 3 | 9 | CC DChg | 00:21:00 | 134:18:02 | -0.22206 | 4.2311 | 0.07772 | 5.6 | 0 | 0 | 0.07772 | 5.6 | 0.00033064 | 23.83 | 0 | 0 | 0.00033064 | 23.83 | 2023-04-09 08:02:46 | -0.00093956 | -1.6822 | -121.2245 | 0 | Close
16137 | 3 | 9 | CC DChg | 00:21:30 | 134:18:32 | -0.22206 | 4.2301 | 0.07957 | 5.73 | 0 | 0 | 0.07957 | 5.73 | 0.00033846 | 24.39 | 0 | 0 | 0.00033846 | 24.39 | 2023-04-09 08:03:16 | -0.00093934 | -1.8505 | -133.3473 | 0 | Close
16138 | 3 | 9 | CC DChg | 00:22:00 | 134:19:02 | -0.22205 | 4.2289 | 0.08142 | 5.87 | 0 | 0 | 0.08142 | 5.87 | 0.00034629 | 24.95 | 0 | 0 | 0.00034629 | 24.95 | 2023-04-09 08:03:46 | -0.00093903 | -1.5421 | -111.1238 | 0 | Close
16139 | 3 | 9 | CC DChg | 00:22:30 | 134:19:32 | -0.22206 | 4.2279 | 0.08327 | 6 | 0 | 0 | 0.08327 | 6 | 0.00035411 | 25.52 | 0 | 0 | 0.00035411 | 25.52 | 2023-04-09 08:04:16 | -0.00093885 | -1.8505 | -133.3469 | 0 | Close
16140 | 3 | 9 | CC DChg | 00:23:00 | 134:20:02 | -0.22206 | 4.2268 | 0.08512 | 6.13 | 0 | 0 | 0.08512 | 6.13 | 0.00036194 | 26.08 | 0 | 0 | 0.00036194 | 26.08 | 2023-04-09 08:04:46 | -0.0009386 | -1.6822 | -121.2252 | 0 | Close
16141 | 3 | 9 | CC DChg | 00:23:30 | 134:20:32 | -0.22206 | 4.2258 | 0.08697 | 6.27 | 0 | 0 | 0.08697 | 6.27 | 0.00036976 | 26.65 | 0 | 0 | 0.00036976 | 26.65 | 2023-04-09 08:05:16 | -0.00093838 | -1.8505 | -133.3489 | 0 | Close
16142 | 3 | 9 | CC DChg | 00:24:00 | 134:21:02 | -0.22204 | 4.2247 | 0.08882 | 6.4 | 0 | 0 | 0.08882 | 6.4 | 0.00037758 | 27.21 | 0 | 0 | 0.00037758 | 27.21 | 2023-04-09 08:05:46 | -0.00093805 | -1.6823 | -121.2267 | 0 | Close
16143 | 3 | 9 | CC DChg | 00:24:30 | 134:21:32 | -0.22205 | 4.2237 | 0.09067 | 6.53 | 0 | 0 | 0.09067 | 6.53 | 0.00038539 | 27.77 | 0 | 0 | 0.00038539 | 27.77 | 2023-04-09 08:06:16 | -0.00093787 | -1.8505 | -133.3481 | 0 | Close
16144 | 3 | 9 | CC DChg | 00:25:00 | 134:22:02 | -0.22206 | 4.2226 | 0.09252 | 6.67 | 0 | 0 | 0.09252 | 6.67 | 0.00039321 | 28.34 | 0 | 0 | 0.00039321 | 28.34 | 2023-04-09 08:06:46 | -0.00093767 | -1.6822 | -121.2249 | 0 | Close
16145 | 3 | 9 | CC DChg | 00:25:30 | 134:22:32 | -0.22206 | 4.2215 | 0.09437 | 6.8 | 0 | 0 | 0.09437 | 6.8 | 0.00040102 | 28.9 | 0 | 0 | 0.00040102 | 28.9 | 2023-04-09 08:07:16 | -0.00093743 | -1.6823 | -121.226 | 0 | Close
16146 | 3 | 9 | CC DChg | 00:26:00 | 134:23:02 | -0.22206 | 4.2206 | 0.09622 | 6.93 | 0 | 0 | 0.09622 | 6.93 | 0.00040883 | 29.46 | 0 | 0 | 0.00040883 | 29.46 | 2023-04-09 08:07:46 | -0.00093723 | -2.0561 | -148.1651 | 0 | Close
16147 | 3 | 9 | CC DChg | 00:26:30 | 134:23:32 | -0.22206 | 4.2195 | 0.09807 | 7.07 | 0 | 0 | 0.09807 | 7.07 | 0.00041664 | 30.02 | 0 | 0 | 0.00041664 | 30.02 | 2023-04-09 08:08:16 | -0.00093698 | -1.6823 | -121.2267 | 0 | Close
16148 | 3 | 9 | CC DChg | 00:27:00 | 134:24:02 | -0.22206 | 4.2185 | 0.09992 | 7.2 | 0 | 0 | 0.09992 | 7.2 | 0.00042445 | 30.59 | 0 | 0 | 0.00042445 | 30.59 | 2023-04-09 08:08:46 | -0.00093676 | -1.8505 | -133.3469 | 0 | Close
16149 | 3 | 9 | CC DChg | 00:27:30 | 134:24:32 | -0.22207 | 4.2174 | 0.10178 | 7.33 | 0 | 0 | 0.10178 | 7.33 | 0.00043225 | 31.15 | 0 | 0 | 0.00043225 | 31.15 | 2023-04-09 08:09:16 | -0.00093656 | -1.6823 | -121.226 | 0 | Close
16150 | 3 | 9 | CC DChg | 00:28:00 | 134:25:02 | -0.22206 | 4.2164 | 0.10363 | 7.47 | 0 | 0 | 0.10363 | 7.47 | 0.00044006 | 31.71 | 0 | 0 | 0.00044006 | 31.71 | 2023-04-09 08:09:46 | -0.00093629 | -1.8505 | -133.3477 | 0 | Close
16151 | 3 | 9 | CC DChg | 00:28:30 | 134:25:32 | -0.22204 | 4.2154 | 0.10548 | 7.6 | 0 | 0 | 0.10548 | 7.6 | 0.00044786 | 32.27 | 0 | 0 | 0.00044786 | 32.27 | 2023-04-09 08:10:16 | -0.00093599 | -1.8505 | -133.3469 | 0 | Close
16152 | 3 | 9 | CC DChg | 00:29:00 | 134:26:02 | -0.22206 | 4.2143 | 0.10733 | 7.73 | 0 | 0 | 0.10733 | 7.73 | 0.00045566 | 32.84 | 0 | 0 | 0.00045566 | 32.84 | 2023-04-09 08:10:46 | -0.00093583 | -1.6823 | -121.226 | 0 | Close
16153 | 3 | 9 | CC DChg | 00:29:30 | 134:26:32 | -0.22206 | 4.2133 | 0.10918 | 7.87 | 0 | 0 | 0.10918 | 7.87 | 0.00046346 | 33.4 | 0 | 0 | 0.00046346 | 33.4 | 2023-04-09 08:11:16 | -0.00093561 | -1.8505 | -133.3493 | 0 | Close
16154 | 3 | 9 | CC DChg | 00:30:00 | 134:27:02 | -0.22206 | 4.2122 | 0.11103 | 8 | 0 | 0 | 0.11103 | 8 | 0.00047125 | 33.96 | 0 | 0 | 0.00047125 | 33.96 | 2023-04-09 08:11:46 | -0.00093536 | -1.6822 | -121.2252 | 0 | Close
16155 | 3 | 9 | CC DChg | 00:30:30 | 134:27:32 | -0.22206 | 4.2112 | 0.11288 | 8.13 | 0 | 0 | 0.11288 | 8.13 | 0.00047904 | 34.52 | 0 | 0 | 0.00047904 | 34.52 | 2023-04-09 08:12:16 | -0.00093514 | -1.8505 | -133.3477 | 0 | Close
16156 | 3 | 9 | CC DChg | 00:31:00 | 134:28:02 | -0.22205 | 4.2102 | 0.11473 | 8.27 | 0 | 0 | 0.11473 | 8.27 | 0.00048684 | 35.08 | 0 | 0 | 0.00048684 | 35.08 | 2023-04-09 08:12:46 | -0.00093487 | -1.8505 | -133.3477 | 0 | Close
16157 | 3 | 9 | CC DChg | 00:31:30 | 134:28:32 | -0.22206 | 4.2091 | 0.11658 | 8.4 | 0 | 0 | 0.11658 | 8.4 | 0.00049463 | 35.64 | 0 | 0 | 0.00049463 | 35.64 | 2023-04-09 08:13:16 | -0.00093467 | -1.6823 | -121.2267 | 0 | Close
16158 | 3 | 9 | CC DChg | 00:32:00 | 134:29:02 | -0.22205 | 4.208 | 0.11843 | 8.53 | 0 | 0 | 0.11843 | 8.53 | 0.00050241 | 36.2 | 0 | 0 | 0.00050241 | 36.2 | 2023-04-09 08:13:46 | -0.00093439 | -1.6823 | -121.226 | 0 | Close
16159 | 3 | 9 | CC DChg | 00:32:30 | 134:29:32 | -0.22205 | 4.207 | 0.12028 | 8.67 | 0 | 0 | 0.12028 | 8.67 | 0.0005102 | 36.77 | 0 | 0 | 0.0005102 | 36.77 | 2023-04-09 08:14:16 | -0.00093416 | -1.8505 | -133.3485 | 0 | Close
16160 | 3 | 9 | CC DChg | 00:33:00 | 134:30:02 | -0.22206 | 4.2061 | 0.12213 | 8.8 | 0 | 0 | 0.12213 | 8.8 | 0.00051798 | 37.33 | 0 | 0 | 0.00051798 | 37.33 | 2023-04-09 08:14:46 | -0.00093401 | -2.0561 | -148.1651 | 0 | Close
16161 | 3 | 9 | CC DChg | 00:33:30 | 134:30:32 | -0.22206 | 4.2051 | 0.12398 | 8.93 | 0 | 0 | 0.12398 | 8.93 | 0.00052577 | 37.89 | 0 | 0 | 0.00052577 | 37.89 | 2023-04-09 08:15:16 | -0.00093378 | -1.8505 | -133.3477 | 0 | Close
16162 | 3 | 9 | CC DChg | 00:34:00 | 134:31:02 | -0.22205 | 4.2039 | 0.12583 | 9.07 | 0 | 0 | 0.12583 | 9.07 | 0.00053355 | 38.45 | 0 | 0 | 0.00053355 | 38.45 | 2023-04-09 08:15:46 | -0.00093348 | -1.542 | -111.1211 | 0 | Close
16163 | 3 | 9 | CC DChg | 00:34:30 | 134:31:32 | -0.22205 | 4.203 | 0.12768 | 9.2 | 0 | 0 | 0.12768 | 9.2 | 0.00054132 | 39.01 | 0 | 0 | 0.00054132 | 39.01 | 2023-04-09 08:16:16 | -0.00093328 | -2.0561 | -148.1642 | 0 | Close
16164 | 3 | 9 | CC DChg | 00:35:00 | 134:32:02 | -0.22204 | 4.2019 | 0.12953 | 9.33 | 0 | 0 | 0.12953 | 9.33 | 0.0005491 | 39.57 | 0 | 0 | 0.0005491 | 39.57 | 2023-04-09 08:16:46 | -0.00093299 | -1.6822 | -121.2238 | 0 | Close
16165 | 3 | 9 | CC DChg | 00:35:30 | 134:32:32 | -0.22205 | 4.201 | 0.13138 | 9.47 | 0 | 0 | 0.13138 | 9.47 | 0.00055688 | 40.13 | 0 | 0 | 0.00055688 | 40.13 | 2023-04-09 08:17:16 | -0.00093283 | -2.0561 | -148.1651 | 0 | Close
16166 | 3 | 9 | CC DChg | 00:36:00 | 134:33:02 | -0.22205 | 4.1998 | 0.13323 | 9.6 | 0 | 0 | 0.13323 | 9.6 | 0.00056465 | 40.69 | 0 | 0 | 0.00056465 | 40.69 | 2023-04-09 08:17:46 | -0.00093257 | -1.5421 | -111.1245 | 0 | Close
16167 | 3 | 9 | CC DChg | 00:36:30 | 134:33:32 | -0.22205 | 4.1988 | 0.13508 | 9.73 | 0 | 0 | 0.13508 | 9.73 | 0.00057242 | 41.25 | 0 | 0 | 0.00057242 | 41.25 | 2023-04-09 08:18:16 | -0.00093234 | -1.8504 | -133.3461 | 0 | Close
16168 | 3 | 9 | CC DChg | 00:37:00 | 134:34:02 | -0.22206 | 4.1979 | 0.13693 | 9.87 | 0 | 0 | 0.13693 | 9.87 | 0.00058019 | 41.81 | 0 | 0 | 0.00058019 | 41.81 | 2023-04-09 08:18:46 | -0.00093219 | -2.0561 | -148.1668 | 0 | Close
16169 | 3 | 9 | CC DChg | 00:37:30 | 134:34:32 | -0.22204 | 4.1968 | 0.13878 | 10 | 0 | 0 | 0.13878 | 10 | 0.00058795 | 42.37 | 0 | 0 | 0.00058795 | 42.37 | 2023-04-09 08:19:16 | -0.00093186 | -1.6823 | -121.2267 | 0 | Close
16170 | 3 | 9 | CC DChg | 00:38:00 | 134:35:02 | -0.22207 | 4.1958 | 0.14064 | 10.13 | 0 | 0 | 0.14064 | 10.13 | 0.00059572 | 42.93 | 0 | 0 | 0.00059572 | 42.93 | 2023-04-09 08:19:46 | -0.00093176 | -1.8505 | -133.3477 | 0 | Close
16171 | 3 | 9 | CC DChg | 00:38:30 | 134:35:32 | -0.22205 | 4.1948 | 0.14249 | 10.27 | 0 | 0 | 0.14249 | 10.27 | 0.00060348 | 43.49 | 0 | 0 | 0.00060348 | 43.49 | 2023-04-09 08:20:16 | -0.00093146 | -1.8505 | -133.3477 | 0 | Close
16172 | 3 | 9 | CC DChg | 00:39:00 | 134:36:02 | -0.22206 | 4.1937 | 0.14434 | 10.4 | 0 | 0 | 0.14434 | 10.4 | 0.00061124 | 44.05 | 0 | 0 | 0.00061124 | 44.05 | 2023-04-09 08:20:46 | -0.00093125 | -1.6822 | -121.2245 | 0 | Close
16173 | 3 | 9 | CC DChg | 00:39:30 | 134:36:32 | -0.22205 | 4.1926 | 0.14619 | 10.53 | 0 | 0 | 0.14619 | 10.53 | 0.000619 | 44.61 | 0 | 0 | 0.000619 | 44.61 | 2023-04-09 08:21:16 | -0.00093097 | -1.6823 | -121.226 | 0 | Close
16174 | 3 | 9 | CC DChg | 00:40:00 | 134:37:02 | -0.22206 | 4.1917 | 0.14804 | 10.67 | 0 | 0 | 0.14804 | 10.67 | 0.00062676 | 45.17 | 0 | 0 | 0.00062676 | 45.17 | 2023-04-09 08:21:46 | -0.00093081 | -2.0561 | -148.1633 | 0 | Close
16175 | 3 | 9 | CC DChg | 00:40:30 | 134:37:32 | -0.22205 | 4.1907 | 0.14989 | 10.8 | 0 | 0 | 0.14989 | 10.8 | 0.00063452 | 45.72 | 0 | 0 | 0.00063452 | 45.72 | 2023-04-09 08:22:16 | -0.00093054 | -1.8505 | -133.3485 | 0 | Close
16176 | 3 | 9 | CC DChg | 00:41:00 | 134:38:02 | -0.22204 | 4.1896 | 0.15174 | 10.93 | 0 | 0 | 0.15174 | 10.93 | 0.00064227 | 46.28 | 0 | 0 | 0.00064227 | 46.28 | 2023-04-09 08:22:46 | -0.00093026 | -1.6822 | -121.2252 | 0 | Close
16177 | 3 | 9 | CC DChg | 00:41:30 | 134:38:32 | -0.22205 | 4.1887 | 0.15359 | 11.07 | 0 | 0 | 0.15359 | 11.07 | 0.00065002 | 46.84 | 0 | 0 | 0.00065002 | 46.84 | 2023-04-09 08:23:16 | -0.0009301 | -2.0561 | -148.1659 | 0 | Close
16178 | 3 | 9 | CC DChg | 00:42:00 | 134:39:02 | -0.22204 | 4.1876 | 0.15544 | 11.2 | 0 | 0 | 0.15544 | 11.2 | 0.00065777 | 47.4 | 0 | 0 | 0.00065777 | 47.4 | 2023-04-09 08:23:46 | -0.00092981 | -1.6822 | -121.2252 | 0 | Close
16179 | 3 | 9 | CC DChg | 00:42:30 | 134:39:32 | -0.22206 | 4.1866 | 0.15729 | 11.33 | 0 | 0 | 0.15729 | 11.33 | 0.00066552 | 47.96 | 0 | 0 | 0.00066552 | 47.96 | 2023-04-09 08:24:16 | -0.00092968 | -1.8505 | -133.3485 | 0 | Close
16180 | 3 | 9 | CC DChg | 00:43:00 | 134:40:02 | -0.22205 | 4.1857 | 0.15914 | 11.47 | 0 | 0 | 0.15914 | 11.47 | 0.00067327 | 48.52 | 0 | 0 | 0.00067327 | 48.52 | 2023-04-09 08:24:46 | -0.00092943 | -2.0561 | -148.1633 | 0 | Close
16181 | 3 | 9 | CC DChg | 00:43:30 | 134:40:32 | -0.22206 | 4.1846 | 0.16099 | 11.6 | 0 | 0 | 0.16099 | 11.6 | 0.00068101 | 49.07 | 0 | 0 | 0.00068101 | 49.07 | 2023-04-09 08:25:16 | -0.00092923 | -1.6823 | -121.2267 | 0 | Close
16182 | 3 | 9 | CC DChg | 00:44:00 | 134:41:02 | -0.22205 | 4.1836 | 0.16284 | 11.73 | 0 | 0 | 0.16284 | 11.73 | 0.00068875 | 49.63 | 0 | 0 | 0.00068875 | 49.63 | 2023-04-09 08:25:46 | -0.00092897 | -1.8505 | -133.3477 | 0 | Close
16183 | 3 | 9 | CC DChg | 00:44:30 | 134:41:32 | -0.22203 | 4.1824 | 0.16469 | 11.87 | 0 | 0 | 0.16469 | 11.87 | 0.00069649 | 50.19 | 0 | 0 | 0.00069649 | 50.19 | 2023-04-09 08:26:16 | -0.00092862 | -1.5419 | -111.1138 | 0 | Close
16184 | 3 | 9 | CC DChg | 00:45:00 | 134:42:02 | -0.22201 | 4.1814 | 0.16654 | 12 | 0 | 0 | 0.16654 | 12 | 0.00070423 | 50.75 | 0 | 0 | 0.00070423 | 50.75 | 2023-04-09 08:26:46 | -0.00092831 | -1.8502 | -133.3309 | 0 | Close
16185 | 3 | 9 | CC DChg | 00:45:30 | 134:42:32 | -0.22203 | 4.1805 | 0.16839 | 12.13 | 0 | 0 | 0.16839 | 12.13 | 0.00071197 | 51.31 | 0 | 0 | 0.00071197 | 51.31 | 2023-04-09 08:27:16 | -0.0009282 | -2.0558 | -148.1437 | 0 | Close
16186 | 3 | 9 | CC DChg | 00:46:00 | 134:43:02 | -0.22202 | 4.1794 | 0.17024 | 12.27 | 0 | 0 | 0.17024 | 12.27 | 0.0007197 | 51.86 | 0 | 0 | 0.0007197 | 51.86 | 2023-04-09 08:27:46 | -0.00092791 | -1.682 | -121.2099 | 0 | Close
16187 | 3 | 9 | CC DChg | 00:46:30 | 134:43:32 | -0.22203 | 4.1785 | 0.17209 | 12.4 | 0 | 0 | 0.17209 | 12.4 | 0.00072743 | 52.42 | 0 | 0 | 0.00072743 | 52.42 | 2023-04-09 08:28:16 | -0.00092775 | -2.0558 | -148.1464 | 0 | Close
16188 | 3 | 9 | CC DChg | 00:47:00 | 134:44:02 | -0.22203 | 4.1775 | 0.17394 | 12.53 | 0 | 0 | 0.17394 | 12.53 | 0.00073516 | 52.98 | 0 | 0 | 0.00073516 | 52.98 | 2023-04-09 08:28:46 | -0.00092753 | -1.8502 | -133.3293 | 0 | Close
16189 | 3 | 9 | CC DChg | 00:47:30 | 134:44:32 | -0.22204 | 4.1764 | 0.17579 | 12.67 | 0 | 0 | 0.17579 | 12.67 | 0.00074289 | 53.53 | 0 | 0 | 0.00074289 | 53.53 | 2023-04-09 08:29:16 | -0.00092733 | -1.682 | -121.2099 | 0 | Close
16190 | 3 | 9 | CC DChg | 00:48:00 | 134:45:02 | -0.22203 | 4.1754 | 0.17764 | 12.8 | 0 | 0 | 0.17764 | 12.8 | 0.00075062 | 54.09 | 0 | 0 | 0.00075062 | 54.09 | 2023-04-09 08:29:46 | -0.00092706 | -1.8502 | -133.3317 | 0 | Close
16191 | 3 | 9 | CC DChg | 00:48:30 | 134:45:32 | -0.22204 | 4.1745 | 0.17949 | 12.93 | 0 | 0 | 0.17949 | 12.93 | 0.00075834 | 54.65 | 0 | 0 | 0.00075834 | 54.65 | 2023-04-09 08:30:16 | -0.00092691 | -2.0559 | -148.149 | 0 | Close
16192 | 3 | 9 | CC DChg | 00:49:00 | 134:46:02 | -0.22202 | 4.1734 | 0.18134 | 13.07 | 0 | 0 | 0.18134 | 13.07 | 0.00076607 | 55.2 | 0 | 0 | 0.00076607 | 55.2 | 2023-04-09 08:30:46 | -0.00092658 | -1.682 | -121.2107 | 0 | Close
16193 | 3 | 9 | CC DChg | 00:49:30 | 134:46:32 | -0.22203 | 4.1725 | 0.18319 | 13.2 | 0 | 0 | 0.18319 | 13.2 | 0.00077379 | 55.76 | 0 | 0 | 0.00077379 | 55.76 | 2023-04-09 08:31:16 | -0.00092642 | -2.0558 | -148.1437 | 0 | Close
16194 | 3 | 9 | CC DChg | 00:50:00 | 134:47:02 | -0.22203 | 4.1715 | 0.18504 | 13.33 | 0 | 0 | 0.18504 | 13.33 | 0.00078151 | 56.32 | 0 | 0 | 0.00078151 | 56.32 | 2023-04-09 08:31:46 | -0.0009262 | -1.8503 | -133.3349 | 0 | Close
16195 | 3 | 9 | CC DChg | 00:50:30 | 134:47:32 | -0.22201 | 4.1705 | 0.18689 | 13.47 | 0 | 0 | 0.18689 | 13.47 | 0.00078922 | 56.87 | 0 | 0 | 0.00078922 | 56.87 | 2023-04-09 08:32:16 | -0.00092589 | -1.8503 | -133.3333 | 0 | Close
16196 | 3 | 9 | CC DChg | 00:51:00 | 134:48:02 | -0.22203 | 4.1694 | 0.18874 | 13.6 | 0 | 0 | 0.18874 | 13.6 | 0.00079694 | 57.43 | 0 | 0 | 0.00079694 | 57.43 | 2023-04-09 08:32:46 | -0.00092573 | -1.682 | -121.2107 | 0 | Close
16197 | 3 | 9 | CC DChg | 00:51:30 | 134:48:32 | -0.22202 | 4.1685 | 0.19059 | 13.73 | 0 | 0 | 0.19059 | 13.73 | 0.00080465 | 57.98 | 0 | 0 | 0.00080465 | 57.98 | 2023-04-09 08:33:16 | -0.00092549 | -2.0558 | -148.1446 | 0 | Close
16198 | 3 | 9 | CC DChg | 00:52:00 | 134:49:02 | -0.22202 | 4.1674 | 0.19244 | 13.87 | 0 | 0 | 0.19244 | 13.87 | 0.00081236 | 58.54 | 0 | 0 | 0.00081236 | 58.54 | 2023-04-09 08:33:46 | -0.00092525 | -1.6821 | -121.2121 | 0 | Close
16199 | 3 | 9 | CC DChg | 00:52:30 | 134:49:32 | -0.22203 | 4.1665 | 0.19429 | 14 | 0 | 0 | 0.19429 | 14 | 0.00082007 | 59.1 | 0 | 0 | 0.00082007 | 59.1 | 2023-04-09 08:34:16 | -0.00092509 | -2.0558 | -148.1446 | 0 | Close
16200 | 3 | 9 | CC DChg | 00:53:00 | 134:50:02 | -0.22203 | 4.1655 | 0.19615 | 14.13 | 0 | 0 | 0.19615 | 14.13 | 0.00082778 | 59.65 | 0 | 0 | 0.00082778 | 59.65 | 2023-04-09 08:34:46 | -0.00092487 | -1.8503 | -133.3333 | 0 | Close
16201 | 3 | 9 | CC DChg | 00:53:30 | 134:50:32 | -0.22202 | 4.1645 | 0.198 | 14.27 | 0 | 0 | 0.198 | 14.27 | 0.00083549 | 60.21 | 0 | 0 | 0.00083549 | 60.21 | 2023-04-09 08:35:16 | -0.0009246 | -1.8502 | -133.3317 | 0 | Close
16202 | 3 | 9 | CC DChg | 00:54:00 | 134:51:02 | -0.22203 | 4.1634 | 0.19985 | 14.4 | 0 | 0 | 0.19985 | 14.4 | 0.00084319 | 60.76 | 0 | 0 | 0.00084319 | 60.76 | 2023-04-09 08:35:46 | -0.0009244 | -1.682 | -121.2107 | 0 | Close
16203 | 3 | 9 | CC DChg | 00:54:30 | 134:51:32 | -0.22204 | 4.1625 | 0.2017 | 14.53 | 0 | 0 | 0.2017 | 14.53 | 0.0008509 | 61.32 | 0 | 0 | 0.0008509 | 61.32 | 2023-04-09 08:36:16 | -0.00092424 | -2.0559 | -148.1481 | 0 | Close
16204 | 3 | 9 | CC DChg | 00:55:00 | 134:52:02 | -0.22202 | 4.1615 | 0.20355 | 14.67 | 0 | 0 | 0.20355 | 14.67 | 0.0008586 | 61.87 | 0 | 0 | 0.0008586 | 61.87 | 2023-04-09 08:36:46 | -0.00092394 | -1.8502 | -133.3317 | 0 | Close
16205 | 3 | 9 | CC DChg | 00:55:30 | 134:52:32 | -0.22203 | 4.1606 | 0.2054 | 14.8 | 0 | 0 | 0.2054 | 14.8 | 0.0008663 | 62.43 | 0 | 0 | 0.0008663 | 62.43 | 2023-04-09 08:37:16 | -0.00092378 | -2.0558 | -148.1464 | 0 | Close
16206 | 3 | 9 | CC DChg | 00:56:00 | 134:53:02 | -0.22202 | 4.1596 | 0.20725 | 14.93 | 0 | 0 | 0.20725 | 14.93 | 0.00087399 | 62.98 | 0 | 0 | 0.00087399 | 62.98 | 2023-04-09 08:37:46 | -0.00092351 | -1.8502 | -133.3301 | 0 | Close
16207 | 3 | 9 | CC DChg | 00:56:30 | 134:53:32 | -0.22204 | 4.1586 | 0.2091 | 15.07 | 0 | 0 | 0.2091 | 15.07 | 0.00088169 | 63.54 | 0 | 0 | 0.00088169 | 63.54 | 2023-04-09 08:38:16 | -0.00092338 | -1.8503 | -133.3333 | 0 | Close
16208 | 3 | 9 | CC DChg | 00:57:00 | 134:54:02 | -0.22203 | 4.1576 | 0.21095 | 15.2 | 0 | 0 | 0.21095 | 15.2 | 0.00088938 | 64.09 | 0 | 0 | 0.00088938 | 64.09 | 2023-04-09 08:38:46 | -0.00092311 | -1.8503 | -133.3349 | 0 | Close
16209 | 3 | 9 | CC DChg | 00:57:30 | 134:54:32 | -0.22202 | 4.1565 | 0.2128 | 15.33 | 0 | 0 | 0.2128 | 15.33 | 0.00089707 | 64.64 | 0 | 0 | 0.00089707 | 64.64 | 2023-04-09 08:39:16 | -0.00092283 | -1.6821 | -121.2121 | 0 | Close
16210 | 3 | 9 | CC DChg | 00:58:00 | 134:55:02 | -0.22203 | 4.1556 | 0.21465 | 15.47 | 0 | 0 | 0.21465 | 15.47 | 0.00090476 | 65.2 | 0 | 0 | 0.00090476 | 65.2 | 2023-04-09 08:39:46 | -0.00092267 | -2.0558 | -148.1464 | 0 | Close
16211 | 3 | 9 | CC DChg | 00:58:30 | 134:55:32 | -0.22203 | 4.1546 | 0.2165 | 15.6 | 0 | 0 | 0.2165 | 15.6 | 0.00091245 | 65.75 | 0 | 0 | 0.00091245 | 65.75 | 2023-04-09 08:40:16 | -0.00092245 | -1.8502 | -133.3317 | 0 | Close
16212 | 3 | 9 | CC DChg | 00:59:00 | 134:56:02 | -0.22203 | 4.1537 | 0.21835 | 15.73 | 0 | 0 | 0.21835 | 15.73 | 0.00092014 | 66.31 | 0 | 0 | 0.00092014 | 66.31 | 2023-04-09 08:40:46 | -0.00092225 | -2.0559 | -148.1481 | 0 | Close
16213 | 3 | 9 | CC DChg | 00:59:30 | 134:56:32 | -0.22204 | 4.1527 | 0.2202 | 15.87 | 0 | 0 | 0.2202 | 15.87 | 0.00092782 | 66.86 | 0 | 0 | 0.00092782 | 66.86 | 2023-04-09 08:41:16 | -0.00092207 | -1.8504 | -133.3397 | 0 | Close
16214 | 3 | 9 | CC DChg | 01:00:00 | 134:57:02 | -0.22205 | 4.1516 | 0.22205 | 16 | 0 | 0 | 0.22205 | 16 | 0.00093551 | 67.41 | 0 | 0 | 0.00093551 | 67.41 | 2023-04-09 08:41:46 | -0.00092186 | -1.6822 | -121.2194 | 0 | Close
16215 | 3 | 9 | CC DChg | 01:00:30 | 134:57:32 | -0.22206 | 4.1507 | 0.2239 | 16.13 | 0 | 0 | 0.2239 | 16.13 | 0.00094319 | 67.97 | 0 | 0 | 0.00094319 | 67.97 | 2023-04-09 08:42:16 | -0.0009217 | -2.056 | -148.1588 | 0 | Close
16216 | 3 | 9 | CC DChg | 01:01:00 | 134:58:02 | -0.22205 | 4.1497 | 0.22575 | 16.27 | 0 | 0 | 0.22575 | 16.27 | 0.00095087 | 68.52 | 0 | 0 | 0.00095087 | 68.52 | 2023-04-09 08:42:46 | -0.00092144 | -1.8504 | -133.3413 | 0 | Close
16217 | 3 | 9 | CC DChg | 01:01:30 | 134:58:32 | -0.22204 | 4.1487 | 0.2276 | 16.4 | 0 | 0 | 0.2276 | 16.4 | 0.00095854 | 69.07 | 0 | 0 | 0.00095854 | 69.07 | 2023-04-09 08:43:16 | -0.00092118 | -1.8504 | -133.3429 | 0 | Close
16218 | 3 | 9 | CC DChg | 01:02:00 | 134:59:02 | -0.22205 | 4.1478 | 0.22945 | 16.53 | 0 | 0 | 0.22945 | 16.53 | 0.00096622 | 69.63 | 0 | 0 | 0.00096622 | 69.63 | 2023-04-09 08:43:46 | -0.00092102 | -2.056 | -148.1588 | 0 | Close
16219 | 3 | 9 | CC DChg | 01:02:30 | 134:59:32 | -0.22205 | 4.1467 | 0.2313 | 16.67 | 0 | 0 | 0.2313 | 16.67 | 0.00097389 | 70.18 | 0 | 0 | 0.00097389 | 70.18 | 2023-04-09 08:44:16 | -0.00092077 | -1.6822 | -121.2194 | 0 | Close
16220 | 3 | 9 | CC DChg | 01:03:00 | 135:00:02 | -0.22205 | 4.1458 | 0.23315 | 16.8 | 0 | 0 | 0.23315 | 16.8 | 0.00098157 | 70.73 | 0 | 0 | 0.00098157 | 70.73 | 2023-04-09 08:44:46 | -0.00092057 | -2.056 | -148.1588 | 0 | Close
16221 | 3 | 9 | CC DChg | 01:03:30 | 135:00:32 | -0.22204 | 4.1449 | 0.235 | 16.93 | 0 | 0 | 0.235 | 16.93 | 0.00098924 | 71.29 | 0 | 0 | 0.00098924 | 71.29 | 2023-04-09 08:45:16 | -0.00092033 | -2.056 | -148.1588 | 0 | Close
16222 | 3 | 9 | CC DChg | 01:04:00 | 135:01:02 | -0.22205 | 4.1439 | 0.23685 | 17.07 | 0 | 0 | 0.23685 | 17.07 | 0.00099691 | 71.84 | 0 | 0 | 0.00099691 | 71.84 | 2023-04-09 08:45:46 | -0.00092015 | -1.8504 | -133.3413 | 0 | Close
16223 | 3 | 9 | CC DChg | 01:04:30 | 135:01:32 | -0.22203 | 4.1429 | 0.2387 | 17.2 | 0 | 0 | 0.2387 | 17.2 | 0.00100457 | 72.39 | 0 | 0 | 0.00100457 | 72.39 | 2023-04-09 08:46:16 | -0.00091985 | -1.8504 | -133.3429 | 0 | Close
16224 | 3 | 9 | CC DChg | 01:05:00 | 135:02:02 | -0.22206 | 4.1419 | 0.24055 | 17.33 | 0 | 0 | 0.24055 | 17.33 | 0.00101224 | 72.94 | 0 | 0 | 0.00101224 | 72.94 | 2023-04-09 08:46:46 | -0.00091975 | -1.8504 | -133.3445 | 0 | Close
16225 | 3 | 9 | CC DChg | 01:05:30 | 135:02:32 | -0.22205 | 4.1409 | 0.2424 | 17.47 | 0 | 0 | 0.2424 | 17.47 | 0.0010199 | 73.5 | 0 | 0 | 0.0010199 | 73.5 | 2023-04-09 08:47:16 | -0.00091949 | -1.8504 | -133.3397 | 0 | Close
16226 | 3 | 9 | CC DChg | 01:06:00 | 135:03:02 | -0.22205 | 4.14 | 0.24425 | 17.6 | 0 | 0 | 0.24425 | 17.6 | 0.00102756 | 74.05 | 0 | 0 | 0.00102756 | 74.05 | 2023-04-09 08:47:46 | -0.00091929 | -2.056 | -148.1588 | 0 | Close
16227 | 3 | 9 | CC DChg | 01:06:30 | 135:03:32 | -0.22204 | 4.139 | 0.2461 | 17.73 | 0 | 0 | 0.2461 | 17.73 | 0.00103522 | 74.6 | 0 | 0 | 0.00103522 | 74.6 | 2023-04-09 08:48:16 | -0.00091902 | -1.8504 | -133.3413 | 0 | Close
16228 | 3 | 9 | CC DChg | 01:07:00 | 135:04:02 | -0.22204 | 4.138 | 0.24795 | 17.87 | 0 | 0 | 0.24795 | 17.87 | 0.00104288 | 75.15 | 0 | 0 | 0.00104288 | 75.15 | 2023-04-09 08:48:46 | -0.0009188 | -1.8504 | -133.3413 | 0 | Close
16229 | 3 | 9 | CC DChg | 01:07:30 | 135:04:32 | -0.22204 | 4.137 | 0.2498 | 18 | 0 | 0 | 0.2498 | 18 | 0.00105054 | 75.7 | 0 | 0 | 0.00105054 | 75.7 | 2023-04-09 08:49:16 | -0.00091858 | -1.8504 | -133.3397 | 0 | Close
16230 | 3 | 9 | CC DChg | 01:08:00 | 135:05:02 | -0.22204 | 4.1361 | 0.25166 | 18.13 | 0 | 0 | 0.25166 | 18.13 | 0.00105819 | 76.25 | 0 | 0 | 0.00105819 | 76.25 | 2023-04-09 08:49:46 | -0.00091838 | -2.056 | -148.1588 | 0 | Close
16231 | 3 | 9 | CC DChg | 01:08:30 | 135:05:32 | -0.22204 | 4.1351 | 0.25351 | 18.27 | 0 | 0 | 0.25351 | 18.27 | 0.00106584 | 76.81 | 0 | 0 | 0.00106584 | 76.81 | 2023-04-09 08:50:16 | -0.00091816 | -1.8504 | -133.3413 | 0 | Close
16232 | 3 | 9 | CC DChg | 01:09:00 | 135:06:02 | -0.22205 | 4.1341 | 0.25536 | 18.4 | 0 | 0 | 0.25536 | 18.4 | 0.00107349 | 77.36 | 0 | 0 | 0.00107349 | 77.36 | 2023-04-09 08:50:46 | -0.00091798 | -1.8504 | -133.3397 | 0 | Close
16233 | 3 | 9 | CC DChg | 01:09:30 | 135:06:32 | -0.22205 | 4.1332 | 0.25721 | 18.53 | 0 | 0 | 0.25721 | 18.53 | 0.00108114 | 77.91 | 0 | 0 | 0.00108114 | 77.91 | 2023-04-09 08:51:16 | -0.00091778 | -2.056 | -148.157 | 0 | Close
16234 | 3 | 9 | CC DChg | 01:10:00 | 135:07:02 | -0.22205 | 4.1322 | 0.25906 | 18.67 | 0 | 0 | 0.25906 | 18.67 | 0.00108879 | 78.46 | 0 | 0 | 0.00108879 | 78.46 | 2023-04-09 08:51:46 | -0.00091755 | -1.8504 | -133.3429 | 0 | Close
16235 | 3 | 9 | CC DChg | 01:10:30 | 135:07:32 | -0.22204 | 4.1313 | 0.26091 | 18.8 | 0 | 0 | 0.26091 | 18.8 | 0.00109643 | 79.01 | 0 | 0 | 0.00109643 | 79.01 | 2023-04-09 08:52:16 | -0.00091731 | -2.056 | -148.157 | 0 | Close
16236 | 3 | 9 | CC DChg | 01:11:00 | 135:08:02 | -0.22204 | 4.1303 | 0.26276 | 18.93 | 0 | 0 | 0.26276 | 18.93 | 0.00110408 | 79.56 | 0 | 0 | 0.00110408 | 79.56 | 2023-04-09 08:52:46 | -0.00091709 | -1.8504 | -133.3445 | 0 | Close
16237 | 3 | 9 | CC DChg | 01:11:30 | 135:08:32 | -0.22206 | 4.1293 | 0.26461 | 19.07 | 0 | 0 | 0.26461 | 19.07 | 0.00111172 | 80.11 | 0 | 0 | 0.00111172 | 80.11 | 2023-04-09 08:53:16 | -0.00091695 | -1.8504 | -133.3413 | 0 | Close
16238 | 3 | 9 | CC DChg | 01:12:00 | 135:09:02 | -0.22204 | 4.1283 | 0.26646 | 19.2 | 0 | 0 | 0.26646 | 19.2 | 0.00111936 | 80.66 | 0 | 0 | 0.00111936 | 80.66 | 2023-04-09 08:53:46 | -0.00091665 | -1.8504 | -133.3429 | 0 | Close
16239 | 3 | 9 | CC DChg | 01:12:30 | 135:09:32 | -0.22205 | 4.1274 | 0.26831 | 19.33 | 0 | 0 | 0.26831 | 19.33 | 0.001127 | 81.21 | 0 | 0 | 0.001127 | 81.21 | 2023-04-09 08:54:16 | -0.00091649 | -2.056 | -148.1588 | 0 | Close
16240 | 3 | 9 | CC DChg | 01:13:00 | 135:10:02 | -0.22203 | 4.1265 | 0.27016 | 19.47 | 0 | 0 | 0.27016 | 19.47 | 0.00113463 | 81.76 | 0 | 0 | 0.00113463 | 81.76 | 2023-04-09 08:54:46 | -0.00091621 | -2.056 | -148.1553 | 0 | Close
16241 | 3 | 9 | CC DChg | 01:13:30 | 135:10:32 | -0.22205 | 4.1255 | 0.27201 | 19.6 | 0 | 0 | 0.27201 | 19.6 | 0.00114227 | 82.31 | 0 | 0 | 0.00114227 | 82.31 | 2023-04-09 08:55:16 | -0.00091607 | -1.8504 | -133.3413 | 0 | Close
16242 | 3 | 9 | CC DChg | 01:14:00 | 135:11:02 | -0.22204 | 4.1245 | 0.27386 | 19.73 | 0 | 0 | 0.27386 | 19.73 | 0.0011499 | 82.86 | 0 | 0 | 0.0011499 | 82.86 | 2023-04-09 08:55:46 | -0.0009158 | -1.8503 | -133.3381 | 0 | Close
16243 | 3 | 9 | CC DChg | 01:14:30 | 135:11:32 | -0.22205 | 4.1236 | 0.27571 | 19.87 | 0 | 0 | 0.27571 | 19.87 | 0.00115753 | 83.41 | 0 | 0 | 0.00115753 | 83.41 | 2023-04-09 08:56:16 | -0.00091565 | -2.056 | -148.1588 | 0 | Close
16244 | 3 | 9 | CC DChg | 01:15:00 | 135:12:02 | -0.22206 | 4.1227 | 0.27756 | 20 | 0 | 0 | 0.27756 | 20 | 0.00116516 | 83.96 | 0 | 0 | 0.00116516 | 83.96 | 2023-04-09 08:56:46 | -0.00091549 | -2.056 | -148.1606 | 0 | Close
16245 | 3 | 9 | CC DChg | 01:15:30 | 135:12:32 | -0.22203 | 4.1218 | 0.27941 | 20.13 | 0 | 0 | 0.27941 | 20.13 | 0.00117279 | 84.51 | 0 | 0 | 0.00117279 | 84.51 | 2023-04-09 08:57:16 | -0.00091516 | -2.056 | -148.1588 | 0 | Close
16246 | 3 | 9 | CC DChg | 01:16:00 | 135:13:02 | -0.22205 | 4.1208 | 0.28126 | 20.27 | 0 | 0 | 0.28126 | 20.27 | 0.00118042 | 85.06 | 0 | 0 | 0.00118042 | 85.06 | 2023-04-09 08:57:46 | -0.00091502 | -1.8504 | -133.3429 | 0 | Close
16247 | 3 | 9 | CC DChg | 01:16:30 | 135:13:32 | -0.22205 | 4.1198 | 0.28311 | 20.4 | 0 | 0 | 0.28311 | 20.4 | 0.00118804 | 85.61 | 0 | 0 | 0.00118804 | 85.61 | 2023-04-09 08:58:16 | -0.0009148 | -1.8504 | -133.3397 | 0 | Close
16248 | 3 | 9 | CC DChg | 01:17:00 | 135:14:02 | -0.22206 | 4.1189 | 0.28496 | 20.53 | 0 | 0 | 0.28496 | 20.53 | 0.00119566 | 86.16 | 0 | 0 | 0.00119566 | 86.16 | 2023-04-09 08:58:46 | -0.00091464 | -2.056 | -148.1588 | 0 | Close
16249 | 3 | 9 | CC DChg | 01:17:30 | 135:14:32 | -0.22205 | 4.118 | 0.28681 | 20.67 | 0 | 0 | 0.28681 | 20.67 | 0.00120328 | 86.71 | 0 | 0 | 0.00120328 | 86.71 | 2023-04-09 08:59:16 | -0.0009144 | -2.056 | -148.1588 | 0 | Close
16250 | 3 | 9 | CC DChg | 01:18:00 | 135:15:02 | -0.22205 | 4.117 | 0.28866 | 20.8 | 0 | 0 | 0.28866 | 20.8 | 0.0012109 | 87.26 | 0 | 0 | 0.0012109 | 87.26 | 2023-04-09 08:59:46 | -0.00091418 | -1.8505 | -133.3477 | 0 | Close
16251 | 3 | 9 | CC DChg | 01:18:30 | 135:15:32 | -0.22206 | 4.1161 | 0.29051 | 20.93 | 0 | 0 | 0.29051 | 20.93 | 0.00121852 | 87.81 | 0 | 0 | 0.00121852 | 87.81 | 2023-04-09 09:00:15 | -0.00091402 | -2.056 | -148.1588 | 0 | Close
16252 | 3 | 9 | CC DChg | 01:19:00 | 135:16:02 | -0.22205 | 4.1151 | 0.29236 | 21.07 | 0 | 0 | 0.29236 | 21.07 | 0.00122614 | 88.36 | 0 | 0 | 0.00122614 | 88.36 | 2023-04-09 09:00:45 | -0.00091376 | -1.8504 | -133.3429 | 0 | Close
16253 | 3 | 9 | CC DChg | 01:19:30 | 135:16:32 | -0.22206 | 4.1142 | 0.29421 | 21.2 | 0 | 0 | 0.29421 | 21.2 | 0.00123375 | 88.91 | 0 | 0 | 0.00123375 | 88.91 | 2023-04-09 09:01:15 | -0.0009136 | -2.056 | -148.157 | 0 | Close
16254 | 3 | 9 | CC DChg | 01:20:00 | 135:17:02 | -0.22205 | 4.1132 | 0.29606 | 21.33 | 0 | 0 | 0.29606 | 21.33 | 0.00124136 | 89.45 | 0 | 0 | 0.00124136 | 89.45 | 2023-04-09 09:01:45 | -0.00091334 | -1.8504 | -133.3413 | 0 | Close
16255 | 3 | 9 | CC DChg | 01:20:30 | 135:17:32 | -0.22203 | 4.1123 | 0.29791 | 21.47 | 0 | 0 | 0.29791 | 21.47 | 0.00124897 | 90 | 0 | 0 | 0.00124897 | 90 | 2023-04-09 09:02:15 | -0.00091305 | -2.056 | -148.157 | 0 | Close
16256 | 3 | 9 | CC DChg | 01:21:00 | 135:18:02 | -0.22204 | 4.1113 | 0.29977 | 21.6 | 0 | 0 | 0.29977 | 21.6 | 0.00125658 | 90.55 | 0 | 0 | 0.00125658 | 90.55 | 2023-04-09 09:02:45 | -0.00091287 | -1.8504 | -133.3413 | 0 | Close
16257 | 3 | 9 | CC DChg | 01:21:30 | 135:18:32 | -0.22205 | 4.1104 | 0.30162 | 21.73 | 0 | 0 | 0.30162 | 21.73 | 0.00126419 | 91.1 | 0 | 0 | 0.00126419 | 91.1 | 2023-04-09 09:03:15 | -0.00091271 | -2.056 | -148.1606 | 0 | Close
16258 | 3 | 9 | CC DChg | 01:22:00 | 135:19:02 | -0.22203 | 4.1094 | 0.30347 | 21.87 | 0 | 0 | 0.30347 | 21.87 | 0.00127179 | 91.65 | 0 | 0 | 0.00127179 | 91.65 | 2023-04-09 09:03:45 | -0.00091241 | -1.8504 | -133.3413 | 0 | Close
16259 | 3 | 9 | CC DChg | 01:22:30 | 135:19:32 | -0.22205 | 4.1084 | 0.30532 | 22 | 0 | 0 | 0.30532 | 22 | 0.00127939 | 92.2 | 0 | 0 | 0.00127939 | 92.2 | 2023-04-09 09:04:15 | -0.00091227 | -1.8504 | -133.3429 | 0 | Close
16260 | 3 | 9 | CC DChg | 01:23:00 | 135:20:02 | -0.22204 | 4.1076 | 0.30717 | 22.13 | 0 | 0 | 0.30717 | 22.13 | 0.001287 | 92.74 | 0 | 0 | 0.001287 | 92.74 | 2023-04-09 09:04:45 | -0.00091205 | -2.313 | -166.6767 | 0 | Close
16261 | 3 | 9 | CC DChg | 01:23:30 | 135:20:32 | -0.22206 | 4.1067 | 0.30902 | 22.27 | 0 | 0 | 0.30902 | 22.27 | 0.0012946 | 93.29 | 0 | 0 | 0.0012946 | 93.29 | 2023-04-09 09:05:15 | -0.00091193 | -2.056 | -148.157 | 0 | Close
16262 | 3 | 9 | CC DChg | 01:24:00 | 135:21:02 | -0.22206 | 4.1057 | 0.31087 | 22.4 | 0 | 0 | 0.31087 | 22.4 | 0.00130219 | 93.84 | 0 | 0 | 0.00130219 | 93.84 | 2023-04-09 09:05:45 | -0.00091171 | -1.8504 | -133.3397 | 0 | Close
16263 | 3 | 9 | CC DChg | 01:24:30 | 135:21:32 | -0.22205 | 4.1047 | 0.31272 | 22.53 | 0 | 0 | 0.31272 | 22.53 | 0.00130979 | 94.39 | 0 | 0 | 0.00130979 | 94.39 | 2023-04-09 09:06:15 | -0.00091145 | -1.8504 | -133.3413 | 0 | Close
16264 | 3 | 9 | CC DChg | 01:25:00 | 135:22:02 | -0.22206 | 4.1038 | 0.31457 | 22.67 | 0 | 0 | 0.31457 | 22.67 | 0.00131738 | 94.93 | 0 | 0 | 0.00131738 | 94.93 | 2023-04-09 09:06:45 | -0.00091129 | -2.056 | -148.1606 | 0 | Close
16265 | 3 | 9 | CC DChg | 01:25:30 | 135:22:32 | -0.22205 | 4.1029 | 0.31642 | 22.8 | 0 | 0 | 0.31642 | 22.8 | 0.00132498 | 95.48 | 0 | 0 | 0.00132498 | 95.48 | 2023-04-09 09:07:15 | -0.00091105 | -2.056 | -148.157 | 0 | Close
16266 | 3 | 9 | CC DChg | 01:26:00 | 135:23:02 | -0.22204 | 4.102 | 0.31827 | 22.94 | 0 | 0 | 0.31827 | 22.94 | 0.00133257 | 96.03 | 0 | 0 | 0.00133257 | 96.03 | 2023-04-09 09:07:45 | -0.00091081 | -2.056 | -148.1606 | 0 | Close
16267 | 3 | 9 | CC DChg | 01:26:30 | 135:23:32 | -0.22205 | 4.1011 | 0.32012 | 23.07 | 0 | 0 | 0.32012 | 23.07 | 0.00134016 | 96.57 | 0 | 0 | 0.00134016 | 96.57 | 2023-04-09 09:08:15 | -0.00091065 | -2.056 | -148.157 | 0 | Close
16268 | 3 | 9 | CC DChg | 01:27:00 | 135:24:02 | -0.22205 | 4.1001 | 0.32197 | 23.2 | 0 | 0 | 0.32197 | 23.2 | 0.00134774 | 97.12 | 0 | 0 | 0.00134774 | 97.12 | 2023-04-09 09:08:45 | -0.00091043 | -1.8504 | -133.3413 | 0 | Close
16269 | 3 | 9 | CC DChg | 01:27:30 | 135:24:32 | -0.22205 | 4.0993 | 0.32382 | 23.34 | 0 | 0 | 0.32382 | 23.34 | 0.00135533 | 97.67 | 0 | 0 | 0.00135533 | 97.67 | 2023-04-09 09:09:15 | -0.00091025 | -2.313 | -166.6807 | 0 | Close
16270 | 3 | 9 | CC DChg | 01:28:00 | 135:25:02 | -0.22205 | 4.0983 | 0.32567 | 23.47 | 0 | 0 | 0.32567 | 23.47 | 0.00136291 | 98.21 | 0 | 0 | 0.00136291 | 98.21 | 2023-04-09 09:09:45 | -0.00091003 | -1.8503 | -133.3381 | 0 | Close
16271 | 3 | 9 | CC DChg | 01:28:30 | 135:25:32 | -0.22204 | 4.0973 | 0.32752 | 23.6 | 0 | 0 | 0.32752 | 23.6 | 0.0013705 | 98.76 | 0 | 0 | 0.0013705 | 98.76 | 2023-04-09 09:10:15 | -0.00090976 | -1.8504 | -133.3397 | 0 | Close
16272 | 3 | 9 | CC DChg | 01:29:00 | 135:26:02 | -0.22205 | 4.0964 | 0.32937 | 23.74 | 0 | 0 | 0.32937 | 23.74 | 0.00137808 | 99.31 | 0 | 0 | 0.00137808 | 99.31 | 2023-04-09 09:10:45 | -0.00090961 | -2.056 | -148.1606 | 0 | Close
16273 | 3 | 9 | CC DChg | 01:29:30 | 135:26:32 | -0.22205 | 4.0954 | 0.33122 | 23.87 | 0 | 0 | 0.33122 | 23.87 | 0.00138566 | 99.85 | 0 | 0 | 0.00138566 | 99.85 | 2023-04-09 09:11:15 | -0.00090938 | -1.8504 | -133.3397 | 0 | Close
16274 | 3 | 9 | CC DChg | 01:30:00 | 135:27:02 | -0.22205 | 4.0945 | 0.33307 | 24 | 0 | 0 | 0.33307 | 24 | 0.00139323 | 100.4 | 0 | 0 | 0.00139323 | 100.4 | 2023-04-09 09:11:45 | -0.00090918 | -2.0559 | -148.1535 | 0 | Close
16275 | 3 | 9 | CC DChg | 01:30:30 | 135:27:32 | -0.22204 | 4.0936 | 0.33492 | 24.14 | 0 | 0 | 0.33492 | 24.14 | 0.00140081 | 100.94 | 0 | 0 | 0.00140081 | 100.94 | 2023-04-09 09:12:15 | -0.00090894 | -2.056 | -148.157 | 0 | Close
16276 | 3 | 9 | CC DChg | 01:31:00 | 135:28:02 | -0.22203 | 4.0927 | 0.33677 | 24.27 | 0 | 0 | 0.33677 | 24.27 | 0.00140838 | 101.49 | 0 | 0 | 0.00140838 | 101.49 | 2023-04-09 09:12:45 | -0.0009087 | -2.056 | -148.1588 | 0 | Close
16277 | 3 | 9 | CC DChg | 01:31:30 | 135:28:32 | -0.22205 | 4.0919 | 0.33862 | 24.4 | 0 | 0 | 0.33862 | 24.4 | 0.00141596 | 102.04 | 0 | 0 | 0.00141596 | 102.04 | 2023-04-09 09:13:15 | -0.00090861 | -2.313 | -166.6767 | 0 | Close
16278 | 3 | 9 | CC DChg | 01:32:00 | 135:29:02 | -0.22203 | 4.0909 | 0.34047 | 24.54 | 0 | 0 | 0.34047 | 24.54 | 0.00142353 | 102.58 | 0 | 0 | 0.00142353 | 102.58 | 2023-04-09 09:13:45 | -0.0009083 | -1.8504 | -133.3413 | 0 | Close
16279 | 3 | 9 | CC DChg | 01:32:30 | 135:29:32 | -0.22205 | 4.0899 | 0.34232 | 24.67 | 0 | 0 | 0.34232 | 24.67 | 0.0014311 | 103.13 | 0 | 0 | 0.0014311 | 103.13 | 2023-04-09 09:14:15 | -0.00090816 | -1.8504 | -133.3397 | 0 | Close
16280 | 3 | 9 | CC DChg | 01:33:00 | 135:30:02 | -0.22205 | 4.0891 | 0.34417 | 24.8 | 0 | 0 | 0.34417 | 24.8 | 0.00143866 | 103.67 | 0 | 0 | 0.00143866 | 103.67 | 2023-04-09 09:14:45 | -0.00090798 | -2.313 | -166.6767 | 0 | Close
16281 | 3 | 9 | CC DChg | 01:33:30 | 135:30:32 | -0.22205 | 4.0882 | 0.34602 | 24.94 | 0 | 0 | 0.34602 | 24.94 | 0.00144623 | 104.22 | 0 | 0 | 0.00144623 | 104.22 | 2023-04-09 09:15:15 | -0.00090778 | -2.056 | -148.157 | 0 | Close
16282 | 3 | 9 | CC DChg | 01:34:00 | 135:31:02 | -0.22204 | 4.0872 | 0.34788 | 25.07 | 0 | 0 | 0.34788 | 25.07 | 0.00145379 | 104.76 | 0 | 0 | 0.00145379 | 104.76 | 2023-04-09 09:15:45 | -0.00090752 | -1.8504 | -133.3445 | 0 | Close
16283 | 3 | 9 | CC DChg | 01:34:30 | 135:31:32 | -0.22204 | 4.0863 | 0.34973 | 25.2 | 0 | 0 | 0.34973 | 25.2 | 0.00146135 | 105.31 | 0 | 0 | 0.00146135 | 105.31 | 2023-04-09 09:16:15 | -0.00090732 | -2.056 | -148.1606 | 0 | Close
16284 | 3 | 9 | CC DChg | 01:35:00 | 135:32:02 | -0.22204 | 4.0854 | 0.35158 | 25.34 | 0 | 0 | 0.35158 | 25.34 | 0.00146891 | 105.85 | 0 | 0 | 0.00146891 | 105.85 | 2023-04-09 09:16:45 | -0.00090712 | -2.0559 | -148.1535 | 0 | Close
16285 | 3 | 9 | CC DChg | 01:35:30 | 135:32:32 | -0.22204 | 4.0845 | 0.35343 | 25.47 | 0 | 0 | 0.35343 | 25.47 | 0.00147647 | 106.4 | 0 | 0 | 0.00147647 | 106.4 | 2023-04-09 09:17:15 | -0.00090692 | -2.0561 | -148.1642 | 0 | Close
16286 | 3 | 9 | CC DChg | 01:36:00 | 135:33:02 | -0.22204 | 4.0835 | 0.35528 | 25.6 | 0 | 0 | 0.35528 | 25.6 | 0.00148403 | 106.94 | 0 | 0 | 0.00148403 | 106.94 | 2023-04-09 09:17:45 | -0.0009067 | -1.8504 | -133.3429 | 0 | Close
16287 | 3 | 9 | CC DChg | 01:36:30 | 135:33:32 | -0.22204 | 4.0826 | 0.35713 | 25.74 | 0 | 0 | 0.35713 | 25.74 | 0.00149159 | 107.49 | 0 | 0 | 0.00149159 | 107.49 | 2023-04-09 09:18:15 | -0.0009065 | -2.056 | -148.1606 | 0 | Close
16288 | 3 | 9 | CC DChg | 01:37:00 | 135:34:02 | -0.22204 | 4.0818 | 0.35898 | 25.87 | 0 | 0 | 0.35898 | 25.87 | 0.00149914 | 108.03 | 0 | 0 | 0.00149914 | 108.03 | 2023-04-09 09:18:45 | -0.00090632 | -2.3131 | -166.6827 | 0 | Close
16289 | 3 | 9 | CC DChg | 01:37:30 | 135:34:32 | -0.22205 | 4.0808 | 0.36083 | 26 | 0 | 0 | 0.36083 | 26 | 0.00150669 | 108.57 | 0 | 0 | 0.00150669 | 108.57 | 2023-04-09 09:19:15 | -0.00090614 | -1.8504 | -133.3429 | 0 | Close
16290 | 3 | 9 | CC DChg | 01:38:00 | 135:35:02 | -0.22205 | 4.08 | 0.36268 | 26.14 | 0 | 0 | 0.36268 | 26.14 | 0.00151424 | 109.12 | 0 | 0 | 0.00151424 | 109.12 | 2023-04-09 09:19:45 | -0.00090596 | -2.313 | -166.6787 | 0 | Close
16291 | 3 | 9 | CC DChg | 01:38:30 | 135:35:32 | -0.22206 | 4.0791 | 0.36453 | 26.27 | 0 | 0 | 0.36453 | 26.27 | 0.00152179 | 109.66 | 0 | 0 | 0.00152179 | 109.66 | 2023-04-09 09:20:15 | -0.0009058 | -2.056 | -148.157 | 0 | Close
16292 | 3 | 9 | CC DChg | 01:39:00 | 135:36:02 | -0.22204 | 4.0782 | 0.36638 | 26.4 | 0 | 0 | 0.36638 | 26.4 | 0.00152934 | 110.21 | 0 | 0 | 0.00152934 | 110.21 | 2023-04-09 09:20:45 | -0.00090552 | -2.056 | -148.1606 | 0 | Close
16293 | 3 | 9 | CC DChg | 01:39:30 | 135:36:32 | -0.22205 | 4.0773 | 0.36823 | 26.54 | 0 | 0 | 0.36823 | 26.54 | 0.00153688 | 110.75 | 0 | 0 | 0.00153688 | 110.75 | 2023-04-09 09:21:15 | -0.00090536 | -2.056 | -148.1606 | 0 | Close
16294 | 3 | 9 | CC DChg | 01:40:00 | 135:37:02 | -0.22205 | 4.0764 | 0.37008 | 26.67 | 0 | 0 | 0.37008 | 26.67 | 0.00154443 | 111.29 | 0 | 0 | 0.00154443 | 111.29 | 2023-04-09 09:21:45 | -0.00090516 | -2.056 | -148.1606 | 0 | Close
16295 | 3 | 9 | CC DChg | 01:40:30 | 135:37:32 | -0.22204 | 4.0755 | 0.37193 | 26.8 | 0 | 0 | 0.37193 | 26.8 | 0.00155197 | 111.84 | 0 | 0 | 0.00155197 | 111.84 | 2023-04-09 09:22:15 | -0.00090492 | -2.056 | -148.1624 | 0 | Close
16296 | 3 | 9 | CC DChg | 01:41:00 | 135:38:02 | -0.22206 | 4.0745 | 0.37378 | 26.94 | 0 | 0 | 0.37378 | 26.94 | 0.00155951 | 112.38 | 0 | 0 | 0.00155951 | 112.38 | 2023-04-09 09:22:45 | -0.00090478 | -1.8504 | -133.3445 | 0 | Close
16297 | 3 | 9 | CC DChg | 01:41:30 | 135:38:32 | -0.22204 | 4.0736 | 0.37563 | 27.07 | 0 | 0 | 0.37563 | 27.07 | 0.00156705 | 112.92 | 0 | 0 | 0.00156705 | 112.92 | 2023-04-09 09:23:15 | -0.0009045 | -2.056 | -148.1553 | 0 | Close
16298 | 3 | 9 | CC DChg | 01:42:00 | 135:39:02 | -0.22204 | 4.0727 | 0.37748 | 27.2 | 0 | 0 | 0.37748 | 27.2 | 0.00157459 | 113.47 | 0 | 0 | 0.00157459 | 113.47 | 2023-04-09 09:23:45 | -0.0009043 | -2.0561 | -148.1659 | 0 | Close
16299 | 3 | 9 | CC DChg | 01:42:30 | 135:39:32 | -0.22204 | 4.0718 | 0.37933 | 27.34 | 0 | 0 | 0.37933 | 27.34 | 0.00158212 | 114.01 | 0 | 0 | 0.00158212 | 114.01 | 2023-04-09 09:24:15 | -0.0009041 | -2.0559 | -148.1517 | 0 | Close
16300 | 3 | 9 | CC DChg | 01:43:00 | 135:40:02 | -0.22204 | 4.071 | 0.38118 | 27.47 | 0 | 0 | 0.38118 | 27.47 | 0.00158965 | 114.55 | 0 | 0 | 0.00158965 | 114.55 | 2023-04-09 09:24:45 | -0.00090392 | -2.313 | -166.6787 | 0 | Close
16301 | 3 | 9 | CC DChg | 01:43:30 | 135:40:32 | -0.22204 | 4.0701 | 0.38303 | 27.6 | 0 | 0 | 0.38303 | 27.6 | 0.00159719 | 115.1 | 0 | 0 | 0.00159719 | 115.1 | 2023-04-09 09:25:15 | -0.00090372 | -2.056 | -148.1588 | 0 | Close
16302 | 3 | 9 | CC DChg | 01:44:00 | 135:41:02 | -0.22205 | 4.0691 | 0.38488 | 27.74 | 0 | 0 | 0.38488 | 27.74 | 0.00160472 | 115.64 | 0 | 0 | 0.00160472 | 115.64 | 2023-04-09 09:25:45 | -0.00090354 | -1.8504 | -133.3461 | 0 | Close
16303 | 3 | 9 | CC DChg | 01:44:30 | 135:41:32 | -0.22205 | 4.0682 | 0.38673 | 27.87 | 0 | 0 | 0.38673 | 27.87 | 0.00161225 | 116.18 | 0 | 0 | 0.00161225 | 116.18 | 2023-04-09 09:26:15 | -0.00090334 | -2.056 | -148.1588 | 0 | Close
16304 | 3 | 9 | CC DChg | 01:45:00 | 135:42:02 | -0.22205 | 4.0674 | 0.38858 | 28 | 0 | 0 | 0.38858 | 28 | 0.00161977 | 116.72 | 0 | 0 | 0.00161977 | 116.72 | 2023-04-09 09:26:45 | -0.00090317 | -2.313 | -166.6787 | 0 | Close
16305 | 3 | 9 | CC DChg | 01:45:30 | 135:42:32 | -0.22205 | 4.0665 | 0.39043 | 28.14 | 0 | 0 | 0.39043 | 28.14 | 0.0016273 | 117.27 | 0 | 0 | 0.0016273 | 117.27 | 2023-04-09 09:27:15 | -0.00090297 | -2.056 | -148.1588 | 0 | Close
16306 | 3 | 9 | CC DChg | 01:46:00 | 135:43:02 | -0.22205 | 4.0655 | 0.39229 | 28.27 | 0 | 0 | 0.39229 | 28.27 | 0.00163482 | 117.81 | 0 | 0 | 0.00163482 | 117.81 | 2023-04-09 09:27:45 | -0.00090274 | -1.8504 | -133.3429 | 0 | Close
16307 | 3 | 9 | CC DChg | 01:46:30 | 135:43:32 | -0.22206 | 4.0647 | 0.39414 | 28.4 | 0 | 0 | 0.39414 | 28.4 | 0.00164234 | 118.35 | 0 | 0 | 0.00164234 | 118.35 | 2023-04-09 09:28:15 | -0.00090261 | -2.3131 | -166.6827 | 0 | Close
16308 | 3 | 9 | CC DChg | 01:47:00 | 135:44:02 | -0.22205 | 4.0639 | 0.39599 | 28.54 | 0 | 0 | 0.39599 | 28.54 | 0.00164986 | 118.89 | 0 | 0 | 0.00164986 | 118.89 | 2023-04-09 09:28:45 | -0.00090239 | -2.3131 | -166.6867 | 0 | Close
16309 | 3 | 9 | CC DChg | 01:47:30 | 135:44:32 | -0.22206 | 4.0629 | 0.39784 | 28.67 | 0 | 0 | 0.39784 | 28.67 | 0.00165738 | 119.43 | 0 | 0 | 0.00165738 | 119.43 | 2023-04-09 09:29:15 | -0.00090221 | -1.8504 | -133.3397 | 0 | Close
16310 | 3 | 9 | CC DChg | 01:48:00 | 135:45:02 | -0.22205 | 4.062 | 0.39969 | 28.8 | 0 | 0 | 0.39969 | 28.8 | 0.0016649 | 119.98 | 0 | 0 | 0.0016649 | 119.98 | 2023-04-09 09:29:45 | -0.00090197 | -2.056 | -148.1624 | 0 | Close
16311 | 3 | 9 | CC DChg | 01:48:30 | 135:45:32 | -0.22204 | 4.0612 | 0.40154 | 28.94 | 0 | 0 | 0.40154 | 28.94 | 0.00167242 | 120.52 | 0 | 0 | 0.00167242 | 120.52 | 2023-04-09 09:30:15 | -0.00090175 | -2.313 | -166.6787 | 0 | Close
16312 | 3 | 9 | CC DChg | 01:49:00 | 135:46:02 | -0.22205 | 4.0603 | 0.40339 | 29.07 | 0 | 0 | 0.40339 | 29.07 | 0.00167993 | 121.06 | 0 | 0 | 0.00167993 | 121.06 | 2023-04-09 09:30:45 | -0.00090159 | -2.056 | -148.1624 | 0 | Close
16313 | 3 | 9 | CC DChg | 01:49:30 | 135:46:32 | -0.22206 | 4.0594 | 0.40524 | 29.2 | 0 | 0 | 0.40524 | 29.2 | 0.00168744 | 121.6 | 0 | 0 | 0.00168744 | 121.6 | 2023-04-09 09:31:15 | -0.00090143 | -2.056 | -148.1624 | 0 | Close
16314 | 3 | 9 | CC DChg | 01:50:00 | 135:47:02 | -0.22205 | 4.0586 | 0.40709 | 29.34 | 0 | 0 | 0.40709 | 29.34 | 0.00169495 | 122.14 | 0 | 0 | 0.00169495 | 122.14 | 2023-04-09 09:31:45 | -0.00090121 | -2.313 | -166.6787 | 0 | Close
16315 | 3 | 9 | CC DChg | 01:50:30 | 135:47:32 | -0.22203 | 4.0576 | 0.40894 | 29.47 | 0 | 0 | 0.40894 | 29.47 | 0.00170246 | 122.68 | 0 | 0 | 0.00170246 | 122.68 | 2023-04-09 09:32:15 | -0.00090091 | -1.8504 | -133.3461 | 0 | Close
16316 | 3 | 9 | CC DChg | 01:51:00 | 135:48:02 | -0.22205 | 4.0568 | 0.41079 | 29.6 | 0 | 0 | 0.41079 | 29.6 | 0.00170997 | 123.22 | 0 | 0 | 0.00170997 | 123.22 | 2023-04-09 09:32:45 | -0.00090081 | -2.313 | -166.6787 | 0 | Close
16317 | 3 | 9 | CC DChg | 01:51:30 | 135:48:32 | -0.22206 | 4.0559 | 0.41264 | 29.74 | 0 | 0 | 0.41264 | 29.74 | 0.00171748 | 123.76 | 0 | 0 | 0.00171748 | 123.76 | 2023-04-09 09:33:15 | -0.00090065 | -2.056 | -148.1588 | 0 | Close
16318 | 3 | 9 | CC DChg | 01:52:00 | 135:49:02 | -0.22206 | 4.055 | 0.41449 | 29.87 | 0 | 0 | 0.41449 | 29.87 | 0.00172498 | 124.31 | 0 | 0 | 0.00172498 | 124.31 | 2023-04-09 09:33:45 | -0.00090045 | -2.056 | -148.1588 | 0 | Close
16319 | 3 | 9 | CC DChg | 01:52:30 | 135:49:32 | -0.22205 | 4.0541 | 0.41634 | 30 | 0 | 0 | 0.41634 | 30 | 0.00173248 | 124.85 | 0 | 0 | 0.00173248 | 124.85 | 2023-04-09 09:34:15 | -0.00090021 | -2.0561 | -148.1659 | 0 | Close
16320 | 3 | 9 | CC DChg | 01:53:00 | 135:50:02 | -0.22206 | 4.0532 | 0.41819 | 30.14 | 0 | 0 | 0.41819 | 30.14 | 0.00173998 | 125.39 | 0 | 0 | 0.00173998 | 125.39 | 2023-04-09 09:34:45 | -0.00090005 | -2.056 | -148.1624 | 0 | Close
16321 | 3 | 9 | CC DChg | 01:53:30 | 135:50:32 | -0.22205 | 4.0524 | 0.42004 | 30.27 | 0 | 0 | 0.42004 | 30.27 | 0.00174748 | 125.93 | 0 | 0 | 0.00174748 | 125.93 | 2023-04-09 09:35:15 | -0.00089984 | -2.3131 | -166.6827 | 0 | Close
16322 | 3 | 9 | CC DChg | 01:54:00 | 135:51:02 | -0.22204 | 4.0515 | 0.42189 | 30.4 | 0 | 0 | 0.42189 | 30.4 | 0.00175498 | 126.47 | 0 | 0 | 0.00175498 | 126.47 | 2023-04-09 09:35:45 | -0.0008996 | -2.056 | -148.1588 | 0 | Close
16323 | 3 | 9 | CC DChg | 01:54:30 | 135:51:32 | -0.22205 | 4.0506 | 0.42374 | 30.54 | 0 | 0 | 0.42374 | 30.54 | 0.00176248 | 127.01 | 0 | 0 | 0.00176248 | 127.01 | 2023-04-09 09:36:15 | -0.00089944 | -2.056 | -148.1624 | 0 | Close
16324 | 3 | 9 | CC DChg | 01:55:00 | 135:52:02 | -0.22205 | 4.0498 | 0.42559 | 30.67 | 0 | 0 | 0.42559 | 30.67 | 0.00176997 | 127.55 | 0 | 0 | 0.00176997 | 127.55 | 2023-04-09 09:36:45 | -0.00089926 | -2.3131 | -166.6827 | 0 | Close
16325 | 3 | 9 | CC DChg | 01:55:30 | 135:52:32 | -0.22205 | 4.0489 | 0.42744 | 30.8 | 0 | 0 | 0.42744 | 30.8 | 0.00177747 | 128.09 | 0 | 0 | 0.00177747 | 128.09 | 2023-04-09 09:37:15 | -0.00089906 | -2.056 | -148.1588 | 0 | Close
16326 | 3 | 9 | CC DChg | 01:56:00 | 135:53:02 | -0.22207 | 4.048 | 0.42929 | 30.94 | 0 | 0 | 0.42929 | 30.94 | 0.00178496 | 128.63 | 0 | 0 | 0.00178496 | 128.63 | 2023-04-09 09:37:45 | -0.00089894 | -2.056 | -148.1588 | 0 | Close
16327 | 3 | 9 | CC DChg | 01:56:30 | 135:53:32 | -0.22206 | 4.0471 | 0.43114 | 31.07 | 0 | 0 | 0.43114 | 31.07 | 0.00179245 | 129.17 | 0 | 0 | 0.00179245 | 129.17 | 2023-04-09 09:38:15 | -0.0008987 | -2.056 | -148.1624 | 0 | Close
16328 | 3 | 9 | CC DChg | 01:57:00 | 135:54:02 | -0.22205 | 4.0462 | 0.43299 | 31.2 | 0 | 0 | 0.43299 | 31.2 | 0.00179993 | 129.71 | 0 | 0 | 0.00179993 | 129.71 | 2023-04-09 09:38:45 | -0.00089846 | -2.056 | -148.1588 | 0 | Close
16329 | 3 | 9 | CC DChg | 01:57:30 | 135:54:32 | -0.22205 | 4.0453 | 0.43484 | 31.34 | 0 | 0 | 0.43484 | 31.34 | 0.00180742 | 130.25 | 0 | 0 | 0.00180742 | 130.25 | 2023-04-09 09:39:15 | -0.00089826 | -2.056 | -148.1624 | 0 | Close
16330 | 3 | 9 | CC DChg | 01:58:00 | 135:55:02 | -0.22203 | 4.0445 | 0.4367 | 31.47 | 0 | 0 | 0.4367 | 31.47 | 0.00181491 | 130.79 | 0 | 0 | 0.00181491 | 130.79 | 2023-04-09 09:39:45 | -0.000898 | -2.313 | -166.6787 | 0 | Close
16331 | 3 | 9 | CC DChg | 01:58:30 | 135:55:32 | -0.22206 | 4.0437 | 0.43855 | 31.6 | 0 | 0 | 0.43855 | 31.6 | 0.00182239 | 131.32 | 0 | 0 | 0.00182239 | 131.32 | 2023-04-09 09:40:15 | -0.00089794 | -2.313 | -166.6787 | 0 | Close
16332 | 3 | 9 | CC DChg | 01:59:00 | 135:56:02 | -0.22206 | 4.0428 | 0.4404 | 31.74 | 0 | 0 | 0.4404 | 31.74 | 0.00182987 | 131.86 | 0 | 0 | 0.00182987 | 131.86 | 2023-04-09 09:40:45 | -0.00089774 | -2.056 | -148.1624 | 0 | Close
16333 | 3 | 9 | CC DChg | 01:59:30 | 135:56:32 | -0.22205 | 4.0419 | 0.44225 | 31.87 | 0 | 0 | 0.44225 | 31.87 | 0.00183735 | 132.4 | 0 | 0 | 0.00183735 | 132.4 | 2023-04-09 09:41:15 | -0.0008975 | -2.0561 | -148.1659 | 0 | Close
16334 | 3 | 9 | CC DChg | 02:00:00 | 135:57:02 | -0.22204 | 4.0411 | 0.4441 | 32 | 0 | 0 | 0.4441 | 32 | 0.00184483 | 132.94 | 0 | 0 | 0.00184483 | 132.94 | 2023-04-09 09:41:45 | -0.00089729 | -2.313 | -166.6787 | 0 | Close
16335 | 3 | 9 | CC DChg | 02:00:30 | 135:57:32 | -0.22204 | 4.0402 | 0.44595 | 32.14 | 0 | 0 | 0.44595 | 32.14 | 0.00185231 | 133.48 | 0 | 0 | 0.00185231 | 133.48 | 2023-04-09 09:42:15 | -0.00089709 | -2.056 | -148.1588 | 0 | Close
16336 | 3 | 9 | CC DChg | 02:01:00 | 135:58:02 | -0.22205 | 4.0393 | 0.4478 | 32.27 | 0 | 0 | 0.4478 | 32.27 | 0.00185978 | 134.02 | 0 | 0 | 0.00185978 | 134.02 | 2023-04-09 09:42:45 | -0.00089693 | -2.056 | -148.1624 | 0 | Close
16337 | 3 | 9 | CC DChg | 02:01:30 | 135:58:32 | -0.22208 | 4.0385 | 0.44965 | 32.4 | 0 | 0 | 0.44965 | 32.4 | 0.00186726 | 134.56 | 0 | 0 | 0.00186726 | 134.56 | 2023-04-09 09:43:15 | -0.00089687 | -2.3131 | -166.6827 | 0 | Close
16338 | 3 | 9 | CC DChg | 02:02:00 | 135:59:02 | -0.22206 | 4.0377 | 0.4515 | 32.54 | 0 | 0 | 0.4515 | 32.54 | 0.00187473 | 135.1 | 0 | 0 | 0.00187473 | 135.1 | 2023-04-09 09:43:45 | -0.00089661 | -2.3131 | -166.6827 | 0 | Close
16339 | 3 | 9 | CC DChg | 02:02:30 | 135:59:32 | -0.22205 | 4.0368 | 0.45335 | 32.67 | 0 | 0 | 0.45335 | 32.67 | 0.0018822 | 135.63 | 0 | 0 | 0.0018822 | 135.63 | 2023-04-09 09:44:15 | -0.00089637 | -2.056 | -148.1624 | 0 | Close
16340 | 3 | 9 | CC DChg | 02:03:00 | 136:00:02 | -0.22206 | 4.0359 | 0.4552 | 32.8 | 0 | 0 | 0.4552 | 32.8 | 0.00188967 | 136.17 | 0 | 0 | 0.00188967 | 136.17 | 2023-04-09 09:44:45 | -0.00089621 | -2.056 | -148.1588 | 0 | Close
16341 | 3 | 9 | CC DChg | 02:03:30 | 136:00:32 | -0.22206 | 4.035 | 0.45705 | 32.94 | 0 | 0 | 0.45705 | 32.94 | 0.00189713 | 136.71 | 0 | 0 | 0.00189713 | 136.71 | 2023-04-09 09:45:15 | -0.00089601 | -2.056 | -148.1624 | 0 | Close
16342 | 3 | 9 | CC DChg | 02:04:00 | 136:01:02 | -0.22205 | 4.0342 | 0.4589 | 33.07 | 0 | 0 | 0.4589 | 33.07 | 0.0019046 | 137.25 | 0 | 0 | 0.0019046 | 137.25 | 2023-04-09 09:45:45 | -0.00089579 | -2.3131 | -166.6827 | 0 | Close
16343 | 3 | 9 | CC DChg | 02:04:30 | 136:01:32 | -0.22206 | 4.0334 | 0.46075 | 33.2 | 0 | 0 | 0.46075 | 33.2 | 0.00191206 | 137.79 | 0 | 0 | 0.00191206 | 137.79 | 2023-04-09 09:46:15 | -0.00089566 | -2.3131 | -166.6827 | 0 | Close
16344 | 3 | 9 | CC DChg | 02:05:00 | 136:02:02 | -0.22205 | 4.0325 | 0.4626 | 33.34 | 0 | 0 | 0.4626 | 33.34 | 0.00191953 | 138.32 | 0 | 0 | 0.00191953 | 138.32 | 2023-04-09 09:46:45 | -0.00089542 | -2.056 | -148.1588 | 0 | Close
16345 | 3 | 9 | CC DChg | 02:05:30 | 136:02:32 | -0.22206 | 4.0317 | 0.46445 | 33.47 | 0 | 0 | 0.46445 | 33.47 | 0.00192699 | 138.86 | 0 | 0 | 0.00192699 | 138.86 | 2023-04-09 09:47:15 | -0.00089528 | -2.3131 | -166.6827 | 0 | Close
16346 | 3 | 9 | CC DChg | 02:06:00 | 136:03:02 | -0.22205 | 4.0307 | 0.4663 | 33.6 | 0 | 0 | 0.4663 | 33.6 | 0.00193445 | 139.4 | 0 | 0 | 0.00193445 | 139.4 | 2023-04-09 09:47:45 | -0.00089502 | -1.8504 | -133.3461 | 0 | Close
16347 | 3 | 9 | CC DChg | 02:06:30 | 136:03:32 | -0.22205 | 4.0299 | 0.46815 | 33.74 | 0 | 0 | 0.46815 | 33.74 | 0.00194191 | 139.94 | 0 | 0 | 0.00194191 | 139.94 | 2023-04-09 09:48:15 | -0.00089484 | -2.313 | -166.6787 | 0 | Close
16348 | 3 | 9 | CC DChg | 02:07:00 | 136:04:02 | -0.22205 | 4.0291 | 0.47 | 33.87 | 0 | 0 | 0.47 | 33.87 | 0.00194936 | 140.47 | 0 | 0 | 0.00194936 | 140.47 | 2023-04-09 09:48:45 | -0.00089466 | -2.3131 | -166.6827 | 0 | Close
16349 | 3 | 9 | CC DChg | 02:07:30 | 136:04:32 | -0.22205 | 4.0282 | 0.47185 | 34 | 0 | 0 | 0.47185 | 34 | 0.00195682 | 141.01 | 0 | 0 | 0.00195682 | 141.01 | 2023-04-09 09:49:15 | -0.00089446 | -2.056 | -148.1588 | 0 | Close
16350 | 3 | 9 | CC DChg | 02:08:00 | 136:05:02 | -0.22204 | 4.0274 | 0.4737 | 34.14 | 0 | 0 | 0.4737 | 34.14 | 0.00196427 | 141.55 | 0 | 0 | 0.00196427 | 141.55 | 2023-04-09 09:49:45 | -0.00089424 | -2.3131 | -166.6827 | 0 | Close
16351 | 3 | 9 | CC DChg | 02:08:30 | 136:05:32 | -0.22205 | 4.0266 | 0.47555 | 34.27 | 0 | 0 | 0.47555 | 34.27 | 0.00197172 | 142.09 | 0 | 0 | 0.00197172 | 142.09 | 2023-04-09 09:50:15 | -0.00089411 | -2.3131 | -166.6827 | 0 | Close
16352 | 3 | 9 | CC DChg | 02:09:00 | 136:06:02 | -0.22205 | 4.0255 | 0.4774 | 34.4 | 0 | 0 | 0.4774 | 34.4 | 0.00197917 | 142.62 | 0 | 0 | 0.00197917 | 142.62 | 2023-04-09 09:50:45 | -0.00089386 | -1.6821 | -121.2179 | 0 | Close
16353 | 3 | 9 | CC DChg | 02:09:30 | 136:06:32 | -0.22205 | 4.0248 | 0.47926 | 34.54 | 0 | 0 | 0.47926 | 34.54 | 0.00198662 | 143.16 | 0 | 0 | 0.00198662 | 143.16 | 2023-04-09 09:51:15 | -0.00089371 | -2.6435 | -190.4945 | 0 | Close
16354 | 3 | 9 | CC DChg | 02:10:00 | 136:07:02 | -0.22204 | 4.024 | 0.48111 | 34.67 | 0 | 0 | 0.48111 | 34.67 | 0.00199407 | 143.7 | 0 | 0 | 0.00199407 | 143.7 | 2023-04-09 09:51:45 | -0.00089349 | -2.3131 | -166.6827 | 0 | Close
16355 | 3 | 9 | CC DChg | 02:10:30 | 136:07:32 | -0.22205 | 4.0231 | 0.48296 | 34.8 | 0 | 0 | 0.48296 | 34.8 | 0.00200151 | 144.23 | 0 | 0 | 0.00200151 | 144.23 | 2023-04-09 09:52:15 | -0.00089333 | -2.0561 | -148.1659 | 0 | Close
16356 | 3 | 9 | CC DChg | 02:11:00 | 136:08:02 | -0.22207 | 4.0223 | 0.48481 | 34.94 | 0 | 0 | 0.48481 | 34.94 | 0.00200895 | 144.77 | 0 | 0 | 0.00200895 | 144.77 | 2023-04-09 09:52:45 | -0.00089323 | -2.313 | -166.6787 | 0 | Close
16357 | 3 | 9 | CC DChg | 02:11:30 | 136:08:32 | -0.22205 | 4.0214 | 0.48666 | 35.07 | 0 | 0 | 0.48666 | 35.07 | 0.0020164 | 145.3 | 0 | 0 | 0.0020164 | 145.3 | 2023-04-09 09:53:15 | -0.00089295 | -2.056 | -148.1588 | 0 | Close
16358 | 3 | 9 | CC DChg | 02:12:00 | 136:09:02 | -0.22205 | 4.0206 | 0.48851 | 35.2 | 0 | 0 | 0.48851 | 35.2 | 0.00202384 | 145.84 | 0 | 0 | 0.00202384 | 145.84 | 2023-04-09 09:53:45 | -0.00089277 | -2.3131 | -166.6867 | 0 | Close
16359 | 3 | 9 | CC DChg | 02:12:30 | 136:09:32 | -0.22206 | 4.0198 | 0.49036 | 35.34 | 0 | 0 | 0.49036 | 35.34 | 0.00203128 | 146.38 | 0 | 0 | 0.00203128 | 146.38 | 2023-04-09 09:54:15 | -0.00089264 | -2.3131 | -166.6867 | 0 | Close
16360 | 3 | 9 | CC DChg | 02:13:00 | 136:10:02 | -0.22206 | 4.0189 | 0.49221 | 35.47 | 0 | 0 | 0.49221 | 35.47 | 0.00203871 | 146.91 | 0 | 0 | 0.00203871 | 146.91 | 2023-04-09 09:54:45 | -0.00089244 | -2.056 | -148.1588 | 0 | Close
16361 | 3 | 9 | CC DChg | 02:13:30 | 136:10:32 | -0.22206 | 4.0181 | 0.49406 | 35.6 | 0 | 0 | 0.49406 | 35.6 | 0.00204615 | 147.45 | 0 | 0 | 0.00204615 | 147.45 | 2023-04-09 09:55:15 | -0.00089226 | -2.313 | -166.6787 | 0 | Close
16362 | 3 | 9 | CC DChg | 02:14:00 | 136:11:02 | -0.22206 | 4.0172 | 0.49591 | 35.74 | 0 | 0 | 0.49591 | 35.74 | 0.00205358 | 147.98 | 0 | 0 | 0.00205358 | 147.98 | 2023-04-09 09:55:45 | -0.00089206 | -2.056 | -148.1588 | 0 | Close
16363 | 3 | 9 | CC DChg | 02:14:30 | 136:11:32 | -0.22205 | 4.0164 | 0.49776 | 35.87 | 0 | 0 | 0.49776 | 35.87 | 0.00206102 | 148.52 | 0 | 0 | 0.00206102 | 148.52 | 2023-04-09 09:56:15 | -0.00089184 | -2.3131 | -166.6867 | 0 | Close
16364 | 3 | 9 | CC DChg | 02:15:00 | 136:12:02 | -0.22204 | 4.0155 | 0.49961 | 36 | 0 | 0 | 0.49961 | 36 | 0.00206845 | 149.06 | 0 | 0 | 0.00206845 | 149.06 | 2023-04-09 09:56:45 | -0.0008916 | -2.056 | -148.1624 | 0 | Close
16365 | 3 | 9 | CC DChg | 02:15:30 | 136:12:32 | -0.22205 | 4.0147 | 0.50146 | 36.14 | 0 | 0 | 0.50146 | 36.14 | 0.00207588 | 149.59 | 0 | 0 | 0.00207588 | 149.59 | 2023-04-09 09:57:15 | -0.00089146 | -2.3131 | -166.6867 | 0 | Close
16366 | 3 | 9 | CC DChg | 02:16:00 | 136:13:02 | -0.22207 | 4.014 | 0.50331 | 36.27 | 0 | 0 | 0.50331 | 36.27 | 0.00208331 | 150.13 | 0 | 0 | 0.00208331 | 150.13 | 2023-04-09 09:57:45 | -0.00089139 | -2.6434 | -190.4853 | 0 | Close
16367 | 3 | 9 | CC DChg | 02:16:30 | 136:13:32 | -0.22208 | 4.0132 | 0.50516 | 36.4 | 0 | 0 | 0.50516 | 36.4 | 0.00209073 | 150.66 | 0 | 0 | 0.00209073 | 150.66 | 2023-04-09 09:58:15 | -0.00089125 | -2.3133 | -166.6987 | 0 | Close
16368 | 3 | 9 | CC DChg | 02:17:00 | 136:14:02 | -0.22206 | 4.0124 | 0.50701 | 36.54 | 0 | 0 | 0.50701 | 36.54 | 0.00209816 | 151.2 | 0 | 0 | 0.00209816 | 151.2 | 2023-04-09 09:58:45 | -0.00089099 | -2.3133 | -166.7027 | 0 | Close
16369 | 3 | 9 | CC DChg | 02:17:30 | 136:14:32 | -0.22208 | 4.0115 | 0.50886 | 36.67 | 0 | 0 | 0.50886 | 36.67 | 0.00210558 | 151.73 | 0 | 0 | 0.00210558 | 151.73 | 2023-04-09 09:59:15 | -0.00089087 | -2.0562 | -148.1766 | 0 | Close
16370 | 3 | 9 | CC DChg | 02:18:00 | 136:15:02 | -0.22207 | 4.0106 | 0.51071 | 36.8 | 0 | 0 | 0.51071 | 36.8 | 0.00211301 | 152.27 | 0 | 0 | 0.00211301 | 152.27 | 2023-04-09 09:59:45 | -0.00089063 | -2.0562 | -148.1731 | 0 | Close
16371 | 3 | 9 | CC DChg | 02:18:30 | 136:15:32 | -0.22208 | 4.0098 | 0.51256 | 36.94 | 0 | 0 | 0.51256 | 36.94 | 0.00212043 | 152.8 | 0 | 0 | 0.00212043 | 152.8 | 2023-04-09 10:00:15 | -0.0008905 | -2.3132 | -166.6947 | 0 | Close
16372 | 3 | 9 | CC DChg | 02:19:00 | 136:16:02 | -0.22207 | 4.009 | 0.51441 | 37.07 | 0 | 0 | 0.51441 | 37.07 | 0.00212785 | 153.34 | 0 | 0 | 0.00212785 | 153.34 | 2023-04-09 10:00:45 | -0.00089028 | -2.3132 | -166.6947 | 0 | Close
16373 | 3 | 9 | CC DChg | 02:19:30 | 136:16:32 | -0.22207 | 4.0081 | 0.51627 | 37.2 | 0 | 0 | 0.51627 | 37.2 | 0.00213527 | 153.87 | 0 | 0 | 0.00213527 | 153.87 | 2023-04-09 10:01:15 | -0.00089008 | -2.0562 | -148.1766 | 0 | Close
16374 | 3 | 9 | CC DChg | 02:20:00 | 136:17:02 | -0.22207 | 4.0073 | 0.51812 | 37.34 | 0 | 0 | 0.51812 | 37.34 | 0.00214268 | 154.41 | 0 | 0 | 0.00214268 | 154.41 | 2023-04-09 10:01:45 | -0.0008899 | -2.3132 | -166.6947 | 0 | Close
16375 | 3 | 9 | CC DChg | 02:20:30 | 136:17:32 | -0.22207 | 4.0064 | 0.51997 | 37.47 | 0 | 0 | 0.51997 | 37.47 | 0.0021501 | 154.94 | 0 | 0 | 0.0021501 | 154.94 | 2023-04-09 10:02:15 | -0.0008897 | -2.0562 | -148.1766 | 0 | Close
16376 | 3 | 9 | CC DChg | 02:21:00 | 136:18:02 | -0.22207 | 4.0056 | 0.52182 | 37.6 | 0 | 0 | 0.52182 | 37.6 | 0.00215751 | 155.47 | 0 | 0 | 0.00215751 | 155.47 | 2023-04-09 10:02:45 | -0.00088952 | -2.3133 | -166.6987 | 0 | Close
16377 | 3 | 9 | CC DChg | 02:21:30 | 136:18:32 | -0.22208 | 4.0048 | 0.52367 | 37.74 | 0 | 0 | 0.52367 | 37.74 | 0.00216492 | 156.01 | 0 | 0 | 0.00216492 | 156.01 | 2023-04-09 10:03:15 | -0.00088939 | -2.3131 | -166.6867 | 0 | Close
16378 | 3 | 9 | CC DChg | 02:22:00 | 136:19:02 | -0.22207 | 4.004 | 0.52552 | 37.87 | 0 | 0 | 0.52552 | 37.87 | 0.00217233 | 156.54 | 0 | 0 | 0.00217233 | 156.54 | 2023-04-09 10:03:45 | -0.00088917 | -2.3132 | -166.6947 | 0 | Close
16379 | 3 | 9 | CC DChg | 02:22:30 | 136:19:32 | -0.22206 | 4.0032 | 0.52737 | 38 | 0 | 0 | 0.52737 | 38 | 0.00217974 | 157.08 | 0 | 0 | 0.00217974 | 157.08 | 2023-04-09 10:04:15 | -0.00088895 | -2.3133 | -166.6987 | 0 | Close
16380 | 3 | 9 | CC DChg | 02:23:00 | 136:20:02 | -0.22208 | 4.0024 | 0.52922 | 38.14 | 0 | 0 | 0.52922 | 38.14 | 0.00218715 | 157.61 | 0 | 0 | 0.00218715 | 157.61 | 2023-04-09 10:04:45 | -0.00088885 | -2.3133 | -166.6987 | 0 | Close
16381 | 3 | 9 | CC DChg | 02:23:30 | 136:20:32 | -0.22207 | 4.0015 | 0.53107 | 38.27 | 0 | 0 | 0.53107 | 38.27 | 0.00219456 | 158.14 | 0 | 0 | 0.00219456 | 158.14 | 2023-04-09 10:05:15 | -0.00088861 | -2.0562 | -148.1766 | 0 | Close
16382 | 3 | 9 | CC DChg | 02:24:00 | 136:21:02 | -0.22207 | 4.0007 | 0.53292 | 38.4 | 0 | 0 | 0.53292 | 38.4 | 0.00220196 | 158.68 | 0 | 0 | 0.00220196 | 158.68 | 2023-04-09 10:05:45 | -0.00088844 | -2.3132 | -166.6947 | 0 | Close
16383 | 3 | 9 | CC DChg | 02:24:30 | 136:21:32 | -0.22207 | 3.9999 | 0.53477 | 38.54 | 0 | 0 | 0.53477 | 38.54 | 0.00220936 | 159.21 | 0 | 0 | 0.00220936 | 159.21 | 2023-04-09 10:06:15 | -0.00088826 | -2.3133 | -166.6987 | 0 | Close
16384 | 3 | 9 | CC DChg | 02:25:00 | 136:22:02 | -0.22207 | 3.9991 | 0.53662 | 38.67 | 0 | 0 | 0.53662 | 38.67 | 0.00221677 | 159.74 | 0 | 0 | 0.00221677 | 159.74 | 2023-04-09 10:06:45 | -0.00088808 | -2.3133 | -166.6987 | 0 | Close
16385 | 3 | 9 | CC DChg | 02:25:30 | 136:22:32 | -0.22208 | 3.9983 | 0.53847 | 38.8 | 0 | 0 | 0.53847 | 38.8 | 0.00222417 | 160.28 | 0 | 0 | 0.00222417 | 160.28 | 2023-04-09 10:07:15 | -0.00088794 | -2.3134 | -166.7107 | 0 | Close
16386 | 3 | 9 | CC DChg | 02:26:00 | 136:23:02 | -0.22209 | 3.9975 | 0.54032 | 38.94 | 0 | 0 | 0.54032 | 38.94 | 0.00223157 | 160.81 | 0 | 0 | 0.00223157 | 160.81 | 2023-04-09 10:07:45 | -0.0008878 | -2.3133 | -166.6987 | 0 | Close
16387 | 3 | 9 | CC DChg | 02:26:30 | 136:23:32 | -0.22208 | 3.9966 | 0.54217 | 39.07 | 0 | 0 | 0.54217 | 39.07 | 0.00223896 | 161.34 | 0 | 0 | 0.00223896 | 161.34 | 2023-04-09 10:08:15 | -0.00088756 | -2.0564 | -148.1873 | 0 | Close
16388 | 3 | 9 | CC DChg | 02:27:00 | 136:24:02 | -0.22207 | 3.9959 | 0.54402 | 39.2 | 0 | 0 | 0.54402 | 39.2 | 0.00224636 | 161.88 | 0 | 0 | 0.00224636 | 161.88 | 2023-04-09 10:08:45 | -0.00088737 | -2.6437 | -190.5128 | 0 | Close
16389 | 3 | 9 | CC DChg | 02:27:30 | 136:24:32 | -0.22209 | 3.9951 | 0.54588 | 39.34 | 0 | 0 | 0.54588 | 39.34 | 0.00225375 | 162.41 | 0 | 0 | 0.00225375 | 162.41 | 2023-04-09 10:09:15 | -0.00088727 | -2.3133 | -166.7027 | 0 | Close
16390 | 3 | 9 | CC DChg | 02:28:00 | 136:25:02 | -0.22207 | 3.9942 | 0.54773 | 39.47 | 0 | 0 | 0.54773 | 39.47 | 0.00226115 | 162.94 | 0 | 0 | 0.00226115 | 162.94 | 2023-04-09 10:09:45 | -0.00088699 | -2.0563 | -148.1837 | 0 | Close
16391 | 3 | 9 | CC DChg | 02:28:30 | 136:25:32 | -0.22209 | 3.9934 | 0.54958 | 39.6 | 0 | 0 | 0.54958 | 39.6 | 0.00226854 | 163.47 | 0 | 0 | 0.00226854 | 163.47 | 2023-04-09 10:10:15 | -0.00088689 | -2.3134 | -166.7067 | 0 | Close
16392 | 3 | 9 | CC DChg | 02:29:00 | 136:26:02 | -0.22208 | 3.9926 | 0.55143 | 39.74 | 0 | 0 | 0.55143 | 39.74 | 0.00227593 | 164.01 | 0 | 0 | 0.00227593 | 164.01 | 2023-04-09 10:10:45 | -0.00088668 | -2.3133 | -166.7027 | 0 | Close
16393 | 3 | 9 | CC DChg | 02:29:30 | 136:26:32 | -0.22208 | 3.9918 | 0.55328 | 39.87 | 0 | 0 | 0.55328 | 39.87 | 0.00228332 | 164.54 | 0 | 0 | 0.00228332 | 164.54 | 2023-04-09 10:11:15 | -0.0008865 | -2.3134 | -166.7067 | 0 | Close
16394 | 3 | 9 | CC DChg | 02:30:00 | 136:27:02 | -0.22209 | 3.9909 | 0.55513 | 40 | 0 | 0 | 0.55513 | 40 | 0.0022907 | 165.07 | 0 | 0 | 0.0022907 | 165.07 | 2023-04-09 10:11:45 | -0.00088634 | -2.0563 | -148.1837 | 0 | Close
16395 | 3 | 9 | CC DChg | 02:30:30 | 136:27:32 | -0.22208 | 3.9901 | 0.55698 | 40.14 | 0 | 0 | 0.55698 | 40.14 | 0.00229809 | 165.6 | 0 | 0 | 0.00229809 | 165.6 | 2023-04-09 10:12:15 | -0.00088612 | -2.3133 | -166.7027 | 0 | Close
16396 | 3 | 9 | CC DChg | 02:31:00 | 136:28:02 | -0.22207 | 3.9892 | 0.55883 | 40.27 | 0 | 0 | 0.55883 | 40.27 | 0.00230547 | 166.14 | 0 | 0 | 0.00230547 | 166.14 | 2023-04-09 10:12:45 | -0.00088588 | -2.0563 | -148.1802 | 0 | Close
16397 | 3 | 9 | CC DChg | 02:31:30 | 136:28:32 | -0.22209 | 3.9885 | 0.56068 | 40.4 | 0 | 0 | 0.56068 | 40.4 | 0.00231285 | 166.67 | 0 | 0 | 0.00231285 | 166.67 | 2023-04-09 10:13:15 | -0.00088581 | -2.6438 | -190.5174 | 0 | Close
16398 | 3 | 9 | CC DChg | 02:32:00 | 136:29:02 | -0.22208 | 3.9876 | 0.56253 | 40.54 | 0 | 0 | 0.56253 | 40.54 | 0.00232023 | 167.2 | 0 | 0 | 0.00232023 | 167.2 | 2023-04-09 10:13:45 | -0.00088557 | -2.0562 | -148.1766 | 0 | Close
16399 | 3 | 9 | CC DChg | 02:32:30 | 136:29:32 | -0.22206 | 3.9868 | 0.56438 | 40.67 | 0 | 0 | 0.56438 | 40.67 | 0.00232761 | 167.73 | 0 | 0 | 0.00232761 | 167.73 | 2023-04-09 10:14:15 | -0.00088531 | -2.3133 | -166.6987 | 0 | Close
16400 | 3 | 9 | CC DChg | 02:33:00 | 136:30:02 | -0.22208 | 3.986 | 0.56623 | 40.8 | 0 | 0 | 0.56623 | 40.8 | 0.00233499 | 168.26 | 0 | 0 | 0.00233499 | 168.26 | 2023-04-09 10:14:45 | -0.00088521 | -2.3133 | -166.6987 | 0 | Close
16401 | 3 | 9 | CC DChg | 02:33:30 | 136:30:32 | -0.22208 | 3.9853 | 0.56808 | 40.94 | 0 | 0 | 0.56808 | 40.94 | 0.00234237 | 168.79 | 0 | 0 | 0.00234237 | 168.79 | 2023-04-09 10:15:15 | -0.00088506 | -2.6437 | -190.5128 | 0 | Close
16402 | 3 | 9 | CC DChg | 02:34:00 | 136:31:02 | -0.22208 | 3.9844 | 0.56993 | 41.07 | 0 | 0 | 0.56993 | 41.07 | 0.00234974 | 169.33 | 0 | 0 | 0.00234974 | 169.33 | 2023-04-09 10:15:45 | -0.00088486 | -2.0563 | -148.1837 | 0 | Close
16403 | 3 | 9 | CC DChg | 02:34:30 | 136:31:32 | -0.22208 | 3.9836 | 0.57178 | 41.2 | 0 | 0 | 0.57178 | 41.2 | 0.00235711 | 169.86 | 0 | 0 | 0.00235711 | 169.86 | 2023-04-09 10:16:15 | -0.00088468 | -2.3132 | -166.6947 | 0 | Close
16404 | 3 | 9 | CC DChg | 02:35:00 | 136:32:02 | -0.22208 | 3.9828 | 0.57364 | 41.34 | 0 | 0 | 0.57364 | 41.34 | 0.00236448 | 170.39 | 0 | 0 | 0.00236448 | 170.39 | 2023-04-09 10:16:45 | -0.0008845 | -2.3133 | -166.7027 | 0 | Close
16405 | 3 | 9 | CC DChg | 02:35:30 | 136:32:32 | -0.22207 | 3.9819 | 0.57549 | 41.47 | 0 | 0 | 0.57549 | 41.47 | 0.00237185 | 170.92 | 0 | 0 | 0.00237185 | 170.92 | 2023-04-09 10:17:15 | -0.00088426 | -2.0562 | -148.1731 | 0 | Close
16406 | 3 | 9 | CC DChg | 02:36:00 | 136:33:02 | -0.22207 | 3.9812 | 0.57734 | 41.6 | 0 | 0 | 0.57734 | 41.6 | 0.00237922 | 171.45 | 0 | 0 | 0.00237922 | 171.45 | 2023-04-09 10:17:45 | -0.00088411 | -2.6437 | -190.5082 | 0 | Close
16407 | 3 | 9 | CC DChg | 02:36:30 | 136:33:32 | -0.22208 | 3.9803 | 0.57919 | 41.74 | 0 | 0 | 0.57919 | 41.74 | 0.00238659 | 171.98 | 0 | 0 | 0.00238659 | 171.98 | 2023-04-09 10:18:15 | -0.00088395 | -2.0563 | -148.1802 | 0 | Close
16408 | 3 | 9 | CC DChg | 02:37:00 | 136:34:02 | -0.22207 | 3.9795 | 0.58104 | 41.87 | 0 | 0 | 0.58104 | 41.87 | 0.00239395 | 172.51 | 0 | 0 | 0.00239395 | 172.51 | 2023-04-09 10:18:45 | -0.00088373 | -2.3133 | -166.6987 | 0 | Close
16409 | 3 | 9 | CC DChg | 02:37:30 | 136:34:32 | -0.22208 | 3.9788 | 0.58289 | 42 | 0 | 0 | 0.58289 | 42 | 0.00240132 | 173.04 | 0 | 0 | 0.00240132 | 173.04 | 2023-04-09 10:19:15 | -0.00088361 | -2.6437 | -190.5128 | 0 | Close
16410 | 3 | 9 | CC DChg | 02:38:00 | 136:35:02 | -0.22207 | 3.978 | 0.58474 | 42.14 | 0 | 0 | 0.58474 | 42.14 | 0.00240868 | 173.57 | 0 | 0 | 0.00240868 | 173.57 | 2023-04-09 10:19:45 | -0.00088339 | -2.3133 | -166.6987 | 0 | Close
16411 | 3 | 9 | CC DChg | 02:38:30 | 136:35:32 | -0.22208 | 3.9772 | 0.58659 | 42.27 | 0 | 0 | 0.58659 | 42.27 | 0.00241604 | 174.1 | 0 | 0 | 0.00241604 | 174.1 | 2023-04-09 10:20:15 | -0.00088326 | -2.3133 | -166.7027 | 0 | Close
16412 | 3 | 9 | CC DChg | 02:39:00 | 136:36:02 | -0.22208 | 3.9764 | 0.58844 | 42.4 | 0 | 0 | 0.58844 | 42.4 | 0.0024234 | 174.63 | 0 | 0 | 0.0024234 | 174.63 | 2023-04-09 10:20:45 | -0.00088308 | -2.3132 | -166.6947 | 0 | Close
16413 | 3 | 9 | CC DChg | 02:39:30 | 136:36:32 | -0.22207 | 3.9756 | 0.59029 | 42.54 | 0 | 0 | 0.59029 | 42.54 | 0.00243076 | 175.16 | 0 | 0 | 0.00243076 | 175.16 | 2023-04-09 10:21:15 | -0.00088286 | -2.3132 | -166.6947 | 0 | Close
16414 | 3 | 9 | CC DChg | 02:40:00 | 136:37:02 | -0.22205 | 3.9747 | 0.59214 | 42.67 | 0 | 0 | 0.59214 | 42.67 | 0.00243812 | 175.69 | 0 | 0 | 0.00243812 | 175.69 | 2023-04-09 10:21:45 | -0.00088258 | -2.0562 | -148.1766 | 0 | Close
16415 | 3 | 9 | CC DChg | 02:40:30 | 136:37:32 | -0.22207 | 3.9738 | 0.59399 | 42.8 | 0 | 0 | 0.59399 | 42.8 | 0.00244547 | 176.22 | 0 | 0 | 0.00244547 | 176.22 | 2023-04-09 10:22:15 | -0.00088246 | -2.0562 | -148.1731 | 0 | Close
16416 | 3 | 9 | CC DChg | 02:41:00 | 136:38:02 | -0.22206 | 3.9731 | 0.59584 | 42.94 | 0 | 0 | 0.59584 | 42.94 | 0.00245282 | 176.75 | 0 | 0 | 0.00245282 | 176.75 | 2023-04-09 10:22:45 | -0.00088227 | -2.6435 | -190.4945 | 0 | Close
16417 | 3 | 9 | CC DChg | 02:41:30 | 136:38:32 | -0.22205 | 3.9722 | 0.59769 | 43.07 | 0 | 0 | 0.59769 | 43.07 | 0.00246017 | 177.28 | 0 | 0 | 0.00246017 | 177.28 | 2023-04-09 10:23:15 | -0.00088203 | -2.056 | -148.1624 | 0 | Close
16418 | 3 | 9 | CC DChg | 02:42:00 | 136:39:02 | -0.22206 | 3.9714 | 0.59954 | 43.2 | 0 | 0 | 0.59954 | 43.2 | 0.00246752 | 177.81 | 0 | 0 | 0.00246752 | 177.81 | 2023-04-09 10:23:45 | -0.00088189 | -2.3132 | -166.6907 | 0 | Close
16419 | 3 | 9 | CC DChg | 02:42:30 | 136:39:32 | -0.22207 | 3.9706 | 0.60139 | 43.34 | 0 | 0 | 0.60139 | 43.34 | 0.00247487 | 178.34 | 0 | 0 | 0.00247487 | 178.34 | 2023-04-09 10:24:15 | -0.00088175 | -2.3131 | -166.6867 | 0 | Close
16420 | 3 | 9 | CC DChg | 02:43:00 | 136:40:02 | -0.22206 | 3.9698 | 0.60324 | 43.47 | 0 | 0 | 0.60324 | 43.47 | 0.00248222 | 178.87 | 0 | 0 | 0.00248222 | 178.87 | 2023-04-09 10:24:45 | -0.00088153 | -2.3131 | -166.6827 | 0 | Close
16421 | 3 | 9 | CC DChg | 02:43:30 | 136:40:32 | -0.22206 | 3.969 | 0.60509 | 43.6 | 0 | 0 | 0.60509 | 43.6 | 0.00248956 | 179.4 | 0 | 0 | 0.00248956 | 179.4 | 2023-04-09 10:25:15 | -0.00088136 | -2.3132 | -166.6907 | 0 | Close
16422 | 3 | 9 | CC DChg | 02:44:00 | 136:41:02 | -0.22206 | 3.9682 | 0.60695 | 43.74 | 0 | 0 | 0.60695 | 43.74 | 0.00249691 | 179.93 | 0 | 0 | 0.00249691 | 179.93 | 2023-04-09 10:25:45 | -0.00088118 | -2.3132 | -166.6907 | 0 | Close
16423 | 3 | 9 | CC DChg | 02:44:30 | 136:41:32 | -0.22206 | 3.9675 | 0.6088 | 43.87 | 0 | 0 | 0.6088 | 43.87 | 0.00250425 | 180.46 | 0 | 0 | 0.00250425 | 180.46 | 2023-04-09 10:26:15 | -0.00088102 | -2.6436 | -190.4991 | 0 | Close
16424 | 3 | 9 | CC DChg | 02:45:00 | 136:42:02 | -0.22205 | 3.9667 | 0.61065 | 44 | 0 | 0 | 0.61065 | 44 | 0.00251159 | 180.99 | 0 | 0 | 0.00251159 | 180.99 | 2023-04-09 10:26:45 | -0.00088081 | -2.3132 | -166.6907 | 0 | Close
16425 | 3 | 9 | CC DChg | 02:45:30 | 136:42:32 | -0.22207 | 3.9659 | 0.6125 | 44.14 | 0 | 0 | 0.6125 | 44.14 | 0.00251893 | 181.52 | 0 | 0 | 0.00251893 | 181.52 | 2023-04-09 10:27:15 | -0.00088071 | -2.3131 | -166.6827 | 0 | Close
16426 | 3 | 9 | CC DChg | 02:46:00 | 136:43:02 | -0.22206 | 3.965 | 0.61435 | 44.27 | 0 | 0 | 0.61435 | 44.27 | 0.00252627 | 182.05 | 0 | 0 | 0.00252627 | 182.05 | 2023-04-09 10:27:45 | -0.00088047 | -2.0561 | -148.1695 | 0 | Close
16427 | 3 | 9 | CC DChg | 02:46:30 | 136:43:32 | -0.22206 | 3.9642 | 0.6162 | 44.4 | 0 | 0 | 0.6162 | 44.4 | 0.00253361 | 182.58 | 0 | 0 | 0.00253361 | 182.58 | 2023-04-09 10:28:15 | -0.00088029 | -2.3132 | -166.6907 | 0 | Close
16428 | 3 | 9 | CC DChg | 02:47:00 | 136:44:02 | -0.22206 | 3.9635 | 0.61805 | 44.54 | 0 | 0 | 0.61805 | 44.54 | 0.00254094 | 183.1 | 0 | 0 | 0.00254094 | 183.1 | 2023-04-09 10:28:45 | -0.00088013 | -2.6435 | -190.4945 | 0 | Close
16429 | 3 | 9 | CC DChg | 02:47:30 | 136:44:32 | -0.22205 | 3.9626 | 0.6199 | 44.67 | 0 | 0 | 0.6199 | 44.67 | 0.00254827 | 183.63 | 0 | 0 | 0.00254827 | 183.63 | 2023-04-09 10:29:15 | -0.0008799 | -2.0561 | -148.1659 | 0 | Close
16430 | 3 | 9 | CC DChg | 02:48:00 | 136:45:02 | -0.22205 | 3.9619 | 0.62175 | 44.8 | 0 | 0 | 0.62175 | 44.8 | 0.00255561 | 184.16 | 0 | 0 | 0.00255561 | 184.16 | 2023-04-09 10:29:45 | -0.00087974 | -2.6436 | -190.5036 | 0 | Close
16431 | 3 | 9 | CC DChg | 02:48:30 | 136:45:32 | -0.22204 | 3.961 | 0.6236 | 44.94 | 0 | 0 | 0.6236 | 44.94 | 0.00256294 | 184.69 | 0 | 0 | 0.00256294 | 184.69 | 2023-04-09 10:30:15 | -0.0008795 | -2.056 | -148.1624 | 0 | Close
16432 | 3 | 9 | CC DChg | 02:49:00 | 136:46:02 | -0.22204 | 3.9602 | 0.62545 | 45.07 | 0 | 0 | 0.62545 | 45.07 | 0.00257027 | 185.22 | 0 | 0 | 0.00257027 | 185.22 | 2023-04-09 10:30:45 | -0.00087932 | -2.313 | -166.6787 | 0 | Close
16433 | 3 | 9 | CC DChg | 02:49:30 | 136:46:32 | -0.22204 | 3.9594 | 0.6273 | 45.2 | 0 | 0 | 0.6273 | 45.2 | 0.00257759 | 185.75 | 0 | 0 | 0.00257759 | 185.75 | 2023-04-09 10:31:15 | -0.00087915 | -2.3129 | -166.6707 | 0 | Close
16434 | 3 | 9 | CC DChg | 02:50:00 | 136:47:02 | -0.22205 | 3.9587 | 0.62915 | 45.34 | 0 | 0 | 0.62915 | 45.34 | 0.00258492 | 186.27 | 0 | 0 | 0.00258492 | 186.27 | 2023-04-09 10:31:45 | -0.00087903 | -2.6434 | -190.4853 | 0 | Close
16435 | 3 | 9 | CC DChg | 02:50:30 | 136:47:32 | -0.22205 | 3.9579 | 0.631 | 45.47 | 0 | 0 | 0.631 | 45.47 | 0.00259224 | 186.8 | 0 | 0 | 0.00259224 | 186.8 | 2023-04-09 10:32:15 | -0.00087885 | -2.3129 | -166.6707 | 0 | Close
16436 | 3 | 9 | CC DChg | 02:51:00 | 136:48:02 | -0.22206 | 3.9571 | 0.63285 | 45.6 | 0 | 0 | 0.63285 | 45.6 | 0.00259957 | 187.33 | 0 | 0 | 0.00259957 | 187.33 | 2023-04-09 10:32:45 | -0.00087871 | -2.313 | -166.6787 | 0 | Close
16437 | 3 | 9 | CC DChg | 02:51:30 | 136:48:32 | -0.22205 | 3.9563 | 0.6347 | 45.74 | 0 | 0 | 0.6347 | 45.74 | 0.00260689 | 187.86 | 0 | 0 | 0.00260689 | 187.86 | 2023-04-09 10:33:15 | -0.0008785 | -2.313 | -166.6787 | 0 | Close
16438 | 3 | 9 | CC DChg | 02:52:00 | 136:49:02 | -0.22204 | 3.9555 | 0.63655 | 45.87 | 0 | 0 | 0.63655 | 45.87 | 0.00261421 | 188.38 | 0 | 0 | 0.00261421 | 188.38 | 2023-04-09 10:33:45 | -0.00087828 | -2.3131 | -166.6827 | 0 | Close
16439 | 3 | 9 | CC DChg | 02:52:30 | 136:49:32 | -0.22203 | 3.9547 | 0.6384 | 46 | 0 | 0 | 0.6384 | 46 | 0.00262153 | 188.91 | 0 | 0 | 0.00262153 | 188.91 | 2023-04-09 10:34:15 | -0.00087806 | -2.3129 | -166.6707 | 0 | Close
16440 | 3 | 9 | CC DChg | 02:53:00 | 136:50:02 | -0.22204 | 3.9539 | 0.64025 | 46.14 | 0 | 0 | 0.64025 | 46.14 | 0.00262884 | 189.44 | 0 | 0 | 0.00262884 | 189.44 | 2023-04-09 10:34:45 | -0.00087792 | -2.313 | -166.6787 | 0 | Close
16441 | 3 | 9 | CC DChg | 02:53:30 | 136:50:32 | -0.22206 | 3.9531 | 0.6421 | 46.27 | 0 | 0 | 0.6421 | 46.27 | 0.00263616 | 189.97 | 0 | 0 | 0.00263616 | 189.97 | 2023-04-09 10:35:15 | -0.00087783 | -2.3129 | -166.6707 | 0 | Close
16442 | 3 | 9 | CC DChg | 02:54:00 | 136:51:02 | -0.22203 | 3.9524 | 0.64395 | 46.4 | 0 | 0 | 0.64395 | 46.4 | 0.00264347 | 190.49 | 0 | 0 | 0.00264347 | 190.49 | 2023-04-09 10:35:45 | -0.00087755 | -2.6435 | -190.4945 | 0 | Close
16443 | 3 | 9 | CC DChg | 02:54:30 | 136:51:32 | -0.22204 | 3.9516 | 0.6458 | 46.54 | 0 | 0 | 0.6458 | 46.54 | 0.00265079 | 191.02 | 0 | 0 | 0.00265079 | 191.02 | 2023-04-09 10:36:15 | -0.00087741 | -2.3129 | -166.6747 | 0 | Close
16444 | 3 | 9 | CC DChg | 02:55:00 | 136:52:02 | -0.22204 | 3.9509 | 0.64765 | 46.67 | 0 | 0 | 0.64765 | 46.67 | 0.0026581 | 191.55 | 0 | 0 | 0.0026581 | 191.55 | 2023-04-09 10:36:45 | -0.00087726 | -2.6434 | -190.4899 | 0 | Close
16445 | 3 | 9 | CC DChg | 02:55:30 | 136:52:32 | -0.22204 | 3.9501 | 0.6495 | 46.8 | 0 | 0 | 0.6495 | 46.8 | 0.00266541 | 192.07 | 0 | 0 | 0.00266541 | 192.07 | 2023-04-09 10:37:15 | -0.00087708 | -2.313 | -166.6787 | 0 | Close
16446 | 3 | 9 | CC DChg | 02:56:00 | 136:53:02 | -0.22204 | 3.9493 | 0.65136 | 46.94 | 0 | 0 | 0.65136 | 46.94 | 0.00267271 | 192.6 | 0 | 0 | 0.00267271 | 192.6 | 2023-04-09 10:37:45 | -0.0008769 | -2.3129 | -166.6747 | 0 | Close
16447 | 3 | 9 | CC DChg | 02:56:30 | 136:53:32 | -0.22204 | 3.9485 | 0.65321 | 47.07 | 0 | 0 | 0.65321 | 47.07 | 0.00268002 | 193.13 | 0 | 0 | 0.00268002 | 193.13 | 2023-04-09 10:38:15 | -0.00087672 | -2.313 | -166.6787 | 0 | Close
16448 | 3 | 9 | CC DChg | 02:57:00 | 136:54:02 | -0.22206 | 3.9477 | 0.65506 | 47.2 | 0 | 0 | 0.65506 | 47.2 | 0.00268733 | 193.65 | 0 | 0 | 0.00268733 | 193.65 | 2023-04-09 10:38:45 | -0.00087663 | -2.3129 | -166.6707 | 0 | Close
16449 | 3 | 9 | CC DChg | 02:57:30 | 136:54:32 | -0.22203 | 3.9469 | 0.65691 | 47.34 | 0 | 0 | 0.65691 | 47.34 | 0.00269463 | 194.18 | 0 | 0 | 0.00269463 | 194.18 | 2023-04-09 10:39:15 | -0.00087633 | -2.3131 | -166.6827 | 0 | Close
16450 | 3 | 9 | CC DChg | 02:58:00 | 136:55:02 | -0.22205 | 3.9461 | 0.65876 | 47.47 | 0 | 0 | 0.65876 | 47.47 | 0.00270193 | 194.71 | 0 | 0 | 0.00270193 | 194.71 | 2023-04-09 10:39:45 | -0.00087623 | -2.3129 | -166.6707 | 0 | Close
16451 | 3 | 9 | CC DChg | 02:58:30 | 136:55:32 | -0.22204 | 3.9454 | 0.66061 | 47.6 | 0 | 0 | 0.66061 | 47.6 | 0.00270923 | 195.23 | 0 | 0 | 0.00270923 | 195.23 | 2023-04-09 10:40:15 | -0.00087604 | -2.6435 | -190.4945 | 0 | Close
16452 | 3 | 9 | CC DChg | 02:59:00 | 136:56:02 | -0.22204 | 3.9446 | 0.66246 | 47.74 | 0 | 0 | 0.66246 | 47.74 | 0.00271653 | 195.76 | 0 | 0 | 0.00271653 | 195.76 | 2023-04-09 10:40:45 | -0.00087586 | -2.3129 | -166.6707 | 0 | Close
16453 | 3 | 9 | CC DChg | 02:59:30 | 136:56:32 | -0.22205 | 3.9438 | 0.66431 | 47.87 | 0 | 0 | 0.66431 | 47.87 | 0.00272383 | 196.28 | 0 | 0 | 0.00272383 | 196.28 | 2023-04-09 10:41:15 | -0.00087572 | -2.313 | -166.6787 | 0 | Close
16454 | 3 | 9 | CC DChg | 03:00:00 | 136:57:02 | -0.22204 | 3.9431 | 0.66616 | 48 | 0 | 0 | 0.66616 | 48 | 0.00273113 | 196.81 | 0 | 0 | 0.00273113 | 196.81 | 2023-04-09 10:41:45 | -0.00087553 | -2.6433 | -190.4808 | 0 | Close
16455 | 3 | 9 | CC DChg | 03:00:30 | 136:57:32 | -0.22204 | 3.9423 | 0.66801 | 48.14 | 0 | 0 | 0.66801 | 48.14 | 0.00273843 | 197.34 | 0 | 0 | 0.00273843 | 197.34 | 2023-04-09 10:42:15 | -0.00087535 | -2.3131 | -166.6827 | 0 | Close
16456 | 3 | 9 | CC DChg | 03:01:00 | 136:58:02 | -0.22204 | 3.9416 | 0.66986 | 48.27 | 0 | 0 | 0.66986 | 48.27 | 0.00274572 | 197.86 | 0 | 0 | 0.00274572 | 197.86 | 2023-04-09 10:42:45 | -0.00087519 | -2.6433 | -190.4808 | 0 | Close
16457 | 3 | 9 | CC DChg | 03:01:30 | 136:58:32 | -0.22205 | 3.9409 | 0.67171 | 48.4 | 0 | 0 | 0.67171 | 48.4 | 0.00275301 | 198.39 | 0 | 0 | 0.00275301 | 198.39 | 2023-04-09 10:43:15 | -0.00087508 | -2.6435 | -190.4945 | 0 | Close
16458 | 3 | 9 | CC DChg | 03:02:00 | 136:59:02 | -0.22204 | 3.94 | 0.67356 | 48.54 | 0 | 0 | 0.67356 | 48.54 | 0.0027603 | 198.91 | 0 | 0 | 0.0027603 | 198.91 | 2023-04-09 10:43:45 | -0.00087484 | -2.0559 | -148.1517 | 0 | Close
16459 | 3 | 9 | CC DChg | 03:02:30 | 136:59:32 | -0.22205 | 3.9393 | 0.67541 | 48.67 | 0 | 0 | 0.67541 | 48.67 | 0.00276759 | 199.44 | 0 | 0 | 0.00276759 | 199.44 | 2023-04-09 10:44:15 | -0.00087472 | -2.6434 | -190.4899 | 0 | Close
16460 | 3 | 9 | CC DChg | 03:03:00 | 137:00:02 | -0.22204 | 3.9385 | 0.67726 | 48.8 | 0 | 0 | 0.67726 | 48.8 | 0.00277488 | 199.96 | 0 | 0 | 0.00277488 | 199.96 | 2023-04-09 10:44:45 | -0.0008745 | -2.313 | -166.6787 | 0 | Close
16461 | 3 | 9 | CC DChg | 03:03:30 | 137:00:32 | -0.22205 | 3.9378 | 0.67911 | 48.94 | 0 | 0 | 0.67911 | 48.94 | 0.00278217 | 200.49 | 0 | 0 | 0.00278217 | 200.49 | 2023-04-09 10:45:15 | -0.00087439 | -2.6435 | -190.4945 | 0 | Close
16462 | 3 | 9 | CC DChg | 03:04:00 | 137:01:02 | -0.22204 | 3.937 | 0.68096 | 49.07 | 0 | 0 | 0.68096 | 49.07 | 0.00278945 | 201.01 | 0 | 0 | 0.00278945 | 201.01 | 2023-04-09 10:45:45 | -0.00087417 | -2.3131 | -166.6827 | 0 | Close
16463 | 3 | 9 | CC DChg | 03:04:30 | 137:01:32 | -0.22206 | 3.9363 | 0.68281 | 49.2 | 0 | 0 | 0.68281 | 49.2 | 0.00279674 | 201.54 | 0 | 0 | 0.00279674 | 201.54 | 2023-04-09 10:46:15 | -0.00087409 | -2.6435 | -190.4945 | 0 | Close
16464 | 3 | 9 | CC DChg | 03:05:00 | 137:02:02 | -0.22205 | 3.9355 | 0.68466 | 49.34 | 0 | 0 | 0.68466 | 49.34 | 0.00280402 | 202.06 | 0 | 0 | 0.00280402 | 202.06 | 2023-04-09 10:46:45 | -0.00087388 | -2.3131 | -166.6827 | 0 | Close
16465 | 3 | 9 | CC DChg | 03:05:30 | 137:02:32 | -0.22206 | 3.9347 | 0.68651 | 49.47 | 0 | 0 | 0.68651 | 49.47 | 0.0028113 | 202.59 | 0 | 0 | 0.0028113 | 202.59 | 2023-04-09 10:47:15 | -0.00087374 | -2.3131 | -166.6827 | 0 | Close
16466 | 3 | 9 | CC DChg | 03:06:00 | 137:03:02 | -0.22205 | 3.934 | 0.68836 | 49.6 | 0 | 0 | 0.68836 | 49.6 | 0.00281859 | 203.11 | 0 | 0 | 0.00281859 | 203.11 | 2023-04-09 10:47:45 | -0.00087354 | -2.6435 | -190.4945 | 0 | Close
16467 | 3 | 9 | CC DChg | 03:06:30 | 137:03:32 | -0.22205 | 3.9332 | 0.69021 | 49.74 | 0 | 0 | 0.69021 | 49.74 | 0.00282586 | 203.64 | 0 | 0 | 0.00282586 | 203.64 | 2023-04-09 10:48:15 | -0.00087337 | -2.3131 | -166.6867 | 0 | Close
16468 | 3 | 9 | CC DChg | 03:07:00 | 137:04:02 | -0.22206 | 3.9325 | 0.69206 | 49.87 | 0 | 0 | 0.69206 | 49.87 | 0.00283314 | 204.16 | 0 | 0 | 0.00283314 | 204.16 | 2023-04-09 10:48:45 | -0.00087325 | -2.6434 | -190.4853 | 0 | Close
16469 | 3 | 9 | CC DChg | 03:07:30 | 137:04:32 | -0.22205 | 3.9318 | 0.69391 | 50 | 0 | 0 | 0.69391 | 50 | 0.00284042 | 204.69 | 0 | 0 | 0.00284042 | 204.69 | 2023-04-09 10:49:15 | -0.00087306 | -2.6436 | -190.5036 | 0 | Close
16470 | 3 | 9 | CC DChg | 03:08:00 | 137:05:02 | -0.22205 | 3.931 | 0.69576 | 50.14 | 0 | 0 | 0.69576 | 50.14 | 0.00284769 | 205.21 | 0 | 0 | 0.00284769 | 205.21 | 2023-04-09 10:49:45 | -0.00087288 | -2.3131 | -166.6827 | 0 | Close
16471 | 3 | 9 | CC DChg | 03:08:30 | 137:05:32 | -0.22205 | 3.9303 | 0.69762 | 50.27 | 0 | 0 | 0.69762 | 50.27 | 0.00285497 | 205.73 | 0 | 0 | 0.00285497 | 205.73 | 2023-04-09 10:50:15 | -0.00087272 | -2.6435 | -190.4945 | 0 | Close
16472 | 3 | 9 | CC DChg | 03:09:00 | 137:06:02 | -0.22205 | 3.9294 | 0.69947 | 50.4 | 0 | 0 | 0.69947 | 50.4 | 0.00286224 | 206.26 | 0 | 0 | 0.00286224 | 206.26 | 2023-04-09 10:50:45 | -0.00087252 | -2.056 | -148.1588 | 0 | Close
16473 | 3 | 9 | CC DChg | 03:09:30 | 137:06:32 | -0.22206 | 3.9287 | 0.70132 | 50.54 | 0 | 0 | 0.70132 | 50.54 | 0.00286951 | 206.78 | 0 | 0 | 0.00286951 | 206.78 | 2023-04-09 10:51:15 | -0.00087241 | -2.6435 | -190.4945 | 0 | Close
16474 | 3 | 9 | CC DChg | 03:10:00 | 137:07:02 | -0.22205 | 3.9279 | 0.70317 | 50.67 | 0 | 0 | 0.70317 | 50.67 | 0.00287678 | 207.31 | 0 | 0 | 0.00287678 | 207.31 | 2023-04-09 10:51:45 | -0.00087219 | -2.3131 | -166.6827 | 0 | Close
16475 | 3 | 9 | CC DChg | 03:10:30 | 137:07:32 | -0.22205 | 3.9272 | 0.70502 | 50.8 | 0 | 0 | 0.70502 | 50.8 | 0.00288404 | 207.83 | 0 | 0 | 0.00288404 | 207.83 | 2023-04-09 10:52:15 | -0.00087203 | -2.6434 | -190.4899 | 0 | Close
16476 | 3 | 9 | CC DChg | 03:11:00 | 137:08:02 | -0.22206 | 3.9265 | 0.70687 | 50.94 | 0 | 0 | 0.70687 | 50.94 | 0.00289131 | 208.35 | 0 | 0 | 0.00289131 | 208.35 | 2023-04-09 10:52:45 | -0.00087192 | -2.6436 | -190.4991 | 0 | Close
16477 | 3 | 9 | CC DChg | 03:11:30 | 137:08:32 | -0.22204 | 3.9257 | 0.70872 | 51.07 | 0 | 0 | 0.70872 | 51.07 | 0.00289858 | 208.88 | 0 | 0 | 0.00289858 | 208.88 | 2023-04-09 10:53:15 | -0.00087166 | -2.313 | -166.6787 | 0 | Close
16478 | 3 | 9 | CC DChg | 03:12:00 | 137:09:02 | -0.22204 | 3.925 | 0.71057 | 51.2 | 0 | 0 | 0.71057 | 51.2 | 0.00290584 | 209.4 | 0 | 0 | 0.00290584 | 209.4 | 2023-04-09 10:53:45 | -0.00087151 | -2.6434 | -190.4853 | 0 | Close
16479 | 3 | 9 | CC DChg | 03:12:30 | 137:09:32 | -0.22203 | 3.9243 | 0.71242 | 51.34 | 0 | 0 | 0.71242 | 51.34 | 0.0029131 | 209.92 | 0 | 0 | 0.0029131 | 209.92 | 2023-04-09 10:54:15 | -0.00087131 | -2.6436 | -190.4991 | 0 | Close
16480 | 3 | 9 | CC DChg | 03:13:00 | 137:10:02 | -0.22206 | 3.9235 | 0.71427 | 51.47 | 0 | 0 | 0.71427 | 51.47 | 0.00292036 | 210.45 | 0 | 0 | 0.00292036 | 210.45 | 2023-04-09 10:54:45 | -0.00087125 | -2.3131 | -166.6827 | 0 | Close
16481 | 3 | 9 | CC DChg | 03:13:30 | 137:10:32 | -0.22207 | 3.9228 | 0.71612 | 51.6 | 0 | 0 | 0.71612 | 51.6 | 0.00292762 | 210.97 | 0 | 0 | 0.00292762 | 210.97 | 2023-04-09 10:55:15 | -0.00087114 | -2.6435 | -190.4945 | 0 | Close
16482 | 3 | 9 | CC DChg | 03:14:00 | 137:11:02 | -0.22205 | 3.922 | 0.71797 | 51.74 | 0 | 0 | 0.71797 | 51.74 | 0.00293488 | 211.49 | 0 | 0 | 0.00293488 | 211.49 | 2023-04-09 10:55:45 | -0.00087088 | -2.3131 | -166.6827 | 0 | Close
16483 | 3 | 9 | CC DChg | 03:14:30 | 137:11:32 | -0.22207 | 3.9213 | 0.71982 | 51.87 | 0 | 0 | 0.71982 | 51.87 | 0.00294214 | 212.02 | 0 | 0 | 0.00294214 | 212.02 | 2023-04-09 10:56:15 | -0.0008708 | -2.6435 | -190.4945 | 0 | Close
16484 | 3 | 9 | CC DChg | 03:15:00 | 137:12:02 | -0.22205 | 3.9206 | 0.72167 | 52 | 0 | 0 | 0.72167 | 52 | 0.00294939 | 212.54 | 0 | 0 | 0.00294939 | 212.54 | 2023-04-09 10:56:45 | -0.00087057 | -2.6435 | -190.4945 | 0 | Close
16485 | 3 | 9 | CC DChg | 03:15:30 | 137:12:32 | -0.22205 | 3.9198 | 0.72352 | 52.14 | 0 | 0 | 0.72352 | 52.14 | 0.00295665 | 213.06 | 0 | 0 | 0.00295665 | 213.06 | 2023-04-09 10:57:15 | -0.00087039 | -2.313 | -166.6787 | 0 | Close
16486 | 3 | 9 | CC DChg | 03:16:00 | 137:13:02 | -0.22205 | 3.919 | 0.72537 | 52.27 | 0 | 0 | 0.72537 | 52.27 | 0.0029639 | 213.58 | 0 | 0 | 0.0029639 | 213.58 | 2023-04-09 10:57:45 | -0.00087021 | -2.3131 | -166.6827 | 0 | Close
16487 | 3 | 9 | CC DChg | 03:16:30 | 137:13:32 | -0.22206 | 3.9183 | 0.72722 | 52.4 | 0 | 0 | 0.72722 | 52.4 | 0.00297115 | 214.11 | 0 | 0 | 0.00297115 | 214.11 | 2023-04-09 10:58:15 | -0.0008701 | -2.6434 | -190.4899 | 0 | Close
16488 | 3 | 9 | CC DChg | 03:17:00 | 137:14:02 | -0.22205 | 3.9176 | 0.72907 | 52.54 | 0 | 0 | 0.72907 | 52.54 | 0.0029784 | 214.63 | 0 | 0 | 0.0029784 | 214.63 | 2023-04-09 10:58:45 | -0.0008699 | -2.6434 | -190.4853 | 0 | Close
16489 | 3 | 9 | CC DChg | 03:17:30 | 137:14:32 | -0.22205 | 3.9169 | 0.73092 | 52.67 | 0 | 0 | 0.73092 | 52.67 | 0.00298565 | 215.15 | 0 | 0 | 0.00298565 | 215.15 | 2023-04-09 10:59:15 | -0.00086975 | -2.6435 | -190.4945 | 0 | Close
16490 | 3 | 9 | CC DChg | 03:18:00 | 137:15:02 | -0.22205 | 3.9162 | 0.73277 | 52.8 | 0 | 0 | 0.73277 | 52.8 | 0.0029929 | 215.67 | 0 | 0 | 0.0029929 | 215.67 | 2023-04-09 10:59:45 | -0.00086959 | -2.6435 | -190.4945 | 0 | Close
16491 | 3 | 9 | CC DChg | 03:18:30 | 137:15:32 | -0.22204 | 3.9154 | 0.73462 | 52.94 | 0 | 0 | 0.73462 | 52.94 | 0.00300014 | 216.2 | 0 | 0 | 0.00300014 | 216.2 | 2023-04-09 11:00:15 | -0.00086938 | -2.3131 | -166.6867 | 0 | Close
16492 | 3 | 9 | CC DChg | 03:19:00 | 137:16:02 | -0.22205 | 3.9147 | 0.73647 | 53.07 | 0 | 0 | 0.73647 | 53.07 | 0.00300739 | 216.72 | 0 | 0 | 0.00300739 | 216.72 | 2023-04-09 11:00:45 | -0.00086926 | -2.6434 | -190.4853 | 0 | Close
16493 | 3 | 9 | CC DChg | 03:19:30 | 137:16:32 | -0.22204 | 3.9139 | 0.73832 | 53.2 | 0 | 0 | 0.73832 | 53.2 | 0.00301463 | 217.24 | 0 | 0 | 0.00301463 | 217.24 | 2023-04-09 11:01:15 | -0.00086904 | -2.313 | -166.6787 | 0 | Close
16494 | 3 | 9 | CC DChg | 03:20:00 | 137:17:02 | -0.22205 | 3.9132 | 0.74018 | 53.34 | 0 | 0 | 0.74018 | 53.34 | 0.00302187 | 217.76 | 0 | 0 | 0.00302187 | 217.76 | 2023-04-09 11:01:45 | -0.00086893 | -2.6434 | -190.4853 | 0 | Close
16495 | 3 | 9 | CC DChg | 03:20:30 | 137:17:32 | -0.22204 | 3.9124 | 0.74203 | 53.47 | 0 | 0 | 0.74203 | 53.47 | 0.00302911 | 218.28 | 0 | 0 | 0.00302911 | 218.28 | 2023-04-09 11:02:15 | -0.00086871 | -2.3131 | -166.6827 | 0 | Close
16496 | 3 | 9 | CC DChg | 03:21:00 | 137:18:02 | -0.22205 | 3.9118 | 0.74388 | 53.6 | 0 | 0 | 0.74388 | 53.6 | 0.00303635 | 218.8 | 0 | 0 | 0.00303635 | 218.8 | 2023-04-09 11:02:45 | -0.00086862 | -3.0839 | -222.2329 | 0 | Close
16497 | 3 | 9 | CC DChg | 03:21:30 | 137:18:32 | -0.22204 | 3.911 | 0.74573 | 53.74 | 0 | 0 | 0.74573 | 53.74 | 0.00304359 | 219.33 | 0 | 0 | 0.00304359 | 219.33 | 2023-04-09 11:03:15 | -0.0008684 | -2.3132 | -166.6907 | 0 | Close
16498 | 3 | 9 | CC DChg | 03:22:00 | 137:19:02 | -0.22205 | 3.9103 | 0.74758 | 53.87 | 0 | 0 | 0.74758 | 53.87 | 0.00305082 | 219.85 | 0 | 0 | 0.00305082 | 219.85 | 2023-04-09 11:03:45 | -0.00086828 | -2.6433 | -190.4808 | 0 | Close
16499 | 3 | 9 | CC DChg | 03:22:30 | 137:19:32 | -0.22205 | 3.9096 | 0.74943 | 54 | 0 | 0 | 0.74943 | 54 | 0.00305806 | 220.37 | 0 | 0 | 0.00305806 | 220.37 | 2023-04-09 11:04:15 | -0.00086813 | -2.6434 | -190.4899 | 0 | Close
16500 | 3 | 9 | CC DChg | 03:23:00 | 137:20:02 | -0.22205 | 3.9089 | 0.75128 | 54.14 | 0 | 0 | 0.75128 | 54.14 | 0.00306529 | 220.89 | 0 | 0 | 0.00306529 | 220.89 | 2023-04-09 11:04:45 | -0.00086797 | -2.6434 | -190.4899 | 0 | Close
16501 | 3 | 9 | CC DChg | 03:23:30 | 137:20:32 | -0.22204 | 3.9082 | 0.75313 | 54.27 | 0 | 0 | 0.75313 | 54.27 | 0.00307253 | 221.41 | 0 | 0 | 0.00307253 | 221.41 | 2023-04-09 11:05:15 | -0.00086778 | -2.6434 | -190.4899 | 0 | Close
16502 | 3 | 9 | CC DChg | 03:24:00 | 137:21:02 | -0.22205 | 3.9075 | 0.75498 | 54.41 | 0 | 0 | 0.75498 | 54.41 | 0.00307976 | 221.93 | 0 | 0 | 0.00307976 | 221.93 | 2023-04-09 11:05:45 | -0.00086766 | -2.6434 | -190.4899 | 0 | Close
16503 | 3 | 9 | CC DChg | 03:24:30 | 137:21:32 | -0.22205 | 3.9068 | 0.75683 | 54.54 | 0 | 0 | 0.75683 | 54.54 | 0.00308699 | 222.45 | 0 | 0 | 0.00308699 | 222.45 | 2023-04-09 11:06:15 | -0.0008675 | -2.6434 | -190.4899 | 0 | Close
16504 | 3 | 9 | CC DChg | 03:25:00 | 137:22:02 | -0.22205 | 3.906 | 0.75868 | 54.67 | 0 | 0 | 0.75868 | 54.67 | 0.00309421 | 222.97 | 0 | 0 | 0.00309421 | 222.97 | 2023-04-09 11:06:45 | -0.00086733 | -2.313 | -166.6787 | 0 | Close
16505 | 3 | 9 | CC DChg | 03:25:30 | 137:22:32 | -0.22205 | 3.9053 | 0.76053 | 54.81 | 0 | 0 | 0.76053 | 54.81 | 0.00310144 | 223.5 | 0 | 0 | 0.00310144 | 223.5 | 2023-04-09 11:07:15 | -0.00086717 | -2.6434 | -190.4899 | 0 | Close
16506 | 3 | 9 | CC DChg | 03:26:00 | 137:23:02 | -0.22206 | 3.9046 | 0.76238 | 54.94 | 0 | 0 | 0.76238 | 54.94 | 0.00310867 | 224.02 | 0 | 0 | 0.00310867 | 224.02 | 2023-04-09 11:07:45 | -0.00086706 | -2.6434 | -190.4899 | 0 | Close
16507 | 3 | 9 | CC DChg | 03:26:30 | 137:23:32 | -0.22205 | 3.9039 | 0.76423 | 55.07 | 0 | 0 | 0.76423 | 55.07 | 0.00311589 | 224.54 | 0 | 0 | 0.00311589 | 224.54 | 2023-04-09 11:08:15 | -0.00086686 | -2.6433 | -190.4808 | 0 | Close
16508 | 3 | 9 | CC DChg | 03:27:00 | 137:24:02 | -0.22205 | 3.9032 | 0.76608 | 55.21 | 0 | 0 | 0.76608 | 55.21 | 0.00312312 | 225.06 | 0 | 0 | 0.00312312 | 225.06 | 2023-04-09 11:08:45 | -0.00086671 | -2.6436 | -190.4991 | 0 | Close
16509 | 3 | 9 | CC DChg | 03:27:30 | 137:24:32 | -0.22204 | 3.9025 | 0.76793 | 55.34 | 0 | 0 | 0.76793 | 55.34 | 0.00313034 | 225.58 | 0 | 0 | 0.00313034 | 225.58 | 2023-04-09 11:09:15 | -0.00086651 | -2.6434 | -190.4899 | 0 | Close
16510 | 3 | 9 | CC DChg | 03:28:00 | 137:25:02 | -0.22203 | 3.9016 | 0.76978 | 55.47 | 0 | 0 | 0.76978 | 55.47 | 0.00313756 | 226.1 | 0 | 0 | 0.00313756 | 226.1 | 2023-04-09 11:09:45 | -0.00086627 | -2.056 | -148.1588 | 0 | Close
16511 | 3 | 9 | CC DChg | 03:28:30 | 137:25:32 | -0.22202 | 3.9009 | 0.77163 | 55.61 | 0 | 0 | 0.77163 | 55.61 | 0.00314478 | 226.62 | 0 | 0 | 0.00314478 | 226.62 | 2023-04-09 11:10:15 | -0.00086608 | -2.6432 | -190.4716 | 0 | Close
16512 | 3 | 9 | CC DChg | 03:29:00 | 137:26:02 | -0.22201 | 3.9002 | 0.77348 | 55.74 | 0 | 0 | 0.77348 | 55.74 | 0.00315199 | 227.14 | 0 | 0 | 0.00315199 | 227.14 | 2023-04-09 11:10:45 | -0.00086588 | -2.643 | -190.4625 | 0 | Close
16513 | 3 | 9 | CC DChg | 03:29:30 | 137:26:32 | -0.22202 | 3.8996 | 0.77533 | 55.87 | 0 | 0 | 0.77533 | 55.87 | 0.00315921 | 227.66 | 0 | 0 | 0.00315921 | 227.66 | 2023-04-09 11:11:15 | -0.00086579 | -3.0836 | -222.2062 | 0 | Close
16514 | 3 | 9 | CC DChg | 03:30:00 | 137:27:02 | -0.22203 | 3.8989 | 0.77718 | 56.01 | 0 | 0 | 0.77718 | 56.01 | 0.00316642 | 228.18 | 0 | 0 | 0.00316642 | 228.18 | 2023-04-09 11:11:45 | -0.00086567 | -2.6432 | -190.4716 | 0 | Close
16515 | 3 | 9 | CC DChg | 03:30:30 | 137:27:32 | -0.22202 | 3.8981 | 0.77903 | 56.14 | 0 | 0 | 0.77903 | 56.14 | 0.00317363 | 228.7 | 0 | 0 | 0.00317363 | 228.7 | 2023-04-09 11:12:15 | -0.00086546 | -2.3127 | -166.6547 | 0 | Close
16516 | 3 | 9 | CC DChg | 03:31:00 | 137:28:02 | -0.22201 | 3.8975 | 0.78088 | 56.27 | 0 | 0 | 0.78088 | 56.27 | 0.00318085 | 229.22 | 0 | 0 | 0.00318085 | 229.22 | 2023-04-09 11:12:45 | -0.00086528 | -3.0836 | -222.2062 | 0 | Close
16517 | 3 | 9 | CC DChg | 03:31:30 | 137:28:32 | -0.22202 | 3.8968 | 0.78273 | 56.41 | 0 | 0 | 0.78273 | 56.41 | 0.00318806 | 229.74 | 0 | 0 | 0.00318806 | 229.74 | 2023-04-09 11:13:15 | -0.00086517 | -2.643 | -190.4625 | 0 | Close
16518 | 3 | 9 | CC DChg | 03:32:00 | 137:29:02 | -0.22203 | 3.896 | 0.78458 | 56.54 | 0 | 0 | 0.78458 | 56.54 | 0.00319527 | 230.26 | 0 | 0 | 0.00319527 | 230.26 | 2023-04-09 11:13:45 | -0.00086503 | -2.3128 | -166.6627 | 0 | Close
16519 | 3 | 9 | CC DChg | 03:32:30 | 137:29:32 | -0.22201 | 3.8954 | 0.78643 | 56.67 | 0 | 0 | 0.78643 | 56.67 | 0.00320247 | 230.78 | 0 | 0 | 0.00320247 | 230.78 | 2023-04-09 11:14:15 | -0.00086482 | -3.0836 | -222.2062 | 0 | Close
16520 | 3 | 9 | CC DChg | 03:33:00 | 137:30:02 | -0.22203 | 3.8947 | 0.78828 | 56.81 | 0 | 0 | 0.78828 | 56.81 | 0.00320968 | 231.29 | 0 | 0 | 0.00320968 | 231.29 | 2023-04-09 11:14:45 | -0.00086474 | -2.6432 | -190.4716 | 0 | Close
16521 | 3 | 9 | CC DChg | 03:33:30 | 137:30:32 | -0.22203 | 3.8941 | 0.79013 | 56.94 | 0 | 0 | 0.79013 | 56.94 | 0.00321689 | 231.81 | 0 | 0 | 0.00321689 | 231.81 | 2023-04-09 11:15:15 | -0.00086461 | -3.0836 | -222.2062 | 0 | Close
16522 | 3 | 9 | CC DChg | 03:34:00 | 137:31:02 | -0.22203 | 3.8933 | 0.79198 | 57.07 | 0 | 0 | 0.79198 | 57.07 | 0.00322409 | 232.33 | 0 | 0 | 0.00322409 | 232.33 | 2023-04-09 11:15:45 | -0.00086443 | -2.3129 | -166.6707 | 0 | Close
16523 | 3 | 9 | CC DChg | 03:34:30 | 137:31:32 | -0.22203 | 3.8926 | 0.79383 | 57.21 | 0 | 0 | 0.79383 | 57.21 | 0.00323129 | 232.85 | 0 | 0 | 0.00323129 | 232.85 | 2023-04-09 11:16:15 | -0.00086427 | -2.6433 | -190.4808 | 0 | Close
16524 | 3 | 9 | CC DChg | 03:35:00 | 137:32:02 | -0.22203 | 3.892 | 0.79568 | 57.34 | 0 | 0 | 0.79568 | 57.34 | 0.00323849 | 233.37 | 0 | 0 | 0.00323849 | 233.37 | 2023-04-09 11:16:45 | -0.00086414 | -3.0837 | -222.2169 | 0 | Close
16525 | 3 | 9 | CC DChg | 03:35:30 | 137:32:32 | -0.22204 | 3.8913 | 0.79753 | 57.47 | 0 | 0 | 0.79753 | 57.47 | 0.00324569 | 233.89 | 0 | 0 | 0.00324569 | 233.89 | 2023-04-09 11:17:15 | -0.00086402 | -2.6432 | -190.4716 | 0 | Close
16526 | 3 | 9 | CC DChg | 03:36:00 | 137:33:02 | -0.22203 | 3.8906 | 0.79938 | 57.61 | 0 | 0 | 0.79938 | 57.61 | 0.00325289 | 234.41 | 0 | 0 | 0.00325289 | 234.41 | 2023-04-09 11:17:45 | -0.00086383 | -2.6432 | -190.4716 | 0 | Close
16527 | 3 | 9 | CC DChg | 03:36:30 | 137:33:32 | -0.22202 | 3.89 | 0.80123 | 57.74 | 0 | 0 | 0.80123 | 57.74 | 0.00326009 | 234.93 | 0 | 0 | 0.00326009 | 234.93 | 2023-04-09 11:18:15 | -0.00086366 | -3.0836 | -222.2062 | 0 | Close
16528 | 3 | 9 | CC DChg | 03:37:00 | 137:34:02 | -0.22204 | 3.8892 | 0.80309 | 57.87 | 0 | 0 | 0.80309 | 57.87 | 0.00326729 | 235.45 | 0 | 0 | 0.00326729 | 235.45 | 2023-04-09 11:18:45 | -0.00086356 | -2.3129 | -166.6707 | 0 | Close
16529 | 3 | 9 | CC DChg | 03:37:30 | 137:34:32 | -0.22202 | 3.8887 | 0.80494 | 58.01 | 0 | 0 | 0.80494 | 58.01 | 0.00327448 | 235.96 | 0 | 0 | 0.00327448 | 235.96 | 2023-04-09 11:19:15 | -0.00086337 | -3.7006 | -266.6731 | 0 | Close
16530 | 3 | 9 | CC DChg | 03:38:00 | 137:35:02 | -0.22202 | 3.8879 | 0.80679 | 58.14 | 0 | 0 | 0.80679 | 58.14 | 0.00328168 | 236.48 | 0 | 0 | 0.00328168 | 236.48 | 2023-04-09 11:19:45 | -0.00086319 | -2.3127 | -166.6547 | 0 | Close
16531 | 3 | 9 | CC DChg | 03:38:30 | 137:35:32 | -0.22202 | 3.8873 | 0.80864 | 58.27 | 0 | 0 | 0.80864 | 58.27 | 0.00328887 | 237 | 0 | 0 | 0.00328887 | 237 | 2023-04-09 11:20:15 | -0.00086306 | -3.0837 | -222.2169 | 0 | Close
16532 | 3 | 9 | CC DChg | 03:39:00 | 137:36:02 | -0.22203 | 3.8866 | 0.81049 | 58.4 | 0 | 0 | 0.81049 | 58.4 | 0.00329606 | 237.52 | 0 | 0 | 0.00329606 | 237.52 | 2023-04-09 11:20:45 | -0.00086294 | -2.6433 | -190.4808 | 0 | Close
16533 | 3 | 9 | CC DChg | 03:39:30 | 137:36:32 | -0.22202 | 3.886 | 0.81234 | 58.54 | 0 | 0 | 0.81234 | 58.54 | 0.00330325 | 238.04 | 0 | 0 | 0.00330325 | 238.04 | 2023-04-09 11:21:15 | -0.00086277 | -3.0839 | -222.2276 | 0 | Close
16534 | 3 | 9 | CC DChg | 03:40:00 | 137:37:02 | -0.22204 | 3.8852 | 0.81419 | 58.67 | 0 | 0 | 0.81419 | 58.67 | 0.00331044 | 238.56 | 0 | 0 | 0.00331044 | 238.56 | 2023-04-09 11:21:45 | -0.00086267 | -2.3128 | -166.6627 | 0 | Close
16535 | 3 | 9 | CC DChg | 03:40:30 | 137:37:32 | -0.22203 | 3.8846 | 0.81604 | 58.8 | 0 | 0 | 0.81604 | 58.8 | 0.00331763 | 239.07 | 0 | 0 | 0.00331763 | 239.07 | 2023-04-09 11:22:15 | -0.0008625 | -3.0837 | -222.2169 | 0 | Close
16536 | 3 | 9 | CC DChg | 03:41:00 | 137:38:02 | -0.22202 | 3.8839 | 0.81789 | 58.94 | 0 | 0 | 0.81789 | 58.94 | 0.00332482 | 239.59 | 0 | 0 | 0.00332482 | 239.59 | 2023-04-09 11:22:45 | -0.0008623 | -2.643 | -190.4625 | 0 | Close
16537 | 3 | 9 | CC DChg | 03:41:30 | 137:38:32 | -0.22204 | 3.8833 | 0.81974 | 59.07 | 0 | 0 | 0.81974 | 59.07 | 0.003332 | 240.11 | 0 | 0 | 0.003332 | 240.11 | 2023-04-09 11:23:15 | -0.00086225 | -3.0839 | -222.2276 | 0 | Close
16538 | 3 | 9 | CC DChg | 03:42:00 | 137:39:02 | -0.22202 | 3.8827 | 0.82159 | 59.2 | 0 | 0 | 0.82159 | 59.2 | 0.00333919 | 240.63 | 0 | 0 | 0.00333919 | 240.63 | 2023-04-09 11:23:45 | -0.00086204 | -3.0837 | -222.2169 | 0 | Close
16539 | 3 | 9 | CC DChg | 03:42:30 | 137:39:32 | -0.22204 | 3.8819 | 0.82344 | 59.34 | 0 | 0 | 0.82344 | 59.34 | 0.00334637 | 241.15 | 0 | 0 | 0.00334637 | 241.15 | 2023-04-09 11:24:15 | -0.00086194 | -2.3128 | -166.6627 | 0 | Close
16540 | 3 | 9 | CC DChg | 03:43:00 | 137:40:02 | -0.22206 | 3.8815 | 0.82529 | 59.47 | 0 | 0 | 0.82529 | 59.47 | 0.00335355 | 241.66 | 0 | 0 | 0.00335355 | 241.66 | 2023-04-09 11:24:45 | -0.00086193 | -4.6258 | -333.3413 | 0 | Close
16541 | 3 | 9 | CC DChg | 03:43:30 | 137:40:32 | -0.22205 | 3.8808 | 0.82714 | 59.6 | 0 | 0 | 0.82714 | 59.6 | 0.00336074 | 242.18 | 0 | 0 | 0.00336074 | 242.18 | 2023-04-09 11:25:15 | -0.00086173 | -2.6436 | -190.4991 | 0 | Close
16542 | 3 | 9 | CC DChg | 03:44:00 | 137:41:02 | -0.22207 | 3.8801 | 0.82899 | 59.74 | 0 | 0 | 0.82899 | 59.74 | 0.00336792 | 242.7 | 0 | 0 | 0.00336792 | 242.7 | 2023-04-09 11:25:45 | -0.00086165 | -2.6436 | -190.4991 | 0 | Close
16543 | 3 | 9 | CC DChg | 03:44:30 | 137:41:32 | -0.22206 | 3.8794 | 0.83084 | 59.87 | 0 | 0 | 0.83084 | 59.87 | 0.0033751 | 243.22 | 0 | 0 | 0.0033751 | 243.22 | 2023-04-09 11:26:15 | -0.00086146 | -2.6436 | -190.4991 | 0 | Close
16544 | 3 | 9 | CC DChg | 03:45:00 | 137:42:02 | -0.22205 | 3.8787 | 0.83269 | 60.01 | 0 | 0 | 0.83269 | 60.01 | 0.00338227 | 243.73 | 0 | 0 | 0.00338227 | 243.73 | 2023-04-09 11:26:45 | -0.00086127 | -2.6437 | -190.5082 | 0 | Close
16545 | 3 | 9 | CC DChg | 03:45:30 | 137:42:32 | -0.22206 | 3.8781 | 0.83454 | 60.14 | 0 | 0 | 0.83454 | 60.14 | 0.00338945 | 244.25 | 0 | 0 | 0.00338945 | 244.25 | 2023-04-09 11:27:15 | -0.00086117 | -3.0843 | -222.2596 | 0 | Close
16546 | 3 | 9 | CC DChg | 03:46:00 | 137:43:02 | -0.22206 | 3.8775 | 0.83639 | 60.27 | 0 | 0 | 0.83639 | 60.27 | 0.00339663 | 244.77 | 0 | 0 | 0.00339663 | 244.77 | 2023-04-09 11:27:45 | -0.00086104 | -3.0841 | -222.2489 | 0 | Close
16547 | 3 | 9 | CC DChg | 03:46:30 | 137:43:32 | -0.22207 | 3.8768 | 0.83824 | 60.41 | 0 | 0 | 0.83824 | 60.41 | 0.0034038 | 245.28 | 0 | 0 | 0.0034038 | 245.28 | 2023-04-09 11:28:15 | -0.00086092 | -2.6436 | -190.4991 | 0 | Close
16548 | 3 | 9 | CC DChg | 03:47:00 | 137:44:02 | -0.22207 | 3.8762 | 0.84009 | 60.54 | 0 | 0 | 0.84009 | 60.54 | 0.00341098 | 245.8 | 0 | 0 | 0.00341098 | 245.8 | 2023-04-09 11:28:45 | -0.00086079 | -3.0841 | -222.2489 | 0 | Close
16549 | 3 | 9 | CC DChg | 03:47:30 | 137:44:32 | -0.22206 | 3.8755 | 0.84194 | 60.67 | 0 | 0 | 0.84194 | 60.67 | 0.00341815 | 246.32 | 0 | 0 | 0.00341815 | 246.32 | 2023-04-09 11:29:15 | -0.00086059 | -2.6437 | -190.5082 | 0 | Close
16550 | 3 | 9 | CC DChg | 03:48:00 | 137:45:02 | -0.22206 | 3.8749 | 0.84379 | 60.81 | 0 | 0 | 0.84379 | 60.81 | 0.00342532 | 246.83 | 0 | 0 | 0.00342532 | 246.83 | 2023-04-09 11:29:45 | -0.00086046 | -3.084 | -222.2382 | 0 | Close
16551 | 3 | 9 | CC DChg | 03:48:30 | 137:45:32 | -0.22205 | 3.8742 | 0.84564 | 60.94 | 0 | 0 | 0.84564 | 60.94 | 0.00343249 | 247.35 | 0 | 0 | 0.00343249 | 247.35 | 2023-04-09 11:30:15 | -0.00086027 | -2.6436 | -190.4991 | 0 | Close
16552 | 3 | 9 | CC DChg | 03:49:00 | 137:46:02 | -0.22205 | 3.8736 | 0.84749 | 61.07 | 0 | 0 | 0.84749 | 61.07 | 0.00343966 | 247.87 | 0 | 0 | 0.00343966 | 247.87 | 2023-04-09 11:30:45 | -0.00086013 | -3.0841 | -222.2489 | 0 | Close
16553 | 3 | 9 | CC DChg | 03:49:30 | 137:46:32 | -0.22205 | 3.8729 | 0.84934 | 61.21 | 0 | 0 | 0.84934 | 61.21 | 0.00344683 | 248.38 | 0 | 0 | 0.00344683 | 248.38 | 2023-04-09 11:31:15 | -0.00085998 | -2.6436 | -190.4991 | 0 | Close
16554 | 3 | 9 | CC DChg | 03:50:00 | 137:47:02 | -0.22206 | 3.8723 | 0.8512 | 61.34 | 0 | 0 | 0.8512 | 61.34 | 0.00345399 | 248.9 | 0 | 0 | 0.00345399 | 248.9 | 2023-04-09 11:31:45 | -0.00085988 | -3.0841 | -222.2489 | 0 | Close
16555 | 3 | 9 | CC DChg | 03:50:30 | 137:47:32 | -0.22206 | 3.8716 | 0.85305 | 61.47 | 0 | 0 | 0.85305 | 61.47 | 0.00346116 | 249.42 | 0 | 0 | 0.00346116 | 249.42 | 2023-04-09 11:32:15 | -0.00085973 | -2.6436 | -190.4991 | 0 | Close
16556 | 3 | 9 | CC DChg | 03:51:00 | 137:48:02 | -0.22205 | 3.871 | 0.8549 | 61.61 | 0 | 0 | 0.8549 | 61.61 | 0.00346832 | 249.93 | 0 | 0 | 0.00346832 | 249.93 | 2023-04-09 11:32:45 | -0.00085956 | -3.084 | -222.2382 | 0 | Close
16557 | 3 | 9 | CC DChg | 03:51:30 | 137:48:32 | -0.22207 | 3.8704 | 0.85675 | 61.74 | 0 | 0 | 0.85675 | 61.74 | 0.00347548 | 250.45 | 0 | 0 | 0.00347548 | 250.45 | 2023-04-09 11:33:15 | -0.0008595 | -3.0841 | -222.2489 | 0 | Close
16558 | 3 | 9 | CC DChg | 03:52:00 | 137:49:02 | -0.22206 | 3.8698 | 0.8586 | 61.87 | 0 | 0 | 0.8586 | 61.87 | 0.00348264 | 250.97 | 0 | 0 | 0.00348264 | 250.97 | 2023-04-09 11:33:45 | -0.00085933 | -3.0841 | -222.2489 | 0 | Close
16559 | 3 | 9 | CC DChg | 03:52:30 | 137:49:32 | -0.22206 | 3.8692 | 0.86045 | 62.01 | 0 | 0 | 0.86045 | 62.01 | 0.0034898 | 251.48 | 0 | 0 | 0.0034898 | 251.48 | 2023-04-09 11:34:15 | -0.00085919 | -3.0841 | -222.2489 | 0 | Close
16560 | 3 | 9 | CC DChg | 03:53:00 | 137:50:02 | -0.22206 | 3.8685 | 0.8623 | 62.14 | 0 | 0 | 0.8623 | 62.14 | 0.00349696 | 252 | 0 | 0 | 0.00349696 | 252 | 2023-04-09 11:34:45 | -0.00085904 | -2.6436 | -190.4991 | 0 | Close
16561 | 3 | 9 | CC DChg | 03:53:30 | 137:50:32 | -0.22205 | 3.8679 | 0.86415 | 62.27 | 0 | 0 | 0.86415 | 62.27 | 0.00350412 | 252.51 | 0 | 0 | 0.00350412 | 252.51 | 2023-04-09 11:35:15 | -0.00085887 | -3.0841 | -222.2489 | 0 | Close
16562 | 3 | 9 | CC DChg | 03:54:00 | 137:51:02 | -0.22205 | 3.8673 | 0.866 | 62.41 | 0 | 0 | 0.866 | 62.41 | 0.00351128 | 253.03 | 0 | 0 | 0.00351128 | 253.03 | 2023-04-09 11:35:45 | -0.00085873 | -3.0841 | -222.2489 | 0 | Close
16563 | 3 | 9 | CC DChg | 03:54:30 | 137:51:32 | -0.22205 | 3.8667 | 0.86785 | 62.54 | 0 | 0 | 0.86785 | 62.54 | 0.00351843 | 253.54 | 0 | 0 | 0.00351843 | 253.54 | 2023-04-09 11:36:15 | -0.0008586 | -3.0841 | -222.2489 | 0 | Close
16564 | 3 | 9 | CC DChg | 03:55:00 | 137:52:02 | -0.22206 | 3.866 | 0.8697 | 62.67 | 0 | 0 | 0.8697 | 62.67 | 0.00352559 | 254.06 | 0 | 0 | 0.00352559 | 254.06 | 2023-04-09 11:36:45 | -0.00085848 | -2.6434 | -190.4899 | 0 | Close
16565 | 3 | 9 | CC DChg | 03:55:30 | 137:52:32 | -0.22205 | 3.8654 | 0.87155 | 62.81 | 0 | 0 | 0.87155 | 62.81 | 0.00353274 | 254.58 | 0 | 0 | 0.00353274 | 254.58 | 2023-04-09 11:37:15 | -0.00085831 | -3.0843 | -222.2596 | 0 | Close
16566 | 3 | 9 | CC DChg | 03:56:00 | 137:53:02 | -0.22207 | 3.8648 | 0.8734 | 62.94 | 0 | 0 | 0.8734 | 62.94 | 0.0035399 | 255.09 | 0 | 0 | 0.0035399 | 255.09 | 2023-04-09 11:37:45 | -0.00085826 | -3.084 | -222.2382 | 0 | Close
16567 | 3 | 9 | CC DChg | 03:56:30 | 137:53:32 | -0.22205 | 3.8641 | 0.87525 | 63.07 | 0 | 0 | 0.87525 | 63.07 | 0.00354705 | 255.61 | 0 | 0 | 0.00354705 | 255.61 | 2023-04-09 11:38:15 | -0.00085802 | -2.6436 | -190.4991 | 0 | Close
16568 | 3 | 9 | CC DChg | 03:57:00 | 137:54:02 | -0.22205 | 3.8636 | 0.8771 | 63.21 | 0 | 0 | 0.8771 | 63.21 | 0.0035542 | 256.12 | 0 | 0 | 0.0035542 | 256.12 | 2023-04-09 11:38:45 | -0.00085791 | -3.7012 | -266.7115 | 0 | Close
16569 | 3 | 9 | CC DChg | 03:57:30 | 137:54:32 | -0.22206 | 3.8629 | 0.87895 | 63.34 | 0 | 0 | 0.87895 | 63.34 | 0.00356135 | 256.64 | 0 | 0 | 0.00356135 | 256.64 | 2023-04-09 11:39:15 | -0.0008578 | -2.6434 | -190.4899 | 0 | Close
16570 | 3 | 9 | CC DChg | 03:58:00 | 137:55:02 | -0.22206 | 3.8623 | 0.8808 | 63.47 | 0 | 0 | 0.8808 | 63.47 | 0.00356849 | 257.15 | 0 | 0 | 0.00356849 | 257.15 | 2023-04-09 11:39:45 | -0.00085766 | -3.0841 | -222.2489 | 0 | Close
16571 | 3 | 9 | CC DChg | 03:58:30 | 137:55:32 | -0.22205 | 3.8618 | 0.88265 | 63.61 | 0 | 0 | 0.88265 | 63.61 | 0.00357564 | 257.67 | 0 | 0 | 0.00357564 | 257.67 | 2023-04-09 11:40:15 | -0.00085751 | -3.7008 | -266.6859 | 0 | Close
16572 | 3 | 9 | CC DChg | 03:59:00 | 137:56:02 | -0.22205 | 3.8611 | 0.8845 | 63.74 | 0 | 0 | 0.8845 | 63.74 | 0.00358279 | 258.18 | 0 | 0 | 0.00358279 | 258.18 | 2023-04-09 11:40:45 | -0.00085736 | -2.6436 | -190.4991 | 0 | Close
16573 | 3 | 9 | CC DChg | 03:59:30 | 137:56:32 | -0.22205 | 3.8606 | 0.88635 | 63.87 | 0 | 0 | 0.88635 | 63.87 | 0.00358993 | 258.7 | 0 | 0 | 0.00358993 | 258.7 | 2023-04-09 11:41:15 | -0.00085725 | -3.701 | -266.6987 | 0 | Close
16574 | 3 | 9 | CC DChg | 04:00:00 | 137:57:02 | -0.22205 | 3.86 | 0.8882 | 64.01 | 0 | 0 | 0.8882 | 64.01 | 0.00359707 | 259.21 | 0 | 0 | 0.00359707 | 259.21 | 2023-04-09 11:41:45 | -0.00085711 | -3.0841 | -222.2489 | 0 | Close
16575 | 3 | 9 | CC DChg | 04:00:30 | 137:57:32 | -0.22205 | 3.8593 | 0.89006 | 64.14 | 0 | 0 | 0.89006 | 64.14 | 0.00360422 | 259.73 | 0 | 0 | 0.00360422 | 259.73 | 2023-04-09 11:42:15 | -0.00085696 | -2.6436 | -190.4991 | 0 | Close
16576 | 3 | 9 | CC DChg | 04:01:00 | 137:58:02 | -0.22206 | 3.8588 | 0.89191 | 64.27 | 0 | 0 | 0.89191 | 64.27 | 0.00361136 | 260.24 | 0 | 0 | 0.00361136 | 260.24 | 2023-04-09 11:42:45 | -0.00085689 | -3.7012 | -266.7115 | 0 | Close
16577 | 3 | 9 | CC DChg | 04:01:30 | 137:58:32 | -0.22205 | 3.8582 | 0.89376 | 64.41 | 0 | 0 | 0.89376 | 64.41 | 0.0036185 | 260.75 | 0 | 0 | 0.0036185 | 260.75 | 2023-04-09 11:43:15 | -0.00085671 | -3.084 | -222.2382 | 0 | Close
16578 | 3 | 9 | CC DChg | 04:02:00 | 137:59:02 | -0.22207 | 3.8575 | 0.89561 | 64.54 | 0 | 0 | 0.89561 | 64.54 | 0.00362564 | 261.27 | 0 | 0 | 0.00362564 | 261.27 | 2023-04-09 11:43:45 | -0.00085664 | -2.6436 | -190.4991 | 0 | Close
16579 | 3 | 9 | CC DChg | 04:02:30 | 137:59:32 | -0.22206 | 3.857 | 0.89746 | 64.67 | 0 | 0 | 0.89746 | 64.67 | 0.00363277 | 261.78 | 0 | 0 | 0.00363277 | 261.78 | 2023-04-09 11:44:15 | -0.00085649 | -3.701 | -266.6987 | 0 | Close
16580 | 3 | 9 | CC DChg | 04:03:00 | 138:00:02 | -0.22205 | 3.8563 | 0.89931 | 64.81 | 0 | 0 | 0.89931 | 64.81 | 0.00363991 | 262.3 | 0 | 0 | 0.00363991 | 262.3 | 2023-04-09 11:44:45 | -0.00085629 | -2.6436 | -190.4991 | 0 | Close
16581 | 3 | 9 | CC DChg | 04:03:30 | 138:00:32 | -0.22205 | 3.8558 | 0.90116 | 64.94 | 0 | 0 | 0.90116 | 64.94 | 0.00364705 | 262.81 | 0 | 0 | 0.00364705 | 262.81 | 2023-04-09 11:45:15 | -0.00085618 | -3.701 | -266.6987 | 0 | Close
16582 | 3 | 9 | CC DChg | 04:04:00 | 138:01:02 | -0.22207 | 3.8552 | 0.90301 | 65.07 | 0 | 0 | 0.90301 | 65.07 | 0.00365418 | 263.33 | 0 | 0 | 0.00365418 | 263.33 | 2023-04-09 11:45:45 | -0.00085612 | -3.0841 | -222.2489 | 0 | Close
16583 | 3 | 9 | CC DChg | 04:04:30 | 138:01:32 | -0.22206 | 3.8547 | 0.90486 | 65.21 | 0 | 0 | 0.90486 | 65.21 | 0.00366131 | 263.84 | 0 | 0 | 0.00366131 | 263.84 | 2023-04-09 11:46:15 | -0.00085597 | -3.7008 | -266.6859 | 0 | Close
16584 | 3 | 9 | CC DChg | 04:05:00 | 138:02:02 | -0.22206 | 3.854 | 0.90671 | 65.34 | 0 | 0 | 0.90671 | 65.34 | 0.00366845 | 264.35 | 0 | 0 | 0.00366845 | 264.35 | 2023-04-09 11:46:45 | -0.00085582 | -2.6436 | -190.4991 | 0 | Close
16585 | 3 | 9 | CC DChg | 04:05:30 | 138:02:32 | -0.22204 | 3.8534 | 0.90856 | 65.47 | 0 | 0 | 0.90856 | 65.47 | 0.00367558 | 264.87 | 0 | 0 | 0.00367558 | 264.87 | 2023-04-09 11:47:15 | -0.00085561 | -3.0843 | -222.2596 | 0 | Close
16586 | 3 | 9 | CC DChg | 04:06:00 | 138:03:02 | -0.22207 | 3.8529 | 0.91041 | 65.61 | 0 | 0 | 0.91041 | 65.61 | 0.00368271 | 265.38 | 0 | 0 | 0.00368271 | 265.38 | 2023-04-09 11:47:45 | -0.00085561 | -3.7008 | -266.6859 | 0 | Close
16587 | 3 | 9 | CC DChg | 04:06:30 | 138:03:32 | -0.22205 | 3.8522 | 0.91226 | 65.74 | 0 | 0 | 0.91226 | 65.74 | 0.00368984 | 265.9 | 0 | 0 | 0.00368984 | 265.9 | 2023-04-09 11:48:15 | -0.00085538 | -2.6436 | -190.4991 | 0 | Close
16588 | 3 | 9 | CC DChg | 04:07:00 | 138:04:02 | -0.22206 | 3.8517 | 0.91411 | 65.87 | 0 | 0 | 0.91411 | 65.87 | 0.00369696 | 266.41 | 0 | 0 | 0.00369696 | 266.41 | 2023-04-09 11:48:45 | -0.00085531 | -3.701 | -266.6987 | 0 | Close
16589 | 3 | 9 | CC DChg | 04:07:30 | 138:04:32 | -0.22205 | 3.8511 | 0.91596 | 66.01 | 0 | 0 | 0.91596 | 66.01 | 0.00370409 | 266.92 | 0 | 0 | 0.00370409 | 266.92 | 2023-04-09 11:49:15 | -0.00085514 | -3.0843 | -222.2596 | 0 | Close
16590 | 3 | 9 | CC DChg | 04:08:00 | 138:05:02 | -0.22206 | 3.8506 | 0.91781 | 66.14 | 0 | 0 | 0.91781 | 66.14 | 0.00371122 | 267.44 | 0 | 0 | 0.00371122 | 267.44 | 2023-04-09 11:49:45 | -0.00085506 | -3.7006 | -266.6731 | 0 | Close
16591 | 3 | 9 | CC DChg | 04:08:30 | 138:05:32 | -0.22205 | 3.8499 | 0.91966 | 66.27 | 0 | 0 | 0.91966 | 66.27 | 0.00371834 | 267.95 | 0 | 0 | 0.00371834 | 267.95 | 2023-04-09 11:50:15 | -0.00085487 | -2.6437 | -190.5082 | 0 | Close
16592 | 3 | 9 | CC DChg | 04:09:00 | 138:06:02 | -0.22206 | 3.8494 | 0.92151 | 66.41 | 0 | 0 | 0.92151 | 66.41 | 0.00372547 | 268.46 | 0 | 0 | 0.00372547 | 268.46 | 2023-04-09 11:50:45 | -0.0008548 | -3.7012 | -266.7115 | 0 | Close
16593 | 3 | 9 | CC DChg | 04:09:30 | 138:06:32 | -0.22206 | 3.8489 | 0.92336 | 66.54 | 0 | 0 | 0.92336 | 66.54 | 0.00373259 | 268.98 | 0 | 0 | 0.00373259 | 268.98 | 2023-04-09 11:51:15 | -0.00085469 | -3.7008 | -266.6859 | 0 | Close
16594 | 3 | 9 | CC DChg | 04:10:00 | 138:07:02 | -0.22205 | 3.8483 | 0.92521 | 66.67 | 0 | 0 | 0.92521 | 66.67 | 0.00373971 | 269.49 | 0 | 0 | 0.00373971 | 269.49 | 2023-04-09 11:51:45 | -0.00085452 | -3.0841 | -222.2489 | 0 | Close
16595 | 3 | 9 | CC DChg | 04:10:30 | 138:07:32 | -0.22206 | 3.8478 | 0.92706 | 66.81 | 0 | 0 | 0.92706 | 66.81 | 0.00374683 | 270 | 0 | 0 | 0.00374683 | 270 | 2023-04-09 11:52:15 | -0.00085444 | -3.7008 | -266.6859 | 0 | Close
16596 | 3 | 9 | CC DChg | 04:11:00 | 138:08:02 | -0.22205 | 3.8471 | 0.92892 | 66.94 | 0 | 0 | 0.92892 | 66.94 | 0.00375395 | 270.52 | 0 | 0 | 0.00375395 | 270.52 | 2023-04-09 11:52:45 | -0.00085425 | -2.6436 | -190.4991 | 0 | Close
16597 | 3 | 9 | CC DChg | 04:11:30 | 138:08:32 | -0.22207 | 3.8466 | 0.93077 | 67.07 | 0 | 0 | 0.93077 | 67.07 | 0.00376107 | 271.03 | 0 | 0 | 0.00376107 | 271.03 | 2023-04-09 11:53:15 | -0.00085421 | -3.701 | -266.6987 | 0 | Close
16598 | 3 | 9 | CC DChg | 04:12:00 | 138:09:02 | -0.22205 | 3.8461 | 0.93262 | 67.21 | 0 | 0 | 0.93262 | 67.21 | 0.00376819 | 271.54 | 0 | 0 | 0.00376819 | 271.54 | 2023-04-09 11:53:45 | -0.00085403 | -3.701 | -266.6987 | 0 | Close
16599 | 3 | 9 | CC DChg | 04:12:30 | 138:09:32 | -0.22206 | 3.8455 | 0.93447 | 67.34 | 0 | 0 | 0.93447 | 67.34 | 0.0037753 | 272.05 | 0 | 0 | 0.0037753 | 272.05 | 2023-04-09 11:54:15 | -0.00085393 | -3.084 | -222.2382 | 0 | Close
16600 | 3 | 9 | CC DChg | 04:13:00 | 138:10:02 | -0.22206 | 3.845 | 0.93632 | 67.47 | 0 | 0 | 0.93632 | 67.47 | 0.00378242 | 272.57 | 0 | 0 | 0.00378242 | 272.57 | 2023-04-09 11:54:45 | -0.00085382 | -3.7012 | -266.7115 | 0 | Close
16601 | 3 | 9 | CC DChg | 04:13:30 | 138:10:32 | -0.22206 | 3.8444 | 0.93817 | 67.61 | 0 | 0 | 0.93817 | 67.61 | 0.00378953 | 273.08 | 0 | 0 | 0.00378953 | 273.08 | 2023-04-09 11:55:15 | -0.00085369 | -3.084 | -222.2382 | 0 | Close
16602 | 3 | 9 | CC DChg | 04:14:00 | 138:11:02 | -0.22206 | 3.8438 | 0.94002 | 67.74 | 0 | 0 | 0.94002 | 67.74 | 0.00379665 | 273.59 | 0 | 0 | 0.00379665 | 273.59 | 2023-04-09 11:55:45 | -0.00085355 | -3.0841 | -222.2489 | 0 | Close
16603 | 3 | 9 | CC DChg | 04:14:30 | 138:11:32 | -0.22206 | 3.8434 | 0.94187 | 67.87 | 0 | 0 | 0.94187 | 67.87 | 0.00380376 | 274.11 | 0 | 0 | 0.00380376 | 274.11 | 2023-04-09 11:56:15 | -0.00085347 | -4.6262 | -333.3734 | 0 | Close
16604 | 3 | 9 | CC DChg | 04:15:00 | 138:12:02 | -0.22205 | 3.8428 | 0.94372 | 68.01 | 0 | 0 | 0.94372 | 68.01 | 0.00381087 | 274.62 | 0 | 0 | 0.00381087 | 274.62 | 2023-04-09 11:56:45 | -0.00085329 | -3.0841 | -222.2489 | 0 | Close
16605 | 3 | 9 | CC DChg | 04:15:30 | 138:12:32 | -0.22206 | 3.8422 | 0.94557 | 68.14 | 0 | 0 | 0.94557 | 68.14 | 0.00381798 | 275.13 | 0 | 0 | 0.00381798 | 275.13 | 2023-04-09 11:57:15 | -0.0008532 | -3.084 | -222.2382 | 0 | Close
16606 | 3 | 9 | CC DChg | 04:16:00 | 138:13:02 | -0.22205 | 3.8417 | 0.94742 | 68.27 | 0 | 0 | 0.94742 | 68.27 | 0.00382509 | 275.64 | 0 | 0 | 0.00382509 | 275.64 | 2023-04-09 11:57:45 | -0.00085305 | -3.701 | -266.6987 | 0 | Close
16607 | 3 | 9 | CC DChg | 04:16:30 | 138:13:32 | -0.22206 | 3.8411 | 0.94927 | 68.41 | 0 | 0 | 0.94927 | 68.41 | 0.0038322 | 276.15 | 0 | 0 | 0.0038322 | 276.15 | 2023-04-09 11:58:15 | -0.00085295 | -3.0841 | -222.2489 | 0 | Close
16608 | 3 | 9 | CC DChg | 04:17:00 | 138:14:02 | -0.22206 | 3.8406 | 0.95112 | 68.54 | 0 | 0 | 0.95112 | 68.54 | 0.00383931 | 276.67 | 0 | 0 | 0.00383931 | 276.67 | 2023-04-09 11:58:45 | -0.00085284 | -3.701 | -266.6987 | 0 | Close
16609 | 3 | 9 | CC DChg | 04:17:30 | 138:14:32 | -0.22206 | 3.84 | 0.95297 | 68.67 | 0 | 0 | 0.95297 | 68.67 | 0.00384641 | 277.18 | 0 | 0 | 0.00384641 | 277.18 | 2023-04-09 11:59:15 | -0.00085271 | -3.084 | -222.2382 | 0 | Close
16610 | 3 | 9 | CC DChg | 04:18:00 | 138:15:02 | -0.22207 | 3.8395 | 0.95482 | 68.81 | 0 | 0 | 0.95482 | 68.81 | 0.00385352 | 277.69 | 0 | 0 | 0.00385352 | 277.69 | 2023-04-09 11:59:45 | -0.00085264 | -3.7012 | -266.7115 | 0 | Close
16611 | 3 | 9 | CC DChg | 04:18:30 | 138:15:32 | -0.22205 | 3.8389 | 0.95667 | 68.94 | 0 | 0 | 0.95667 | 68.94 | 0.00386062 | 278.2 | 0 | 0 | 0.00386062 | 278.2 | 2023-04-09 12:00:15 | -0.00085243 | -3.084 | -222.2382 | 0 | Close
16612 | 3 | 9 | CC DChg | 04:19:00 | 138:16:02 | -0.22204 | 3.8384 | 0.95852 | 69.07 | 0 | 0 | 0.95852 | 69.07 | 0.00386773 | 278.71 | 0 | 0 | 0.00386773 | 278.71 | 2023-04-09 12:00:45 | -0.00085228 | -3.7008 | -266.6859 | 0 | Close
16613 | 3 | 9 | CC DChg | 04:19:30 | 138:16:32 | -0.22206 | 3.8378 | 0.96037 | 69.21 | 0 | 0 | 0.96037 | 69.21 | 0.00387483 | 279.23 | 0 | 0 | 0.00387483 | 279.23 | 2023-04-09 12:01:15 | -0.00085222 | -3.0841 | -222.2489 | 0 | Close
16614 | 3 | 9 | CC DChg | 04:20:00 | 138:17:02 | -0.22206 | 3.8374 | 0.96222 | 69.34 | 0 | 0 | 0.96222 | 69.34 | 0.00388193 | 279.74 | 0 | 0 | 0.00388193 | 279.74 | 2023-04-09 12:01:45 | -0.00085213 | -4.626 | -333.3574 | 0 | Close
16615 | 3 | 9 | CC DChg | 04:20:30 | 138:17:32 | -0.22205 | 3.8369 | 0.96407 | 69.47 | 0 | 0 | 0.96407 | 69.47 | 0.00388903 | 280.25 | 0 | 0 | 0.00388903 | 280.25 | 2023-04-09 12:02:15 | -0.00085198 | -3.7012 | -266.7115 | 0 | Close
16616 | 3 | 9 | CC DChg | 04:21:00 | 138:18:02 | -0.22205 | 3.8364 | 0.96592 | 69.61 | 0 | 0 | 0.96592 | 69.61 | 0.00389613 | 280.76 | 0 | 0 | 0.00389613 | 280.76 | 2023-04-09 12:02:45 | -0.00085187 | -3.701 | -266.6987 | 0 | Close
16617 | 3 | 9 | CC DChg | 04:21:30 | 138:18:32 | -0.22205 | 3.8358 | 0.96778 | 69.74 | 0 | 0 | 0.96778 | 69.74 | 0.00390323 | 281.27 | 0 | 0 | 0.00390323 | 281.27 | 2023-04-09 12:03:15 | -0.00085174 | -3.084 | -222.2382 | 0 | Close
16618 | 3 | 9 | CC DChg | 04:22:00 | 138:19:02 | -0.22207 | 3.8354 | 0.96963 | 69.87 | 0 | 0 | 0.96963 | 69.87 | 0.00391033 | 281.78 | 0 | 0 | 0.00391033 | 281.78 | 2023-04-09 12:03:45 | -0.00085173 | -4.6262 | -333.3734 | 0 | Close
16619 | 3 | 9 | CC DChg | 04:22:30 | 138:19:32 | -0.22206 | 3.8346 | 0.97148 | 70.01 | 0 | 0 | 0.97148 | 70.01 | 0.00391742 | 282.3 | 0 | 0 | 0.00391742 | 282.3 | 2023-04-09 12:04:15 | -0.00085151 | -2.3131 | -166.6867 | 0 | Close
16620 | 3 | 9 | CC DChg | 04:23:00 | 138:20:02 | -0.22204 | 3.8342 | 0.97333 | 70.14 | 0 | 0 | 0.97333 | 70.14 | 0.00392452 | 282.81 | 0 | 0 | 0.00392452 | 282.81 | 2023-04-09 12:04:45 | -0.00085135 | -4.6258 | -333.3413 | 0 | Close
16621 | 3 | 9 | CC DChg | 04:23:30 | 138:20:32 | -0.22205 | 3.8337 | 0.97518 | 70.27 | 0 | 0 | 0.97518 | 70.27 | 0.00393161 | 283.32 | 0 | 0 | 0.00393161 | 283.32 | 2023-04-09 12:05:15 | -0.00085127 | -3.7012 | -266.7115 | 0 | Close
16622 | 3 | 9 | CC DChg | 04:24:00 | 138:21:02 | -0.22205 | 3.8332 | 0.97703 | 70.41 | 0 | 0 | 0.97703 | 70.41 | 0.00393871 | 283.83 | 0 | 0 | 0.00393871 | 283.83 | 2023-04-09 12:05:45 | -0.00085116 | -3.7008 | -266.6859 | 0 | Close
16623 | 3 | 9 | CC DChg | 04:24:30 | 138:21:32 | -0.22205 | 3.8327 | 0.97888 | 70.54 | 0 | 0 | 0.97888 | 70.54 | 0.0039458 | 284.34 | 0 | 0 | 0.0039458 | 284.34 | 2023-04-09 12:06:15 | -0.00085105 | -3.701 | -266.6987 | 0 | Close
16624 | 3 | 9 | CC DChg | 04:25:00 | 138:22:02 | -0.22206 | 3.8322 | 0.98073 | 70.67 | 0 | 0 | 0.98073 | 70.67 | 0.00395289 | 284.85 | 0 | 0 | 0.00395289 | 284.85 | 2023-04-09 12:06:45 | -0.00085098 | -3.7008 | -266.6859 | 0 | Close
16625 | 3 | 9 | CC DChg | 04:25:30 | 138:22:32 | -0.22206 | 3.8317 | 0.98258 | 70.81 | 0 | 0 | 0.98258 | 70.81 | 0.00395998 | 285.36 | 0 | 0 | 0.00395998 | 285.36 | 2023-04-09 12:07:15 | -0.00085087 | -3.7012 | -266.7115 | 0 | Close
16626 | 3 | 9 | CC DChg | 04:26:00 | 138:23:02 | -0.22206 | 3.8312 | 0.98443 | 70.94 | 0 | 0 | 0.98443 | 70.94 | 0.00396707 | 285.87 | 0 | 0 | 0.00396707 | 285.87 | 2023-04-09 12:07:45 | -0.00085076 | -3.7008 | -266.6859 | 0 | Close
16627 | 3 | 9 | CC DChg | 04:26:30 | 138:23:32 | -0.22205 | 3.8307 | 0.98628 | 71.07 | 0 | 0 | 0.98628 | 71.07 | 0.00397416 | 286.38 | 0 | 0 | 0.00397416 | 286.38 | 2023-04-09 12:08:15 | -0.00085061 | -3.7008 | -266.6859 | 0 | Close
16628 | 3 | 9 | CC DChg | 04:27:00 | 138:24:02 | -0.22205 | 3.8302 | 0.98813 | 71.21 | 0 | 0 | 0.98813 | 71.21 | 0.00398125 | 286.9 | 0 | 0 | 0.00398125 | 286.9 | 2023-04-09 12:08:45 | -0.0008505 | -3.7008 | -266.6859 | 0 | Close
16629 | 3 | 9 | CC DChg | 04:27:30 | 138:24:32 | -0.22205 | 3.8296 | 0.98998 | 71.34 | 0 | 0 | 0.98998 | 71.34 | 0.00398834 | 287.41 | 0 | 0 | 0.00398834 | 287.41 | 2023-04-09 12:09:15 | -0.00085036 | -3.0841 | -222.2489 | 0 | Close
16630 | 3 | 9 | CC DChg | 04:28:00 | 138:25:02 | -0.22205 | 3.8291 | 0.99183 | 71.47 | 0 | 0 | 0.99183 | 71.47 | 0.00399542 | 287.92 | 0 | 0 | 0.00399542 | 287.92 | 2023-04-09 12:09:45 | -0.00085025 | -3.7012 | -266.7115 | 0 | Close
16631 | 3 | 9 | CC DChg | 04:28:30 | 138:25:32 | -0.22205 | 3.8287 | 0.99368 | 71.61 | 0 | 0 | 0.99368 | 71.61 | 0.00400251 | 288.43 | 0 | 0 | 0.00400251 | 288.43 | 2023-04-09 12:10:15 | -0.00085016 | -4.6258 | -333.3413 | 0 | Close
16632 | 3 | 9 | CC DChg | 04:29:00 | 138:26:02 | -0.22207 | 3.8281 | 0.99553 | 71.74 | 0 | 0 | 0.99553 | 71.74 | 0.00400959 | 288.94 | 0 | 0 | 0.00400959 | 288.94 | 2023-04-09 12:10:45 | -0.00085011 | -3.0843 | -222.2596 | 0 | Close
16633 | 3 | 9 | CC DChg | 04:29:30 | 138:26:32 | -0.22204 | 3.8277 | 0.99738 | 71.87 | 0 | 0 | 0.99738 | 71.87 | 0.00401667 | 289.45 | 0 | 0 | 0.00401667 | 289.45 | 2023-04-09 12:11:15 | -0.0008499 | -4.626 | -333.3574 | 0 | Close
16634 | 3 | 9 | CC DChg | 04:30:00 | 138:27:02 | -0.22205 | 3.8272 | 0.99923 | 72.01 | 0 | 0 | 0.99923 | 72.01 | 0.00402376 | 289.96 | 0 | 0 | 0.00402376 | 289.96 | 2023-04-09 12:11:45 | -0.00084983 | -3.7008 | -266.6859 | 0 | Close
16635 | 3 | 9 | CC DChg | 04:30:30 | 138:27:32 | -0.22204 | 3.8267 | 1.00108 | 72.14 | 0 | 0 | 1.00108 | 72.14 | 0.00403084 | 290.47 | 0 | 0 | 0.00403084 | 290.47 | 2023-04-09 12:12:15 | -0.00084968 | -3.701 | -266.6987 | 0 | Close
16636 | 3 | 9 | CC DChg | 04:31:00 | 138:28:02 | -0.22205 | 3.8263 | 1.00293 | 72.27 | 0 | 0 | 1.00293 | 72.27 | 0.00403792 | 290.98 | 0 | 0 | 0.00403792 | 290.98 | 2023-04-09 12:12:45 | -0.00084963 | -4.6262 | -333.3734 | 0 | Close
16637 | 3 | 9 | CC DChg | 04:31:30 | 138:28:32 | -0.22205 | 3.8258 | 1.00478 | 72.41 | 0 | 0 | 1.00478 | 72.41 | 0.004045 | 291.49 | 0 | 0 | 0.004045 | 291.49 | 2023-04-09 12:13:15 | -0.00084952 | -3.701 | -266.6987 | 0 | Close
16638 | 3 | 9 | CC DChg | 04:32:00 | 138:29:02 | -0.22204 | 3.8254 | 1.00663 | 72.54 | 0 | 0 | 1.00663 | 72.54 | 0.00405208 | 292 | 0 | 0 | 0.00405208 | 292 | 2023-04-09 12:13:45 | -0.00084939 | -4.626 | -333.3574 | 0 | Close
16639 | 3 | 9 | CC DChg | 04:32:30 | 138:29:32 | -0.22205 | 3.8248 | 1.00849 | 72.67 | 0 | 0 | 1.00849 | 72.67 | 0.00405916 | 292.51 | 0 | 0 | 0.00405916 | 292.51 | 2023-04-09 12:14:15 | -0.0008493 | -3.0841 | -222.2489 | 0 | Close
16640 | 3 | 9 | CC DChg | 04:33:00 | 138:30:02 | -0.22206 | 3.8243 | 1.01034 | 72.81 | 0 | 0 | 1.01034 | 72.81 | 0.00406623 | 293.02 | 0 | 0 | 0.00406623 | 293.02 | 2023-04-09 12:14:45 | -0.00084922 | -3.7008 | -266.6859 | 0 | Close
16641 | 3 | 9 | CC DChg | 04:33:30 | 138:30:32 | -0.22206 | 3.8239 | 1.01219 | 72.94 | 0 | 0 | 1.01219 | 72.94 | 0.00407331 | 293.53 | 0 | 0 | 0.00407331 | 293.53 | 2023-04-09 12:15:15 | -0.00084914 | -4.6262 | -333.3734 | 0 | Close
16642 | 3 | 9 | CC DChg | 04:34:00 | 138:31:02 | -0.22205 | 3.8233 | 1.01404 | 73.07 | 0 | 0 | 1.01404 | 73.07 | 0.00408039 | 294.04 | 0 | 0 | 0.00408039 | 294.04 | 2023-04-09 12:15:45 | -0.00084896 | -3.084 | -222.2382 | 0 | Close
16643 | 3 | 9 | CC DChg | 04:34:30 | 138:31:32 | -0.22205 | 3.8229 | 1.01589 | 73.21 | 0 | 0 | 1.01589 | 73.21 | 0.00408746 | 294.55 | 0 | 0 | 0.00408746 | 294.55 | 2023-04-09 12:16:15 | -0.00084887 | -4.6264 | -333.3894 | 0 | Close
16644 | 3 | 9 | CC DChg | 04:35:00 | 138:32:02 | -0.22205 | 3.8224 | 1.01774 | 73.34 | 0 | 0 | 1.01774 | 73.34 | 0.00409453 | 295.06 | 0 | 0 | 0.00409453 | 295.06 | 2023-04-09 12:16:45 | -0.00084876 | -3.7008 | -266.6859 | 0 | Close
16645 | 3 | 9 | CC DChg | 04:35:30 | 138:32:32 | -0.22207 | 3.8219 | 1.01959 | 73.47 | 0 | 0 | 1.01959 | 73.47 | 0.00410161 | 295.57 | 0 | 0 | 0.00410161 | 295.57 | 2023-04-09 12:17:15 | -0.00084873 | -3.7012 | -266.7115 | 0 | Close
16646 | 3 | 9 | CC DChg | 04:36:00 | 138:33:02 | -0.22206 | 3.8215 | 1.02144 | 73.61 | 0 | 0 | 1.02144 | 73.61 | 0.00410868 | 296.08 | 0 | 0 | 0.00410868 | 296.08 | 2023-04-09 12:17:45 | -0.0008486 | -4.626 | -333.3574 | 0 | Close
16647 | 3 | 9 | CC DChg | 04:36:30 | 138:33:32 | -0.22206 | 3.821 | 1.02329 | 73.74 | 0 | 0 | 1.02329 | 73.74 | 0.00411575 | 296.59 | 0 | 0 | 0.00411575 | 296.59 | 2023-04-09 12:18:15 | -0.00084849 | -3.7008 | -266.6859 | 0 | Close
16648 | 3 | 9 | CC DChg | 04:37:00 | 138:34:02 | -0.22204 | 3.8205 | 1.02514 | 73.87 | 0 | 0 | 1.02514 | 73.87 | 0.00412282 | 297.1 | 0 | 0 | 0.00412282 | 297.1 | 2023-04-09 12:18:45 | -0.0008483 | -3.701 | -266.6987 | 0 | Close
16649 | 3 | 9 | CC DChg | 04:37:30 | 138:34:32 | -0.22206 | 3.82 | 1.02699 | 74.01 | 0 | 0 | 1.02699 | 74.01 | 0.00412989 | 297.61 | 0 | 0 | 0.00412989 | 297.61 | 2023-04-09 12:19:15 | -0.00084827 | -3.701 | -266.6987 | 0 | Close
16650 | 3 | 9 | CC DChg | 04:38:00 | 138:35:02 | -0.22206 | 3.8196 | 1.02884 | 74.14 | 0 | 0 | 1.02884 | 74.14 | 0.00413696 | 298.12 | 0 | 0 | 0.00413696 | 298.12 | 2023-04-09 12:19:45 | -0.00084818 | -4.6262 | -333.3734 | 0 | Close
16651 | 3 | 9 | CC DChg | 04:38:30 | 138:35:32 | -0.22206 | 3.8191 | 1.03069 | 74.27 | 0 | 0 | 1.03069 | 74.27 | 0.00414402 | 298.63 | 0 | 0 | 0.00414402 | 298.63 | 2023-04-09 12:20:15 | -0.00084807 | -3.7008 | -266.6859 | 0 | Close
16652 | 3 | 9 | CC DChg | 04:39:00 | 138:36:02 | -0.22206 | 3.8185 | 1.03254 | 74.41 | 0 | 0 | 1.03254 | 74.41 | 0.00415109 | 299.13 | 0 | 0 | 0.00415109 | 299.13 | 2023-04-09 12:20:45 | -0.00084794 | -3.0841 | -222.2489 | 0 | Close
16653 | 3 | 9 | CC DChg | 04:39:30 | 138:36:32 | -0.22206 | 3.8182 | 1.03439 | 74.54 | 0 | 0 | 1.03439 | 74.54 | 0.00415816 | 299.64 | 0 | 0 | 0.00415816 | 299.64 | 2023-04-09 12:21:15 | -0.00084787 | -6.1686 | -444.5192 | 0 | Close
16654 | 3 | 9 | CC DChg | 04:40:00 | 138:37:02 | -0.22206 | 3.8177 | 1.03624 | 74.67 | 0 | 0 | 1.03624 | 74.67 | 0.00416522 | 300.15 | 0 | 0 | 0.00416522 | 300.15 | 2023-04-09 12:21:45 | -0.00084776 | -3.7006 | -266.6731 | 0 | Close
16655 | 3 | 9 | CC DChg | 04:40:30 | 138:37:32 | -0.22206 | 3.8173 | 1.03809 | 74.81 | 0 | 0 | 1.03809 | 74.81 | 0.00417229 | 300.66 | 0 | 0 | 0.00417229 | 300.66 | 2023-04-09 12:22:15 | -0.00084767 | -4.6262 | -333.3734 | 0 | Close
16656 | 3 | 9 | CC DChg | 04:41:00 | 138:38:02 | -0.22207 | 3.8169 | 1.03994 | 74.94 | 0 | 0 | 1.03994 | 74.94 | 0.00417935 | 301.17 | 0 | 0 | 0.00417935 | 301.17 | 2023-04-09 12:22:45 | -0.00084762 | -4.6262 | -333.3734 | 0 | Close
16657 | 3 | 9 | CC DChg | 04:41:30 | 138:38:32 | -0.22207 | 3.8163 | 1.04179 | 75.07 | 0 | 0 | 1.04179 | 75.07 | 0.00418641 | 301.68 | 0 | 0 | 0.00418641 | 301.68 | 2023-04-09 12:23:15 | -0.00084749 | -3.084 | -222.2382 | 0 | Close
16658 | 3 | 9 | CC DChg | 04:42:00 | 138:39:02 | -0.22207 | 3.816 | 1.04364 | 75.21 | 0 | 0 | 1.04364 | 75.21 | 0.00419347 | 302.19 | 0 | 0 | 0.00419347 | 302.19 | 2023-04-09 12:23:45 | -0.00084742 | -6.1683 | -444.4978 | 0 | Close
16659 | 3 | 9 | CC DChg | 04:42:30 | 138:39:32 | -0.22206 | 3.8155 | 1.04549 | 75.34 | 0 | 0 | 1.04549 | 75.34 | 0.00420054 | 302.7 | 0 | 0 | 0.00420054 | 302.7 | 2023-04-09 12:24:15 | -0.00084727 | -3.701 | -266.6987 | 0 | Close
16660 | 3 | 9 | CC DChg | 04:43:00 | 138:40:02 | -0.22206 | 3.8151 | 1.04734 | 75.47 | 0 | 0 | 1.04734 | 75.47 | 0.0042076 | 303.21 | 0 | 0 | 0.0042076 | 303.21 | 2023-04-09 12:24:45 | -0.00084718 | -4.6262 | -333.3734 | 0 | Close
16661 | 3 | 9 | CC DChg | 04:43:30 | 138:40:32 | -0.22206 | 3.8146 | 1.0492 | 75.61 | 0 | 0 | 1.0492 | 75.61 | 0.00421465 | 303.72 | 0 | 0 | 0.00421465 | 303.72 | 2023-04-09 12:25:15 | -0.00084707 | -3.7012 | -266.7115 | 0 | Close
16662 | 3 | 9 | CC DChg | 04:44:00 | 138:41:02 | -0.22206 | 3.8142 | 1.05105 | 75.74 | 0 | 0 | 1.05105 | 75.74 | 0.00422171 | 304.22 | 0 | 0 | 0.00422171 | 304.22 | 2023-04-09 12:25:45 | -0.00084698 | -4.626 | -333.3574 | 0 | Close
16663 | 3 | 9 | CC DChg | 04:44:30 | 138:41:32 | -0.22206 | 3.8137 | 1.0529 | 75.87 | 0 | 0 | 1.0529 | 75.87 | 0.00422877 | 304.73 | 0 | 0 | 0.00422877 | 304.73 | 2023-04-09 12:26:15 | -0.00084687 | -3.701 | -266.6987 | 0 | Close
16664 | 3 | 9 | CC DChg | 04:45:00 | 138:42:02 | -0.22205 | 3.8134 | 1.05475 | 76.01 | 0 | 0 | 1.05475 | 76.01 | 0.00423583 | 305.24 | 0 | 0 | 0.00423583 | 305.24 | 2023-04-09 12:26:45 | -0.00084677 | -6.168 | -444.4765 | 0 | Close
16665 | 3 | 9 | CC DChg | 04:45:30 | 138:42:32 | -0.22205 | 3.8129 | 1.0566 | 76.14 | 0 | 0 | 1.0566 | 76.14 | 0.00424288 | 305.75 | 0 | 0 | 0.00424288 | 305.75 | 2023-04-09 12:27:15 | -0.00084665 | -3.7012 | -266.7115 | 0 | Close
16666 | 3 | 9 | CC DChg | 04:46:00 | 138:43:02 | -0.22206 | 3.8124 | 1.05845 | 76.27 | 0 | 0 | 1.05845 | 76.27 | 0.00424994 | 306.26 | 0 | 0 | 0.00424994 | 306.26 | 2023-04-09 12:27:45 | -0.00084658 | -3.7008 | -266.6859 | 0 | Close
16667 | 3 | 9 | CC DChg | 04:46:30 | 138:43:32 | -0.22206 | 3.812 | 1.0603 | 76.41 | 0 | 0 | 1.0603 | 76.41 | 0.00425699 | 306.77 | 0 | 0 | 0.00425699 | 306.77 | 2023-04-09 12:28:15 | -0.00084649 | -4.6262 | -333.3734 | 0 | Close
16668 | 3 | 9 | CC DChg | 04:47:00 | 138:44:02 | -0.22205 | 3.8116 | 1.06215 | 76.54 | 0 | 0 | 1.06215 | 76.54 | 0.00426405 | 307.27 | 0 | 0 | 0.00426405 | 307.27 | 2023-04-09 12:28:45 | -0.00084637 | -4.6262 | -333.3734 | 0 | Close
16669 | 3 | 9 | CC DChg | 04:47:30 | 138:44:32 | -0.22206 | 3.8112 | 1.064 | 76.67 | 0 | 0 | 1.064 | 76.67 | 0.0042711 | 307.78 | 0 | 0 | 0.0042711 | 307.78 | 2023-04-09 12:29:15 | -0.00084632 | -4.6264 | -333.3894 | 0 | Close
16670 | 3 | 9 | CC DChg | 04:48:00 | 138:45:02 | -0.22206 | 3.8108 | 1.06585 | 76.81 | 0 | 0 | 1.06585 | 76.81 | 0.00427815 | 308.29 | 0 | 0 | 0.00427815 | 308.29 | 2023-04-09 12:29:45 | -0.00084623 | -4.6258 | -333.3413 | 0 | Close
16671 | 3 | 9 | CC DChg | 04:48:30 | 138:45:32 | -0.22206 | 3.8103 | 1.0677 | 76.94 | 0 | 0 | 1.0677 | 76.94 | 0.0042852 | 308.8 | 0 | 0 | 0.0042852 | 308.8 | 2023-04-09 12:30:15 | -0.00084612 | -3.7012 | -266.7115 | 0 | Close
16672 | 3 | 9 | CC DChg | 04:49:00 | 138:46:02 | -0.22206 | 3.8099 | 1.06955 | 77.07 | 0 | 0 | 1.06955 | 77.07 | 0.00429225 | 309.31 | 0 | 0 | 0.00429225 | 309.31 | 2023-04-09 12:30:45 | -0.00084603 | -4.626 | -333.3574 | 0 | Close
16673 | 3 | 9 | CC DChg | 04:49:30 | 138:46:32 | -0.22205 | 3.8095 | 1.0714 | 77.21 | 0 | 0 | 1.0714 | 77.21 | 0.0042993 | 309.82 | 0 | 0 | 0.0042993 | 309.82 | 2023-04-09 12:31:15 | -0.0008459 | -4.6264 | -333.3894 | 0 | Close
16674 | 3 | 9 | CC DChg | 04:50:00 | 138:47:02 | -0.22206 | 3.8091 | 1.07325 | 77.34 | 0 | 0 | 1.07325 | 77.34 | 0.00430635 | 310.32 | 0 | 0 | 0.00430635 | 310.32 | 2023-04-09 12:31:45 | -0.00084585 | -4.6262 | -333.3734 | 0 | Close
16675 | 3 | 9 | CC DChg | 04:50:30 | 138:47:32 | -0.22207 | 3.8086 | 1.0751 | 77.47 | 0 | 0 | 1.0751 | 77.47 | 0.0043134 | 310.83 | 0 | 0 | 0.0043134 | 310.83 | 2023-04-09 12:32:15 | -0.00084578 | -3.7008 | -266.6859 | 0 | Close
16676 | 3 | 9 | CC DChg | 04:51:00 | 138:48:02 | -0.22205 | 3.8082 | 1.07695 | 77.61 | 0 | 0 | 1.07695 | 77.61 | 0.00432045 | 311.34 | 0 | 0 | 0.00432045 | 311.34 | 2023-04-09 12:32:45 | -0.00084561 | -4.6267 | -333.4054 | 0 | Close
16677 | 3 | 9 | CC DChg | 04:51:30 | 138:48:32 | -0.22207 | 3.8078 | 1.0788 | 77.74 | 0 | 0 | 1.0788 | 77.74 | 0.0043275 | 311.85 | 0 | 0 | 0.0043275 | 311.85 | 2023-04-09 12:33:15 | -0.0008456 | -4.6258 | -333.3413 | 0 | Close
16678 | 3 | 9 | CC DChg | 04:52:00 | 138:49:02 | -0.22206 | 3.8074 | 1.08065 | 77.87 | 0 | 0 | 1.08065 | 77.87 | 0.00433454 | 312.35 | 0 | 0 | 0.00433454 | 312.35 | 2023-04-09 12:33:45 | -0.00084547 | -4.6264 | -333.3894 | 0 | Close
16679 | 3 | 9 | CC DChg | 04:52:30 | 138:49:32 | -0.22205 | 3.8069 | 1.0825 | 78.01 | 0 | 0 | 1.0825 | 78.01 | 0.00434159 | 312.86 | 0 | 0 | 0.00434159 | 312.86 | 2023-04-09 12:34:15 | -0.00084532 | -3.7012 | -266.7115 | 0 | Close
16680 | 3 | 9 | CC DChg | 04:53:00 | 138:50:02 | -0.22206 | 3.8067 | 1.08435 | 78.14 | 0 | 0 | 1.08435 | 78.14 | 0.00434863 | 313.37 | 0 | 0 | 0.00434863 | 313.37 | 2023-04-09 12:34:45 | -0.00084532 | -9.252 | -666.7147 | 0 | Close
16681 | 3 | 9 | CC DChg | 04:53:30 | 138:50:32 | -0.22206 | 3.8061 | 1.0862 | 78.27 | 0 | 0 | 1.0862 | 78.27 | 0.00435567 | 313.88 | 0 | 0 | 0.00435567 | 313.88 | 2023-04-09 12:35:15 | -0.00084518 | -3.0841 | -222.2489 | 0 | Close
16682 | 3 | 9 | CC DChg | 04:54:00 | 138:51:02 | -0.22206 | 3.8058 | 1.08806 | 78.41 | 0 | 0 | 1.08806 | 78.41 | 0.00436272 | 314.38 | 0 | 0 | 0.00436272 | 314.38 | 2023-04-09 12:35:45 | -0.00084512 | -6.168 | -444.4765 | 0 | Close
16683 | 3 | 9 | CC DChg | 04:54:30 | 138:51:32 | -0.22207 | 3.8054 | 1.08991 | 78.54 | 0 | 0 | 1.08991 | 78.54 | 0.00436976 | 314.89 | 0 | 0 | 0.00436976 | 314.89 | 2023-04-09 12:36:15 | -0.00084507 | -4.6264 | -333.3894 | 0 | Close
16684 | 3 | 9 | CC DChg | 04:55:00 | 138:52:02 | -0.22207 | 3.805 | 1.09176 | 78.67 | 0 | 0 | 1.09176 | 78.67 | 0.0043768 | 315.4 | 0 | 0 | 0.0043768 | 315.4 | 2023-04-09 12:36:45 | -0.00084498 | -4.6262 | -333.3734 | 0 | Close
16685 | 3 | 9 | CC DChg | 04:55:30 | 138:52:32 | -0.22205 | 3.8045 | 1.09361 | 78.81 | 0 | 0 | 1.09361 | 78.81 | 0.00438384 | 315.91 | 0 | 0 | 0.00438384 | 315.91 | 2023-04-09 12:37:15 | -0.00084479 | -3.701 | -266.6987 | 0 | Close
16686 | 3 | 9 | CC DChg | 04:56:00 | 138:53:02 | -0.22206 | 3.8041 | 1.09546 | 78.94 | 0 | 0 | 1.09546 | 78.94 | 0.00439088 | 316.41 | 0 | 0 | 0.00439088 | 316.41 | 2023-04-09 12:37:45 | -0.00084474 | -4.6264 | -333.3894 | 0 | Close
16687 | 3 | 9 | CC DChg | 04:56:30 | 138:53:32 | -0.22206 | 3.8037 | 1.09731 | 79.07 | 0 | 0 | 1.09731 | 79.07 | 0.00439792 | 316.92 | 0 | 0 | 0.00439792 | 316.92 | 2023-04-09 12:38:15 | -0.00084465 | -4.6262 | -333.3734 | 0 | Close
16688 | 3 | 9 | CC DChg | 04:57:00 | 138:54:02 | -0.22205 | 3.8033 | 1.09916 | 79.21 | 0 | 0 | 1.09916 | 79.21 | 0.00440496 | 317.43 | 0 | 0 | 0.00440496 | 317.43 | 2023-04-09 12:38:45 | -0.00084452 | -4.6262 | -333.3734 | 0 | Close
16689 | 3 | 9 | CC DChg | 04:57:30 | 138:54:32 | -0.22207 | 3.803 | 1.10101 | 79.34 | 0 | 0 | 1.10101 | 79.34 | 0.004412 | 317.94 | 0 | 0 | 0.004412 | 317.94 | 2023-04-09 12:39:15 | -0.00084453 | -6.1683 | -444.4978 | 0 | Close
16690 | 3 | 9 | CC DChg | 04:58:00 | 138:55:02 | -0.22206 | 3.8026 | 1.10286 | 79.47 | 0 | 0 | 1.10286 | 79.47 | 0.00441903 | 318.44 | 0 | 0 | 0.00441903 | 318.44 | 2023-04-09 12:39:45 | -0.00084441 | -4.6262 | -333.3734 | 0 | Close
16691 | 3 | 9 | CC DChg | 04:58:30 | 138:55:32 | -0.22206 | 3.8021 | 1.10471 | 79.61 | 0 | 0 | 1.10471 | 79.61 | 0.00442607 | 318.95 | 0 | 0 | 0.00442607 | 318.95 | 2023-04-09 12:40:15 | -0.00084429 | -3.7008 | -266.6859 | 0 | Close
16692 | 3 | 9 | CC DChg | 04:59:00 | 138:56:02 | -0.22205 | 3.8018 | 1.10656 | 79.74 | 0 | 0 | 1.10656 | 79.74 | 0.00443311 | 319.46 | 0 | 0 | 0.00443311 | 319.46 | 2023-04-09 12:40:45 | -0.00084419 | -6.1686 | -444.5192 | 0 | Close
16693 | 3 | 9 | CC DChg | 04:59:30 | 138:56:32 | -0.22205 | 3.8014 | 1.10841 | 79.87 | 0 | 0 | 1.10841 | 79.87 | 0.00444014 | 319.96 | 0 | 0 | 0.00444014 | 319.96 | 2023-04-09 12:41:15 | -0.0008441 | -4.6264 | -333.3894 | 0 | Close
16694 | 3 | 9 | CC DChg | 05:00:00 | 138:57:02 | -0.22206 | 3.801 | 1.11026 | 80.01 | 0 | 0 | 1.11026 | 80.01 | 0.00444717 | 320.47 | 0 | 0 | 0.00444717 | 320.47 | 2023-04-09 12:41:45 | -0.00084405 | -4.626 | -333.3574 | 0 | Close
16695 | 3 | 9 | CC DChg | 05:00:30 | 138:57:32 | -0.22207 | 3.8005 | 1.11211 | 80.14 | 0 | 0 | 1.11211 | 80.14 | 0.00445421 | 320.98 | 0 | 0 | 0.00445421 | 320.98 | 2023-04-09 12:42:15 | -0.00084398 | -3.701 | -266.6987 | 0 | Close
16696 | 3 | 9 | CC DChg | 05:01:00 | 138:58:02 | -0.22205 | 3.8002 | 1.11396 | 80.27 | 0 | 0 | 1.11396 | 80.27 | 0.00446124 | 321.48 | 0 | 0 | 0.00446124 | 321.48 | 2023-04-09 12:42:45 | -0.00084383 | -6.1686 | -444.5192 | 0 | Close
16697 | 3 | 9 | CC DChg | 05:01:30 | 138:58:32 | -0.22206 | 3.7999 | 1.11581 | 80.41 | 0 | 0 | 1.11581 | 80.41 | 0.00446827 | 321.99 | 0 | 0 | 0.00446827 | 321.99 | 2023-04-09 12:43:15 | -0.00084381 | -6.168 | -444.4765 | 0 | Close
16698 | 3 | 9 | CC DChg | 05:02:00 | 138:59:02 | -0.22207 | 3.7995 | 1.11766 | 80.54 | 0 | 0 | 1.11766 | 80.54 | 0.0044753 | 322.5 | 0 | 0 | 0.0044753 | 322.5 | 2023-04-09 12:43:45 | -0.00084375 | -4.6264 | -333.3894 | 0 | Close
16699 | 3 | 9 | CC DChg | 05:02:30 | 138:59:32 | -0.22207 | 3.799 | 1.11951 | 80.67 | 0 | 0 | 1.11951 | 80.67 | 0.00448233 | 323 | 0 | 0 | 0.00448233 | 323 | 2023-04-09 12:44:15 | -0.00084364 | -3.7012 | -266.7115 | 0 | Close
16700 | 3 | 9 | CC DChg | 05:03:00 | 139:00:02 | -0.22206 | 3.7987 | 1.12136 | 80.81 | 0 | 0 | 1.12136 | 80.81 | 0.00448936 | 323.51 | 0 | 0 | 0.00448936 | 323.51 | 2023-04-09 12:44:45 | -0.00084354 | -6.1683 | -444.4978 | 0 | Close
16701 | 3 | 9 | CC DChg | 05:03:30 | 139:00:32 | -0.22206 | 3.7983 | 1.12322 | 80.94 | 0 | 0 | 1.12322 | 80.94 | 0.00449639 | 324.02 | 0 | 0 | 0.00449639 | 324.02 | 2023-04-09 12:45:15 | -0.00084345 | -4.6262 | -333.3734 | 0 | Close
16702 | 3 | 9 | CC DChg | 05:04:00 | 139:01:02 | -0.22207 | 3.7979 | 1.12507 | 81.07 | 0 | 0 | 1.12507 | 81.07 | 0.00450342 | 324.52 | 0 | 0 | 0.00450342 | 324.52 | 2023-04-09 12:45:45 | -0.0008434 | -4.6262 | -333.3734 | 0 | Close
16703 | 3 | 9 | CC DChg | 05:04:30 | 139:01:32 | -0.22206 | 3.7976 | 1.12692 | 81.21 | 0 | 0 | 1.12692 | 81.21 | 0.00451045 | 325.03 | 0 | 0 | 0.00451045 | 325.03 | 2023-04-09 12:46:15 | -0.0008433 | -6.1683 | -444.4978 | 0 | Close
16704 | 3 | 9 | CC DChg | 05:05:00 | 139:02:02 | -0.22206 | 3.7972 | 1.12877 | 81.34 | 0 | 0 | 1.12877 | 81.34 | 0.00451748 | 325.54 | 0 | 0 | 0.00451748 | 325.54 | 2023-04-09 12:46:45 | -0.00084321 | -4.626 | -333.3574 | 0 | Close
16705 | 3 | 9 | CC DChg | 05:05:30 | 139:02:32 | -0.22204 | 3.7968 | 1.13062 | 81.47 | 0 | 0 | 1.13062 | 81.47 | 0.0045245 | 326.04 | 0 | 0 | 0.0045245 | 326.04 | 2023-04-09 12:47:15 | -0.00084304 | -4.6262 | -333.3734 | 0 | Close
16706 | 3 | 9 | CC DChg | 05:06:00 | 139:03:02 | -0.22206 | 3.7965 | 1.13247 | 81.61 | 0 | 0 | 1.13247 | 81.61 | 0.00453153 | 326.55 | 0 | 0 | 0.00453153 | 326.55 | 2023-04-09 12:47:45 | -0.00084305 | -6.1689 | -444.5405 | 0 | Close
16707 | 3 | 9 | CC DChg | 05:06:30 | 139:03:32 | -0.22206 | 3.7961 | 1.13432 | 81.74 | 0 | 0 | 1.13432 | 81.74 | 0.00453855 | 327.06 | 0 | 0 | 0.00453855 | 327.06 | 2023-04-09 12:48:15 | -0.00084296 | -4.626 | -333.3574 | 0 | Close
16708 | 3 | 9 | CC DChg | 05:07:00 | 139:04:02 | -0.22205 | 3.7958 | 1.13617 | 81.87 | 0 | 0 | 1.13617 | 81.87 | 0.00454558 | 327.56 | 0 | 0 | 0.00454558 | 327.56 | 2023-04-09 12:48:45 | -0.00084286 | -6.1683 | -444.4978 | 0 | Close
16709 | 3 | 9 | CC DChg | 05:07:30 | 139:04:32 | -0.22205 | 3.7954 | 1.13802 | 82.01 | 0 | 0 | 1.13802 | 82.01 | 0.0045526 | 328.07 | 0 | 0 | 0.0045526 | 328.07 | 2023-04-09 12:49:15 | -0.00084277 | -4.6262 | -333.3734 | 0 | Close
16710 | 3 | 9 | CC DChg | 05:08:00 | 139:05:02 | -0.22205 | 3.795 | 1.13987 | 82.14 | 0 | 0 | 1.13987 | 82.14 | 0.00455963 | 328.57 | 0 | 0 | 0.00455963 | 328.57 | 2023-04-09 12:49:45 | -0.00084268 | -4.6262 | -333.3734 | 0 | Close
16711 | 3 | 9 | CC DChg | 05:08:30 | 139:05:32 | -0.22206 | 3.7947 | 1.14172 | 82.27 | 0 | 0 | 1.14172 | 82.27 | 0.00456665 | 329.08 | 0 | 0 | 0.00456665 | 329.08 | 2023-04-09 12:50:15 | -0.00084265 | -6.168 | -444.4765 | 0 | Close
16712 | 3 | 9 | CC DChg | 05:09:00 | 139:06:02 | -0.22204 | 3.7942 | 1.14357 | 82.41 | 0 | 0 | 1.14357 | 82.41 | 0.00457367 | 329.59 | 0 | 0 | 0.00457367 | 329.59 | 2023-04-09 12:50:45 | -0.00084246 | -3.701 | -266.6987 | 0 | Close
16713 | 3 | 9 | CC DChg | 05:09:30 | 139:06:32 | -0.22207 | 3.7939 | 1.14542 | 82.54 | 0 | 0 | 1.14542 | 82.54 | 0.00458069 | 330.09 | 0 | 0 | 0.00458069 | 330.09 | 2023-04-09 12:51:15 | -0.00084251 | -6.1686 | -444.5192 | 0 | Close
16714 | 3 | 9 | CC DChg | 05:10:00 | 139:07:02 | -0.22205 | 3.7936 | 1.14727 | 82.67 | 0 | 0 | 1.14727 | 82.67 | 0.00458771 | 330.6 | 0 | 0 | 0.00458771 | 330.6 | 2023-04-09 12:51:45 | -0.00084237 | -6.1686 | -444.5192 | 0 | Close
16715 | 3 | 9 | CC DChg | 05:10:30 | 139:07:32 | -0.22205 | 3.7932 | 1.14912 | 82.81 | 0 | 0 | 1.14912 | 82.81 | 0.00459473 | 331.1 | 0 | 0 | 0.00459473 | 331.1 | 2023-04-09 12:52:15 | -0.00084228 | -4.6258 | -333.3413 | 0 | Close
16716 | 3 | 9 | CC DChg | 05:11:00 | 139:08:02 | -0.22206 | 3.7929 | 1.15097 | 82.94 | 0 | 0 | 1.15097 | 82.94 | 0.00460175 | 331.61 | 0 | 0 | 0.00460175 | 331.61 | 2023-04-09 12:52:45 | -0.00084225 | -6.1686 | -444.5192 | 0 | Close
16717 | 3 | 9 | CC DChg | 05:11:30 | 139:08:32 | -0.22205 | 3.7925 | 1.15282 | 83.07 | 0 | 0 | 1.15282 | 83.07 | 0.00460877 | 332.12 | 0 | 0 | 0.00460877 | 332.12 | 2023-04-09 12:53:15 | -0.00084212 | -4.6258 | -333.3413 | 0 | Close
16718 | 3 | 9 | CC DChg | 05:12:00 | 139:09:02 | -0.22205 | 3.7922 | 1.15467 | 83.21 | 0 | 0 | 1.15467 | 83.21 | 0.00461578 | 332.62 | 0 | 0 | 0.00461578 | 332.62 | 2023-04-09 12:53:45 | -0.00084206 | -6.1686 | -444.5192 | 0 | Close
16719 | 3 | 9 | CC DChg | 05:12:30 | 139:09:32 | -0.22205 | 3.7918 | 1.15652 | 83.34 | 0 | 0 | 1.15652 | 83.34 | 0.0046228 | 333.13 | 0 | 0 | 0.0046228 | 333.13 | 2023-04-09 12:54:15 | -0.00084197 | -4.6262 | -333.3734 | 0 | Close
16720 | 3 | 9 | CC DChg | 05:13:00 | 139:10:02 | -0.22205 | 3.7915 | 1.15837 | 83.47 | 0 | 0 | 1.15837 | 83.47 | 0.00462982 | 333.63 | 0 | 0 | 0.00462982 | 333.63 | 2023-04-09 12:54:45 | -0.0008419 | -6.1686 | -444.5192 | 0 | Close
16721 | 3 | 9 | CC DChg | 05:13:30 | 139:10:32 | -0.22206 | 3.7911 | 1.16022 | 83.61 | 0 | 0 | 1.16022 | 83.61 | 0.00463683 | 334.14 | 0 | 0 | 0.00463683 | 334.14 | 2023-04-09 12:55:15 | -0.00084185 | -4.6258 | -333.3413 | 0 | Close
16722 | 3 | 9 | CC DChg | 05:14:00 | 139:11:02 | -0.22207 | 3.7907 | 1.16208 | 83.74 | 0 | 0 | 1.16208 | 83.74 | 0.00464385 | 334.64 | 0 | 0 | 0.00464385 | 334.64 | 2023-04-09 12:55:45 | -0.0008418 | -4.6264 | -333.3894 | 0 | Close
16723 | 3 | 9 | CC DChg | 05:14:30 | 139:11:32 | -0.22206 | 3.7904 | 1.16393 | 83.87 | 0 | 0 | 1.16393 | 83.87 | 0.00465086 | 335.15 | 0 | 0 | 0.00465086 | 335.15 | 2023-04-09 12:56:15 | -0.0008417 | -6.1683 | -444.4978 | 0 | Close
16724 | 3 | 9 | CC DChg | 05:15:00 | 139:12:02 | -0.22206 | 3.79 | 1.16578 | 84.01 | 0 | 0 | 1.16578 | 84.01 | 0.00465788 | 335.65 | 0 | 0 | 0.00465788 | 335.65 | 2023-04-09 12:56:45 | -0.00084161 | -4.626 | -333.3574 | 0 | Close
16725 | 3 | 9 | CC DChg | 05:15:30 | 139:12:32 | -0.22206 | 3.7897 | 1.16763 | 84.14 | 0 | 0 | 1.16763 | 84.14 | 0.00466489 | 336.16 | 0 | 0 | 0.00466489 | 336.16 | 2023-04-09 12:57:15 | -0.00084154 | -6.1686 | -444.5192 | 0 | Close
16726 | 3 | 9 | CC DChg | 05:16:00 | 139:13:02 | -0.22207 | 3.7894 | 1.16948 | 84.27 | 0 | 0 | 1.16948 | 84.27 | 0.0046719 | 336.67 | 0 | 0 | 0.0046719 | 336.67 | 2023-04-09 12:57:45 | -0.00084151 | -6.1683 | -444.4978 | 0 | Close
16727 | 3 | 9 | CC DChg | 05:16:30 | 139:13:32 | -0.22207 | 3.789 | 1.17133 | 84.41 | 0 | 0 | 1.17133 | 84.41 | 0.00467891 | 337.17 | 0 | 0 | 0.00467891 | 337.17 | 2023-04-09 12:58:15 | -0.00084142 | -4.6264 | -333.3894 | 0 | Close
16728 | 3 | 9 | CC DChg | 05:17:00 | 139:14:02 | -0.22206 | 3.7887 | 1.17318 | 84.54 | 0 | 0 | 1.17318 | 84.54 | 0.00468593 | 337.68 | 0 | 0 | 0.00468593 | 337.68 | 2023-04-09 12:58:45 | -0.00084132 | -6.1677 | -444.4551 | 0 | Close
16729 | 3 | 9 | CC DChg | 05:17:30 | 139:14:32 | -0.22206 | 3.7883 | 1.17503 | 84.67 | 0 | 0 | 1.17503 | 84.67 | 0.00469294 | 338.18 | 0 | 0 | 0.00469294 | 338.18 | 2023-04-09 12:59:15 | -0.00084123 | -4.6264 | -333.3894 | 0 | Close
16730 | 3 | 9 | CC DChg | 05:18:00 | 139:15:02 | -0.22206 | 3.788 | 1.17688 | 84.81 | 0 | 0 | 1.17688 | 84.81 | 0.00469995 | 338.69 | 0 | 0 | 0.00469995 | 338.69 | 2023-04-09 12:59:45 | -0.00084116 | -6.1686 | -444.5192 | 0 | Close
16731 | 3 | 9 | CC DChg | 05:18:30 | 139:15:32 | -0.22206 | 3.7876 | 1.17873 | 84.94 | 0 | 0 | 1.17873 | 84.94 | 0.00470696 | 339.19 | 0 | 0 | 0.00470696 | 339.19 | 2023-04-09 13:00:15 | -0.00084107 | -4.6262 | -333.3734 | 0 | Close
16732 | 3 | 9 | CC DChg | 05:19:00 | 139:16:02 | -0.22207 | 3.7874 | 1.18058 | 85.07 | 0 | 0 | 1.18058 | 85.07 | 0.00471396 | 339.7 | 0 | 0 | 0.00471396 | 339.7 | 2023-04-09 13:00:45 | -0.00084107 | -9.252 | -666.7147 | 0 | Close
16733 | 3 | 9 | CC DChg | 05:19:30 | 139:16:32 | -0.22205 | 3.787 | 1.18243 | 85.21 | 0 | 0 | 1.18243 | 85.21 | 0.00472097 | 340.2 | 0 | 0 | 0.00472097 | 340.2 | 2023-04-09 13:01:15 | -0.0008409 | -4.6264 | -333.3894 | 0 | Close
16734 | 3 | 9 | CC DChg | 05:20:00 | 139:17:02 | -0.22206 | 3.7866 | 1.18428 | 85.34 | 0 | 0 | 1.18428 | 85.34 | 0.00472798 | 340.71 | 0 | 0 | 0.00472798 | 340.71 | 2023-04-09 13:01:45 | -0.00084085 | -4.6264 | -333.3894 | 0 | Close
16735 | 3 | 9 | CC DChg | 05:20:30 | 139:17:32 | -0.22206 | 3.7864 | 1.18613 | 85.47 | 0 | 0 | 1.18613 | 85.47 | 0.00473499 | 341.21 | 0 | 0 | 0.00473499 | 341.21 | 2023-04-09 13:02:15 | -0.00084081 | -9.2524 | -666.7467 | 0 | Close
16736 | 3 | 9 | CC DChg | 05:21:00 | 139:18:02 | -0.22206 | 3.786 | 1.18798 | 85.61 | 0 | 0 | 1.18798 | 85.61 | 0.00474199 | 341.72 | 0 | 0 | 0.00474199 | 341.72 | 2023-04-09 13:02:45 | -0.00084072 | -4.6264 | -333.3894 | 0 | Close
16737 | 3 | 9 | CC DChg | 05:21:30 | 139:18:32 | -0.22207 | 3.7857 | 1.18983 | 85.74 | 0 | 0 | 1.18983 | 85.74 | 0.004749 | 342.22 | 0 | 0 | 0.004749 | 342.22 | 2023-04-09 13:03:15 | -0.00084069 | -6.1677 | -444.4551 | 0 | Close
16738 | 3 | 9 | CC DChg | 05:22:00 | 139:19:02 | -0.22206 | 3.7854 | 1.19168 | 85.87 | 0 | 0 | 1.19168 | 85.87 | 0.004756 | 342.73 | 0 | 0 | 0.004756 | 342.73 | 2023-04-09 13:03:45 | -0.00084059 | -6.1686 | -444.5192 | 0 | Close
16739 | 3 | 9 | CC DChg | 05:22:30 | 139:19:32 | -0.22206 | 3.785 | 1.19353 | 86.01 | 0 | 0 | 1.19353 | 86.01 | 0.00476301 | 343.23 | 0 | 0 | 0.00476301 | 343.23 | 2023-04-09 13:04:15 | -0.0008405 | -4.6264 | -333.3894 | 0 | Close
16740 | 3 | 9 | CC DChg | 05:23:00 | 139:20:02 | -0.22208 | 3.7847 | 1.19538 | 86.14 | 0 | 0 | 1.19538 | 86.14 | 0.00477001 | 343.74 | 0 | 0 | 0.00477001 | 343.74 | 2023-04-09 13:04:45 | -0.00084051 | -6.1683 | -444.4978 | 0 | Close
16741 | 3 | 9 | CC DChg | 05:23:30 | 139:20:32 | -0.22206 | 3.7845 | 1.19723 | 86.27 | 0 | 0 | 1.19723 | 86.27 | 0.00477702 | 344.24 | 0 | 0 | 0.00477702 | 344.24 | 2023-04-09 13:05:15 | -0.00084039 | -9.2529 | -666.7788 | 0 | Close
16742 | 3 | 9 | CC DChg | 05:24:00 | 139:21:02 | -0.22207 | 3.784 | 1.19909 | 86.41 | 0 | 0 | 1.19909 | 86.41 | 0.00478402 | 344.74 | 0 | 0 | 0.00478402 | 344.74 | 2023-04-09 13:05:45 | -0.00084031 | -3.7012 | -266.7115 | 0 | Close
16743 | 3 | 9 | CC DChg | 05:24:30 | 139:21:32 | -0.22207 | 3.7838 | 1.20094 | 86.54 | 0 | 0 | 1.20094 | 86.54 | 0.00479102 | 345.25 | 0 | 0 | 0.00479102 | 345.25 | 2023-04-09 13:06:15 | -0.00084027 | -9.2524 | -666.7467 | 0 | Close
16744 | 3 | 9 | CC DChg | 05:25:00 | 139:22:02 | -0.22207 | 3.7834 | 1.20279 | 86.67 | 0 | 0 | 1.20279 | 86.67 | 0.00479802 | 345.75 | 0 | 0 | 0.00479802 | 345.75 | 2023-04-09 13:06:45 | -0.00084018 | -4.626 | -333.3574 | 0 | Close
16745 | 3 | 9 | CC DChg | 05:25:30 | 139:22:32 | -0.22206 | 3.7831 | 1.20464 | 86.81 | 0 | 0 | 1.20464 | 86.81 | 0.00480502 | 346.26 | 0 | 0 | 0.00480502 | 346.26 | 2023-04-09 13:07:15 | -0.00084008 | -6.1686 | -444.5192 | 0 | Close
16746 | 3 | 9 | CC DChg | 05:26:00 | 139:23:02 | -0.22207 | 3.7827 | 1.20649 | 86.94 | 0 | 0 | 1.20649 | 86.94 | 0.00481202 | 346.76 | 0 | 0 | 0.00481202 | 346.76 | 2023-04-09 13:07:45 | -0.00084002 | -4.6262 | -333.3734 | 0 | Close
16747 | 3 | 9 | CC DChg | 05:26:30 | 139:23:32 | -0.22206 | 3.7824 | 1.20834 | 87.07 | 0 | 0 | 1.20834 | 87.07 | 0.00481902 | 347.27 | 0 | 0 | 0.00481902 | 347.27 | 2023-04-09 13:08:15 | -0.00083992 | -6.168 | -444.4765 | 0 | Close
16748 | 3 | 9 | CC DChg | 05:27:00 | 139:24:02 | -0.22207 | 3.7821 | 1.21019 | 87.21 | 0 | 0 | 1.21019 | 87.21 | 0.00482602 | 347.77 | 0 | 0 | 0.00482602 | 347.77 | 2023-04-09 13:08:45 | -0.00083989 | -6.1686 | -444.5192 | 0 | Close
16749 | 3 | 9 | CC DChg | 05:27:30 | 139:24:32 | -0.22208 | 3.7819 | 1.21204 | 87.34 | 0 | 0 | 1.21204 | 87.34 | 0.00483302 | 348.28 | 0 | 0 | 0.00483302 | 348.28 | 2023-04-09 13:09:15 | -0.00083988 | -9.2524 | -666.7467 | 0 | Close
16750 | 3 | 9 | CC DChg | 05:28:00 | 139:25:02 | -0.22207 | 3.7816 | 1.21389 | 87.47 | 0 | 0 | 1.21389 | 87.47 | 0.00484002 | 348.78 | 0 | 0 | 0.00484002 | 348.78 | 2023-04-09 13:09:45 | -0.00083978 | -6.1686 | -444.5192 | 0 | Close
16751 | 3 | 9 | CC DChg | 05:28:30 | 139:25:32 | -0.22206 | 3.7813 | 1.21574 | 87.61 | 0 | 0 | 1.21574 | 87.61 | 0.00484702 | 349.28 | 0 | 0 | 0.00484702 | 349.28 | 2023-04-09 13:10:15 | -0.00083968 | -6.1686 | -444.5192 | 0 | Close
16752 | 3 | 9 | CC DChg | 05:29:00 | 139:26:02 | -0.22207 | 3.7809 | 1.21759 | 87.74 | 0 | 0 | 1.21759 | 87.74 | 0.00485402 | 349.79 | 0 | 0 | 0.00485402 | 349.79 | 2023-04-09 13:10:45 | -0.00083962 | -4.6264 | -333.3894 | 0 | Close
16753 | 3 | 9 | CC DChg | 05:29:30 | 139:26:32 | -0.22207 | 3.7806 | 1.21944 | 87.87 | 0 | 0 | 1.21944 | 87.87 | 0.00486101 | 350.29 | 0 | 0 | 0.00486101 | 350.29 | 2023-04-09 13:11:15 | -0.00083956 | -6.1677 | -444.4551 | 0 | Close
16754 | 3 | 9 | CC DChg | 05:30:00 | 139:27:02 | -0.22206 | 3.7803 | 1.22129 | 88.01 | 0 | 0 | 1.22129 | 88.01 | 0.00486801 | 350.8 | 0 | 0 | 0.00486801 | 350.8 | 2023-04-09 13:11:45 | -0.00083945 | -6.1686 | -444.5192 | 0 | Close
16755 | 3 | 9 | CC DChg | 05:30:30 | 139:27:32 | -0.22206 | 3.78 | 1.22314 | 88.14 | 0 | 0 | 1.22314 | 88.14 | 0.004875 | 351.3 | 0 | 0 | 0.004875 | 351.3 | 2023-04-09 13:12:15 | -0.00083939 | -6.1683 | -444.4978 | 0 | Close
16756 | 3 | 9 | CC DChg | 05:31:00 | 139:28:02 | -0.22207 | 3.7797 | 1.22499 | 88.28 | 0 | 0 | 1.22499 | 88.28 | 0.004882 | 351.8 | 0 | 0 | 0.004882 | 351.8 | 2023-04-09 13:12:45 | -0.00083936 | -6.1686 | -444.5192 | 0 | Close
16757 | 3 | 9 | CC DChg | 05:31:30 | 139:28:32 | -0.22205 | 3.7793 | 1.22684 | 88.41 | 0 | 0 | 1.22684 | 88.41 | 0.00488899 | 352.31 | 0 | 0 | 0.00488899 | 352.31 | 2023-04-09 13:13:15 | -0.00083919 | -4.6262 | -333.3734 | 0 | Close
16758 | 3 | 9 | CC DChg | 05:32:00 | 139:29:02 | -0.22206 | 3.7791 | 1.22869 | 88.54 | 0 | 0 | 1.22869 | 88.54 | 0.00489598 | 352.81 | 0 | 0 | 0.00489598 | 352.81 | 2023-04-09 13:13:45 | -0.00083919 | -9.252 | -666.7147 | 0 | Close
16759 | 3 | 9 | CC DChg | 05:32:30 | 139:29:32 | -0.22206 | 3.7788 | 1.23054 | 88.68 | 0 | 0 | 1.23054 | 88.68 | 0.00490298 | 353.32 | 0 | 0 | 0.00490298 | 353.32 | 2023-04-09 13:14:15 | -0.00083912 | -6.1692 | -444.5619 | 0 | Close
16760 | 3 | 9 | CC DChg | 05:33:00 | 139:30:02 | -0.22204 | 3.7785 | 1.23239 | 88.81 | 0 | 0 | 1.23239 | 88.81 | 0.00490997 | 353.82 | 0 | 0 | 0.00490997 | 353.82 | 2023-04-09 13:14:45 | -0.00083898 | -6.168 | -444.4765 | 0 | Close
16761 | 3 | 9 | CC DChg | 05:33:30 | 139:30:32 | -0.22206 | 3.7781 | 1.23425 | 88.94 | 0 | 0 | 1.23425 | 88.94 | 0.00491696 | 354.32 | 0 | 0 | 0.00491696 | 354.32 | 2023-04-09 13:15:15 | -0.00083896 | -4.6264 | -333.3894 | 0 | Close
16762 | 3 | 9 | CC DChg | 05:34:00 | 139:31:02 | -0.22206 | 3.7778 | 1.2361 | 89.08 | 0 | 0 | 1.2361 | 89.08 | 0.00492395 | 354.83 | 0 | 0 | 0.00492395 | 354.83 | 2023-04-09 13:15:45 | -0.0008389 | -6.1683 | -444.4978 | 0 | Close
16763 | 3 | 9 | CC DChg | 05:34:30 | 139:31:32 | -0.22206 | 3.7776 | 1.23795 | 89.21 | 0 | 0 | 1.23795 | 89.21 | 0.00493094 | 355.33 | 0 | 0 | 0.00493094 | 355.33 | 2023-04-09 13:16:15 | -0.00083885 | -9.2529 | -666.7788 | 0 | Close
16764 | 3 | 9 | CC DChg | 05:35:00 | 139:32:02 | -0.22207 | 3.7772 | 1.2398 | 89.34 | 0 | 0 | 1.2398 | 89.34 | 0.00493793 | 355.84 | 0 | 0 | 0.00493793 | 355.84 | 2023-04-09 13:16:45 | -0.0008388 | -4.6262 | -333.3734 | 0 | Close
16765 | 3 | 9 | CC DChg | 05:35:30 | 139:32:32 | -0.22206 | 3.777 | 1.24165 | 89.48 | 0 | 0 | 1.24165 | 89.48 | 0.00494492 | 356.34 | 0 | 0 | 0.00494492 | 356.34 | 2023-04-09 13:17:15 | -0.00083872 | -9.252 | -666.7147 | 0 | Close
16766 | 3 | 9 | CC DChg | 05:36:00 | 139:33:02 | -0.22207 | 3.7767 | 1.2435 | 89.61 | 0 | 0 | 1.2435 | 89.61 | 0.00495191 | 356.84 | 0 | 0 | 0.00495191 | 356.84 | 2023-04-09 13:17:45 | -0.00083869 | -6.1686 | -444.5192 | 0 | Close
16767 | 3 | 9 | CC DChg | 05:36:30 | 139:33:32 | -0.22207 | 3.7764 | 1.24535 | 89.74 | 0 | 0 | 1.24535 | 89.74 | 0.0049589 | 357.35 | 0 | 0 | 0.0049589 | 357.35 | 2023-04-09 13:18:15 | -0.00083863 | -6.1683 | -444.4978 | 0 | Close
16768 | 3 | 9 | CC DChg | 05:37:00 | 139:34:02 | -0.22206 | 3.7761 | 1.2472 | 89.88 | 0 | 0 | 1.2472 | 89.88 | 0.00496589 | 357.85 | 0 | 0 | 0.00496589 | 357.85 | 2023-04-09 13:18:45 | -0.00083852 | -6.1692 | -444.5619 | 0 | Close
16769 | 3 | 9 | CC DChg | 05:37:30 | 139:34:32 | -0.22207 | 3.7758 | 1.24905 | 90.01 | 0 | 0 | 1.24905 | 90.01 | 0.00497288 | 358.35 | 0 | 0 | 0.00497288 | 358.35 | 2023-04-09 13:19:15 | -0.00083849 | -6.168 | -444.4765 | 0 | Close
16770 | 3 | 9 | CC DChg | 05:38:00 | 139:35:02 | -0.22207 | 3.7755 | 1.2509 | 90.14 | 0 | 0 | 1.2509 | 90.14 | 0.00497986 | 358.86 | 0 | 0 | 0.00497986 | 358.86 | 2023-04-09 13:19:45 | -0.00083843 | -6.1686 | -444.5192 | 0 | Close
16771 | 3 | 9 | CC DChg | 05:38:30 | 139:35:32 | -0.22208 | 3.7752 | 1.25275 | 90.28 | 0 | 0 | 1.25275 | 90.28 | 0.00498685 | 359.36 | 0 | 0 | 0.00498685 | 359.36 | 2023-04-09 13:20:15 | -0.0008384 | -6.1683 | -444.4978 | 0 | Close
16772 | 3 | 9 | CC DChg | 05:39:00 | 139:36:02 | -0.22206 | 3.7749 | 1.2546 | 90.41 | 0 | 0 | 1.2546 | 90.41 | 0.00499384 | 359.86 | 0 | 0 | 0.00499384 | 359.86 | 2023-04-09 13:20:45 | -0.00083825 | -6.1686 | -444.5192 | 0 | Close
16773 | 3 | 9 | CC DChg | 05:39:30 | 139:36:32 | -0.22207 | 3.7747 | 1.25645 | 90.54 | 0 | 0 | 1.25645 | 90.54 | 0.00500082 | 360.37 | 0 | 0 | 0.00500082 | 360.37 | 2023-04-09 13:21:15 | -0.00083825 | -9.252 | -666.7147 | 0 | Close
16774 | 3 | 9 | CC DChg | 05:40:00 | 139:37:02 | -0.22207 | 3.7744 | 1.2583 | 90.68 | 0 | 0 | 1.2583 | 90.68 | 0.00500781 | 360.87 | 0 | 0 | 0.00500781 | 360.87 | 2023-04-09 13:21:45 | -0.00083818 | -6.1689 | -444.5405 | 0 | Close
16775 | 3 | 9 | CC DChg | 05:40:30 | 139:37:32 | -0.22205 | 3.7741 | 1.26015 | 90.81 | 0 | 0 | 1.26015 | 90.81 | 0.00501479 | 361.37 | 0 | 0 | 0.00501479 | 361.37 | 2023-04-09 13:22:15 | -0.00083804 | -6.1686 | -444.5192 | 0 | Close
16776 | 3 | 9 | CC DChg | 05:41:00 | 139:38:02 | -0.22207 | 3.7739 | 1.262 | 90.94 | 0 | 0 | 1.262 | 90.94 | 0.00502177 | 361.88 | 0 | 0 | 0.00502177 | 361.88 | 2023-04-09 13:22:45 | -0.00083807 | -9.252 | -666.7147 | 0 | Close
16777 | 3 | 9 | CC DChg | 05:41:30 | 139:38:32 | -0.22206 | 3.7735 | 1.26385 | 91.08 | 0 | 0 | 1.26385 | 91.08 | 0.00502876 | 362.38 | 0 | 0 | 0.00502876 | 362.38 | 2023-04-09 13:23:15 | -0.00083794 | -4.6264 | -333.3894 | 0 | Close
16778 | 3 | 9 | CC DChg | 05:42:00 | 139:39:02 | -0.22206 | 3.7732 | 1.2657 | 91.21 | 0 | 0 | 1.2657 | 91.21 | 0.00503574 | 362.88 | 0 | 0 | 0.00503574 | 362.88 | 2023-04-09 13:23:45 | -0.00083788 | -6.1683 | -444.4978 | 0 | Close
16779 | 3 | 9 | CC DChg | 05:42:30 | 139:39:32 | -0.22206 | 3.7729 | 1.26755 | 91.34 | 0 | 0 | 1.26755 | 91.34 | 0.00504272 | 363.39 | 0 | 0 | 0.00504272 | 363.39 | 2023-04-09 13:24:15 | -0.00083781 | -6.1689 | -444.5405 | 0 | Close
16780 | 3 | 9 | CC DChg | 05:43:00 | 139:40:02 | -0.22207 | 3.7726 | 1.26941 | 91.48 | 0 | 0 | 1.26941 | 91.48 | 0.0050497 | 363.89 | 0 | 0 | 0.0050497 | 363.89 | 2023-04-09 13:24:45 | -0.00083778 | -6.1683 | -444.4978 | 0 | Close
16781 | 3 | 9 | CC DChg | 05:43:30 | 139:40:32 | -0.22205 | 3.7723 | 1.27126 | 91.61 | 0 | 0 | 1.27126 | 91.61 | 0.00505669 | 364.39 | 0 | 0 | 0.00505669 | 364.39 | 2023-04-09 13:25:15 | -0.00083764 | -6.1686 | -444.5192 | 0 | Close
16782 | 3 | 9 | CC DChg | 05:44:00 | 139:41:02 | -0.22207 | 3.7721 | 1.27311 | 91.74 | 0 | 0 | 1.27311 | 91.74 | 0.00506367 | 364.9 | 0 | 0 | 0.00506367 | 364.9 | 2023-04-09 13:25:45 | -0.00083767 | -9.2524 | -666.7467 | 0 | Close
16783 | 3 | 9 | CC DChg | 05:44:30 | 139:41:32 | -0.22207 | 3.7718 | 1.27496 | 91.88 | 0 | 0 | 1.27496 | 91.88 | 0.00507065 | 365.4 | 0 | 0 | 0.00507065 | 365.4 | 2023-04-09 13:26:15 | -0.0008376 | -6.1686 | -444.5192 | 0 | Close
16784 | 3 | 9 | CC DChg | 05:45:00 | 139:42:02 | -0.22207 | 3.7715 | 1.27681 | 92.01 | 0 | 0 | 1.27681 | 92.01 | 0.00507763 | 365.9 | 0 | 0 | 0.00507763 | 365.9 | 2023-04-09 13:26:45 | -0.00083754 | -6.1686 | -444.5192 | 0 | Close
16785 | 3 | 9 | CC DChg | 05:45:30 | 139:42:32 | -0.22205 | 3.7711 | 1.27866 | 92.14 | 0 | 0 | 1.27866 | 92.14 | 0.00508461 | 366.41 | 0 | 0 | 0.00508461 | 366.41 | 2023-04-09 13:27:15 | -0.00083737 | -4.626 | -333.3574 | 0 | Close
16786 | 3 | 9 | CC DChg | 05:46:00 | 139:43:02 | -0.22207 | 3.771 | 1.28051 | 92.28 | 0 | 0 | 1.28051 | 92.28 | 0.00509158 | 366.91 | 0 | 0 | 0.00509158 | 366.91 | 2023-04-09 13:27:45 | -0.00083743 | -18.5067 | -1333.6216 | 0 | Close
16787 | 3 | 9 | CC DChg | 05:46:30 | 139:43:32 | -0.22208 | 3.7707 | 1.28236 | 92.41 | 0 | 0 | 1.28236 | 92.41 | 0.00509856 | 367.41 | 0 | 0 | 0.00509856 | 367.41 | 2023-04-09 13:28:15 | -0.0008374 | -6.1677 | -444.4551 | 0 | Close
16788 | 3 | 9 | CC DChg | 05:47:00 | 139:44:02 | -0.22206 | 3.7704 | 1.28421 | 92.54 | 0 | 0 | 1.28421 | 92.54 | 0.00510554 | 367.91 | 0 | 0 | 0.00510554 | 367.91 | 2023-04-09 13:28:45 | -0.00083726 | -6.1689 | -444.5405 | 0 | Close
16789 | 3 | 9 | CC DChg | 05:47:30 | 139:44:32 | -0.22206 | 3.7701 | 1.28606 | 92.68 | 0 | 0 | 1.28606 | 92.68 | 0.00511252 | 368.42 | 0 | 0 | 0.00511252 | 368.42 | 2023-04-09 13:29:15 | -0.00083719 | -6.1683 | -444.4978 | 0 | Close
16790 | 3 | 9 | CC DChg | 05:48:00 | 139:45:02 | -0.22207 | 3.7698 | 1.28791 | 92.81 | 0 | 0 | 1.28791 | 92.81 | 0.00511949 | 368.92 | 0 | 0 | 0.00511949 | 368.92 | 2023-04-09 13:29:45 | -0.00083716 | -6.1686 | -444.5192 | 0 | Close
16791 | 3 | 9 | CC DChg | 05:48:30 | 139:45:32 | -0.22206 | 3.7695 | 1.28976 | 92.94 | 0 | 0 | 1.28976 | 92.94 | 0.00512647 | 369.42 | 0 | 0 | 0.00512647 | 369.42 | 2023-04-09 13:30:15 | -0.00083706 | -6.168 | -444.4765 | 0 | Close
16792 | 3 | 9 | CC DChg | 05:49:00 | 139:46:02 | -0.22207 | 3.7693 | 1.29161 | 93.08 | 0 | 0 | 1.29161 | 93.08 | 0.00513344 | 369.92 | 0 | 0 | 0.00513344 | 369.92 | 2023-04-09 13:30:45 | -0.00083705 | -9.2529 | -666.7788 | 0 | Close
16793 | 3 | 9 | CC DChg | 05:49:30 | 139:46:32 | -0.22206 | 3.769 | 1.29346 | 93.21 | 0 | 0 | 1.29346 | 93.21 | 0.00514042 | 370.43 | 0 | 0 | 0.00514042 | 370.43 | 2023-04-09 13:31:15 | -0.00083694 | -6.1689 | -444.5405 | 0 | Close
16794 | 3 | 9 | CC DChg | 05:50:00 | 139:47:02 | -0.22204 | 3.7687 | 1.29531 | 93.34 | 0 | 0 | 1.29531 | 93.34 | 0.00514739 | 370.93 | 0 | 0 | 0.00514739 | 370.93 | 2023-04-09 13:31:45 | -0.0008368 | -6.168 | -444.4765 | 0 | Close
16795 | 3 | 9 | CC DChg | 05:50:30 | 139:47:32 | -0.22206 | 3.7685 | 1.29716 | 93.48 | 0 | 0 | 1.29716 | 93.48 | 0.00515437 | 371.43 | 0 | 0 | 0.00515437 | 371.43 | 2023-04-09 13:32:15 | -0.00083683 | -9.2524 | -666.7467 | 0 | Close
16796 | 3 | 9 | CC DChg | 05:51:00 | 139:48:02 | -0.22205 | 3.7682 | 1.29901 | 93.61 | 0 | 0 | 1.29901 | 93.61 | 0.00516134 | 371.93 | 0 | 0 | 0.00516134 | 371.93 | 2023-04-09 13:32:45 | -0.00083673 | -6.168 | -444.4765 | 0 | Close
16797 | 3 | 9 | CC DChg | 05:51:30 | 139:48:32 | -0.22208 | 3.768 | 1.30086 | 93.74 | 0 | 0 | 1.30086 | 93.74 | 0.00516831 | 372.44 | 0 | 0 | 0.00516831 | 372.44 | 2023-04-09 13:33:15 | -0.0008368 | -9.2538 | -666.8428 | 0 | Close
16798 | 3 | 9 | CC DChg | 05:52:00 | 139:49:02 | -0.22206 | 3.7676 | 1.30271 | 93.88 | 0 | 0 | 1.30271 | 93.88 | 0.00517528 | 372.94 | 0 | 0 | 0.00517528 | 372.94 | 2023-04-09 13:33:45 | -0.00083663 | -4.626 | -333.3574 | 0 | Close
16799 | 3 | 9 | CC DChg | 05:52:30 | 139:49:32 | -0.22206 | 3.7674 | 1.30457 | 94.01 | 0 | 0 | 1.30457 | 94.01 | 0.00518226 | 373.44 | 0 | 0 | 0.00518226 | 373.44 | 2023-04-09 13:34:15 | -0.00083659 | -9.2533 | -666.8108 | 0 | Close
16800 | 3 | 9 | CC DChg | 05:53:00 | 139:50:02 | -0.22206 | 3.7671 | 1.30642 | 94.14 | 0 | 0 | 1.30642 | 94.14 | 0.00518923 | 373.94 | 0 | 0 | 0.00518923 | 373.94 | 2023-04-09 13:34:45 | -0.00083652 | -6.168 | -444.4765 | 0 | Close
16801 | 3 | 9 | CC DChg | 05:53:30 | 139:50:32 | -0.22206 | 3.7668 | 1.30827 | 94.28 | 0 | 0 | 1.30827 | 94.28 | 0.0051962 | 374.45 | 0 | 0 | 0.0051962 | 374.45 | 2023-04-09 13:35:15 | -0.00083646 | -6.1686 | -444.5192 | 0 | Close
16802 | 3 | 9 | CC DChg | 05:54:00 | 139:51:02 | -0.22206 | 3.7666 | 1.31012 | 94.41 | 0 | 0 | 1.31012 | 94.41 | 0.00520317 | 374.95 | 0 | 0 | 0.00520317 | 374.95 | 2023-04-09 13:35:45 | -0.00083641 | -9.2524 | -666.7467 | 0 | Close
16803 | 3 | 9 | CC DChg | 05:54:30 | 139:51:32 | -0.22206 | 3.7663 | 1.31197 | 94.54 | 0 | 0 | 1.31197 | 94.54 | 0.00521014 | 375.45 | 0 | 0 | 0.00521014 | 375.45 | 2023-04-09 13:36:15 | -0.00083634 | -6.168 | -444.4765 | 0 | Close
16804 | 3 | 9 | CC DChg | 05:55:00 | 139:52:02 | -0.22207 | 3.766 | 1.31382 | 94.68 | 0 | 0 | 1.31382 | 94.68 | 0.00521711 | 375.95 | 0 | 0 | 0.00521711 | 375.95 | 2023-04-09 13:36:45 | -0.00083632 | -6.1686 | -444.5192 | 0 | Close
16805 | 3 | 9 | CC DChg | 05:55:30 | 139:52:32 | -0.22208 | 3.7658 | 1.31567 | 94.81 | 0 | 0 | 1.31567 | 94.81 | 0.00522408 | 376.46 | 0 | 0 | 0.00522408 | 376.46 | 2023-04-09 13:37:15 | -0.00083631 | -9.2524 | -666.7467 | 0 | Close
16806 | 3 | 9 | CC DChg | 05:56:00 | 139:53:02 | -0.22208 | 3.7655 | 1.31752 | 94.94 | 0 | 0 | 1.31752 | 94.94 | 0.00523105 | 376.96 | 0 | 0 | 0.00523105 | 376.96 | 2023-04-09 13:37:45 | -0.00083624 | -6.1686 | -444.5192 | 0 | Close
16807 | 3 | 9 | CC DChg | 05:56:30 | 139:53:32 | -0.22207 | 3.7653 | 1.31937 | 95.08 | 0 | 0 | 1.31937 | 95.08 | 0.00523801 | 377.46 | 0 | 0 | 0.00523801 | 377.46 | 2023-04-09 13:38:15 | -0.00083616 | -9.2529 | -666.7788 | 0 | Close
16808 | 3 | 9 | CC DChg | 05:57:00 | 139:54:02 | -0.22205 | 3.765 | 1.32122 | 95.21 | 0 | 0 | 1.32122 | 95.21 | 0.00524498 | 377.96 | 0 | 0 | 0.00524498 | 377.96 | 2023-04-09 13:38:45 | -0.00083602 | -6.1683 | -444.4978 | 0 | Close
16809 | 3 | 9 | CC DChg | 05:57:30 | 139:54:32 | -0.22206 | 3.7647 | 1.32307 | 95.34 | 0 | 0 | 1.32307 | 95.34 | 0.00525195 | 378.46 | 0 | 0 | 0.00525195 | 378.46 | 2023-04-09 13:39:15 | -0.00083599 | -6.168 | -444.4765 | 0 | Close
16810 | 3 | 9 | CC DChg | 05:58:00 | 139:55:02 | -0.22207 | 3.7645 | 1.32492 | 95.48 | 0 | 0 | 1.32492 | 95.48 | 0.00525891 | 378.97 | 0 | 0 | 0.00525891 | 378.97 | 2023-04-09 13:39:45 | -0.00083598 | -9.2529 | -666.7788 | 0 | Close
16811 | 3 | 9 | CC DChg | 05:58:30 | 139:55:32 | -0.22206 | 3.7643 | 1.32677 | 95.61 | 0 | 0 | 1.32677 | 95.61 | 0.00526588 | 379.47 | 0 | 0 | 0.00526588 | 379.47 | 2023-04-09 13:40:15 | -0.0008359 | -9.2533 | -666.8108 | 0 | Close
16812 | 3 | 9 | CC DChg | 05:59:00 | 139:56:02 | -0.22207 | 3.764 | 1.32862 | 95.74 | 0 | 0 | 1.32862 | 95.74 | 0.00527285 | 379.97 | 0 | 0 | 0.00527285 | 379.97 | 2023-04-09 13:40:45 | -0.00083587 | -6.168 | -444.4765 | 0 | Close
16813 | 3 | 9 | CC DChg | 05:59:30 | 139:56:32 | -0.22206 | 3.7637 | 1.33047 | 95.88 | 0 | 0 | 1.33047 | 95.88 | 0.00527981 | 380.47 | 0 | 0 | 0.00527981 | 380.47 | 2023-04-09 13:41:15 | -0.00083577 | -6.1683 | -444.4978 | 0 | Close
16814 | 3 | 9 | CC DChg | 06:00:00 | 139:57:02 | -0.22207 | 3.7635 | 1.33232 | 96.01 | 0 | 0 | 1.33232 | 96.01 | 0.00528678 | 380.97 | 0 | 0 | 0.00528678 | 380.97 | 2023-04-09 13:41:45 | -0.00083576 | -9.252 | -666.7147 | 0 | Close
16815 | 3 | 9 | CC DChg | 06:00:30 | 139:57:32 | -0.22207 | 3.7631 | 1.33417 | 96.14 | 0 | 0 | 1.33417 | 96.14 | 0.00529374 | 381.48 | 0 | 0 | 0.00529374 | 381.48 | 2023-04-09 13:42:15 | -0.00083567 | -4.6269 | -333.4214 | 0 | Close
16816 | 3 | 9 | CC DChg | 06:01:00 | 139:58:02 | -0.22207 | 3.7629 | 1.33602 | 96.28 | 0 | 0 | 1.33602 | 96.28 | 0.0053007 | 381.98 | 0 | 0 | 0.0053007 | 381.98 | 2023-04-09 13:42:45 | -0.00083563 | -9.252 | -666.7147 | 0 | Close
16817 | 3 | 9 | CC DChg | 06:01:30 | 139:58:32 | -0.22206 | 3.7627 | 1.33787 | 96.41 | 0 | 0 | 1.33787 | 96.41 | 0.00530767 | 382.48 | 0 | 0 | 0.00530767 | 382.48 | 2023-04-09 13:43:15 | -0.00083555 | -9.2529 | -666.7788 | 0 | Close
16818 | 3 | 9 | CC DChg | 06:02:00 | 139:59:02 | -0.22205 | 3.7625 | 1.33973 | 96.54 | 0 | 0 | 1.33973 | 96.54 | 0.00531463 | 382.98 | 0 | 0 | 0.00531463 | 382.98 | 2023-04-09 13:43:45 | -0.00083546 | -9.2524 | -666.7467 | 0 | Close
16819 | 3 | 9 | CC DChg | 06:02:30 | 139:59:32 | -0.22205 | 3.7622 | 1.34158 | 96.68 | 0 | 0 | 1.34158 | 96.68 | 0.00532159 | 383.48 | 0 | 0 | 0.00532159 | 383.48 | 2023-04-09 13:44:15 | -0.0008354 | -6.1686 | -444.5192 | 0 | Close
16820 | 3 | 9 | CC DChg | 06:03:00 | 140:00:02 | -0.22206 | 3.7618 | 1.34343 | 96.81 | 0 | 0 | 1.34343 | 96.81 | 0.00532855 | 383.98 | 0 | 0 | 0.00532855 | 383.98 | 2023-04-09 13:44:45 | -0.00083535 | -4.6262 | -333.3734 | 0 | Close
16821 | 3 | 9 | CC DChg | 06:03:30 | 140:00:32 | -0.22206 | 3.7616 | 1.34528 | 96.94 | 0 | 0 | 1.34528 | 96.94 | 0.00533552 | 384.49 | 0 | 0 | 0.00533552 | 384.49 | 2023-04-09 13:45:15 | -0.0008353 | -9.252 | -666.7147 | 0 | Close
16822 | 3 | 9 | CC DChg | 06:04:00 | 140:01:02 | -0.22206 | 3.7615 | 1.34713 | 97.08 | 0 | 0 | 1.34713 | 97.08 | 0.00534248 | 384.99 | 0 | 0 | 0.00534248 | 384.99 | 2023-04-09 13:45:45 | -0.00083528 | -18.5058 | -1333.5575 | 0 | Close
16823 | 3 | 9 | CC DChg | 06:04:30 | 140:01:32 | -0.22205 | 3.7611 | 1.34898 | 97.21 | 0 | 0 | 1.34898 | 97.21 | 0.00534944 | 385.49 | 0 | 0 | 0.00534944 | 385.49 | 2023-04-09 13:46:15 | -0.00083515 | -4.6262 | -333.3734 | 0 | Close
16824 | 3 | 9 | CC DChg | 06:05:00 | 140:02:02 | -0.22206 | 3.7609 | 1.35083 | 97.34 | 0 | 0 | 1.35083 | 97.34 | 0.0053564 | 385.99 | 0 | 0 | 0.0053564 | 385.99 | 2023-04-09 13:46:45 | -0.00083515 | -9.2538 | -666.8428 | 0 | Close
16825 | 3 | 9 | CC DChg | 06:05:30 | 140:02:32 | -0.22207 | 3.7606 | 1.35268 | 97.48 | 0 | 0 | 1.35268 | 97.48 | 0.00536336 | 386.49 | 0 | 0 | 0.00536336 | 386.49 | 2023-04-09 13:47:15 | -0.00083512 | -6.168 | -444.4765 | 0 | Close
16826 | 3 | 9 | CC DChg | 06:06:00 | 140:03:02 | -0.22205 | 3.7604 | 1.35453 | 97.61 | 0 | 0 | 1.35453 | 97.61 | 0.00537031 | 386.99 | 0 | 0 | 0.00537031 | 386.99 | 2023-04-09 13:47:45 | -0.000835 | -9.2529 | -666.7788 | 0 | Close
16827 | 3 | 9 | CC DChg | 06:06:30 | 140:03:32 | -0.22205 | 3.7601 | 1.35638 | 97.74 | 0 | 0 | 1.35638 | 97.74 | 0.00537727 | 387.5 | 0 | 0 | 0.00537727 | 387.5 | 2023-04-09 13:48:15 | -0.00083493 | -6.1683 | -444.4978 | 0 | Close
16828 | 3 | 9 | CC DChg | 06:07:00 | 140:04:02 | -0.22207 | 3.7598 | 1.35823 | 97.88 | 0 | 0 | 1.35823 | 97.88 | 0.00538423 | 388 | 0 | 0 | 0.00538423 | 388 | 2023-04-09 13:48:45 | -0.00083494 | -6.1686 | -444.5192 | 0 | Close
16829 | 3 | 9 | CC DChg | 06:07:30 | 140:04:32 | -0.22206 | 3.7597 | 1.36008 | 98.01 | 0 | 0 | 1.36008 | 98.01 | 0.00539119 | 388.5 | 0 | 0 | 0.00539119 | 388.5 | 2023-04-09 13:49:15 | -0.00083488 | -18.504 | -1333.4294 | 0 | Close
16830 | 3 | 9 | CC DChg | 06:08:00 | 140:05:02 | -0.22207 | 3.7594 | 1.36193 | 98.14 | 0 | 0 | 1.36193 | 98.14 | 0.00539815 | 389 | 0 | 0 | 0.00539815 | 389 | 2023-04-09 13:49:45 | -0.00083485 | -6.1689 | -444.5405 | 0 | Close
16831 | 3 | 9 | CC DChg | 06:08:30 | 140:05:32 | -0.22207 | 3.7592 | 1.36378 | 98.28 | 0 | 0 | 1.36378 | 98.28 | 0.0054051 | 389.5 | 0 | 0 | 0.0054051 | 389.5 | 2023-04-09 13:50:15 | -0.00083481 | -9.2529 | -666.7788 | 0 | Close
16832 | 3 | 9 | CC DChg | 06:09:00 | 140:06:02 | -0.22205 | 3.7589 | 1.36563 | 98.41 | 0 | 0 | 1.36563 | 98.41 | 0.00541206 | 390 | 0 | 0 | 0.00541206 | 390 | 2023-04-09 13:50:45 | -0.00083466 | -6.168 | -444.4765 | 0 | Close
16833 | 3 | 9 | CC DChg | 06:09:30 | 140:06:32 | -0.22206 | 3.7587 | 1.36748 | 98.54 | 0 | 0 | 1.36748 | 98.54 | 0.00541901 | 390.5 | 0 | 0 | 0.00541901 | 390.5 | 2023-04-09 13:51:15 | -0.00083466 | -9.2529 | -666.7788 | 0 | Close
16834 | 3 | 9 | CC DChg | 06:10:00 | 140:07:02 | -0.22207 | 3.7584 | 1.36933 | 98.68 | 0 | 0 | 1.36933 | 98.68 | 0.00542597 | 391 | 0 | 0 | 0.00542597 | 391 | 2023-04-09 13:51:45 | -0.00083463 | -6.1683 | -444.4978 | 0 | Close
16835 | 3 | 9 | CC DChg | 06:10:30 | 140:07:32 | -0.22207 | 3.7582 | 1.37118 | 98.81 | 0 | 0 | 1.37118 | 98.81 | 0.00543292 | 391.51 | 0 | 0 | 0.00543292 | 391.51 | 2023-04-09 13:52:15 | -0.00083458 | -9.2529 | -666.7788 | 0 | Close
16836 | 3 | 9 | CC DChg | 06:11:00 | 140:08:02 | -0.22207 | 3.7579 | 1.37303 | 98.94 | 0 | 0 | 1.37303 | 98.94 | 0.00543988 | 392.01 | 0 | 0 | 0.00543988 | 392.01 | 2023-04-09 13:52:45 | -0.00083452 | -6.1686 | -444.5192 | 0 | Close
16837 | 3 | 9 | CC DChg | 06:11:30 | 140:08:32 | -0.22207 | 3.7577 | 1.37489 | 99.08 | 0 | 0 | 1.37489 | 99.08 | 0.00544683 | 392.51 | 0 | 0 | 0.00544683 | 392.51 | 2023-04-09 13:53:15 | -0.00083447 | -9.2529 | -666.7788 | 0 | Close
16838 | 3 | 9 | CC DChg | 06:12:00 | 140:09:02 | -0.22208 | 3.7574 | 1.37674 | 99.21 | 0 | 0 | 1.37674 | 99.21 | 0.00545379 | 393.01 | 0 | 0 | 0.00545379 | 393.01 | 2023-04-09 13:53:45 | -0.00083444 | -6.1683 | -444.4978 | 0 | Close
16839 | 3 | 9 | CC DChg | 06:12:30 | 140:09:32 | -0.22207 | 3.7572 | 1.37859 | 99.34 | 0 | 0 | 1.37859 | 99.34 | 0.00546074 | 393.51 | 0 | 0 | 0.00546074 | 393.51 | 2023-04-09 13:54:15 | -0.00083436 | -9.2529 | -666.7788 | 0 | Close
16840 | 3 | 9 | CC DChg | 06:13:00 | 140:10:02 | -0.22207 | 3.7569 | 1.38044 | 99.48 | 0 | 0 | 1.38044 | 99.48 | 0.00546769 | 394.01 | 0 | 0 | 0.00546769 | 394.01 | 2023-04-09 13:54:45 | -0.00083429 | -6.1686 | -444.5192 | 0 | Close
16841 | 3 | 9 | CC DChg | 06:13:30 | 140:10:32 | -0.22206 | 3.7567 | 1.38229 | 99.61 | 0 | 0 | 1.38229 | 99.61 | 0.00547464 | 394.51 | 0 | 0 | 0.00547464 | 394.51 | 2023-04-09 13:55:15 | -0.00083421 | -9.252 | -666.7147 | 0 | Close
16842 | 3 | 9 | CC DChg | 06:14:00 | 140:11:02 | -0.22206 | 3.7565 | 1.38414 | 99.74 | 0 | 0 | 1.38414 | 99.74 | 0.0054816 | 395.01 | 0 | 0 | 0.0054816 | 395.01 | 2023-04-09 13:55:45 | -0.00083417 | -9.2533 | -666.8108 | 0 | Close
16843 | 3 | 9 | CC DChg | 06:14:30 | 140:11:32 | -0.22207 | 3.7563 | 1.38599 | 99.88 | 0 | 0 | 1.38599 | 99.88 | 0.00548855 | 395.51 | 0 | 0 | 0.00548855 | 395.51 | 2023-04-09 13:56:15 | -0.00083416 | -9.252 | -666.7147 | 0 | Close
16844 | 3 | 9 | CC DChg | 06:15:00 | 140:12:02 | -0.22208 | 3.7561 | 1.38784 | 100.01 | 0 | 0 | 1.38784 | 100.01 | 0.0054955 | 396.01 | 0 | 0 | 0.0054955 | 396.01 | 2023-04-09 13:56:45 | -0.00083415 | -9.2529 | -666.7788 | 0 | Close
16845 | 3 | 9 | CC DChg | 06:15:30 | 140:12:32 | -0.22206 | 3.7558 | 1.38969 | 100.14 | 0 | 0 | 1.38969 | 100.14 | 0.00550245 | 396.52 | 0 | 0 | 0.00550245 | 396.52 | 2023-04-09 13:57:15 | -0.00083401 | -6.1683 | -444.4978 | 0 | Close
16846 | 3 | 9 | CC DChg | 06:16:00 | 140:13:02 | -0.22205 | 3.7555 | 1.39154 | 100.28 | 0 | 0 | 1.39154 | 100.28 | 0.0055094 | 397.02 | 0 | 0 | 0.0055094 | 397.02 | 2023-04-09 13:57:45 | -0.00083391 | -6.1689 | -444.5405 | 0 | Close
16847 | 3 | 9 | CC DChg | 06:16:30 | 140:13:32 | -0.22206 | 3.7552 | 1.39339 | 100.41 | 0 | 0 | 1.39339 | 100.41 | 0.00551635 | 397.52 | 0 | 0 | 0.00551635 | 397.52 | 2023-04-09 13:58:15 | -0.00083388 | -6.1683 | -444.4978 | 0 | Close
16848 | 3 | 9 | CC DChg | 06:17:00 | 140:14:02 | -0.22206 | 3.755 | 1.39524 | 100.54 | 0 | 0 | 1.39524 | 100.54 | 0.0055233 | 398.02 | 0 | 0 | 0.0055233 | 398.02 | 2023-04-09 13:58:45 | -0.00083384 | -9.2529 | -666.7788 | 0 | Close
16849 | 3 | 9 | CC DChg | 06:17:30 | 140:14:32 | -0.22207 | 3.7547 | 1.39709 | 100.68 | 0 | 0 | 1.39709 | 100.68 | 0.00553025 | 398.52 | 0 | 0 | 0.00553025 | 398.52 | 2023-04-09 13:59:15 | -0.00083381 | -6.1686 | -444.5192 | 0 | Close
16850 | 3 | 9 | CC DChg | 06:18:00 | 140:15:02 | -0.22207 | 3.7545 | 1.39894 | 100.81 | 0 | 0 | 1.39894 | 100.81 | 0.00553719 | 399.02 | 0 | 0 | 0.00553719 | 399.02 | 2023-04-09 13:59:45 | -0.00083376 | -9.2524 | -666.7467 | 0 | Close
16851 | 3 | 9 | CC DChg | 06:18:30 | 140:15:32 | -0.22206 | 3.7543 | 1.40079 | 100.94 | 0 | 0 | 1.40079 | 100.94 | 0.00554414 | 399.52 | 0 | 0 | 0.00554414 | 399.52 | 2023-04-09 14:00:15 | -0.00083368 | -9.2529 | -666.7788 | 0 | Close
16852 | 3 | 9 | CC DChg | 06:19:00 | 140:16:02 | -0.22206 | 3.7542 | 1.40264 | 101.08 | 0 | 0 | 1.40264 | 101.08 | 0.00555109 | 400.02 | 0 | 0 | 0.00555109 | 400.02 | 2023-04-09 14:00:45 | -0.00083366 | -18.504 | -1333.4294 | 0 | Close
16853 | 3 | 9 | CC DChg | 06:19:30 | 140:16:32 | -0.22207 | 3.7538 | 1.40449 | 101.21 | 0 | 0 | 1.40449 | 101.21 | 0.00555803 | 400.52 | 0 | 0 | 0.00555803 | 400.52 | 2023-04-09 14:01:15 | -0.00083361 | -4.6264 | -333.3894 | 0 | Close
16854 | 3 | 9 | CC DChg | 06:20:00 | 140:17:02 | -0.22206 | 3.7536 | 1.40634 | 101.34 | 0 | 0 | 1.40634 | 101.34 | 0.00556498 | 401.02 | 0 | 0 | 0.00556498 | 401.02 | 2023-04-09 14:01:45 | -0.00083352 | -9.2524 | -666.7467 | 0 | Close
16855 | 3 | 9 | CC DChg | 06:20:30 | 140:17:32 | -0.22207 | 3.7534 | 1.40819 | 101.48 | 0 | 0 | 1.40819 | 101.48 | 0.00557193 | 401.52 | 0 | 0 | 0.00557193 | 401.52 | 2023-04-09 14:02:15 | -0.00083352 | -9.2529 | -666.7788 | 0 | Close
16856 | 3 | 9 | CC DChg | 06:21:00 | 140:18:02 | -0.22207 | 3.753 | 1.41005 | 101.61 | 0 | 0 | 1.41005 | 101.61 | 0.00557887 | 402.02 | 0 | 0 | 0.00557887 | 402.02 | 2023-04-09 14:02:45 | -0.00083343 | -4.6264 | -333.3894 | 0 | Close
16857 | 3 | 9 | CC DChg | 06:21:30 | 140:18:32 | -0.22206 | 3.7529 | 1.4119 | 101.74 | 0 | 0 | 1.4119 | 101.74 | 0.00558582 | 402.52 | 0 | 0 | 0.00558582 | 402.52 | 2023-04-09 14:03:15 | -0.00083337 | -18.5058 | -1333.5575 | 0 | Close
16858 | 3 | 9 | CC DChg | 06:22:00 | 140:19:02 | -0.22206 | 3.7526 | 1.41375 | 101.88 | 0 | 0 | 1.41375 | 101.88 | 0.00559276 | 403.02 | 0 | 0 | 0.00559276 | 403.02 | 2023-04-09 14:03:45 | -0.0008333 | -6.1686 | -444.5192 | 0 | Close
16859 | 3 | 9 | CC DChg | 06:22:30 | 140:19:32 | -0.22205 | 3.7524 | 1.4156 | 102.01 | 0 | 0 | 1.4156 | 102.01 | 0.00559971 | 403.52 | 0 | 0 | 0.00559971 | 403.52 | 2023-04-09 14:04:15 | -0.00083322 | -9.2524 | -666.7467 | 0 | Close
16860 | 3 | 9 | CC DChg | 06:23:00 | 140:20:02 | -0.22206 | 3.7522 | 1.41745 | 102.14 | 0 | 0 | 1.41745 | 102.14 | 0.00560665 | 404.02 | 0 | 0 | 0.00560665 | 404.02 | 2023-04-09 14:04:45 | -0.00083321 | -9.2529 | -666.7788 | 0 | Close
16861 | 3 | 9 | CC DChg | 06:23:30 | 140:20:32 | -0.22207 | 3.752 | 1.4193 | 102.28 | 0 | 0 | 1.4193 | 102.28 | 0.00561359 | 404.53 | 0 | 0 | 0.00561359 | 404.53 | 2023-04-09 14:05:15 | -0.00083321 | -9.2516 | -666.6827 | 0 | Close
16862 | 3 | 9 | CC DChg | 06:24:00 | 140:21:02 | -0.22206 | 3.7517 | 1.42115 | 102.41 | 0 | 0 | 1.42115 | 102.41 | 0.00562054 | 405.03 | 0 | 0 | 0.00562054 | 405.03 | 2023-04-09 14:05:45 | -0.0008331 | -6.1686 | -444.5192 | 0 | Close
16863 | 3 | 9 | CC DChg | 06:24:30 | 140:21:32 | -0.22206 | 3.7516 | 1.423 | 102.54 | 0 | 0 | 1.423 | 102.54 | 0.00562748 | 405.53 | 0 | 0 | 0.00562748 | 405.53 | 2023-04-09 14:06:15 | -0.00083308 | -18.5049 | -1333.4935 | 0 | Close
16864 | 3 | 9 | CC DChg | 06:25:00 | 140:22:02 | -0.22207 | 3.7512 | 1.42485 | 102.68 | 0 | 0 | 1.42485 | 102.68 | 0.00563442 | 406.03 | 0 | 0 | 0.00563442 | 406.03 | 2023-04-09 14:06:45 | -0.00083303 | -4.6264 | -333.3894 | 0 | Close
16865 | 3 | 9 | CC DChg | 06:25:30 | 140:22:32 | -0.22207 | 3.7511 | 1.4267 | 102.81 | 0 | 0 | 1.4267 | 102.81 | 0.00564136 | 406.53 | 0 | 0 | 0.00564136 | 406.53 | 2023-04-09 14:07:15 | -0.00083301 | -18.504 | -1333.4294 | 0 | Close
16866 | 3 | 9 | CC DChg | 06:26:00 | 140:23:02 | -0.22206 | 3.7508 | 1.42855 | 102.94 | 0 | 0 | 1.42855 | 102.94 | 0.0056483 | 407.03 | 0 | 0 | 0.0056483 | 407.03 | 2023-04-09 14:07:45 | -0.0008329 | -6.1692 | -444.5619 | 0 | Close
16867 | 3 | 9 | CC DChg | 06:26:30 | 140:23:32 | -0.22208 | 3.7505 | 1.4304 | 103.08 | 0 | 0 | 1.4304 | 103.08 | 0.00565524 | 407.53 | 0 | 0 | 0.00565524 | 407.53 | 2023-04-09 14:08:15 | -0.00083291 | -6.1683 | -444.4978 | 0 | Close
16868 | 3 | 9 | CC DChg | 06:27:00 | 140:24:02 | -0.22205 | 3.7504 | 1.43225 | 103.21 | 0 | 0 | 1.43225 | 103.21 | 0.00566219 | 408.03 | 0 | 0 | 0.00566219 | 408.03 | 2023-04-09 14:08:45 | -0.00083278 | -18.5058 | -1333.5575 | 0 | Close
16869 | 3 | 9 | CC DChg | 06:27:30 | 140:24:32 | -0.22206 | 3.7501 | 1.4341 | 103.34 | 0 | 0 | 1.4341 | 103.34 | 0.00566913 | 408.53 | 0 | 0 | 0.00566913 | 408.53 | 2023-04-09 14:09:15 | -0.00083275 | -6.1686 | -444.5192 | 0 | Close
16870 | 3 | 9 | CC DChg | 06:28:00 | 140:25:02 | -0.22207 | 3.7499 | 1.43595 | 103.48 | 0 | 0 | 1.43595 | 103.48 | 0.00567606 | 409.03 | 0 | 0 | 0.00567606 | 409.03 | 2023-04-09 14:09:45 | -0.00083274 | -9.252 | -666.7147 | 0 | Close
16871 | 3 | 9 | CC DChg | 06:28:30 | 140:25:32 | -0.22206 | 3.7496 | 1.4378 | 103.61 | 0 | 0 | 1.4378 | 103.61 | 0.005683 | 409.53 | 0 | 0 | 0.005683 | 409.53 | 2023-04-09 14:10:15 | -0.00083264 | -6.1686 | -444.5192 | 0 | Close
16872 | 3 | 9 | CC DChg | 06:29:00 | 140:26:02 | -0.22207 | 3.7494 | 1.43965 | 103.74 | 0 | 0 | 1.43965 | 103.74 | 0.00568994 | 410.03 | 0 | 0 | 0.00568994 | 410.03 | 2023-04-09 14:10:45 | -0.00083263 | -9.2524 | -666.7467 | 0 | Close
16873 | 3 | 9 | CC DChg | 06:29:30 | 140:26:32 | -0.22208 | 3.7491 | 1.4415 | 103.88 | 0 | 0 | 1.4415 | 103.88 | 0.00569688 | 410.53 | 0 | 0 | 0.00569688 | 410.53 | 2023-04-09 14:11:15 | -0.0008326 | -6.1686 | -444.5192 | 0 | Close
16874 | 3 | 9 | CC DChg | 06:30:00 | 140:27:02 | -0.22206 | 3.749 | 1.44335 | 104.01 | 0 | 0 | 1.44335 | 104.01 | 0.00570382 | 411.03 | 0 | 0 | 0.00570382 | 411.03 | 2023-04-09 14:11:45 | -0.0008325 | -18.5049 | -1333.4935 | 0 | Close
16875 | 3 | 9 | CC DChg | 06:30:30 | 140:27:32 | -0.22206 | 3.7487 | 1.44521 | 104.14 | 0 | 0 | 1.44521 | 104.14 | 0.00571076 | 411.53 | 0 | 0 | 0.00571076 | 411.53 | 2023-04-09 14:12:15 | -0.00083244 | -6.1686 | -444.5192 | 0 | Close
16876 | 3 | 9 | CC DChg | 06:31:00 | 140:28:02 | -0.22206 | 3.7485 | 1.44706 | 104.28 | 0 | 0 | 1.44706 | 104.28 | 0.00571769 | 412.03 | 0 | 0 | 0.00571769 | 412.03 | 2023-04-09 14:12:45 | -0.00083239 | -9.2529 | -666.7788 | 0 | Close
16877 | 3 | 9 | CC DChg | 06:31:30 | 140:28:32 | -0.22206 | 3.7483 | 1.44891 | 104.41 | 0 | 0 | 1.44891 | 104.41 | 0.00572463 | 412.53 | 0 | 0 | 0.00572463 | 412.53 | 2023-04-09 14:13:15 | -0.00083235 | -9.2529 | -666.7788 | 0 | Close
16878 | 3 | 9 | CC DChg | 06:32:00 | 140:29:02 | -0.22206 | 3.7481 | 1.45076 | 104.54 | 0 | 0 | 1.45076 | 104.54 | 0.00573157 | 413.03 | 0 | 0 | 0.00573157 | 413.03 | 2023-04-09 14:13:45 | -0.0008323 | -9.2529 | -666.7788 | 0 | Close
16879 | 3 | 9 | CC DChg | 06:32:30 | 140:29:32 | -0.22208 | 3.7478 | 1.45261 | 104.68 | 0 | 0 | 1.45261 | 104.68 | 0.0057385 | 413.53 | 0 | 0 | 0.0057385 | 413.53 | 2023-04-09 14:14:15 | -0.00083231 | -6.1683 | -444.4978 | 0 | Close
16880 | 3 | 9 | CC DChg | 06:33:00 | 140:30:02 | -0.22208 | 3.7476 | 1.45446 | 104.81 | 0 | 0 | 1.45446 | 104.81 | 0.00574544 | 414.03 | 0 | 0 | 0.00574544 | 414.03 | 2023-04-09 14:14:45 | -0.00083227 | -9.2529 | -666.7788 | 0 | Close
16881 | 3 | 9 | CC DChg | 06:33:30 | 140:30:32 | -0.22207 | 3.7473 | 1.45631 | 104.94 | 0 | 0 | 1.45631 | 104.94 | 0.00575237 | 414.53 | 0 | 0 | 0.00575237 | 414.53 | 2023-04-09 14:15:15 | -0.00083216 | -6.168 | -444.4765 | 0 | Close
16882 | 3 | 9 | CC DChg | 06:34:00 | 140:31:02 | -0.22207 | 3.7472 | 1.45816 | 105.08 | 0 | 0 | 1.45816 | 105.08 | 0.00575931 | 415.03 | 0 | 0 | 0.00575931 | 415.03 | 2023-04-09 14:15:45 | -0.00083214 | -18.5058 | -1333.5575 | 0 | Close
16883 | 3 | 9 | CC DChg | 06:34:30 | 140:31:32 | -0.22207 | 3.7468 | 1.46001 | 105.21 | 0 | 0 | 1.46001 | 105.21 | 0.00576624 | 415.52 | 0 | 0 | 0.00576624 | 415.52 | 2023-04-09 14:16:15 | -0.00083205 | -4.6264 | -333.3894 | 0 | Close
16884 | 3 | 9 | CC DChg | 06:35:00 | 140:32:02 | -0.22206 | 3.7467 | 1.46186 | 105.34 | 0 | 0 | 1.46186 | 105.34 | 0.00577317 | 416.02 | 0 | 0 | 0.00577317 | 416.02 | 2023-04-09 14:16:45 | -0.00083199 | -18.5058 | -1333.5575 | 0 | Close
16885 | 3 | 9 | CC DChg | 06:35:30 | 140:32:32 | -0.22206 | 3.7465 | 1.46371 | 105.48 | 0 | 0 | 1.46371 | 105.48 | 0.00578011 | 416.52 | 0 | 0 | 0.00578011 | 416.52 | 2023-04-09 14:17:15 | -0.00083195 | -9.2524 | -666.7467 | 0 | Close
16886 | 3 | 9 | CC DChg | 06:36:00 | 140:33:02 | -0.22208 | 3.7462 | 1.46556 | 105.61 | 0 | 0 | 1.46556 | 105.61 | 0.00578704 | 417.02 | 0 | 0 | 0.00578704 | 417.02 | 2023-04-09 14:17:45 | -0.00083196 | -6.1686 | -444.5192 | 0 | Close
16887 | 3 | 9 | CC DChg | 06:36:30 | 140:33:32 | -0.22206 | 3.746 | 1.46741 | 105.74 | 0 | 0 | 1.46741 | 105.74 | 0.00579397 | 417.52 | 0 | 0 | 0.00579397 | 417.52 | 2023-04-09 14:18:15 | -0.00083184 | -9.2529 | -666.7788 | 0 | Close
16888 | 3 | 9 | CC DChg | 06:37:00 | 140:34:02 | -0.22208 | 3.7458 | 1.46926 | 105.88 | 0 | 0 | 1.46926 | 105.88 | 0.0058009 | 418.02 | 0 | 0 | 0.0058009 | 418.02 | 2023-04-09 14:18:45 | -0.00083187 | -9.2529 | -666.7788 | 0 | Close
16889 | 3 | 9 | CC DChg | 06:37:30 | 140:34:32 | -0.22207 | 3.7456 | 1.47111 | 106.01 | 0 | 0 | 1.47111 | 106.01 | 0.00580783 | 418.52 | 0 | 0 | 0.00580783 | 418.52 | 2023-04-09 14:19:15 | -0.00083179 | -9.2529 | -666.7788 | 0 | Close
16890 | 3 | 9 | CC DChg | 06:38:00 | 140:35:02 | -0.22205 | 3.7453 | 1.47296 | 106.14 | 0 | 0 | 1.47296 | 106.14 | 0.00581477 | 419.02 | 0 | 0 | 0.00581477 | 419.02 | 2023-04-09 14:19:45 | -0.00083164 | -6.1689 | -444.5405 | 0 | Close
16891 | 3 | 9 | CC DChg | 06:38:30 | 140:35:32 | -0.22207 | 3.745 | 1.47481 | 106.28 | 0 | 0 | 1.47481 | 106.28 | 0.0058217 | 419.52 | 0 | 0 | 0.0058217 | 419.52 | 2023-04-09 14:20:15 | -0.00083165 | -6.1686 | -444.5192 | 0 | Close
16892 | 3 | 9 | CC DChg | 06:39:00 | 140:36:02 | -0.22206 | 3.7448 | 1.47666 | 106.41 | 0 | 0 | 1.47666 | 106.41 | 0.00582863 | 420.02 | 0 | 0 | 0.00582863 | 420.02 | 2023-04-09 14:20:45 | -0.00083157 | -9.252 | -666.7147 | 0 | Close
16893 | 3 | 9 | CC DChg | 06:39:30 | 140:36:32 | -0.22206 | 3.7447 | 1.47852 | 106.54 | 0 | 0 | 1.47852 | 106.54 | 0.00583556 | 420.52 | 0 | 0 | 0.00583556 | 420.52 | 2023-04-09 14:21:15 | -0.00083155 | -18.5058 | -1333.5575 | 0 | Close
16894 | 3 | 9 | CC DChg | 06:40:00 | 140:37:02 | -0.22206 | 3.7444 | 1.48037 | 106.68 | 0 | 0 | 1.48037 | 106.68 | 0.00584249 | 421.02 | 0 | 0 | 0.00584249 | 421.02 | 2023-04-09 14:21:45 | -0.00083148 | -6.1683 | -444.4978 | 0 | Close
16895 | 3 | 9 | CC DChg | 06:40:30 | 140:37:32 | -0.22207 | 3.7442 | 1.48222 | 106.81 | 0 | 0 | 1.48222 | 106.81 | 0.00584942 | 421.52 | 0 | 0 | 0.00584942 | 421.52 | 2023-04-09 14:22:15 | -0.00083147 | -9.2529 | -666.7788 | 0 | Close
16896 | 3 | 9 | CC DChg | 06:41:00 | 140:38:02 | -0.22208 | 3.7439 | 1.48407 | 106.94 | 0 | 0 | 1.48407 | 106.94 | 0.00585634 | 422.02 | 0 | 0 | 0.00585634 | 422.02 | 2023-04-09 14:22:45 | -0.00083145 | -6.168 | -444.4765 | 0 | Close
16897 | 3 | 9 | CC DChg | 06:41:30 | 140:38:32 | -0.22208 | 3.7438 | 1.48592 | 107.08 | 0 | 0 | 1.48592 | 107.08 | 0.00586327 | 422.52 | 0 | 0 | 0.00586327 | 422.52 | 2023-04-09 14:23:15 | -0.00083142 | -18.5067 | -1333.6216 | 0 | Close
16898 | 3 | 9 | CC DChg | 06:42:00 | 140:39:02 | -0.22207 | 3.7436 | 1.48777 | 107.21 | 0 | 0 | 1.48777 | 107.21 | 0.0058702 | 423.02 | 0 | 0 | 0.0058702 | 423.02 | 2023-04-09 14:23:45 | -0.00083134 | -9.2529 | -666.7788 | 0 | Close
16899 | 3 | 9 | CC DChg | 06:42:30 | 140:39:32 | -0.22207 | 3.7433 | 1.48962 | 107.34 | 0 | 0 | 1.48962 | 107.34 | 0.00587713 | 423.52 | 0 | 0 | 0.00587713 | 423.52 | 2023-04-09 14:24:15 | -0.00083127 | -6.168 | -444.4765 | 0 | Close
16900 | 3 | 9 | CC DChg | 06:43:00 | 140:40:02 | -0.22207 | 3.743 | 1.49147 | 107.48 | 0 | 0 | 1.49147 | 107.48 | 0.00588405 | 424.01 | 0 | 0 | 0.00588405 | 424.01 | 2023-04-09 14:24:45 | -0.00083121 | -6.1692 | -444.5619 | 0 | Close
16901 | 3 | 9 | CC DChg | 06:43:30 | 140:40:32 | -0.22207 | 3.7428 | 1.49332 | 107.61 | 0 | 0 | 1.49332 | 107.61 | 0.00589098 | 424.51 | 0 | 0 | 0.00589098 | 424.51 | 2023-04-09 14:25:15 | -0.00083116 | -9.2524 | -666.7467 | 0 | Close
16902 | 3 | 9 | CC DChg | 06:44:00 | 140:41:02 | -0.22206 | 3.7426 | 1.49517 | 107.74 | 0 | 0 | 1.49517 | 107.74 | 0.00589791 | 425.01 | 0 | 0 | 0.00589791 | 425.01 | 2023-04-09 14:25:45 | -0.00083108 | -9.2533 | -666.8108 | 0 | Close
16903 | 3 | 9 | CC DChg | 06:44:30 | 140:41:32 | -0.22206 | 3.7424 | 1.49702 | 107.88 | 0 | 0 | 1.49702 | 107.88 | 0.00590483 | 425.51 | 0 | 0 | 0.00590483 | 425.51 | 2023-04-09 14:26:15 | -0.00083104 | -9.2524 | -666.7467 | 0 | Close
16904 | 3 | 9 | CC DChg | 06:45:00 | 140:42:02 | -0.22207 | 3.7421 | 1.49887 | 108.01 | 0 | 0 | 1.49887 | 108.01 | 0.00591176 | 426.01 | 0 | 0 | 0.00591176 | 426.01 | 2023-04-09 14:26:45 | -0.00083101 | -6.1683 | -444.4978 | 0 | Close
16905 | 3 | 9 | CC DChg | 06:45:30 | 140:42:32 | -0.22206 | 3.7419 | 1.50072 | 108.14 | 0 | 0 | 1.50072 | 108.14 | 0.00591868 | 426.51 | 0 | 0 | 0.00591868 | 426.51 | 2023-04-09 14:27:15 | -0.00083093 | -9.2524 | -666.7467 | 0 | Close
16906 | 3 | 9 | CC DChg | 06:46:00 | 140:43:02 | -0.22208 | 3.7418 | 1.50257 | 108.28 | 0 | 0 | 1.50257 | 108.28 | 0.00592561 | 427.01 | 0 | 0 | 0.00592561 | 427.01 | 2023-04-09 14:27:45 | -0.00083098 | -18.5067 | -1333.6216 | 0 | Close
16907 | 3 | 9 | CC DChg | 06:46:30 | 140:43:32 | -0.22207 | 3.7415 | 1.50442 | 108.41 | 0 | 0 | 1.50442 | 108.41 | 0.00593253 | 427.51 | 0 | 0 | 0.00593253 | 427.51 | 2023-04-09 14:28:15 | -0.00083087 | -6.1689 | -444.5405 | 0 | Close
16908 | 3 | 9 | CC DChg | 06:47:00 | 140:44:02 | -0.22206 | 3.7413 | 1.50627 | 108.54 | 0 | 0 | 1.50627 | 108.54 | 0.00593946 | 428.01 | 0 | 0 | 0.00593946 | 428.01 | 2023-04-09 14:28:45 | -0.00083079 | -9.2524 | -666.7467 | 0 | Close
16909 | 3 | 9 | CC DChg | 06:47:30 | 140:44:32 | -0.22206 | 3.7411 | 1.50812 | 108.68 | 0 | 0 | 1.50812 | 108.68 | 0.00594638 | 428.51 | 0 | 0 | 0.00594638 | 428.51 | 2023-04-09 14:29:15 | -0.00083075 | -9.2524 | -666.7467 | 0 | Close
16910 | 3 | 9 | CC DChg | 06:48:00 | 140:45:02 | -0.22207 | 3.7409 | 1.50997 | 108.81 | 0 | 0 | 1.50997 | 108.81 | 0.0059533 | 429 | 0 | 0 | 0.0059533 | 429 | 2023-04-09 14:29:45 | -0.00083074 | -9.2524 | -666.7467 | 0 | Close
16911 | 3 | 9 | CC DChg | 06:48:30 | 140:45:32 | -0.22207 | 3.7407 | 1.51183 | 108.94 | 0 | 0 | 1.51183 | 108.94 | 0.00596022 | 429.5 | 0 | 0 | 0.00596022 | 429.5 | 2023-04-09 14:30:15 | -0.0008307 | -9.2533 | -666.8108 | 0 | Close
16912 | 3 | 9 | CC DChg | 06:49:00 | 140:46:02 | -0.22206 | 3.7404 | 1.51368 | 109.08 | 0 | 0 | 1.51368 | 109.08 | 0.00596715 | 430 | 0 | 0 | 0.00596715 | 430 | 2023-04-09 14:30:45 | -0.00083059 | -6.1683 | -444.4978 | 0 | Close
16913 | 3 | 9 | CC DChg | 06:49:30 | 140:46:32 | -0.22207 | 3.7402 | 1.51553 | 109.21 | 0 | 0 | 1.51553 | 109.21 | 0.00597407 | 430.5 | 0 | 0 | 0.00597407 | 430.5 | 2023-04-09 14:31:15 | -0.00083059 | -9.2533 | -666.8108 | 0 | Close
16914 | 3 | 9 | CC DChg | 06:50:00 | 140:47:02 | -0.22207 | 3.7399 | 1.51738 | 109.34 | 0 | 0 | 1.51738 | 109.34 | 0.00598099 | 431 | 0 | 0 | 0.00598099 | 431 | 2023-04-09 14:31:45 | -0.00083052 | -6.1683 | -444.4978 | 0 | Close
16915 | 3 | 9 | CC DChg | 06:50:30 | 140:47:32 | -0.22207 | 3.7397 | 1.51923 | 109.48 | 0 | 0 | 1.51923 | 109.48 | 0.00598791 | 431.5 | 0 | 0 | 0.00598791 | 431.5 | 2023-04-09 14:32:15 | -0.00083048 | -9.2533 | -666.8108 | 0 | Close
16916 | 3 | 9 | CC DChg | 06:51:00 | 140:48:02 | -0.22206 | 3.7395 | 1.52108 | 109.61 | 0 | 0 | 1.52108 | 109.61 | 0.00599483 | 432 | 0 | 0 | 0.00599483 | 432 | 2023-04-09 14:32:45 | -0.00083039 | -9.2524 | -666.7467 | 0 | Close
16917 | 3 | 9 | CC DChg | 06:51:30 | 140:48:32 | -0.22207 | 3.7393 | 1.52293 | 109.74 | 0 | 0 | 1.52293 | 109.74 | 0.00600175 | 432.5 | 0 | 0 | 0.00600175 | 432.5 | 2023-04-09 14:33:15 | -0.00083039 | -9.2533 | -666.8108 | 0 | Close
16918 | 3 | 9 | CC DChg | 06:52:00 | 140:49:02 | -0.22208 | 3.739 | 1.52478 | 109.88 | 0 | 0 | 1.52478 | 109.88 | 0.00600867 | 432.99 | 0 | 0 | 0.00600867 | 432.99 | 2023-04-09 14:33:45 | -0.00083036 | -6.1683 | -444.4978 | 0 | Close
16919 | 3 | 9 | CC DChg | 06:52:30 | 140:49:32 | -0.22207 | 3.7388 | 1.52663 | 110.01 | 0 | 0 | 1.52663 | 110.01 | 0.00601559 | 433.49 | 0 | 0 | 0.00601559 | 433.49 | 2023-04-09 14:34:15 | -0.00083028 | -9.2524 | -666.7467 | 0 | Close
16920 | 3 | 9 | CC DChg | 06:53:00 | 140:50:02 | -0.22207 | 3.7386 | 1.52848 | 110.14 | 0 | 0 | 1.52848 | 110.14 | 0.00602251 | 433.99 | 0 | 0 | 0.00602251 | 433.99 | 2023-04-09 14:34:45 | -0.00083023 | -9.2542 | -666.8748 | 0 | Close
16921 | 3 | 9 | CC DChg | 06:53:30 | 140:50:32 | -0.22206 | 3.7385 | 1.53033 | 110.28 | 0 | 0 | 1.53033 | 110.28 | 0.00602943 | 434.49 | 0 | 0 | 0.00602943 | 434.49 | 2023-04-09 14:35:15 | -0.00083017 | -18.5031 | -1333.3654 | 0 | Close
16922 | 3 | 9 | CC DChg | 06:54:00 | 140:51:02 | -0.22207 | 3.7382 | 1.53218 | 110.41 | 0 | 0 | 1.53218 | 110.41 | 0.00603634 | 434.99 | 0 | 0 | 0.00603634 | 434.99 | 2023-04-09 14:35:45 | -0.00083014 | -6.1689 | -444.5405 | 0 | Close
16923 | 3 | 9 | CC DChg | 06:54:30 | 140:51:32 | -0.22205 | 3.738 | 1.53403 | 110.54 | 0 | 0 | 1.53403 | 110.54 | 0.00604326 | 435.49 | 0 | 0 | 0.00604326 | 435.49 | 2023-04-09 14:36:15 | -0.00083002 | -9.2524 | -666.7467 | 0 | Close
16924 | 3 | 9 | CC DChg | 06:55:00 | 140:52:02 | -0.22207 | 3.7378 | 1.53588 | 110.68 | 0 | 0 | 1.53588 | 110.68 | 0.00605018 | 435.99 | 0 | 0 | 0.00605018 | 435.99 | 2023-04-09 14:36:45 | -0.00083005 | -9.2533 | -666.8108 | 0 | Close
16925 | 3 | 9 | CC DChg | 06:55:30 | 140:52:32 | -0.22208 | 3.7376 | 1.53773 | 110.81 | 0 | 0 | 1.53773 | 110.81 | 0.0060571 | 436.48 | 0 | 0 | 0.0060571 | 436.48 | 2023-04-09 14:37:15 | -0.00083005 | -9.2524 | -666.7467 | 0 | Close
16926 | 3 | 9 | CC DChg | 06:56:00 | 140:53:02 | -0.22207 | 3.7373 | 1.53958 | 110.95 | 0 | 0 | 1.53958 | 110.95 | 0.00606401 | 436.98 | 0 | 0 | 0.00606401 | 436.98 | 2023-04-09 14:37:45 | -0.00082994 | -6.1683 | -444.4978 | 0 | Close
16927 | 3 | 9 | CC DChg | 06:56:30 | 140:53:32 | -0.22206 | 3.737 | 1.54143 | 111.08 | 0 | 0 | 1.54143 | 111.08 | 0.00607093 | 437.48 | 0 | 0 | 0.00607093 | 437.48 | 2023-04-09 14:38:15 | -0.00082984 | -6.1689 | -444.5405 | 0 | Close
16928 | 3 | 9 | CC DChg | 06:57:00 | 140:54:02 | -0.22207 | 3.7368 | 1.54328 | 111.21 | 0 | 0 | 1.54328 | 111.21 | 0.00607784 | 437.98 | 0 | 0 | 0.00607784 | 437.98 | 2023-04-09 14:38:45 | -0.00082983 | -9.2524 | -666.7467 | 0 | Close
16929 | 3 | 9 | CC DChg | 06:57:30 | 140:54:32 | -0.22208 | 3.7366 | 1.54514 | 111.35 | 0 | 0 | 1.54514 | 111.35 | 0.00608476 | 438.48 | 0 | 0 | 0.00608476 | 438.48 | 2023-04-09 14:39:15 | -0.00082982 | -9.2533 | -666.8108 | 0 | Close
16930 | 3 | 9 | CC DChg | 06:58:00 | 140:55:02 | -0.22207 | 3.7364 | 1.54699 | 111.48 | 0 | 0 | 1.54699 | 111.48 | 0.00609167 | 438.98 | 0 | 0 | 0.00609167 | 438.98 | 2023-04-09 14:39:45 | -0.00082974 | -9.2524 | -666.7467 | 0 | Close
16931 | 3 | 9 | CC DChg | 06:58:30 | 140:55:32 | -0.22206 | 3.7362 | 1.54884 | 111.61 | 0 | 0 | 1.54884 | 111.61 | 0.00609859 | 439.47 | 0 | 0 | 0.00609859 | 439.47 | 2023-04-09 14:40:15 | -0.00082966 | -9.2533 | -666.8108 | 0 | Close
16932 | 3 | 9 | CC DChg | 06:59:00 | 140:56:02 | -0.22207 | 3.736 | 1.55069 | 111.75 | 0 | 0 | 1.55069 | 111.75 | 0.0061055 | 439.97 | 0 | 0 | 0.0061055 | 439.97 | 2023-04-09 14:40:45 | -0.00082965 | -9.2524 | -666.7467 | 0 | Close
16933 | 3 | 9 | CC DChg | 06:59:30 | 140:56:32 | -0.22206 | 3.7357 | 1.55254 | 111.88 | 0 | 0 | 1.55254 | 111.88 | 0.00611241 | 440.47 | 0 | 0 | 0.00611241 | 440.47 | 2023-04-09 14:41:15 | -0.00082955 | -6.1683 | -444.4978 | 0 | Close
16934 | 3 | 9 | CC DChg | 07:00:00 | 140:57:02 | -0.22206 | 3.7356 | 1.55439 | 112.01 | 0 | 0 | 1.55439 | 112.01 | 0.00611933 | 440.97 | 0 | 0 | 0.00611933 | 440.97 | 2023-04-09 14:41:45 | -0.00082953 | -18.5049 | -1333.4935 | 0 | Close
16935 | 3 | 9 | CC DChg | 07:00:30 | 140:57:32 | -0.22207 | 3.7353 | 1.55624 | 112.15 | 0 | 0 | 1.55624 | 112.15 | 0.00612624 | 441.47 | 0 | 0 | 0.00612624 | 441.47 | 2023-04-09 14:42:15 | -0.0008295 | -6.1689 | -444.5405 | 0 | Close
16936 | 3 | 9 | CC DChg | 07:01:00 | 140:58:02 | -0.22207 | 3.7352 | 1.55809 | 112.28 | 0 | 0 | 1.55809 | 112.28 | 0.00613315 | 441.97 | 0 | 0 | 0.00613315 | 441.97 | 2023-04-09 14:42:45 | -0.00082948 | -18.5049 | -1333.4935 | 0 | Close
16937 | 3 | 9 | CC DChg | 07:01:30 | 140:58:32 | -0.22206 | 3.7348 | 1.55994 | 112.41 | 0 | 0 | 1.55994 | 112.41 | 0.00614006 | 442.46 | 0 | 0 | 0.00614006 | 442.46 | 2023-04-09 14:43:15 | -0.00082935 | -4.6267 | -333.4054 | 0 | Close
16938 | 3 | 9 | CC DChg | 07:02:00 | 140:59:02 | -0.22207 | 3.7347 | 1.56179 | 112.55 | 0 | 0 | 1.56179 | 112.55 | 0.00614697 | 442.96 | 0 | 0 | 0.00614697 | 442.96 | 2023-04-09 14:43:45 | -0.00082936 | -18.5067 | -1333.6216 | 0 | Close
16939 | 3 | 9 | CC DChg | 07:02:30 | 140:59:32 | -0.22208 | 3.7345 | 1.56364 | 112.68 | 0 | 0 | 1.56364 | 112.68 | 0.00615389 | 443.46 | 0 | 0 | 0.00615389 | 443.46 | 2023-04-09 14:44:15 | -0.00082936 | -9.2524 | -666.7467 | 0 | Close
16940 | 3 | 9 | CC DChg | 07:03:00 | 141:00:02 | -0.22207 | 3.7342 | 1.56549 | 112.81 | 0 | 0 | 1.56549 | 112.81 | 0.0061608 | 443.96 | 0 | 0 | 0.0061608 | 443.96 | 2023-04-09 14:44:45 | -0.00082925 | -6.1683 | -444.4978 | 0 | Close
16941 | 3 | 9 | CC DChg | 07:03:30 | 141:00:32 | -0.22208 | 3.734 | 1.56734 | 112.95 | 0 | 0 | 1.56734 | 112.95 | 0.00616771 | 444.46 | 0 | 0 | 0.00616771 | 444.46 | 2023-04-09 14:45:15 | -0.00082925 | -9.2533 | -666.8108 | 0 | Close
16942 | 3 | 9 | CC DChg | 07:04:00 | 141:01:02 | -0.22207 | 3.7338 | 1.56919 | 113.08 | 0 | 0 | 1.56919 | 113.08 | 0.00617462 | 444.95 | 0 | 0 | 0.00617462 | 444.95 | 2023-04-09 14:45:45 | -0.00082916 | -9.2533 | -666.8108 | 0 | Close
16943 | 3 | 9 | CC DChg | 07:04:30 | 141:01:32 | -0.22206 | 3.7335 | 1.57104 | 113.21 | 0 | 0 | 1.57104 | 113.21 | 0.00618153 | 445.45 | 0 | 0 | 0.00618153 | 445.45 | 2023-04-09 14:46:15 | -0.00082906 | -6.1683 | -444.4978 | 0 | Close
16944 | 3 | 9 | CC DChg | 07:05:00 | 141:02:02 | -0.22207 | 3.7334 | 1.57289 | 113.35 | 0 | 0 | 1.57289 | 113.35 | 0.00618844 | 445.95 | 0 | 0 | 0.00618844 | 445.95 | 2023-04-09 14:46:45 | -0.00082908 | -18.5067 | -1333.6216 | 0 | Close
16945 | 3 | 9 | CC DChg | 07:05:30 | 141:02:32 | -0.22207 | 3.7332 | 1.57474 | 113.48 | 0 | 0 | 1.57474 | 113.48 | 0.00619534 | 446.45 | 0 | 0 | 0.00619534 | 446.45 | 2023-04-09 14:47:15 | -0.00082903 | -9.2524 | -666.7467 | 0 | Close
16946 | 3 | 9 | CC DChg | 07:06:00 | 141:03:02 | -0.22207 | 3.7329 | 1.5766 | 113.61 | 0 | 0 | 1.5766 | 113.61 | 0.00620225 | 446.94 | 0 | 0 | 0.00620225 | 446.94 | 2023-04-09 14:47:45 | -0.00082897 | -6.1689 | -444.5405 | 0 | Close
16947 | 3 | 9 | CC DChg | 07:06:30 | 141:03:32 | -0.22207 | 3.7327 | 1.57845 | 113.75 | 0 | 0 | 1.57845 | 113.75 | 0.00620916 | 447.44 | 0 | 0 | 0.00620916 | 447.44 | 2023-04-09 14:48:15 | -0.00082892 | -9.2516 | -666.6827 | 0 | Close
16948 | 3 | 9 | CC DChg | 07:07:00 | 141:04:02 | -0.22208 | 3.7324 | 1.5803 | 113.88 | 0 | 0 | 1.5803 | 113.88 | 0.00621607 | 447.94 | 0 | 0 | 0.00621607 | 447.94 | 2023-04-09 14:48:45 | -0.00082889 | -6.1695 | -444.5832 | 0 | Close
16949 | 3 | 9 | CC DChg | 07:07:30 | 141:04:32 | -0.22207 | 3.7322 | 1.58215 | 114.01 | 0 | 0 | 1.58215 | 114.01 | 0.00622298 | 448.44 | 0 | 0 | 0.00622298 | 448.44 | 2023-04-09 14:49:15 | -0.00082881 | -9.2524 | -666.7467 | 0 | Close
16950 | 3 | 9 | CC DChg | 07:08:00 | 141:05:02 | -0.22208 | 3.732 | 1.584 | 114.15 | 0 | 0 | 1.584 | 114.15 | 0.00622988 | 448.94 | 0 | 0 | 0.00622988 | 448.94 | 2023-04-09 14:49:45 | -0.0008288 | -9.2542 | -666.8748 | 0 | Close
16951 | 3 | 9 | CC DChg | 07:08:30 | 141:05:32 | -0.22207 | 3.7319 | 1.58585 | 114.28 | 0 | 0 | 1.58585 | 114.28 | 0.00623679 | 449.43 | 0 | 0 | 0.00623679 | 449.43 | 2023-04-09 14:50:15 | -0.00082874 | -18.5049 | -1333.4935 | 0 | Close
16952 | 3 | 9 | CC DChg | 07:09:00 | 141:06:02 | -0.22207 | 3.7315 | 1.5877 | 114.41 | 0 | 0 | 1.5877 | 114.41 | 0.00624369 | 449.93 | 0 | 0 | 0.00624369 | 449.93 | 2023-04-09 14:50:45 | -0.00082865 | -4.6267 | -333.4054 | 0 | Close
16953 | 3 | 9 | CC DChg | 07:09:30 | 141:06:32 | -0.22207 | 3.7313 | 1.58955 | 114.55 | 0 | 0 | 1.58955 | 114.55 | 0.0062506 | 450.43 | 0 | 0 | 0.0062506 | 450.43 | 2023-04-09 14:51:15 | -0.00082861 | -9.2524 | -666.7467 | 0 | Close
16954 | 3 | 9 | CC DChg | 07:10:00 | 141:07:02 | -0.22207 | 3.7311 | 1.5914 | 114.68 | 0 | 0 | 1.5914 | 114.68 | 0.0062575 | 450.93 | 0 | 0 | 0.0062575 | 450.93 | 2023-04-09 14:51:45 | -0.00082857 | -9.2533 | -666.8108 | 0 | Close
16955 | 3 | 9 | CC DChg | 07:10:30 | 141:07:32 | -0.22208 | 3.7309 | 1.59325 | 114.81 | 0 | 0 | 1.59325 | 114.81 | 0.00626441 | 451.42 | 0 | 0 | 0.00626441 | 451.42 | 2023-04-09 14:52:15 | -0.00082856 | -9.2524 | -666.7467 | 0 | Close
16956 | 3 | 9 | CC DChg | 07:11:00 | 141:08:02 | -0.22209 | 3.7307 | 1.5951 | 114.95 | 0 | 0 | 1.5951 | 114.95 | 0.00627131 | 451.92 | 0 | 0 | 0.00627131 | 451.92 | 2023-04-09 14:52:45 | -0.00082855 | -9.2533 | -666.8108 | 0 | Close
16957 | 3 | 9 | CC DChg | 07:11:30 | 141:08:32 | -0.22207 | 3.7305 | 1.59695 | 115.08 | 0 | 0 | 1.59695 | 115.08 | 0.00627822 | 452.42 | 0 | 0 | 0.00627822 | 452.42 | 2023-04-09 14:53:15 | -0.00082843 | -9.2524 | -666.7467 | 0 | Close
16958 | 3 | 9 | CC DChg | 07:12:00 | 141:09:02 | -0.22208 | 3.7303 | 1.5988 | 115.21 | 0 | 0 | 1.5988 | 115.21 | 0.00628512 | 452.92 | 0 | 0 | 0.00628512 | 452.92 | 2023-04-09 14:53:45 | -0.00082843 | -9.2524 | -666.7467 | 0 | Close
16959 | 3 | 9 | CC DChg | 07:12:30 | 141:09:32 | -0.22207 | 3.73 | 1.60065 | 115.35 | 0 | 0 | 1.60065 | 115.35 | 0.00629202 | 453.41 | 0 | 0 | 0.00629202 | 453.41 | 2023-04-09 14:54:15 | -0.00082832 | -6.1695 | -444.5832 | 0 | Close
16960 | 3 | 9 | CC DChg | 07:13:00 | 141:10:02 | -0.22209 | 3.7297 | 1.6025 | 115.48 | 0 | 0 | 1.6025 | 115.48 | 0.00629893 | 453.91 | 0 | 0 | 0.00629893 | 453.91 | 2023-04-09 14:54:45 | -0.00082833 | -6.1677 | -444.4551 | 0 | Close
16961 | 3 | 9 | CC DChg | 07:13:30 | 141:10:32 | -0.22208 | 3.7296 | 1.60435 | 115.61 | 0 | 0 | 1.60435 | 115.61 | 0.00630583 | 454.41 | 0 | 0 | 0.00630583 | 454.41 | 2023-04-09 14:55:15 | -0.00082827 | -18.5067 | -1333.6216 | 0 | Close
16962 | 3 | 9 | CC DChg | 07:14:00 | 141:11:02 | -0.22207 | 3.7293 | 1.6062 | 115.75 | 0 | 0 | 1.6062 | 115.75 | 0.00631273 | 454.91 | 0 | 0 | 0.00631273 | 454.91 | 2023-04-09 14:55:45 | -0.00082817 | -6.1689 | -444.5405 | 0 | Close
16963 | 3 | 9 | CC DChg | 07:14:30 | 141:11:32 | -0.22207 | 3.7292 | 1.60806 | 115.88 | 0 | 0 | 1.60806 | 115.88 | 0.00631963 | 455.4 | 0 | 0 | 0.00631963 | 455.4 | 2023-04-09 14:56:15 | -0.00082814 | -18.5049 | -1333.4935 | 0 | Close
16964 | 3 | 9 | CC DChg | 07:15:00 | 141:12:02 | -0.22207 | 3.7289 | 1.60991 | 116.01 | 0 | 0 | 1.60991 | 116.01 | 0.00632653 | 455.9 | 0 | 0 | 0.00632653 | 455.9 | 2023-04-09 14:56:45 | -0.00082808 | -6.1689 | -444.5405 | 0 | Close
16965 | 3 | 9 | CC DChg | 07:15:30 | 141:12:32 | -0.22207 | 3.7287 | 1.61176 | 116.15 | 0 | 0 | 1.61176 | 116.15 | 0.00633343 | 456.4 | 0 | 0 | 0.00633343 | 456.4 | 2023-04-09 14:57:15 | -0.00082803 | -9.2524 | -666.7467 | 0 | Close
16966 | 3 | 9 | CC DChg | 07:16:00 | 141:13:02 | -0.22207 | 3.7285 | 1.61361 | 116.28 | 0 | 0 | 1.61361 | 116.28 | 0.00634033 | 456.9 | 0 | 0 | 0.00634033 | 456.9 | 2023-04-09 14:57:45 | -0.00082799 | -9.2533 | -666.8108 | 0 | Close
16967 | 3 | 9 | CC DChg | 07:16:30 | 141:13:32 | -0.22207 | 3.7283 | 1.61546 | 116.41 | 0 | 0 | 1.61546 | 116.41 | 0.00634723 | 457.39 | 0 | 0 | 0.00634723 | 457.39 | 2023-04-09 14:58:15 | -0.00082794 | -9.2524 | -666.7467 | 0 | Close
16968 | 3 | 9 | CC DChg | 07:17:00 | 141:14:02 | -0.22207 | 3.728 | 1.61731 | 116.55 | 0 | 0 | 1.61731 | 116.55 | 0.00635413 | 457.89 | 0 | 0 | 0.00635413 | 457.89 | 2023-04-09 14:58:45 | -0.00082788 | -6.1689 | -444.5405 | 0 | Close
16969 | 3 | 9 | CC DChg | 07:17:30 | 141:14:32 | -0.22207 | 3.7278 | 1.61916 | 116.68 | 0 | 0 | 1.61916 | 116.68 | 0.00636103 | 458.39 | 0 | 0 | 0.00636103 | 458.39 | 2023-04-09 14:59:15 | -0.00082783 | -9.2524 | -666.7467 | 0 | Close
16970 | 3 | 9 | CC DChg | 07:18:00 | 141:15:02 | -0.22207 | 3.7275 | 1.62101 | 116.81 | 0 | 0 | 1.62101 | 116.81 | 0.00636793 | 458.88 | 0 | 0 | 0.00636793 | 458.88 | 2023-04-09 14:59:45 | -0.00082777 | -6.1695 | -444.5832 | 0 | Close
16971 | 3 | 9 | CC DChg | 07:18:30 | 141:15:32 | -0.22207 | 3.7273 | 1.62286 | 116.95 | 0 | 0 | 1.62286 | 116.95 | 0.00637483 | 459.38 | 0 | 0 | 0.00637483 | 459.38 | 2023-04-09 15:00:15 | -0.00082772 | -9.2516 | -666.6827 | 0 | Close
16972 | 3 | 9 | CC DChg | 07:19:00 | 141:16:02 | -0.22206 | 3.7271 | 1.62471 | 117.08 | 0 | 0 | 1.62471 | 117.08 | 0.00638172 | 459.88 | 0 | 0 | 0.00638172 | 459.88 | 2023-04-09 15:00:45 | -0.00082764 | -9.2533 | -666.8108 | 0 | Close
16973 | 3 | 9 | CC DChg | 07:19:30 | 141:16:32 | -0.22208 | 3.7269 | 1.62656 | 117.21 | 0 | 0 | 1.62656 | 117.21 | 0.00638862 | 460.37 | 0 | 0 | 0.00638862 | 460.37 | 2023-04-09 15:01:15 | -0.00082767 | -9.2533 | -666.8108 | 0 | Close
16974 | 3 | 9 | CC DChg | 07:20:00 | 141:17:02 | -0.22207 | 3.7266 | 1.62841 | 117.35 | 0 | 0 | 1.62841 | 117.35 | 0.00639552 | 460.87 | 0 | 0 | 0.00639552 | 460.87 | 2023-04-09 15:01:45 | -0.00082757 | -6.1689 | -444.5405 | 0 | Close
16975 | 3 | 9 | CC DChg | 07:20:30 | 141:17:32 | -0.22206 | 3.7265 | 1.63026 | 117.48 | 0 | 0 | 1.63026 | 117.48 | 0.00640241 | 461.37 | 0 | 0 | 0.00640241 | 461.37 | 2023-04-09 15:02:15 | -0.00082751 | -18.5067 | -1333.6216 | 0 | Close
16976 | 3 | 9 | CC DChg | 07:21:00 | 141:18:02 | -0.22208 | 3.7263 | 1.63211 | 117.61 | 0 | 0 | 1.63211 | 117.61 | 0.00640931 | 461.87 | 0 | 0 | 0.00640931 | 461.87 | 2023-04-09 15:02:45 | -0.00082754 | -9.2524 | -666.7467 | 0 | Close
16977 | 3 | 9 | CC DChg | 07:21:30 | 141:18:32 | -0.22206 | 3.726 | 1.63396 | 117.75 | 0 | 0 | 1.63396 | 117.75 | 0.0064162 | 462.36 | 0 | 0 | 0.0064162 | 462.36 | 2023-04-09 15:03:15 | -0.0008274 | -6.1683 | -444.4978 | 0 | Close
16978 | 3 | 9 | CC DChg | 07:22:00 | 141:19:02 | -0.22206 | 3.7258 | 1.63581 | 117.88 | 0 | 0 | 1.63581 | 117.88 | 0.0064231 | 462.86 | 0 | 0 | 0.0064231 | 462.86 | 2023-04-09 15:03:45 | -0.00082735 | -9.2533 | -666.8108 | 0 | Close
16979 | 3 | 9 | CC DChg | 07:22:30 | 141:19:32 | -0.22207 | 3.7256 | 1.63766 | 118.01 | 0 | 0 | 1.63766 | 118.01 | 0.00642999 | 463.36 | 0 | 0 | 0.00642999 | 463.36 | 2023-04-09 15:04:15 | -0.00082734 | -9.2524 | -666.7467 | 0 | Close
16980 | 3 | 9 | CC DChg | 07:23:00 | 141:20:02 | -0.22206 | 3.7254 | 1.63952 | 118.15 | 0 | 0 | 1.63952 | 118.15 | 0.00643689 | 463.85 | 0 | 0 | 0.00643689 | 463.85 | 2023-04-09 15:04:45 | -0.00082726 | -9.2524 | -666.7467 | 0 | Close
16981 | 3 | 9 | CC DChg | 07:23:30 | 141:20:32 | -0.22206 | 3.7251 | 1.64137 | 118.28 | 0 | 0 | 1.64137 | 118.28 | 0.00644378 | 464.35 | 0 | 0 | 0.00644378 | 464.35 | 2023-04-09 15:05:15 | -0.0008272 | -6.1695 | -444.5832 | 0 | Close
16982 | 3 | 9 | CC DChg | 07:24:00 | 141:21:02 | -0.22207 | 3.7249 | 1.64322 | 118.41 | 0 | 0 | 1.64322 | 118.41 | 0.00645068 | 464.85 | 0 | 0 | 0.00645068 | 464.85 | 2023-04-09 15:05:45 | -0.00082719 | -9.2516 | -666.6827 | 0 | Close
16983 | 3 | 9 | CC DChg | 07:24:30 | 141:21:32 | -0.22207 | 3.7246 | 1.64507 | 118.55 | 0 | 0 | 1.64507 | 118.55 | 0.00645757 | 465.34 | 0 | 0 | 0.00645757 | 465.34 | 2023-04-09 15:06:15 | -0.00082712 | -6.1695 | -444.5832 | 0 | Close
16984 | 3 | 9 | CC DChg | 07:25:00 | 141:22:02 | -0.22208 | 3.7245 | 1.64692 | 118.68 | 0 | 0 | 1.64692 | 118.68 | 0.00646446 | 465.84 | 0 | 0 | 0.00646446 | 465.84 | 2023-04-09 15:06:45 | -0.00082714 | -18.5049 | -1333.4935 | 0 | Close
16985 | 3 | 9 | CC DChg | 07:25:30 | 141:22:32 | -0.22207 | 3.7243 | 1.64877 | 118.81 | 0 | 0 | 1.64877 | 118.81 | 0.00647135 | 466.34 | 0 | 0 | 0.00647135 | 466.34 | 2023-04-09 15:07:15 | -0.00082706 | -9.2533 | -666.8108 | 0 | Close
16986 | 3 | 9 | CC DChg | 07:26:00 | 141:23:02 | -0.22207 | 3.7239 | 1.65062 | 118.95 | 0 | 0 | 1.65062 | 118.95 | 0.00647825 | 466.83 | 0 | 0 | 0.00647825 | 466.83 | 2023-04-09 15:07:45 | -0.00082697 | -4.6262 | -333.3734 | 0 | Close
16987 | 3 | 9 | CC DChg | 07:26:30 | 141:23:32 | -0.22207 | 3.7237 | 1.65247 | 119.08 | 0 | 0 | 1.65247 | 119.08 | 0.00648514 | 467.33 | 0 | 0 | 0.00648514 | 467.33 | 2023-04-09 15:08:15 | -0.00082692 | -9.2533 | -666.8108 | 0 | Close
16988 | 3 | 9 | CC DChg | 07:27:00 | 141:24:02 | -0.22207 | 3.7235 | 1.65432 | 119.21 | 0 | 0 | 1.65432 | 119.21 | 0.00649203 | 467.83 | 0 | 0 | 0.00649203 | 467.83 | 2023-04-09 15:08:45 | -0.00082688 | -9.2524 | -666.7467 | 0 | Close
16989 | 3 | 9 | CC DChg | 07:27:30 | 141:24:32 | -0.22205 | 3.7234 | 1.65617 | 119.35 | 0 | 0 | 1.65617 | 119.35 | 0.00649892 | 468.32 | 0 | 0 | 0.00649892 | 468.32 | 2023-04-09 15:09:15 | -0.00082678 | -18.5067 | -1333.6216 | 0 | Close
16990 | 3 | 9 | CC DChg | 07:28:00 | 141:25:02 | -0.22206 | 3.7231 | 1.65802 | 119.48 | 0 | 0 | 1.65802 | 119.48 | 0.00650581 | 468.82 | 0 | 0 | 0.00650581 | 468.82 | 2023-04-09 15:09:45 | -0.00082675 | -6.1683 | -444.4978 | 0 | Close
16991 | 3 | 9 | CC DChg | 07:28:30 | 141:25:32 | -0.22206 | 3.7229 | 1.65987 | 119.61 | 0 | 0 | 1.65987 | 119.61 | 0.0065127 | 469.32 | 0 | 0 | 0.0065127 | 469.32 | 2023-04-09 15:10:15 | -0.00082671 | -9.2524 | -666.7467 | 0 | Close
16992 | 3 | 9 | CC DChg | 07:29:00 | 141:26:02 | -0.22206 | 3.7225 | 1.66172 | 119.75 | 0 | 0 | 1.66172 | 119.75 | 0.00651959 | 469.81 | 0 | 0 | 0.00651959 | 469.81 | 2023-04-09 15:10:45 | -0.00082662 | -4.6267 | -333.4054 | 0 | Close
16993 | 3 | 9 | CC DChg | 07:29:30 | 141:26:32 | -0.22207 | 3.7223 | 1.66357 | 119.88 | 0 | 0 | 1.66357 | 119.88 | 0.00652648 | 470.31 | 0 | 0 | 0.00652648 | 470.31 | 2023-04-09 15:11:15 | -0.00082661 | -9.2524 | -666.7467 | 0 | Close
16994 | 3 | 9 | CC DChg | 07:30:00 | 141:27:02 | -0.22206 | 3.7221 | 1.66542 | 120.01 | 0 | 0 | 1.66542 | 120.01 | 0.00653336 | 470.81 | 0 | 0 | 0.00653336 | 470.81 | 2023-04-09 15:11:45 | -0.00082653 | -9.2533 | -666.8108 | 0 | Close